## Sheet1
Uploaded | deposit_name | deposit_local_id | deposit_environment | deposit_group | deposit_type | primary_commodities | secondary_commodities | all_commodities | deposit_source | sample_uid | sample_name | sample_local_id | feature_type | feature_name | feature_uid | top_depth_m | bottom_depth_m | sample_deposit_relation | sample_type | sampling_method | material_class | material_class_comments | province | strat_unit_name | strat_unit_uid | strat_grouping | earth_material_group | earth_material_qualifier | earth_material | metamorphic_grade | mineral | paragenetic_stage | mode_of_occurrence | texture | color | alteration | sample_description | associated_minerals | sample_preparation | analytical_method | instrument_type_model | laboratory_location/if reported | operating_conditions/if reported | standards_used/if reported | ag_ppm | ag_detection_limit | al_ppm | al_detection_limit | as_ppm | as_detection_limit | au_ppm | au_detection_limit | b_ppm | b_detection_limit | ba_ppm | ba_detection_limit | be_ppm | be_detection_limit | bi_ppm | bi_detection_limit | br_ppm | br_detection_limit | ca_ppm | ca_detection_limit | cd_ppm | cd_detection_limit | ce_ppm | ce_detection_limit | cl_ppm | cl_detection_limit | co_ppm | co_detection_limit | cr_ppm | cr_detection_limit | cs_ppm | cs_detection_limit | cu_ppm | cu_detection_limit | dy_ppm | dy_detection_limit | er_ppm | er_detection_limit | eu_ppm | eu_detection_limit | f_ppm | f_detection_limit | fe_ppm | fe_detection_limit | ga_ppm | ga_detection_limit | gd_ppm | gd_detection_limit | ge_ppm | ge_detection_limit | hf_ppm | hf_detection_limit | hg_ppm | hg_detection_limit | ho_ppm | ho_detection_limit | in_ppm | in_detection_limit | ir_ppm | ir_detection_limit | k_ppm | k_detection_limit | la_ppm | la_detection_limit | li_ppm | li_detection_limit | lu_ppm | lu_detection_limit | mg_ppm | mg_detection_limit | mn_ppm | mn_detection_limit | mo_ppm | mo_detection_limit | na_ppm | na_detection_limit | nb_ppm | nb_detection_limit | nd_ppm | nd_detection_limit | ni_ppm | ni_detection_limit | os_ppm | os_detection_limit | p_ppm | p_detection_limit | pb_ppm | pb_detection_limit | pd_ppm | pd_detection_limit | pr_ppm | pr_detection_limit | pt_ppm | pt_detection_limit | rb_ppm | rb_detection_limit | re_ppm | re_detection_limit | rh_ppm | rh_detection_limit | ru_ppm | ru_detection_limit | s_ppm | s_detection_limit | sb_ppm | sb_detection_limit | sc_ppm | sc_detection_limit | se_ppm | se_detection_limit | si_ppm | si_detection_limit | sm_ppm | sm_detection_limit | sn_ppm | sn_detection_limit | sr_ppm | sr_detection_limit | ta_ppm | ta_detection_limit | tb_ppm | tb_detection_limit | te_ppm | te_detection_limit | th_ppm | th_detection_limit | ti_ppm | ti_detection_limit | tl_ppm | tl_detection_limit | tm_ppm | tm_detection_limit | u_ppm | u_detection_limit | v_ppm | v_detection_limit | w_ppm | w_detection_limit | y_ppm | y_detection_limit | yb_ppm | yb_detection_limit | zn_ppm | zn_detection_limit | zr_ppm | zr_detection_limit | analysis_datetime | publication_date | sample_source | submitter | country | state | deposit_longitude_wgs84 | deposit_latitude_wgs84 | sample_longitude_wgs84 | sample_latitude_wgs84 | sample_easting | sample_northing | sample_utm_zone | sample_location_description | location_source | location_accuracy | comments | last_update
| ABM deposit | ABM, Krakatoa | Seafloor hydrothermal | Volcanic-hosted massive sulfide (VMS) | Bimodal-felsic replacement-style VMS | Zn, Cu | Pb, Ag, Au, Bi, Se, Co | Zn, Cu, Pb, Ag, Au, Bi, Se, Co, Hg, As, Sb, Ba | Denisová and Piercey 2022; van Olden et al. 2020; Manor et al. 2022a |  | A348395-1-1-8 | A348395-1-1-8 | drill core |  |  |  |  | ore material | drill core | drill core | mineral separate | [5 empty] | mineralisation | massive sulfide | sulfide minerals |  | pyrite, pyrrhotite, arsenopyrite, chalcopyrite, sphalerite, galena, tennantite, tetrahedrite | pyrite–sphalerite assemblage; pyrite–chalcopyrite–magnetite–pyrrhotite assemblage; chalcopyrite–pyrrhotite–pyrite stringer assemblage | massive sulfide lenses, stacked stratabound lenses subparallel to volcanic stratigraphy | ABM |  |  |  | magnetite, barite, carbonate, quartz, chlorite, white mica, stannite, sericite | polished thin sections (15); polished blocks (6) | EPMA | JEOL JXA-8230 Super Probe electron probe microanalyzer (EPMA) equipped with five wavelength-dispersive spectrometers (WDS) and a tungsten filament electron gun; Geo Las 193 nm excimer laser (Coherent) coupled to a Thermo Finnigan ELEMENT XR ICP-MS instrument; FEI MLA 650FEG instrument equipped with dual Bruker 5th generation XFlash SDD X-ray detectors | Memorial University; Micro Analysis Facility at MUN-CREAIT | EPMA: accelerating voltage of 25 kV, a 2-nA beam current, focused to 1 µm, with elemental counting times between 5 and 30 s. LA-ICP-MS: spot diameter of 20 µm for galena and 30 µm for all other sulfides at a repetition rate of 5 Hz with an energy density of 3 J/cm2; gas blank analyzed for 30 s, followed by 40 s of ablation; ThO/Th ratio of < 0.3% | Natural and synthetic standards for EPMA: sphalerite (Zn Kα), rhodonite (Mn Kα), pentlandite (Ni Kα), stibnite (Sb Lα), silver (Ag Lα), cadmium (Cd Lα), cinnabar (Hg Mα), bismuth (Bi Mα), galena (Pb Mα), pyrite (S Kα), arsenopyrite (As Lα), selenium (Se Lα), cuprite (Cu Kα), cobalt (Co Kα); LA-ICP-MS: NIST 610 (synthetic glass) and MASS-1 (pressed powder pellet) |  |  |  |  | 2085.99 | [21 empty] | 247.16 | [15 empty] | 457088.91 | [43 empty] | 296.59 | [15 empty] | 540014.44 | [39 empty] | 266.93 |  |  |  |  | 2024 | Mineralium Deposita (2024) 59:473–503 |  | CAN | Yukon
| ABM deposit | ABM, Krakatoa | Seafloor hydrothermal | Volcanic-hosted massive sulfide (VMS) | Bimodal-felsic replacement-style VMS | Zn, Cu | Pb, Ag, Au, Bi, Se, Co | Zn, Cu, Pb, Ag, Au, Bi, Se, Co, Hg, As, Sb, Ba | Denisová and Piercey 2022; van Olden et al. 2020; Manor et al. 2022a |  | A348395-1-1-9 | A348395-1-1-9 | drill core |  |  |  |  | ore material | drill core | drill core | mineral separate | [5 empty] | mineralisation | massive sulfide | sulfide minerals |  | pyrite, pyrrhotite, arsenopyrite, chalcopyrite, sphalerite, galena, tennantite, tetrahedrite | pyrite–sphalerite assemblage; pyrite–chalcopyrite–magnetite–pyrrhotite assemblage; chalcopyrite–pyrrhotite–pyrite stringer assemblage | massive sulfide lenses, stacked stratabound lenses subparallel to volcanic stratigraphy | ABM |  |  |  | magnetite, barite, carbonate, quartz, chlorite, white mica, stannite, sericite | polished thin sections (15); polished blocks (6) | EPMA | JEOL JXA-8230 Super Probe electron probe microanalyzer (EPMA) equipped with five wavelength-dispersive spectrometers (WDS) and a tungsten filament electron gun; Geo Las 193 nm excimer laser (Coherent) coupled to a Thermo Finnigan ELEMENT XR ICP-MS instrument; FEI MLA 650FEG instrument equipped with dual Bruker 5th generation XFlash SDD X-ray detectors | Memorial University; Micro Analysis Facility at MUN-CREAIT | EPMA: accelerating voltage of 25 kV, a 2-nA beam current, focused to 1 µm, with elemental counting times between 5 and 30 s. LA-ICP-MS: spot diameter of 20 µm for galena and 30 µm for all other sulfides at a repetition rate of 5 Hz with an energy density of 3 J/cm2; gas blank analyzed for 30 s, followed by 40 s of ablation; ThO/Th ratio of < 0.3% | Natural and synthetic standards for EPMA: sphalerite (Zn Kα), rhodonite (Mn Kα), pentlandite (Ni Kα), stibnite (Sb Lα), silver (Ag Lα), cadmium (Cd Lα), cinnabar (Hg Mα), bismuth (Bi Mα), galena (Pb Mα), pyrite (S Kα), arsenopyrite (As Lα), selenium (Se Lα), cuprite (Cu Kα), cobalt (Co Kα); LA-ICP-MS: NIST 610 (synthetic glass) and MASS-1 (pressed powder pellet) |  |  |  |  | 625.05 | [21 empty] | 185.56 | [15 empty] | 459977.34 | [43 empty] | 156.26 | [15 empty] | 538792.09 | [39 empty] | 263.69 |  |  |  |  | 2024 | Mineralium Deposita (2024) 59:473–503 |  | CAN | Yukon
| ABM deposit | ABM, Krakatoa | Seafloor hydrothermal | Volcanic-hosted massive sulfide (VMS) | Bimodal-felsic replacement-style VMS | Zn, Cu | Pb, Ag, Au, Bi, Se, Co | Zn, Cu, Pb, Ag, Au, Bi, Se, Co, Hg, As, Sb, Ba | Denisová and Piercey 2022; van Olden et al. 2020; Manor et al. 2022a |  | A348395-2-1-11 | A348395-2-1-11 | drill core |  |  |  |  | ore material | drill core | drill core | mineral separate | [5 empty] | mineralisation | massive sulfide | sulfide minerals |  | pyrite, pyrrhotite, arsenopyrite, chalcopyrite, sphalerite, galena, tennantite, tetrahedrite | pyrite–sphalerite assemblage; pyrite–chalcopyrite–magnetite–pyrrhotite assemblage; chalcopyrite–pyrrhotite–pyrite stringer assemblage | massive sulfide lenses, stacked stratabound lenses subparallel to volcanic stratigraphy | ABM |  |  |  | magnetite, barite, carbonate, quartz, chlorite, white mica, stannite, sericite | polished thin sections (15); polished blocks (6) | EPMA | JEOL JXA-8230 Super Probe electron probe microanalyzer (EPMA) equipped with five wavelength-dispersive spectrometers (WDS) and a tungsten filament electron gun; Geo Las 193 nm excimer laser (Coherent) coupled to a Thermo Finnigan ELEMENT XR ICP-MS instrument; FEI MLA 650FEG instrument equipped with dual Bruker 5th generation XFlash SDD X-ray detectors | Memorial University; Micro Analysis Facility at MUN-CREAIT | EPMA: accelerating voltage of 25 kV, a 2-nA beam current, focused to 1 µm, with elemental counting times between 5 and 30 s. LA-ICP-MS: spot diameter of 20 µm for galena and 30 µm for all other sulfides at a repetition rate of 5 Hz with an energy density of 3 J/cm2; gas blank analyzed for 30 s, followed by 40 s of ablation; ThO/Th ratio of < 0.3% | Natural and synthetic standards for EPMA: sphalerite (Zn Kα), rhodonite (Mn Kα), pentlandite (Ni Kα), stibnite (Sb Lα), silver (Ag Lα), cadmium (Cd Lα), cinnabar (Hg Mα), bismuth (Bi Mα), galena (Pb Mα), pyrite (S Kα), arsenopyrite (As Lα), selenium (Se Lα), cuprite (Cu Kα), cobalt (Co Kα); LA-ICP-MS: NIST 610 (synthetic glass) and MASS-1 (pressed powder pellet) |  |  |  |  | 469.65 | [21 empty] | 303.32 | [5 empty] | 322.89 | [9 empty] | 460485.5 | [59 empty] | 538418.64 | [44 empty] | 2024 | Mineralium Deposita (2024) 59:473–503 |  | CAN | Yukon
| ABM deposit | ABM, Krakatoa | Seafloor hydrothermal | Volcanic-hosted massive sulfide (VMS) | Bimodal-felsic replacement-style VMS | Zn, Cu | Pb, Ag, Au, Bi, Se, Co | Zn, Cu, Pb, Ag, Au, Bi, Se, Co, Hg, As, Sb, Ba | Denisová and Piercey 2022; van Olden et al. 2020; Manor et al. 2022a |  | A348395-2-1-12 | A348395-2-1-12 | drill core |  |  |  |  | ore material | drill core | drill core | mineral separate | [5 empty] | mineralisation | massive sulfide | sulfide minerals |  | pyrite, pyrrhotite, arsenopyrite, chalcopyrite, sphalerite, galena, tennantite, tetrahedrite | pyrite–sphalerite assemblage; pyrite–chalcopyrite–magnetite–pyrrhotite assemblage; chalcopyrite–pyrrhotite–pyrite stringer assemblage | massive sulfide lenses, stacked stratabound lenses subparallel to volcanic stratigraphy | ABM |  |  |  | magnetite, barite, carbonate, quartz, chlorite, white mica, stannite, sericite | polished thin sections (15); polished blocks (6) | EPMA | JEOL JXA-8230 Super Probe electron probe microanalyzer (EPMA) equipped with five wavelength-dispersive spectrometers (WDS) and a tungsten filament electron gun; Geo Las 193 nm excimer laser (Coherent) coupled to a Thermo Finnigan ELEMENT XR ICP-MS instrument; FEI MLA 650FEG instrument equipped with dual Bruker 5th generation XFlash SDD X-ray detectors | Memorial University; Micro Analysis Facility at MUN-CREAIT | EPMA: accelerating voltage of 25 kV, a 2-nA beam current, focused to 1 µm, with elemental counting times between 5 and 30 s. LA-ICP-MS: spot diameter of 20 µm for galena and 30 µm for all other sulfides at a repetition rate of 5 Hz with an energy density of 3 J/cm2; gas blank analyzed for 30 s, followed by 40 s of ablation; ThO/Th ratio of < 0.3% | Natural and synthetic standards for EPMA: sphalerite (Zn Kα), rhodonite (Mn Kα), pentlandite (Ni Kα), stibnite (Sb Lα), silver (Ag Lα), cadmium (Cd Lα), cinnabar (Hg Mα), bismuth (Bi Mα), galena (Pb Mα), pyrite (S Kα), arsenopyrite (As Lα), selenium (Se Lα), cuprite (Cu Kα), cobalt (Co Kα); LA-ICP-MS: NIST 610 (synthetic glass) and MASS-1 (pressed powder pellet) | [26 empty] | 224.93 | [5 empty] | 342.28 | [9 empty] | 460079.79 | [43 empty] | 1085.53 | [15 empty] | 538150.11 | [44 empty] | 2024 | Mineralium Deposita (2024) 59:473–503 |  | CAN | Yukon
| ABM deposit | ABM, Krakatoa | Seafloor hydrothermal | Volcanic-hosted massive sulfide (VMS) | Bimodal-felsic replacement-style VMS | Zn, Cu | Pb, Ag, Au, Bi, Se, Co | Zn, Cu, Pb, Ag, Au, Bi, Se, Co, Hg, As, Sb, Ba | Denisová and Piercey 2022; van Olden et al. 2020; Manor et al. 2022a |  | A348395-2-1-13 | A348395-2-1-13 | drill core |  |  |  |  | ore material | drill core | drill core | mineral separate | [5 empty] | mineralisation | massive sulfide | sulfide minerals |  | pyrite, pyrrhotite, arsenopyrite, chalcopyrite, sphalerite, galena, tennantite, tetrahedrite | pyrite–sphalerite assemblage; pyrite–chalcopyrite–magnetite–pyrrhotite assemblage; chalcopyrite–pyrrhotite–pyrite stringer assemblage | massive sulfide lenses, stacked stratabound lenses subparallel to volcanic stratigraphy | ABM |  |  |  | magnetite, barite, carbonate, quartz, chlorite, white mica, stannite, sericite | polished thin sections (15); polished blocks (6) | EPMA | JEOL JXA-8230 Super Probe electron probe microanalyzer (EPMA) equipped with five wavelength-dispersive spectrometers (WDS) and a tungsten filament electron gun; Geo Las 193 nm excimer laser (Coherent) coupled to a Thermo Finnigan ELEMENT XR ICP-MS instrument; FEI MLA 650FEG instrument equipped with dual Bruker 5th generation XFlash SDD X-ray detectors | Memorial University; Micro Analysis Facility at MUN-CREAIT | EPMA: accelerating voltage of 25 kV, a 2-nA beam current, focused to 1 µm, with elemental counting times between 5 and 30 s. LA-ICP-MS: spot diameter of 20 µm for galena and 30 µm for all other sulfides at a repetition rate of 5 Hz with an energy density of 3 J/cm2; gas blank analyzed for 30 s, followed by 40 s of ablation; ThO/Th ratio of < 0.3% | Natural and synthetic standards for EPMA: sphalerite (Zn Kα), rhodonite (Mn Kα), pentlandite (Ni Kα), stibnite (Sb Lα), silver (Ag Lα), cadmium (Cd Lα), cinnabar (Hg Mα), bismuth (Bi Mα), galena (Pb Mα), pyrite (S Kα), arsenopyrite (As Lα), selenium (Se Lα), cuprite (Cu Kα), cobalt (Co Kα); LA-ICP-MS: NIST 610 (synthetic glass) and MASS-1 (pressed powder pellet) |  |  |  |  | 127.61 | [21 empty] | 265.05 | [15 empty] | 462083.65 | [43 empty] | 127.61 | [15 empty] | 537396.07 | [44 empty] | 2024 | Mineralium Deposita (2024) 59:473–503 |  | CAN | Yukon
| ABM deposit | ABM, Krakatoa | Seafloor hydrothermal | Volcanic-hosted massive sulfide (VMS) | Bimodal-felsic replacement-style VMS | Zn, Cu | Pb, Ag, Au, Bi, Se, Co | Zn, Cu, Pb, Ag, Au, Bi, Se, Co, Hg, As, Sb, Ba | Denisová and Piercey 2022; van Olden et al. 2020; Manor et al. 2022a |  | A348395-2-2-14 | A348395-2-2-14 | drill core |  |  |  |  | ore material | drill core | drill core | mineral separate | [5 empty] | mineralisation | massive sulfide | sulfide minerals |  | pyrite, pyrrhotite, arsenopyrite, chalcopyrite, sphalerite, galena, tennantite, tetrahedrite | pyrite–sphalerite assemblage; pyrite–chalcopyrite–magnetite–pyrrhotite assemblage; chalcopyrite–pyrrhotite–pyrite stringer assemblage | massive sulfide lenses, stacked stratabound lenses subparallel to volcanic stratigraphy | ABM |  |  |  | magnetite, barite, carbonate, quartz, chlorite, white mica, stannite, sericite | polished thin sections (15); polished blocks (6) | EPMA | JEOL JXA-8230 Super Probe electron probe microanalyzer (EPMA) equipped with five wavelength-dispersive spectrometers (WDS) and a tungsten filament electron gun; Geo Las 193 nm excimer laser (Coherent) coupled to a Thermo Finnigan ELEMENT XR ICP-MS instrument; FEI MLA 650FEG instrument equipped with dual Bruker 5th generation XFlash SDD X-ray detectors | Memorial University; Micro Analysis Facility at MUN-CREAIT | EPMA: accelerating voltage of 25 kV, a 2-nA beam current, focused to 1 µm, with elemental counting times between 5 and 30 s. LA-ICP-MS: spot diameter of 20 µm for galena and 30 µm for all other sulfides at a repetition rate of 5 Hz with an energy density of 3 J/cm2; gas blank analyzed for 30 s, followed by 40 s of ablation; ThO/Th ratio of < 0.3% | Natural and synthetic standards for EPMA: sphalerite (Zn Kα), rhodonite (Mn Kα), pentlandite (Ni Kα), stibnite (Sb Lα), silver (Ag Lα), cadmium (Cd Lα), cinnabar (Hg Mα), bismuth (Bi Mα), galena (Pb Mα), pyrite (S Kα), arsenopyrite (As Lα), selenium (Se Lα), cuprite (Cu Kα), cobalt (Co Kα); LA-ICP-MS: NIST 610 (synthetic glass) and MASS-1 (pressed powder pellet) | [26 empty] | 127.32 | [15 empty] | 461646.19 | [43 empty] | 137.12 | [15 empty] | 538011.01 | [44 empty] | 2024 | Mineralium Deposita (2024) 59:473–503 |  | CAN | Yukon
| ABM deposit | ABM, Krakatoa | Seafloor hydrothermal | Volcanic-hosted massive sulfide (VMS) | Bimodal-felsic replacement-style VMS | Zn, Cu | Pb, Ag, Au, Bi, Se, Co | Zn, Cu, Pb, Ag, Au, Bi, Se, Co, Hg, As, Sb, Ba | Denisová and Piercey 2022; van Olden et al. 2020; Manor et al. 2022a |  | A348395-3-1-21 | A348395-3-1-21 | drill core |  |  |  |  | ore material | drill core | drill core | mineral separate | [5 empty] | mineralisation | massive sulfide | sulfide minerals |  | pyrite, pyrrhotite, arsenopyrite, chalcopyrite, sphalerite, galena, tennantite, tetrahedrite | pyrite–sphalerite assemblage; pyrite–chalcopyrite–magnetite–pyrrhotite assemblage; chalcopyrite–pyrrhotite–pyrite stringer assemblage | massive sulfide lenses, stacked stratabound lenses subparallel to volcanic stratigraphy | ABM |  |  |  | magnetite, barite, carbonate, quartz, chlorite, white mica, stannite, sericite | polished thin sections (15); polished blocks (6) | EPMA | JEOL JXA-8230 Super Probe electron probe microanalyzer (EPMA) equipped with five wavelength-dispersive spectrometers (WDS) and a tungsten filament electron gun; Geo Las 193 nm excimer laser (Coherent) coupled to a Thermo Finnigan ELEMENT XR ICP-MS instrument; FEI MLA 650FEG instrument equipped with dual Bruker 5th generation XFlash SDD X-ray detectors | Memorial University; Micro Analysis Facility at MUN-CREAIT | EPMA: accelerating voltage of 25 kV, a 2-nA beam current, focused to 1 µm, with elemental counting times between 5 and 30 s. LA-ICP-MS: spot diameter of 20 µm for galena and 30 µm for all other sulfides at a repetition rate of 5 Hz with an energy density of 3 J/cm2; gas blank analyzed for 30 s, followed by 40 s of ablation; ThO/Th ratio of < 0.3% | Natural and synthetic standards for EPMA: sphalerite (Zn Kα), rhodonite (Mn Kα), pentlandite (Ni Kα), stibnite (Sb Lα), silver (Ag Lα), cadmium (Cd Lα), cinnabar (Hg Mα), bismuth (Bi Mα), galena (Pb Mα), pyrite (S Kα), arsenopyrite (As Lα), selenium (Se Lα), cuprite (Cu Kα), cobalt (Co Kα); LA-ICP-MS: NIST 610 (synthetic glass) and MASS-1 (pressed powder pellet) |  |  |  |  | 342.78 | [21 empty] | 176.29 | [5 empty] | 137.11 | [9 empty] | 461457.09 | [59 empty] | 537739.83 |  | 78.35 | [37 empty] | 68.56 |  |  |  |  | 2024 | Mineralium Deposita (2024) 59:473–503 |  | CAN | Yukon
| ABM deposit | ABM, Krakatoa | Seafloor hydrothermal | Volcanic-hosted massive sulfide (VMS) | Bimodal-felsic replacement-style VMS | Zn, Cu | Pb, Ag, Au, Bi, Se, Co | Zn, Cu, Pb, Ag, Au, Bi, Se, Co, Hg, As, Sb, Ba | Denisová and Piercey 2022; van Olden et al. 2020; Manor et al. 2022a |  | A348395-3-1-24 | A348395-3-1-24 | drill core |  |  |  |  | ore material | drill core | drill core | mineral separate | [5 empty] | mineralisation | massive sulfide | sulfide minerals |  | pyrite, pyrrhotite, arsenopyrite, chalcopyrite, sphalerite, galena, tennantite, tetrahedrite | pyrite–sphalerite assemblage; pyrite–chalcopyrite–magnetite–pyrrhotite assemblage; chalcopyrite–pyrrhotite–pyrite stringer assemblage | massive sulfide lenses, stacked stratabound lenses subparallel to volcanic stratigraphy | ABM |  |  |  | magnetite, barite, carbonate, quartz, chlorite, white mica, stannite, sericite | polished thin sections (15); polished blocks (6) | EPMA | JEOL JXA-8230 Super Probe electron probe microanalyzer (EPMA) equipped with five wavelength-dispersive spectrometers (WDS) and a tungsten filament electron gun; Geo Las 193 nm excimer laser (Coherent) coupled to a Thermo Finnigan ELEMENT XR ICP-MS instrument; FEI MLA 650FEG instrument equipped with dual Bruker 5th generation XFlash SDD X-ray detectors | Memorial University; Micro Analysis Facility at MUN-CREAIT | EPMA: accelerating voltage of 25 kV, a 2-nA beam current, focused to 1 µm, with elemental counting times between 5 and 30 s. LA-ICP-MS: spot diameter of 20 µm for galena and 30 µm for all other sulfides at a repetition rate of 5 Hz with an energy density of 3 J/cm2; gas blank analyzed for 30 s, followed by 40 s of ablation; ThO/Th ratio of < 0.3% | Natural and synthetic standards for EPMA: sphalerite (Zn Kα), rhodonite (Mn Kα), pentlandite (Ni Kα), stibnite (Sb Lα), silver (Ag Lα), cadmium (Cd Lα), cinnabar (Hg Mα), bismuth (Bi Mα), galena (Pb Mα), pyrite (S Kα), arsenopyrite (As Lα), selenium (Se Lα), cuprite (Cu Kα), cobalt (Co Kα); LA-ICP-MS: NIST 610 (synthetic glass) and MASS-1 (pressed powder pellet) |  |  |  |  | 421.85 | [21 empty] | 127.54 | [5 empty] | 196.21 | [9 empty] | 462318.02 | [59 empty] | 536789.23 |  | 107.92 | [42 empty] | 2024 | Mineralium Deposita (2024) 59:473–503 |  | CAN | Yukon
| ABM deposit | ABM, Krakatoa | Seafloor hydrothermal | Volcanic-hosted massive sulfide (VMS) | Bimodal-felsic replacement-style VMS | Zn, Cu | Pb, Ag, Au, Bi, Se, Co | Zn, Cu, Pb, Ag, Au, Bi, Se, Co, Hg, As, Sb, Ba | Denisová and Piercey 2022; van Olden et al. 2020; Manor et al. 2022a |  | A348395-8-1-20 | A348395-8-1-20 | drill core |  |  |  |  | ore material | drill core | drill core | mineral separate | [5 empty] | mineralisation | massive sulfide | sulfide minerals |  | pyrite, pyrrhotite, arsenopyrite, chalcopyrite, sphalerite, galena, tennantite, tetrahedrite | pyrite–sphalerite assemblage; pyrite–chalcopyrite–magnetite–pyrrhotite assemblage; chalcopyrite–pyrrhotite–pyrite stringer assemblage | massive sulfide lenses, stacked stratabound lenses subparallel to volcanic stratigraphy | ABM |  |  |  | magnetite, barite, carbonate, quartz, chlorite, white mica, stannite, sericite | polished thin sections (15); polished blocks (6) | EPMA | JEOL JXA-8230 Super Probe electron probe microanalyzer (EPMA) equipped with five wavelength-dispersive spectrometers (WDS) and a tungsten filament electron gun; Geo Las 193 nm excimer laser (Coherent) coupled to a Thermo Finnigan ELEMENT XR ICP-MS instrument; FEI MLA 650FEG instrument equipped with dual Bruker 5th generation XFlash SDD X-ray detectors | Memorial University; Micro Analysis Facility at MUN-CREAIT | EPMA: accelerating voltage of 25 kV, a 2-nA beam current, focused to 1 µm, with elemental counting times between 5 and 30 s. LA-ICP-MS: spot diameter of 20 µm for galena and 30 µm for all other sulfides at a repetition rate of 5 Hz with an energy density of 3 J/cm2; gas blank analyzed for 30 s, followed by 40 s of ablation; ThO/Th ratio of < 0.3% | Natural and synthetic standards for EPMA: sphalerite (Zn Kα), rhodonite (Mn Kα), pentlandite (Ni Kα), stibnite (Sb Lα), silver (Ag Lα), cadmium (Cd Lα), cinnabar (Hg Mα), bismuth (Bi Mα), galena (Pb Mα), pyrite (S Kα), arsenopyrite (As Lα), selenium (Se Lα), cuprite (Cu Kα), cobalt (Co Kα); LA-ICP-MS: NIST 610 (synthetic glass) and MASS-1 (pressed powder pellet) |  |  |  |  | 2903.16 | [27 empty] | 441.36 | [9 empty] | 459140.04 | [59 empty] | 537260.44 |  | 166.74 | [42 empty] | 2024 | Mineralium Deposita (2024) 59:473–503 |  | CAN | Yukon
| ABM deposit | ABM, Krakatoa | Seafloor hydrothermal | Volcanic-hosted massive sulfide (VMS) | Bimodal-felsic replacement-style VMS | Zn, Cu | Pb, Ag, Au, Bi, Se, Co | Zn, Cu, Pb, Ag, Au, Bi, Se, Co, Hg, As, Sb, Ba | Denisová and Piercey 2022; van Olden et al. 2020; Manor et al. 2022a |  | A348395-8-1-21 | A348395-8-1-21 | drill core |  |  |  |  | ore material | drill core | drill core | mineral separate | [5 empty] | mineralisation | massive sulfide | sulfide minerals |  | pyrite, pyrrhotite, arsenopyrite, chalcopyrite, sphalerite, galena, tennantite, tetrahedrite | pyrite–sphalerite assemblage; pyrite–chalcopyrite–magnetite–pyrrhotite assemblage; chalcopyrite–pyrrhotite–pyrite stringer assemblage | massive sulfide lenses, stacked stratabound lenses subparallel to volcanic stratigraphy | ABM |  |  |  | magnetite, barite, carbonate, quartz, chlorite, white mica, stannite, sericite | polished thin sections (15); polished blocks (6) | EPMA | JEOL JXA-8230 Super Probe electron probe microanalyzer (EPMA) equipped with five wavelength-dispersive spectrometers (WDS) and a tungsten filament electron gun; Geo Las 193 nm excimer laser (Coherent) coupled to a Thermo Finnigan ELEMENT XR ICP-MS instrument; FEI MLA 650FEG instrument equipped with dual Bruker 5th generation XFlash SDD X-ray detectors | Memorial University; Micro Analysis Facility at MUN-CREAIT | EPMA: accelerating voltage of 25 kV, a 2-nA beam current, focused to 1 µm, with elemental counting times between 5 and 30 s. LA-ICP-MS: spot diameter of 20 µm for galena and 30 µm for all other sulfides at a repetition rate of 5 Hz with an energy density of 3 J/cm2; gas blank analyzed for 30 s, followed by 40 s of ablation; ThO/Th ratio of < 0.3% | Natural and synthetic standards for EPMA: sphalerite (Zn Kα), rhodonite (Mn Kα), pentlandite (Ni Kα), stibnite (Sb Lα), silver (Ag Lα), cadmium (Cd Lα), cinnabar (Hg Mα), bismuth (Bi Mα), galena (Pb Mα), pyrite (S Kα), arsenopyrite (As Lα), selenium (Se Lα), cuprite (Cu Kα), cobalt (Co Kα); LA-ICP-MS: NIST 610 (synthetic glass) and MASS-1 (pressed powder pellet) | [26 empty] | 68.64 | [15 empty] | 462568.89 | [59 empty] | 537342.85 | [44 empty] | 2024 | Mineralium Deposita (2024) 59:473–503 |  | CAN | Yukon
| ABM deposit | ABM, Krakatoa | Seafloor hydrothermal | Volcanic-hosted massive sulfide (VMS) | Bimodal-felsic replacement-style VMS | Zn, Cu | Pb, Ag, Au, Bi, Se, Co | Zn, Cu, Pb, Ag, Au, Bi, Se, Co, Hg, As, Sb, Ba | Denisová and Piercey 2022; van Olden et al. 2020; Manor et al. 2022a |  | A348395-8-3-13 | A348395-8-3-13 | drill core |  |  |  |  | ore material | drill core | drill core | mineral separate | [5 empty] | mineralisation | massive sulfide | sulfide minerals |  | pyrite, pyrrhotite, arsenopyrite, chalcopyrite, sphalerite, galena, tennantite, tetrahedrite | pyrite–sphalerite assemblage; pyrite–chalcopyrite–magnetite–pyrrhotite assemblage; chalcopyrite–pyrrhotite–pyrite stringer assemblage | massive sulfide lenses, stacked stratabound lenses subparallel to volcanic stratigraphy | ABM |  |  |  | magnetite, barite, carbonate, quartz, chlorite, white mica, stannite, sericite | polished thin sections (15); polished blocks (6) | EPMA | JEOL JXA-8230 Super Probe electron probe microanalyzer (EPMA) equipped with five wavelength-dispersive spectrometers (WDS) and a tungsten filament electron gun; Geo Las 193 nm excimer laser (Coherent) coupled to a Thermo Finnigan ELEMENT XR ICP-MS instrument; FEI MLA 650FEG instrument equipped with dual Bruker 5th generation XFlash SDD X-ray detectors | Memorial University; Micro Analysis Facility at MUN-CREAIT | EPMA: accelerating voltage of 25 kV, a 2-nA beam current, focused to 1 µm, with elemental counting times between 5 and 30 s. LA-ICP-MS: spot diameter of 20 µm for galena and 30 µm for all other sulfides at a repetition rate of 5 Hz with an energy density of 3 J/cm2; gas blank analyzed for 30 s, followed by 40 s of ablation; ThO/Th ratio of < 0.3% | Natural and synthetic standards for EPMA: sphalerite (Zn Kα), rhodonite (Mn Kα), pentlandite (Ni Kα), stibnite (Sb Lα), silver (Ag Lα), cadmium (Cd Lα), cinnabar (Hg Mα), bismuth (Bi Mα), galena (Pb Mα), pyrite (S Kα), arsenopyrite (As Lα), selenium (Se Lα), cuprite (Cu Kα), cobalt (Co Kα); LA-ICP-MS: NIST 610 (synthetic glass) and MASS-1 (pressed powder pellet) |  |  |  |  | 1656.33 | [21 empty] | 107.81 | [15 empty] | 460321.65 | [43 empty] | 303.82 | [15 empty] | 536385.3 | [39 empty] | 1215.29 |  |  |  |  | 2024 | Mineralium Deposita (2024) 59:473–503 |  | CAN | Yukon
| ABM deposit | ABM, Krakatoa | Seafloor hydrothermal | Volcanic-hosted massive sulfide (VMS) | Bimodal-felsic replacement-style VMS | Zn, Cu | Pb, Ag, Au, Bi, Se, Co | Zn, Cu, Pb, Ag, Au, Bi, Se, Co, Hg, As, Sb, Ba | Denisová and Piercey 2022; van Olden et al. 2020; Manor et al. 2022a |  | A348395-8-3-14 | A348395-8-3-14 | drill core |  |  |  |  | ore material | drill core | drill core | mineral separate | [5 empty] | mineralisation | massive sulfide | sulfide minerals |  | pyrite, pyrrhotite, arsenopyrite, chalcopyrite, sphalerite, galena, tennantite, tetrahedrite | pyrite–sphalerite assemblage; pyrite–chalcopyrite–magnetite–pyrrhotite assemblage; chalcopyrite–pyrrhotite–pyrite stringer assemblage | massive sulfide lenses, stacked stratabound lenses subparallel to volcanic stratigraphy | ABM |  |  |  | magnetite, barite, carbonate, quartz, chlorite, white mica, stannite, sericite | polished thin sections (15); polished blocks (6) | EPMA | JEOL JXA-8230 Super Probe electron probe microanalyzer (EPMA) equipped with five wavelength-dispersive spectrometers (WDS) and a tungsten filament electron gun; Geo Las 193 nm excimer laser (Coherent) coupled to a Thermo Finnigan ELEMENT XR ICP-MS instrument; FEI MLA 650FEG instrument equipped with dual Bruker 5th generation XFlash SDD X-ray detectors | Memorial University; Micro Analysis Facility at MUN-CREAIT | EPMA: accelerating voltage of 25 kV, a 2-nA beam current, focused to 1 µm, with elemental counting times between 5 and 30 s. LA-ICP-MS: spot diameter of 20 µm for galena and 30 µm for all other sulfides at a repetition rate of 5 Hz with an energy density of 3 J/cm2; gas blank analyzed for 30 s, followed by 40 s of ablation; ThO/Th ratio of < 0.3% | Natural and synthetic standards for EPMA: sphalerite (Zn Kα), rhodonite (Mn Kα), pentlandite (Ni Kα), stibnite (Sb Lα), silver (Ag Lα), cadmium (Cd Lα), cinnabar (Hg Mα), bismuth (Bi Mα), galena (Pb Mα), pyrite (S Kα), arsenopyrite (As Lα), selenium (Se Lα), cuprite (Cu Kα), cobalt (Co Kα); LA-ICP-MS: NIST 610 (synthetic glass) and MASS-1 (pressed powder pellet) |  |  |  |  | 147.46 | [21 empty] | 294.93 | [5 empty] | 147.46 | [9 empty] | 461502.16 | [59 empty] | 537819.51 | [44 empty] | 2024 | Mineralium Deposita (2024) 59:473–503 |  | CAN | Yukon
| ABM deposit | ABM, Krakatoa | Seafloor hydrothermal | Volcanic-hosted massive sulfide (VMS) | Bimodal-felsic replacement-style VMS | Zn, Cu | Pb, Ag, Au, Bi, Se, Co | Zn, Cu, Pb, Ag, Au, Bi, Se, Co, Hg, As, Sb, Ba | Denisová and Piercey 2022; van Olden et al. 2020; Manor et al. 2022a |  | A348395-8-3-18 | A348395-8-3-18 | drill core |  |  |  |  | ore material | drill core | drill core | mineral separate | [5 empty] | mineralisation | massive sulfide | sulfide minerals |  | pyrite, pyrrhotite, arsenopyrite, chalcopyrite, sphalerite, galena, tennantite, tetrahedrite | pyrite–sphalerite assemblage; pyrite–chalcopyrite–magnetite–pyrrhotite assemblage; chalcopyrite–pyrrhotite–pyrite stringer assemblage | massive sulfide lenses, stacked stratabound lenses subparallel to volcanic stratigraphy | ABM |  |  |  | magnetite, barite, carbonate, quartz, chlorite, white mica, stannite, sericite | polished thin sections (15); polished blocks (6) | EPMA | JEOL JXA-8230 Super Probe electron probe microanalyzer (EPMA) equipped with five wavelength-dispersive spectrometers (WDS) and a tungsten filament electron gun; Geo Las 193 nm excimer laser (Coherent) coupled to a Thermo Finnigan ELEMENT XR ICP-MS instrument; FEI MLA 650FEG instrument equipped with dual Bruker 5th generation XFlash SDD X-ray detectors | Memorial University; Micro Analysis Facility at MUN-CREAIT | EPMA: accelerating voltage of 25 kV, a 2-nA beam current, focused to 1 µm, with elemental counting times between 5 and 30 s. LA-ICP-MS: spot diameter of 20 µm for galena and 30 µm for all other sulfides at a repetition rate of 5 Hz with an energy density of 3 J/cm2; gas blank analyzed for 30 s, followed by 40 s of ablation; ThO/Th ratio of < 0.3% | Natural and synthetic standards for EPMA: sphalerite (Zn Kα), rhodonite (Mn Kα), pentlandite (Ni Kα), stibnite (Sb Lα), silver (Ag Lα), cadmium (Cd Lα), cinnabar (Hg Mα), bismuth (Bi Mα), galena (Pb Mα), pyrite (S Kα), arsenopyrite (As Lα), selenium (Se Lα), cuprite (Cu Kα), cobalt (Co Kα); LA-ICP-MS: NIST 610 (synthetic glass) and MASS-1 (pressed powder pellet) |  |  |  |  | 107.61 | [21 empty] | 185.87 | [5 empty] | 117.39 | [9 empty] | 459696.36 | [43 empty] | 342.39 | [15 empty] | 539550.39 | [44 empty] | 2024 | Mineralium Deposita (2024) 59:473–503 |  | CAN | Yukon
| ABM deposit | ABM, Krakatoa | Seafloor hydrothermal | Volcanic-hosted massive sulfide (VMS) | Bimodal-felsic replacement-style VMS | Zn, Cu | Pb, Ag, Au, Bi, Se, Co | Zn, Cu, Pb, Ag, Au, Bi, Se, Co, Hg, As, Sb, Ba | Denisová and Piercey 2022; van Olden et al. 2020; Manor et al. 2022a |  | B232695-1-1-16 | B232695-1-1-16 | drill core |  |  |  |  | ore material | drill core | drill core | mineral separate | [5 empty] | mineralisation | massive sulfide | sulfide minerals |  | pyrite, pyrrhotite, arsenopyrite, chalcopyrite, sphalerite, galena, tennantite, tetrahedrite | pyrite–sphalerite assemblage; pyrite–chalcopyrite–magnetite–pyrrhotite assemblage; chalcopyrite–pyrrhotite–pyrite stringer assemblage | massive sulfide lenses, stacked stratabound lenses subparallel to volcanic stratigraphy | KKT |  |  |  | magnetite, barite, carbonate, quartz, chlorite, white mica, stannite, sericite | polished thin sections (15); polished blocks (6) | EPMA | JEOL JXA-8230 Super Probe electron probe microanalyzer (EPMA) equipped with five wavelength-dispersive spectrometers (WDS) and a tungsten filament electron gun; Geo Las 193 nm excimer laser (Coherent) coupled to a Thermo Finnigan ELEMENT XR ICP-MS instrument; FEI MLA 650FEG instrument equipped with dual Bruker 5th generation XFlash SDD X-ray detectors | Memorial University; Micro Analysis Facility at MUN-CREAIT | EPMA: accelerating voltage of 25 kV, a 2-nA beam current, focused to 1 µm, with elemental counting times between 5 and 30 s. LA-ICP-MS: spot diameter of 20 µm for galena and 30 µm for all other sulfides at a repetition rate of 5 Hz with an energy density of 3 J/cm2; gas blank analyzed for 30 s, followed by 40 s of ablation; ThO/Th ratio of < 0.3% | Natural and synthetic standards for EPMA: sphalerite (Zn Kα), rhodonite (Mn Kα), pentlandite (Ni Kα), stibnite (Sb Lα), silver (Ag Lα), cadmium (Cd Lα), cinnabar (Hg Mα), bismuth (Bi Mα), galena (Pb Mα), pyrite (S Kα), arsenopyrite (As Lα), selenium (Se Lα), cuprite (Cu Kα), cobalt (Co Kα); LA-ICP-MS: NIST 610 (synthetic glass) and MASS-1 (pressed powder pellet) |  |  |  |  | 480.09 | [21 empty] | 480.09 | [5 empty] | 195.95 | [9 empty] | 461529.41 | [43 empty] | 127.37 | [15 empty] | 536824.58 | [39 empty] | 362.51 |  |  |  |  | 2024 | Mineralium Deposita (2024) 59:473–503 |  | CAN | Yukon
| ABM deposit | ABM, Krakatoa | Seafloor hydrothermal | Volcanic-hosted massive sulfide (VMS) | Bimodal-felsic replacement-style VMS | Zn, Cu | Pb, Ag, Au, Bi, Se, Co | Zn, Cu, Pb, Ag, Au, Bi, Se, Co, Hg, As, Sb, Ba | Denisová and Piercey 2022; van Olden et al. 2020; Manor et al. 2022a |  | B232695-1-1-20 | B232695-1-1-20 | drill core |  |  |  |  | ore material | drill core | drill core | mineral separate | [5 empty] | mineralisation | massive sulfide | sulfide minerals |  | pyrite, pyrrhotite, arsenopyrite, chalcopyrite, sphalerite, galena, tennantite, tetrahedrite | pyrite–sphalerite assemblage; pyrite–chalcopyrite–magnetite–pyrrhotite assemblage; chalcopyrite–pyrrhotite–pyrite stringer assemblage | massive sulfide lenses, stacked stratabound lenses subparallel to volcanic stratigraphy | KKT |  |  |  | magnetite, barite, carbonate, quartz, chlorite, white mica, stannite, sericite | polished thin sections (15); polished blocks (6) | EPMA | JEOL JXA-8230 Super Probe electron probe microanalyzer (EPMA) equipped with five wavelength-dispersive spectrometers (WDS) and a tungsten filament electron gun; Geo Las 193 nm excimer laser (Coherent) coupled to a Thermo Finnigan ELEMENT XR ICP-MS instrument; FEI MLA 650FEG instrument equipped with dual Bruker 5th generation XFlash SDD X-ray detectors | Memorial University; Micro Analysis Facility at MUN-CREAIT | EPMA: accelerating voltage of 25 kV, a 2-nA beam current, focused to 1 µm, with elemental counting times between 5 and 30 s. LA-ICP-MS: spot diameter of 20 µm for galena and 30 µm for all other sulfides at a repetition rate of 5 Hz with an energy density of 3 J/cm2; gas blank analyzed for 30 s, followed by 40 s of ablation; ThO/Th ratio of < 0.3% | Natural and synthetic standards for EPMA: sphalerite (Zn Kα), rhodonite (Mn Kα), pentlandite (Ni Kα), stibnite (Sb Lα), silver (Ag Lα), cadmium (Cd Lα), cinnabar (Hg Mα), bismuth (Bi Mα), galena (Pb Mα), pyrite (S Kα), arsenopyrite (As Lα), selenium (Se Lα), cuprite (Cu Kα), cobalt (Co Kα); LA-ICP-MS: NIST 610 (synthetic glass) and MASS-1 (pressed powder pellet) |  |  |  |  | 224.74 | [21 empty] | 302.91 | [5 empty] | 664.45 | [9 empty] | 463484.45 | [43 empty] | 429.94 | [15 empty] | 534893.5 | [44 empty] | 2024 | Mineralium Deposita (2024) 59:473–503 |  | CAN | Yukon
| ABM deposit | ABM, Krakatoa | Seafloor hydrothermal | Volcanic-hosted massive sulfide (VMS) | Bimodal-felsic replacement-style VMS | Zn, Cu | Pb, Ag, Au, Bi, Se, Co | Zn, Cu, Pb, Ag, Au, Bi, Se, Co, Hg, As, Sb, Ba | Denisová and Piercey 2022; van Olden et al. 2020; Manor et al. 2022a |  | B232695-1-1-7 | B232695-1-1-7 | drill core |  |  |  |  | ore material | drill core | drill core | mineral separate | [5 empty] | mineralisation | massive sulfide | sulfide minerals |  | pyrite, pyrrhotite, arsenopyrite, chalcopyrite, sphalerite, galena, tennantite, tetrahedrite | pyrite–sphalerite assemblage; pyrite–chalcopyrite–magnetite–pyrrhotite assemblage; chalcopyrite–pyrrhotite–pyrite stringer assemblage | massive sulfide lenses, stacked stratabound lenses subparallel to volcanic stratigraphy | KKT |  |  |  | magnetite, barite, carbonate, quartz, chlorite, white mica, stannite, sericite | polished thin sections (15); polished blocks (6) | EPMA | JEOL JXA-8230 Super Probe electron probe microanalyzer (EPMA) equipped with five wavelength-dispersive spectrometers (WDS) and a tungsten filament electron gun; Geo Las 193 nm excimer laser (Coherent) coupled to a Thermo Finnigan ELEMENT XR ICP-MS instrument; FEI MLA 650FEG instrument equipped with dual Bruker 5th generation XFlash SDD X-ray detectors | Memorial University; Micro Analysis Facility at MUN-CREAIT | EPMA: accelerating voltage of 25 kV, a 2-nA beam current, focused to 1 µm, with elemental counting times between 5 and 30 s. LA-ICP-MS: spot diameter of 20 µm for galena and 30 µm for all other sulfides at a repetition rate of 5 Hz with an energy density of 3 J/cm2; gas blank analyzed for 30 s, followed by 40 s of ablation; ThO/Th ratio of < 0.3% | Natural and synthetic standards for EPMA: sphalerite (Zn Kα), rhodonite (Mn Kα), pentlandite (Ni Kα), stibnite (Sb Lα), silver (Ag Lα), cadmium (Cd Lα), cinnabar (Hg Mα), bismuth (Bi Mα), galena (Pb Mα), pyrite (S Kα), arsenopyrite (As Lα), selenium (Se Lα), cuprite (Cu Kα), cobalt (Co Kα); LA-ICP-MS: NIST 610 (synthetic glass) and MASS-1 (pressed powder pellet) |  |  |  |  | 97.9 | [21 empty] | 518.87 | [15 empty] | 463253.22 | [59 empty] | 536130.01 | [44 empty] | 2024 | Mineralium Deposita (2024) 59:473–503 |  | CAN | Yukon
| ABM deposit | ABM, Krakatoa | Seafloor hydrothermal | Volcanic-hosted massive sulfide (VMS) | Bimodal-felsic replacement-style VMS | Zn, Cu | Pb, Ag, Au, Bi, Se, Co | Zn, Cu, Pb, Ag, Au, Bi, Se, Co, Hg, As, Sb, Ba | Denisová and Piercey 2022; van Olden et al. 2020; Manor et al. 2022a |  | B232695-2-1-15 | B232695-2-1-15 | drill core |  |  |  |  | ore material | drill core | drill core | mineral separate | [5 empty] | mineralisation | massive sulfide | sulfide minerals |  | pyrite, pyrrhotite, arsenopyrite, chalcopyrite, sphalerite, galena, tennantite, tetrahedrite | pyrite–sphalerite assemblage; pyrite–chalcopyrite–magnetite–pyrrhotite assemblage; chalcopyrite–pyrrhotite–pyrite stringer assemblage | massive sulfide lenses, stacked stratabound lenses subparallel to volcanic stratigraphy | KKT |  |  |  | magnetite, barite, carbonate, quartz, chlorite, white mica, stannite, sericite | polished thin sections (15); polished blocks (6) | EPMA | JEOL JXA-8230 Super Probe electron probe microanalyzer (EPMA) equipped with five wavelength-dispersive spectrometers (WDS) and a tungsten filament electron gun; Geo Las 193 nm excimer laser (Coherent) coupled to a Thermo Finnigan ELEMENT XR ICP-MS instrument; FEI MLA 650FEG instrument equipped with dual Bruker 5th generation XFlash SDD X-ray detectors | Memorial University; Micro Analysis Facility at MUN-CREAIT | EPMA: accelerating voltage of 25 kV, a 2-nA beam current, focused to 1 µm, with elemental counting times between 5 and 30 s. LA-ICP-MS: spot diameter of 20 µm for galena and 30 µm for all other sulfides at a repetition rate of 5 Hz with an energy density of 3 J/cm2; gas blank analyzed for 30 s, followed by 40 s of ablation; ThO/Th ratio of < 0.3% | Natural and synthetic standards for EPMA: sphalerite (Zn Kα), rhodonite (Mn Kα), pentlandite (Ni Kα), stibnite (Sb Lα), silver (Ag Lα), cadmium (Cd Lα), cinnabar (Hg Mα), bismuth (Bi Mα), galena (Pb Mα), pyrite (S Kα), arsenopyrite (As Lα), selenium (Se Lα), cuprite (Cu Kα), cobalt (Co Kα); LA-ICP-MS: NIST 610 (synthetic glass) and MASS-1 (pressed powder pellet) |  |  |  |  | 215.56 | [21 empty] | 352.74 | [15 empty] | 463114.46 | [59 empty] | 535954.7 | [39 empty] | 362.54 |  |  |  |  | 2024 | Mineralium Deposita (2024) 59:473–503 |  | CAN | Yukon
| ABM deposit | ABM, Krakatoa | Seafloor hydrothermal | Volcanic-hosted massive sulfide (VMS) | Bimodal-felsic replacement-style VMS | Zn, Cu | Pb, Ag, Au, Bi, Se, Co | Zn, Cu, Pb, Ag, Au, Bi, Se, Co, Hg, As, Sb, Ba | Denisová and Piercey 2022; van Olden et al. 2020; Manor et al. 2022a |  | B232695-3-1-19 | B232695-3-1-19 | drill core |  |  |  |  | ore material | drill core | drill core | mineral separate | [5 empty] | mineralisation | massive sulfide | sulfide minerals |  | pyrite, pyrrhotite, arsenopyrite, chalcopyrite, sphalerite, galena, tennantite, tetrahedrite | pyrite–sphalerite assemblage; pyrite–chalcopyrite–magnetite–pyrrhotite assemblage; chalcopyrite–pyrrhotite–pyrite stringer assemblage | massive sulfide lenses, stacked stratabound lenses subparallel to volcanic stratigraphy | KKT |  |  |  | magnetite, barite, carbonate, quartz, chlorite, white mica, stannite, sericite | polished thin sections (15); polished blocks (6) | EPMA | JEOL JXA-8230 Super Probe electron probe microanalyzer (EPMA) equipped with five wavelength-dispersive spectrometers (WDS) and a tungsten filament electron gun; Geo Las 193 nm excimer laser (Coherent) coupled to a Thermo Finnigan ELEMENT XR ICP-MS instrument; FEI MLA 650FEG instrument equipped with dual Bruker 5th generation XFlash SDD X-ray detectors | Memorial University; Micro Analysis Facility at MUN-CREAIT | EPMA: accelerating voltage of 25 kV, a 2-nA beam current, focused to 1 µm, with elemental counting times between 5 and 30 s. LA-ICP-MS: spot diameter of 20 µm for galena and 30 µm for all other sulfides at a repetition rate of 5 Hz with an energy density of 3 J/cm2; gas blank analyzed for 30 s, followed by 40 s of ablation; ThO/Th ratio of < 0.3% | Natural and synthetic standards for EPMA: sphalerite (Zn Kα), rhodonite (Mn Kα), pentlandite (Ni Kα), stibnite (Sb Lα), silver (Ag Lα), cadmium (Cd Lα), cinnabar (Hg Mα), bismuth (Bi Mα), galena (Pb Mα), pyrite (S Kα), arsenopyrite (As Lα), selenium (Se Lα), cuprite (Cu Kα), cobalt (Co Kα); LA-ICP-MS: NIST 610 (synthetic glass) and MASS-1 (pressed powder pellet) | [26 empty] | 160.58 | [15 empty] | 467842.94 | [43 empty] | 160.58 | [15 empty] | 531675.3 |  | 70.26 | [42 empty] | 2024 | Mineralium Deposita (2024) 59:473–503 |  | CAN | Yukon
| ABM deposit | ABM, Krakatoa | Seafloor hydrothermal | Volcanic-hosted massive sulfide (VMS) | Bimodal-felsic replacement-style VMS | Zn, Cu | Pb, Ag, Au, Bi, Se, Co | Zn, Cu, Pb, Ag, Au, Bi, Se, Co, Hg, As, Sb, Ba | Denisová and Piercey 2022; van Olden et al. 2020; Manor et al. 2022a |  | B232695-3-1-20 | B232695-3-1-20 | drill core |  |  |  |  | ore material | drill core | drill core | mineral separate | [5 empty] | mineralisation | massive sulfide | sulfide minerals |  | pyrite, pyrrhotite, arsenopyrite, chalcopyrite, sphalerite, galena, tennantite, tetrahedrite | pyrite–sphalerite assemblage; pyrite–chalcopyrite–magnetite–pyrrhotite assemblage; chalcopyrite–pyrrhotite–pyrite stringer assemblage | massive sulfide lenses, stacked stratabound lenses subparallel to volcanic stratigraphy | KKT |  |  |  | magnetite, barite, carbonate, quartz, chlorite, white mica, stannite, sericite | polished thin sections (15); polished blocks (6) | EPMA | JEOL JXA-8230 Super Probe electron probe microanalyzer (EPMA) equipped with five wavelength-dispersive spectrometers (WDS) and a tungsten filament electron gun; Geo Las 193 nm excimer laser (Coherent) coupled to a Thermo Finnigan ELEMENT XR ICP-MS instrument; FEI MLA 650FEG instrument equipped with dual Bruker 5th generation XFlash SDD X-ray detectors | Memorial University; Micro Analysis Facility at MUN-CREAIT | EPMA: accelerating voltage of 25 kV, a 2-nA beam current, focused to 1 µm, with elemental counting times between 5 and 30 s. LA-ICP-MS: spot diameter of 20 µm for galena and 30 µm for all other sulfides at a repetition rate of 5 Hz with an energy density of 3 J/cm2; gas blank analyzed for 30 s, followed by 40 s of ablation; ThO/Th ratio of < 0.3% | Natural and synthetic standards for EPMA: sphalerite (Zn Kα), rhodonite (Mn Kα), pentlandite (Ni Kα), stibnite (Sb Lα), silver (Ag Lα), cadmium (Cd Lα), cinnabar (Hg Mα), bismuth (Bi Mα), galena (Pb Mα), pyrite (S Kα), arsenopyrite (As Lα), selenium (Se Lα), cuprite (Cu Kα), cobalt (Co Kα); LA-ICP-MS: NIST 610 (synthetic glass) and MASS-1 (pressed powder pellet) | [26 empty] | 392.24 | [15 empty] | 462134.36 | [59 empty] | 537434.18 | [44 empty] | 2024 | Mineralium Deposita (2024) 59:473–503 |  | CAN | Yukon
| ABM deposit | ABM, Krakatoa | Seafloor hydrothermal | Volcanic-hosted massive sulfide (VMS) | Bimodal-felsic replacement-style VMS | Zn, Cu | Pb, Ag, Au, Bi, Se, Co | Zn, Cu, Pb, Ag, Au, Bi, Se, Co, Hg, As, Sb, Ba | Denisová and Piercey 2022; van Olden et al. 2020; Manor et al. 2022a |  | B232695-5-1-23 | B232695-5-1-23 | drill core |  |  |  |  | ore material | drill core | drill core | mineral separate | [5 empty] | mineralisation | massive sulfide | sulfide minerals |  | pyrite, pyrrhotite, arsenopyrite, chalcopyrite, sphalerite, galena, tennantite, tetrahedrite | pyrite–sphalerite assemblage; pyrite–chalcopyrite–magnetite–pyrrhotite assemblage; chalcopyrite–pyrrhotite–pyrite stringer assemblage | massive sulfide lenses, stacked stratabound lenses subparallel to volcanic stratigraphy | KKT |  |  |  | magnetite, barite, carbonate, quartz, chlorite, white mica, stannite, sericite | polished thin sections (15); polished blocks (6) | EPMA | JEOL JXA-8230 Super Probe electron probe microanalyzer (EPMA) equipped with five wavelength-dispersive spectrometers (WDS) and a tungsten filament electron gun; Geo Las 193 nm excimer laser (Coherent) coupled to a Thermo Finnigan ELEMENT XR ICP-MS instrument; FEI MLA 650FEG instrument equipped with dual Bruker 5th generation XFlash SDD X-ray detectors | Memorial University; Micro Analysis Facility at MUN-CREAIT | EPMA: accelerating voltage of 25 kV, a 2-nA beam current, focused to 1 µm, with elemental counting times between 5 and 30 s. LA-ICP-MS: spot diameter of 20 µm for galena and 30 µm for all other sulfides at a repetition rate of 5 Hz with an energy density of 3 J/cm2; gas blank analyzed for 30 s, followed by 40 s of ablation; ThO/Th ratio of < 0.3% | Natural and synthetic standards for EPMA: sphalerite (Zn Kα), rhodonite (Mn Kα), pentlandite (Ni Kα), stibnite (Sb Lα), silver (Ag Lα), cadmium (Cd Lα), cinnabar (Hg Mα), bismuth (Bi Mα), galena (Pb Mα), pyrite (S Kα), arsenopyrite (As Lα), selenium (Se Lα), cuprite (Cu Kα), cobalt (Co Kα); LA-ICP-MS: NIST 610 (synthetic glass) and MASS-1 (pressed powder pellet) |  |  |  |  | 722.66 | [21 empty] | 537.11 | [15 empty] | 462109.37 | [43 empty] | 107.42 | [15 empty] | 536367.19 | [39 empty] | 156.25 |  |  |  |  | 2024 | Mineralium Deposita (2024) 59:473–503 |  | CAN | Yukon
| ABM deposit | ABM, Krakatoa | Seafloor hydrothermal | Volcanic-hosted massive sulfide (VMS) | Bimodal-felsic replacement-style VMS | Zn, Cu | Pb, Ag, Au, Bi, Se, Co | Zn, Cu, Pb, Ag, Au, Bi, Se, Co, Hg, As, Sb, Ba | Denisová and Piercey 2022; van Olden et al. 2020; Manor et al. 2022a |  | B232695-5-1-24 | B232695-5-1-24 | drill core |  |  |  |  | ore material | drill core | drill core | mineral separate | [5 empty] | mineralisation | massive sulfide | sulfide minerals |  | pyrite, pyrrhotite, arsenopyrite, chalcopyrite, sphalerite, galena, tennantite, tetrahedrite | pyrite–sphalerite assemblage; pyrite–chalcopyrite–magnetite–pyrrhotite assemblage; chalcopyrite–pyrrhotite–pyrite stringer assemblage | massive sulfide lenses, stacked stratabound lenses subparallel to volcanic stratigraphy | KKT |  |  |  | magnetite, barite, carbonate, quartz, chlorite, white mica, stannite, sericite | polished thin sections (15); polished blocks (6) | EPMA | JEOL JXA-8230 Super Probe electron probe microanalyzer (EPMA) equipped with five wavelength-dispersive spectrometers (WDS) and a tungsten filament electron gun; Geo Las 193 nm excimer laser (Coherent) coupled to a Thermo Finnigan ELEMENT XR ICP-MS instrument; FEI MLA 650FEG instrument equipped with dual Bruker 5th generation XFlash SDD X-ray detectors | Memorial University; Micro Analysis Facility at MUN-CREAIT | EPMA: accelerating voltage of 25 kV, a 2-nA beam current, focused to 1 µm, with elemental counting times between 5 and 30 s. LA-ICP-MS: spot diameter of 20 µm for galena and 30 µm for all other sulfides at a repetition rate of 5 Hz with an energy density of 3 J/cm2; gas blank analyzed for 30 s, followed by 40 s of ablation; ThO/Th ratio of < 0.3% | Natural and synthetic standards for EPMA: sphalerite (Zn Kα), rhodonite (Mn Kα), pentlandite (Ni Kα), stibnite (Sb Lα), silver (Ag Lα), cadmium (Cd Lα), cinnabar (Hg Mα), bismuth (Bi Mα), galena (Pb Mα), pyrite (S Kα), arsenopyrite (As Lα), selenium (Se Lα), cuprite (Cu Kα), cobalt (Co Kα); LA-ICP-MS: NIST 610 (synthetic glass) and MASS-1 (pressed powder pellet) |  |  |  |  | 584.48 | [21 empty] | 438.36 | [5 empty] | 964.39 | [9 empty] | 460577.07 | [59 empty] | 534834.79 | [39 empty] | 2600.92 |  |  |  |  | 2024 | Mineralium Deposita (2024) 59:473–503 |  | CAN | Yukon
| ABM deposit | ABM, Krakatoa | Seafloor hydrothermal | Volcanic-hosted massive sulfide (VMS) | Bimodal-felsic replacement-style VMS | Zn, Cu | Pb, Ag, Au, Bi, Se, Co | Zn, Cu, Pb, Ag, Au, Bi, Se, Co, Hg, As, Sb, Ba | Denisová and Piercey 2022; van Olden et al. 2020; Manor et al. 2022a |  | B232695-7-1-13 | B232695-7-1-13 | drill core |  |  |  |  | ore material | drill core | drill core | mineral separate | [5 empty] | mineralisation | massive sulfide | sulfide minerals |  | pyrite, pyrrhotite, arsenopyrite, chalcopyrite, sphalerite, galena, tennantite, tetrahedrite | pyrite–sphalerite assemblage; pyrite–chalcopyrite–magnetite–pyrrhotite assemblage; chalcopyrite–pyrrhotite–pyrite stringer assemblage | massive sulfide lenses, stacked stratabound lenses subparallel to volcanic stratigraphy | KKT |  |  |  | magnetite, barite, carbonate, quartz, chlorite, white mica, stannite, sericite | polished thin sections (15); polished blocks (6) | EPMA | JEOL JXA-8230 Super Probe electron probe microanalyzer (EPMA) equipped with five wavelength-dispersive spectrometers (WDS) and a tungsten filament electron gun; Geo Las 193 nm excimer laser (Coherent) coupled to a Thermo Finnigan ELEMENT XR ICP-MS instrument; FEI MLA 650FEG instrument equipped with dual Bruker 5th generation XFlash SDD X-ray detectors | Memorial University; Micro Analysis Facility at MUN-CREAIT | EPMA: accelerating voltage of 25 kV, a 2-nA beam current, focused to 1 µm, with elemental counting times between 5 and 30 s. LA-ICP-MS: spot diameter of 20 µm for galena and 30 µm for all other sulfides at a repetition rate of 5 Hz with an energy density of 3 J/cm2; gas blank analyzed for 30 s, followed by 40 s of ablation; ThO/Th ratio of < 0.3% | Natural and synthetic standards for EPMA: sphalerite (Zn Kα), rhodonite (Mn Kα), pentlandite (Ni Kα), stibnite (Sb Lα), silver (Ag Lα), cadmium (Cd Lα), cinnabar (Hg Mα), bismuth (Bi Mα), galena (Pb Mα), pyrite (S Kα), arsenopyrite (As Lα), selenium (Se Lα), cuprite (Cu Kα), cobalt (Co Kα); LA-ICP-MS: NIST 610 (synthetic glass) and MASS-1 (pressed powder pellet) |  |  |  |  | 568.01 | [21 empty] | 558.22 | [15 empty] | 459529.34 | [59 empty] | 538854.77 | [39 empty] | 489.66 |  |  |  |  | 2024 | Mineralium Deposita (2024) 59:473–503 |  | CAN | Yukon
| ABM deposit | ABM, Krakatoa | Seafloor hydrothermal | Volcanic-hosted massive sulfide (VMS) | Bimodal-felsic replacement-style VMS | Zn, Cu | Pb, Ag, Au, Bi, Se, Co | Zn, Cu, Pb, Ag, Au, Bi, Se, Co, Hg, As, Sb, Ba | Denisová and Piercey 2022; van Olden et al. 2020; Manor et al. 2022a |  | B232695-7-1-14 | B232695-7-1-14 | drill core |  |  |  |  | ore material | drill core | drill core | mineral separate | [5 empty] | mineralisation | massive sulfide | sulfide minerals |  | pyrite, pyrrhotite, arsenopyrite, chalcopyrite, sphalerite, galena, tennantite, tetrahedrite | pyrite–sphalerite assemblage; pyrite–chalcopyrite–magnetite–pyrrhotite assemblage; chalcopyrite–pyrrhotite–pyrite stringer assemblage | massive sulfide lenses, stacked stratabound lenses subparallel to volcanic stratigraphy | KKT |  |  |  | magnetite, barite, carbonate, quartz, chlorite, white mica, stannite, sericite | polished thin sections (15); polished blocks (6) | EPMA | JEOL JXA-8230 Super Probe electron probe microanalyzer (EPMA) equipped with five wavelength-dispersive spectrometers (WDS) and a tungsten filament electron gun; Geo Las 193 nm excimer laser (Coherent) coupled to a Thermo Finnigan ELEMENT XR ICP-MS instrument; FEI MLA 650FEG instrument equipped with dual Bruker 5th generation XFlash SDD X-ray detectors | Memorial University; Micro Analysis Facility at MUN-CREAIT | EPMA: accelerating voltage of 25 kV, a 2-nA beam current, focused to 1 µm, with elemental counting times between 5 and 30 s. LA-ICP-MS: spot diameter of 20 µm for galena and 30 µm for all other sulfides at a repetition rate of 5 Hz with an energy density of 3 J/cm2; gas blank analyzed for 30 s, followed by 40 s of ablation; ThO/Th ratio of < 0.3% | Natural and synthetic standards for EPMA: sphalerite (Zn Kα), rhodonite (Mn Kα), pentlandite (Ni Kα), stibnite (Sb Lα), silver (Ag Lα), cadmium (Cd Lα), cinnabar (Hg Mα), bismuth (Bi Mα), galena (Pb Mα), pyrite (S Kα), arsenopyrite (As Lα), selenium (Se Lα), cuprite (Cu Kα), cobalt (Co Kα); LA-ICP-MS: NIST 610 (synthetic glass) and MASS-1 (pressed powder pellet) |  |  |  |  | 429.75 | [21 empty] | 566.49 | [5 empty] | 97.67 | [9 empty] | 462567.77 | [43 empty] | 146.51 | [15 empty] | 536064.84 |  | 107.44 | [42 empty] | 2024 | Mineralium Deposita (2024) 59:473–503 |  | CAN | Yukon
| ABM deposit | ABM, Krakatoa | Seafloor hydrothermal | Volcanic-hosted massive sulfide (VMS) | Bimodal-felsic replacement-style VMS | Zn, Cu | Pb, Ag, Au, Bi, Se, Co | Zn, Cu, Pb, Ag, Au, Bi, Se, Co, Hg, As, Sb, Ba | Denisová and Piercey 2022; van Olden et al. 2020; Manor et al. 2022a |  | B232695-7-1-15 | B232695-7-1-15 | drill core |  |  |  |  | ore material | drill core | drill core | mineral separate | [5 empty] | mineralisation | massive sulfide | sulfide minerals |  | pyrite, pyrrhotite, arsenopyrite, chalcopyrite, sphalerite, galena, tennantite, tetrahedrite | pyrite–sphalerite assemblage; pyrite–chalcopyrite–magnetite–pyrrhotite assemblage; chalcopyrite–pyrrhotite–pyrite stringer assemblage | massive sulfide lenses, stacked stratabound lenses subparallel to volcanic stratigraphy | KKT |  |  |  | magnetite, barite, carbonate, quartz, chlorite, white mica, stannite, sericite | polished thin sections (15); polished blocks (6) | EPMA | JEOL JXA-8230 Super Probe electron probe microanalyzer (EPMA) equipped with five wavelength-dispersive spectrometers (WDS) and a tungsten filament electron gun; Geo Las 193 nm excimer laser (Coherent) coupled to a Thermo Finnigan ELEMENT XR ICP-MS instrument; FEI MLA 650FEG instrument equipped with dual Bruker 5th generation XFlash SDD X-ray detectors | Memorial University; Micro Analysis Facility at MUN-CREAIT | EPMA: accelerating voltage of 25 kV, a 2-nA beam current, focused to 1 µm, with elemental counting times between 5 and 30 s. LA-ICP-MS: spot diameter of 20 µm for galena and 30 µm for all other sulfides at a repetition rate of 5 Hz with an energy density of 3 J/cm2; gas blank analyzed for 30 s, followed by 40 s of ablation; ThO/Th ratio of < 0.3% | Natural and synthetic standards for EPMA: sphalerite (Zn Kα), rhodonite (Mn Kα), pentlandite (Ni Kα), stibnite (Sb Lα), silver (Ag Lα), cadmium (Cd Lα), cinnabar (Hg Mα), bismuth (Bi Mα), galena (Pb Mα), pyrite (S Kα), arsenopyrite (As Lα), selenium (Se Lα), cuprite (Cu Kα), cobalt (Co Kα); LA-ICP-MS: NIST 610 (synthetic glass) and MASS-1 (pressed powder pellet) | [26 empty] | 244.74 | [15 empty] | 462339.71 | [43 empty] | 78.32 | [15 empty] | 537298.08 | [44 empty] | 2024 | Mineralium Deposita (2024) 59:473–503 |  | CAN | Yukon
| ABM deposit | ABM, Krakatoa | Seafloor hydrothermal | Volcanic-hosted massive sulfide (VMS) | Bimodal-felsic replacement-style VMS | Zn, Cu | Pb, Ag, Au, Bi, Se, Co | Zn, Cu, Pb, Ag, Au, Bi, Se, Co, Hg, As, Sb, Ba | Denisová and Piercey 2022; van Olden et al. 2020; Manor et al. 2022a |  | B232695-8-1-12 | B232695-8-1-12 | drill core |  |  |  |  | ore material | drill core | drill core | mineral separate | [5 empty] | mineralisation | massive sulfide | sulfide minerals |  | pyrite, pyrrhotite, arsenopyrite, chalcopyrite, sphalerite, galena, tennantite, tetrahedrite | pyrite–sphalerite assemblage; pyrite–chalcopyrite–magnetite–pyrrhotite assemblage; chalcopyrite–pyrrhotite–pyrite stringer assemblage | massive sulfide lenses, stacked stratabound lenses subparallel to volcanic stratigraphy | KKT |  |  |  | magnetite, barite, carbonate, quartz, chlorite, white mica, stannite, sericite | polished thin sections (15); polished blocks (6) | EPMA | JEOL JXA-8230 Super Probe electron probe microanalyzer (EPMA) equipped with five wavelength-dispersive spectrometers (WDS) and a tungsten filament electron gun; Geo Las 193 nm excimer laser (Coherent) coupled to a Thermo Finnigan ELEMENT XR ICP-MS instrument; FEI MLA 650FEG instrument equipped with dual Bruker 5th generation XFlash SDD X-ray detectors | Memorial University; Micro Analysis Facility at MUN-CREAIT | EPMA: accelerating voltage of 25 kV, a 2-nA beam current, focused to 1 µm, with elemental counting times between 5 and 30 s. LA-ICP-MS: spot diameter of 20 µm for galena and 30 µm for all other sulfides at a repetition rate of 5 Hz with an energy density of 3 J/cm2; gas blank analyzed for 30 s, followed by 40 s of ablation; ThO/Th ratio of < 0.3% | Natural and synthetic standards for EPMA: sphalerite (Zn Kα), rhodonite (Mn Kα), pentlandite (Ni Kα), stibnite (Sb Lα), silver (Ag Lα), cadmium (Cd Lα), cinnabar (Hg Mα), bismuth (Bi Mα), galena (Pb Mα), pyrite (S Kα), arsenopyrite (As Lα), selenium (Se Lα), cuprite (Cu Kα), cobalt (Co Kα); LA-ICP-MS: NIST 610 (synthetic glass) and MASS-1 (pressed powder pellet) |  |  |  |  | 546.02 | [21 empty] | 292.51 | [5 empty] | 126.75 | [9 empty] | 461647.21 | [43 empty] | 68.25 | [15 empty] | 536519.73 | [39 empty] | 789.77 |  |  |  |  | 2024 | Mineralium Deposita (2024) 59:473–503 |  | CAN | Yukon
| ABM deposit | ABM, Krakatoa | Seafloor hydrothermal | Volcanic-hosted massive sulfide (VMS) | Bimodal-felsic replacement-style VMS | Zn, Cu | Pb, Ag, Au, Bi, Se, Co | Zn, Cu, Pb, Ag, Au, Bi, Se, Co, Hg, As, Sb, Ba | Denisová and Piercey 2022; van Olden et al. 2020; Manor et al. 2022a |  | B232695-8-1-13 | B232695-8-1-13 | drill core |  |  |  |  | ore material | drill core | drill core | mineral separate | [5 empty] | mineralisation | massive sulfide | sulfide minerals |  | pyrite, pyrrhotite, arsenopyrite, chalcopyrite, sphalerite, galena, tennantite, tetrahedrite | pyrite–sphalerite assemblage; pyrite–chalcopyrite–magnetite–pyrrhotite assemblage; chalcopyrite–pyrrhotite–pyrite stringer assemblage | massive sulfide lenses, stacked stratabound lenses subparallel to volcanic stratigraphy | KKT |  |  |  | magnetite, barite, carbonate, quartz, chlorite, white mica, stannite, sericite | polished thin sections (15); polished blocks (6) | EPMA | JEOL JXA-8230 Super Probe electron probe microanalyzer (EPMA) equipped with five wavelength-dispersive spectrometers (WDS) and a tungsten filament electron gun; Geo Las 193 nm excimer laser (Coherent) coupled to a Thermo Finnigan ELEMENT XR ICP-MS instrument; FEI MLA 650FEG instrument equipped with dual Bruker 5th generation XFlash SDD X-ray detectors | Memorial University; Micro Analysis Facility at MUN-CREAIT | EPMA: accelerating voltage of 25 kV, a 2-nA beam current, focused to 1 µm, with elemental counting times between 5 and 30 s. LA-ICP-MS: spot diameter of 20 µm for galena and 30 µm for all other sulfides at a repetition rate of 5 Hz with an energy density of 3 J/cm2; gas blank analyzed for 30 s, followed by 40 s of ablation; ThO/Th ratio of < 0.3% | Natural and synthetic standards for EPMA: sphalerite (Zn Kα), rhodonite (Mn Kα), pentlandite (Ni Kα), stibnite (Sb Lα), silver (Ag Lα), cadmium (Cd Lα), cinnabar (Hg Mα), bismuth (Bi Mα), galena (Pb Mα), pyrite (S Kα), arsenopyrite (As Lα), selenium (Se Lα), cuprite (Cu Kα), cobalt (Co Kα); LA-ICP-MS: NIST 610 (synthetic glass) and MASS-1 (pressed powder pellet) | [26 empty] | 353.47 | [15 empty] | 461250.71 | [59 empty] | 538395.82 | [44 empty] | 2024 | Mineralium Deposita (2024) 59:473–503 |  | CAN | Yukon
| ABM deposit | ABM, Krakatoa | Seafloor hydrothermal | Volcanic-hosted massive sulfide (VMS) | Bimodal-felsic replacement-style VMS | Zn, Cu | Pb, Ag, Au, Bi, Se, Co | Zn, Cu, Pb, Ag, Au, Bi, Se, Co, Hg, As, Sb, Ba | Denisová and Piercey 2022; van Olden et al. 2020; Manor et al. 2022a |  | B232695-8-1-16 | B232695-8-1-16 | drill core |  |  |  |  | ore material | drill core | drill core | mineral separate | [5 empty] | mineralisation | massive sulfide | sulfide minerals |  | pyrite, pyrrhotite, arsenopyrite, chalcopyrite, sphalerite, galena, tennantite, tetrahedrite | pyrite–sphalerite assemblage; pyrite–chalcopyrite–magnetite–pyrrhotite assemblage; chalcopyrite–pyrrhotite–pyrite stringer assemblage | massive sulfide lenses, stacked stratabound lenses subparallel to volcanic stratigraphy | KKT |  |  |  | magnetite, barite, carbonate, quartz, chlorite, white mica, stannite, sericite | polished thin sections (15); polished blocks (6) | EPMA | JEOL JXA-8230 Super Probe electron probe microanalyzer (EPMA) equipped with five wavelength-dispersive spectrometers (WDS) and a tungsten filament electron gun; Geo Las 193 nm excimer laser (Coherent) coupled to a Thermo Finnigan ELEMENT XR ICP-MS instrument; FEI MLA 650FEG instrument equipped with dual Bruker 5th generation XFlash SDD X-ray detectors | Memorial University; Micro Analysis Facility at MUN-CREAIT | EPMA: accelerating voltage of 25 kV, a 2-nA beam current, focused to 1 µm, with elemental counting times between 5 and 30 s. LA-ICP-MS: spot diameter of 20 µm for galena and 30 µm for all other sulfides at a repetition rate of 5 Hz with an energy density of 3 J/cm2; gas blank analyzed for 30 s, followed by 40 s of ablation; ThO/Th ratio of < 0.3% | Natural and synthetic standards for EPMA: sphalerite (Zn Kα), rhodonite (Mn Kα), pentlandite (Ni Kα), stibnite (Sb Lα), silver (Ag Lα), cadmium (Cd Lα), cinnabar (Hg Mα), bismuth (Bi Mα), galena (Pb Mα), pyrite (S Kα), arsenopyrite (As Lα), selenium (Se Lα), cuprite (Cu Kα), cobalt (Co Kα); LA-ICP-MS: NIST 610 (synthetic glass) and MASS-1 (pressed powder pellet) |  |  |  |  | 519.05 | [21 empty] | 205.66 | [15 empty] | 460654.78 | [43 empty] | 264.42 | [15 empty] | 538356.08 | [44 empty] | 2024 | Mineralium Deposita (2024) 59:473–503 |  | CAN | Yukon
| ABM deposit | ABM, Krakatoa | Seafloor hydrothermal | Volcanic-hosted massive sulfide (VMS) | Bimodal-felsic replacement-style VMS | Zn, Cu | Pb, Ag, Au, Bi, Se, Co | Zn, Cu, Pb, Ag, Au, Bi, Se, Co, Hg, As, Sb, Ba | Denisová and Piercey 2022; van Olden et al. 2020; Manor et al. 2022a |  | B232695-9-1-10 | B232695-9-1-10 | drill core |  |  |  |  | ore material | drill core | drill core | mineral separate | [5 empty] | mineralisation | massive sulfide | sulfide minerals |  | pyrite, pyrrhotite, arsenopyrite, chalcopyrite, sphalerite, galena, tennantite, tetrahedrite | pyrite–sphalerite assemblage; pyrite–chalcopyrite–magnetite–pyrrhotite assemblage; chalcopyrite–pyrrhotite–pyrite stringer assemblage | massive sulfide lenses, stacked stratabound lenses subparallel to volcanic stratigraphy | KKT |  |  |  | magnetite, barite, carbonate, quartz, chlorite, white mica, stannite, sericite | polished thin sections (15); polished blocks (6) | EPMA | JEOL JXA-8230 Super Probe electron probe microanalyzer (EPMA) equipped with five wavelength-dispersive spectrometers (WDS) and a tungsten filament electron gun; Geo Las 193 nm excimer laser (Coherent) coupled to a Thermo Finnigan ELEMENT XR ICP-MS instrument; FEI MLA 650FEG instrument equipped with dual Bruker 5th generation XFlash SDD X-ray detectors | Memorial University; Micro Analysis Facility at MUN-CREAIT | EPMA: accelerating voltage of 25 kV, a 2-nA beam current, focused to 1 µm, with elemental counting times between 5 and 30 s. LA-ICP-MS: spot diameter of 20 µm for galena and 30 µm for all other sulfides at a repetition rate of 5 Hz with an energy density of 3 J/cm2; gas blank analyzed for 30 s, followed by 40 s of ablation; ThO/Th ratio of < 0.3% | Natural and synthetic standards for EPMA: sphalerite (Zn Kα), rhodonite (Mn Kα), pentlandite (Ni Kα), stibnite (Sb Lα), silver (Ag Lα), cadmium (Cd Lα), cinnabar (Hg Mα), bismuth (Bi Mα), galena (Pb Mα), pyrite (S Kα), arsenopyrite (As Lα), selenium (Se Lα), cuprite (Cu Kα), cobalt (Co Kα); LA-ICP-MS: NIST 610 (synthetic glass) and MASS-1 (pressed powder pellet) | [26 empty] | 216.32 | [5 empty] | 88.49 | [9 empty] | 462542.89 | [43 empty] | 265.48 | [15 empty] | 536886.82 | [44 empty] | 2024 | Mineralium Deposita (2024) 59:473–503 |  | CAN | Yukon
| ABM deposit | ABM, Krakatoa | Seafloor hydrothermal | Volcanic-hosted massive sulfide (VMS) | Bimodal-felsic replacement-style VMS | Zn, Cu | Pb, Ag, Au, Bi, Se, Co | Zn, Cu, Pb, Ag, Au, Bi, Se, Co, Hg, As, Sb, Ba | Denisová and Piercey 2022; van Olden et al. 2020; Manor et al. 2022a |  | B232695-9-1-15 | B232695-9-1-15 | drill core |  |  |  |  | ore material | drill core | drill core | mineral separate | [5 empty] | mineralisation | massive sulfide | sulfide minerals |  | pyrite, pyrrhotite, arsenopyrite, chalcopyrite, sphalerite, galena, tennantite, tetrahedrite | pyrite–sphalerite assemblage; pyrite–chalcopyrite–magnetite–pyrrhotite assemblage; chalcopyrite–pyrrhotite–pyrite stringer assemblage | massive sulfide lenses, stacked stratabound lenses subparallel to volcanic stratigraphy | KKT |  |  |  | magnetite, barite, carbonate, quartz, chlorite, white mica, stannite, sericite | polished thin sections (15); polished blocks (6) | EPMA | JEOL JXA-8230 Super Probe electron probe microanalyzer (EPMA) equipped with five wavelength-dispersive spectrometers (WDS) and a tungsten filament electron gun; Geo Las 193 nm excimer laser (Coherent) coupled to a Thermo Finnigan ELEMENT XR ICP-MS instrument; FEI MLA 650FEG instrument equipped with dual Bruker 5th generation XFlash SDD X-ray detectors | Memorial University; Micro Analysis Facility at MUN-CREAIT | EPMA: accelerating voltage of 25 kV, a 2-nA beam current, focused to 1 µm, with elemental counting times between 5 and 30 s. LA-ICP-MS: spot diameter of 20 µm for galena and 30 µm for all other sulfides at a repetition rate of 5 Hz with an energy density of 3 J/cm2; gas blank analyzed for 30 s, followed by 40 s of ablation; ThO/Th ratio of < 0.3% | Natural and synthetic standards for EPMA: sphalerite (Zn Kα), rhodonite (Mn Kα), pentlandite (Ni Kα), stibnite (Sb Lα), silver (Ag Lα), cadmium (Cd Lα), cinnabar (Hg Mα), bismuth (Bi Mα), galena (Pb Mα), pyrite (S Kα), arsenopyrite (As Lα), selenium (Se Lα), cuprite (Cu Kα), cobalt (Co Kα); LA-ICP-MS: NIST 610 (synthetic glass) and MASS-1 (pressed powder pellet) |  |  |  |  | 196.14 | [21 empty] | 264.79 | [15 empty] | 461360.42 | [43 empty] | 245.17 | [15 empty] | 537805.99 | [44 empty] | 2024 | Mineralium Deposita (2024) 59:473–503 |  | CAN | Yukon
| ABM deposit | ABM, Krakatoa | Seafloor hydrothermal | Volcanic-hosted massive sulfide (VMS) | Bimodal-felsic replacement-style VMS | Zn, Cu | Pb, Ag, Au, Bi, Se, Co | Zn, Cu, Pb, Ag, Au, Bi, Se, Co, Hg, As, Sb, Ba | Denisová and Piercey 2022; van Olden et al. 2020; Manor et al. 2022a |  | B232695-9-1-16 | B232695-9-1-16 | drill core |  |  |  |  | ore material | drill core | drill core | mineral separate | [5 empty] | mineralisation | massive sulfide | sulfide minerals |  | pyrite, pyrrhotite, arsenopyrite, chalcopyrite, sphalerite, galena, tennantite, tetrahedrite | pyrite–sphalerite assemblage; pyrite–chalcopyrite–magnetite–pyrrhotite assemblage; chalcopyrite–pyrrhotite–pyrite stringer assemblage | massive sulfide lenses, stacked stratabound lenses subparallel to volcanic stratigraphy | KKT |  |  |  | magnetite, barite, carbonate, quartz, chlorite, white mica, stannite, sericite | polished thin sections (15); polished blocks (6) | EPMA | JEOL JXA-8230 Super Probe electron probe microanalyzer (EPMA) equipped with five wavelength-dispersive spectrometers (WDS) and a tungsten filament electron gun; Geo Las 193 nm excimer laser (Coherent) coupled to a Thermo Finnigan ELEMENT XR ICP-MS instrument; FEI MLA 650FEG instrument equipped with dual Bruker 5th generation XFlash SDD X-ray detectors | Memorial University; Micro Analysis Facility at MUN-CREAIT | EPMA: accelerating voltage of 25 kV, a 2-nA beam current, focused to 1 µm, with elemental counting times between 5 and 30 s. LA-ICP-MS: spot diameter of 20 µm for galena and 30 µm for all other sulfides at a repetition rate of 5 Hz with an energy density of 3 J/cm2; gas blank analyzed for 30 s, followed by 40 s of ablation; ThO/Th ratio of < 0.3% | Natural and synthetic standards for EPMA: sphalerite (Zn Kα), rhodonite (Mn Kα), pentlandite (Ni Kα), stibnite (Sb Lα), silver (Ag Lα), cadmium (Cd Lα), cinnabar (Hg Mα), bismuth (Bi Mα), galena (Pb Mα), pyrite (S Kα), arsenopyrite (As Lα), selenium (Se Lα), cuprite (Cu Kα), cobalt (Co Kα); LA-ICP-MS: NIST 610 (synthetic glass) and MASS-1 (pressed powder pellet) | [26 empty] | 185.71 | [15 empty] | 464182.74 | [59 empty] | 535338.32 | [39 empty] | 283.45 |  |  |  |  | 2024 | Mineralium Deposita (2024) 59:473–503 |  | CAN | Yukon
| ABM deposit | ABM, Krakatoa | Seafloor hydrothermal | Volcanic-hosted massive sulfide (VMS) | Bimodal-felsic replacement-style VMS | Zn, Cu | Pb, Ag, Au, Bi, Se, Co | Zn, Cu, Pb, Ag, Au, Bi, Se, Co, Hg, As, Sb, Ba | Denisová and Piercey 2022; van Olden et al. 2020; Manor et al. 2022a |  | B232695-9-1-17 | B232695-9-1-17 | drill core |  |  |  |  | ore material | drill core | drill core | mineral separate | [5 empty] | mineralisation | massive sulfide | sulfide minerals |  | pyrite, pyrrhotite, arsenopyrite, chalcopyrite, sphalerite, galena, tennantite, tetrahedrite | pyrite–sphalerite assemblage; pyrite–chalcopyrite–magnetite–pyrrhotite assemblage; chalcopyrite–pyrrhotite–pyrite stringer assemblage | massive sulfide lenses, stacked stratabound lenses subparallel to volcanic stratigraphy | KKT |  |  |  | magnetite, barite, carbonate, quartz, chlorite, white mica, stannite, sericite | polished thin sections (15); polished blocks (6) | EPMA | JEOL JXA-8230 Super Probe electron probe microanalyzer (EPMA) equipped with five wavelength-dispersive spectrometers (WDS) and a tungsten filament electron gun; Geo Las 193 nm excimer laser (Coherent) coupled to a Thermo Finnigan ELEMENT XR ICP-MS instrument; FEI MLA 650FEG instrument equipped with dual Bruker 5th generation XFlash SDD X-ray detectors | Memorial University; Micro Analysis Facility at MUN-CREAIT | EPMA: accelerating voltage of 25 kV, a 2-nA beam current, focused to 1 µm, with elemental counting times between 5 and 30 s. LA-ICP-MS: spot diameter of 20 µm for galena and 30 µm for all other sulfides at a repetition rate of 5 Hz with an energy density of 3 J/cm2; gas blank analyzed for 30 s, followed by 40 s of ablation; ThO/Th ratio of < 0.3% | Natural and synthetic standards for EPMA: sphalerite (Zn Kα), rhodonite (Mn Kα), pentlandite (Ni Kα), stibnite (Sb Lα), silver (Ag Lα), cadmium (Cd Lα), cinnabar (Hg Mα), bismuth (Bi Mα), galena (Pb Mα), pyrite (S Kα), arsenopyrite (As Lα), selenium (Se Lα), cuprite (Cu Kα), cobalt (Co Kα); LA-ICP-MS: NIST 610 (synthetic glass) and MASS-1 (pressed powder pellet) |  |  |  |  | 107.34 | [21 empty] | 302.5 | [15 empty] | 459200.99 | [43 empty] | 204.92 | [15 empty] | 536505.4 | [39 empty] | 3678.84 |  |  |  |  | 2024 | Mineralium Deposita (2024) 59:473–503 |  | CAN | Yukon
| ABM deposit | ABM, Krakatoa | Seafloor hydrothermal | Volcanic-hosted massive sulfide (VMS) | Bimodal-felsic replacement-style VMS | Zn, Cu | Pb, Ag, Au, Bi, Se, Co | Zn, Cu, Pb, Ag, Au, Bi, Se, Co, Hg, As, Sb, Ba | Denisová and Piercey 2022; van Olden et al. 2020; Manor et al. 2022a |  | B233308-1-1-12 | B233308-1-1-12 | drill core |  |  |  |  | ore material | drill core | drill core | mineral separate | [5 empty] | mineralisation | massive sulfide | sulfide minerals |  | pyrite, pyrrhotite, arsenopyrite, chalcopyrite, sphalerite, galena, tennantite, tetrahedrite | pyrite–sphalerite assemblage; pyrite–chalcopyrite–magnetite–pyrrhotite assemblage; chalcopyrite–pyrrhotite–pyrite stringer assemblage | massive sulfide lenses, stacked stratabound lenses subparallel to volcanic stratigraphy | KKT |  |  |  | magnetite, barite, carbonate, quartz, chlorite, white mica, stannite, sericite | polished thin sections (15); polished blocks (6) | EPMA | JEOL JXA-8230 Super Probe electron probe microanalyzer (EPMA) equipped with five wavelength-dispersive spectrometers (WDS) and a tungsten filament electron gun; Geo Las 193 nm excimer laser (Coherent) coupled to a Thermo Finnigan ELEMENT XR ICP-MS instrument; FEI MLA 650FEG instrument equipped with dual Bruker 5th generation XFlash SDD X-ray detectors | Memorial University; Micro Analysis Facility at MUN-CREAIT | EPMA: accelerating voltage of 25 kV, a 2-nA beam current, focused to 1 µm, with elemental counting times between 5 and 30 s. LA-ICP-MS: spot diameter of 20 µm for galena and 30 µm for all other sulfides at a repetition rate of 5 Hz with an energy density of 3 J/cm2; gas blank analyzed for 30 s, followed by 40 s of ablation; ThO/Th ratio of < 0.3% | Natural and synthetic standards for EPMA: sphalerite (Zn Kα), rhodonite (Mn Kα), pentlandite (Ni Kα), stibnite (Sb Lα), silver (Ag Lα), cadmium (Cd Lα), cinnabar (Hg Mα), bismuth (Bi Mα), galena (Pb Mα), pyrite (S Kα), arsenopyrite (As Lα), selenium (Se Lα), cuprite (Cu Kα), cobalt (Co Kα); LA-ICP-MS: NIST 610 (synthetic glass) and MASS-1 (pressed powder pellet) | [26 empty] | 235.44 | [15 empty] | 461377.71 | [43 empty] | 461.07 | [15 empty] | 537552.99 | [39 empty] | 323.73 |  |  |  |  | 2024 | Mineralium Deposita (2024) 59:473–503 |  | CAN | Yukon
| ABM deposit | ABM, Krakatoa | Seafloor hydrothermal | Volcanic-hosted massive sulfide (VMS) | Bimodal-felsic replacement-style VMS | Zn, Cu | Pb, Ag, Au, Bi, Se, Co | Zn, Cu, Pb, Ag, Au, Bi, Se, Co, Hg, As, Sb, Ba | Denisová and Piercey 2022; van Olden et al. 2020; Manor et al. 2022a |  | B233308-1-1-9 | B233308-1-1-9 | drill core |  |  |  |  | ore material | drill core | drill core | mineral separate | [5 empty] | mineralisation | massive sulfide | sulfide minerals |  | pyrite, pyrrhotite, arsenopyrite, chalcopyrite, sphalerite, galena, tennantite, tetrahedrite | pyrite–sphalerite assemblage; pyrite–chalcopyrite–magnetite–pyrrhotite assemblage; chalcopyrite–pyrrhotite–pyrite stringer assemblage | massive sulfide lenses, stacked stratabound lenses subparallel to volcanic stratigraphy | KKT |  |  |  | magnetite, barite, carbonate, quartz, chlorite, white mica, stannite, sericite | polished thin sections (15); polished blocks (6) | EPMA | JEOL JXA-8230 Super Probe electron probe microanalyzer (EPMA) equipped with five wavelength-dispersive spectrometers (WDS) and a tungsten filament electron gun; Geo Las 193 nm excimer laser (Coherent) coupled to a Thermo Finnigan ELEMENT XR ICP-MS instrument; FEI MLA 650FEG instrument equipped with dual Bruker 5th generation XFlash SDD X-ray detectors | Memorial University; Micro Analysis Facility at MUN-CREAIT | EPMA: accelerating voltage of 25 kV, a 2-nA beam current, focused to 1 µm, with elemental counting times between 5 and 30 s. LA-ICP-MS: spot diameter of 20 µm for galena and 30 µm for all other sulfides at a repetition rate of 5 Hz with an energy density of 3 J/cm2; gas blank analyzed for 30 s, followed by 40 s of ablation; ThO/Th ratio of < 0.3% | Natural and synthetic standards for EPMA: sphalerite (Zn Kα), rhodonite (Mn Kα), pentlandite (Ni Kα), stibnite (Sb Lα), silver (Ag Lα), cadmium (Cd Lα), cinnabar (Hg Mα), bismuth (Bi Mα), galena (Pb Mα), pyrite (S Kα), arsenopyrite (As Lα), selenium (Se Lα), cuprite (Cu Kα), cobalt (Co Kα); LA-ICP-MS: NIST 610 (synthetic glass) and MASS-1 (pressed powder pellet) |  |  |  |  | 294.01 | [21 empty] | 264.6 | [15 empty] | 462254.63 | [43 empty] | 205.8 | [15 empty] | 536843.76 | [39 empty] | 137.2 |  |  |  |  | 2024 | Mineralium Deposita (2024) 59:473–503 |  | CAN | Yukon
| ABM deposit | ABM, Krakatoa | Seafloor hydrothermal | Volcanic-hosted massive sulfide (VMS) | Bimodal-felsic replacement-style VMS | Zn, Cu | Pb, Ag, Au, Bi, Se, Co | Zn, Cu, Pb, Ag, Au, Bi, Se, Co, Hg, As, Sb, Ba | Denisová and Piercey 2022; van Olden et al. 2020; Manor et al. 2022a |  | B233308-2-1-13 | B233308-2-1-13 | drill core |  |  |  |  | ore material | drill core | drill core | mineral separate | [5 empty] | mineralisation | massive sulfide | sulfide minerals |  | pyrite, pyrrhotite, arsenopyrite, chalcopyrite, sphalerite, galena, tennantite, tetrahedrite | pyrite–sphalerite assemblage; pyrite–chalcopyrite–magnetite–pyrrhotite assemblage; chalcopyrite–pyrrhotite–pyrite stringer assemblage | massive sulfide lenses, stacked stratabound lenses subparallel to volcanic stratigraphy | KKT |  |  |  | magnetite, barite, carbonate, quartz, chlorite, white mica, stannite, sericite | polished thin sections (15); polished blocks (6) | EPMA | JEOL JXA-8230 Super Probe electron probe microanalyzer (EPMA) equipped with five wavelength-dispersive spectrometers (WDS) and a tungsten filament electron gun; Geo Las 193 nm excimer laser (Coherent) coupled to a Thermo Finnigan ELEMENT XR ICP-MS instrument; FEI MLA 650FEG instrument equipped with dual Bruker 5th generation XFlash SDD X-ray detectors | Memorial University; Micro Analysis Facility at MUN-CREAIT | EPMA: accelerating voltage of 25 kV, a 2-nA beam current, focused to 1 µm, with elemental counting times between 5 and 30 s. LA-ICP-MS: spot diameter of 20 µm for galena and 30 µm for all other sulfides at a repetition rate of 5 Hz with an energy density of 3 J/cm2; gas blank analyzed for 30 s, followed by 40 s of ablation; ThO/Th ratio of < 0.3% | Natural and synthetic standards for EPMA: sphalerite (Zn Kα), rhodonite (Mn Kα), pentlandite (Ni Kα), stibnite (Sb Lα), silver (Ag Lα), cadmium (Cd Lα), cinnabar (Hg Mα), bismuth (Bi Mα), galena (Pb Mα), pyrite (S Kα), arsenopyrite (As Lα), selenium (Se Lα), cuprite (Cu Kα), cobalt (Co Kα); LA-ICP-MS: NIST 610 (synthetic glass) and MASS-1 (pressed powder pellet) |  |  |  |  | 327.31 | [21 empty] | 297.55 | [15 empty] | 464630.74 | [43 empty] | 644.7 | [15 empty] | 533574.02 | [39 empty] | 525.68 |  |  |  |  | 2024 | Mineralium Deposita (2024) 59:473–503 |  | CAN | Yukon
| ABM deposit | ABM, Krakatoa | Seafloor hydrothermal | Volcanic-hosted massive sulfide (VMS) | Bimodal-felsic replacement-style VMS | Zn, Cu | Pb, Ag, Au, Bi, Se, Co | Zn, Cu, Pb, Ag, Au, Bi, Se, Co, Hg, As, Sb, Ba | Denisová and Piercey 2022; van Olden et al. 2020; Manor et al. 2022a |  | B233308-2-1-15 | B233308-2-1-15 | drill core |  |  |  |  | ore material | drill core | drill core | mineral separate | [5 empty] | mineralisation | massive sulfide | sulfide minerals |  | pyrite, pyrrhotite, arsenopyrite, chalcopyrite, sphalerite, galena, tennantite, tetrahedrite | pyrite–sphalerite assemblage; pyrite–chalcopyrite–magnetite–pyrrhotite assemblage; chalcopyrite–pyrrhotite–pyrite stringer assemblage | massive sulfide lenses, stacked stratabound lenses subparallel to volcanic stratigraphy | KKT |  |  |  | magnetite, barite, carbonate, quartz, chlorite, white mica, stannite, sericite | polished thin sections (15); polished blocks (6) | EPMA | JEOL JXA-8230 Super Probe electron probe microanalyzer (EPMA) equipped with five wavelength-dispersive spectrometers (WDS) and a tungsten filament electron gun; Geo Las 193 nm excimer laser (Coherent) coupled to a Thermo Finnigan ELEMENT XR ICP-MS instrument; FEI MLA 650FEG instrument equipped with dual Bruker 5th generation XFlash SDD X-ray detectors | Memorial University; Micro Analysis Facility at MUN-CREAIT | EPMA: accelerating voltage of 25 kV, a 2-nA beam current, focused to 1 µm, with elemental counting times between 5 and 30 s. LA-ICP-MS: spot diameter of 20 µm for galena and 30 µm for all other sulfides at a repetition rate of 5 Hz with an energy density of 3 J/cm2; gas blank analyzed for 30 s, followed by 40 s of ablation; ThO/Th ratio of < 0.3% | Natural and synthetic standards for EPMA: sphalerite (Zn Kα), rhodonite (Mn Kα), pentlandite (Ni Kα), stibnite (Sb Lα), silver (Ag Lα), cadmium (Cd Lα), cinnabar (Hg Mα), bismuth (Bi Mα), galena (Pb Mα), pyrite (S Kα), arsenopyrite (As Lα), selenium (Se Lα), cuprite (Cu Kα), cobalt (Co Kα); LA-ICP-MS: NIST 610 (synthetic glass) and MASS-1 (pressed powder pellet) |  |  |  |  | 78.1 | [21 empty] | 175.72 | [15 empty] | 463318.9 | [43 empty] | 497.87 | [15 empty] | 534992.25 | [39 empty] | 829.78 |  |  |  |  | 2024 | Mineralium Deposita (2024) 59:473–503 |  | CAN | Yukon
| ABM deposit | ABM, Krakatoa | Seafloor hydrothermal | Volcanic-hosted massive sulfide (VMS) | Bimodal-felsic replacement-style VMS | Zn, Cu | Pb, Ag, Au, Bi, Se, Co | Zn, Cu, Pb, Ag, Au, Bi, Se, Co, Hg, As, Sb, Ba | Denisová and Piercey 2022; van Olden et al. 2020; Manor et al. 2022a |  | B233308-2-1-16 | B233308-2-1-16 | drill core |  |  |  |  | ore material | drill core | drill core | mineral separate | [5 empty] | mineralisation | massive sulfide | sulfide minerals |  | pyrite, pyrrhotite, arsenopyrite, chalcopyrite, sphalerite, galena, tennantite, tetrahedrite | pyrite–sphalerite assemblage; pyrite–chalcopyrite–magnetite–pyrrhotite assemblage; chalcopyrite–pyrrhotite–pyrite stringer assemblage | massive sulfide lenses, stacked stratabound lenses subparallel to volcanic stratigraphy | KKT |  |  |  | magnetite, barite, carbonate, quartz, chlorite, white mica, stannite, sericite | polished thin sections (15); polished blocks (6) | EPMA | JEOL JXA-8230 Super Probe electron probe microanalyzer (EPMA) equipped with five wavelength-dispersive spectrometers (WDS) and a tungsten filament electron gun; Geo Las 193 nm excimer laser (Coherent) coupled to a Thermo Finnigan ELEMENT XR ICP-MS instrument; FEI MLA 650FEG instrument equipped with dual Bruker 5th generation XFlash SDD X-ray detectors | Memorial University; Micro Analysis Facility at MUN-CREAIT | EPMA: accelerating voltage of 25 kV, a 2-nA beam current, focused to 1 µm, with elemental counting times between 5 and 30 s. LA-ICP-MS: spot diameter of 20 µm for galena and 30 µm for all other sulfides at a repetition rate of 5 Hz with an energy density of 3 J/cm2; gas blank analyzed for 30 s, followed by 40 s of ablation; ThO/Th ratio of < 0.3% | Natural and synthetic standards for EPMA: sphalerite (Zn Kα), rhodonite (Mn Kα), pentlandite (Ni Kα), stibnite (Sb Lα), silver (Ag Lα), cadmium (Cd Lα), cinnabar (Hg Mα), bismuth (Bi Mα), galena (Pb Mα), pyrite (S Kα), arsenopyrite (As Lα), selenium (Se Lα), cuprite (Cu Kα), cobalt (Co Kα); LA-ICP-MS: NIST 610 (synthetic glass) and MASS-1 (pressed powder pellet) |  |  |  |  | 165.67 | [21 empty] | 146.18 | [15 empty] | 460912.54 | [43 empty] | 243.63 | [15 empty] | 537499.01 | [39 empty] | 974.51 |  |  |  |  | 2024 | Mineralium Deposita (2024) 59:473–503 |  | CAN | Yukon
| ABM deposit | ABM, Krakatoa | Seafloor hydrothermal | Volcanic-hosted massive sulfide (VMS) | Bimodal-felsic replacement-style VMS | Zn, Cu | Pb, Ag, Au, Bi, Se, Co | Zn, Cu, Pb, Ag, Au, Bi, Se, Co, Hg, As, Sb, Ba | Denisová and Piercey 2022; van Olden et al. 2020; Manor et al. 2022a |  | B233308-3-1-10 | B233308-3-1-10 | drill core |  |  |  |  | ore material | drill core | drill core | mineral separate | [5 empty] | mineralisation | massive sulfide | sulfide minerals |  | pyrite, pyrrhotite, arsenopyrite, chalcopyrite, sphalerite, galena, tennantite, tetrahedrite | pyrite–sphalerite assemblage; pyrite–chalcopyrite–magnetite–pyrrhotite assemblage; chalcopyrite–pyrrhotite–pyrite stringer assemblage | massive sulfide lenses, stacked stratabound lenses subparallel to volcanic stratigraphy | KKT |  |  |  | magnetite, barite, carbonate, quartz, chlorite, white mica, stannite, sericite | polished thin sections (15); polished blocks (6) | EPMA | JEOL JXA-8230 Super Probe electron probe microanalyzer (EPMA) equipped with five wavelength-dispersive spectrometers (WDS) and a tungsten filament electron gun; Geo Las 193 nm excimer laser (Coherent) coupled to a Thermo Finnigan ELEMENT XR ICP-MS instrument; FEI MLA 650FEG instrument equipped with dual Bruker 5th generation XFlash SDD X-ray detectors | Memorial University; Micro Analysis Facility at MUN-CREAIT | EPMA: accelerating voltage of 25 kV, a 2-nA beam current, focused to 1 µm, with elemental counting times between 5 and 30 s. LA-ICP-MS: spot diameter of 20 µm for galena and 30 µm for all other sulfides at a repetition rate of 5 Hz with an energy density of 3 J/cm2; gas blank analyzed for 30 s, followed by 40 s of ablation; ThO/Th ratio of < 0.3% | Natural and synthetic standards for EPMA: sphalerite (Zn Kα), rhodonite (Mn Kα), pentlandite (Ni Kα), stibnite (Sb Lα), silver (Ag Lα), cadmium (Cd Lα), cinnabar (Hg Mα), bismuth (Bi Mα), galena (Pb Mα), pyrite (S Kα), arsenopyrite (As Lα), selenium (Se Lα), cuprite (Cu Kα), cobalt (Co Kα); LA-ICP-MS: NIST 610 (synthetic glass) and MASS-1 (pressed powder pellet) | [26 empty] | 176.08 | [15 empty] | 463056.97 | [59 empty] | 536718.04 | [44 empty] | 2024 | Mineralium Deposita (2024) 59:473–503 |  | CAN | Yukon
| ABM deposit | ABM, Krakatoa | Seafloor hydrothermal | Volcanic-hosted massive sulfide (VMS) | Bimodal-felsic replacement-style VMS | Zn, Cu | Pb, Ag, Au, Bi, Se, Co | Zn, Cu, Pb, Ag, Au, Bi, Se, Co, Hg, As, Sb, Ba | Denisová and Piercey 2022; van Olden et al. 2020; Manor et al. 2022a |  | B233308-3-1-11 | B233308-3-1-11 | drill core |  |  |  |  | ore material | drill core | drill core | mineral separate | [5 empty] | mineralisation | massive sulfide | sulfide minerals |  | pyrite, pyrrhotite, arsenopyrite, chalcopyrite, sphalerite, galena, tennantite, tetrahedrite | pyrite–sphalerite assemblage; pyrite–chalcopyrite–magnetite–pyrrhotite assemblage; chalcopyrite–pyrrhotite–pyrite stringer assemblage | massive sulfide lenses, stacked stratabound lenses subparallel to volcanic stratigraphy | KKT |  |  |  | magnetite, barite, carbonate, quartz, chlorite, white mica, stannite, sericite | polished thin sections (15); polished blocks (6) | EPMA | JEOL JXA-8230 Super Probe electron probe microanalyzer (EPMA) equipped with five wavelength-dispersive spectrometers (WDS) and a tungsten filament electron gun; Geo Las 193 nm excimer laser (Coherent) coupled to a Thermo Finnigan ELEMENT XR ICP-MS instrument; FEI MLA 650FEG instrument equipped with dual Bruker 5th generation XFlash SDD X-ray detectors | Memorial University; Micro Analysis Facility at MUN-CREAIT | EPMA: accelerating voltage of 25 kV, a 2-nA beam current, focused to 1 µm, with elemental counting times between 5 and 30 s. LA-ICP-MS: spot diameter of 20 µm for galena and 30 µm for all other sulfides at a repetition rate of 5 Hz with an energy density of 3 J/cm2; gas blank analyzed for 30 s, followed by 40 s of ablation; ThO/Th ratio of < 0.3% | Natural and synthetic standards for EPMA: sphalerite (Zn Kα), rhodonite (Mn Kα), pentlandite (Ni Kα), stibnite (Sb Lα), silver (Ag Lα), cadmium (Cd Lα), cinnabar (Hg Mα), bismuth (Bi Mα), galena (Pb Mα), pyrite (S Kα), arsenopyrite (As Lα), selenium (Se Lα), cuprite (Cu Kα), cobalt (Co Kα); LA-ICP-MS: NIST 610 (synthetic glass) and MASS-1 (pressed powder pellet) |  |  |  |  | 107.93 | [21 empty] | 206.05 | [15 empty] | 459987.44 | [59 empty] | 538874.39 | [39 empty] | 745.7 |  |  |  |  | 2024 | Mineralium Deposita (2024) 59:473–503 |  | CAN | Yukon
| ABM deposit | ABM, Krakatoa | Seafloor hydrothermal | Volcanic-hosted massive sulfide (VMS) | Bimodal-felsic replacement-style VMS | Zn, Cu | Pb, Ag, Au, Bi, Se, Co | Zn, Cu, Pb, Ag, Au, Bi, Se, Co, Hg, As, Sb, Ba | Denisová and Piercey 2022; van Olden et al. 2020; Manor et al. 2022a |  | B233308-3-1-9 | B233308-3-1-9 | drill core |  |  |  |  | ore material | drill core | drill core | mineral separate | [5 empty] | mineralisation | massive sulfide | sulfide minerals |  | pyrite, pyrrhotite, arsenopyrite, chalcopyrite, sphalerite, galena, tennantite, tetrahedrite | pyrite–sphalerite assemblage; pyrite–chalcopyrite–magnetite–pyrrhotite assemblage; chalcopyrite–pyrrhotite–pyrite stringer assemblage | massive sulfide lenses, stacked stratabound lenses subparallel to volcanic stratigraphy | KKT |  |  |  | magnetite, barite, carbonate, quartz, chlorite, white mica, stannite, sericite | polished thin sections (15); polished blocks (6) | EPMA | JEOL JXA-8230 Super Probe electron probe microanalyzer (EPMA) equipped with five wavelength-dispersive spectrometers (WDS) and a tungsten filament electron gun; Geo Las 193 nm excimer laser (Coherent) coupled to a Thermo Finnigan ELEMENT XR ICP-MS instrument; FEI MLA 650FEG instrument equipped with dual Bruker 5th generation XFlash SDD X-ray detectors | Memorial University; Micro Analysis Facility at MUN-CREAIT | EPMA: accelerating voltage of 25 kV, a 2-nA beam current, focused to 1 µm, with elemental counting times between 5 and 30 s. LA-ICP-MS: spot diameter of 20 µm for galena and 30 µm for all other sulfides at a repetition rate of 5 Hz with an energy density of 3 J/cm2; gas blank analyzed for 30 s, followed by 40 s of ablation; ThO/Th ratio of < 0.3% | Natural and synthetic standards for EPMA: sphalerite (Zn Kα), rhodonite (Mn Kα), pentlandite (Ni Kα), stibnite (Sb Lα), silver (Ag Lα), cadmium (Cd Lα), cinnabar (Hg Mα), bismuth (Bi Mα), galena (Pb Mα), pyrite (S Kα), arsenopyrite (As Lα), selenium (Se Lα), cuprite (Cu Kα), cobalt (Co Kα); LA-ICP-MS: NIST 610 (synthetic glass) and MASS-1 (pressed powder pellet) |  |  |  |  | 128.38 | [21 empty] | 286.38 | [15 empty] | 459437.3 | [43 empty] | 523.39 | [15 empty] | 538163 | [39 empty] | 1461.54 |  |  |  |  | 2024 | Mineralium Deposita (2024) 59:473–503 |  | CAN | Yukon
| ABM deposit | ABM, Krakatoa | Seafloor hydrothermal | Volcanic-hosted massive sulfide (VMS) | Bimodal-felsic replacement-style VMS | Zn, Cu | Pb, Ag, Au, Bi, Se, Co | Zn, Cu, Pb, Ag, Au, Bi, Se, Co, Hg, As, Sb, Ba | Denisová and Piercey 2022; van Olden et al. 2020; Manor et al. 2022a |  | B233308-4-1-12 | B233308-4-1-12 | drill core |  |  |  |  | ore material | drill core | drill core | mineral separate | [5 empty] | mineralisation | massive sulfide | sulfide minerals |  | pyrite, pyrrhotite, arsenopyrite, chalcopyrite, sphalerite, galena, tennantite, tetrahedrite | pyrite–sphalerite assemblage; pyrite–chalcopyrite–magnetite–pyrrhotite assemblage; chalcopyrite–pyrrhotite–pyrite stringer assemblage | massive sulfide lenses, stacked stratabound lenses subparallel to volcanic stratigraphy | KKT |  |  |  | magnetite, barite, carbonate, quartz, chlorite, white mica, stannite, sericite | polished thin sections (15); polished blocks (6) | EPMA | JEOL JXA-8230 Super Probe electron probe microanalyzer (EPMA) equipped with five wavelength-dispersive spectrometers (WDS) and a tungsten filament electron gun; Geo Las 193 nm excimer laser (Coherent) coupled to a Thermo Finnigan ELEMENT XR ICP-MS instrument; FEI MLA 650FEG instrument equipped with dual Bruker 5th generation XFlash SDD X-ray detectors | Memorial University; Micro Analysis Facility at MUN-CREAIT | EPMA: accelerating voltage of 25 kV, a 2-nA beam current, focused to 1 µm, with elemental counting times between 5 and 30 s. LA-ICP-MS: spot diameter of 20 µm for galena and 30 µm for all other sulfides at a repetition rate of 5 Hz with an energy density of 3 J/cm2; gas blank analyzed for 30 s, followed by 40 s of ablation; ThO/Th ratio of < 0.3% | Natural and synthetic standards for EPMA: sphalerite (Zn Kα), rhodonite (Mn Kα), pentlandite (Ni Kα), stibnite (Sb Lα), silver (Ag Lα), cadmium (Cd Lα), cinnabar (Hg Mα), bismuth (Bi Mα), galena (Pb Mα), pyrite (S Kα), arsenopyrite (As Lα), selenium (Se Lα), cuprite (Cu Kα), cobalt (Co Kα); LA-ICP-MS: NIST 610 (synthetic glass) and MASS-1 (pressed powder pellet) |  |  |  |  | 265.87 | [37 empty] | 457352.73 | [43 empty] | 423.42 | [15 empty] | 540540.02 | [39 empty] | 1270.26 |  |  |  |  | 2024 | Mineralium Deposita (2024) 59:473–503 |  | CAN | Yukon
| ABM deposit | ABM, Krakatoa | Seafloor hydrothermal | Volcanic-hosted massive sulfide (VMS) | Bimodal-felsic replacement-style VMS | Zn, Cu | Pb, Ag, Au, Bi, Se, Co | Zn, Cu, Pb, Ag, Au, Bi, Se, Co, Hg, As, Sb, Ba | Denisová and Piercey 2022; van Olden et al. 2020; Manor et al. 2022a |  | B233308-4-1-13 | B233308-4-1-13 | drill core |  |  |  |  | ore material | drill core | drill core | mineral separate | [5 empty] | mineralisation | massive sulfide | sulfide minerals |  | pyrite, pyrrhotite, arsenopyrite, chalcopyrite, sphalerite, galena, tennantite, tetrahedrite | pyrite–sphalerite assemblage; pyrite–chalcopyrite–magnetite–pyrrhotite assemblage; chalcopyrite–pyrrhotite–pyrite stringer assemblage | massive sulfide lenses, stacked stratabound lenses subparallel to volcanic stratigraphy | KKT |  |  |  | magnetite, barite, carbonate, quartz, chlorite, white mica, stannite, sericite | polished thin sections (15); polished blocks (6) | EPMA | JEOL JXA-8230 Super Probe electron probe microanalyzer (EPMA) equipped with five wavelength-dispersive spectrometers (WDS) and a tungsten filament electron gun; Geo Las 193 nm excimer laser (Coherent) coupled to a Thermo Finnigan ELEMENT XR ICP-MS instrument; FEI MLA 650FEG instrument equipped with dual Bruker 5th generation XFlash SDD X-ray detectors | Memorial University; Micro Analysis Facility at MUN-CREAIT | EPMA: accelerating voltage of 25 kV, a 2-nA beam current, focused to 1 µm, with elemental counting times between 5 and 30 s. LA-ICP-MS: spot diameter of 20 µm for galena and 30 µm for all other sulfides at a repetition rate of 5 Hz with an energy density of 3 J/cm2; gas blank analyzed for 30 s, followed by 40 s of ablation; ThO/Th ratio of < 0.3% | Natural and synthetic standards for EPMA: sphalerite (Zn Kα), rhodonite (Mn Kα), pentlandite (Ni Kα), stibnite (Sb Lα), silver (Ag Lα), cadmium (Cd Lα), cinnabar (Hg Mα), bismuth (Bi Mα), galena (Pb Mα), pyrite (S Kα), arsenopyrite (As Lα), selenium (Se Lα), cuprite (Cu Kα), cobalt (Co Kα); LA-ICP-MS: NIST 610 (synthetic glass) and MASS-1 (pressed powder pellet) |  |  |  |  | 558.7 | [21 empty] | 98.02 | [15 empty] | 461915.45 | [43 empty] | 68.61 | [15 empty] | 537329.82 | [44 empty] | 2024 | Mineralium Deposita (2024) 59:473–503 |  | CAN | Yukon
| ABM deposit | ABM, Krakatoa | Seafloor hydrothermal | Volcanic-hosted massive sulfide (VMS) | Bimodal-felsic replacement-style VMS | Zn, Cu | Pb, Ag, Au, Bi, Se, Co | Zn, Cu, Pb, Ag, Au, Bi, Se, Co, Hg, As, Sb, Ba | Denisová and Piercey 2022; van Olden et al. 2020; Manor et al. 2022a |  | B233308-4-1-14 | B233308-4-1-14 | drill core |  |  |  |  | ore material | drill core | drill core | mineral separate | [5 empty] | mineralisation | massive sulfide | sulfide minerals |  | pyrite, pyrrhotite, arsenopyrite, chalcopyrite, sphalerite, galena, tennantite, tetrahedrite | pyrite–sphalerite assemblage; pyrite–chalcopyrite–magnetite–pyrrhotite assemblage; chalcopyrite–pyrrhotite–pyrite stringer assemblage | massive sulfide lenses, stacked stratabound lenses subparallel to volcanic stratigraphy | KKT |  |  |  | magnetite, barite, carbonate, quartz, chlorite, white mica, stannite, sericite | polished thin sections (15); polished blocks (6) | EPMA | JEOL JXA-8230 Super Probe electron probe microanalyzer (EPMA) equipped with five wavelength-dispersive spectrometers (WDS) and a tungsten filament electron gun; Geo Las 193 nm excimer laser (Coherent) coupled to a Thermo Finnigan ELEMENT XR ICP-MS instrument; FEI MLA 650FEG instrument equipped with dual Bruker 5th generation XFlash SDD X-ray detectors | Memorial University; Micro Analysis Facility at MUN-CREAIT | EPMA: accelerating voltage of 25 kV, a 2-nA beam current, focused to 1 µm, with elemental counting times between 5 and 30 s. LA-ICP-MS: spot diameter of 20 µm for galena and 30 µm for all other sulfides at a repetition rate of 5 Hz with an energy density of 3 J/cm2; gas blank analyzed for 30 s, followed by 40 s of ablation; ThO/Th ratio of < 0.3% | Natural and synthetic standards for EPMA: sphalerite (Zn Kα), rhodonite (Mn Kα), pentlandite (Ni Kα), stibnite (Sb Lα), silver (Ag Lα), cadmium (Cd Lα), cinnabar (Hg Mα), bismuth (Bi Mα), galena (Pb Mα), pyrite (S Kα), arsenopyrite (As Lα), selenium (Se Lα), cuprite (Cu Kα), cobalt (Co Kα); LA-ICP-MS: NIST 610 (synthetic glass) and MASS-1 (pressed powder pellet) | [26 empty] | 175.73 | [15 empty] | 461110.4 | [43 empty] | 976.27 | [15 empty] | 537718.08 | [44 empty] | 2024 | Mineralium Deposita (2024) 59:473–503 |  | CAN | Yukon
| ABM deposit | ABM, Krakatoa | Seafloor hydrothermal | Volcanic-hosted massive sulfide (VMS) | Bimodal-felsic replacement-style VMS | Zn, Cu | Pb, Ag, Au, Bi, Se, Co | Zn, Cu, Pb, Ag, Au, Bi, Se, Co, Hg, As, Sb, Ba | Denisová and Piercey 2022; van Olden et al. 2020; Manor et al. 2022a |  | B233308-4-1-15* | B233308-4-1-15* | drill core |  |  |  |  | ore material | drill core | drill core | mineral separate | [5 empty] | mineralisation | massive sulfide | sulfide minerals |  | pyrite, pyrrhotite, arsenopyrite, chalcopyrite, sphalerite, galena, tennantite, tetrahedrite | pyrite–sphalerite assemblage; pyrite–chalcopyrite–magnetite–pyrrhotite assemblage; chalcopyrite–pyrrhotite–pyrite stringer assemblage | massive sulfide lenses, stacked stratabound lenses subparallel to volcanic stratigraphy | KKT |  |  |  | magnetite, barite, carbonate, quartz, chlorite, white mica, stannite, sericite | polished thin sections (15); polished blocks (6) | EPMA | JEOL JXA-8230 Super Probe electron probe microanalyzer (EPMA) equipped with five wavelength-dispersive spectrometers (WDS) and a tungsten filament electron gun; Geo Las 193 nm excimer laser (Coherent) coupled to a Thermo Finnigan ELEMENT XR ICP-MS instrument; FEI MLA 650FEG instrument equipped with dual Bruker 5th generation XFlash SDD X-ray detectors | Memorial University; Micro Analysis Facility at MUN-CREAIT | EPMA: accelerating voltage of 25 kV, a 2-nA beam current, focused to 1 µm, with elemental counting times between 5 and 30 s. LA-ICP-MS: spot diameter of 20 µm for galena and 30 µm for all other sulfides at a repetition rate of 5 Hz with an energy density of 3 J/cm2; gas blank analyzed for 30 s, followed by 40 s of ablation; ThO/Th ratio of < 0.3% | Natural and synthetic standards for EPMA: sphalerite (Zn Kα), rhodonite (Mn Kα), pentlandite (Ni Kα), stibnite (Sb Lα), silver (Ag Lα), cadmium (Cd Lα), cinnabar (Hg Mα), bismuth (Bi Mα), galena (Pb Mα), pyrite (S Kα), arsenopyrite (As Lα), selenium (Se Lα), cuprite (Cu Kα), cobalt (Co Kα); LA-ICP-MS: NIST 610 (synthetic glass) and MASS-1 (pressed powder pellet) |  |  |  |  | 880.53 | [21 empty] | 225.02 | [15 empty] | 451898.52 | [43 empty] | 14558.12 | [15 empty] | 532398.67 | [44 empty] | 2024 | Mineralium Deposita (2024) 59:473–503 |  | CAN | Yukon
| ABM deposit | ABM, Krakatoa | Seafloor hydrothermal | Volcanic-hosted massive sulfide (VMS) | Bimodal-felsic replacement-style VMS | Zn, Cu | Pb, Ag, Au, Bi, Se, Co | Zn, Cu, Pb, Ag, Au, Bi, Se, Co, Hg, As, Sb, Ba | Denisová and Piercey 2022; van Olden et al. 2020; Manor et al. 2022a |  | B233308-5-1-1 | B233308-5-1-1 | drill core |  |  |  |  | ore material | drill core | drill core | mineral separate | [5 empty] | mineralisation | massive sulfide | sulfide minerals |  | pyrite, pyrrhotite, arsenopyrite, chalcopyrite, sphalerite, galena, tennantite, tetrahedrite | pyrite–sphalerite assemblage; pyrite–chalcopyrite–magnetite–pyrrhotite assemblage; chalcopyrite–pyrrhotite–pyrite stringer assemblage | massive sulfide lenses, stacked stratabound lenses subparallel to volcanic stratigraphy | KKT |  |  |  | magnetite, barite, carbonate, quartz, chlorite, white mica, stannite, sericite | polished thin sections (15); polished blocks (6) | EPMA | JEOL JXA-8230 Super Probe electron probe microanalyzer (EPMA) equipped with five wavelength-dispersive spectrometers (WDS) and a tungsten filament electron gun; Geo Las 193 nm excimer laser (Coherent) coupled to a Thermo Finnigan ELEMENT XR ICP-MS instrument; FEI MLA 650FEG instrument equipped with dual Bruker 5th generation XFlash SDD X-ray detectors | Memorial University; Micro Analysis Facility at MUN-CREAIT | EPMA: accelerating voltage of 25 kV, a 2-nA beam current, focused to 1 µm, with elemental counting times between 5 and 30 s. LA-ICP-MS: spot diameter of 20 µm for galena and 30 µm for all other sulfides at a repetition rate of 5 Hz with an energy density of 3 J/cm2; gas blank analyzed for 30 s, followed by 40 s of ablation; ThO/Th ratio of < 0.3% | Natural and synthetic standards for EPMA: sphalerite (Zn Kα), rhodonite (Mn Kα), pentlandite (Ni Kα), stibnite (Sb Lα), silver (Ag Lα), cadmium (Cd Lα), cinnabar (Hg Mα), bismuth (Bi Mα), galena (Pb Mα), pyrite (S Kα), arsenopyrite (As Lα), selenium (Se Lα), cuprite (Cu Kα), cobalt (Co Kα); LA-ICP-MS: NIST 610 (synthetic glass) and MASS-1 (pressed powder pellet) |  |  |  |  | 663.95 | [21 empty] | 244.1 | [5 empty] | 868.99 | [9 empty] | 456648.26 | [43 empty] | 1542.7 | [15 empty] | 536165.5 | [39 empty] | 3856.74 |  |  |  |  | 2024 | Mineralium Deposita (2024) 59:473–503 |  | CAN | Yukon
| ABM deposit | ABM, Krakatoa | Seafloor hydrothermal | Volcanic-hosted massive sulfide (VMS) | Bimodal-felsic replacement-style VMS | Zn, Cu | Pb, Ag, Au, Bi, Se, Co | Zn, Cu, Pb, Ag, Au, Bi, Se, Co, Hg, As, Sb, Ba | Denisová and Piercey 2022; van Olden et al. 2020; Manor et al. 2022a |  | B233308-5-1-10 | B233308-5-1-10 | drill core |  |  |  |  | ore material | drill core | drill core | mineral separate | [5 empty] | mineralisation | massive sulfide | sulfide minerals |  | pyrite, pyrrhotite, arsenopyrite, chalcopyrite, sphalerite, galena, tennantite, tetrahedrite | pyrite–sphalerite assemblage; pyrite–chalcopyrite–magnetite–pyrrhotite assemblage; chalcopyrite–pyrrhotite–pyrite stringer assemblage | massive sulfide lenses, stacked stratabound lenses subparallel to volcanic stratigraphy | KKT |  |  |  | magnetite, barite, carbonate, quartz, chlorite, white mica, stannite, sericite | polished thin sections (15); polished blocks (6) | EPMA | JEOL JXA-8230 Super Probe electron probe microanalyzer (EPMA) equipped with five wavelength-dispersive spectrometers (WDS) and a tungsten filament electron gun; Geo Las 193 nm excimer laser (Coherent) coupled to a Thermo Finnigan ELEMENT XR ICP-MS instrument; FEI MLA 650FEG instrument equipped with dual Bruker 5th generation XFlash SDD X-ray detectors | Memorial University; Micro Analysis Facility at MUN-CREAIT | EPMA: accelerating voltage of 25 kV, a 2-nA beam current, focused to 1 µm, with elemental counting times between 5 and 30 s. LA-ICP-MS: spot diameter of 20 µm for galena and 30 µm for all other sulfides at a repetition rate of 5 Hz with an energy density of 3 J/cm2; gas blank analyzed for 30 s, followed by 40 s of ablation; ThO/Th ratio of < 0.3% | Natural and synthetic standards for EPMA: sphalerite (Zn Kα), rhodonite (Mn Kα), pentlandite (Ni Kα), stibnite (Sb Lα), silver (Ag Lα), cadmium (Cd Lα), cinnabar (Hg Mα), bismuth (Bi Mα), galena (Pb Mα), pyrite (S Kα), arsenopyrite (As Lα), selenium (Se Lα), cuprite (Cu Kα), cobalt (Co Kα); LA-ICP-MS: NIST 610 (synthetic glass) and MASS-1 (pressed powder pellet) | [26 empty] | 263.91 | [5 empty] | 78.2 | [9 empty] | 461967.05 | [43 empty] | 175.94 | [15 empty] | 536752.47 | [39 empty] | 752.64 |  |  |  |  | 2024 | Mineralium Deposita (2024) 59:473–503 |  | CAN | Yukon
| ABM deposit | ABM, Krakatoa | Seafloor hydrothermal | Volcanic-hosted massive sulfide (VMS) | Bimodal-felsic replacement-style VMS | Zn, Cu | Pb, Ag, Au, Bi, Se, Co | Zn, Cu, Pb, Ag, Au, Bi, Se, Co, Hg, As, Sb, Ba | Denisová and Piercey 2022; van Olden et al. 2020; Manor et al. 2022a |  | B233308-5-1-12 | B233308-5-1-12 | drill core |  |  |  |  | ore material | drill core | drill core | mineral separate | [5 empty] | mineralisation | massive sulfide | sulfide minerals |  | pyrite, pyrrhotite, arsenopyrite, chalcopyrite, sphalerite, galena, tennantite, tetrahedrite | pyrite–sphalerite assemblage; pyrite–chalcopyrite–magnetite–pyrrhotite assemblage; chalcopyrite–pyrrhotite–pyrite stringer assemblage | massive sulfide lenses, stacked stratabound lenses subparallel to volcanic stratigraphy | KKT |  |  |  | magnetite, barite, carbonate, quartz, chlorite, white mica, stannite, sericite | polished thin sections (15); polished blocks (6) | EPMA | JEOL JXA-8230 Super Probe electron probe microanalyzer (EPMA) equipped with five wavelength-dispersive spectrometers (WDS) and a tungsten filament electron gun; Geo Las 193 nm excimer laser (Coherent) coupled to a Thermo Finnigan ELEMENT XR ICP-MS instrument; FEI MLA 650FEG instrument equipped with dual Bruker 5th generation XFlash SDD X-ray detectors | Memorial University; Micro Analysis Facility at MUN-CREAIT | EPMA: accelerating voltage of 25 kV, a 2-nA beam current, focused to 1 µm, with elemental counting times between 5 and 30 s. LA-ICP-MS: spot diameter of 20 µm for galena and 30 µm for all other sulfides at a repetition rate of 5 Hz with an energy density of 3 J/cm2; gas blank analyzed for 30 s, followed by 40 s of ablation; ThO/Th ratio of < 0.3% | Natural and synthetic standards for EPMA: sphalerite (Zn Kα), rhodonite (Mn Kα), pentlandite (Ni Kα), stibnite (Sb Lα), silver (Ag Lα), cadmium (Cd Lα), cinnabar (Hg Mα), bismuth (Bi Mα), galena (Pb Mα), pyrite (S Kα), arsenopyrite (As Lα), selenium (Se Lα), cuprite (Cu Kα), cobalt (Co Kα); LA-ICP-MS: NIST 610 (synthetic glass) and MASS-1 (pressed powder pellet) |  |  |  |  | 422.52 | [21 empty] | 255.48 | [5 empty] | 226 | [9 empty] | 462155.24 | [43 empty] | 825.38 | [15 empty] | 535663.4 | [39 empty] | 432.34 |  |  |  |  | 2024 | Mineralium Deposita (2024) 59:473–503 |  | CAN | Yukon
| ABM deposit | ABM, Krakatoa | Seafloor hydrothermal | Volcanic-hosted massive sulfide (VMS) | Bimodal-felsic replacement-style VMS | Zn, Cu | Pb, Ag, Au, Bi, Se, Co | Zn, Cu, Pb, Ag, Au, Bi, Se, Co, Hg, As, Sb, Ba | Denisová and Piercey 2022; van Olden et al. 2020; Manor et al. 2022a |  | B233308-7-1-15 | B233308-7-1-15 | drill core |  |  |  |  | ore material | drill core | drill core | mineral separate | [5 empty] | mineralisation | massive sulfide | sulfide minerals |  | pyrite, pyrrhotite, arsenopyrite, chalcopyrite, sphalerite, galena, tennantite, tetrahedrite | pyrite–sphalerite assemblage; pyrite–chalcopyrite–magnetite–pyrrhotite assemblage; chalcopyrite–pyrrhotite–pyrite stringer assemblage | massive sulfide lenses, stacked stratabound lenses subparallel to volcanic stratigraphy | KKT |  |  |  | magnetite, barite, carbonate, quartz, chlorite, white mica, stannite, sericite | polished thin sections (15); polished blocks (6) | EPMA | JEOL JXA-8230 Super Probe electron probe microanalyzer (EPMA) equipped with five wavelength-dispersive spectrometers (WDS) and a tungsten filament electron gun; Geo Las 193 nm excimer laser (Coherent) coupled to a Thermo Finnigan ELEMENT XR ICP-MS instrument; FEI MLA 650FEG instrument equipped with dual Bruker 5th generation XFlash SDD X-ray detectors | Memorial University; Micro Analysis Facility at MUN-CREAIT | EPMA: accelerating voltage of 25 kV, a 2-nA beam current, focused to 1 µm, with elemental counting times between 5 and 30 s. LA-ICP-MS: spot diameter of 20 µm for galena and 30 µm for all other sulfides at a repetition rate of 5 Hz with an energy density of 3 J/cm2; gas blank analyzed for 30 s, followed by 40 s of ablation; ThO/Th ratio of < 0.3% | Natural and synthetic standards for EPMA: sphalerite (Zn Kα), rhodonite (Mn Kα), pentlandite (Ni Kα), stibnite (Sb Lα), silver (Ag Lα), cadmium (Cd Lα), cinnabar (Hg Mα), bismuth (Bi Mα), galena (Pb Mα), pyrite (S Kα), arsenopyrite (As Lα), selenium (Se Lα), cuprite (Cu Kα), cobalt (Co Kα); LA-ICP-MS: NIST 610 (synthetic glass) and MASS-1 (pressed powder pellet) |  |  |  |  | 2764.41 | [21 empty] | 274.48 | [5 empty] | 313.69 | [9 empty] | 460871.86 | [43 empty] | 401.92 | [15 empty] | 535324.63 | [44 empty] | 2024 | Mineralium Deposita (2024) 59:473–503 |  | CAN | Yukon
| ABM deposit | ABM, Krakatoa | Seafloor hydrothermal | Volcanic-hosted massive sulfide (VMS) | Bimodal-felsic replacement-style VMS | Zn, Cu | Pb, Ag, Au, Bi, Se, Co | Zn, Cu, Pb, Ag, Au, Bi, Se, Co, Hg, As, Sb, Ba | Denisová and Piercey 2022; van Olden et al. 2020; Manor et al. 2022a |  | B233308-7-1-16 | B233308-7-1-16 | drill core |  |  |  |  | ore material | drill core | drill core | mineral separate | [5 empty] | mineralisation | massive sulfide | sulfide minerals |  | pyrite, pyrrhotite, arsenopyrite, chalcopyrite, sphalerite, galena, tennantite, tetrahedrite | pyrite–sphalerite assemblage; pyrite–chalcopyrite–magnetite–pyrrhotite assemblage; chalcopyrite–pyrrhotite–pyrite stringer assemblage | massive sulfide lenses, stacked stratabound lenses subparallel to volcanic stratigraphy | KKT |  |  |  | magnetite, barite, carbonate, quartz, chlorite, white mica, stannite, sericite | polished thin sections (15); polished blocks (6) | EPMA | JEOL JXA-8230 Super Probe electron probe microanalyzer (EPMA) equipped with five wavelength-dispersive spectrometers (WDS) and a tungsten filament electron gun; Geo Las 193 nm excimer laser (Coherent) coupled to a Thermo Finnigan ELEMENT XR ICP-MS instrument; FEI MLA 650FEG instrument equipped with dual Bruker 5th generation XFlash SDD X-ray detectors | Memorial University; Micro Analysis Facility at MUN-CREAIT | EPMA: accelerating voltage of 25 kV, a 2-nA beam current, focused to 1 µm, with elemental counting times between 5 and 30 s. LA-ICP-MS: spot diameter of 20 µm for galena and 30 µm for all other sulfides at a repetition rate of 5 Hz with an energy density of 3 J/cm2; gas blank analyzed for 30 s, followed by 40 s of ablation; ThO/Th ratio of < 0.3% | Natural and synthetic standards for EPMA: sphalerite (Zn Kα), rhodonite (Mn Kα), pentlandite (Ni Kα), stibnite (Sb Lα), silver (Ag Lα), cadmium (Cd Lα), cinnabar (Hg Mα), bismuth (Bi Mα), galena (Pb Mα), pyrite (S Kα), arsenopyrite (As Lα), selenium (Se Lα), cuprite (Cu Kα), cobalt (Co Kα); LA-ICP-MS: NIST 610 (synthetic glass) and MASS-1 (pressed powder pellet) |  |  |  |  | 1444.36 | [21 empty] | 294.77 | [15 empty] | 460584.62 | [59 empty] | 537607.47 | [44 empty] | 2024 | Mineralium Deposita (2024) 59:473–503 |  | CAN | Yukon
| ABM deposit | ABM, Krakatoa | Seafloor hydrothermal | Volcanic-hosted massive sulfide (VMS) | Bimodal-felsic replacement-style VMS | Zn, Cu | Pb, Ag, Au, Bi, Se, Co | Zn, Cu, Pb, Ag, Au, Bi, Se, Co, Hg, As, Sb, Ba | Denisová and Piercey 2022; van Olden et al. 2020; Manor et al. 2022a |  | B233308-7-1-17 | B233308-7-1-17 | drill core |  |  |  |  | ore material | drill core | drill core | mineral separate | [5 empty] | mineralisation | massive sulfide | sulfide minerals |  | pyrite, pyrrhotite, arsenopyrite, chalcopyrite, sphalerite, galena, tennantite, tetrahedrite | pyrite–sphalerite assemblage; pyrite–chalcopyrite–magnetite–pyrrhotite assemblage; chalcopyrite–pyrrhotite–pyrite stringer assemblage | massive sulfide lenses, stacked stratabound lenses subparallel to volcanic stratigraphy | KKT |  |  |  | magnetite, barite, carbonate, quartz, chlorite, white mica, stannite, sericite | polished thin sections (15); polished blocks (6) | EPMA | JEOL JXA-8230 Super Probe electron probe microanalyzer (EPMA) equipped with five wavelength-dispersive spectrometers (WDS) and a tungsten filament electron gun; Geo Las 193 nm excimer laser (Coherent) coupled to a Thermo Finnigan ELEMENT XR ICP-MS instrument; FEI MLA 650FEG instrument equipped with dual Bruker 5th generation XFlash SDD X-ray detectors | Memorial University; Micro Analysis Facility at MUN-CREAIT | EPMA: accelerating voltage of 25 kV, a 2-nA beam current, focused to 1 µm, with elemental counting times between 5 and 30 s. LA-ICP-MS: spot diameter of 20 µm for galena and 30 µm for all other sulfides at a repetition rate of 5 Hz with an energy density of 3 J/cm2; gas blank analyzed for 30 s, followed by 40 s of ablation; ThO/Th ratio of < 0.3% | Natural and synthetic standards for EPMA: sphalerite (Zn Kα), rhodonite (Mn Kα), pentlandite (Ni Kα), stibnite (Sb Lα), silver (Ag Lα), cadmium (Cd Lα), cinnabar (Hg Mα), bismuth (Bi Mα), galena (Pb Mα), pyrite (S Kα), arsenopyrite (As Lα), selenium (Se Lα), cuprite (Cu Kα), cobalt (Co Kα); LA-ICP-MS: NIST 610 (synthetic glass) and MASS-1 (pressed powder pellet) |  |  |  |  | 303.33 | [21 empty] | 283.76 | [15 empty] | 459745.59 | [59 empty] | 538679.07 | [39 empty] | 978.47 |  |  |  |  | 2024 | Mineralium Deposita (2024) 59:473–503 |  | CAN | Yukon
| ABM deposit | ABM, Krakatoa | Seafloor hydrothermal | Volcanic-hosted massive sulfide (VMS) | Bimodal-felsic replacement-style VMS | Zn, Cu | Pb, Ag, Au, Bi, Se, Co | Zn, Cu, Pb, Ag, Au, Bi, Se, Co, Hg, As, Sb, Ba | Denisová and Piercey 2022; van Olden et al. 2020; Manor et al. 2022a |  | B233308-7-1-18 | B233308-7-1-18 | drill core |  |  |  |  | ore material | drill core | drill core | mineral separate | [5 empty] | mineralisation | massive sulfide | sulfide minerals |  | pyrite, pyrrhotite, arsenopyrite, chalcopyrite, sphalerite, galena, tennantite, tetrahedrite | pyrite–sphalerite assemblage; pyrite–chalcopyrite–magnetite–pyrrhotite assemblage; chalcopyrite–pyrrhotite–pyrite stringer assemblage | massive sulfide lenses, stacked stratabound lenses subparallel to volcanic stratigraphy | KKT |  |  |  | magnetite, barite, carbonate, quartz, chlorite, white mica, stannite, sericite | polished thin sections (15); polished blocks (6) | EPMA | JEOL JXA-8230 Super Probe electron probe microanalyzer (EPMA) equipped with five wavelength-dispersive spectrometers (WDS) and a tungsten filament electron gun; Geo Las 193 nm excimer laser (Coherent) coupled to a Thermo Finnigan ELEMENT XR ICP-MS instrument; FEI MLA 650FEG instrument equipped with dual Bruker 5th generation XFlash SDD X-ray detectors | Memorial University; Micro Analysis Facility at MUN-CREAIT | EPMA: accelerating voltage of 25 kV, a 2-nA beam current, focused to 1 µm, with elemental counting times between 5 and 30 s. LA-ICP-MS: spot diameter of 20 µm for galena and 30 µm for all other sulfides at a repetition rate of 5 Hz with an energy density of 3 J/cm2; gas blank analyzed for 30 s, followed by 40 s of ablation; ThO/Th ratio of < 0.3% | Natural and synthetic standards for EPMA: sphalerite (Zn Kα), rhodonite (Mn Kα), pentlandite (Ni Kα), stibnite (Sb Lα), silver (Ag Lα), cadmium (Cd Lα), cinnabar (Hg Mα), bismuth (Bi Mα), galena (Pb Mα), pyrite (S Kα), arsenopyrite (As Lα), selenium (Se Lα), cuprite (Cu Kα), cobalt (Co Kα); LA-ICP-MS: NIST 610 (synthetic glass) and MASS-1 (pressed powder pellet) |  |  |  |  | 490.93 | [21 empty] | 274.92 | [5 empty] | 225.83 | [9 empty] | 461422.91 | [43 empty] | 1453.15 | [15 empty] | 535886.81 | [39 empty] | 147.28 |  |  |  |  | 2024 | Mineralium Deposita (2024) 59:473–503 |  | CAN | Yukon
| ABM deposit | ABM, Krakatoa | Seafloor hydrothermal | Volcanic-hosted massive sulfide (VMS) | Bimodal-felsic replacement-style VMS | Zn, Cu | Pb, Ag, Au, Bi, Se, Co | Zn, Cu, Pb, Ag, Au, Bi, Se, Co, Hg, As, Sb, Ba | Denisová and Piercey 2022; van Olden et al. 2020; Manor et al. 2022a |  | B233308-7-1-7 | B233308-7-1-7 | drill core |  |  |  |  | ore material | drill core | drill core | mineral separate | [5 empty] | mineralisation | massive sulfide | sulfide minerals |  | pyrite, pyrrhotite, arsenopyrite, chalcopyrite, sphalerite, galena, tennantite, tetrahedrite | pyrite–sphalerite assemblage; pyrite–chalcopyrite–magnetite–pyrrhotite assemblage; chalcopyrite–pyrrhotite–pyrite stringer assemblage | massive sulfide lenses, stacked stratabound lenses subparallel to volcanic stratigraphy | KKT |  |  |  | magnetite, barite, carbonate, quartz, chlorite, white mica, stannite, sericite | polished thin sections (15); polished blocks (6) | EPMA | JEOL JXA-8230 Super Probe electron probe microanalyzer (EPMA) equipped with five wavelength-dispersive spectrometers (WDS) and a tungsten filament electron gun; Geo Las 193 nm excimer laser (Coherent) coupled to a Thermo Finnigan ELEMENT XR ICP-MS instrument; FEI MLA 650FEG instrument equipped with dual Bruker 5th generation XFlash SDD X-ray detectors | Memorial University; Micro Analysis Facility at MUN-CREAIT | EPMA: accelerating voltage of 25 kV, a 2-nA beam current, focused to 1 µm, with elemental counting times between 5 and 30 s. LA-ICP-MS: spot diameter of 20 µm for galena and 30 µm for all other sulfides at a repetition rate of 5 Hz with an energy density of 3 J/cm2; gas blank analyzed for 30 s, followed by 40 s of ablation; ThO/Th ratio of < 0.3% | Natural and synthetic standards for EPMA: sphalerite (Zn Kα), rhodonite (Mn Kα), pentlandite (Ni Kα), stibnite (Sb Lα), silver (Ag Lα), cadmium (Cd Lα), cinnabar (Hg Mα), bismuth (Bi Mα), galena (Pb Mα), pyrite (S Kα), arsenopyrite (As Lα), selenium (Se Lα), cuprite (Cu Kα), cobalt (Co Kα); LA-ICP-MS: NIST 610 (synthetic glass) and MASS-1 (pressed powder pellet) |  |  |  |  | 316.44 | [21 empty] | 138.44 | [5 empty] | 415.32 | [9 empty] | 474180.72 | [43 empty] | 692.21 | [15 empty] | 524237.09 | [44 empty] | 2024 | Mineralium Deposita (2024) 59:473–503 |  | CAN | Yukon
| ABM deposit | ABM, Krakatoa | Seafloor hydrothermal | Volcanic-hosted massive sulfide (VMS) | Bimodal-felsic replacement-style VMS | Zn, Cu | Pb, Ag, Au, Bi, Se, Co | Zn, Cu, Pb, Ag, Au, Bi, Se, Co, Hg, As, Sb, Ba | Denisová and Piercey 2022; van Olden et al. 2020; Manor et al. 2022a |  | B265159A-1-1-12 | B265159A-1-1-12 | drill core |  |  |  |  | ore material | drill core | drill core | mineral separate | [5 empty] | mineralisation | massive sulfide | sulfide minerals |  | pyrite, pyrrhotite, arsenopyrite, chalcopyrite, sphalerite, galena, tennantite, tetrahedrite | pyrite–sphalerite assemblage; pyrite–chalcopyrite–magnetite–pyrrhotite assemblage; chalcopyrite–pyrrhotite–pyrite stringer assemblage | massive sulfide lenses, stacked stratabound lenses subparallel to volcanic stratigraphy | KKT |  |  |  | magnetite, barite, carbonate, quartz, chlorite, white mica, stannite, sericite | polished thin sections (15); polished blocks (6) | EPMA | JEOL JXA-8230 Super Probe electron probe microanalyzer (EPMA) equipped with five wavelength-dispersive spectrometers (WDS) and a tungsten filament electron gun; Geo Las 193 nm excimer laser (Coherent) coupled to a Thermo Finnigan ELEMENT XR ICP-MS instrument; FEI MLA 650FEG instrument equipped with dual Bruker 5th generation XFlash SDD X-ray detectors | Memorial University; Micro Analysis Facility at MUN-CREAIT | EPMA: accelerating voltage of 25 kV, a 2-nA beam current, focused to 1 µm, with elemental counting times between 5 and 30 s. LA-ICP-MS: spot diameter of 20 µm for galena and 30 µm for all other sulfides at a repetition rate of 5 Hz with an energy density of 3 J/cm2; gas blank analyzed for 30 s, followed by 40 s of ablation; ThO/Th ratio of < 0.3% | Natural and synthetic standards for EPMA: sphalerite (Zn Kα), rhodonite (Mn Kα), pentlandite (Ni Kα), stibnite (Sb Lα), silver (Ag Lα), cadmium (Cd Lα), cinnabar (Hg Mα), bismuth (Bi Mα), galena (Pb Mα), pyrite (S Kα), arsenopyrite (As Lα), selenium (Se Lα), cuprite (Cu Kα), cobalt (Co Kα); LA-ICP-MS: NIST 610 (synthetic glass) and MASS-1 (pressed powder pellet) |  |  |  |  | 812.14 | [21 empty] | 577.31 | [5 empty] | 606.66 | [9 empty] | 462059.32 | [59 empty] | 535465.12 | [39 empty] | 420.75 |  |  |  |  | 2024 | Mineralium Deposita (2024) 59:473–503 |  | CAN | Yukon
| ABM deposit | ABM, Krakatoa | Seafloor hydrothermal | Volcanic-hosted massive sulfide (VMS) | Bimodal-felsic replacement-style VMS | Zn, Cu | Pb, Ag, Au, Bi, Se, Co | Zn, Cu, Pb, Ag, Au, Bi, Se, Co, Hg, As, Sb, Ba | Denisová and Piercey 2022; van Olden et al. 2020; Manor et al. 2022a |  | B265159A-3-2-15 | B265159A-3-2-15 | drill core |  |  |  |  | ore material | drill core | drill core | mineral separate | [5 empty] | mineralisation | massive sulfide | sulfide minerals |  | pyrite, pyrrhotite, arsenopyrite, chalcopyrite, sphalerite, galena, tennantite, tetrahedrite | pyrite–sphalerite assemblage; pyrite–chalcopyrite–magnetite–pyrrhotite assemblage; chalcopyrite–pyrrhotite–pyrite stringer assemblage | massive sulfide lenses, stacked stratabound lenses subparallel to volcanic stratigraphy | KKT |  |  |  | magnetite, barite, carbonate, quartz, chlorite, white mica, stannite, sericite | polished thin sections (15); polished blocks (6) | EPMA | JEOL JXA-8230 Super Probe electron probe microanalyzer (EPMA) equipped with five wavelength-dispersive spectrometers (WDS) and a tungsten filament electron gun; Geo Las 193 nm excimer laser (Coherent) coupled to a Thermo Finnigan ELEMENT XR ICP-MS instrument; FEI MLA 650FEG instrument equipped with dual Bruker 5th generation XFlash SDD X-ray detectors | Memorial University; Micro Analysis Facility at MUN-CREAIT | EPMA: accelerating voltage of 25 kV, a 2-nA beam current, focused to 1 µm, with elemental counting times between 5 and 30 s. LA-ICP-MS: spot diameter of 20 µm for galena and 30 µm for all other sulfides at a repetition rate of 5 Hz with an energy density of 3 J/cm2; gas blank analyzed for 30 s, followed by 40 s of ablation; ThO/Th ratio of < 0.3% | Natural and synthetic standards for EPMA: sphalerite (Zn Kα), rhodonite (Mn Kα), pentlandite (Ni Kα), stibnite (Sb Lα), silver (Ag Lα), cadmium (Cd Lα), cinnabar (Hg Mα), bismuth (Bi Mα), galena (Pb Mα), pyrite (S Kα), arsenopyrite (As Lα), selenium (Se Lα), cuprite (Cu Kα), cobalt (Co Kα); LA-ICP-MS: NIST 610 (synthetic glass) and MASS-1 (pressed powder pellet) | [26 empty] | 341.46 | [15 empty] | 459687.8 | [43 empty] | 156.1 | [15 empty] | 535765.86 | [39 empty] | 4019.51 |  |  |  |  | 2024 | Mineralium Deposita (2024) 59:473–503 |  | CAN | Yukon
| ABM deposit | ABM, Krakatoa | Seafloor hydrothermal | Volcanic-hosted massive sulfide (VMS) | Bimodal-felsic replacement-style VMS | Zn, Cu | Pb, Ag, Au, Bi, Se, Co | Zn, Cu, Pb, Ag, Au, Bi, Se, Co, Hg, As, Sb, Ba | Denisová and Piercey 2022; van Olden et al. 2020; Manor et al. 2022a |  | B265159A-3-2-24 | B265159A-3-2-24 | drill core |  |  |  |  | ore material | drill core | drill core | mineral separate | [5 empty] | mineralisation | massive sulfide | sulfide minerals |  | pyrite, pyrrhotite, arsenopyrite, chalcopyrite, sphalerite, galena, tennantite, tetrahedrite | pyrite–sphalerite assemblage; pyrite–chalcopyrite–magnetite–pyrrhotite assemblage; chalcopyrite–pyrrhotite–pyrite stringer assemblage | massive sulfide lenses, stacked stratabound lenses subparallel to volcanic stratigraphy | KKT |  |  |  | magnetite, barite, carbonate, quartz, chlorite, white mica, stannite, sericite | polished thin sections (15); polished blocks (6) | EPMA | JEOL JXA-8230 Super Probe electron probe microanalyzer (EPMA) equipped with five wavelength-dispersive spectrometers (WDS) and a tungsten filament electron gun; Geo Las 193 nm excimer laser (Coherent) coupled to a Thermo Finnigan ELEMENT XR ICP-MS instrument; FEI MLA 650FEG instrument equipped with dual Bruker 5th generation XFlash SDD X-ray detectors | Memorial University; Micro Analysis Facility at MUN-CREAIT | EPMA: accelerating voltage of 25 kV, a 2-nA beam current, focused to 1 µm, with elemental counting times between 5 and 30 s. LA-ICP-MS: spot diameter of 20 µm for galena and 30 µm for all other sulfides at a repetition rate of 5 Hz with an energy density of 3 J/cm2; gas blank analyzed for 30 s, followed by 40 s of ablation; ThO/Th ratio of < 0.3% | Natural and synthetic standards for EPMA: sphalerite (Zn Kα), rhodonite (Mn Kα), pentlandite (Ni Kα), stibnite (Sb Lα), silver (Ag Lα), cadmium (Cd Lα), cinnabar (Hg Mα), bismuth (Bi Mα), galena (Pb Mα), pyrite (S Kα), arsenopyrite (As Lα), selenium (Se Lα), cuprite (Cu Kα), cobalt (Co Kα); LA-ICP-MS: NIST 610 (synthetic glass) and MASS-1 (pressed powder pellet) |  |  |  |  | 1102.81 | [21 empty] | 699.1 | [5 empty] | 2166.23 | [9 empty] | 459594.92 | [43 empty] | 334.78 | [15 empty] | 535777.23 | [39 empty] | 246.16 |  |  |  |  | 2024 | Mineralium Deposita (2024) 59:473–503 |  | CAN | Yukon
| ABM deposit | ABM, Krakatoa | Seafloor hydrothermal | Volcanic-hosted massive sulfide (VMS) | Bimodal-felsic replacement-style VMS | Zn, Cu | Pb, Ag, Au, Bi, Se, Co | Zn, Cu, Pb, Ag, Au, Bi, Se, Co, Hg, As, Sb, Ba | Denisová and Piercey 2022; van Olden et al. 2020; Manor et al. 2022a |  | B265159A-3-3-12 | B265159A-3-3-12 | drill core |  |  |  |  | ore material | drill core | drill core | mineral separate | [5 empty] | mineralisation | massive sulfide | sulfide minerals |  | pyrite, pyrrhotite, arsenopyrite, chalcopyrite, sphalerite, galena, tennantite, tetrahedrite | pyrite–sphalerite assemblage; pyrite–chalcopyrite–magnetite–pyrrhotite assemblage; chalcopyrite–pyrrhotite–pyrite stringer assemblage | massive sulfide lenses, stacked stratabound lenses subparallel to volcanic stratigraphy | KKT |  |  |  | magnetite, barite, carbonate, quartz, chlorite, white mica, stannite, sericite | polished thin sections (15); polished blocks (6) | EPMA | JEOL JXA-8230 Super Probe electron probe microanalyzer (EPMA) equipped with five wavelength-dispersive spectrometers (WDS) and a tungsten filament electron gun; Geo Las 193 nm excimer laser (Coherent) coupled to a Thermo Finnigan ELEMENT XR ICP-MS instrument; FEI MLA 650FEG instrument equipped with dual Bruker 5th generation XFlash SDD X-ray detectors | Memorial University; Micro Analysis Facility at MUN-CREAIT | EPMA: accelerating voltage of 25 kV, a 2-nA beam current, focused to 1 µm, with elemental counting times between 5 and 30 s. LA-ICP-MS: spot diameter of 20 µm for galena and 30 µm for all other sulfides at a repetition rate of 5 Hz with an energy density of 3 J/cm2; gas blank analyzed for 30 s, followed by 40 s of ablation; ThO/Th ratio of < 0.3% | Natural and synthetic standards for EPMA: sphalerite (Zn Kα), rhodonite (Mn Kα), pentlandite (Ni Kα), stibnite (Sb Lα), silver (Ag Lα), cadmium (Cd Lα), cinnabar (Hg Mα), bismuth (Bi Mα), galena (Pb Mα), pyrite (S Kα), arsenopyrite (As Lα), selenium (Se Lα), cuprite (Cu Kα), cobalt (Co Kα); LA-ICP-MS: NIST 610 (synthetic glass) and MASS-1 (pressed powder pellet) |  |  |  |  | 874.17 | [21 empty] | 1060.79 | [15 empty] | 461747.75 | [59 empty] | 536317.29 | [44 empty] | 2024 | Mineralium Deposita (2024) 59:473–503 |  | CAN | Yukon
| ABM deposit | ABM, Krakatoa | Seafloor hydrothermal | Volcanic-hosted massive sulfide (VMS) | Bimodal-felsic replacement-style VMS | Zn, Cu | Pb, Ag, Au, Bi, Se, Co | Zn, Cu, Pb, Ag, Au, Bi, Se, Co, Hg, As, Sb, Ba | Denisová and Piercey 2022; van Olden et al. 2020; Manor et al. 2022a |  | B265159A-3-3-14 | B265159A-3-3-14 | drill core |  |  |  |  | ore material | drill core | drill core | mineral separate | [5 empty] | mineralisation | massive sulfide | sulfide minerals |  | pyrite, pyrrhotite, arsenopyrite, chalcopyrite, sphalerite, galena, tennantite, tetrahedrite | pyrite–sphalerite assemblage; pyrite–chalcopyrite–magnetite–pyrrhotite assemblage; chalcopyrite–pyrrhotite–pyrite stringer assemblage | massive sulfide lenses, stacked stratabound lenses subparallel to volcanic stratigraphy | KKT |  |  |  | magnetite, barite, carbonate, quartz, chlorite, white mica, stannite, sericite | polished thin sections (15); polished blocks (6) | EPMA | JEOL JXA-8230 Super Probe electron probe microanalyzer (EPMA) equipped with five wavelength-dispersive spectrometers (WDS) and a tungsten filament electron gun; Geo Las 193 nm excimer laser (Coherent) coupled to a Thermo Finnigan ELEMENT XR ICP-MS instrument; FEI MLA 650FEG instrument equipped with dual Bruker 5th generation XFlash SDD X-ray detectors | Memorial University; Micro Analysis Facility at MUN-CREAIT | EPMA: accelerating voltage of 25 kV, a 2-nA beam current, focused to 1 µm, with elemental counting times between 5 and 30 s. LA-ICP-MS: spot diameter of 20 µm for galena and 30 µm for all other sulfides at a repetition rate of 5 Hz with an energy density of 3 J/cm2; gas blank analyzed for 30 s, followed by 40 s of ablation; ThO/Th ratio of < 0.3% | Natural and synthetic standards for EPMA: sphalerite (Zn Kα), rhodonite (Mn Kα), pentlandite (Ni Kα), stibnite (Sb Lα), silver (Ag Lα), cadmium (Cd Lα), cinnabar (Hg Mα), bismuth (Bi Mα), galena (Pb Mα), pyrite (S Kα), arsenopyrite (As Lα), selenium (Se Lα), cuprite (Cu Kα), cobalt (Co Kα); LA-ICP-MS: NIST 610 (synthetic glass) and MASS-1 (pressed powder pellet) | [26 empty] | 440.89 | [15 empty] | 463729.36 | [43 empty] | 244.94 | [15 empty] | 535535.82 | [44 empty] | 2024 | Mineralium Deposita (2024) 59:473–503 |  | CAN | Yukon
| ABM deposit | ABM, Krakatoa | Seafloor hydrothermal | Volcanic-hosted massive sulfide (VMS) | Bimodal-felsic replacement-style VMS | Zn, Cu | Pb, Ag, Au, Bi, Se, Co | Zn, Cu, Pb, Ag, Au, Bi, Se, Co, Hg, As, Sb, Ba | Denisová and Piercey 2022; van Olden et al. 2020; Manor et al. 2022a |  | B265159A-3-3-15 | B265159A-3-3-15 | drill core |  |  |  |  | ore material | drill core | drill core | mineral separate | [5 empty] | mineralisation | massive sulfide | sulfide minerals |  | pyrite, pyrrhotite, arsenopyrite, chalcopyrite, sphalerite, galena, tennantite, tetrahedrite | pyrite–sphalerite assemblage; pyrite–chalcopyrite–magnetite–pyrrhotite assemblage; chalcopyrite–pyrrhotite–pyrite stringer assemblage | massive sulfide lenses, stacked stratabound lenses subparallel to volcanic stratigraphy | KKT |  |  |  | magnetite, barite, carbonate, quartz, chlorite, white mica, stannite, sericite | polished thin sections (15); polished blocks (6) | EPMA | JEOL JXA-8230 Super Probe electron probe microanalyzer (EPMA) equipped with five wavelength-dispersive spectrometers (WDS) and a tungsten filament electron gun; Geo Las 193 nm excimer laser (Coherent) coupled to a Thermo Finnigan ELEMENT XR ICP-MS instrument; FEI MLA 650FEG instrument equipped with dual Bruker 5th generation XFlash SDD X-ray detectors | Memorial University; Micro Analysis Facility at MUN-CREAIT | EPMA: accelerating voltage of 25 kV, a 2-nA beam current, focused to 1 µm, with elemental counting times between 5 and 30 s. LA-ICP-MS: spot diameter of 20 µm for galena and 30 µm for all other sulfides at a repetition rate of 5 Hz with an energy density of 3 J/cm2; gas blank analyzed for 30 s, followed by 40 s of ablation; ThO/Th ratio of < 0.3% | Natural and synthetic standards for EPMA: sphalerite (Zn Kα), rhodonite (Mn Kα), pentlandite (Ni Kα), stibnite (Sb Lα), silver (Ag Lα), cadmium (Cd Lα), cinnabar (Hg Mα), bismuth (Bi Mα), galena (Pb Mα), pyrite (S Kα), arsenopyrite (As Lα), selenium (Se Lα), cuprite (Cu Kα), cobalt (Co Kα); LA-ICP-MS: NIST 610 (synthetic glass) and MASS-1 (pressed powder pellet) |  |  |  |  | 530.66 | [21 empty] | 1159.58 | [5 empty] | 68.79 | [9 empty] | 479122.66 | [43 empty] | 422.56 | [15 empty] | 518518.88 |  | 176.89 | [42 empty] | 2024 | Mineralium Deposita (2024) 59:473–503 |  | CAN | Yukon
| ABM deposit | ABM, Krakatoa | Seafloor hydrothermal | Volcanic-hosted massive sulfide (VMS) | Bimodal-felsic replacement-style VMS | Zn, Cu | Pb, Ag, Au, Bi, Se, Co | Zn, Cu, Pb, Ag, Au, Bi, Se, Co, Hg, As, Sb, Ba | Denisová and Piercey 2022; van Olden et al. 2020; Manor et al. 2022a |  | B265159A-4-1-11 | B265159A-4-1-11 | drill core |  |  |  |  | ore material | drill core | drill core | mineral separate | [5 empty] | mineralisation | massive sulfide | sulfide minerals |  | pyrite, pyrrhotite, arsenopyrite, chalcopyrite, sphalerite, galena, tennantite, tetrahedrite | pyrite–sphalerite assemblage; pyrite–chalcopyrite–magnetite–pyrrhotite assemblage; chalcopyrite–pyrrhotite–pyrite stringer assemblage | massive sulfide lenses, stacked stratabound lenses subparallel to volcanic stratigraphy | KKT |  |  |  | magnetite, barite, carbonate, quartz, chlorite, white mica, stannite, sericite | polished thin sections (15); polished blocks (6) | EPMA | JEOL JXA-8230 Super Probe electron probe microanalyzer (EPMA) equipped with five wavelength-dispersive spectrometers (WDS) and a tungsten filament electron gun; Geo Las 193 nm excimer laser (Coherent) coupled to a Thermo Finnigan ELEMENT XR ICP-MS instrument; FEI MLA 650FEG instrument equipped with dual Bruker 5th generation XFlash SDD X-ray detectors | Memorial University; Micro Analysis Facility at MUN-CREAIT | EPMA: accelerating voltage of 25 kV, a 2-nA beam current, focused to 1 µm, with elemental counting times between 5 and 30 s. LA-ICP-MS: spot diameter of 20 µm for galena and 30 µm for all other sulfides at a repetition rate of 5 Hz with an energy density of 3 J/cm2; gas blank analyzed for 30 s, followed by 40 s of ablation; ThO/Th ratio of < 0.3% | Natural and synthetic standards for EPMA: sphalerite (Zn Kα), rhodonite (Mn Kα), pentlandite (Ni Kα), stibnite (Sb Lα), silver (Ag Lα), cadmium (Cd Lα), cinnabar (Hg Mα), bismuth (Bi Mα), galena (Pb Mα), pyrite (S Kα), arsenopyrite (As Lα), selenium (Se Lα), cuprite (Cu Kα), cobalt (Co Kα); LA-ICP-MS: NIST 610 (synthetic glass) and MASS-1 (pressed powder pellet) | [26 empty] | 537.85 | [15 empty] | 462320.71 | [59 empty] | 531603.59 | [39 empty] | 5488.05 |  |  |  |  | 2024 | Mineralium Deposita (2024) 59:473–503 |  | CAN | Yukon
| ABM deposit | ABM, Krakatoa | Seafloor hydrothermal | Volcanic-hosted massive sulfide (VMS) | Bimodal-felsic replacement-style VMS | Zn, Cu | Pb, Ag, Au, Bi, Se, Co | Zn, Cu, Pb, Ag, Au, Bi, Se, Co, Hg, As, Sb, Ba | Denisová and Piercey 2022; van Olden et al. 2020; Manor et al. 2022a |  | B265159A-4-1-8 | B265159A-4-1-8 | drill core |  |  |  |  | ore material | drill core | drill core | mineral separate | [5 empty] | mineralisation | massive sulfide | sulfide minerals |  | pyrite, pyrrhotite, arsenopyrite, chalcopyrite, sphalerite, galena, tennantite, tetrahedrite | pyrite–sphalerite assemblage; pyrite–chalcopyrite–magnetite–pyrrhotite assemblage; chalcopyrite–pyrrhotite–pyrite stringer assemblage | massive sulfide lenses, stacked stratabound lenses subparallel to volcanic stratigraphy | KKT |  |  |  | magnetite, barite, carbonate, quartz, chlorite, white mica, stannite, sericite | polished thin sections (15); polished blocks (6) | EPMA | JEOL JXA-8230 Super Probe electron probe microanalyzer (EPMA) equipped with five wavelength-dispersive spectrometers (WDS) and a tungsten filament electron gun; Geo Las 193 nm excimer laser (Coherent) coupled to a Thermo Finnigan ELEMENT XR ICP-MS instrument; FEI MLA 650FEG instrument equipped with dual Bruker 5th generation XFlash SDD X-ray detectors | Memorial University; Micro Analysis Facility at MUN-CREAIT | EPMA: accelerating voltage of 25 kV, a 2-nA beam current, focused to 1 µm, with elemental counting times between 5 and 30 s. LA-ICP-MS: spot diameter of 20 µm for galena and 30 µm for all other sulfides at a repetition rate of 5 Hz with an energy density of 3 J/cm2; gas blank analyzed for 30 s, followed by 40 s of ablation; ThO/Th ratio of < 0.3% | Natural and synthetic standards for EPMA: sphalerite (Zn Kα), rhodonite (Mn Kα), pentlandite (Ni Kα), stibnite (Sb Lα), silver (Ag Lα), cadmium (Cd Lα), cinnabar (Hg Mα), bismuth (Bi Mα), galena (Pb Mα), pyrite (S Kα), arsenopyrite (As Lα), selenium (Se Lα), cuprite (Cu Kα), cobalt (Co Kα); LA-ICP-MS: NIST 610 (synthetic glass) and MASS-1 (pressed powder pellet) |  |  |  |  | 871.53 | [21 empty] | 548.38 | [5 empty] | 58.75 | [9 empty] | 464056.63 | [43 empty] | 293.77 | [15 empty] | 533798.81 |  | 88.13 | [37 empty] | 283.98 |  |  |  |  | 2024 | Mineralium Deposita (2024) 59:473–503 |  | CAN | Yukon
| ABM deposit | ABM, Krakatoa | Seafloor hydrothermal | Volcanic-hosted massive sulfide (VMS) | Bimodal-felsic replacement-style VMS | Zn, Cu | Pb, Ag, Au, Bi, Se, Co | Zn, Cu, Pb, Ag, Au, Bi, Se, Co, Hg, As, Sb, Ba | Denisová and Piercey 2022; van Olden et al. 2020; Manor et al. 2022a |  | B265159A-9-1-14 | B265159A-9-1-14 | drill core |  |  |  |  | ore material | drill core | drill core | mineral separate | [5 empty] | mineralisation | massive sulfide | sulfide minerals |  | pyrite, pyrrhotite, arsenopyrite, chalcopyrite, sphalerite, galena, tennantite, tetrahedrite | pyrite–sphalerite assemblage; pyrite–chalcopyrite–magnetite–pyrrhotite assemblage; chalcopyrite–pyrrhotite–pyrite stringer assemblage | massive sulfide lenses, stacked stratabound lenses subparallel to volcanic stratigraphy | KKT |  |  |  | magnetite, barite, carbonate, quartz, chlorite, white mica, stannite, sericite | polished thin sections (15); polished blocks (6) | EPMA | JEOL JXA-8230 Super Probe electron probe microanalyzer (EPMA) equipped with five wavelength-dispersive spectrometers (WDS) and a tungsten filament electron gun; Geo Las 193 nm excimer laser (Coherent) coupled to a Thermo Finnigan ELEMENT XR ICP-MS instrument; FEI MLA 650FEG instrument equipped with dual Bruker 5th generation XFlash SDD X-ray detectors | Memorial University; Micro Analysis Facility at MUN-CREAIT | EPMA: accelerating voltage of 25 kV, a 2-nA beam current, focused to 1 µm, with elemental counting times between 5 and 30 s. LA-ICP-MS: spot diameter of 20 µm for galena and 30 µm for all other sulfides at a repetition rate of 5 Hz with an energy density of 3 J/cm2; gas blank analyzed for 30 s, followed by 40 s of ablation; ThO/Th ratio of < 0.3% | Natural and synthetic standards for EPMA: sphalerite (Zn Kα), rhodonite (Mn Kα), pentlandite (Ni Kα), stibnite (Sb Lα), silver (Ag Lα), cadmium (Cd Lα), cinnabar (Hg Mα), bismuth (Bi Mα), galena (Pb Mα), pyrite (S Kα), arsenopyrite (As Lα), selenium (Se Lα), cuprite (Cu Kα), cobalt (Co Kα); LA-ICP-MS: NIST 610 (synthetic glass) and MASS-1 (pressed powder pellet) |  |  |  |  | 1458.44 | [21 empty] | 433.59 | [5 empty] | 128.11 | [9 empty] | 459134 | [59 empty] | 538845.86 | [44 empty] | 2024 | Mineralium Deposita (2024) 59:473–503 |  | CAN | Yukon
| ABM deposit | ABM, Krakatoa | Seafloor hydrothermal | Volcanic-hosted massive sulfide (VMS) | Bimodal-felsic replacement-style VMS | Zn, Cu | Pb, Ag, Au, Bi, Se, Co | Zn, Cu, Pb, Ag, Au, Bi, Se, Co, Hg, As, Sb, Ba | Denisová and Piercey 2022; van Olden et al. 2020; Manor et al. 2022a |  | B265159A-9-1-5 | B265159A-9-1-5 | drill core |  |  |  |  | ore material | drill core | drill core | mineral separate | [5 empty] | mineralisation | massive sulfide | sulfide minerals |  | pyrite, pyrrhotite, arsenopyrite, chalcopyrite, sphalerite, galena, tennantite, tetrahedrite | pyrite–sphalerite assemblage; pyrite–chalcopyrite–magnetite–pyrrhotite assemblage; chalcopyrite–pyrrhotite–pyrite stringer assemblage | massive sulfide lenses, stacked stratabound lenses subparallel to volcanic stratigraphy | KKT |  |  |  | magnetite, barite, carbonate, quartz, chlorite, white mica, stannite, sericite | polished thin sections (15); polished blocks (6) | EPMA | JEOL JXA-8230 Super Probe electron probe microanalyzer (EPMA) equipped with five wavelength-dispersive spectrometers (WDS) and a tungsten filament electron gun; Geo Las 193 nm excimer laser (Coherent) coupled to a Thermo Finnigan ELEMENT XR ICP-MS instrument; FEI MLA 650FEG instrument equipped with dual Bruker 5th generation XFlash SDD X-ray detectors | Memorial University; Micro Analysis Facility at MUN-CREAIT | EPMA: accelerating voltage of 25 kV, a 2-nA beam current, focused to 1 µm, with elemental counting times between 5 and 30 s. LA-ICP-MS: spot diameter of 20 µm for galena and 30 µm for all other sulfides at a repetition rate of 5 Hz with an energy density of 3 J/cm2; gas blank analyzed for 30 s, followed by 40 s of ablation; ThO/Th ratio of < 0.3% | Natural and synthetic standards for EPMA: sphalerite (Zn Kα), rhodonite (Mn Kα), pentlandite (Ni Kα), stibnite (Sb Lα), silver (Ag Lα), cadmium (Cd Lα), cinnabar (Hg Mα), bismuth (Bi Mα), galena (Pb Mα), pyrite (S Kα), arsenopyrite (As Lα), selenium (Se Lα), cuprite (Cu Kα), cobalt (Co Kα); LA-ICP-MS: NIST 610 (synthetic glass) and MASS-1 (pressed powder pellet) |  |  |  |  | 3643.19 | [21 empty] | 814.01 | [5 empty] | 2501.59 | [9 empty] | 460411.38 | [43 empty] | 1161.45 | [15 empty] | 531458.45 | [44 empty] | 2024 | Mineralium Deposita (2024) 59:473–503 |  | CAN | Yukon
| ABM deposit | ABM, Krakatoa | Seafloor hydrothermal | Volcanic-hosted massive sulfide (VMS) | Bimodal-felsic replacement-style VMS | Zn, Cu | Pb, Ag, Au, Bi, Se, Co | Zn, Cu, Pb, Ag, Au, Bi, Se, Co, Hg, As, Sb, Ba | Denisová and Piercey 2022; van Olden et al. 2020; Manor et al. 2022a |  | B265159A-9-1-9 | B265159A-9-1-9 | drill core |  |  |  |  | ore material | drill core | drill core | mineral separate | [5 empty] | mineralisation | massive sulfide | sulfide minerals |  | pyrite, pyrrhotite, arsenopyrite, chalcopyrite, sphalerite, galena, tennantite, tetrahedrite | pyrite–sphalerite assemblage; pyrite–chalcopyrite–magnetite–pyrrhotite assemblage; chalcopyrite–pyrrhotite–pyrite stringer assemblage | massive sulfide lenses, stacked stratabound lenses subparallel to volcanic stratigraphy | KKT |  |  |  | magnetite, barite, carbonate, quartz, chlorite, white mica, stannite, sericite | polished thin sections (15); polished blocks (6) | EPMA | JEOL JXA-8230 Super Probe electron probe microanalyzer (EPMA) equipped with five wavelength-dispersive spectrometers (WDS) and a tungsten filament electron gun; Geo Las 193 nm excimer laser (Coherent) coupled to a Thermo Finnigan ELEMENT XR ICP-MS instrument; FEI MLA 650FEG instrument equipped with dual Bruker 5th generation XFlash SDD X-ray detectors | Memorial University; Micro Analysis Facility at MUN-CREAIT | EPMA: accelerating voltage of 25 kV, a 2-nA beam current, focused to 1 µm, with elemental counting times between 5 and 30 s. LA-ICP-MS: spot diameter of 20 µm for galena and 30 µm for all other sulfides at a repetition rate of 5 Hz with an energy density of 3 J/cm2; gas blank analyzed for 30 s, followed by 40 s of ablation; ThO/Th ratio of < 0.3% | Natural and synthetic standards for EPMA: sphalerite (Zn Kα), rhodonite (Mn Kα), pentlandite (Ni Kα), stibnite (Sb Lα), silver (Ag Lα), cadmium (Cd Lα), cinnabar (Hg Mα), bismuth (Bi Mα), galena (Pb Mα), pyrite (S Kα), arsenopyrite (As Lα), selenium (Se Lα), cuprite (Cu Kα), cobalt (Co Kα); LA-ICP-MS: NIST 610 (synthetic glass) and MASS-1 (pressed powder pellet) |  |  |  |  | 1374.57 | [21 empty] | 451.64 | [5 empty] | 412.37 | [9 empty] | 460913.11 | [59 empty] | 536681.39 | [39 empty] | 127.64 |  |  |  |  | 2024 | Mineralium Deposita (2024) 59:473–503 |  | CAN | Yukon
| ABM deposit | ABM, Krakatoa | Seafloor hydrothermal | Volcanic-hosted massive sulfide (VMS) | Bimodal-felsic replacement-style VMS | Zn, Cu | Pb, Ag, Au, Bi, Se, Co | Zn, Cu, Pb, Ag, Au, Bi, Se, Co, Hg, As, Sb, Ba | Denisová and Piercey 2022; van Olden et al. 2020; Manor et al. 2022a |  | B266543-1-2-10 | B266543-1-2-10 | drill core |  |  |  |  | ore material | drill core | drill core | mineral separate | [5 empty] | mineralisation | massive sulfide | sulfide minerals |  | pyrite, pyrrhotite, arsenopyrite, chalcopyrite, sphalerite, galena, tennantite, tetrahedrite | pyrite–sphalerite assemblage; pyrite–chalcopyrite–magnetite–pyrrhotite assemblage; chalcopyrite–pyrrhotite–pyrite stringer assemblage | massive sulfide lenses, stacked stratabound lenses subparallel to volcanic stratigraphy | ABM |  |  |  | magnetite, barite, carbonate, quartz, chlorite, white mica, stannite, sericite | polished thin sections (15); polished blocks (6) | EPMA | JEOL JXA-8230 Super Probe electron probe microanalyzer (EPMA) equipped with five wavelength-dispersive spectrometers (WDS) and a tungsten filament electron gun; Geo Las 193 nm excimer laser (Coherent) coupled to a Thermo Finnigan ELEMENT XR ICP-MS instrument; FEI MLA 650FEG instrument equipped with dual Bruker 5th generation XFlash SDD X-ray detectors | Memorial University; Micro Analysis Facility at MUN-CREAIT | EPMA: accelerating voltage of 25 kV, a 2-nA beam current, focused to 1 µm, with elemental counting times between 5 and 30 s. LA-ICP-MS: spot diameter of 20 µm for galena and 30 µm for all other sulfides at a repetition rate of 5 Hz with an energy density of 3 J/cm2; gas blank analyzed for 30 s, followed by 40 s of ablation; ThO/Th ratio of < 0.3% | Natural and synthetic standards for EPMA: sphalerite (Zn Kα), rhodonite (Mn Kα), pentlandite (Ni Kα), stibnite (Sb Lα), silver (Ag Lα), cadmium (Cd Lα), cinnabar (Hg Mα), bismuth (Bi Mα), galena (Pb Mα), pyrite (S Kα), arsenopyrite (As Lα), selenium (Se Lα), cuprite (Cu Kα), cobalt (Co Kα); LA-ICP-MS: NIST 610 (synthetic glass) and MASS-1 (pressed powder pellet) |  |  |  |  | 400.67 | [21 empty] | 322.49 | [5 empty] | 293.17 | [9 empty] | 462019.56 | [59 empty] | 536739.34 | [39 empty] | 224.77 |  |  |  |  | 2024 | Mineralium Deposita (2024) 59:473–503 |  | CAN | Yukon
| ABM deposit | ABM, Krakatoa | Seafloor hydrothermal | Volcanic-hosted massive sulfide (VMS) | Bimodal-felsic replacement-style VMS | Zn, Cu | Pb, Ag, Au, Bi, Se, Co | Zn, Cu, Pb, Ag, Au, Bi, Se, Co, Hg, As, Sb, Ba | Denisová and Piercey 2022; van Olden et al. 2020; Manor et al. 2022a |  | B266543-1-2-6 | B266543-1-2-6 | drill core |  |  |  |  | ore material | drill core | drill core | mineral separate | [5 empty] | mineralisation | massive sulfide | sulfide minerals |  | pyrite, pyrrhotite, arsenopyrite, chalcopyrite, sphalerite, galena, tennantite, tetrahedrite | pyrite–sphalerite assemblage; pyrite–chalcopyrite–magnetite–pyrrhotite assemblage; chalcopyrite–pyrrhotite–pyrite stringer assemblage | massive sulfide lenses, stacked stratabound lenses subparallel to volcanic stratigraphy | ABM |  |  |  | magnetite, barite, carbonate, quartz, chlorite, white mica, stannite, sericite | polished thin sections (15); polished blocks (6) | EPMA | JEOL JXA-8230 Super Probe electron probe microanalyzer (EPMA) equipped with five wavelength-dispersive spectrometers (WDS) and a tungsten filament electron gun; Geo Las 193 nm excimer laser (Coherent) coupled to a Thermo Finnigan ELEMENT XR ICP-MS instrument; FEI MLA 650FEG instrument equipped with dual Bruker 5th generation XFlash SDD X-ray detectors | Memorial University; Micro Analysis Facility at MUN-CREAIT | EPMA: accelerating voltage of 25 kV, a 2-nA beam current, focused to 1 µm, with elemental counting times between 5 and 30 s. LA-ICP-MS: spot diameter of 20 µm for galena and 30 µm for all other sulfides at a repetition rate of 5 Hz with an energy density of 3 J/cm2; gas blank analyzed for 30 s, followed by 40 s of ablation; ThO/Th ratio of < 0.3% | Natural and synthetic standards for EPMA: sphalerite (Zn Kα), rhodonite (Mn Kα), pentlandite (Ni Kα), stibnite (Sb Lα), silver (Ag Lα), cadmium (Cd Lα), cinnabar (Hg Mα), bismuth (Bi Mα), galena (Pb Mα), pyrite (S Kα), arsenopyrite (As Lα), selenium (Se Lα), cuprite (Cu Kα), cobalt (Co Kα); LA-ICP-MS: NIST 610 (synthetic glass) and MASS-1 (pressed powder pellet) | [26 empty] | 400.59 | [15 empty] | 462637.27 | [59 empty] | 536962.14 | [44 empty] | 2024 | Mineralium Deposita (2024) 59:473–503 |  | CAN | Yukon
| ABM deposit | ABM, Krakatoa | Seafloor hydrothermal | Volcanic-hosted massive sulfide (VMS) | Bimodal-felsic replacement-style VMS | Zn, Cu | Pb, Ag, Au, Bi, Se, Co | Zn, Cu, Pb, Ag, Au, Bi, Se, Co, Hg, As, Sb, Ba | Denisová and Piercey 2022; van Olden et al. 2020; Manor et al. 2022a |  | B266543-1-2-9 | B266543-1-2-9 | drill core |  |  |  |  | ore material | drill core | drill core | mineral separate | [5 empty] | mineralisation | massive sulfide | sulfide minerals |  | pyrite, pyrrhotite, arsenopyrite, chalcopyrite, sphalerite, galena, tennantite, tetrahedrite | pyrite–sphalerite assemblage; pyrite–chalcopyrite–magnetite–pyrrhotite assemblage; chalcopyrite–pyrrhotite–pyrite stringer assemblage | massive sulfide lenses, stacked stratabound lenses subparallel to volcanic stratigraphy | ABM |  |  |  | magnetite, barite, carbonate, quartz, chlorite, white mica, stannite, sericite | polished thin sections (15); polished blocks (6) | EPMA | JEOL JXA-8230 Super Probe electron probe microanalyzer (EPMA) equipped with five wavelength-dispersive spectrometers (WDS) and a tungsten filament electron gun; Geo Las 193 nm excimer laser (Coherent) coupled to a Thermo Finnigan ELEMENT XR ICP-MS instrument; FEI MLA 650FEG instrument equipped with dual Bruker 5th generation XFlash SDD X-ray detectors | Memorial University; Micro Analysis Facility at MUN-CREAIT | EPMA: accelerating voltage of 25 kV, a 2-nA beam current, focused to 1 µm, with elemental counting times between 5 and 30 s. LA-ICP-MS: spot diameter of 20 µm for galena and 30 µm for all other sulfides at a repetition rate of 5 Hz with an energy density of 3 J/cm2; gas blank analyzed for 30 s, followed by 40 s of ablation; ThO/Th ratio of < 0.3% | Natural and synthetic standards for EPMA: sphalerite (Zn Kα), rhodonite (Mn Kα), pentlandite (Ni Kα), stibnite (Sb Lα), silver (Ag Lα), cadmium (Cd Lα), cinnabar (Hg Mα), bismuth (Bi Mα), galena (Pb Mα), pyrite (S Kα), arsenopyrite (As Lα), selenium (Se Lα), cuprite (Cu Kα), cobalt (Co Kα); LA-ICP-MS: NIST 610 (synthetic glass) and MASS-1 (pressed powder pellet) |  |  |  |  | 1229.01 | [21 empty] | 176.98 | [5 empty] | 501.44 | [9 empty] | 458223.53 | [59 empty] | 539229.96 | [39 empty] | 530.93 |  |  |  |  | 2024 | Mineralium Deposita (2024) 59:473–503 |  | CAN | Yukon
| ABM deposit | ABM, Krakatoa | Seafloor hydrothermal | Volcanic-hosted massive sulfide (VMS) | Bimodal-felsic replacement-style VMS | Zn, Cu | Pb, Ag, Au, Bi, Se, Co | Zn, Cu, Pb, Ag, Au, Bi, Se, Co, Hg, As, Sb, Ba | Denisová and Piercey 2022; van Olden et al. 2020; Manor et al. 2022a |  | B266543-2-1-14 | B266543-2-1-14 | drill core |  |  |  |  | ore material | drill core | drill core | mineral separate | [5 empty] | mineralisation | massive sulfide | sulfide minerals |  | pyrite, pyrrhotite, arsenopyrite, chalcopyrite, sphalerite, galena, tennantite, tetrahedrite | pyrite–sphalerite assemblage; pyrite–chalcopyrite–magnetite–pyrrhotite assemblage; chalcopyrite–pyrrhotite–pyrite stringer assemblage | massive sulfide lenses, stacked stratabound lenses subparallel to volcanic stratigraphy | ABM |  |  |  | magnetite, barite, carbonate, quartz, chlorite, white mica, stannite, sericite | polished thin sections (15); polished blocks (6) | EPMA | JEOL JXA-8230 Super Probe electron probe microanalyzer (EPMA) equipped with five wavelength-dispersive spectrometers (WDS) and a tungsten filament electron gun; Geo Las 193 nm excimer laser (Coherent) coupled to a Thermo Finnigan ELEMENT XR ICP-MS instrument; FEI MLA 650FEG instrument equipped with dual Bruker 5th generation XFlash SDD X-ray detectors | Memorial University; Micro Analysis Facility at MUN-CREAIT | EPMA: accelerating voltage of 25 kV, a 2-nA beam current, focused to 1 µm, with elemental counting times between 5 and 30 s. LA-ICP-MS: spot diameter of 20 µm for galena and 30 µm for all other sulfides at a repetition rate of 5 Hz with an energy density of 3 J/cm2; gas blank analyzed for 30 s, followed by 40 s of ablation; ThO/Th ratio of < 0.3% | Natural and synthetic standards for EPMA: sphalerite (Zn Kα), rhodonite (Mn Kα), pentlandite (Ni Kα), stibnite (Sb Lα), silver (Ag Lα), cadmium (Cd Lα), cinnabar (Hg Mα), bismuth (Bi Mα), galena (Pb Mα), pyrite (S Kα), arsenopyrite (As Lα), selenium (Se Lα), cuprite (Cu Kα), cobalt (Co Kα); LA-ICP-MS: NIST 610 (synthetic glass) and MASS-1 (pressed powder pellet) |  |  |  |  | 274.65 | [21 empty] | 304.08 | [15 empty] | 461112.15 | [59 empty] | 538161.98 | [39 empty] | 78.47 |  |  |  |  | 2024 | Mineralium Deposita (2024) 59:473–503 |  | CAN | Yukon
| ABM deposit | ABM, Krakatoa | Seafloor hydrothermal | Volcanic-hosted massive sulfide (VMS) | Bimodal-felsic replacement-style VMS | Zn, Cu | Pb, Ag, Au, Bi, Se, Co | Zn, Cu, Pb, Ag, Au, Bi, Se, Co, Hg, As, Sb, Ba | Denisová and Piercey 2022; van Olden et al. 2020; Manor et al. 2022a |  | B266543-2-1-5 | B266543-2-1-5 | drill core |  |  |  |  | ore material | drill core | drill core | mineral separate | [5 empty] | mineralisation | massive sulfide | sulfide minerals |  | pyrite, pyrrhotite, arsenopyrite, chalcopyrite, sphalerite, galena, tennantite, tetrahedrite | pyrite–sphalerite assemblage; pyrite–chalcopyrite–magnetite–pyrrhotite assemblage; chalcopyrite–pyrrhotite–pyrite stringer assemblage | massive sulfide lenses, stacked stratabound lenses subparallel to volcanic stratigraphy | ABM |  |  |  | magnetite, barite, carbonate, quartz, chlorite, white mica, stannite, sericite | polished thin sections (15); polished blocks (6) | EPMA | JEOL JXA-8230 Super Probe electron probe microanalyzer (EPMA) equipped with five wavelength-dispersive spectrometers (WDS) and a tungsten filament electron gun; Geo Las 193 nm excimer laser (Coherent) coupled to a Thermo Finnigan ELEMENT XR ICP-MS instrument; FEI MLA 650FEG instrument equipped with dual Bruker 5th generation XFlash SDD X-ray detectors | Memorial University; Micro Analysis Facility at MUN-CREAIT | EPMA: accelerating voltage of 25 kV, a 2-nA beam current, focused to 1 µm, with elemental counting times between 5 and 30 s. LA-ICP-MS: spot diameter of 20 µm for galena and 30 µm for all other sulfides at a repetition rate of 5 Hz with an energy density of 3 J/cm2; gas blank analyzed for 30 s, followed by 40 s of ablation; ThO/Th ratio of < 0.3% | Natural and synthetic standards for EPMA: sphalerite (Zn Kα), rhodonite (Mn Kα), pentlandite (Ni Kα), stibnite (Sb Lα), silver (Ag Lα), cadmium (Cd Lα), cinnabar (Hg Mα), bismuth (Bi Mα), galena (Pb Mα), pyrite (S Kα), arsenopyrite (As Lα), selenium (Se Lα), cuprite (Cu Kα), cobalt (Co Kα); LA-ICP-MS: NIST 610 (synthetic glass) and MASS-1 (pressed powder pellet) | [26 empty] | 217.29 | [15 empty] | 458591.37 | [43 empty] | 533.35 | [15 empty] | 540628.36 | [44 empty] | 2024 | Mineralium Deposita (2024) 59:473–503 |  | CAN | Yukon
| ABM deposit | ABM, Krakatoa | Seafloor hydrothermal | Volcanic-hosted massive sulfide (VMS) | Bimodal-felsic replacement-style VMS | Zn, Cu | Pb, Ag, Au, Bi, Se, Co | Zn, Cu, Pb, Ag, Au, Bi, Se, Co, Hg, As, Sb, Ba | Denisová and Piercey 2022; van Olden et al. 2020; Manor et al. 2022a |  | B266543-3-1-6 | B266543-3-1-6 | drill core |  |  |  |  | ore material | drill core | drill core | mineral separate | [5 empty] | mineralisation | massive sulfide | sulfide minerals |  | pyrite, pyrrhotite, arsenopyrite, chalcopyrite, sphalerite, galena, tennantite, tetrahedrite | pyrite–sphalerite assemblage; pyrite–chalcopyrite–magnetite–pyrrhotite assemblage; chalcopyrite–pyrrhotite–pyrite stringer assemblage | massive sulfide lenses, stacked stratabound lenses subparallel to volcanic stratigraphy | ABM |  |  |  | magnetite, barite, carbonate, quartz, chlorite, white mica, stannite, sericite | polished thin sections (15); polished blocks (6) | EPMA | JEOL JXA-8230 Super Probe electron probe microanalyzer (EPMA) equipped with five wavelength-dispersive spectrometers (WDS) and a tungsten filament electron gun; Geo Las 193 nm excimer laser (Coherent) coupled to a Thermo Finnigan ELEMENT XR ICP-MS instrument; FEI MLA 650FEG instrument equipped with dual Bruker 5th generation XFlash SDD X-ray detectors | Memorial University; Micro Analysis Facility at MUN-CREAIT | EPMA: accelerating voltage of 25 kV, a 2-nA beam current, focused to 1 µm, with elemental counting times between 5 and 30 s. LA-ICP-MS: spot diameter of 20 µm for galena and 30 µm for all other sulfides at a repetition rate of 5 Hz with an energy density of 3 J/cm2; gas blank analyzed for 30 s, followed by 40 s of ablation; ThO/Th ratio of < 0.3% | Natural and synthetic standards for EPMA: sphalerite (Zn Kα), rhodonite (Mn Kα), pentlandite (Ni Kα), stibnite (Sb Lα), silver (Ag Lα), cadmium (Cd Lα), cinnabar (Hg Mα), bismuth (Bi Mα), galena (Pb Mα), pyrite (S Kα), arsenopyrite (As Lα), selenium (Se Lα), cuprite (Cu Kα), cobalt (Co Kα); LA-ICP-MS: NIST 610 (synthetic glass) and MASS-1 (pressed powder pellet) | [26 empty] | 166.56 | [15 empty] | 461500.03 | [59 empty] | 538323.62 | [44 empty] | 2024 | Mineralium Deposita (2024) 59:473–503 |  | CAN | Yukon
| ABM deposit | ABM, Krakatoa | Seafloor hydrothermal | Volcanic-hosted massive sulfide (VMS) | Bimodal-felsic replacement-style VMS | Zn, Cu | Pb, Ag, Au, Bi, Se, Co | Zn, Cu, Pb, Ag, Au, Bi, Se, Co, Hg, As, Sb, Ba | Denisová and Piercey 2022; van Olden et al. 2020; Manor et al. 2022a |  | B266543-3-1-7 | B266543-3-1-7 | drill core |  |  |  |  | ore material | drill core | drill core | mineral separate | [5 empty] | mineralisation | massive sulfide | sulfide minerals |  | pyrite, pyrrhotite, arsenopyrite, chalcopyrite, sphalerite, galena, tennantite, tetrahedrite | pyrite–sphalerite assemblage; pyrite–chalcopyrite–magnetite–pyrrhotite assemblage; chalcopyrite–pyrrhotite–pyrite stringer assemblage | massive sulfide lenses, stacked stratabound lenses subparallel to volcanic stratigraphy | ABM |  |  |  | magnetite, barite, carbonate, quartz, chlorite, white mica, stannite, sericite | polished thin sections (15); polished blocks (6) | EPMA | JEOL JXA-8230 Super Probe electron probe microanalyzer (EPMA) equipped with five wavelength-dispersive spectrometers (WDS) and a tungsten filament electron gun; Geo Las 193 nm excimer laser (Coherent) coupled to a Thermo Finnigan ELEMENT XR ICP-MS instrument; FEI MLA 650FEG instrument equipped with dual Bruker 5th generation XFlash SDD X-ray detectors | Memorial University; Micro Analysis Facility at MUN-CREAIT | EPMA: accelerating voltage of 25 kV, a 2-nA beam current, focused to 1 µm, with elemental counting times between 5 and 30 s. LA-ICP-MS: spot diameter of 20 µm for galena and 30 µm for all other sulfides at a repetition rate of 5 Hz with an energy density of 3 J/cm2; gas blank analyzed for 30 s, followed by 40 s of ablation; ThO/Th ratio of < 0.3% | Natural and synthetic standards for EPMA: sphalerite (Zn Kα), rhodonite (Mn Kα), pentlandite (Ni Kα), stibnite (Sb Lα), silver (Ag Lα), cadmium (Cd Lα), cinnabar (Hg Mα), bismuth (Bi Mα), galena (Pb Mα), pyrite (S Kα), arsenopyrite (As Lα), selenium (Se Lα), cuprite (Cu Kα), cobalt (Co Kα); LA-ICP-MS: NIST 610 (synthetic glass) and MASS-1 (pressed powder pellet) | [26 empty] | 314.14 | [5 empty] | 58.9 | [9 empty] | 461360.23 | [59 empty] | 538266.73 | [44 empty] | 2024 | Mineralium Deposita (2024) 59:473–503 |  | CAN | Yukon
| ABM deposit | ABM, Krakatoa | Seafloor hydrothermal | Volcanic-hosted massive sulfide (VMS) | Bimodal-felsic replacement-style VMS | Zn, Cu | Pb, Ag, Au, Bi, Se, Co | Zn, Cu, Pb, Ag, Au, Bi, Se, Co, Hg, As, Sb, Ba | Denisová and Piercey 2022; van Olden et al. 2020; Manor et al. 2022a |  | B266543-3-1-8 | B266543-3-1-8 | drill core |  |  |  |  | ore material | drill core | drill core | mineral separate | [5 empty] | mineralisation | massive sulfide | sulfide minerals |  | pyrite, pyrrhotite, arsenopyrite, chalcopyrite, sphalerite, galena, tennantite, tetrahedrite | pyrite–sphalerite assemblage; pyrite–chalcopyrite–magnetite–pyrrhotite assemblage; chalcopyrite–pyrrhotite–pyrite stringer assemblage | massive sulfide lenses, stacked stratabound lenses subparallel to volcanic stratigraphy | ABM |  |  |  | magnetite, barite, carbonate, quartz, chlorite, white mica, stannite, sericite | polished thin sections (15); polished blocks (6) | EPMA | JEOL JXA-8230 Super Probe electron probe microanalyzer (EPMA) equipped with five wavelength-dispersive spectrometers (WDS) and a tungsten filament electron gun; Geo Las 193 nm excimer laser (Coherent) coupled to a Thermo Finnigan ELEMENT XR ICP-MS instrument; FEI MLA 650FEG instrument equipped with dual Bruker 5th generation XFlash SDD X-ray detectors | Memorial University; Micro Analysis Facility at MUN-CREAIT | EPMA: accelerating voltage of 25 kV, a 2-nA beam current, focused to 1 µm, with elemental counting times between 5 and 30 s. LA-ICP-MS: spot diameter of 20 µm for galena and 30 µm for all other sulfides at a repetition rate of 5 Hz with an energy density of 3 J/cm2; gas blank analyzed for 30 s, followed by 40 s of ablation; ThO/Th ratio of < 0.3% | Natural and synthetic standards for EPMA: sphalerite (Zn Kα), rhodonite (Mn Kα), pentlandite (Ni Kα), stibnite (Sb Lα), silver (Ag Lα), cadmium (Cd Lα), cinnabar (Hg Mα), bismuth (Bi Mα), galena (Pb Mα), pyrite (S Kα), arsenopyrite (As Lα), selenium (Se Lα), cuprite (Cu Kα), cobalt (Co Kα); LA-ICP-MS: NIST 610 (synthetic glass) and MASS-1 (pressed powder pellet) | [26 empty] | 205.7 | [15 empty] | 461627.36 | [59 empty] | 538029.81 | [39 empty] | 68.57 |  |  |  |  | 2024 | Mineralium Deposita (2024) 59:473–503 |  | CAN | Yukon
| ABM deposit | ABM, Krakatoa | Seafloor hydrothermal | Volcanic-hosted massive sulfide (VMS) | Bimodal-felsic replacement-style VMS | Zn, Cu | Pb, Ag, Au, Bi, Se, Co | Zn, Cu, Pb, Ag, Au, Bi, Se, Co, Hg, As, Sb, Ba | Denisová and Piercey 2022; van Olden et al. 2020; Manor et al. 2022a |  | B266543-3-2-13 | B266543-3-2-13 | drill core |  |  |  |  | ore material | drill core | drill core | mineral separate | [5 empty] | mineralisation | massive sulfide | sulfide minerals |  | pyrite, pyrrhotite, arsenopyrite, chalcopyrite, sphalerite, galena, tennantite, tetrahedrite | pyrite–sphalerite assemblage; pyrite–chalcopyrite–magnetite–pyrrhotite assemblage; chalcopyrite–pyrrhotite–pyrite stringer assemblage | massive sulfide lenses, stacked stratabound lenses subparallel to volcanic stratigraphy | ABM |  |  |  | magnetite, barite, carbonate, quartz, chlorite, white mica, stannite, sericite | polished thin sections (15); polished blocks (6) | EPMA | JEOL JXA-8230 Super Probe electron probe microanalyzer (EPMA) equipped with five wavelength-dispersive spectrometers (WDS) and a tungsten filament electron gun; Geo Las 193 nm excimer laser (Coherent) coupled to a Thermo Finnigan ELEMENT XR ICP-MS instrument; FEI MLA 650FEG instrument equipped with dual Bruker 5th generation XFlash SDD X-ray detectors | Memorial University; Micro Analysis Facility at MUN-CREAIT | EPMA: accelerating voltage of 25 kV, a 2-nA beam current, focused to 1 µm, with elemental counting times between 5 and 30 s. LA-ICP-MS: spot diameter of 20 µm for galena and 30 µm for all other sulfides at a repetition rate of 5 Hz with an energy density of 3 J/cm2; gas blank analyzed for 30 s, followed by 40 s of ablation; ThO/Th ratio of < 0.3% | Natural and synthetic standards for EPMA: sphalerite (Zn Kα), rhodonite (Mn Kα), pentlandite (Ni Kα), stibnite (Sb Lα), silver (Ag Lα), cadmium (Cd Lα), cinnabar (Hg Mα), bismuth (Bi Mα), galena (Pb Mα), pyrite (S Kα), arsenopyrite (As Lα), selenium (Se Lα), cuprite (Cu Kα), cobalt (Co Kα); LA-ICP-MS: NIST 610 (synthetic glass) and MASS-1 (pressed powder pellet) |  |  |  |  | 307.76 | [21 empty] | 198.55 | [15 empty] | 461287.22 | [43 empty] | 138.99 | [15 empty] | 538027.78 | [44 empty] | 2024 | Mineralium Deposita (2024) 59:473–503 |  | CAN | Yukon
| ABM deposit | ABM, Krakatoa | Seafloor hydrothermal | Volcanic-hosted massive sulfide (VMS) | Bimodal-felsic replacement-style VMS | Zn, Cu | Pb, Ag, Au, Bi, Se, Co | Zn, Cu, Pb, Ag, Au, Bi, Se, Co, Hg, As, Sb, Ba | Denisová and Piercey 2022; van Olden et al. 2020; Manor et al. 2022a |  | B266543-3-2-16 | B266543-3-2-16 | drill core |  |  |  |  | ore material | drill core | drill core | mineral separate | [5 empty] | mineralisation | massive sulfide | sulfide minerals |  | pyrite, pyrrhotite, arsenopyrite, chalcopyrite, sphalerite, galena, tennantite, tetrahedrite | pyrite–sphalerite assemblage; pyrite–chalcopyrite–magnetite–pyrrhotite assemblage; chalcopyrite–pyrrhotite–pyrite stringer assemblage | massive sulfide lenses, stacked stratabound lenses subparallel to volcanic stratigraphy | ABM |  |  |  | magnetite, barite, carbonate, quartz, chlorite, white mica, stannite, sericite | polished thin sections (15); polished blocks (6) | EPMA | JEOL JXA-8230 Super Probe electron probe microanalyzer (EPMA) equipped with five wavelength-dispersive spectrometers (WDS) and a tungsten filament electron gun; Geo Las 193 nm excimer laser (Coherent) coupled to a Thermo Finnigan ELEMENT XR ICP-MS instrument; FEI MLA 650FEG instrument equipped with dual Bruker 5th generation XFlash SDD X-ray detectors | Memorial University; Micro Analysis Facility at MUN-CREAIT | EPMA: accelerating voltage of 25 kV, a 2-nA beam current, focused to 1 µm, with elemental counting times between 5 and 30 s. LA-ICP-MS: spot diameter of 20 µm for galena and 30 µm for all other sulfides at a repetition rate of 5 Hz with an energy density of 3 J/cm2; gas blank analyzed for 30 s, followed by 40 s of ablation; ThO/Th ratio of < 0.3% | Natural and synthetic standards for EPMA: sphalerite (Zn Kα), rhodonite (Mn Kα), pentlandite (Ni Kα), stibnite (Sb Lα), silver (Ag Lα), cadmium (Cd Lα), cinnabar (Hg Mα), bismuth (Bi Mα), galena (Pb Mα), pyrite (S Kα), arsenopyrite (As Lα), selenium (Se Lα), cuprite (Cu Kα), cobalt (Co Kα); LA-ICP-MS: NIST 610 (synthetic glass) and MASS-1 (pressed powder pellet) | [26 empty] | 234.75 | [5 empty] | 88.03 | [9 empty] | 461770.19 | [43 empty] | 195.62 | [15 empty] | 537466.88 | [39 empty] | 117.37 |  |  |  |  | 2024 | Mineralium Deposita (2024) 59:473–503 |  | CAN | Yukon
| ABM deposit | ABM, Krakatoa | Seafloor hydrothermal | Volcanic-hosted massive sulfide (VMS) | Bimodal-felsic replacement-style VMS | Zn, Cu | Pb, Ag, Au, Bi, Se, Co | Zn, Cu, Pb, Ag, Au, Bi, Se, Co, Hg, As, Sb, Ba | Denisová and Piercey 2022; van Olden et al. 2020; Manor et al. 2022a |  | B266543-4-2-15 | B266543-4-2-15 | drill core |  |  |  |  | ore material | drill core | drill core | mineral separate | [5 empty] | mineralisation | massive sulfide | sulfide minerals |  | pyrite, pyrrhotite, arsenopyrite, chalcopyrite, sphalerite, galena, tennantite, tetrahedrite | pyrite–sphalerite assemblage; pyrite–chalcopyrite–magnetite–pyrrhotite assemblage; chalcopyrite–pyrrhotite–pyrite stringer assemblage | massive sulfide lenses, stacked stratabound lenses subparallel to volcanic stratigraphy | ABM |  |  |  | magnetite, barite, carbonate, quartz, chlorite, white mica, stannite, sericite | polished thin sections (15); polished blocks (6) | EPMA | JEOL JXA-8230 Super Probe electron probe microanalyzer (EPMA) equipped with five wavelength-dispersive spectrometers (WDS) and a tungsten filament electron gun; Geo Las 193 nm excimer laser (Coherent) coupled to a Thermo Finnigan ELEMENT XR ICP-MS instrument; FEI MLA 650FEG instrument equipped with dual Bruker 5th generation XFlash SDD X-ray detectors | Memorial University; Micro Analysis Facility at MUN-CREAIT | EPMA: accelerating voltage of 25 kV, a 2-nA beam current, focused to 1 µm, with elemental counting times between 5 and 30 s. LA-ICP-MS: spot diameter of 20 µm for galena and 30 µm for all other sulfides at a repetition rate of 5 Hz with an energy density of 3 J/cm2; gas blank analyzed for 30 s, followed by 40 s of ablation; ThO/Th ratio of < 0.3% | Natural and synthetic standards for EPMA: sphalerite (Zn Kα), rhodonite (Mn Kα), pentlandite (Ni Kα), stibnite (Sb Lα), silver (Ag Lα), cadmium (Cd Lα), cinnabar (Hg Mα), bismuth (Bi Mα), galena (Pb Mα), pyrite (S Kα), arsenopyrite (As Lα), selenium (Se Lα), cuprite (Cu Kα), cobalt (Co Kα); LA-ICP-MS: NIST 610 (synthetic glass) and MASS-1 (pressed powder pellet) |  |  |  |  | 305.15 | [21 empty] | 246.08 | [15 empty] | 460690.4 | [59 empty] | 538699.31 | [44 empty] | 2024 | Mineralium Deposita (2024) 59:473–503 |  | CAN | Yukon
| ABM deposit | ABM, Krakatoa | Seafloor hydrothermal | Volcanic-hosted massive sulfide (VMS) | Bimodal-felsic replacement-style VMS | Zn, Cu | Pb, Ag, Au, Bi, Se, Co | Zn, Cu, Pb, Ag, Au, Bi, Se, Co, Hg, As, Sb, Ba | Denisová and Piercey 2022; van Olden et al. 2020; Manor et al. 2022a |  | B266543-4-2-16 | B266543-4-2-16 | drill core |  |  |  |  | ore material | drill core | drill core | mineral separate | [5 empty] | mineralisation | massive sulfide | sulfide minerals |  | pyrite, pyrrhotite, arsenopyrite, chalcopyrite, sphalerite, galena, tennantite, tetrahedrite | pyrite–sphalerite assemblage; pyrite–chalcopyrite–magnetite–pyrrhotite assemblage; chalcopyrite–pyrrhotite–pyrite stringer assemblage | massive sulfide lenses, stacked stratabound lenses subparallel to volcanic stratigraphy | ABM |  |  |  | magnetite, barite, carbonate, quartz, chlorite, white mica, stannite, sericite | polished thin sections (15); polished blocks (6) | EPMA | JEOL JXA-8230 Super Probe electron probe microanalyzer (EPMA) equipped with five wavelength-dispersive spectrometers (WDS) and a tungsten filament electron gun; Geo Las 193 nm excimer laser (Coherent) coupled to a Thermo Finnigan ELEMENT XR ICP-MS instrument; FEI MLA 650FEG instrument equipped with dual Bruker 5th generation XFlash SDD X-ray detectors | Memorial University; Micro Analysis Facility at MUN-CREAIT | EPMA: accelerating voltage of 25 kV, a 2-nA beam current, focused to 1 µm, with elemental counting times between 5 and 30 s. LA-ICP-MS: spot diameter of 20 µm for galena and 30 µm for all other sulfides at a repetition rate of 5 Hz with an energy density of 3 J/cm2; gas blank analyzed for 30 s, followed by 40 s of ablation; ThO/Th ratio of < 0.3% | Natural and synthetic standards for EPMA: sphalerite (Zn Kα), rhodonite (Mn Kα), pentlandite (Ni Kα), stibnite (Sb Lα), silver (Ag Lα), cadmium (Cd Lα), cinnabar (Hg Mα), bismuth (Bi Mα), galena (Pb Mα), pyrite (S Kα), arsenopyrite (As Lα), selenium (Se Lα), cuprite (Cu Kα), cobalt (Co Kα); LA-ICP-MS: NIST 610 (synthetic glass) and MASS-1 (pressed powder pellet) |  |  |  |  | 127.33 | [21 empty] | 225.28 | [5 empty] | 107.74 | [9 empty] | 463028.8 | [59 empty] | 536452.07 | [44 empty] | 2024 | Mineralium Deposita (2024) 59:473–503 |  | CAN | Yukon
| ABM deposit | ABM, Krakatoa | Seafloor hydrothermal | Volcanic-hosted massive sulfide (VMS) | Bimodal-felsic replacement-style VMS | Zn, Cu | Pb, Ag, Au, Bi, Se, Co | Zn, Cu, Pb, Ag, Au, Bi, Se, Co, Hg, As, Sb, Ba | Denisová and Piercey 2022; van Olden et al. 2020; Manor et al. 2022a |  | B266543-5-1-10 | B266543-5-1-10 | drill core |  |  |  |  | ore material | drill core | drill core | mineral separate | [5 empty] | mineralisation | massive sulfide | sulfide minerals |  | pyrite, pyrrhotite, arsenopyrite, chalcopyrite, sphalerite, galena, tennantite, tetrahedrite | pyrite–sphalerite assemblage; pyrite–chalcopyrite–magnetite–pyrrhotite assemblage; chalcopyrite–pyrrhotite–pyrite stringer assemblage | massive sulfide lenses, stacked stratabound lenses subparallel to volcanic stratigraphy | ABM |  |  |  | magnetite, barite, carbonate, quartz, chlorite, white mica, stannite, sericite | polished thin sections (15); polished blocks (6) | EPMA | JEOL JXA-8230 Super Probe electron probe microanalyzer (EPMA) equipped with five wavelength-dispersive spectrometers (WDS) and a tungsten filament electron gun; Geo Las 193 nm excimer laser (Coherent) coupled to a Thermo Finnigan ELEMENT XR ICP-MS instrument; FEI MLA 650FEG instrument equipped with dual Bruker 5th generation XFlash SDD X-ray detectors | Memorial University; Micro Analysis Facility at MUN-CREAIT | EPMA: accelerating voltage of 25 kV, a 2-nA beam current, focused to 1 µm, with elemental counting times between 5 and 30 s. LA-ICP-MS: spot diameter of 20 µm for galena and 30 µm for all other sulfides at a repetition rate of 5 Hz with an energy density of 3 J/cm2; gas blank analyzed for 30 s, followed by 40 s of ablation; ThO/Th ratio of < 0.3% | Natural and synthetic standards for EPMA: sphalerite (Zn Kα), rhodonite (Mn Kα), pentlandite (Ni Kα), stibnite (Sb Lα), silver (Ag Lα), cadmium (Cd Lα), cinnabar (Hg Mα), bismuth (Bi Mα), galena (Pb Mα), pyrite (S Kα), arsenopyrite (As Lα), selenium (Se Lα), cuprite (Cu Kα), cobalt (Co Kα); LA-ICP-MS: NIST 610 (synthetic glass) and MASS-1 (pressed powder pellet) |  |  |  |  | 4249.75 | [21 empty] | 108.21 | [5 empty] | 7515.76 | [9 empty] | 451909.92 | [59 empty] | 535360.5 |  | 747.64 | [42 empty] | 2024 | Mineralium Deposita (2024) 59:473–503 |  | CAN | Yukon
| ABM deposit | ABM, Krakatoa | Seafloor hydrothermal | Volcanic-hosted massive sulfide (VMS) | Bimodal-felsic replacement-style VMS | Zn, Cu | Pb, Ag, Au, Bi, Se, Co | Zn, Cu, Pb, Ag, Au, Bi, Se, Co, Hg, As, Sb, Ba | Denisová and Piercey 2022; van Olden et al. 2020; Manor et al. 2022a |  | B266543-5-1-14 | B266543-5-1-14 | drill core |  |  |  |  | ore material | drill core | drill core | mineral separate | [5 empty] | mineralisation | massive sulfide | sulfide minerals |  | pyrite, pyrrhotite, arsenopyrite, chalcopyrite, sphalerite, galena, tennantite, tetrahedrite | pyrite–sphalerite assemblage; pyrite–chalcopyrite–magnetite–pyrrhotite assemblage; chalcopyrite–pyrrhotite–pyrite stringer assemblage | massive sulfide lenses, stacked stratabound lenses subparallel to volcanic stratigraphy | ABM |  |  |  | magnetite, barite, carbonate, quartz, chlorite, white mica, stannite, sericite | polished thin sections (15); polished blocks (6) | EPMA | JEOL JXA-8230 Super Probe electron probe microanalyzer (EPMA) equipped with five wavelength-dispersive spectrometers (WDS) and a tungsten filament electron gun; Geo Las 193 nm excimer laser (Coherent) coupled to a Thermo Finnigan ELEMENT XR ICP-MS instrument; FEI MLA 650FEG instrument equipped with dual Bruker 5th generation XFlash SDD X-ray detectors | Memorial University; Micro Analysis Facility at MUN-CREAIT | EPMA: accelerating voltage of 25 kV, a 2-nA beam current, focused to 1 µm, with elemental counting times between 5 and 30 s. LA-ICP-MS: spot diameter of 20 µm for galena and 30 µm for all other sulfides at a repetition rate of 5 Hz with an energy density of 3 J/cm2; gas blank analyzed for 30 s, followed by 40 s of ablation; ThO/Th ratio of < 0.3% | Natural and synthetic standards for EPMA: sphalerite (Zn Kα), rhodonite (Mn Kα), pentlandite (Ni Kα), stibnite (Sb Lα), silver (Ag Lα), cadmium (Cd Lα), cinnabar (Hg Mα), bismuth (Bi Mα), galena (Pb Mα), pyrite (S Kα), arsenopyrite (As Lα), selenium (Se Lα), cuprite (Cu Kα), cobalt (Co Kα); LA-ICP-MS: NIST 610 (synthetic glass) and MASS-1 (pressed powder pellet) |  |  |  |  | 1250.5 | [21 empty] | 216.62 | [5 empty] | 433.25 | [9 empty] | 461731.62 | [43 empty] | 167.39 | [15 empty] | 535846.14 | [39 empty] | 295.39 |  |  |  |  | 2024 | Mineralium Deposita (2024) 59:473–503 |  | CAN | Yukon
| ABM deposit | ABM, Krakatoa | Seafloor hydrothermal | Volcanic-hosted massive sulfide (VMS) | Bimodal-felsic replacement-style VMS | Zn, Cu | Pb, Ag, Au, Bi, Se, Co | Zn, Cu, Pb, Ag, Au, Bi, Se, Co, Hg, As, Sb, Ba | Denisová and Piercey 2022; van Olden et al. 2020; Manor et al. 2022a |  | B266543-5-1-16 | B266543-5-1-16 | drill core |  |  |  |  | ore material | drill core | drill core | mineral separate | [5 empty] | mineralisation | massive sulfide | sulfide minerals |  | tennantite | pyrite–sphalerite assemblage; pyrite–chalcopyrite–magnetite–pyrrhotite assemblage; chalcopyrite–pyrrhotite–pyrite stringer assemblage | massive sulfide lenses, stacked stratabound lenses subparallel to volcanic stratigraphy | ABM |  |  |  | magnetite, barite, carbonate, quartz, chlorite, white mica, stannite, sericite | polished thin sections (15); polished blocks (6) | EPMA | JEOL JXA-8230 Super Probe electron probe microanalyzer (EPMA) equipped with five wavelength-dispersive spectrometers (WDS) and a tungsten filament electron gun; Geo Las 193 nm excimer laser (Coherent) coupled to a Thermo Finnigan ELEMENT XR ICP-MS instrument; FEI MLA 650FEG instrument equipped with dual Bruker 5th generation XFlash SDD X-ray detectors | Memorial University; Micro Analysis Facility at MUN-CREAIT | EPMA: accelerating voltage of 25 kV, a 2-nA beam current, focused to 1 µm, with elemental counting times between 5 and 30 s. LA-ICP-MS: spot diameter of 20 µm for galena and 30 µm for all other sulfides at a repetition rate of 5 Hz with an energy density of 3 J/cm2; gas blank analyzed for 30 s, followed by 40 s of ablation; ThO/Th ratio of < 0.3% | Natural and synthetic standards for EPMA: sphalerite (Zn Kα), rhodonite (Mn Kα), pentlandite (Ni Kα), stibnite (Sb Lα), silver (Ag Lα), cadmium (Cd Lα), cinnabar (Hg Mα), bismuth (Bi Mα), galena (Pb Mα), pyrite (S Kα), arsenopyrite (As Lα), selenium (Se Lα), cuprite (Cu Kα), cobalt (Co Kα); LA-ICP-MS: NIST 610 (synthetic glass) and MASS-1 (pressed powder pellet) | 13708.54 |  |  |  | 1023.68 | [21 empty] | 78.74 | [5 empty] | 383.88 | [9 empty] | 460086.23 | [43 empty] | 393.72 | [15 empty] | 537758.13 |  | 275.61 | [37 empty] | 26653.22 |  |  |  |  | 2024 | Mineralium Deposita (2024) 59:473–503 |  | CAN | Yukon
| ABM deposit | ABM, Krakatoa | Seafloor hydrothermal | Volcanic-hosted massive sulfide (VMS) | Bimodal-felsic replacement-style VMS | Zn, Cu | Pb, Ag, Au, Bi, Se, Co | Zn, Cu, Pb, Ag, Au, Bi, Se, Co, Hg, As, Sb, Ba | Denisová and Piercey 2022; van Olden et al. 2020; Manor et al. 2022a |  | B266543-6-1-11 | B266543-6-1-11 | drill core |  |  |  |  | ore material | drill core | drill core | mineral separate | [5 empty] | mineralisation | massive sulfide | sulfide minerals |  | pyrite, pyrrhotite, arsenopyrite, chalcopyrite, sphalerite, galena, tennantite, tetrahedrite | pyrite–sphalerite assemblage; pyrite–chalcopyrite–magnetite–pyrrhotite assemblage; chalcopyrite–pyrrhotite–pyrite stringer assemblage | massive sulfide lenses, stacked stratabound lenses subparallel to volcanic stratigraphy | ABM |  |  |  | magnetite, barite, carbonate, quartz, chlorite, white mica, stannite, sericite | polished thin sections (15); polished blocks (6) | EPMA | JEOL JXA-8230 Super Probe electron probe microanalyzer (EPMA) equipped with five wavelength-dispersive spectrometers (WDS) and a tungsten filament electron gun; Geo Las 193 nm excimer laser (Coherent) coupled to a Thermo Finnigan ELEMENT XR ICP-MS instrument; FEI MLA 650FEG instrument equipped with dual Bruker 5th generation XFlash SDD X-ray detectors | Memorial University; Micro Analysis Facility at MUN-CREAIT | EPMA: accelerating voltage of 25 kV, a 2-nA beam current, focused to 1 µm, with elemental counting times between 5 and 30 s. LA-ICP-MS: spot diameter of 20 µm for galena and 30 µm for all other sulfides at a repetition rate of 5 Hz with an energy density of 3 J/cm2; gas blank analyzed for 30 s, followed by 40 s of ablation; ThO/Th ratio of < 0.3% | Natural and synthetic standards for EPMA: sphalerite (Zn Kα), rhodonite (Mn Kα), pentlandite (Ni Kα), stibnite (Sb Lα), silver (Ag Lα), cadmium (Cd Lα), cinnabar (Hg Mα), bismuth (Bi Mα), galena (Pb Mα), pyrite (S Kα), arsenopyrite (As Lα), selenium (Se Lα), cuprite (Cu Kα), cobalt (Co Kα); LA-ICP-MS: NIST 610 (synthetic glass) and MASS-1 (pressed powder pellet) |  |  |  |  | 263.14 | [21 empty] | 263.14 | [15 empty] | 460919.22 | [43 empty] | 97.46 | [15 empty] | 538457.05 | [44 empty] | 2024 | Mineralium Deposita (2024) 59:473–503 |  | CAN | Yukon
| ABM deposit | ABM, Krakatoa | Seafloor hydrothermal | Volcanic-hosted massive sulfide (VMS) | Bimodal-felsic replacement-style VMS | Zn, Cu | Pb, Ag, Au, Bi, Se, Co | Zn, Cu, Pb, Ag, Au, Bi, Se, Co, Hg, As, Sb, Ba | Denisová and Piercey 2022; van Olden et al. 2020; Manor et al. 2022a |  | B266543-6-1-12 | B266543-6-1-12 | drill core |  |  |  |  | ore material | drill core | drill core | mineral separate | [5 empty] | mineralisation | massive sulfide | sulfide minerals |  | pyrite, pyrrhotite, arsenopyrite, chalcopyrite, sphalerite, galena, tennantite, tetrahedrite | pyrite–sphalerite assemblage; pyrite–chalcopyrite–magnetite–pyrrhotite assemblage; chalcopyrite–pyrrhotite–pyrite stringer assemblage | massive sulfide lenses, stacked stratabound lenses subparallel to volcanic stratigraphy | ABM |  |  |  | magnetite, barite, carbonate, quartz, chlorite, white mica, stannite, sericite | polished thin sections (15); polished blocks (6) | EPMA | JEOL JXA-8230 Super Probe electron probe microanalyzer (EPMA) equipped with five wavelength-dispersive spectrometers (WDS) and a tungsten filament electron gun; Geo Las 193 nm excimer laser (Coherent) coupled to a Thermo Finnigan ELEMENT XR ICP-MS instrument; FEI MLA 650FEG instrument equipped with dual Bruker 5th generation XFlash SDD X-ray detectors | Memorial University; Micro Analysis Facility at MUN-CREAIT | EPMA: accelerating voltage of 25 kV, a 2-nA beam current, focused to 1 µm, with elemental counting times between 5 and 30 s. LA-ICP-MS: spot diameter of 20 µm for galena and 30 µm for all other sulfides at a repetition rate of 5 Hz with an energy density of 3 J/cm2; gas blank analyzed for 30 s, followed by 40 s of ablation; ThO/Th ratio of < 0.3% | Natural and synthetic standards for EPMA: sphalerite (Zn Kα), rhodonite (Mn Kα), pentlandite (Ni Kα), stibnite (Sb Lα), silver (Ag Lα), cadmium (Cd Lα), cinnabar (Hg Mα), bismuth (Bi Mα), galena (Pb Mα), pyrite (S Kα), arsenopyrite (As Lα), selenium (Se Lα), cuprite (Cu Kα), cobalt (Co Kα); LA-ICP-MS: NIST 610 (synthetic glass) and MASS-1 (pressed powder pellet) |  |  |  |  | 136.81 | [21 empty] | 244.3 | [15 empty] | 461635.44 | [59 empty] | 537807.56 | [39 empty] | 166.12 |  |  |  |  | 2024 | Mineralium Deposita (2024) 59:473–503 |  | CAN | Yukon
| ABM deposit | ABM, Krakatoa | Seafloor hydrothermal | Volcanic-hosted massive sulfide (VMS) | Bimodal-felsic replacement-style VMS | Zn, Cu | Pb, Ag, Au, Bi, Se, Co | Zn, Cu, Pb, Ag, Au, Bi, Se, Co, Hg, As, Sb, Ba | Denisová and Piercey 2022; van Olden et al. 2020; Manor et al. 2022a |  | B2665575-10-1-13 | B2665575-10-1-13 | drill core |  |  |  |  | ore material | drill core | drill core | mineral separate | [5 empty] | mineralisation | massive sulfide | sulfide minerals |  | pyrite, pyrrhotite, arsenopyrite, chalcopyrite, sphalerite, galena, tennantite, tetrahedrite | pyrite–sphalerite assemblage; pyrite–chalcopyrite–magnetite–pyrrhotite assemblage; chalcopyrite–pyrrhotite–pyrite stringer assemblage | massive sulfide lenses, stacked stratabound lenses subparallel to volcanic stratigraphy | ABM |  |  |  | magnetite, barite, carbonate, quartz, chlorite, white mica, stannite, sericite | polished thin sections (15); polished blocks (6) | EPMA | JEOL JXA-8230 Super Probe electron probe microanalyzer (EPMA) equipped with five wavelength-dispersive spectrometers (WDS) and a tungsten filament electron gun; Geo Las 193 nm excimer laser (Coherent) coupled to a Thermo Finnigan ELEMENT XR ICP-MS instrument; FEI MLA 650FEG instrument equipped with dual Bruker 5th generation XFlash SDD X-ray detectors | Memorial University; Micro Analysis Facility at MUN-CREAIT | EPMA: accelerating voltage of 25 kV, a 2-nA beam current, focused to 1 µm, with elemental counting times between 5 and 30 s. LA-ICP-MS: spot diameter of 20 µm for galena and 30 µm for all other sulfides at a repetition rate of 5 Hz with an energy density of 3 J/cm2; gas blank analyzed for 30 s, followed by 40 s of ablation; ThO/Th ratio of < 0.3% | Natural and synthetic standards for EPMA: sphalerite (Zn Kα), rhodonite (Mn Kα), pentlandite (Ni Kα), stibnite (Sb Lα), silver (Ag Lα), cadmium (Cd Lα), cinnabar (Hg Mα), bismuth (Bi Mα), galena (Pb Mα), pyrite (S Kα), arsenopyrite (As Lα), selenium (Se Lα), cuprite (Cu Kα), cobalt (Co Kα); LA-ICP-MS: NIST 610 (synthetic glass) and MASS-1 (pressed powder pellet) |  |  |  |  | 968.8 | [21 empty] | 929.66 | [5 empty] | 283.79 | [9 empty] | 455395.94 | [43 empty] | 225.08 | [15 empty] | 537421.22 | [39 empty] | 4775.51 |  |  |  |  | 2024 | Mineralium Deposita (2024) 59:473–503 |  | CAN | Yukon
| ABM deposit | ABM, Krakatoa | Seafloor hydrothermal | Volcanic-hosted massive sulfide (VMS) | Bimodal-felsic replacement-style VMS | Zn, Cu | Pb, Ag, Au, Bi, Se, Co | Zn, Cu, Pb, Ag, Au, Bi, Se, Co, Hg, As, Sb, Ba | Denisová and Piercey 2022; van Olden et al. 2020; Manor et al. 2022a |  | B2665575-1-1-11 | B2665575-1-1-11 | drill core |  |  |  |  | ore material | drill core | drill core | mineral separate | [5 empty] | mineralisation | massive sulfide | sulfide minerals |  | pyrite, pyrrhotite, arsenopyrite, chalcopyrite, sphalerite, galena, tennantite, tetrahedrite | pyrite–sphalerite assemblage; pyrite–chalcopyrite–magnetite–pyrrhotite assemblage; chalcopyrite–pyrrhotite–pyrite stringer assemblage | massive sulfide lenses, stacked stratabound lenses subparallel to volcanic stratigraphy | ABM |  |  |  | magnetite, barite, carbonate, quartz, chlorite, white mica, stannite, sericite | polished thin sections (15); polished blocks (6) | EPMA | JEOL JXA-8230 Super Probe electron probe microanalyzer (EPMA) equipped with five wavelength-dispersive spectrometers (WDS) and a tungsten filament electron gun; Geo Las 193 nm excimer laser (Coherent) coupled to a Thermo Finnigan ELEMENT XR ICP-MS instrument; FEI MLA 650FEG instrument equipped with dual Bruker 5th generation XFlash SDD X-ray detectors | Memorial University; Micro Analysis Facility at MUN-CREAIT | EPMA: accelerating voltage of 25 kV, a 2-nA beam current, focused to 1 µm, with elemental counting times between 5 and 30 s. LA-ICP-MS: spot diameter of 20 µm for galena and 30 µm for all other sulfides at a repetition rate of 5 Hz with an energy density of 3 J/cm2; gas blank analyzed for 30 s, followed by 40 s of ablation; ThO/Th ratio of < 0.3% | Natural and synthetic standards for EPMA: sphalerite (Zn Kα), rhodonite (Mn Kα), pentlandite (Ni Kα), stibnite (Sb Lα), silver (Ag Lα), cadmium (Cd Lα), cinnabar (Hg Mα), bismuth (Bi Mα), galena (Pb Mα), pyrite (S Kα), arsenopyrite (As Lα), selenium (Se Lα), cuprite (Cu Kα), cobalt (Co Kα); LA-ICP-MS: NIST 610 (synthetic glass) and MASS-1 (pressed powder pellet) |  |  |  |  | 131.79 | [21 empty] | 618.4 | [15 empty] | 460270.47 | [59 empty] | 538979.34 | [44 empty] | 2024 | Mineralium Deposita (2024) 59:473–503 |  | CAN | Yukon
| ABM deposit | ABM, Krakatoa | Seafloor hydrothermal | Volcanic-hosted massive sulfide (VMS) | Bimodal-felsic replacement-style VMS | Zn, Cu | Pb, Ag, Au, Bi, Se, Co | Zn, Cu, Pb, Ag, Au, Bi, Se, Co, Hg, As, Sb, Ba | Denisová and Piercey 2022; van Olden et al. 2020; Manor et al. 2022a |  | B2665575-1-1-12 | B2665575-1-1-12 | drill core |  |  |  |  | ore material | drill core | drill core | mineral separate | [5 empty] | mineralisation | massive sulfide | sulfide minerals |  | pyrite, pyrrhotite, arsenopyrite, chalcopyrite, sphalerite, galena, tennantite, tetrahedrite | pyrite–sphalerite assemblage; pyrite–chalcopyrite–magnetite–pyrrhotite assemblage; chalcopyrite–pyrrhotite–pyrite stringer assemblage | massive sulfide lenses, stacked stratabound lenses subparallel to volcanic stratigraphy | ABM |  |  |  | magnetite, barite, carbonate, quartz, chlorite, white mica, stannite, sericite | polished thin sections (15); polished blocks (6) | EPMA | JEOL JXA-8230 Super Probe electron probe microanalyzer (EPMA) equipped with five wavelength-dispersive spectrometers (WDS) and a tungsten filament electron gun; Geo Las 193 nm excimer laser (Coherent) coupled to a Thermo Finnigan ELEMENT XR ICP-MS instrument; FEI MLA 650FEG instrument equipped with dual Bruker 5th generation XFlash SDD X-ray detectors | Memorial University; Micro Analysis Facility at MUN-CREAIT | EPMA: accelerating voltage of 25 kV, a 2-nA beam current, focused to 1 µm, with elemental counting times between 5 and 30 s. LA-ICP-MS: spot diameter of 20 µm for galena and 30 µm for all other sulfides at a repetition rate of 5 Hz with an energy density of 3 J/cm2; gas blank analyzed for 30 s, followed by 40 s of ablation; ThO/Th ratio of < 0.3% | Natural and synthetic standards for EPMA: sphalerite (Zn Kα), rhodonite (Mn Kα), pentlandite (Ni Kα), stibnite (Sb Lα), silver (Ag Lα), cadmium (Cd Lα), cinnabar (Hg Mα), bismuth (Bi Mα), galena (Pb Mα), pyrite (S Kα), arsenopyrite (As Lα), selenium (Se Lα), cuprite (Cu Kα), cobalt (Co Kα); LA-ICP-MS: NIST 610 (synthetic glass) and MASS-1 (pressed powder pellet) | [26 empty] | 365.59 | [15 empty] | 458346.93 | [59 empty] | 540585.93 | [39 empty] | 701.55 |  |  |  |  | 2024 | Mineralium Deposita (2024) 59:473–503 |  | CAN | Yukon
| ABM deposit | ABM, Krakatoa | Seafloor hydrothermal | Volcanic-hosted massive sulfide (VMS) | Bimodal-felsic replacement-style VMS | Zn, Cu | Pb, Ag, Au, Bi, Se, Co | Zn, Cu, Pb, Ag, Au, Bi, Se, Co, Hg, As, Sb, Ba | Denisová and Piercey 2022; van Olden et al. 2020; Manor et al. 2022a |  | B2665575-2-1-14 | B2665575-2-1-14 | drill core |  |  |  |  | ore material | drill core | drill core | mineral separate | [5 empty] | mineralisation | massive sulfide | sulfide minerals |  | pyrite, pyrrhotite, arsenopyrite, chalcopyrite, sphalerite, galena, tennantite, tetrahedrite | pyrite–sphalerite assemblage; pyrite–chalcopyrite–magnetite–pyrrhotite assemblage; chalcopyrite–pyrrhotite–pyrite stringer assemblage | massive sulfide lenses, stacked stratabound lenses subparallel to volcanic stratigraphy | ABM |  |  |  | magnetite, barite, carbonate, quartz, chlorite, white mica, stannite, sericite | polished thin sections (15); polished blocks (6) | EPMA | JEOL JXA-8230 Super Probe electron probe microanalyzer (EPMA) equipped with five wavelength-dispersive spectrometers (WDS) and a tungsten filament electron gun; Geo Las 193 nm excimer laser (Coherent) coupled to a Thermo Finnigan ELEMENT XR ICP-MS instrument; FEI MLA 650FEG instrument equipped with dual Bruker 5th generation XFlash SDD X-ray detectors | Memorial University; Micro Analysis Facility at MUN-CREAIT | EPMA: accelerating voltage of 25 kV, a 2-nA beam current, focused to 1 µm, with elemental counting times between 5 and 30 s. LA-ICP-MS: spot diameter of 20 µm for galena and 30 µm for all other sulfides at a repetition rate of 5 Hz with an energy density of 3 J/cm2; gas blank analyzed for 30 s, followed by 40 s of ablation; ThO/Th ratio of < 0.3% | Natural and synthetic standards for EPMA: sphalerite (Zn Kα), rhodonite (Mn Kα), pentlandite (Ni Kα), stibnite (Sb Lα), silver (Ag Lα), cadmium (Cd Lα), cinnabar (Hg Mα), bismuth (Bi Mα), galena (Pb Mα), pyrite (S Kα), arsenopyrite (As Lα), selenium (Se Lα), cuprite (Cu Kα), cobalt (Co Kα); LA-ICP-MS: NIST 610 (synthetic glass) and MASS-1 (pressed powder pellet) |  |  |  |  | 395.88 | [21 empty] | 484.96 | [15 empty] | 461767.63 | [43 empty] | 138.56 | [15 empty] | 537015.03 | [39 empty] | 197.94 |  |  |  |  | 2024 | Mineralium Deposita (2024) 59:473–503 |  | CAN | Yukon
| ABM deposit | ABM, Krakatoa | Seafloor hydrothermal | Volcanic-hosted massive sulfide (VMS) | Bimodal-felsic replacement-style VMS | Zn, Cu | Pb, Ag, Au, Bi, Se, Co | Zn, Cu, Pb, Ag, Au, Bi, Se, Co, Hg, As, Sb, Ba | Denisová and Piercey 2022; van Olden et al. 2020; Manor et al. 2022a |  | B2665575-2-1-15 | B2665575-2-1-15 | drill core |  |  |  |  | ore material | drill core | drill core | mineral separate | [5 empty] | mineralisation | massive sulfide | sulfide minerals |  | pyrite, pyrrhotite, arsenopyrite, chalcopyrite, sphalerite, galena, tennantite, tetrahedrite | pyrite–sphalerite assemblage; pyrite–chalcopyrite–magnetite–pyrrhotite assemblage; chalcopyrite–pyrrhotite–pyrite stringer assemblage | massive sulfide lenses, stacked stratabound lenses subparallel to volcanic stratigraphy | ABM |  |  |  | magnetite, barite, carbonate, quartz, chlorite, white mica, stannite, sericite | polished thin sections (15); polished blocks (6) | EPMA | JEOL JXA-8230 Super Probe electron probe microanalyzer (EPMA) equipped with five wavelength-dispersive spectrometers (WDS) and a tungsten filament electron gun; Geo Las 193 nm excimer laser (Coherent) coupled to a Thermo Finnigan ELEMENT XR ICP-MS instrument; FEI MLA 650FEG instrument equipped with dual Bruker 5th generation XFlash SDD X-ray detectors | Memorial University; Micro Analysis Facility at MUN-CREAIT | EPMA: accelerating voltage of 25 kV, a 2-nA beam current, focused to 1 µm, with elemental counting times between 5 and 30 s. LA-ICP-MS: spot diameter of 20 µm for galena and 30 µm for all other sulfides at a repetition rate of 5 Hz with an energy density of 3 J/cm2; gas blank analyzed for 30 s, followed by 40 s of ablation; ThO/Th ratio of < 0.3% | Natural and synthetic standards for EPMA: sphalerite (Zn Kα), rhodonite (Mn Kα), pentlandite (Ni Kα), stibnite (Sb Lα), silver (Ag Lα), cadmium (Cd Lα), cinnabar (Hg Mα), bismuth (Bi Mα), galena (Pb Mα), pyrite (S Kα), arsenopyrite (As Lα), selenium (Se Lα), cuprite (Cu Kα), cobalt (Co Kα); LA-ICP-MS: NIST 610 (synthetic glass) and MASS-1 (pressed powder pellet) |  |  |  |  | 295.01 | [21 empty] | 481.84 | [5 empty] | 127.84 | [9 empty] | 459235.16 | [59 empty] | 539850.32 | [44 empty] | 2024 | Mineralium Deposita (2024) 59:473–503 |  | CAN | Yukon
| ABM deposit | ABM, Krakatoa | Seafloor hydrothermal | Volcanic-hosted massive sulfide (VMS) | Bimodal-felsic replacement-style VMS | Zn, Cu | Pb, Ag, Au, Bi, Se, Co | Zn, Cu, Pb, Ag, Au, Bi, Se, Co, Hg, As, Sb, Ba | Denisová and Piercey 2022; van Olden et al. 2020; Manor et al. 2022a |  | B2665575-2-1-16 | B2665575-2-1-16 | drill core |  |  |  |  | ore material | drill core | drill core | mineral separate | [5 empty] | mineralisation | massive sulfide | sulfide minerals |  | pyrite, pyrrhotite, arsenopyrite, chalcopyrite, sphalerite, galena, tennantite, tetrahedrite | pyrite–sphalerite assemblage; pyrite–chalcopyrite–magnetite–pyrrhotite assemblage; chalcopyrite–pyrrhotite–pyrite stringer assemblage | massive sulfide lenses, stacked stratabound lenses subparallel to volcanic stratigraphy | ABM |  |  |  | magnetite, barite, carbonate, quartz, chlorite, white mica, stannite, sericite | polished thin sections (15); polished blocks (6) | EPMA | JEOL JXA-8230 Super Probe electron probe microanalyzer (EPMA) equipped with five wavelength-dispersive spectrometers (WDS) and a tungsten filament electron gun; Geo Las 193 nm excimer laser (Coherent) coupled to a Thermo Finnigan ELEMENT XR ICP-MS instrument; FEI MLA 650FEG instrument equipped with dual Bruker 5th generation XFlash SDD X-ray detectors | Memorial University; Micro Analysis Facility at MUN-CREAIT | EPMA: accelerating voltage of 25 kV, a 2-nA beam current, focused to 1 µm, with elemental counting times between 5 and 30 s. LA-ICP-MS: spot diameter of 20 µm for galena and 30 µm for all other sulfides at a repetition rate of 5 Hz with an energy density of 3 J/cm2; gas blank analyzed for 30 s, followed by 40 s of ablation; ThO/Th ratio of < 0.3% | Natural and synthetic standards for EPMA: sphalerite (Zn Kα), rhodonite (Mn Kα), pentlandite (Ni Kα), stibnite (Sb Lα), silver (Ag Lα), cadmium (Cd Lα), cinnabar (Hg Mα), bismuth (Bi Mα), galena (Pb Mα), pyrite (S Kα), arsenopyrite (As Lα), selenium (Se Lα), cuprite (Cu Kα), cobalt (Co Kα); LA-ICP-MS: NIST 610 (synthetic glass) and MASS-1 (pressed powder pellet) | [26 empty] | 186.42 | [5 empty] | 127.55 | [9 empty] | 461573.93 | [59 empty] | 537994.38 | [39 empty] | 117.74 |  |  |  |  | 2024 | Mineralium Deposita (2024) 59:473–503 |  | CAN | Yukon
| ABM deposit | ABM, Krakatoa | Seafloor hydrothermal | Volcanic-hosted massive sulfide (VMS) | Bimodal-felsic replacement-style VMS | Zn, Cu | Pb, Ag, Au, Bi, Se, Co | Zn, Cu, Pb, Ag, Au, Bi, Se, Co, Hg, As, Sb, Ba | Denisová and Piercey 2022; van Olden et al. 2020; Manor et al. 2022a |  | B2665575-2-1-17 | B2665575-2-1-17 | drill core |  |  |  |  | ore material | drill core | drill core | mineral separate | [5 empty] | mineralisation | massive sulfide | sulfide minerals |  | pyrite, pyrrhotite, arsenopyrite, chalcopyrite, sphalerite, galena, tennantite, tetrahedrite | pyrite–sphalerite assemblage; pyrite–chalcopyrite–magnetite–pyrrhotite assemblage; chalcopyrite–pyrrhotite–pyrite stringer assemblage | massive sulfide lenses, stacked stratabound lenses subparallel to volcanic stratigraphy | ABM |  |  |  | magnetite, barite, carbonate, quartz, chlorite, white mica, stannite, sericite | polished thin sections (15); polished blocks (6) | EPMA | JEOL JXA-8230 Super Probe electron probe microanalyzer (EPMA) equipped with five wavelength-dispersive spectrometers (WDS) and a tungsten filament electron gun; Geo Las 193 nm excimer laser (Coherent) coupled to a Thermo Finnigan ELEMENT XR ICP-MS instrument; FEI MLA 650FEG instrument equipped with dual Bruker 5th generation XFlash SDD X-ray detectors | Memorial University; Micro Analysis Facility at MUN-CREAIT | EPMA: accelerating voltage of 25 kV, a 2-nA beam current, focused to 1 µm, with elemental counting times between 5 and 30 s. LA-ICP-MS: spot diameter of 20 µm for galena and 30 µm for all other sulfides at a repetition rate of 5 Hz with an energy density of 3 J/cm2; gas blank analyzed for 30 s, followed by 40 s of ablation; ThO/Th ratio of < 0.3% | Natural and synthetic standards for EPMA: sphalerite (Zn Kα), rhodonite (Mn Kα), pentlandite (Ni Kα), stibnite (Sb Lα), silver (Ag Lα), cadmium (Cd Lα), cinnabar (Hg Mα), bismuth (Bi Mα), galena (Pb Mα), pyrite (S Kα), arsenopyrite (As Lα), selenium (Se Lα), cuprite (Cu Kα), cobalt (Co Kα); LA-ICP-MS: NIST 610 (synthetic glass) and MASS-1 (pressed powder pellet) | [26 empty] | 484.21 | [5 empty] | 59.29 | [9 empty] | 461727.73 | [43 empty] | 158.11 | [15 empty] | 537195.15 | [39 empty] | 296.45 |  |  |  |  | 2024 | Mineralium Deposita (2024) 59:473–503 |  | CAN | Yukon
| ABM deposit | ABM, Krakatoa | Seafloor hydrothermal | Volcanic-hosted massive sulfide (VMS) | Bimodal-felsic replacement-style VMS | Zn, Cu | Pb, Ag, Au, Bi, Se, Co | Zn, Cu, Pb, Ag, Au, Bi, Se, Co, Hg, As, Sb, Ba | Denisová and Piercey 2022; van Olden et al. 2020; Manor et al. 2022a |  | B2665575-2-2-13 | B2665575-2-2-13 | drill core |  |  |  |  | ore material | drill core | drill core | mineral separate | [5 empty] | mineralisation | massive sulfide | sulfide minerals |  | pyrite, pyrrhotite, arsenopyrite, chalcopyrite, sphalerite, galena, tennantite, tetrahedrite | pyrite–sphalerite assemblage; pyrite–chalcopyrite–magnetite–pyrrhotite assemblage; chalcopyrite–pyrrhotite–pyrite stringer assemblage | massive sulfide lenses, stacked stratabound lenses subparallel to volcanic stratigraphy | ABM |  |  |  | magnetite, barite, carbonate, quartz, chlorite, white mica, stannite, sericite | polished thin sections (15); polished blocks (6) | EPMA | JEOL JXA-8230 Super Probe electron probe microanalyzer (EPMA) equipped with five wavelength-dispersive spectrometers (WDS) and a tungsten filament electron gun; Geo Las 193 nm excimer laser (Coherent) coupled to a Thermo Finnigan ELEMENT XR ICP-MS instrument; FEI MLA 650FEG instrument equipped with dual Bruker 5th generation XFlash SDD X-ray detectors | Memorial University; Micro Analysis Facility at MUN-CREAIT | EPMA: accelerating voltage of 25 kV, a 2-nA beam current, focused to 1 µm, with elemental counting times between 5 and 30 s. LA-ICP-MS: spot diameter of 20 µm for galena and 30 µm for all other sulfides at a repetition rate of 5 Hz with an energy density of 3 J/cm2; gas blank analyzed for 30 s, followed by 40 s of ablation; ThO/Th ratio of < 0.3% | Natural and synthetic standards for EPMA: sphalerite (Zn Kα), rhodonite (Mn Kα), pentlandite (Ni Kα), stibnite (Sb Lα), silver (Ag Lα), cadmium (Cd Lα), cinnabar (Hg Mα), bismuth (Bi Mα), galena (Pb Mα), pyrite (S Kα), arsenopyrite (As Lα), selenium (Se Lα), cuprite (Cu Kα), cobalt (Co Kα); LA-ICP-MS: NIST 610 (synthetic glass) and MASS-1 (pressed powder pellet) |  |  |  |  | 98.03 | [21 empty] | 392.1 | [5 empty] | 127.43 | [9 empty] | 462946.26 | [43 empty] | 107.83 | [15 empty] | 536328.35 | [44 empty] | 2024 | Mineralium Deposita (2024) 59:473–503 |  | CAN | Yukon
| ABM deposit | ABM, Krakatoa | Seafloor hydrothermal | Volcanic-hosted massive sulfide (VMS) | Bimodal-felsic replacement-style VMS | Zn, Cu | Pb, Ag, Au, Bi, Se, Co | Zn, Cu, Pb, Ag, Au, Bi, Se, Co, Hg, As, Sb, Ba | Denisová and Piercey 2022; van Olden et al. 2020; Manor et al. 2022a |  | B2665575-2-2-14 | B2665575-2-2-14 | drill core |  |  |  |  | ore material | drill core | drill core | mineral separate | [5 empty] | mineralisation | massive sulfide | sulfide minerals |  | pyrite, pyrrhotite, arsenopyrite, chalcopyrite, sphalerite, galena, tennantite, tetrahedrite | pyrite–sphalerite assemblage; pyrite–chalcopyrite–magnetite–pyrrhotite assemblage; chalcopyrite–pyrrhotite–pyrite stringer assemblage | massive sulfide lenses, stacked stratabound lenses subparallel to volcanic stratigraphy | ABM |  |  |  | magnetite, barite, carbonate, quartz, chlorite, white mica, stannite, sericite | polished thin sections (15); polished blocks (6) | EPMA | JEOL JXA-8230 Super Probe electron probe microanalyzer (EPMA) equipped with five wavelength-dispersive spectrometers (WDS) and a tungsten filament electron gun; Geo Las 193 nm excimer laser (Coherent) coupled to a Thermo Finnigan ELEMENT XR ICP-MS instrument; FEI MLA 650FEG instrument equipped with dual Bruker 5th generation XFlash SDD X-ray detectors | Memorial University; Micro Analysis Facility at MUN-CREAIT | EPMA: accelerating voltage of 25 kV, a 2-nA beam current, focused to 1 µm, with elemental counting times between 5 and 30 s. LA-ICP-MS: spot diameter of 20 µm for galena and 30 µm for all other sulfides at a repetition rate of 5 Hz with an energy density of 3 J/cm2; gas blank analyzed for 30 s, followed by 40 s of ablation; ThO/Th ratio of < 0.3% | Natural and synthetic standards for EPMA: sphalerite (Zn Kα), rhodonite (Mn Kα), pentlandite (Ni Kα), stibnite (Sb Lα), silver (Ag Lα), cadmium (Cd Lα), cinnabar (Hg Mα), bismuth (Bi Mα), galena (Pb Mα), pyrite (S Kα), arsenopyrite (As Lα), selenium (Se Lα), cuprite (Cu Kα), cobalt (Co Kα); LA-ICP-MS: NIST 610 (synthetic glass) and MASS-1 (pressed powder pellet) |  |  |  |  | 7272.8 | [21 empty] | 354.77 | [15 empty] | 458275.01 | [59 empty] | 532875.43 |  | 1202.28 | [42 empty] | 2024 | Mineralium Deposita (2024) 59:473–503 |  | CAN | Yukon
| ABM deposit | ABM, Krakatoa | Seafloor hydrothermal | Volcanic-hosted massive sulfide (VMS) | Bimodal-felsic replacement-style VMS | Zn, Cu | Pb, Ag, Au, Bi, Se, Co | Zn, Cu, Pb, Ag, Au, Bi, Se, Co, Hg, As, Sb, Ba | Denisová and Piercey 2022; van Olden et al. 2020; Manor et al. 2022a |  | B2665575-2-2-15 | B2665575-2-2-15 | drill core |  |  |  |  | ore material | drill core | drill core | mineral separate | [5 empty] | mineralisation | massive sulfide | sulfide minerals |  | pyrite, pyrrhotite, arsenopyrite, chalcopyrite, sphalerite, galena, tennantite, tetrahedrite | pyrite–sphalerite assemblage; pyrite–chalcopyrite–magnetite–pyrrhotite assemblage; chalcopyrite–pyrrhotite–pyrite stringer assemblage | massive sulfide lenses, stacked stratabound lenses subparallel to volcanic stratigraphy | ABM |  |  |  | magnetite, barite, carbonate, quartz, chlorite, white mica, stannite, sericite | polished thin sections (15); polished blocks (6) | EPMA | JEOL JXA-8230 Super Probe electron probe microanalyzer (EPMA) equipped with five wavelength-dispersive spectrometers (WDS) and a tungsten filament electron gun; Geo Las 193 nm excimer laser (Coherent) coupled to a Thermo Finnigan ELEMENT XR ICP-MS instrument; FEI MLA 650FEG instrument equipped with dual Bruker 5th generation XFlash SDD X-ray detectors | Memorial University; Micro Analysis Facility at MUN-CREAIT | EPMA: accelerating voltage of 25 kV, a 2-nA beam current, focused to 1 µm, with elemental counting times between 5 and 30 s. LA-ICP-MS: spot diameter of 20 µm for galena and 30 µm for all other sulfides at a repetition rate of 5 Hz with an energy density of 3 J/cm2; gas blank analyzed for 30 s, followed by 40 s of ablation; ThO/Th ratio of < 0.3% | Natural and synthetic standards for EPMA: sphalerite (Zn Kα), rhodonite (Mn Kα), pentlandite (Ni Kα), stibnite (Sb Lα), silver (Ag Lα), cadmium (Cd Lα), cinnabar (Hg Mα), bismuth (Bi Mα), galena (Pb Mα), pyrite (S Kα), arsenopyrite (As Lα), selenium (Se Lα), cuprite (Cu Kα), cobalt (Co Kα); LA-ICP-MS: NIST 610 (synthetic glass) and MASS-1 (pressed powder pellet) |  |  |  |  | 382.3 | [21 empty] | 627.36 | [5 empty] | 68.62 | [9 empty] | 461034.76 | [59 empty] | 537886.96 | [44 empty] | 2024 | Mineralium Deposita (2024) 59:473–503 |  | CAN | Yukon
| ABM deposit | ABM, Krakatoa | Seafloor hydrothermal | Volcanic-hosted massive sulfide (VMS) | Bimodal-felsic replacement-style VMS | Zn, Cu | Pb, Ag, Au, Bi, Se, Co | Zn, Cu, Pb, Ag, Au, Bi, Se, Co, Hg, As, Sb, Ba | Denisová and Piercey 2022; van Olden et al. 2020; Manor et al. 2022a |  | B2665575-4-1-14 | B2665575-4-1-14 | drill core |  |  |  |  | ore material | drill core | drill core | mineral separate | [5 empty] | mineralisation | massive sulfide | sulfide minerals |  | pyrite, pyrrhotite, arsenopyrite, chalcopyrite, sphalerite, galena, tennantite, tetrahedrite | pyrite–sphalerite assemblage; pyrite–chalcopyrite–magnetite–pyrrhotite assemblage; chalcopyrite–pyrrhotite–pyrite stringer assemblage | massive sulfide lenses, stacked stratabound lenses subparallel to volcanic stratigraphy | ABM |  |  |  | magnetite, barite, carbonate, quartz, chlorite, white mica, stannite, sericite | polished thin sections (15); polished blocks (6) | EPMA | JEOL JXA-8230 Super Probe electron probe microanalyzer (EPMA) equipped with five wavelength-dispersive spectrometers (WDS) and a tungsten filament electron gun; Geo Las 193 nm excimer laser (Coherent) coupled to a Thermo Finnigan ELEMENT XR ICP-MS instrument; FEI MLA 650FEG instrument equipped with dual Bruker 5th generation XFlash SDD X-ray detectors | Memorial University; Micro Analysis Facility at MUN-CREAIT | EPMA: accelerating voltage of 25 kV, a 2-nA beam current, focused to 1 µm, with elemental counting times between 5 and 30 s. LA-ICP-MS: spot diameter of 20 µm for galena and 30 µm for all other sulfides at a repetition rate of 5 Hz with an energy density of 3 J/cm2; gas blank analyzed for 30 s, followed by 40 s of ablation; ThO/Th ratio of < 0.3% | Natural and synthetic standards for EPMA: sphalerite (Zn Kα), rhodonite (Mn Kα), pentlandite (Ni Kα), stibnite (Sb Lα), silver (Ag Lα), cadmium (Cd Lα), cinnabar (Hg Mα), bismuth (Bi Mα), galena (Pb Mα), pyrite (S Kα), arsenopyrite (As Lα), selenium (Se Lα), cuprite (Cu Kα), cobalt (Co Kα); LA-ICP-MS: NIST 610 (synthetic glass) and MASS-1 (pressed powder pellet) | [26 empty] | 295.59 | [5 empty] | 305.44 | [9 empty] | 461874.21 | [43 empty] | 1271.02 | [15 empty] | 535258.6 |  | 78.82 | [37 empty] | 59.12 |  |  |  |  | 2024 | Mineralium Deposita (2024) 59:473–503 |  | CAN | Yukon
| ABM deposit | ABM, Krakatoa | Seafloor hydrothermal | Volcanic-hosted massive sulfide (VMS) | Bimodal-felsic replacement-style VMS | Zn, Cu | Pb, Ag, Au, Bi, Se, Co | Zn, Cu, Pb, Ag, Au, Bi, Se, Co, Hg, As, Sb, Ba | Denisová and Piercey 2022; van Olden et al. 2020; Manor et al. 2022a |  | B2665575-4-1-23 | B2665575-4-1-23 | drill core |  |  |  |  | ore material | drill core | drill core | mineral separate | [5 empty] | mineralisation | massive sulfide | sulfide minerals |  | pyrite, pyrrhotite, arsenopyrite, chalcopyrite, sphalerite, galena, tennantite, tetrahedrite | pyrite–sphalerite assemblage; pyrite–chalcopyrite–magnetite–pyrrhotite assemblage; chalcopyrite–pyrrhotite–pyrite stringer assemblage | massive sulfide lenses, stacked stratabound lenses subparallel to volcanic stratigraphy | ABM |  |  |  | magnetite, barite, carbonate, quartz, chlorite, white mica, stannite, sericite | polished thin sections (15); polished blocks (6) | EPMA | JEOL JXA-8230 Super Probe electron probe microanalyzer (EPMA) equipped with five wavelength-dispersive spectrometers (WDS) and a tungsten filament electron gun; Geo Las 193 nm excimer laser (Coherent) coupled to a Thermo Finnigan ELEMENT XR ICP-MS instrument; FEI MLA 650FEG instrument equipped with dual Bruker 5th generation XFlash SDD X-ray detectors | Memorial University; Micro Analysis Facility at MUN-CREAIT | EPMA: accelerating voltage of 25 kV, a 2-nA beam current, focused to 1 µm, with elemental counting times between 5 and 30 s. LA-ICP-MS: spot diameter of 20 µm for galena and 30 µm for all other sulfides at a repetition rate of 5 Hz with an energy density of 3 J/cm2; gas blank analyzed for 30 s, followed by 40 s of ablation; ThO/Th ratio of < 0.3% | Natural and synthetic standards for EPMA: sphalerite (Zn Kα), rhodonite (Mn Kα), pentlandite (Ni Kα), stibnite (Sb Lα), silver (Ag Lα), cadmium (Cd Lα), cinnabar (Hg Mα), bismuth (Bi Mα), galena (Pb Mα), pyrite (S Kα), arsenopyrite (As Lα), selenium (Se Lα), cuprite (Cu Kα), cobalt (Co Kα); LA-ICP-MS: NIST 610 (synthetic glass) and MASS-1 (pressed powder pellet) |  |  |  |  | 256.45 | [21 empty] | 1124.45 | [5 empty] | 374.82 | [9 empty] | 455076.3 | [43 empty] | 315.63 | [15 empty] | 542832.62 | [44 empty] | 2024 | Mineralium Deposita (2024) 59:473–503 |  | CAN | Yukon
| ABM deposit | ABM, Krakatoa | Seafloor hydrothermal | Volcanic-hosted massive sulfide (VMS) | Bimodal-felsic replacement-style VMS | Zn, Cu | Pb, Ag, Au, Bi, Se, Co | Zn, Cu, Pb, Ag, Au, Bi, Se, Co, Hg, As, Sb, Ba | Denisová and Piercey 2022; van Olden et al. 2020; Manor et al. 2022a |  | B2665575-4-1-24 | B2665575-4-1-24 | drill core |  |  |  |  | ore material | drill core | drill core | mineral separate | [5 empty] | mineralisation | massive sulfide | sulfide minerals |  | pyrite, pyrrhotite, arsenopyrite, chalcopyrite, sphalerite, galena, tennantite, tetrahedrite | pyrite–sphalerite assemblage; pyrite–chalcopyrite–magnetite–pyrrhotite assemblage; chalcopyrite–pyrrhotite–pyrite stringer assemblage | massive sulfide lenses, stacked stratabound lenses subparallel to volcanic stratigraphy | ABM |  |  |  | magnetite, barite, carbonate, quartz, chlorite, white mica, stannite, sericite | polished thin sections (15); polished blocks (6) | EPMA | JEOL JXA-8230 Super Probe electron probe microanalyzer (EPMA) equipped with five wavelength-dispersive spectrometers (WDS) and a tungsten filament electron gun; Geo Las 193 nm excimer laser (Coherent) coupled to a Thermo Finnigan ELEMENT XR ICP-MS instrument; FEI MLA 650FEG instrument equipped with dual Bruker 5th generation XFlash SDD X-ray detectors | Memorial University; Micro Analysis Facility at MUN-CREAIT | EPMA: accelerating voltage of 25 kV, a 2-nA beam current, focused to 1 µm, with elemental counting times between 5 and 30 s. LA-ICP-MS: spot diameter of 20 µm for galena and 30 µm for all other sulfides at a repetition rate of 5 Hz with an energy density of 3 J/cm2; gas blank analyzed for 30 s, followed by 40 s of ablation; ThO/Th ratio of < 0.3% | Natural and synthetic standards for EPMA: sphalerite (Zn Kα), rhodonite (Mn Kα), pentlandite (Ni Kα), stibnite (Sb Lα), silver (Ag Lα), cadmium (Cd Lα), cinnabar (Hg Mα), bismuth (Bi Mα), galena (Pb Mα), pyrite (S Kα), arsenopyrite (As Lα), selenium (Se Lα), cuprite (Cu Kα), cobalt (Co Kα); LA-ICP-MS: NIST 610 (synthetic glass) and MASS-1 (pressed powder pellet) |  |  |  |  | 1121.89 | [21 empty] | 1073.11 | [5 empty] | 156.09 | [9 empty] | 459709.69 | [59 empty] | 537939.23 | [44 empty] | 2024 | Mineralium Deposita (2024) 59:473–503 |  | CAN | Yukon
| ABM deposit | ABM, Krakatoa | Seafloor hydrothermal | Volcanic-hosted massive sulfide (VMS) | Bimodal-felsic replacement-style VMS | Zn, Cu | Pb, Ag, Au, Bi, Se, Co | Zn, Cu, Pb, Ag, Au, Bi, Se, Co, Hg, As, Sb, Ba | Denisová and Piercey 2022; van Olden et al. 2020; Manor et al. 2022a |  | B2665575-4-1-3 | B2665575-4-1-3 | drill core |  |  |  |  | ore material | drill core | drill core | mineral separate | [5 empty] | mineralisation | massive sulfide | sulfide minerals |  | pyrite, pyrrhotite, arsenopyrite, chalcopyrite, sphalerite, galena, tennantite, tetrahedrite | pyrite–sphalerite assemblage; pyrite–chalcopyrite–magnetite–pyrrhotite assemblage; chalcopyrite–pyrrhotite–pyrite stringer assemblage | massive sulfide lenses, stacked stratabound lenses subparallel to volcanic stratigraphy | ABM |  |  |  | magnetite, barite, carbonate, quartz, chlorite, white mica, stannite, sericite | polished thin sections (15); polished blocks (6) | EPMA | JEOL JXA-8230 Super Probe electron probe microanalyzer (EPMA) equipped with five wavelength-dispersive spectrometers (WDS) and a tungsten filament electron gun; Geo Las 193 nm excimer laser (Coherent) coupled to a Thermo Finnigan ELEMENT XR ICP-MS instrument; FEI MLA 650FEG instrument equipped with dual Bruker 5th generation XFlash SDD X-ray detectors | Memorial University; Micro Analysis Facility at MUN-CREAIT | EPMA: accelerating voltage of 25 kV, a 2-nA beam current, focused to 1 µm, with elemental counting times between 5 and 30 s. LA-ICP-MS: spot diameter of 20 µm for galena and 30 µm for all other sulfides at a repetition rate of 5 Hz with an energy density of 3 J/cm2; gas blank analyzed for 30 s, followed by 40 s of ablation; ThO/Th ratio of < 0.3% | Natural and synthetic standards for EPMA: sphalerite (Zn Kα), rhodonite (Mn Kα), pentlandite (Ni Kα), stibnite (Sb Lα), silver (Ag Lα), cadmium (Cd Lα), cinnabar (Hg Mα), bismuth (Bi Mα), galena (Pb Mα), pyrite (S Kα), arsenopyrite (As Lα), selenium (Se Lα), cuprite (Cu Kα), cobalt (Co Kα); LA-ICP-MS: NIST 610 (synthetic glass) and MASS-1 (pressed powder pellet) |  |  |  |  | 273.16 | [21 empty] | 643.87 | [5 empty] | 614.6 | [9 empty] | 461157.99 | [59 empty] | 537310.37 | [44 empty] | 2024 | Mineralium Deposita (2024) 59:473–503 |  | CAN | Yukon
| ABM deposit | ABM, Krakatoa | Seafloor hydrothermal | Volcanic-hosted massive sulfide (VMS) | Bimodal-felsic replacement-style VMS | Zn, Cu | Pb, Ag, Au, Bi, Se, Co | Zn, Cu, Pb, Ag, Au, Bi, Se, Co, Hg, As, Sb, Ba | Denisová and Piercey 2022; van Olden et al. 2020; Manor et al. 2022a |  | B2665575-4-1-5 | B2665575-4-1-5 | drill core |  |  |  |  | ore material | drill core | drill core | mineral separate | [5 empty] | mineralisation | massive sulfide | sulfide minerals |  | pyrite, pyrrhotite, arsenopyrite, chalcopyrite, sphalerite, galena, tennantite, tetrahedrite | pyrite–sphalerite assemblage; pyrite–chalcopyrite–magnetite–pyrrhotite assemblage; chalcopyrite–pyrrhotite–pyrite stringer assemblage | massive sulfide lenses, stacked stratabound lenses subparallel to volcanic stratigraphy | ABM |  |  |  | magnetite, barite, carbonate, quartz, chlorite, white mica, stannite, sericite | polished thin sections (15); polished blocks (6) | EPMA | JEOL JXA-8230 Super Probe electron probe microanalyzer (EPMA) equipped with five wavelength-dispersive spectrometers (WDS) and a tungsten filament electron gun; Geo Las 193 nm excimer laser (Coherent) coupled to a Thermo Finnigan ELEMENT XR ICP-MS instrument; FEI MLA 650FEG instrument equipped with dual Bruker 5th generation XFlash SDD X-ray detectors | Memorial University; Micro Analysis Facility at MUN-CREAIT | EPMA: accelerating voltage of 25 kV, a 2-nA beam current, focused to 1 µm, with elemental counting times between 5 and 30 s. LA-ICP-MS: spot diameter of 20 µm for galena and 30 µm for all other sulfides at a repetition rate of 5 Hz with an energy density of 3 J/cm2; gas blank analyzed for 30 s, followed by 40 s of ablation; ThO/Th ratio of < 0.3% | Natural and synthetic standards for EPMA: sphalerite (Zn Kα), rhodonite (Mn Kα), pentlandite (Ni Kα), stibnite (Sb Lα), silver (Ag Lα), cadmium (Cd Lα), cinnabar (Hg Mα), bismuth (Bi Mα), galena (Pb Mα), pyrite (S Kα), arsenopyrite (As Lα), selenium (Se Lα), cuprite (Cu Kα), cobalt (Co Kα); LA-ICP-MS: NIST 610 (synthetic glass) and MASS-1 (pressed powder pellet) |  |  |  |  | 420.33 | [21 empty] | 1251.21 | [15 empty] | 460278.98 | [59 empty] | 538010.38 | [44 empty] | 2024 | Mineralium Deposita (2024) 59:473–503 |  | CAN | Yukon
| ABM deposit | ABM, Krakatoa | Seafloor hydrothermal | Volcanic-hosted massive sulfide (VMS) | Bimodal-felsic replacement-style VMS | Zn, Cu | Pb, Ag, Au, Bi, Se, Co | Zn, Cu, Pb, Ag, Au, Bi, Se, Co, Hg, As, Sb, Ba | Denisová and Piercey 2022; van Olden et al. 2020; Manor et al. 2022a |  | B266585-1-1-10 | B266585-1-1-10 | drill core |  |  |  |  | ore material | drill core | drill core | mineral separate | [5 empty] | mineralisation | massive sulfide | sulfide minerals |  | pyrite, pyrrhotite, arsenopyrite, chalcopyrite, sphalerite, galena, tennantite, tetrahedrite | pyrite–sphalerite assemblage; pyrite–chalcopyrite–magnetite–pyrrhotite assemblage; chalcopyrite–pyrrhotite–pyrite stringer assemblage | massive sulfide lenses, stacked stratabound lenses subparallel to volcanic stratigraphy | ABM |  |  |  | magnetite, barite, carbonate, quartz, chlorite, white mica, stannite, sericite | polished thin sections (15); polished blocks (6) | EPMA | JEOL JXA-8230 Super Probe electron probe microanalyzer (EPMA) equipped with five wavelength-dispersive spectrometers (WDS) and a tungsten filament electron gun; Geo Las 193 nm excimer laser (Coherent) coupled to a Thermo Finnigan ELEMENT XR ICP-MS instrument; FEI MLA 650FEG instrument equipped with dual Bruker 5th generation XFlash SDD X-ray detectors | Memorial University; Micro Analysis Facility at MUN-CREAIT | EPMA: accelerating voltage of 25 kV, a 2-nA beam current, focused to 1 µm, with elemental counting times between 5 and 30 s. LA-ICP-MS: spot diameter of 20 µm for galena and 30 µm for all other sulfides at a repetition rate of 5 Hz with an energy density of 3 J/cm2; gas blank analyzed for 30 s, followed by 40 s of ablation; ThO/Th ratio of < 0.3% | Natural and synthetic standards for EPMA: sphalerite (Zn Kα), rhodonite (Mn Kα), pentlandite (Ni Kα), stibnite (Sb Lα), silver (Ag Lα), cadmium (Cd Lα), cinnabar (Hg Mα), bismuth (Bi Mα), galena (Pb Mα), pyrite (S Kα), arsenopyrite (As Lα), selenium (Se Lα), cuprite (Cu Kα), cobalt (Co Kα); LA-ICP-MS: NIST 610 (synthetic glass) and MASS-1 (pressed powder pellet) |  |  |  |  | 176.69 | [21 empty] | 206.14 | [15 empty] | 459061.77 | [43 empty] | 68.71 | [15 empty] | 535804.39 | [39 empty] | 4593.96 |  |  |  |  | 2024 | Mineralium Deposita (2024) 59:473–503 |  | CAN | Yukon
| ABM deposit | ABM, Krakatoa | Seafloor hydrothermal | Volcanic-hosted massive sulfide (VMS) | Bimodal-felsic replacement-style VMS | Zn, Cu | Pb, Ag, Au, Bi, Se, Co | Zn, Cu, Pb, Ag, Au, Bi, Se, Co, Hg, As, Sb, Ba | Denisová and Piercey 2022; van Olden et al. 2020; Manor et al. 2022a |  | B266585-1-1-9 | B266585-1-1-9 | drill core |  |  |  |  | ore material | drill core | drill core | mineral separate | [5 empty] | mineralisation | massive sulfide | sulfide minerals |  | pyrite, pyrrhotite, arsenopyrite, chalcopyrite, sphalerite, galena, tennantite, tetrahedrite | pyrite–sphalerite assemblage; pyrite–chalcopyrite–magnetite–pyrrhotite assemblage; chalcopyrite–pyrrhotite–pyrite stringer assemblage | massive sulfide lenses, stacked stratabound lenses subparallel to volcanic stratigraphy | ABM |  |  |  | magnetite, barite, carbonate, quartz, chlorite, white mica, stannite, sericite | polished thin sections (15); polished blocks (6) | EPMA | JEOL JXA-8230 Super Probe electron probe microanalyzer (EPMA) equipped with five wavelength-dispersive spectrometers (WDS) and a tungsten filament electron gun; Geo Las 193 nm excimer laser (Coherent) coupled to a Thermo Finnigan ELEMENT XR ICP-MS instrument; FEI MLA 650FEG instrument equipped with dual Bruker 5th generation XFlash SDD X-ray detectors | Memorial University; Micro Analysis Facility at MUN-CREAIT | EPMA: accelerating voltage of 25 kV, a 2-nA beam current, focused to 1 µm, with elemental counting times between 5 and 30 s. LA-ICP-MS: spot diameter of 20 µm for galena and 30 µm for all other sulfides at a repetition rate of 5 Hz with an energy density of 3 J/cm2; gas blank analyzed for 30 s, followed by 40 s of ablation; ThO/Th ratio of < 0.3% | Natural and synthetic standards for EPMA: sphalerite (Zn Kα), rhodonite (Mn Kα), pentlandite (Ni Kα), stibnite (Sb Lα), silver (Ag Lα), cadmium (Cd Lα), cinnabar (Hg Mα), bismuth (Bi Mα), galena (Pb Mα), pyrite (S Kα), arsenopyrite (As Lα), selenium (Se Lα), cuprite (Cu Kα), cobalt (Co Kα); LA-ICP-MS: NIST 610 (synthetic glass) and MASS-1 (pressed powder pellet) | [26 empty] | 176.62 | [15 empty] | 460153.46 | [59 empty] | 539120.45 | [39 empty] | 549.47 |  |  |  |  | 2024 | Mineralium Deposita (2024) 59:473–503 |  | CAN | Yukon
| ABM deposit | ABM, Krakatoa | Seafloor hydrothermal | Volcanic-hosted massive sulfide (VMS) | Bimodal-felsic replacement-style VMS | Zn, Cu | Pb, Ag, Au, Bi, Se, Co | Zn, Cu, Pb, Ag, Au, Bi, Se, Co, Hg, As, Sb, Ba | Denisová and Piercey 2022; van Olden et al. 2020; Manor et al. 2022a |  | B266585-2-1-11 | B266585-2-1-11 | drill core |  |  |  |  | ore material | drill core | drill core | mineral separate | [5 empty] | mineralisation | massive sulfide | sulfide minerals |  | pyrite, pyrrhotite, arsenopyrite, chalcopyrite, sphalerite, galena, tennantite, tetrahedrite | pyrite–sphalerite assemblage; pyrite–chalcopyrite–magnetite–pyrrhotite assemblage; chalcopyrite–pyrrhotite–pyrite stringer assemblage | massive sulfide lenses, stacked stratabound lenses subparallel to volcanic stratigraphy | ABM |  |  |  | magnetite, barite, carbonate, quartz, chlorite, white mica, stannite, sericite | polished thin sections (15); polished blocks (6) | EPMA | JEOL JXA-8230 Super Probe electron probe microanalyzer (EPMA) equipped with five wavelength-dispersive spectrometers (WDS) and a tungsten filament electron gun; Geo Las 193 nm excimer laser (Coherent) coupled to a Thermo Finnigan ELEMENT XR ICP-MS instrument; FEI MLA 650FEG instrument equipped with dual Bruker 5th generation XFlash SDD X-ray detectors | Memorial University; Micro Analysis Facility at MUN-CREAIT | EPMA: accelerating voltage of 25 kV, a 2-nA beam current, focused to 1 µm, with elemental counting times between 5 and 30 s. LA-ICP-MS: spot diameter of 20 µm for galena and 30 µm for all other sulfides at a repetition rate of 5 Hz with an energy density of 3 J/cm2; gas blank analyzed for 30 s, followed by 40 s of ablation; ThO/Th ratio of < 0.3% | Natural and synthetic standards for EPMA: sphalerite (Zn Kα), rhodonite (Mn Kα), pentlandite (Ni Kα), stibnite (Sb Lα), silver (Ag Lα), cadmium (Cd Lα), cinnabar (Hg Mα), bismuth (Bi Mα), galena (Pb Mα), pyrite (S Kα), arsenopyrite (As Lα), selenium (Se Lα), cuprite (Cu Kα), cobalt (Co Kα); LA-ICP-MS: NIST 610 (synthetic glass) and MASS-1 (pressed powder pellet) |  |  |  |  | 311.65 | [21 empty] | 204.52 | [15 empty] | 459709.78 | [43 empty] | 204.52 | [15 empty] | 536540.71 | [39 empty] | 2950.92 |  |  |  |  | 2024 | Mineralium Deposita (2024) 59:473–503 |  | CAN | Yukon
| ABM deposit | ABM, Krakatoa | Seafloor hydrothermal | Volcanic-hosted massive sulfide (VMS) | Bimodal-felsic replacement-style VMS | Zn, Cu | Pb, Ag, Au, Bi, Se, Co | Zn, Cu, Pb, Ag, Au, Bi, Se, Co, Hg, As, Sb, Ba | Denisová and Piercey 2022; van Olden et al. 2020; Manor et al. 2022a |  | B266585-2-1-6 | B266585-2-1-6 | drill core |  |  |  |  | ore material | drill core | drill core | mineral separate | [5 empty] | mineralisation | massive sulfide | sulfide minerals |  | pyrite, pyrrhotite, arsenopyrite, chalcopyrite, sphalerite, galena, tennantite, tetrahedrite | pyrite–sphalerite assemblage; pyrite–chalcopyrite–magnetite–pyrrhotite assemblage; chalcopyrite–pyrrhotite–pyrite stringer assemblage | massive sulfide lenses, stacked stratabound lenses subparallel to volcanic stratigraphy | ABM |  |  |  | magnetite, barite, carbonate, quartz, chlorite, white mica, stannite, sericite | polished thin sections (15); polished blocks (6) | EPMA | JEOL JXA-8230 Super Probe electron probe microanalyzer (EPMA) equipped with five wavelength-dispersive spectrometers (WDS) and a tungsten filament electron gun; Geo Las 193 nm excimer laser (Coherent) coupled to a Thermo Finnigan ELEMENT XR ICP-MS instrument; FEI MLA 650FEG instrument equipped with dual Bruker 5th generation XFlash SDD X-ray detectors | Memorial University; Micro Analysis Facility at MUN-CREAIT | EPMA: accelerating voltage of 25 kV, a 2-nA beam current, focused to 1 µm, with elemental counting times between 5 and 30 s. LA-ICP-MS: spot diameter of 20 µm for galena and 30 µm for all other sulfides at a repetition rate of 5 Hz with an energy density of 3 J/cm2; gas blank analyzed for 30 s, followed by 40 s of ablation; ThO/Th ratio of < 0.3% | Natural and synthetic standards for EPMA: sphalerite (Zn Kα), rhodonite (Mn Kα), pentlandite (Ni Kα), stibnite (Sb Lα), silver (Ag Lα), cadmium (Cd Lα), cinnabar (Hg Mα), bismuth (Bi Mα), galena (Pb Mα), pyrite (S Kα), arsenopyrite (As Lα), selenium (Se Lα), cuprite (Cu Kα), cobalt (Co Kα); LA-ICP-MS: NIST 610 (synthetic glass) and MASS-1 (pressed powder pellet) |  |  |  |  | 6068.73 | [21 empty] | 156.61 | [15 empty] | 459500.99 | [43 empty] | 127.25 | [15 empty] | 532492.2 | [39 empty] | 1605.28 |  |  |  |  | 2024 | Mineralium Deposita (2024) 59:473–503 |  | CAN | Yukon
| ABM deposit | ABM, Krakatoa | Seafloor hydrothermal | Volcanic-hosted massive sulfide (VMS) | Bimodal-felsic replacement-style VMS | Zn, Cu | Pb, Ag, Au, Bi, Se, Co | Zn, Cu, Pb, Ag, Au, Bi, Se, Co, Hg, As, Sb, Ba | Denisová and Piercey 2022; van Olden et al. 2020; Manor et al. 2022a |  | B266585-2-1-7 | B266585-2-1-7 | drill core |  |  |  |  | ore material | drill core | drill core | mineral separate | [5 empty] | mineralisation | massive sulfide | sulfide minerals |  | pyrite, pyrrhotite, arsenopyrite, chalcopyrite, sphalerite, galena, tennantite, tetrahedrite | pyrite–sphalerite assemblage; pyrite–chalcopyrite–magnetite–pyrrhotite assemblage; chalcopyrite–pyrrhotite–pyrite stringer assemblage | massive sulfide lenses, stacked stratabound lenses subparallel to volcanic stratigraphy | ABM |  |  |  | magnetite, barite, carbonate, quartz, chlorite, white mica, stannite, sericite | polished thin sections (15); polished blocks (6) | EPMA | JEOL JXA-8230 Super Probe electron probe microanalyzer (EPMA) equipped with five wavelength-dispersive spectrometers (WDS) and a tungsten filament electron gun; Geo Las 193 nm excimer laser (Coherent) coupled to a Thermo Finnigan ELEMENT XR ICP-MS instrument; FEI MLA 650FEG instrument equipped with dual Bruker 5th generation XFlash SDD X-ray detectors | Memorial University; Micro Analysis Facility at MUN-CREAIT | EPMA: accelerating voltage of 25 kV, a 2-nA beam current, focused to 1 µm, with elemental counting times between 5 and 30 s. LA-ICP-MS: spot diameter of 20 µm for galena and 30 µm for all other sulfides at a repetition rate of 5 Hz with an energy density of 3 J/cm2; gas blank analyzed for 30 s, followed by 40 s of ablation; ThO/Th ratio of < 0.3% | Natural and synthetic standards for EPMA: sphalerite (Zn Kα), rhodonite (Mn Kα), pentlandite (Ni Kα), stibnite (Sb Lα), silver (Ag Lα), cadmium (Cd Lα), cinnabar (Hg Mα), bismuth (Bi Mα), galena (Pb Mα), pyrite (S Kα), arsenopyrite (As Lα), selenium (Se Lα), cuprite (Cu Kα), cobalt (Co Kα); LA-ICP-MS: NIST 610 (synthetic glass) and MASS-1 (pressed powder pellet) |  |  |  |  | 5180.22 | [21 empty] | 295.45 | [15 empty] | 460311.21 | [59 empty] | 534035.85 |  | 128.03 | [42 empty] | 2024 | Mineralium Deposita (2024) 59:473–503 |  | CAN | Yukon
| ABM deposit | ABM, Krakatoa | Seafloor hydrothermal | Volcanic-hosted massive sulfide (VMS) | Bimodal-felsic replacement-style VMS | Zn, Cu | Pb, Ag, Au, Bi, Se, Co | Zn, Cu, Pb, Ag, Au, Bi, Se, Co, Hg, As, Sb, Ba | Denisová and Piercey 2022; van Olden et al. 2020; Manor et al. 2022a |  | B266585-6-1-1 | B266585-6-1-1 | drill core |  |  |  |  | ore material | drill core | drill core | mineral separate | [5 empty] | mineralisation | massive sulfide | sulfide minerals |  | pyrite, pyrrhotite, arsenopyrite, chalcopyrite, sphalerite, galena, tennantite, tetrahedrite | pyrite–sphalerite assemblage; pyrite–chalcopyrite–magnetite–pyrrhotite assemblage; chalcopyrite–pyrrhotite–pyrite stringer assemblage | massive sulfide lenses, stacked stratabound lenses subparallel to volcanic stratigraphy | ABM |  |  |  | magnetite, barite, carbonate, quartz, chlorite, white mica, stannite, sericite | polished thin sections (15); polished blocks (6) | EPMA | JEOL JXA-8230 Super Probe electron probe microanalyzer (EPMA) equipped with five wavelength-dispersive spectrometers (WDS) and a tungsten filament electron gun; Geo Las 193 nm excimer laser (Coherent) coupled to a Thermo Finnigan ELEMENT XR ICP-MS instrument; FEI MLA 650FEG instrument equipped with dual Bruker 5th generation XFlash SDD X-ray detectors | Memorial University; Micro Analysis Facility at MUN-CREAIT | EPMA: accelerating voltage of 25 kV, a 2-nA beam current, focused to 1 µm, with elemental counting times between 5 and 30 s. LA-ICP-MS: spot diameter of 20 µm for galena and 30 µm for all other sulfides at a repetition rate of 5 Hz with an energy density of 3 J/cm2; gas blank analyzed for 30 s, followed by 40 s of ablation; ThO/Th ratio of < 0.3% | Natural and synthetic standards for EPMA: sphalerite (Zn Kα), rhodonite (Mn Kα), pentlandite (Ni Kα), stibnite (Sb Lα), silver (Ag Lα), cadmium (Cd Lα), cinnabar (Hg Mα), bismuth (Bi Mα), galena (Pb Mα), pyrite (S Kα), arsenopyrite (As Lα), selenium (Se Lα), cuprite (Cu Kα), cobalt (Co Kα); LA-ICP-MS: NIST 610 (synthetic glass) and MASS-1 (pressed powder pellet) | [26 empty] | 292.26 | [15 empty] | 460603.99 | [43 empty] | 302 | [15 empty] | 536415.01 | [39 empty] | 2357.53 |  |  |  |  | 2024 | Mineralium Deposita (2024) 59:473–503 |  | CAN | Yukon
| ABM deposit | ABM, Krakatoa | Seafloor hydrothermal | Volcanic-hosted massive sulfide (VMS) | Bimodal-felsic replacement-style VMS | Zn, Cu | Pb, Ag, Au, Bi, Se, Co | Zn, Cu, Pb, Ag, Au, Bi, Se, Co, Hg, As, Sb, Ba | Denisová and Piercey 2022; van Olden et al. 2020; Manor et al. 2022a |  | B266585-6-1-12 | B266585-6-1-12 | drill core |  |  |  |  | ore material | drill core | drill core | mineral separate | [5 empty] | mineralisation | massive sulfide | sulfide minerals |  | pyrite, pyrrhotite, arsenopyrite, chalcopyrite, sphalerite, galena, tennantite, tetrahedrite | pyrite–sphalerite assemblage; pyrite–chalcopyrite–magnetite–pyrrhotite assemblage; chalcopyrite–pyrrhotite–pyrite stringer assemblage | massive sulfide lenses, stacked stratabound lenses subparallel to volcanic stratigraphy | ABM |  |  |  | magnetite, barite, carbonate, quartz, chlorite, white mica, stannite, sericite | polished thin sections (15); polished blocks (6) | EPMA | JEOL JXA-8230 Super Probe electron probe microanalyzer (EPMA) equipped with five wavelength-dispersive spectrometers (WDS) and a tungsten filament electron gun; Geo Las 193 nm excimer laser (Coherent) coupled to a Thermo Finnigan ELEMENT XR ICP-MS instrument; FEI MLA 650FEG instrument equipped with dual Bruker 5th generation XFlash SDD X-ray detectors | Memorial University; Micro Analysis Facility at MUN-CREAIT | EPMA: accelerating voltage of 25 kV, a 2-nA beam current, focused to 1 µm, with elemental counting times between 5 and 30 s. LA-ICP-MS: spot diameter of 20 µm for galena and 30 µm for all other sulfides at a repetition rate of 5 Hz with an energy density of 3 J/cm2; gas blank analyzed for 30 s, followed by 40 s of ablation; ThO/Th ratio of < 0.3% | Natural and synthetic standards for EPMA: sphalerite (Zn Kα), rhodonite (Mn Kα), pentlandite (Ni Kα), stibnite (Sb Lα), silver (Ag Lα), cadmium (Cd Lα), cinnabar (Hg Mα), bismuth (Bi Mα), galena (Pb Mα), pyrite (S Kα), arsenopyrite (As Lα), selenium (Se Lα), cuprite (Cu Kα), cobalt (Co Kα); LA-ICP-MS: NIST 610 (synthetic glass) and MASS-1 (pressed powder pellet) |  |  |  |  | 185.91 | [21 empty] | 225.04 | [15 empty] | 461850.06 | [59 empty] | 537523.73 | [39 empty] | 215.26 |  |  |  |  | 2024 | Mineralium Deposita (2024) 59:473–503 |  | CAN | Yukon
| ABM deposit | ABM, Krakatoa | Seafloor hydrothermal | Volcanic-hosted massive sulfide (VMS) | Bimodal-felsic replacement-style VMS | Zn, Cu | Pb, Ag, Au, Bi, Se, Co | Zn, Cu, Pb, Ag, Au, Bi, Se, Co, Hg, As, Sb, Ba | Denisová and Piercey 2022; van Olden et al. 2020; Manor et al. 2022a |  | B266585-6-1-5 | B266585-6-1-5 | drill core |  |  |  |  | ore material | drill core | drill core | mineral separate | [5 empty] | mineralisation | massive sulfide | sulfide minerals |  | pyrite, pyrrhotite, arsenopyrite, chalcopyrite, sphalerite, galena, tennantite, tetrahedrite | pyrite–sphalerite assemblage; pyrite–chalcopyrite–magnetite–pyrrhotite assemblage; chalcopyrite–pyrrhotite–pyrite stringer assemblage | massive sulfide lenses, stacked stratabound lenses subparallel to volcanic stratigraphy | ABM |  |  |  | magnetite, barite, carbonate, quartz, chlorite, white mica, stannite, sericite | polished thin sections (15); polished blocks (6) | EPMA | JEOL JXA-8230 Super Probe electron probe microanalyzer (EPMA) equipped with five wavelength-dispersive spectrometers (WDS) and a tungsten filament electron gun; Geo Las 193 nm excimer laser (Coherent) coupled to a Thermo Finnigan ELEMENT XR ICP-MS instrument; FEI MLA 650FEG instrument equipped with dual Bruker 5th generation XFlash SDD X-ray detectors | Memorial University; Micro Analysis Facility at MUN-CREAIT | EPMA: accelerating voltage of 25 kV, a 2-nA beam current, focused to 1 µm, with elemental counting times between 5 and 30 s. LA-ICP-MS: spot diameter of 20 µm for galena and 30 µm for all other sulfides at a repetition rate of 5 Hz with an energy density of 3 J/cm2; gas blank analyzed for 30 s, followed by 40 s of ablation; ThO/Th ratio of < 0.3% | Natural and synthetic standards for EPMA: sphalerite (Zn Kα), rhodonite (Mn Kα), pentlandite (Ni Kα), stibnite (Sb Lα), silver (Ag Lα), cadmium (Cd Lα), cinnabar (Hg Mα), bismuth (Bi Mα), galena (Pb Mα), pyrite (S Kα), arsenopyrite (As Lα), selenium (Se Lα), cuprite (Cu Kα), cobalt (Co Kα); LA-ICP-MS: NIST 610 (synthetic glass) and MASS-1 (pressed powder pellet) |  |  |  |  | 58.63 | [21 empty] | 342 | [15 empty] | 461216.75 | [43 empty] | 166.12 | [15 empty] | 537620.43 | [39 empty] | 596.06 |  |  |  |  | 2024 | Mineralium Deposita (2024) 59:473–503 |  | CAN | Yukon
| ABM deposit | ABM, Krakatoa | Seafloor hydrothermal | Volcanic-hosted massive sulfide (VMS) | Bimodal-felsic replacement-style VMS | Zn, Cu | Pb, Ag, Au, Bi, Se, Co | Zn, Cu, Pb, Ag, Au, Bi, Se, Co, Hg, As, Sb, Ba | Denisová and Piercey 2022; van Olden et al. 2020; Manor et al. 2022a |  | B266585-7-1-19 | B266585-7-1-19 | drill core |  |  |  |  | ore material | drill core | drill core | mineral separate | [5 empty] | mineralisation | massive sulfide | sulfide minerals |  | pyrite, pyrrhotite, arsenopyrite, chalcopyrite, sphalerite, galena, tennantite, tetrahedrite | pyrite–sphalerite assemblage; pyrite–chalcopyrite–magnetite–pyrrhotite assemblage; chalcopyrite–pyrrhotite–pyrite stringer assemblage | massive sulfide lenses, stacked stratabound lenses subparallel to volcanic stratigraphy | ABM |  |  |  | magnetite, barite, carbonate, quartz, chlorite, white mica, stannite, sericite | polished thin sections (15); polished blocks (6) | EPMA | JEOL JXA-8230 Super Probe electron probe microanalyzer (EPMA) equipped with five wavelength-dispersive spectrometers (WDS) and a tungsten filament electron gun; Geo Las 193 nm excimer laser (Coherent) coupled to a Thermo Finnigan ELEMENT XR ICP-MS instrument; FEI MLA 650FEG instrument equipped with dual Bruker 5th generation XFlash SDD X-ray detectors | Memorial University; Micro Analysis Facility at MUN-CREAIT | EPMA: accelerating voltage of 25 kV, a 2-nA beam current, focused to 1 µm, with elemental counting times between 5 and 30 s. LA-ICP-MS: spot diameter of 20 µm for galena and 30 µm for all other sulfides at a repetition rate of 5 Hz with an energy density of 3 J/cm2; gas blank analyzed for 30 s, followed by 40 s of ablation; ThO/Th ratio of < 0.3% | Natural and synthetic standards for EPMA: sphalerite (Zn Kα), rhodonite (Mn Kα), pentlandite (Ni Kα), stibnite (Sb Lα), silver (Ag Lα), cadmium (Cd Lα), cinnabar (Hg Mα), bismuth (Bi Mα), galena (Pb Mα), pyrite (S Kα), arsenopyrite (As Lα), selenium (Se Lα), cuprite (Cu Kα), cobalt (Co Kα); LA-ICP-MS: NIST 610 (synthetic glass) and MASS-1 (pressed powder pellet) |  |  |  |  | 608.15 | [21 empty] | 313.89 | [15 empty] | 460195.4 | [43 empty] | 284.46 | [15 empty] | 538568.67 | [44 empty] | 2024 | Mineralium Deposita (2024) 59:473–503 |  | CAN | Yukon
| ABM deposit | ABM, Krakatoa | Seafloor hydrothermal | Volcanic-hosted massive sulfide (VMS) | Bimodal-felsic replacement-style VMS | Zn, Cu | Pb, Ag, Au, Bi, Se, Co | Zn, Cu, Pb, Ag, Au, Bi, Se, Co, Hg, As, Sb, Ba | Denisová and Piercey 2022; van Olden et al. 2020; Manor et al. 2022a |  | B266585-7-1-22 | B266585-7-1-22 | drill core |  |  |  |  | ore material | drill core | drill core | mineral separate | [5 empty] | mineralisation | massive sulfide | sulfide minerals |  | pyrite, pyrrhotite, arsenopyrite, chalcopyrite, sphalerite, galena, tennantite, tetrahedrite | pyrite–sphalerite assemblage; pyrite–chalcopyrite–magnetite–pyrrhotite assemblage; chalcopyrite–pyrrhotite–pyrite stringer assemblage | massive sulfide lenses, stacked stratabound lenses subparallel to volcanic stratigraphy | ABM |  |  |  | magnetite, barite, carbonate, quartz, chlorite, white mica, stannite, sericite | polished thin sections (15); polished blocks (6) | EPMA | JEOL JXA-8230 Super Probe electron probe microanalyzer (EPMA) equipped with five wavelength-dispersive spectrometers (WDS) and a tungsten filament electron gun; Geo Las 193 nm excimer laser (Coherent) coupled to a Thermo Finnigan ELEMENT XR ICP-MS instrument; FEI MLA 650FEG instrument equipped with dual Bruker 5th generation XFlash SDD X-ray detectors | Memorial University; Micro Analysis Facility at MUN-CREAIT | EPMA: accelerating voltage of 25 kV, a 2-nA beam current, focused to 1 µm, with elemental counting times between 5 and 30 s. LA-ICP-MS: spot diameter of 20 µm for galena and 30 µm for all other sulfides at a repetition rate of 5 Hz with an energy density of 3 J/cm2; gas blank analyzed for 30 s, followed by 40 s of ablation; ThO/Th ratio of < 0.3% | Natural and synthetic standards for EPMA: sphalerite (Zn Kα), rhodonite (Mn Kα), pentlandite (Ni Kα), stibnite (Sb Lα), silver (Ag Lα), cadmium (Cd Lα), cinnabar (Hg Mα), bismuth (Bi Mα), galena (Pb Mα), pyrite (S Kα), arsenopyrite (As Lα), selenium (Se Lα), cuprite (Cu Kα), cobalt (Co Kα); LA-ICP-MS: NIST 610 (synthetic glass) and MASS-1 (pressed powder pellet) | [26 empty] | 255.45 | [15 empty] | 461923.89 | [43 empty] | 314.39 | [15 empty] | 537437.49 | [44 empty] | 2024 | Mineralium Deposita (2024) 59:473–503 |  | CAN | Yukon
| ABM deposit | ABM, Krakatoa | Seafloor hydrothermal | Volcanic-hosted massive sulfide (VMS) | Bimodal-felsic replacement-style VMS | Zn, Cu | Pb, Ag, Au, Bi, Se, Co | Zn, Cu, Pb, Ag, Au, Bi, Se, Co, Hg, As, Sb, Ba | Denisová and Piercey 2022; van Olden et al. 2020; Manor et al. 2022a |  | B266585-7-1-23 | B266585-7-1-23 | drill core |  |  |  |  | ore material | drill core | drill core | mineral separate | [5 empty] | mineralisation | massive sulfide | sulfide minerals |  | pyrite, pyrrhotite, arsenopyrite, chalcopyrite, sphalerite, galena, tennantite, tetrahedrite | pyrite–sphalerite assemblage; pyrite–chalcopyrite–magnetite–pyrrhotite assemblage; chalcopyrite–pyrrhotite–pyrite stringer assemblage | massive sulfide lenses, stacked stratabound lenses subparallel to volcanic stratigraphy | ABM |  |  |  | magnetite, barite, carbonate, quartz, chlorite, white mica, stannite, sericite | polished thin sections (15); polished blocks (6) | EPMA | JEOL JXA-8230 Super Probe electron probe microanalyzer (EPMA) equipped with five wavelength-dispersive spectrometers (WDS) and a tungsten filament electron gun; Geo Las 193 nm excimer laser (Coherent) coupled to a Thermo Finnigan ELEMENT XR ICP-MS instrument; FEI MLA 650FEG instrument equipped with dual Bruker 5th generation XFlash SDD X-ray detectors | Memorial University; Micro Analysis Facility at MUN-CREAIT | EPMA: accelerating voltage of 25 kV, a 2-nA beam current, focused to 1 µm, with elemental counting times between 5 and 30 s. LA-ICP-MS: spot diameter of 20 µm for galena and 30 µm for all other sulfides at a repetition rate of 5 Hz with an energy density of 3 J/cm2; gas blank analyzed for 30 s, followed by 40 s of ablation; ThO/Th ratio of < 0.3% | Natural and synthetic standards for EPMA: sphalerite (Zn Kα), rhodonite (Mn Kα), pentlandite (Ni Kα), stibnite (Sb Lα), silver (Ag Lα), cadmium (Cd Lα), cinnabar (Hg Mα), bismuth (Bi Mα), galena (Pb Mα), pyrite (S Kα), arsenopyrite (As Lα), selenium (Se Lα), cuprite (Cu Kα), cobalt (Co Kα); LA-ICP-MS: NIST 610 (synthetic glass) and MASS-1 (pressed powder pellet) |  |  |  |  | 441.46 | [21 empty] | 58.86 | [15 empty] | 459184.77 | [43 empty] | 117.72 | [15 empty] | 540167.76 | [44 empty] | 2024 | Mineralium Deposita (2024) 59:473–503 |  | CAN | Yukon
| ABM deposit | ABM, Krakatoa | Seafloor hydrothermal | Volcanic-hosted massive sulfide (VMS) | Bimodal-felsic replacement-style VMS | Zn, Cu | Pb, Ag, Au, Bi, Se, Co | Zn, Cu, Pb, Ag, Au, Bi, Se, Co, Hg, As, Sb, Ba | Denisová and Piercey 2022; van Olden et al. 2020; Manor et al. 2022a |  | B266585-8-1-19 | B266585-8-1-19 | drill core |  |  |  |  | ore material | drill core | drill core | mineral separate | [5 empty] | mineralisation | massive sulfide | sulfide minerals |  | pyrite, pyrrhotite, arsenopyrite, chalcopyrite, sphalerite, galena, tennantite, tetrahedrite | pyrite–sphalerite assemblage; pyrite–chalcopyrite–magnetite–pyrrhotite assemblage; chalcopyrite–pyrrhotite–pyrite stringer assemblage | massive sulfide lenses, stacked stratabound lenses subparallel to volcanic stratigraphy | ABM |  |  |  | magnetite, barite, carbonate, quartz, chlorite, white mica, stannite, sericite | polished thin sections (15); polished blocks (6) | EPMA | JEOL JXA-8230 Super Probe electron probe microanalyzer (EPMA) equipped with five wavelength-dispersive spectrometers (WDS) and a tungsten filament electron gun; Geo Las 193 nm excimer laser (Coherent) coupled to a Thermo Finnigan ELEMENT XR ICP-MS instrument; FEI MLA 650FEG instrument equipped with dual Bruker 5th generation XFlash SDD X-ray detectors | Memorial University; Micro Analysis Facility at MUN-CREAIT | EPMA: accelerating voltage of 25 kV, a 2-nA beam current, focused to 1 µm, with elemental counting times between 5 and 30 s. LA-ICP-MS: spot diameter of 20 µm for galena and 30 µm for all other sulfides at a repetition rate of 5 Hz with an energy density of 3 J/cm2; gas blank analyzed for 30 s, followed by 40 s of ablation; ThO/Th ratio of < 0.3% | Natural and synthetic standards for EPMA: sphalerite (Zn Kα), rhodonite (Mn Kα), pentlandite (Ni Kα), stibnite (Sb Lα), silver (Ag Lα), cadmium (Cd Lα), cinnabar (Hg Mα), bismuth (Bi Mα), galena (Pb Mα), pyrite (S Kα), arsenopyrite (As Lα), selenium (Se Lα), cuprite (Cu Kα), cobalt (Co Kα); LA-ICP-MS: NIST 610 (synthetic glass) and MASS-1 (pressed powder pellet) |  |  |  |  | 401.5 | [21 empty] | 225.23 | [15 empty] | 457940.81 | [43 empty] | 58.76 | [15 empty] | 538729.7 | [39 empty] | 2614.62 |  |  |  |  | 2024 | Mineralium Deposita (2024) 59:473–503 |  | CAN | Yukon
| ABM deposit | ABM, Krakatoa | Seafloor hydrothermal | Volcanic-hosted massive sulfide (VMS) | Bimodal-felsic replacement-style VMS | Zn, Cu | Pb, Ag, Au, Bi, Se, Co | Zn, Cu, Pb, Ag, Au, Bi, Se, Co, Hg, As, Sb, Ba | Denisová and Piercey 2022; van Olden et al. 2020; Manor et al. 2022a |  | B266585-8-1-20 | B266585-8-1-20 | drill core |  |  |  |  | ore material | drill core | drill core | mineral separate | [5 empty] | mineralisation | massive sulfide | sulfide minerals |  | pyrite, pyrrhotite, arsenopyrite, chalcopyrite, sphalerite, galena, tennantite, tetrahedrite | pyrite–sphalerite assemblage; pyrite–chalcopyrite–magnetite–pyrrhotite assemblage; chalcopyrite–pyrrhotite–pyrite stringer assemblage | massive sulfide lenses, stacked stratabound lenses subparallel to volcanic stratigraphy | ABM |  |  |  | magnetite, barite, carbonate, quartz, chlorite, white mica, stannite, sericite | polished thin sections (15); polished blocks (6) | EPMA | JEOL JXA-8230 Super Probe electron probe microanalyzer (EPMA) equipped with five wavelength-dispersive spectrometers (WDS) and a tungsten filament electron gun; Geo Las 193 nm excimer laser (Coherent) coupled to a Thermo Finnigan ELEMENT XR ICP-MS instrument; FEI MLA 650FEG instrument equipped with dual Bruker 5th generation XFlash SDD X-ray detectors | Memorial University; Micro Analysis Facility at MUN-CREAIT | EPMA: accelerating voltage of 25 kV, a 2-nA beam current, focused to 1 µm, with elemental counting times between 5 and 30 s. LA-ICP-MS: spot diameter of 20 µm for galena and 30 µm for all other sulfides at a repetition rate of 5 Hz with an energy density of 3 J/cm2; gas blank analyzed for 30 s, followed by 40 s of ablation; ThO/Th ratio of < 0.3% | Natural and synthetic standards for EPMA: sphalerite (Zn Kα), rhodonite (Mn Kα), pentlandite (Ni Kα), stibnite (Sb Lα), silver (Ag Lα), cadmium (Cd Lα), cinnabar (Hg Mα), bismuth (Bi Mα), galena (Pb Mα), pyrite (S Kα), arsenopyrite (As Lα), selenium (Se Lα), cuprite (Cu Kα), cobalt (Co Kα); LA-ICP-MS: NIST 610 (synthetic glass) and MASS-1 (pressed powder pellet) | [26 empty] | 235.91 | [15 empty] | 462833.71 | [59 empty] | 536930.38 | [44 empty] | 2024 | Mineralium Deposita (2024) 59:473–503 |  | CAN | Yukon
| ABM deposit | ABM, Krakatoa | Seafloor hydrothermal | Volcanic-hosted massive sulfide (VMS) | Bimodal-felsic replacement-style VMS | Zn, Cu | Pb, Ag, Au, Bi, Se, Co | Zn, Cu, Pb, Ag, Au, Bi, Se, Co, Hg, As, Sb, Ba | Denisová and Piercey 2022; van Olden et al. 2020; Manor et al. 2022a |  | B266585-8-1-21 | B266585-8-1-21 | drill core |  |  |  |  | ore material | drill core | drill core | mineral separate | [5 empty] | mineralisation | massive sulfide | sulfide minerals |  | pyrite, pyrrhotite, arsenopyrite, chalcopyrite, sphalerite, galena, tennantite, tetrahedrite | pyrite–sphalerite assemblage; pyrite–chalcopyrite–magnetite–pyrrhotite assemblage; chalcopyrite–pyrrhotite–pyrite stringer assemblage | massive sulfide lenses, stacked stratabound lenses subparallel to volcanic stratigraphy | ABM |  |  |  | magnetite, barite, carbonate, quartz, chlorite, white mica, stannite, sericite | polished thin sections (15); polished blocks (6) | EPMA | JEOL JXA-8230 Super Probe electron probe microanalyzer (EPMA) equipped with five wavelength-dispersive spectrometers (WDS) and a tungsten filament electron gun; Geo Las 193 nm excimer laser (Coherent) coupled to a Thermo Finnigan ELEMENT XR ICP-MS instrument; FEI MLA 650FEG instrument equipped with dual Bruker 5th generation XFlash SDD X-ray detectors | Memorial University; Micro Analysis Facility at MUN-CREAIT | EPMA: accelerating voltage of 25 kV, a 2-nA beam current, focused to 1 µm, with elemental counting times between 5 and 30 s. LA-ICP-MS: spot diameter of 20 µm for galena and 30 µm for all other sulfides at a repetition rate of 5 Hz with an energy density of 3 J/cm2; gas blank analyzed for 30 s, followed by 40 s of ablation; ThO/Th ratio of < 0.3% | Natural and synthetic standards for EPMA: sphalerite (Zn Kα), rhodonite (Mn Kα), pentlandite (Ni Kα), stibnite (Sb Lα), silver (Ag Lα), cadmium (Cd Lα), cinnabar (Hg Mα), bismuth (Bi Mα), galena (Pb Mα), pyrite (S Kα), arsenopyrite (As Lα), selenium (Se Lα), cuprite (Cu Kα), cobalt (Co Kα); LA-ICP-MS: NIST 610 (synthetic glass) and MASS-1 (pressed powder pellet) |  |  |  |  | 2075.95 | [21 empty] | 332.94 | [15 empty] | 460840.96 | [59 empty] | 536750.16 | [44 empty] | 2024 | Mineralium Deposita (2024) 59:473–503 |  | CAN | Yukon
| ABM deposit | ABM, Krakatoa | Seafloor hydrothermal | Volcanic-hosted massive sulfide (VMS) | Bimodal-felsic replacement-style VMS | Zn, Cu | Pb, Ag, Au, Bi, Se, Co | Zn, Cu, Pb, Ag, Au, Bi, Se, Co, Hg, As, Sb, Ba | Denisová and Piercey 2022; van Olden et al. 2020; Manor et al. 2022a |  | B266585-8-1-22 | B266585-8-1-22 | drill core |  |  |  |  | ore material | drill core | drill core | mineral separate | [5 empty] | mineralisation | massive sulfide | sulfide minerals |  | pyrite, pyrrhotite, arsenopyrite, chalcopyrite, sphalerite, galena, tennantite, tetrahedrite | pyrite–sphalerite assemblage; pyrite–chalcopyrite–magnetite–pyrrhotite assemblage; chalcopyrite–pyrrhotite–pyrite stringer assemblage | massive sulfide lenses, stacked stratabound lenses subparallel to volcanic stratigraphy | ABM |  |  |  | magnetite, barite, carbonate, quartz, chlorite, white mica, stannite, sericite | polished thin sections (15); polished blocks (6) | EPMA | JEOL JXA-8230 Super Probe electron probe microanalyzer (EPMA) equipped with five wavelength-dispersive spectrometers (WDS) and a tungsten filament electron gun; Geo Las 193 nm excimer laser (Coherent) coupled to a Thermo Finnigan ELEMENT XR ICP-MS instrument; FEI MLA 650FEG instrument equipped with dual Bruker 5th generation XFlash SDD X-ray detectors | Memorial University; Micro Analysis Facility at MUN-CREAIT | EPMA: accelerating voltage of 25 kV, a 2-nA beam current, focused to 1 µm, with elemental counting times between 5 and 30 s. LA-ICP-MS: spot diameter of 20 µm for galena and 30 µm for all other sulfides at a repetition rate of 5 Hz with an energy density of 3 J/cm2; gas blank analyzed for 30 s, followed by 40 s of ablation; ThO/Th ratio of < 0.3% | Natural and synthetic standards for EPMA: sphalerite (Zn Kα), rhodonite (Mn Kα), pentlandite (Ni Kα), stibnite (Sb Lα), silver (Ag Lα), cadmium (Cd Lα), cinnabar (Hg Mα), bismuth (Bi Mα), galena (Pb Mα), pyrite (S Kα), arsenopyrite (As Lα), selenium (Se Lα), cuprite (Cu Kα), cobalt (Co Kα); LA-ICP-MS: NIST 610 (synthetic glass) and MASS-1 (pressed powder pellet) | [26 empty] | 255.72 | [5 empty] | 786.83 | [9 empty] | 459960.26 | [59 empty] | 537482.54 | [44 empty] | 2024 | Mineralium Deposita (2024) 59:473–503 |  | CAN | Yukon
| ABM deposit | ABM, Krakatoa | Seafloor hydrothermal | Volcanic-hosted massive sulfide (VMS) | Bimodal-felsic replacement-style VMS | Zn, Cu | Pb, Ag, Au, Bi, Se, Co | Zn, Cu, Pb, Ag, Au, Bi, Se, Co, Hg, As, Sb, Ba | Denisová and Piercey 2022; van Olden et al. 2020; Manor et al. 2022a |  | B266585-8-1-27 | B266585-8-1-27 | drill core |  |  |  |  | ore material | drill core | drill core | mineral separate | [5 empty] | mineralisation | massive sulfide | sulfide minerals |  | pyrite, pyrrhotite, arsenopyrite, chalcopyrite, sphalerite, galena, tennantite, tetrahedrite | pyrite–sphalerite assemblage; pyrite–chalcopyrite–magnetite–pyrrhotite assemblage; chalcopyrite–pyrrhotite–pyrite stringer assemblage | massive sulfide lenses, stacked stratabound lenses subparallel to volcanic stratigraphy | ABM |  |  |  | magnetite, barite, carbonate, quartz, chlorite, white mica, stannite, sericite | polished thin sections (15); polished blocks (6) | EPMA | JEOL JXA-8230 Super Probe electron probe microanalyzer (EPMA) equipped with five wavelength-dispersive spectrometers (WDS) and a tungsten filament electron gun; Geo Las 193 nm excimer laser (Coherent) coupled to a Thermo Finnigan ELEMENT XR ICP-MS instrument; FEI MLA 650FEG instrument equipped with dual Bruker 5th generation XFlash SDD X-ray detectors | Memorial University; Micro Analysis Facility at MUN-CREAIT | EPMA: accelerating voltage of 25 kV, a 2-nA beam current, focused to 1 µm, with elemental counting times between 5 and 30 s. LA-ICP-MS: spot diameter of 20 µm for galena and 30 µm for all other sulfides at a repetition rate of 5 Hz with an energy density of 3 J/cm2; gas blank analyzed for 30 s, followed by 40 s of ablation; ThO/Th ratio of < 0.3% | Natural and synthetic standards for EPMA: sphalerite (Zn Kα), rhodonite (Mn Kα), pentlandite (Ni Kα), stibnite (Sb Lα), silver (Ag Lα), cadmium (Cd Lα), cinnabar (Hg Mα), bismuth (Bi Mα), galena (Pb Mα), pyrite (S Kα), arsenopyrite (As Lα), selenium (Se Lα), cuprite (Cu Kα), cobalt (Co Kα); LA-ICP-MS: NIST 610 (synthetic glass) and MASS-1 (pressed powder pellet) |  |  |  |  | 404.96 | [21 empty] | 197.54 | [15 empty] | 460679.15 | [59 empty] | 538718.35 | [44 empty] | 2024 | Mineralium Deposita (2024) 59:473–503 |  | CAN | Yukon
| ABM deposit | ABM, Krakatoa | Seafloor hydrothermal | Volcanic-hosted massive sulfide (VMS) | Bimodal-felsic replacement-style VMS | Zn, Cu | Pb, Ag, Au, Bi, Se, Co | Zn, Cu, Pb, Ag, Au, Bi, Se, Co, Hg, As, Sb, Ba | Denisová and Piercey 2022; van Olden et al. 2020; Manor et al. 2022a |  | B266585-8-3-15 | B266585-8-3-15 | drill core |  |  |  |  | ore material | drill core | drill core | mineral separate | [5 empty] | mineralisation | massive sulfide | sulfide minerals |  | pyrite, pyrrhotite, arsenopyrite, chalcopyrite, sphalerite, galena, tennantite, tetrahedrite | pyrite–sphalerite assemblage; pyrite–chalcopyrite–magnetite–pyrrhotite assemblage; chalcopyrite–pyrrhotite–pyrite stringer assemblage | massive sulfide lenses, stacked stratabound lenses subparallel to volcanic stratigraphy | ABM |  |  |  | magnetite, barite, carbonate, quartz, chlorite, white mica, stannite, sericite | polished thin sections (15); polished blocks (6) | EPMA | JEOL JXA-8230 Super Probe electron probe microanalyzer (EPMA) equipped with five wavelength-dispersive spectrometers (WDS) and a tungsten filament electron gun; Geo Las 193 nm excimer laser (Coherent) coupled to a Thermo Finnigan ELEMENT XR ICP-MS instrument; FEI MLA 650FEG instrument equipped with dual Bruker 5th generation XFlash SDD X-ray detectors | Memorial University; Micro Analysis Facility at MUN-CREAIT | EPMA: accelerating voltage of 25 kV, a 2-nA beam current, focused to 1 µm, with elemental counting times between 5 and 30 s. LA-ICP-MS: spot diameter of 20 µm for galena and 30 µm for all other sulfides at a repetition rate of 5 Hz with an energy density of 3 J/cm2; gas blank analyzed for 30 s, followed by 40 s of ablation; ThO/Th ratio of < 0.3% | Natural and synthetic standards for EPMA: sphalerite (Zn Kα), rhodonite (Mn Kα), pentlandite (Ni Kα), stibnite (Sb Lα), silver (Ag Lα), cadmium (Cd Lα), cinnabar (Hg Mα), bismuth (Bi Mα), galena (Pb Mα), pyrite (S Kα), arsenopyrite (As Lα), selenium (Se Lα), cuprite (Cu Kα), cobalt (Co Kα); LA-ICP-MS: NIST 610 (synthetic glass) and MASS-1 (pressed powder pellet) |  |  |  |  | 511.97 | [21 empty] | 187.07 | [5 empty] | 108.3 | [9 empty] | 459780.65 | [59 empty] | 539412.01 | [44 empty] | 2024 | Mineralium Deposita (2024) 59:473–503 |  | CAN | Yukon
| ABM deposit | ABM, Krakatoa | Seafloor hydrothermal | Volcanic-hosted massive sulfide (VMS) | Bimodal-felsic replacement-style VMS | Zn, Cu | Pb, Ag, Au, Bi, Se, Co | Zn, Cu, Pb, Ag, Au, Bi, Se, Co, Hg, As, Sb, Ba | Denisová and Piercey 2022; van Olden et al. 2020; Manor et al. 2022a |  | B266585-8-3-18 | B266585-8-3-18 | drill core |  |  |  |  | ore material | drill core | drill core | mineral separate | [5 empty] | mineralisation | massive sulfide | sulfide minerals |  | pyrite, pyrrhotite, arsenopyrite, chalcopyrite, sphalerite, galena, tennantite, tetrahedrite | pyrite–sphalerite assemblage; pyrite–chalcopyrite–magnetite–pyrrhotite assemblage; chalcopyrite–pyrrhotite–pyrite stringer assemblage | massive sulfide lenses, stacked stratabound lenses subparallel to volcanic stratigraphy | ABM |  |  |  | magnetite, barite, carbonate, quartz, chlorite, white mica, stannite, sericite | polished thin sections (15); polished blocks (6) | EPMA | JEOL JXA-8230 Super Probe electron probe microanalyzer (EPMA) equipped with five wavelength-dispersive spectrometers (WDS) and a tungsten filament electron gun; Geo Las 193 nm excimer laser (Coherent) coupled to a Thermo Finnigan ELEMENT XR ICP-MS instrument; FEI MLA 650FEG instrument equipped with dual Bruker 5th generation XFlash SDD X-ray detectors | Memorial University; Micro Analysis Facility at MUN-CREAIT | EPMA: accelerating voltage of 25 kV, a 2-nA beam current, focused to 1 µm, with elemental counting times between 5 and 30 s. LA-ICP-MS: spot diameter of 20 µm for galena and 30 µm for all other sulfides at a repetition rate of 5 Hz with an energy density of 3 J/cm2; gas blank analyzed for 30 s, followed by 40 s of ablation; ThO/Th ratio of < 0.3% | Natural and synthetic standards for EPMA: sphalerite (Zn Kα), rhodonite (Mn Kα), pentlandite (Ni Kα), stibnite (Sb Lα), silver (Ag Lα), cadmium (Cd Lα), cinnabar (Hg Mα), bismuth (Bi Mα), galena (Pb Mα), pyrite (S Kα), arsenopyrite (As Lα), selenium (Se Lα), cuprite (Cu Kα), cobalt (Co Kα); LA-ICP-MS: NIST 610 (synthetic glass) and MASS-1 (pressed powder pellet) | [26 empty] | 235.02 | [5 empty] | 303.56 | [9 empty] | 460022.92 | [43 empty] | 146.88 | [15 empty] | 537852.15 |  | 773.59 | [37 empty] | 460.24 |  |  |  |  | 2024 | Mineralium Deposita (2024) 59:473–503 |  | CAN | Yukon
| ABM deposit | ABM, Krakatoa | Seafloor hydrothermal | Volcanic-hosted massive sulfide (VMS) | Bimodal-felsic replacement-style VMS | Zn, Cu | Pb, Ag, Au, Bi, Se, Co | Zn, Cu, Pb, Ag, Au, Bi, Se, Co, Hg, As, Sb, Ba | Denisová and Piercey 2022; van Olden et al. 2020; Manor et al. 2022a |  | B266585-8-3-2 | B266585-8-3-2 | drill core |  |  |  |  | ore material | drill core | drill core | mineral separate | [5 empty] | mineralisation | massive sulfide | sulfide minerals |  | pyrite, pyrrhotite, arsenopyrite, chalcopyrite, sphalerite, galena, tennantite, tetrahedrite | pyrite–sphalerite assemblage; pyrite–chalcopyrite–magnetite–pyrrhotite assemblage; chalcopyrite–pyrrhotite–pyrite stringer assemblage | massive sulfide lenses, stacked stratabound lenses subparallel to volcanic stratigraphy | ABM |  |  |  | magnetite, barite, carbonate, quartz, chlorite, white mica, stannite, sericite | polished thin sections (15); polished blocks (6) | EPMA | JEOL JXA-8230 Super Probe electron probe microanalyzer (EPMA) equipped with five wavelength-dispersive spectrometers (WDS) and a tungsten filament electron gun; Geo Las 193 nm excimer laser (Coherent) coupled to a Thermo Finnigan ELEMENT XR ICP-MS instrument; FEI MLA 650FEG instrument equipped with dual Bruker 5th generation XFlash SDD X-ray detectors | Memorial University; Micro Analysis Facility at MUN-CREAIT | EPMA: accelerating voltage of 25 kV, a 2-nA beam current, focused to 1 µm, with elemental counting times between 5 and 30 s. LA-ICP-MS: spot diameter of 20 µm for galena and 30 µm for all other sulfides at a repetition rate of 5 Hz with an energy density of 3 J/cm2; gas blank analyzed for 30 s, followed by 40 s of ablation; ThO/Th ratio of < 0.3% | Natural and synthetic standards for EPMA: sphalerite (Zn Kα), rhodonite (Mn Kα), pentlandite (Ni Kα), stibnite (Sb Lα), silver (Ag Lα), cadmium (Cd Lα), cinnabar (Hg Mα), bismuth (Bi Mα), galena (Pb Mα), pyrite (S Kα), arsenopyrite (As Lα), selenium (Se Lα), cuprite (Cu Kα), cobalt (Co Kα); LA-ICP-MS: NIST 610 (synthetic glass) and MASS-1 (pressed powder pellet) |  |  |  |  | 137.91 | [21 empty] | 236.42 | [15 empty] | 459858.54 | [43 empty] | 305.37 | [15 empty] | 539422.36 | [44 empty] | 2024 | Mineralium Deposita (2024) 59:473–503 |  | CAN | Yukon
| ABM deposit | ABM, Krakatoa | Seafloor hydrothermal | Volcanic-hosted massive sulfide (VMS) | Bimodal-felsic replacement-style VMS | Zn, Cu | Pb, Ag, Au, Bi, Se, Co | Zn, Cu, Pb, Ag, Au, Bi, Se, Co, Hg, As, Sb, Ba | Denisová and Piercey 2022; van Olden et al. 2020; Manor et al. 2022a |  | B291152-1-1-13 | B291152-1-1-13 | drill core |  |  |  |  | ore material | drill core | drill core | mineral separate | [5 empty] | mineralisation | massive sulfide | sulfide minerals |  | pyrite, pyrrhotite, arsenopyrite, chalcopyrite, sphalerite, galena, tennantite, tetrahedrite | pyrite–sphalerite assemblage; pyrite–chalcopyrite–magnetite–pyrrhotite assemblage; chalcopyrite–pyrrhotite–pyrite stringer assemblage | massive sulfide lenses, stacked stratabound lenses subparallel to volcanic stratigraphy | KKT |  |  |  | magnetite, barite, carbonate, quartz, chlorite, white mica, stannite, sericite | polished thin sections (15); polished blocks (6) | EPMA | JEOL JXA-8230 Super Probe electron probe microanalyzer (EPMA) equipped with five wavelength-dispersive spectrometers (WDS) and a tungsten filament electron gun; Geo Las 193 nm excimer laser (Coherent) coupled to a Thermo Finnigan ELEMENT XR ICP-MS instrument; FEI MLA 650FEG instrument equipped with dual Bruker 5th generation XFlash SDD X-ray detectors | Memorial University; Micro Analysis Facility at MUN-CREAIT | EPMA: accelerating voltage of 25 kV, a 2-nA beam current, focused to 1 µm, with elemental counting times between 5 and 30 s. LA-ICP-MS: spot diameter of 20 µm for galena and 30 µm for all other sulfides at a repetition rate of 5 Hz with an energy density of 3 J/cm2; gas blank analyzed for 30 s, followed by 40 s of ablation; ThO/Th ratio of < 0.3% | Natural and synthetic standards for EPMA: sphalerite (Zn Kα), rhodonite (Mn Kα), pentlandite (Ni Kα), stibnite (Sb Lα), silver (Ag Lα), cadmium (Cd Lα), cinnabar (Hg Mα), bismuth (Bi Mα), galena (Pb Mα), pyrite (S Kα), arsenopyrite (As Lα), selenium (Se Lα), cuprite (Cu Kα), cobalt (Co Kα); LA-ICP-MS: NIST 610 (synthetic glass) and MASS-1 (pressed powder pellet) |  |  |  |  | 7655.88 | [21 empty] | 234.36 | [5 empty] | 107.42 | [9 empty] | 460885.7 | [43 empty] | 507.79 | [15 empty] | 530257.31 | [39 empty] | 351.55 |  |  |  |  | 2024 | Mineralium Deposita (2024) 59:473–503 |  | CAN | Yukon
| ABM deposit | ABM, Krakatoa | Seafloor hydrothermal | Volcanic-hosted massive sulfide (VMS) | Bimodal-felsic replacement-style VMS | Zn, Cu | Pb, Ag, Au, Bi, Se, Co | Zn, Cu, Pb, Ag, Au, Bi, Se, Co, Hg, As, Sb, Ba | Denisová and Piercey 2022; van Olden et al. 2020; Manor et al. 2022a |  | B291152-1-1-15* | B291152-1-1-15* | drill core |  |  |  |  | ore material | drill core | drill core | mineral separate | [5 empty] | mineralisation | massive sulfide | sulfide minerals |  | pyrite, pyrrhotite, arsenopyrite, chalcopyrite, sphalerite, galena, tennantite, tetrahedrite | pyrite–sphalerite assemblage; pyrite–chalcopyrite–magnetite–pyrrhotite assemblage; chalcopyrite–pyrrhotite–pyrite stringer assemblage | massive sulfide lenses, stacked stratabound lenses subparallel to volcanic stratigraphy | KKT |  |  |  | magnetite, barite, carbonate, quartz, chlorite, white mica, stannite, sericite | polished thin sections (15); polished blocks (6) | EPMA | JEOL JXA-8230 Super Probe electron probe microanalyzer (EPMA) equipped with five wavelength-dispersive spectrometers (WDS) and a tungsten filament electron gun; Geo Las 193 nm excimer laser (Coherent) coupled to a Thermo Finnigan ELEMENT XR ICP-MS instrument; FEI MLA 650FEG instrument equipped with dual Bruker 5th generation XFlash SDD X-ray detectors | Memorial University; Micro Analysis Facility at MUN-CREAIT | EPMA: accelerating voltage of 25 kV, a 2-nA beam current, focused to 1 µm, with elemental counting times between 5 and 30 s. LA-ICP-MS: spot diameter of 20 µm for galena and 30 µm for all other sulfides at a repetition rate of 5 Hz with an energy density of 3 J/cm2; gas blank analyzed for 30 s, followed by 40 s of ablation; ThO/Th ratio of < 0.3% | Natural and synthetic standards for EPMA: sphalerite (Zn Kα), rhodonite (Mn Kα), pentlandite (Ni Kα), stibnite (Sb Lα), silver (Ag Lα), cadmium (Cd Lα), cinnabar (Hg Mα), bismuth (Bi Mα), galena (Pb Mα), pyrite (S Kα), arsenopyrite (As Lα), selenium (Se Lα), cuprite (Cu Kα), cobalt (Co Kα); LA-ICP-MS: NIST 610 (synthetic glass) and MASS-1 (pressed powder pellet) |  |  |  |  | 528.11 | [21 empty] | 205.37 | [5 empty] | 37720.53 | [9 empty] | 442504.81 | [59 empty] | 514552.27 | [39 empty] | 4440.01 |  |  |  |  | 2024 | Mineralium Deposita (2024) 59:473–503 |  | CAN | Yukon
| ABM deposit | ABM, Krakatoa | Seafloor hydrothermal | Volcanic-hosted massive sulfide (VMS) | Bimodal-felsic replacement-style VMS | Zn, Cu | Pb, Ag, Au, Bi, Se, Co | Zn, Cu, Pb, Ag, Au, Bi, Se, Co, Hg, As, Sb, Ba | Denisová and Piercey 2022; van Olden et al. 2020; Manor et al. 2022a |  | B291152-1-1-16 | B291152-1-1-16 | drill core |  |  |  |  | ore material | drill core | drill core | mineral separate | [5 empty] | mineralisation | massive sulfide | sulfide minerals |  | pyrite, pyrrhotite, arsenopyrite, chalcopyrite, sphalerite, galena, tennantite, tetrahedrite | pyrite–sphalerite assemblage; pyrite–chalcopyrite–magnetite–pyrrhotite assemblage; chalcopyrite–pyrrhotite–pyrite stringer assemblage | massive sulfide lenses, stacked stratabound lenses subparallel to volcanic stratigraphy | KKT |  |  |  | magnetite, barite, carbonate, quartz, chlorite, white mica, stannite, sericite | polished thin sections (15); polished blocks (6) | EPMA | JEOL JXA-8230 Super Probe electron probe microanalyzer (EPMA) equipped with five wavelength-dispersive spectrometers (WDS) and a tungsten filament electron gun; Geo Las 193 nm excimer laser (Coherent) coupled to a Thermo Finnigan ELEMENT XR ICP-MS instrument; FEI MLA 650FEG instrument equipped with dual Bruker 5th generation XFlash SDD X-ray detectors | Memorial University; Micro Analysis Facility at MUN-CREAIT | EPMA: accelerating voltage of 25 kV, a 2-nA beam current, focused to 1 µm, with elemental counting times between 5 and 30 s. LA-ICP-MS: spot diameter of 20 µm for galena and 30 µm for all other sulfides at a repetition rate of 5 Hz with an energy density of 3 J/cm2; gas blank analyzed for 30 s, followed by 40 s of ablation; ThO/Th ratio of < 0.3% | Natural and synthetic standards for EPMA: sphalerite (Zn Kα), rhodonite (Mn Kα), pentlandite (Ni Kα), stibnite (Sb Lα), silver (Ag Lα), cadmium (Cd Lα), cinnabar (Hg Mα), bismuth (Bi Mα), galena (Pb Mα), pyrite (S Kα), arsenopyrite (As Lα), selenium (Se Lα), cuprite (Cu Kα), cobalt (Co Kα); LA-ICP-MS: NIST 610 (synthetic glass) and MASS-1 (pressed powder pellet) | [26 empty] | 196.49 | [15 empty] | 459444.33 | [59 empty] | 539072.17 | [39 empty] | 1287.01 |  |  |  |  | 2024 | Mineralium Deposita (2024) 59:473–503 |  | CAN | Yukon
| ABM deposit | ABM, Krakatoa | Seafloor hydrothermal | Volcanic-hosted massive sulfide (VMS) | Bimodal-felsic replacement-style VMS | Zn, Cu | Pb, Ag, Au, Bi, Se, Co | Zn, Cu, Pb, Ag, Au, Bi, Se, Co, Hg, As, Sb, Ba | Denisová and Piercey 2022; van Olden et al. 2020; Manor et al. 2022a |  | B291152-2-1-10 | B291152-2-1-10 | drill core |  |  |  |  | ore material | drill core | drill core | mineral separate | [5 empty] | mineralisation | massive sulfide | sulfide minerals |  | pyrite, pyrrhotite, arsenopyrite, chalcopyrite, sphalerite, galena, tennantite, tetrahedrite | pyrite–sphalerite assemblage; pyrite–chalcopyrite–magnetite–pyrrhotite assemblage; chalcopyrite–pyrrhotite–pyrite stringer assemblage | massive sulfide lenses, stacked stratabound lenses subparallel to volcanic stratigraphy | KKT |  |  |  | magnetite, barite, carbonate, quartz, chlorite, white mica, stannite, sericite | polished thin sections (15); polished blocks (6) | EPMA | JEOL JXA-8230 Super Probe electron probe microanalyzer (EPMA) equipped with five wavelength-dispersive spectrometers (WDS) and a tungsten filament electron gun; Geo Las 193 nm excimer laser (Coherent) coupled to a Thermo Finnigan ELEMENT XR ICP-MS instrument; FEI MLA 650FEG instrument equipped with dual Bruker 5th generation XFlash SDD X-ray detectors | Memorial University; Micro Analysis Facility at MUN-CREAIT | EPMA: accelerating voltage of 25 kV, a 2-nA beam current, focused to 1 µm, with elemental counting times between 5 and 30 s. LA-ICP-MS: spot diameter of 20 µm for galena and 30 µm for all other sulfides at a repetition rate of 5 Hz with an energy density of 3 J/cm2; gas blank analyzed for 30 s, followed by 40 s of ablation; ThO/Th ratio of < 0.3% | Natural and synthetic standards for EPMA: sphalerite (Zn Kα), rhodonite (Mn Kα), pentlandite (Ni Kα), stibnite (Sb Lα), silver (Ag Lα), cadmium (Cd Lα), cinnabar (Hg Mα), bismuth (Bi Mα), galena (Pb Mα), pyrite (S Kα), arsenopyrite (As Lα), selenium (Se Lα), cuprite (Cu Kα), cobalt (Co Kα); LA-ICP-MS: NIST 610 (synthetic glass) and MASS-1 (pressed powder pellet) | [26 empty] | 166.47 | [5 empty] | 78.34 | [9 empty] | 462592.29 | [59 empty] | 537162.9 | [44 empty] | 2024 | Mineralium Deposita (2024) 59:473–503 |  | CAN | Yukon
| ABM deposit | ABM, Krakatoa | Seafloor hydrothermal | Volcanic-hosted massive sulfide (VMS) | Bimodal-felsic replacement-style VMS | Zn, Cu | Pb, Ag, Au, Bi, Se, Co | Zn, Cu, Pb, Ag, Au, Bi, Se, Co, Hg, As, Sb, Ba | Denisová and Piercey 2022; van Olden et al. 2020; Manor et al. 2022a |  | B291152-2-1-13 | B291152-2-1-13 | drill core |  |  |  |  | ore material | drill core | drill core | mineral separate | [5 empty] | mineralisation | massive sulfide | sulfide minerals |  | pyrite, pyrrhotite, arsenopyrite, chalcopyrite, sphalerite, galena, tennantite, tetrahedrite | pyrite–sphalerite assemblage; pyrite–chalcopyrite–magnetite–pyrrhotite assemblage; chalcopyrite–pyrrhotite–pyrite stringer assemblage | massive sulfide lenses, stacked stratabound lenses subparallel to volcanic stratigraphy | KKT |  |  |  | magnetite, barite, carbonate, quartz, chlorite, white mica, stannite, sericite | polished thin sections (15); polished blocks (6) | EPMA | JEOL JXA-8230 Super Probe electron probe microanalyzer (EPMA) equipped with five wavelength-dispersive spectrometers (WDS) and a tungsten filament electron gun; Geo Las 193 nm excimer laser (Coherent) coupled to a Thermo Finnigan ELEMENT XR ICP-MS instrument; FEI MLA 650FEG instrument equipped with dual Bruker 5th generation XFlash SDD X-ray detectors | Memorial University; Micro Analysis Facility at MUN-CREAIT | EPMA: accelerating voltage of 25 kV, a 2-nA beam current, focused to 1 µm, with elemental counting times between 5 and 30 s. LA-ICP-MS: spot diameter of 20 µm for galena and 30 µm for all other sulfides at a repetition rate of 5 Hz with an energy density of 3 J/cm2; gas blank analyzed for 30 s, followed by 40 s of ablation; ThO/Th ratio of < 0.3% | Natural and synthetic standards for EPMA: sphalerite (Zn Kα), rhodonite (Mn Kα), pentlandite (Ni Kα), stibnite (Sb Lα), silver (Ag Lα), cadmium (Cd Lα), cinnabar (Hg Mα), bismuth (Bi Mα), galena (Pb Mα), pyrite (S Kα), arsenopyrite (As Lα), selenium (Se Lα), cuprite (Cu Kα), cobalt (Co Kα); LA-ICP-MS: NIST 610 (synthetic glass) and MASS-1 (pressed powder pellet) |  |  |  |  | 255.09 | [21 empty] | 255.09 | [15 empty] | 459863.04 | [43 empty] | 98.11 | [15 empty] | 539528.67 | [44 empty] | 2024 | Mineralium Deposita (2024) 59:473–503 |  | CAN | Yukon
| ABM deposit | ABM, Krakatoa | Seafloor hydrothermal | Volcanic-hosted massive sulfide (VMS) | Bimodal-felsic replacement-style VMS | Zn, Cu | Pb, Ag, Au, Bi, Se, Co | Zn, Cu, Pb, Ag, Au, Bi, Se, Co, Hg, As, Sb, Ba | Denisová and Piercey 2022; van Olden et al. 2020; Manor et al. 2022a |  | B291152-2-1-14 | B291152-2-1-14 | drill core |  |  |  |  | ore material | drill core | drill core | mineral separate | [5 empty] | mineralisation | massive sulfide | sulfide minerals |  | pyrite, pyrrhotite, arsenopyrite, chalcopyrite, sphalerite, galena, tennantite, tetrahedrite | pyrite–sphalerite assemblage; pyrite–chalcopyrite–magnetite–pyrrhotite assemblage; chalcopyrite–pyrrhotite–pyrite stringer assemblage | massive sulfide lenses, stacked stratabound lenses subparallel to volcanic stratigraphy | KKT |  |  |  | magnetite, barite, carbonate, quartz, chlorite, white mica, stannite, sericite | polished thin sections (15); polished blocks (6) | EPMA | JEOL JXA-8230 Super Probe electron probe microanalyzer (EPMA) equipped with five wavelength-dispersive spectrometers (WDS) and a tungsten filament electron gun; Geo Las 193 nm excimer laser (Coherent) coupled to a Thermo Finnigan ELEMENT XR ICP-MS instrument; FEI MLA 650FEG instrument equipped with dual Bruker 5th generation XFlash SDD X-ray detectors | Memorial University; Micro Analysis Facility at MUN-CREAIT | EPMA: accelerating voltage of 25 kV, a 2-nA beam current, focused to 1 µm, with elemental counting times between 5 and 30 s. LA-ICP-MS: spot diameter of 20 µm for galena and 30 µm for all other sulfides at a repetition rate of 5 Hz with an energy density of 3 J/cm2; gas blank analyzed for 30 s, followed by 40 s of ablation; ThO/Th ratio of < 0.3% | Natural and synthetic standards for EPMA: sphalerite (Zn Kα), rhodonite (Mn Kα), pentlandite (Ni Kα), stibnite (Sb Lα), silver (Ag Lα), cadmium (Cd Lα), cinnabar (Hg Mα), bismuth (Bi Mα), galena (Pb Mα), pyrite (S Kα), arsenopyrite (As Lα), selenium (Se Lα), cuprite (Cu Kα), cobalt (Co Kα); LA-ICP-MS: NIST 610 (synthetic glass) and MASS-1 (pressed powder pellet) |  |  |  |  | 342.99 | [21 empty] | 323.39 | [15 empty] | 460820.81 | [43 empty] | 78.4 | [15 empty] | 538414.82 | [44 empty] | 2024 | Mineralium Deposita (2024) 59:473–503 |  | CAN | Yukon
| ABM deposit | ABM, Krakatoa | Seafloor hydrothermal | Volcanic-hosted massive sulfide (VMS) | Bimodal-felsic replacement-style VMS | Zn, Cu | Pb, Ag, Au, Bi, Se, Co | Zn, Cu, Pb, Ag, Au, Bi, Se, Co, Hg, As, Sb, Ba | Denisová and Piercey 2022; van Olden et al. 2020; Manor et al. 2022a |  | B291152-3-1-15 | B291152-3-1-15 | drill core |  |  |  |  | ore material | drill core | drill core | mineral separate | [5 empty] | mineralisation | massive sulfide | sulfide minerals |  | pyrite, pyrrhotite, arsenopyrite, chalcopyrite, sphalerite, galena, tennantite, tetrahedrite | pyrite–sphalerite assemblage; pyrite–chalcopyrite–magnetite–pyrrhotite assemblage; chalcopyrite–pyrrhotite–pyrite stringer assemblage | massive sulfide lenses, stacked stratabound lenses subparallel to volcanic stratigraphy | KKT |  |  |  | magnetite, barite, carbonate, quartz, chlorite, white mica, stannite, sericite | polished thin sections (15); polished blocks (6) | EPMA | JEOL JXA-8230 Super Probe electron probe microanalyzer (EPMA) equipped with five wavelength-dispersive spectrometers (WDS) and a tungsten filament electron gun; Geo Las 193 nm excimer laser (Coherent) coupled to a Thermo Finnigan ELEMENT XR ICP-MS instrument; FEI MLA 650FEG instrument equipped with dual Bruker 5th generation XFlash SDD X-ray detectors | Memorial University; Micro Analysis Facility at MUN-CREAIT | EPMA: accelerating voltage of 25 kV, a 2-nA beam current, focused to 1 µm, with elemental counting times between 5 and 30 s. LA-ICP-MS: spot diameter of 20 µm for galena and 30 µm for all other sulfides at a repetition rate of 5 Hz with an energy density of 3 J/cm2; gas blank analyzed for 30 s, followed by 40 s of ablation; ThO/Th ratio of < 0.3% | Natural and synthetic standards for EPMA: sphalerite (Zn Kα), rhodonite (Mn Kα), pentlandite (Ni Kα), stibnite (Sb Lα), silver (Ag Lα), cadmium (Cd Lα), cinnabar (Hg Mα), bismuth (Bi Mα), galena (Pb Mα), pyrite (S Kα), arsenopyrite (As Lα), selenium (Se Lα), cuprite (Cu Kα), cobalt (Co Kα); LA-ICP-MS: NIST 610 (synthetic glass) and MASS-1 (pressed powder pellet) |  |  |  |  | 429.52 | [21 empty] | 409.99 | [5 empty] | 136.66 | [9 empty] | 461778 | [59 empty] | 537245.82 | [44 empty] | 2024 | Mineralium Deposita (2024) 59:473–503 |  | CAN | Yukon
| ABM deposit | ABM, Krakatoa | Seafloor hydrothermal | Volcanic-hosted massive sulfide (VMS) | Bimodal-felsic replacement-style VMS | Zn, Cu | Pb, Ag, Au, Bi, Se, Co | Zn, Cu, Pb, Ag, Au, Bi, Se, Co, Hg, As, Sb, Ba | Denisová and Piercey 2022; van Olden et al. 2020; Manor et al. 2022a |  | B291152-3-1-16 | B291152-3-1-16 | drill core |  |  |  |  | ore material | drill core | drill core | mineral separate | [5 empty] | mineralisation | massive sulfide | sulfide minerals |  | pyrite, pyrrhotite, arsenopyrite, chalcopyrite, sphalerite, galena, tennantite, tetrahedrite | pyrite–sphalerite assemblage; pyrite–chalcopyrite–magnetite–pyrrhotite assemblage; chalcopyrite–pyrrhotite–pyrite stringer assemblage | massive sulfide lenses, stacked stratabound lenses subparallel to volcanic stratigraphy | KKT |  |  |  | magnetite, barite, carbonate, quartz, chlorite, white mica, stannite, sericite | polished thin sections (15); polished blocks (6) | EPMA | JEOL JXA-8230 Super Probe electron probe microanalyzer (EPMA) equipped with five wavelength-dispersive spectrometers (WDS) and a tungsten filament electron gun; Geo Las 193 nm excimer laser (Coherent) coupled to a Thermo Finnigan ELEMENT XR ICP-MS instrument; FEI MLA 650FEG instrument equipped with dual Bruker 5th generation XFlash SDD X-ray detectors | Memorial University; Micro Analysis Facility at MUN-CREAIT | EPMA: accelerating voltage of 25 kV, a 2-nA beam current, focused to 1 µm, with elemental counting times between 5 and 30 s. LA-ICP-MS: spot diameter of 20 µm for galena and 30 µm for all other sulfides at a repetition rate of 5 Hz with an energy density of 3 J/cm2; gas blank analyzed for 30 s, followed by 40 s of ablation; ThO/Th ratio of < 0.3% | Natural and synthetic standards for EPMA: sphalerite (Zn Kα), rhodonite (Mn Kα), pentlandite (Ni Kα), stibnite (Sb Lα), silver (Ag Lα), cadmium (Cd Lα), cinnabar (Hg Mα), bismuth (Bi Mα), galena (Pb Mα), pyrite (S Kα), arsenopyrite (As Lα), selenium (Se Lα), cuprite (Cu Kα), cobalt (Co Kα); LA-ICP-MS: NIST 610 (synthetic glass) and MASS-1 (pressed powder pellet) |  |  |  |  | 492.64 | [21 empty] | 364.55 | [5 empty] | 1596.15 | [9 empty] | 460273.52 | [43 empty] | 374.41 | [15 empty] | 536662.26 | [39 empty] | 236.47 |  |  |  |  | 2024 | Mineralium Deposita (2024) 59:473–503 |  | CAN | Yukon
| ABM deposit | ABM, Krakatoa | Seafloor hydrothermal | Volcanic-hosted massive sulfide (VMS) | Bimodal-felsic replacement-style VMS | Zn, Cu | Pb, Ag, Au, Bi, Se, Co | Zn, Cu, Pb, Ag, Au, Bi, Se, Co, Hg, As, Sb, Ba | Denisová and Piercey 2022; van Olden et al. 2020; Manor et al. 2022a |  | B291152-3-1-18 | B291152-3-1-18 | drill core |  |  |  |  | ore material | drill core | drill core | mineral separate | [5 empty] | mineralisation | massive sulfide | sulfide minerals |  | pyrite, pyrrhotite, arsenopyrite, chalcopyrite, sphalerite, galena, tennantite, tetrahedrite | pyrite–sphalerite assemblage; pyrite–chalcopyrite–magnetite–pyrrhotite assemblage; chalcopyrite–pyrrhotite–pyrite stringer assemblage | massive sulfide lenses, stacked stratabound lenses subparallel to volcanic stratigraphy | KKT |  |  |  | magnetite, barite, carbonate, quartz, chlorite, white mica, stannite, sericite | polished thin sections (15); polished blocks (6) | EPMA | JEOL JXA-8230 Super Probe electron probe microanalyzer (EPMA) equipped with five wavelength-dispersive spectrometers (WDS) and a tungsten filament electron gun; Geo Las 193 nm excimer laser (Coherent) coupled to a Thermo Finnigan ELEMENT XR ICP-MS instrument; FEI MLA 650FEG instrument equipped with dual Bruker 5th generation XFlash SDD X-ray detectors | Memorial University; Micro Analysis Facility at MUN-CREAIT | EPMA: accelerating voltage of 25 kV, a 2-nA beam current, focused to 1 µm, with elemental counting times between 5 and 30 s. LA-ICP-MS: spot diameter of 20 µm for galena and 30 µm for all other sulfides at a repetition rate of 5 Hz with an energy density of 3 J/cm2; gas blank analyzed for 30 s, followed by 40 s of ablation; ThO/Th ratio of < 0.3% | Natural and synthetic standards for EPMA: sphalerite (Zn Kα), rhodonite (Mn Kα), pentlandite (Ni Kα), stibnite (Sb Lα), silver (Ag Lα), cadmium (Cd Lα), cinnabar (Hg Mα), bismuth (Bi Mα), galena (Pb Mα), pyrite (S Kα), arsenopyrite (As Lα), selenium (Se Lα), cuprite (Cu Kα), cobalt (Co Kα); LA-ICP-MS: NIST 610 (synthetic glass) and MASS-1 (pressed powder pellet) |  |  |  |  | 488.16 | [21 empty] | 234.32 | [15 empty] | 459941.82 | [43 empty] | 380.76 | [15 empty] | 538954.95 | [44 empty] | 2024 | Mineralium Deposita (2024) 59:473–503 |  | CAN | Yukon
| ABM deposit | ABM, Krakatoa | Seafloor hydrothermal | Volcanic-hosted massive sulfide (VMS) | Bimodal-felsic replacement-style VMS | Zn, Cu | Pb, Ag, Au, Bi, Se, Co | Zn, Cu, Pb, Ag, Au, Bi, Se, Co, Hg, As, Sb, Ba | Denisová and Piercey 2022; van Olden et al. 2020; Manor et al. 2022a |  | B291152-4-1-13 | B291152-4-1-13 | drill core |  |  |  |  | ore material | drill core | drill core | mineral separate | [5 empty] | mineralisation | massive sulfide | sulfide minerals |  | pyrite, pyrrhotite, arsenopyrite, chalcopyrite, sphalerite, galena, tennantite, tetrahedrite | pyrite–sphalerite assemblage; pyrite–chalcopyrite–magnetite–pyrrhotite assemblage; chalcopyrite–pyrrhotite–pyrite stringer assemblage | massive sulfide lenses, stacked stratabound lenses subparallel to volcanic stratigraphy | KKT |  |  |  | magnetite, barite, carbonate, quartz, chlorite, white mica, stannite, sericite | polished thin sections (15); polished blocks (6) | EPMA | JEOL JXA-8230 Super Probe electron probe microanalyzer (EPMA) equipped with five wavelength-dispersive spectrometers (WDS) and a tungsten filament electron gun; Geo Las 193 nm excimer laser (Coherent) coupled to a Thermo Finnigan ELEMENT XR ICP-MS instrument; FEI MLA 650FEG instrument equipped with dual Bruker 5th generation XFlash SDD X-ray detectors | Memorial University; Micro Analysis Facility at MUN-CREAIT | EPMA: accelerating voltage of 25 kV, a 2-nA beam current, focused to 1 µm, with elemental counting times between 5 and 30 s. LA-ICP-MS: spot diameter of 20 µm for galena and 30 µm for all other sulfides at a repetition rate of 5 Hz with an energy density of 3 J/cm2; gas blank analyzed for 30 s, followed by 40 s of ablation; ThO/Th ratio of < 0.3% | Natural and synthetic standards for EPMA: sphalerite (Zn Kα), rhodonite (Mn Kα), pentlandite (Ni Kα), stibnite (Sb Lα), silver (Ag Lα), cadmium (Cd Lα), cinnabar (Hg Mα), bismuth (Bi Mα), galena (Pb Mα), pyrite (S Kα), arsenopyrite (As Lα), selenium (Se Lα), cuprite (Cu Kα), cobalt (Co Kα); LA-ICP-MS: NIST 610 (synthetic glass) and MASS-1 (pressed powder pellet) |  |  |  |  | 381.98 | [21 empty] | 362.39 | [15 empty] | 460499.51 | [59 empty] | 538031.34 | [39 empty] | 675.81 |  |  |  |  | 2024 | Mineralium Deposita (2024) 59:473–503 |  | CAN | Yukon
| ABM deposit | ABM, Krakatoa | Seafloor hydrothermal | Volcanic-hosted massive sulfide (VMS) | Bimodal-felsic replacement-style VMS | Zn, Cu | Pb, Ag, Au, Bi, Se, Co | Zn, Cu, Pb, Ag, Au, Bi, Se, Co, Hg, As, Sb, Ba | Denisová and Piercey 2022; van Olden et al. 2020; Manor et al. 2022a |  | B291152-4-1-6 | B291152-4-1-6 | drill core |  |  |  |  | ore material | drill core | drill core | mineral separate | [5 empty] | mineralisation | massive sulfide | sulfide minerals |  | pyrite, pyrrhotite, arsenopyrite, chalcopyrite, sphalerite, galena, tennantite, tetrahedrite | pyrite–sphalerite assemblage; pyrite–chalcopyrite–magnetite–pyrrhotite assemblage; chalcopyrite–pyrrhotite–pyrite stringer assemblage | massive sulfide lenses, stacked stratabound lenses subparallel to volcanic stratigraphy | KKT |  |  |  | magnetite, barite, carbonate, quartz, chlorite, white mica, stannite, sericite | polished thin sections (15); polished blocks (6) | EPMA | JEOL JXA-8230 Super Probe electron probe microanalyzer (EPMA) equipped with five wavelength-dispersive spectrometers (WDS) and a tungsten filament electron gun; Geo Las 193 nm excimer laser (Coherent) coupled to a Thermo Finnigan ELEMENT XR ICP-MS instrument; FEI MLA 650FEG instrument equipped with dual Bruker 5th generation XFlash SDD X-ray detectors | Memorial University; Micro Analysis Facility at MUN-CREAIT | EPMA: accelerating voltage of 25 kV, a 2-nA beam current, focused to 1 µm, with elemental counting times between 5 and 30 s. LA-ICP-MS: spot diameter of 20 µm for galena and 30 µm for all other sulfides at a repetition rate of 5 Hz with an energy density of 3 J/cm2; gas blank analyzed for 30 s, followed by 40 s of ablation; ThO/Th ratio of < 0.3% | Natural and synthetic standards for EPMA: sphalerite (Zn Kα), rhodonite (Mn Kα), pentlandite (Ni Kα), stibnite (Sb Lα), silver (Ag Lα), cadmium (Cd Lα), cinnabar (Hg Mα), bismuth (Bi Mα), galena (Pb Mα), pyrite (S Kα), arsenopyrite (As Lα), selenium (Se Lα), cuprite (Cu Kα), cobalt (Co Kα); LA-ICP-MS: NIST 610 (synthetic glass) and MASS-1 (pressed powder pellet) |  |  |  |  | 419.47 | [21 empty] | 360.94 | [15 empty] | 460930.64 | [59 empty] | 536952.49 | [39 empty] | 1297.43 |  |  |  |  | 2024 | Mineralium Deposita (2024) 59:473–503 |  | CAN | Yukon
| ABM deposit | ABM, Krakatoa | Seafloor hydrothermal | Volcanic-hosted massive sulfide (VMS) | Bimodal-felsic replacement-style VMS | Zn, Cu | Pb, Ag, Au, Bi, Se, Co | Zn, Cu, Pb, Ag, Au, Bi, Se, Co, Hg, As, Sb, Ba | Denisová and Piercey 2022; van Olden et al. 2020; Manor et al. 2022a |  | B291152-4-2-20 | B291152-4-2-20 | drill core |  |  |  |  | ore material | drill core | drill core | mineral separate | [5 empty] | mineralisation | massive sulfide | sulfide minerals |  | pyrite, pyrrhotite, arsenopyrite, chalcopyrite, sphalerite, galena, tennantite, tetrahedrite | pyrite–sphalerite assemblage; pyrite–chalcopyrite–magnetite–pyrrhotite assemblage; chalcopyrite–pyrrhotite–pyrite stringer assemblage | massive sulfide lenses, stacked stratabound lenses subparallel to volcanic stratigraphy | KKT |  |  |  | magnetite, barite, carbonate, quartz, chlorite, white mica, stannite, sericite | polished thin sections (15); polished blocks (6) | EPMA | JEOL JXA-8230 Super Probe electron probe microanalyzer (EPMA) equipped with five wavelength-dispersive spectrometers (WDS) and a tungsten filament electron gun; Geo Las 193 nm excimer laser (Coherent) coupled to a Thermo Finnigan ELEMENT XR ICP-MS instrument; FEI MLA 650FEG instrument equipped with dual Bruker 5th generation XFlash SDD X-ray detectors | Memorial University; Micro Analysis Facility at MUN-CREAIT | EPMA: accelerating voltage of 25 kV, a 2-nA beam current, focused to 1 µm, with elemental counting times between 5 and 30 s. LA-ICP-MS: spot diameter of 20 µm for galena and 30 µm for all other sulfides at a repetition rate of 5 Hz with an energy density of 3 J/cm2; gas blank analyzed for 30 s, followed by 40 s of ablation; ThO/Th ratio of < 0.3% | Natural and synthetic standards for EPMA: sphalerite (Zn Kα), rhodonite (Mn Kα), pentlandite (Ni Kα), stibnite (Sb Lα), silver (Ag Lα), cadmium (Cd Lα), cinnabar (Hg Mα), bismuth (Bi Mα), galena (Pb Mα), pyrite (S Kα), arsenopyrite (As Lα), selenium (Se Lα), cuprite (Cu Kα), cobalt (Co Kα); LA-ICP-MS: NIST 610 (synthetic glass) and MASS-1 (pressed powder pellet) | [26 empty] | 302.53 | [5 empty] | 156.14 | [9 empty] | 461754.68 | [59 empty] | 537718.34 | [44 empty] | 2024 | Mineralium Deposita (2024) 59:473–503 |  | CAN | Yukon
| ABM deposit | ABM, Krakatoa | Seafloor hydrothermal | Volcanic-hosted massive sulfide (VMS) | Bimodal-felsic replacement-style VMS | Zn, Cu | Pb, Ag, Au, Bi, Se, Co | Zn, Cu, Pb, Ag, Au, Bi, Se, Co, Hg, As, Sb, Ba | Denisová and Piercey 2022; van Olden et al. 2020; Manor et al. 2022a |  | B291152-4-2-21 | B291152-4-2-21 | drill core |  |  |  |  | ore material | drill core | drill core | mineral separate | [5 empty] | mineralisation | massive sulfide | sulfide minerals |  | pyrite, pyrrhotite, arsenopyrite, chalcopyrite, sphalerite, galena, tennantite, tetrahedrite | pyrite–sphalerite assemblage; pyrite–chalcopyrite–magnetite–pyrrhotite assemblage; chalcopyrite–pyrrhotite–pyrite stringer assemblage | massive sulfide lenses, stacked stratabound lenses subparallel to volcanic stratigraphy | KKT |  |  |  | magnetite, barite, carbonate, quartz, chlorite, white mica, stannite, sericite | polished thin sections (15); polished blocks (6) | EPMA | JEOL JXA-8230 Super Probe electron probe microanalyzer (EPMA) equipped with five wavelength-dispersive spectrometers (WDS) and a tungsten filament electron gun; Geo Las 193 nm excimer laser (Coherent) coupled to a Thermo Finnigan ELEMENT XR ICP-MS instrument; FEI MLA 650FEG instrument equipped with dual Bruker 5th generation XFlash SDD X-ray detectors | Memorial University; Micro Analysis Facility at MUN-CREAIT | EPMA: accelerating voltage of 25 kV, a 2-nA beam current, focused to 1 µm, with elemental counting times between 5 and 30 s. LA-ICP-MS: spot diameter of 20 µm for galena and 30 µm for all other sulfides at a repetition rate of 5 Hz with an energy density of 3 J/cm2; gas blank analyzed for 30 s, followed by 40 s of ablation; ThO/Th ratio of < 0.3% | Natural and synthetic standards for EPMA: sphalerite (Zn Kα), rhodonite (Mn Kα), pentlandite (Ni Kα), stibnite (Sb Lα), silver (Ag Lα), cadmium (Cd Lα), cinnabar (Hg Mα), bismuth (Bi Mα), galena (Pb Mα), pyrite (S Kα), arsenopyrite (As Lα), selenium (Se Lα), cuprite (Cu Kα), cobalt (Co Kα); LA-ICP-MS: NIST 610 (synthetic glass) and MASS-1 (pressed powder pellet) |  |  |  |  | 323.08 | [21 empty] | 352.45 | [5 empty] | 1155.24 | [9 empty] | 459708.45 | [59 empty] | 538157.29 | [39 empty] | 274.13 |  |  |  |  | 2024 | Mineralium Deposita (2024) 59:473–503 |  | CAN | Yukon
| ABM deposit | ABM, Krakatoa | Seafloor hydrothermal | Volcanic-hosted massive sulfide (VMS) | Bimodal-felsic replacement-style VMS | Zn, Cu | Pb, Ag, Au, Bi, Se, Co | Zn, Cu, Pb, Ag, Au, Bi, Se, Co, Hg, As, Sb, Ba | Denisová and Piercey 2022; van Olden et al. 2020; Manor et al. 2022a |  | B291152-4-2-23 | B291152-4-2-23 | drill core |  |  |  |  | ore material | drill core | drill core | mineral separate | [5 empty] | mineralisation | massive sulfide | sulfide minerals |  | pyrite, pyrrhotite, arsenopyrite, chalcopyrite, sphalerite, galena, tennantite, tetrahedrite | pyrite–sphalerite assemblage; pyrite–chalcopyrite–magnetite–pyrrhotite assemblage; chalcopyrite–pyrrhotite–pyrite stringer assemblage | massive sulfide lenses, stacked stratabound lenses subparallel to volcanic stratigraphy | KKT |  |  |  | magnetite, barite, carbonate, quartz, chlorite, white mica, stannite, sericite | polished thin sections (15); polished blocks (6) | EPMA | JEOL JXA-8230 Super Probe electron probe microanalyzer (EPMA) equipped with five wavelength-dispersive spectrometers (WDS) and a tungsten filament electron gun; Geo Las 193 nm excimer laser (Coherent) coupled to a Thermo Finnigan ELEMENT XR ICP-MS instrument; FEI MLA 650FEG instrument equipped with dual Bruker 5th generation XFlash SDD X-ray detectors | Memorial University; Micro Analysis Facility at MUN-CREAIT | EPMA: accelerating voltage of 25 kV, a 2-nA beam current, focused to 1 µm, with elemental counting times between 5 and 30 s. LA-ICP-MS: spot diameter of 20 µm for galena and 30 µm for all other sulfides at a repetition rate of 5 Hz with an energy density of 3 J/cm2; gas blank analyzed for 30 s, followed by 40 s of ablation; ThO/Th ratio of < 0.3% | Natural and synthetic standards for EPMA: sphalerite (Zn Kα), rhodonite (Mn Kα), pentlandite (Ni Kα), stibnite (Sb Lα), silver (Ag Lα), cadmium (Cd Lα), cinnabar (Hg Mα), bismuth (Bi Mα), galena (Pb Mα), pyrite (S Kα), arsenopyrite (As Lα), selenium (Se Lα), cuprite (Cu Kα), cobalt (Co Kα); LA-ICP-MS: NIST 610 (synthetic glass) and MASS-1 (pressed powder pellet) |  |  |  |  | 1307.53 | [21 empty] | 439.1 | [5 empty] | 126.85 | [9 empty] | 462047.37 | [59 empty] | 535864.48 | [39 empty] | 87.82 |  |  |  |  | 2024 | Mineralium Deposita (2024) 59:473–503 |  | CAN | Yukon
| ABM deposit | ABM, Krakatoa | Seafloor hydrothermal | Volcanic-hosted massive sulfide (VMS) | Bimodal-felsic replacement-style VMS | Zn, Cu | Pb, Ag, Au, Bi, Se, Co | Zn, Cu, Pb, Ag, Au, Bi, Se, Co, Hg, As, Sb, Ba | Denisová and Piercey 2022; van Olden et al. 2020; Manor et al. 2022a |  | B291152-6-1-12 | B291152-6-1-12 | drill core |  |  |  |  | ore material | drill core | drill core | mineral separate | [5 empty] | mineralisation | massive sulfide | sulfide minerals |  | pyrite, pyrrhotite, arsenopyrite, chalcopyrite, sphalerite, galena, tennantite, tetrahedrite | pyrite–sphalerite assemblage; pyrite–chalcopyrite–magnetite–pyrrhotite assemblage; chalcopyrite–pyrrhotite–pyrite stringer assemblage | massive sulfide lenses, stacked stratabound lenses subparallel to volcanic stratigraphy | KKT |  |  |  | magnetite, barite, carbonate, quartz, chlorite, white mica, stannite, sericite | polished thin sections (15); polished blocks (6) | EPMA | JEOL JXA-8230 Super Probe electron probe microanalyzer (EPMA) equipped with five wavelength-dispersive spectrometers (WDS) and a tungsten filament electron gun; Geo Las 193 nm excimer laser (Coherent) coupled to a Thermo Finnigan ELEMENT XR ICP-MS instrument; FEI MLA 650FEG instrument equipped with dual Bruker 5th generation XFlash SDD X-ray detectors | Memorial University; Micro Analysis Facility at MUN-CREAIT | EPMA: accelerating voltage of 25 kV, a 2-nA beam current, focused to 1 µm, with elemental counting times between 5 and 30 s. LA-ICP-MS: spot diameter of 20 µm for galena and 30 µm for all other sulfides at a repetition rate of 5 Hz with an energy density of 3 J/cm2; gas blank analyzed for 30 s, followed by 40 s of ablation; ThO/Th ratio of < 0.3% | Natural and synthetic standards for EPMA: sphalerite (Zn Kα), rhodonite (Mn Kα), pentlandite (Ni Kα), stibnite (Sb Lα), silver (Ag Lα), cadmium (Cd Lα), cinnabar (Hg Mα), bismuth (Bi Mα), galena (Pb Mα), pyrite (S Kα), arsenopyrite (As Lα), selenium (Se Lα), cuprite (Cu Kα), cobalt (Co Kα); LA-ICP-MS: NIST 610 (synthetic glass) and MASS-1 (pressed powder pellet) |  |  |  |  | 126.63 | [21 empty] | 292.23 | [5 empty] | 1159.17 | [9 empty] | 459955.2 | [59 empty] | 537892.07 | [39 empty] | 574.71 |  |  |  |  | 2024 | Mineralium Deposita (2024) 59:473–503 |  | CAN | Yukon
| ABM deposit | ABM, Krakatoa | Seafloor hydrothermal | Volcanic-hosted massive sulfide (VMS) | Bimodal-felsic replacement-style VMS | Zn, Cu | Pb, Ag, Au, Bi, Se, Co | Zn, Cu, Pb, Ag, Au, Bi, Se, Co, Hg, As, Sb, Ba | Denisová and Piercey 2022; van Olden et al. 2020; Manor et al. 2022a |  | B291152-6-1-15 | B291152-6-1-15 | drill core |  |  |  |  | ore material | drill core | drill core | mineral separate | [5 empty] | mineralisation | massive sulfide | sulfide minerals |  | pyrite, pyrrhotite, arsenopyrite, chalcopyrite, sphalerite, galena, tennantite, tetrahedrite | pyrite–sphalerite assemblage; pyrite–chalcopyrite–magnetite–pyrrhotite assemblage; chalcopyrite–pyrrhotite–pyrite stringer assemblage | massive sulfide lenses, stacked stratabound lenses subparallel to volcanic stratigraphy | KKT |  |  |  | magnetite, barite, carbonate, quartz, chlorite, white mica, stannite, sericite | polished thin sections (15); polished blocks (6) | EPMA | JEOL JXA-8230 Super Probe electron probe microanalyzer (EPMA) equipped with five wavelength-dispersive spectrometers (WDS) and a tungsten filament electron gun; Geo Las 193 nm excimer laser (Coherent) coupled to a Thermo Finnigan ELEMENT XR ICP-MS instrument; FEI MLA 650FEG instrument equipped with dual Bruker 5th generation XFlash SDD X-ray detectors | Memorial University; Micro Analysis Facility at MUN-CREAIT | EPMA: accelerating voltage of 25 kV, a 2-nA beam current, focused to 1 µm, with elemental counting times between 5 and 30 s. LA-ICP-MS: spot diameter of 20 µm for galena and 30 µm for all other sulfides at a repetition rate of 5 Hz with an energy density of 3 J/cm2; gas blank analyzed for 30 s, followed by 40 s of ablation; ThO/Th ratio of < 0.3% | Natural and synthetic standards for EPMA: sphalerite (Zn Kα), rhodonite (Mn Kα), pentlandite (Ni Kα), stibnite (Sb Lα), silver (Ag Lα), cadmium (Cd Lα), cinnabar (Hg Mα), bismuth (Bi Mα), galena (Pb Mα), pyrite (S Kα), arsenopyrite (As Lα), selenium (Se Lα), cuprite (Cu Kα), cobalt (Co Kα); LA-ICP-MS: NIST 610 (synthetic glass) and MASS-1 (pressed powder pellet) |  |  |  |  | 519.85 | [21 empty] | 245.21 | [15 empty] | 460290.53 | [43 empty] | 98.08 | [15 empty] | 538777.67 | [44 empty] | 2024 | Mineralium Deposita (2024) 59:473–503 |  | CAN | Yukon
| ABM deposit | ABM, Krakatoa | Seafloor hydrothermal | Volcanic-hosted massive sulfide (VMS) | Bimodal-felsic replacement-style VMS | Zn, Cu | Pb, Ag, Au, Bi, Se, Co | Zn, Cu, Pb, Ag, Au, Bi, Se, Co, Hg, As, Sb, Ba | Denisová and Piercey 2022; van Olden et al. 2020; Manor et al. 2022a |  | B291152-6-1-18 | B291152-6-1-18 | drill core |  |  |  |  | ore material | drill core | drill core | mineral separate | [5 empty] | mineralisation | massive sulfide | sulfide minerals |  | pyrite, pyrrhotite, arsenopyrite, chalcopyrite, sphalerite, galena, tennantite, tetrahedrite | pyrite–sphalerite assemblage; pyrite–chalcopyrite–magnetite–pyrrhotite assemblage; chalcopyrite–pyrrhotite–pyrite stringer assemblage | massive sulfide lenses, stacked stratabound lenses subparallel to volcanic stratigraphy | KKT |  |  |  | magnetite, barite, carbonate, quartz, chlorite, white mica, stannite, sericite | polished thin sections (15); polished blocks (6) | EPMA | JEOL JXA-8230 Super Probe electron probe microanalyzer (EPMA) equipped with five wavelength-dispersive spectrometers (WDS) and a tungsten filament electron gun; Geo Las 193 nm excimer laser (Coherent) coupled to a Thermo Finnigan ELEMENT XR ICP-MS instrument; FEI MLA 650FEG instrument equipped with dual Bruker 5th generation XFlash SDD X-ray detectors | Memorial University; Micro Analysis Facility at MUN-CREAIT | EPMA: accelerating voltage of 25 kV, a 2-nA beam current, focused to 1 µm, with elemental counting times between 5 and 30 s. LA-ICP-MS: spot diameter of 20 µm for galena and 30 µm for all other sulfides at a repetition rate of 5 Hz with an energy density of 3 J/cm2; gas blank analyzed for 30 s, followed by 40 s of ablation; ThO/Th ratio of < 0.3% | Natural and synthetic standards for EPMA: sphalerite (Zn Kα), rhodonite (Mn Kα), pentlandite (Ni Kα), stibnite (Sb Lα), silver (Ag Lα), cadmium (Cd Lα), cinnabar (Hg Mα), bismuth (Bi Mα), galena (Pb Mα), pyrite (S Kα), arsenopyrite (As Lα), selenium (Se Lα), cuprite (Cu Kα), cobalt (Co Kα); LA-ICP-MS: NIST 610 (synthetic glass) and MASS-1 (pressed powder pellet) |  |  |  |  | 468.37 | [21 empty] | 273.22 | [5 empty] | 2068.64 | [9 empty] | 459071.26 | [43 empty] | 370.79 | [15 empty] | 537747.72 | [44 empty] | 2024 | Mineralium Deposita (2024) 59:473–503 |  | CAN | Yukon
| ABM deposit | ABM, Krakatoa | Seafloor hydrothermal | Volcanic-hosted massive sulfide (VMS) | Bimodal-felsic replacement-style VMS | Zn, Cu | Pb, Ag, Au, Bi, Se, Co | Zn, Cu, Pb, Ag, Au, Bi, Se, Co, Hg, As, Sb, Ba | Denisová and Piercey 2022; van Olden et al. 2020; Manor et al. 2022a |  | B291152-7-1-7 | B291152-7-1-7 | drill core |  |  |  |  | ore material | drill core | drill core | mineral separate | [5 empty] | mineralisation | massive sulfide | sulfide minerals |  | pyrite, pyrrhotite, arsenopyrite, chalcopyrite, sphalerite, galena, tennantite, tetrahedrite | pyrite–sphalerite assemblage; pyrite–chalcopyrite–magnetite–pyrrhotite assemblage; chalcopyrite–pyrrhotite–pyrite stringer assemblage | massive sulfide lenses, stacked stratabound lenses subparallel to volcanic stratigraphy | KKT |  |  |  | magnetite, barite, carbonate, quartz, chlorite, white mica, stannite, sericite | polished thin sections (15); polished blocks (6) | EPMA | JEOL JXA-8230 Super Probe electron probe microanalyzer (EPMA) equipped with five wavelength-dispersive spectrometers (WDS) and a tungsten filament electron gun; Geo Las 193 nm excimer laser (Coherent) coupled to a Thermo Finnigan ELEMENT XR ICP-MS instrument; FEI MLA 650FEG instrument equipped with dual Bruker 5th generation XFlash SDD X-ray detectors | Memorial University; Micro Analysis Facility at MUN-CREAIT | EPMA: accelerating voltage of 25 kV, a 2-nA beam current, focused to 1 µm, with elemental counting times between 5 and 30 s. LA-ICP-MS: spot diameter of 20 µm for galena and 30 µm for all other sulfides at a repetition rate of 5 Hz with an energy density of 3 J/cm2; gas blank analyzed for 30 s, followed by 40 s of ablation; ThO/Th ratio of < 0.3% | Natural and synthetic standards for EPMA: sphalerite (Zn Kα), rhodonite (Mn Kα), pentlandite (Ni Kα), stibnite (Sb Lα), silver (Ag Lα), cadmium (Cd Lα), cinnabar (Hg Mα), bismuth (Bi Mα), galena (Pb Mα), pyrite (S Kα), arsenopyrite (As Lα), selenium (Se Lα), cuprite (Cu Kα), cobalt (Co Kα); LA-ICP-MS: NIST 610 (synthetic glass) and MASS-1 (pressed powder pellet) |  |  |  |  | 186.27 | [21 empty] | 254.9 | [5 empty] | 254.9 | [9 empty] | 462642.52 | [59 empty] | 536484.94 |  | 147.06 | [42 empty] | 2024 | Mineralium Deposita (2024) 59:473–503 |  | CAN | Yukon
| ABM deposit | ABM, Krakatoa | Seafloor hydrothermal | Volcanic-hosted massive sulfide (VMS) | Bimodal-felsic replacement-style VMS | Zn, Cu | Pb, Ag, Au, Bi, Se, Co | Zn, Cu, Pb, Ag, Au, Bi, Se, Co, Hg, As, Sb, Ba | Denisová and Piercey 2022; van Olden et al. 2020; Manor et al. 2022a |  | B291152-7-1-9 | B291152-7-1-9 | drill core |  |  |  |  | ore material | drill core | drill core | mineral separate | [5 empty] | mineralisation | massive sulfide | sulfide minerals |  | pyrite, pyrrhotite, arsenopyrite, chalcopyrite, sphalerite, galena, tennantite, tetrahedrite | pyrite–sphalerite assemblage; pyrite–chalcopyrite–magnetite–pyrrhotite assemblage; chalcopyrite–pyrrhotite–pyrite stringer assemblage | massive sulfide lenses, stacked stratabound lenses subparallel to volcanic stratigraphy | KKT |  |  |  | magnetite, barite, carbonate, quartz, chlorite, white mica, stannite, sericite | polished thin sections (15); polished blocks (6) | EPMA | JEOL JXA-8230 Super Probe electron probe microanalyzer (EPMA) equipped with five wavelength-dispersive spectrometers (WDS) and a tungsten filament electron gun; Geo Las 193 nm excimer laser (Coherent) coupled to a Thermo Finnigan ELEMENT XR ICP-MS instrument; FEI MLA 650FEG instrument equipped with dual Bruker 5th generation XFlash SDD X-ray detectors | Memorial University; Micro Analysis Facility at MUN-CREAIT | EPMA: accelerating voltage of 25 kV, a 2-nA beam current, focused to 1 µm, with elemental counting times between 5 and 30 s. LA-ICP-MS: spot diameter of 20 µm for galena and 30 µm for all other sulfides at a repetition rate of 5 Hz with an energy density of 3 J/cm2; gas blank analyzed for 30 s, followed by 40 s of ablation; ThO/Th ratio of < 0.3% | Natural and synthetic standards for EPMA: sphalerite (Zn Kα), rhodonite (Mn Kα), pentlandite (Ni Kα), stibnite (Sb Lα), silver (Ag Lα), cadmium (Cd Lα), cinnabar (Hg Mα), bismuth (Bi Mα), galena (Pb Mα), pyrite (S Kα), arsenopyrite (As Lα), selenium (Se Lα), cuprite (Cu Kα), cobalt (Co Kα); LA-ICP-MS: NIST 610 (synthetic glass) and MASS-1 (pressed powder pellet) | [26 empty] | 205.42 | [5 empty] | 127.16 | [9 empty] | 461430.86 | [59 empty] | 537776.82 | [39 empty] | 410.83 |  |  |  |  | 2024 | Mineralium Deposita (2024) 59:473–503 |  | CAN | Yukon
| ABM deposit | ABM, Krakatoa | Seafloor hydrothermal | Volcanic-hosted massive sulfide (VMS) | Bimodal-felsic replacement-style VMS | Zn, Cu | Pb, Ag, Au, Bi, Se, Co | Zn, Cu, Pb, Ag, Au, Bi, Se, Co, Hg, As, Sb, Ba | Denisová and Piercey 2022; van Olden et al. 2020; Manor et al. 2022a |  | B291157-11-1-6 | B291157-11-1-6 | drill core |  |  |  |  | ore material | drill core | drill core | mineral separate | [5 empty] | mineralisation | massive sulfide | sulfide minerals |  | pyrite, pyrrhotite, arsenopyrite, chalcopyrite, sphalerite, galena, tennantite, tetrahedrite | pyrite–sphalerite assemblage; pyrite–chalcopyrite–magnetite–pyrrhotite assemblage; chalcopyrite–pyrrhotite–pyrite stringer assemblage | massive sulfide lenses, stacked stratabound lenses subparallel to volcanic stratigraphy | KKT |  |  |  | magnetite, barite, carbonate, quartz, chlorite, white mica, stannite, sericite | polished thin sections (15); polished blocks (6) | EPMA | JEOL JXA-8230 Super Probe electron probe microanalyzer (EPMA) equipped with five wavelength-dispersive spectrometers (WDS) and a tungsten filament electron gun; Geo Las 193 nm excimer laser (Coherent) coupled to a Thermo Finnigan ELEMENT XR ICP-MS instrument; FEI MLA 650FEG instrument equipped with dual Bruker 5th generation XFlash SDD X-ray detectors | Memorial University; Micro Analysis Facility at MUN-CREAIT | EPMA: accelerating voltage of 25 kV, a 2-nA beam current, focused to 1 µm, with elemental counting times between 5 and 30 s. LA-ICP-MS: spot diameter of 20 µm for galena and 30 µm for all other sulfides at a repetition rate of 5 Hz with an energy density of 3 J/cm2; gas blank analyzed for 30 s, followed by 40 s of ablation; ThO/Th ratio of < 0.3% | Natural and synthetic standards for EPMA: sphalerite (Zn Kα), rhodonite (Mn Kα), pentlandite (Ni Kα), stibnite (Sb Lα), silver (Ag Lα), cadmium (Cd Lα), cinnabar (Hg Mα), bismuth (Bi Mα), galena (Pb Mα), pyrite (S Kα), arsenopyrite (As Lα), selenium (Se Lα), cuprite (Cu Kα), cobalt (Co Kα); LA-ICP-MS: NIST 610 (synthetic glass) and MASS-1 (pressed powder pellet) |  |  |  |  | 481.56 | [21 empty] | 766.56 | [15 empty] | 461873.37 | [43 empty] | 98.28 | [15 empty] | 536780.23 | [44 empty] | 2024 | Mineralium Deposita (2024) 59:473–503 |  | CAN | Yukon
| ABM deposit | ABM, Krakatoa | Seafloor hydrothermal | Volcanic-hosted massive sulfide (VMS) | Bimodal-felsic replacement-style VMS | Zn, Cu | Pb, Ag, Au, Bi, Se, Co | Zn, Cu, Pb, Ag, Au, Bi, Se, Co, Hg, As, Sb, Ba | Denisová and Piercey 2022; van Olden et al. 2020; Manor et al. 2022a |  | B291157-11-1-7 | B291157-11-1-7 | drill core |  |  |  |  | ore material | drill core | drill core | mineral separate | [5 empty] | mineralisation | massive sulfide | sulfide minerals |  | pyrite, pyrrhotite, arsenopyrite, chalcopyrite, sphalerite, galena, tennantite, tetrahedrite | pyrite–sphalerite assemblage; pyrite–chalcopyrite–magnetite–pyrrhotite assemblage; chalcopyrite–pyrrhotite–pyrite stringer assemblage | massive sulfide lenses, stacked stratabound lenses subparallel to volcanic stratigraphy | KKT |  |  |  | magnetite, barite, carbonate, quartz, chlorite, white mica, stannite, sericite | polished thin sections (15); polished blocks (6) | EPMA | JEOL JXA-8230 Super Probe electron probe microanalyzer (EPMA) equipped with five wavelength-dispersive spectrometers (WDS) and a tungsten filament electron gun; Geo Las 193 nm excimer laser (Coherent) coupled to a Thermo Finnigan ELEMENT XR ICP-MS instrument; FEI MLA 650FEG instrument equipped with dual Bruker 5th generation XFlash SDD X-ray detectors | Memorial University; Micro Analysis Facility at MUN-CREAIT | EPMA: accelerating voltage of 25 kV, a 2-nA beam current, focused to 1 µm, with elemental counting times between 5 and 30 s. LA-ICP-MS: spot diameter of 20 µm for galena and 30 µm for all other sulfides at a repetition rate of 5 Hz with an energy density of 3 J/cm2; gas blank analyzed for 30 s, followed by 40 s of ablation; ThO/Th ratio of < 0.3% | Natural and synthetic standards for EPMA: sphalerite (Zn Kα), rhodonite (Mn Kα), pentlandite (Ni Kα), stibnite (Sb Lα), silver (Ag Lα), cadmium (Cd Lα), cinnabar (Hg Mα), bismuth (Bi Mα), galena (Pb Mα), pyrite (S Kα), arsenopyrite (As Lα), selenium (Se Lα), cuprite (Cu Kα), cobalt (Co Kα); LA-ICP-MS: NIST 610 (synthetic glass) and MASS-1 (pressed powder pellet) |  |  |  |  | 754.05 | [21 empty] | 656.12 | [15 empty] | 461323.03 | [59 empty] | 536914.25 | [39 empty] | 313.37 |  |  |  |  | 2024 | Mineralium Deposita (2024) 59:473–503 |  | CAN | Yukon
| ABM deposit | ABM, Krakatoa | Seafloor hydrothermal | Volcanic-hosted massive sulfide (VMS) | Bimodal-felsic replacement-style VMS | Zn, Cu | Pb, Ag, Au, Bi, Se, Co | Zn, Cu, Pb, Ag, Au, Bi, Se, Co, Hg, As, Sb, Ba | Denisová and Piercey 2022; van Olden et al. 2020; Manor et al. 2022a |  | B291157-2-1-11 | B291157-2-1-11 | drill core |  |  |  |  | ore material | drill core | drill core | mineral separate | [5 empty] | mineralisation | massive sulfide | sulfide minerals |  | pyrite, pyrrhotite, arsenopyrite, chalcopyrite, sphalerite, galena, tennantite, tetrahedrite | pyrite–sphalerite assemblage; pyrite–chalcopyrite–magnetite–pyrrhotite assemblage; chalcopyrite–pyrrhotite–pyrite stringer assemblage | massive sulfide lenses, stacked stratabound lenses subparallel to volcanic stratigraphy | KKT |  |  |  | magnetite, barite, carbonate, quartz, chlorite, white mica, stannite, sericite | polished thin sections (15); polished blocks (6) | EPMA | JEOL JXA-8230 Super Probe electron probe microanalyzer (EPMA) equipped with five wavelength-dispersive spectrometers (WDS) and a tungsten filament electron gun; Geo Las 193 nm excimer laser (Coherent) coupled to a Thermo Finnigan ELEMENT XR ICP-MS instrument; FEI MLA 650FEG instrument equipped with dual Bruker 5th generation XFlash SDD X-ray detectors | Memorial University; Micro Analysis Facility at MUN-CREAIT | EPMA: accelerating voltage of 25 kV, a 2-nA beam current, focused to 1 µm, with elemental counting times between 5 and 30 s. LA-ICP-MS: spot diameter of 20 µm for galena and 30 µm for all other sulfides at a repetition rate of 5 Hz with an energy density of 3 J/cm2; gas blank analyzed for 30 s, followed by 40 s of ablation; ThO/Th ratio of < 0.3% | Natural and synthetic standards for EPMA: sphalerite (Zn Kα), rhodonite (Mn Kα), pentlandite (Ni Kα), stibnite (Sb Lα), silver (Ag Lα), cadmium (Cd Lα), cinnabar (Hg Mα), bismuth (Bi Mα), galena (Pb Mα), pyrite (S Kα), arsenopyrite (As Lα), selenium (Se Lα), cuprite (Cu Kα), cobalt (Co Kα); LA-ICP-MS: NIST 610 (synthetic glass) and MASS-1 (pressed powder pellet) |  |  |  |  | 1103.56 | [21 empty] | 453.25 | [15 empty] | 462715.54 | [59 empty] | 535579.86 |  | 88.68 | [42 empty] | 2024 | Mineralium Deposita (2024) 59:473–503 |  | CAN | Yukon
| ABM deposit | ABM, Krakatoa | Seafloor hydrothermal | Volcanic-hosted massive sulfide (VMS) | Bimodal-felsic replacement-style VMS | Zn, Cu | Pb, Ag, Au, Bi, Se, Co | Zn, Cu, Pb, Ag, Au, Bi, Se, Co, Hg, As, Sb, Ba | Denisová and Piercey 2022; van Olden et al. 2020; Manor et al. 2022a |  | B291157-2-1-15 | B291157-2-1-15 | drill core |  |  |  |  | ore material | drill core | drill core | mineral separate | [5 empty] | mineralisation | massive sulfide | sulfide minerals |  | pyrite, pyrrhotite, arsenopyrite, chalcopyrite, sphalerite, galena, tennantite, tetrahedrite | pyrite–sphalerite assemblage; pyrite–chalcopyrite–magnetite–pyrrhotite assemblage; chalcopyrite–pyrrhotite–pyrite stringer assemblage | massive sulfide lenses, stacked stratabound lenses subparallel to volcanic stratigraphy | KKT |  |  |  | magnetite, barite, carbonate, quartz, chlorite, white mica, stannite, sericite | polished thin sections (15); polished blocks (6) | EPMA | JEOL JXA-8230 Super Probe electron probe microanalyzer (EPMA) equipped with five wavelength-dispersive spectrometers (WDS) and a tungsten filament electron gun; Geo Las 193 nm excimer laser (Coherent) coupled to a Thermo Finnigan ELEMENT XR ICP-MS instrument; FEI MLA 650FEG instrument equipped with dual Bruker 5th generation XFlash SDD X-ray detectors | Memorial University; Micro Analysis Facility at MUN-CREAIT | EPMA: accelerating voltage of 25 kV, a 2-nA beam current, focused to 1 µm, with elemental counting times between 5 and 30 s. LA-ICP-MS: spot diameter of 20 µm for galena and 30 µm for all other sulfides at a repetition rate of 5 Hz with an energy density of 3 J/cm2; gas blank analyzed for 30 s, followed by 40 s of ablation; ThO/Th ratio of < 0.3% | Natural and synthetic standards for EPMA: sphalerite (Zn Kα), rhodonite (Mn Kα), pentlandite (Ni Kα), stibnite (Sb Lα), silver (Ag Lα), cadmium (Cd Lα), cinnabar (Hg Mα), bismuth (Bi Mα), galena (Pb Mα), pyrite (S Kα), arsenopyrite (As Lα), selenium (Se Lα), cuprite (Cu Kα), cobalt (Co Kα); LA-ICP-MS: NIST 610 (synthetic glass) and MASS-1 (pressed powder pellet) |  |  |  |  | 254.67 | [21 empty] | 715.03 | [15 empty] | 460011.95 | [43 empty] | 303.64 | [15 empty] | 538714.7 | [44 empty] | 2024 | Mineralium Deposita (2024) 59:473–503 |  | CAN | Yukon
| ABM deposit | ABM, Krakatoa | Seafloor hydrothermal | Volcanic-hosted massive sulfide (VMS) | Bimodal-felsic replacement-style VMS | Zn, Cu | Pb, Ag, Au, Bi, Se, Co | Zn, Cu, Pb, Ag, Au, Bi, Se, Co, Hg, As, Sb, Ba | Denisová and Piercey 2022; van Olden et al. 2020; Manor et al. 2022a |  | B291157-4-1-12 | B291157-4-1-12 | drill core |  |  |  |  | ore material | drill core | drill core | mineral separate | [5 empty] | mineralisation | massive sulfide | sulfide minerals |  | pyrite, pyrrhotite, arsenopyrite, chalcopyrite, sphalerite, galena, tennantite, tetrahedrite | pyrite–sphalerite assemblage; pyrite–chalcopyrite–magnetite–pyrrhotite assemblage; chalcopyrite–pyrrhotite–pyrite stringer assemblage | massive sulfide lenses, stacked stratabound lenses subparallel to volcanic stratigraphy | KKT |  |  |  | magnetite, barite, carbonate, quartz, chlorite, white mica, stannite, sericite | polished thin sections (15); polished blocks (6) | EPMA | JEOL JXA-8230 Super Probe electron probe microanalyzer (EPMA) equipped with five wavelength-dispersive spectrometers (WDS) and a tungsten filament electron gun; Geo Las 193 nm excimer laser (Coherent) coupled to a Thermo Finnigan ELEMENT XR ICP-MS instrument; FEI MLA 650FEG instrument equipped with dual Bruker 5th generation XFlash SDD X-ray detectors | Memorial University; Micro Analysis Facility at MUN-CREAIT | EPMA: accelerating voltage of 25 kV, a 2-nA beam current, focused to 1 µm, with elemental counting times between 5 and 30 s. LA-ICP-MS: spot diameter of 20 µm for galena and 30 µm for all other sulfides at a repetition rate of 5 Hz with an energy density of 3 J/cm2; gas blank analyzed for 30 s, followed by 40 s of ablation; ThO/Th ratio of < 0.3% | Natural and synthetic standards for EPMA: sphalerite (Zn Kα), rhodonite (Mn Kα), pentlandite (Ni Kα), stibnite (Sb Lα), silver (Ag Lα), cadmium (Cd Lα), cinnabar (Hg Mα), bismuth (Bi Mα), galena (Pb Mα), pyrite (S Kα), arsenopyrite (As Lα), selenium (Se Lα), cuprite (Cu Kα), cobalt (Co Kα); LA-ICP-MS: NIST 610 (synthetic glass) and MASS-1 (pressed powder pellet) |  |  |  |  | 1289.16 | [21 empty] | 703.18 | [5 empty] | 68.36 | [9 empty] | 461051.64 | [59 empty] | 536799.75 |  | 87.9 | [42 empty] | 2024 | Mineralium Deposita (2024) 59:473–503 |  | CAN | Yukon
| ABM deposit | ABM, Krakatoa | Seafloor hydrothermal | Volcanic-hosted massive sulfide (VMS) | Bimodal-felsic replacement-style VMS | Zn, Cu | Pb, Ag, Au, Bi, Se, Co | Zn, Cu, Pb, Ag, Au, Bi, Se, Co, Hg, As, Sb, Ba | Denisová and Piercey 2022; van Olden et al. 2020; Manor et al. 2022a |  | B291157-4-1-13 | B291157-4-1-13 | drill core |  |  |  |  | ore material | drill core | drill core | mineral separate | [5 empty] | mineralisation | massive sulfide | sulfide minerals |  | pyrite, pyrrhotite, arsenopyrite, chalcopyrite, sphalerite, galena, tennantite, tetrahedrite | pyrite–sphalerite assemblage; pyrite–chalcopyrite–magnetite–pyrrhotite assemblage; chalcopyrite–pyrrhotite–pyrite stringer assemblage | massive sulfide lenses, stacked stratabound lenses subparallel to volcanic stratigraphy | KKT |  |  |  | magnetite, barite, carbonate, quartz, chlorite, white mica, stannite, sericite | polished thin sections (15); polished blocks (6) | EPMA | JEOL JXA-8230 Super Probe electron probe microanalyzer (EPMA) equipped with five wavelength-dispersive spectrometers (WDS) and a tungsten filament electron gun; Geo Las 193 nm excimer laser (Coherent) coupled to a Thermo Finnigan ELEMENT XR ICP-MS instrument; FEI MLA 650FEG instrument equipped with dual Bruker 5th generation XFlash SDD X-ray detectors | Memorial University; Micro Analysis Facility at MUN-CREAIT | EPMA: accelerating voltage of 25 kV, a 2-nA beam current, focused to 1 µm, with elemental counting times between 5 and 30 s. LA-ICP-MS: spot diameter of 20 µm for galena and 30 µm for all other sulfides at a repetition rate of 5 Hz with an energy density of 3 J/cm2; gas blank analyzed for 30 s, followed by 40 s of ablation; ThO/Th ratio of < 0.3% | Natural and synthetic standards for EPMA: sphalerite (Zn Kα), rhodonite (Mn Kα), pentlandite (Ni Kα), stibnite (Sb Lα), silver (Ag Lα), cadmium (Cd Lα), cinnabar (Hg Mα), bismuth (Bi Mα), galena (Pb Mα), pyrite (S Kα), arsenopyrite (As Lα), selenium (Se Lα), cuprite (Cu Kα), cobalt (Co Kα); LA-ICP-MS: NIST 610 (synthetic glass) and MASS-1 (pressed powder pellet) |  |  |  |  | 390.88 | [21 empty] | 879.47 | [15 empty] | 461273.87 | [59 empty] | 537416.69 | [44 empty] | 2024 | Mineralium Deposita (2024) 59:473–503 |  | CAN | Yukon
| ABM deposit | ABM, Krakatoa | Seafloor hydrothermal | Volcanic-hosted massive sulfide (VMS) | Bimodal-felsic replacement-style VMS | Zn, Cu | Pb, Ag, Au, Bi, Se, Co | Zn, Cu, Pb, Ag, Au, Bi, Se, Co, Hg, As, Sb, Ba | Denisová and Piercey 2022; van Olden et al. 2020; Manor et al. 2022a |  | B291157-5-1-1 | B291157-5-1-1 | drill core |  |  |  |  | ore material | drill core | drill core | mineral separate | [5 empty] | mineralisation | massive sulfide | sulfide minerals |  | pyrite, pyrrhotite, arsenopyrite, chalcopyrite, sphalerite, galena, tennantite, tetrahedrite | pyrite–sphalerite assemblage; pyrite–chalcopyrite–magnetite–pyrrhotite assemblage; chalcopyrite–pyrrhotite–pyrite stringer assemblage | massive sulfide lenses, stacked stratabound lenses subparallel to volcanic stratigraphy | KKT |  |  |  | magnetite, barite, carbonate, quartz, chlorite, white mica, stannite, sericite | polished thin sections (15); polished blocks (6) | EPMA | JEOL JXA-8230 Super Probe electron probe microanalyzer (EPMA) equipped with five wavelength-dispersive spectrometers (WDS) and a tungsten filament electron gun; Geo Las 193 nm excimer laser (Coherent) coupled to a Thermo Finnigan ELEMENT XR ICP-MS instrument; FEI MLA 650FEG instrument equipped with dual Bruker 5th generation XFlash SDD X-ray detectors | Memorial University; Micro Analysis Facility at MUN-CREAIT | EPMA: accelerating voltage of 25 kV, a 2-nA beam current, focused to 1 µm, with elemental counting times between 5 and 30 s. LA-ICP-MS: spot diameter of 20 µm for galena and 30 µm for all other sulfides at a repetition rate of 5 Hz with an energy density of 3 J/cm2; gas blank analyzed for 30 s, followed by 40 s of ablation; ThO/Th ratio of < 0.3% | Natural and synthetic standards for EPMA: sphalerite (Zn Kα), rhodonite (Mn Kα), pentlandite (Ni Kα), stibnite (Sb Lα), silver (Ag Lα), cadmium (Cd Lα), cinnabar (Hg Mα), bismuth (Bi Mα), galena (Pb Mα), pyrite (S Kα), arsenopyrite (As Lα), selenium (Se Lα), cuprite (Cu Kα), cobalt (Co Kα); LA-ICP-MS: NIST 610 (synthetic glass) and MASS-1 (pressed powder pellet) |  |  |  |  | 253.92 | [21 empty] | 1308.64 | [15 empty] | 460760.19 | [43 empty] | 253.92 | [15 empty] | 537423.33 | [44 empty] | 2024 | Mineralium Deposita (2024) 59:473–503 |  | CAN | Yukon
| ABM deposit | ABM, Krakatoa | Seafloor hydrothermal | Volcanic-hosted massive sulfide (VMS) | Bimodal-felsic replacement-style VMS | Zn, Cu | Pb, Ag, Au, Bi, Se, Co | Zn, Cu, Pb, Ag, Au, Bi, Se, Co, Hg, As, Sb, Ba | Denisová and Piercey 2022; van Olden et al. 2020; Manor et al. 2022a |  | B291157-5-1-16 | B291157-5-1-16 | drill core |  |  |  |  | ore material | drill core | drill core | mineral separate | [5 empty] | mineralisation | massive sulfide | sulfide minerals |  | pyrite, pyrrhotite, arsenopyrite, chalcopyrite, sphalerite, galena, tennantite, tetrahedrite | pyrite–sphalerite assemblage; pyrite–chalcopyrite–magnetite–pyrrhotite assemblage; chalcopyrite–pyrrhotite–pyrite stringer assemblage | massive sulfide lenses, stacked stratabound lenses subparallel to volcanic stratigraphy | KKT |  |  |  | magnetite, barite, carbonate, quartz, chlorite, white mica, stannite, sericite | polished thin sections (15); polished blocks (6) | EPMA | JEOL JXA-8230 Super Probe electron probe microanalyzer (EPMA) equipped with five wavelength-dispersive spectrometers (WDS) and a tungsten filament electron gun; Geo Las 193 nm excimer laser (Coherent) coupled to a Thermo Finnigan ELEMENT XR ICP-MS instrument; FEI MLA 650FEG instrument equipped with dual Bruker 5th generation XFlash SDD X-ray detectors | Memorial University; Micro Analysis Facility at MUN-CREAIT | EPMA: accelerating voltage of 25 kV, a 2-nA beam current, focused to 1 µm, with elemental counting times between 5 and 30 s. LA-ICP-MS: spot diameter of 20 µm for galena and 30 µm for all other sulfides at a repetition rate of 5 Hz with an energy density of 3 J/cm2; gas blank analyzed for 30 s, followed by 40 s of ablation; ThO/Th ratio of < 0.3% | Natural and synthetic standards for EPMA: sphalerite (Zn Kα), rhodonite (Mn Kα), pentlandite (Ni Kα), stibnite (Sb Lα), silver (Ag Lα), cadmium (Cd Lα), cinnabar (Hg Mα), bismuth (Bi Mα), galena (Pb Mα), pyrite (S Kα), arsenopyrite (As Lα), selenium (Se Lα), cuprite (Cu Kα), cobalt (Co Kα); LA-ICP-MS: NIST 610 (synthetic glass) and MASS-1 (pressed powder pellet) |  |  |  |  | 858.59 | [21 empty] | 1112.26 | [15 empty] | 461090.4 | [59 empty] | 536938.76 | [44 empty] | 2024 | Mineralium Deposita (2024) 59:473–503 |  | CAN | Yukon
| ABM deposit | ABM, Krakatoa | Seafloor hydrothermal | Volcanic-hosted massive sulfide (VMS) | Bimodal-felsic replacement-style VMS | Zn, Cu | Pb, Ag, Au, Bi, Se, Co | Zn, Cu, Pb, Ag, Au, Bi, Se, Co, Hg, As, Sb, Ba | Denisová and Piercey 2022; van Olden et al. 2020; Manor et al. 2022a |  | B291157-5-1-2 | B291157-5-1-2 | drill core |  |  |  |  | ore material | drill core | drill core | mineral separate | [5 empty] | mineralisation | massive sulfide | sulfide minerals |  | pyrite, pyrrhotite, arsenopyrite, chalcopyrite, sphalerite, galena, tennantite, tetrahedrite | pyrite–sphalerite assemblage; pyrite–chalcopyrite–magnetite–pyrrhotite assemblage; chalcopyrite–pyrrhotite–pyrite stringer assemblage | massive sulfide lenses, stacked stratabound lenses subparallel to volcanic stratigraphy | KKT |  |  |  | magnetite, barite, carbonate, quartz, chlorite, white mica, stannite, sericite | polished thin sections (15); polished blocks (6) | EPMA | JEOL JXA-8230 Super Probe electron probe microanalyzer (EPMA) equipped with five wavelength-dispersive spectrometers (WDS) and a tungsten filament electron gun; Geo Las 193 nm excimer laser (Coherent) coupled to a Thermo Finnigan ELEMENT XR ICP-MS instrument; FEI MLA 650FEG instrument equipped with dual Bruker 5th generation XFlash SDD X-ray detectors | Memorial University; Micro Analysis Facility at MUN-CREAIT | EPMA: accelerating voltage of 25 kV, a 2-nA beam current, focused to 1 µm, with elemental counting times between 5 and 30 s. LA-ICP-MS: spot diameter of 20 µm for galena and 30 µm for all other sulfides at a repetition rate of 5 Hz with an energy density of 3 J/cm2; gas blank analyzed for 30 s, followed by 40 s of ablation; ThO/Th ratio of < 0.3% | Natural and synthetic standards for EPMA: sphalerite (Zn Kα), rhodonite (Mn Kα), pentlandite (Ni Kα), stibnite (Sb Lα), silver (Ag Lα), cadmium (Cd Lα), cinnabar (Hg Mα), bismuth (Bi Mα), galena (Pb Mα), pyrite (S Kα), arsenopyrite (As Lα), selenium (Se Lα), cuprite (Cu Kα), cobalt (Co Kα); LA-ICP-MS: NIST 610 (synthetic glass) and MASS-1 (pressed powder pellet) |  |  |  |  | 362.54 | [21 empty] | 940.65 | [15 empty] | 459439.32 | [43 empty] | 205.77 | [15 empty] | 538747.96 | [39 empty] | 284.15 |  |  |  |  | 2024 | Mineralium Deposita (2024) 59:473–503 |  | CAN | Yukon
| ABM deposit | ABM, Krakatoa | Seafloor hydrothermal | Volcanic-hosted massive sulfide (VMS) | Bimodal-felsic replacement-style VMS | Zn, Cu | Pb, Ag, Au, Bi, Se, Co | Zn, Cu, Pb, Ag, Au, Bi, Se, Co, Hg, As, Sb, Ba | Denisová and Piercey 2022; van Olden et al. 2020; Manor et al. 2022a |  | B291157-5-2-11 | B291157-5-2-11 | drill core |  |  |  |  | ore material | drill core | drill core | mineral separate | [5 empty] | mineralisation | massive sulfide | sulfide minerals |  | pyrite, pyrrhotite, arsenopyrite, chalcopyrite, sphalerite, galena, tennantite, tetrahedrite | pyrite–sphalerite assemblage; pyrite–chalcopyrite–magnetite–pyrrhotite assemblage; chalcopyrite–pyrrhotite–pyrite stringer assemblage | massive sulfide lenses, stacked stratabound lenses subparallel to volcanic stratigraphy | KKT |  |  |  | magnetite, barite, carbonate, quartz, chlorite, white mica, stannite, sericite | polished thin sections (15); polished blocks (6) | EPMA | JEOL JXA-8230 Super Probe electron probe microanalyzer (EPMA) equipped with five wavelength-dispersive spectrometers (WDS) and a tungsten filament electron gun; Geo Las 193 nm excimer laser (Coherent) coupled to a Thermo Finnigan ELEMENT XR ICP-MS instrument; FEI MLA 650FEG instrument equipped with dual Bruker 5th generation XFlash SDD X-ray detectors | Memorial University; Micro Analysis Facility at MUN-CREAIT | EPMA: accelerating voltage of 25 kV, a 2-nA beam current, focused to 1 µm, with elemental counting times between 5 and 30 s. LA-ICP-MS: spot diameter of 20 µm for galena and 30 µm for all other sulfides at a repetition rate of 5 Hz with an energy density of 3 J/cm2; gas blank analyzed for 30 s, followed by 40 s of ablation; ThO/Th ratio of < 0.3% | Natural and synthetic standards for EPMA: sphalerite (Zn Kα), rhodonite (Mn Kα), pentlandite (Ni Kα), stibnite (Sb Lα), silver (Ag Lα), cadmium (Cd Lα), cinnabar (Hg Mα), bismuth (Bi Mα), galena (Pb Mα), pyrite (S Kα), arsenopyrite (As Lα), selenium (Se Lα), cuprite (Cu Kα), cobalt (Co Kα); LA-ICP-MS: NIST 610 (synthetic glass) and MASS-1 (pressed powder pellet) | [26 empty] | 838.71 | [15 empty] | 457976.55 | [59 empty] | 536844.89 | [39 empty] | 4281.34 |  |  |  |  | 2024 | Mineralium Deposita (2024) 59:473–503 |  | CAN | Yukon
| ABM deposit | ABM, Krakatoa | Seafloor hydrothermal | Volcanic-hosted massive sulfide (VMS) | Bimodal-felsic replacement-style VMS | Zn, Cu | Pb, Ag, Au, Bi, Se, Co | Zn, Cu, Pb, Ag, Au, Bi, Se, Co, Hg, As, Sb, Ba | Denisová and Piercey 2022; van Olden et al. 2020; Manor et al. 2022a |  | B291157-5-2-9 | B291157-5-2-9 | drill core |  |  |  |  | ore material | drill core | drill core | mineral separate | [5 empty] | mineralisation | massive sulfide | sulfide minerals |  | pyrite, pyrrhotite, arsenopyrite, chalcopyrite, sphalerite, galena, tennantite, tetrahedrite | pyrite–sphalerite assemblage; pyrite–chalcopyrite–magnetite–pyrrhotite assemblage; chalcopyrite–pyrrhotite–pyrite stringer assemblage | massive sulfide lenses, stacked stratabound lenses subparallel to volcanic stratigraphy | KKT |  |  |  | magnetite, barite, carbonate, quartz, chlorite, white mica, stannite, sericite | polished thin sections (15); polished blocks (6) | EPMA | JEOL JXA-8230 Super Probe electron probe microanalyzer (EPMA) equipped with five wavelength-dispersive spectrometers (WDS) and a tungsten filament electron gun; Geo Las 193 nm excimer laser (Coherent) coupled to a Thermo Finnigan ELEMENT XR ICP-MS instrument; FEI MLA 650FEG instrument equipped with dual Bruker 5th generation XFlash SDD X-ray detectors | Memorial University; Micro Analysis Facility at MUN-CREAIT | EPMA: accelerating voltage of 25 kV, a 2-nA beam current, focused to 1 µm, with elemental counting times between 5 and 30 s. LA-ICP-MS: spot diameter of 20 µm for galena and 30 µm for all other sulfides at a repetition rate of 5 Hz with an energy density of 3 J/cm2; gas blank analyzed for 30 s, followed by 40 s of ablation; ThO/Th ratio of < 0.3% | Natural and synthetic standards for EPMA: sphalerite (Zn Kα), rhodonite (Mn Kα), pentlandite (Ni Kα), stibnite (Sb Lα), silver (Ag Lα), cadmium (Cd Lα), cinnabar (Hg Mα), bismuth (Bi Mα), galena (Pb Mα), pyrite (S Kα), arsenopyrite (As Lα), selenium (Se Lα), cuprite (Cu Kα), cobalt (Co Kα); LA-ICP-MS: NIST 610 (synthetic glass) and MASS-1 (pressed powder pellet) |  |  |  |  | 605.95 | [21 empty] | 1143.49 | [15 empty] | 458267.36 | [43 empty] | 87.96 | [15 empty] | 537119.57 | [39 empty] | 2775.66 |  |  |  |  | 2024 | Mineralium Deposita (2024) 59:473–503 |  | CAN | Yukon
| ABM deposit | ABM, Krakatoa | Seafloor hydrothermal | Volcanic-hosted massive sulfide (VMS) | Bimodal-felsic replacement-style VMS | Zn, Cu | Pb, Ag, Au, Bi, Se, Co | Zn, Cu, Pb, Ag, Au, Bi, Se, Co, Hg, As, Sb, Ba | Denisová and Piercey 2022; van Olden et al. 2020; Manor et al. 2022a |  | B291157-6-39 | B291157-6-39 | drill core |  |  |  |  | ore material | drill core | drill core | mineral separate | [5 empty] | mineralisation | massive sulfide | sulfide minerals |  | pyrite, pyrrhotite, arsenopyrite, chalcopyrite, sphalerite, galena, tennantite, tetrahedrite | pyrite–sphalerite assemblage; pyrite–chalcopyrite–magnetite–pyrrhotite assemblage; chalcopyrite–pyrrhotite–pyrite stringer assemblage | massive sulfide lenses, stacked stratabound lenses subparallel to volcanic stratigraphy | KKT |  |  |  | magnetite, barite, carbonate, quartz, chlorite, white mica, stannite, sericite | polished thin sections (15); polished blocks (6) | EPMA | JEOL JXA-8230 Super Probe electron probe microanalyzer (EPMA) equipped with five wavelength-dispersive spectrometers (WDS) and a tungsten filament electron gun; Geo Las 193 nm excimer laser (Coherent) coupled to a Thermo Finnigan ELEMENT XR ICP-MS instrument; FEI MLA 650FEG instrument equipped with dual Bruker 5th generation XFlash SDD X-ray detectors | Memorial University; Micro Analysis Facility at MUN-CREAIT | EPMA: accelerating voltage of 25 kV, a 2-nA beam current, focused to 1 µm, with elemental counting times between 5 and 30 s. LA-ICP-MS: spot diameter of 20 µm for galena and 30 µm for all other sulfides at a repetition rate of 5 Hz with an energy density of 3 J/cm2; gas blank analyzed for 30 s, followed by 40 s of ablation; ThO/Th ratio of < 0.3% | Natural and synthetic standards for EPMA: sphalerite (Zn Kα), rhodonite (Mn Kα), pentlandite (Ni Kα), stibnite (Sb Lα), silver (Ag Lα), cadmium (Cd Lα), cinnabar (Hg Mα), bismuth (Bi Mα), galena (Pb Mα), pyrite (S Kα), arsenopyrite (As Lα), selenium (Se Lα), cuprite (Cu Kα), cobalt (Co Kα); LA-ICP-MS: NIST 610 (synthetic glass) and MASS-1 (pressed powder pellet) |  |  |  |  | 488.17 | [21 empty] | 1308.3 | [15 empty] | 458061.19 | [59 empty] | 538238.47 | [39 empty] | 1894.11 |  |  |  |  | 2024 | Mineralium Deposita (2024) 59:473–503 |  | CAN | Yukon
| ABM deposit | ABM, Krakatoa | Seafloor hydrothermal | Volcanic-hosted massive sulfide (VMS) | Bimodal-felsic replacement-style VMS | Zn, Cu | Pb, Ag, Au, Bi, Se, Co | Zn, Cu, Pb, Ag, Au, Bi, Se, Co, Hg, As, Sb, Ba | Denisová and Piercey 2022; van Olden et al. 2020; Manor et al. 2022a |  | Q721151-1-1-12 | Q721151-1-1-12 | drill core |  |  |  |  | ore material | drill core | drill core | mineral separate | [5 empty] | mineralisation | massive sulfide | sulfide minerals |  | pyrite, pyrrhotite, arsenopyrite, chalcopyrite, sphalerite, galena, tennantite, tetrahedrite | pyrite–sphalerite assemblage; pyrite–chalcopyrite–magnetite–pyrrhotite assemblage; chalcopyrite–pyrrhotite–pyrite stringer assemblage | massive sulfide lenses, stacked stratabound lenses subparallel to volcanic stratigraphy | ABM |  |  |  | magnetite, barite, carbonate, quartz, chlorite, white mica, stannite, sericite | polished thin sections (15); polished blocks (6) | EPMA | JEOL JXA-8230 Super Probe electron probe microanalyzer (EPMA) equipped with five wavelength-dispersive spectrometers (WDS) and a tungsten filament electron gun; Geo Las 193 nm excimer laser (Coherent) coupled to a Thermo Finnigan ELEMENT XR ICP-MS instrument; FEI MLA 650FEG instrument equipped with dual Bruker 5th generation XFlash SDD X-ray detectors | Memorial University; Micro Analysis Facility at MUN-CREAIT | EPMA: accelerating voltage of 25 kV, a 2-nA beam current, focused to 1 µm, with elemental counting times between 5 and 30 s. LA-ICP-MS: spot diameter of 20 µm for galena and 30 µm for all other sulfides at a repetition rate of 5 Hz with an energy density of 3 J/cm2; gas blank analyzed for 30 s, followed by 40 s of ablation; ThO/Th ratio of < 0.3% | Natural and synthetic standards for EPMA: sphalerite (Zn Kα), rhodonite (Mn Kα), pentlandite (Ni Kα), stibnite (Sb Lα), silver (Ag Lα), cadmium (Cd Lα), cinnabar (Hg Mα), bismuth (Bi Mα), galena (Pb Mα), pyrite (S Kα), arsenopyrite (As Lα), selenium (Se Lα), cuprite (Cu Kα), cobalt (Co Kα); LA-ICP-MS: NIST 610 (synthetic glass) and MASS-1 (pressed powder pellet) | [26 empty] | 1619.82 | [5 empty] | 149.98 | [9 empty] | 462229.15 | [43 empty] | 2379.74 | [15 empty] | 533591.31 | [44 empty] | 2024 | Mineralium Deposita (2024) 59:473–503 |  | CAN | Yukon
| ABM deposit | ABM, Krakatoa | Seafloor hydrothermal | Volcanic-hosted massive sulfide (VMS) | Bimodal-felsic replacement-style VMS | Zn, Cu | Pb, Ag, Au, Bi, Se, Co | Zn, Cu, Pb, Ag, Au, Bi, Se, Co, Hg, As, Sb, Ba | Denisová and Piercey 2022; van Olden et al. 2020; Manor et al. 2022a |  | Q721151-1-1-7* | Q721151-1-1-7* | drill core |  |  |  |  | ore material | drill core | drill core | mineral separate | [5 empty] | mineralisation | massive sulfide | sulfide minerals |  | pyrite, pyrrhotite, arsenopyrite, chalcopyrite, sphalerite, galena, tennantite, tetrahedrite | pyrite–sphalerite assemblage; pyrite–chalcopyrite–magnetite–pyrrhotite assemblage; chalcopyrite–pyrrhotite–pyrite stringer assemblage | massive sulfide lenses, stacked stratabound lenses subparallel to volcanic stratigraphy | ABM |  |  |  | magnetite, barite, carbonate, quartz, chlorite, white mica, stannite, sericite | polished thin sections (15); polished blocks (6) | EPMA | JEOL JXA-8230 Super Probe electron probe microanalyzer (EPMA) equipped with five wavelength-dispersive spectrometers (WDS) and a tungsten filament electron gun; Geo Las 193 nm excimer laser (Coherent) coupled to a Thermo Finnigan ELEMENT XR ICP-MS instrument; FEI MLA 650FEG instrument equipped with dual Bruker 5th generation XFlash SDD X-ray detectors | Memorial University; Micro Analysis Facility at MUN-CREAIT | EPMA: accelerating voltage of 25 kV, a 2-nA beam current, focused to 1 µm, with elemental counting times between 5 and 30 s. LA-ICP-MS: spot diameter of 20 µm for galena and 30 µm for all other sulfides at a repetition rate of 5 Hz with an energy density of 3 J/cm2; gas blank analyzed for 30 s, followed by 40 s of ablation; ThO/Th ratio of < 0.3% | Natural and synthetic standards for EPMA: sphalerite (Zn Kα), rhodonite (Mn Kα), pentlandite (Ni Kα), stibnite (Sb Lα), silver (Ag Lα), cadmium (Cd Lα), cinnabar (Hg Mα), bismuth (Bi Mα), galena (Pb Mα), pyrite (S Kα), arsenopyrite (As Lα), selenium (Se Lα), cuprite (Cu Kα), cobalt (Co Kα); LA-ICP-MS: NIST 610 (synthetic glass) and MASS-1 (pressed powder pellet) |  |  |  |  | 69.05 | [21 empty] | 1706.55 | [5 empty] | 129382.29 | [9 empty] | 393887.98 | [43 empty] | 15211 | [15 empty] | 459437.33 | [44 empty] | 2024 | Mineralium Deposita (2024) 59:473–503 |  | CAN | Yukon
| ABM deposit | ABM, Krakatoa | Seafloor hydrothermal | Volcanic-hosted massive sulfide (VMS) | Bimodal-felsic replacement-style VMS | Zn, Cu | Pb, Ag, Au, Bi, Se, Co | Zn, Cu, Pb, Ag, Au, Bi, Se, Co, Hg, As, Sb, Ba | Denisová and Piercey 2022; van Olden et al. 2020; Manor et al. 2022a |  | Q721151-2-1-10 | Q721151-2-1-10 | drill core |  |  |  |  | ore material | drill core | drill core | mineral separate | [5 empty] | mineralisation | massive sulfide | sulfide minerals |  | pyrite, pyrrhotite, arsenopyrite, chalcopyrite, sphalerite, galena, tennantite, tetrahedrite | pyrite–sphalerite assemblage; pyrite–chalcopyrite–magnetite–pyrrhotite assemblage; chalcopyrite–pyrrhotite–pyrite stringer assemblage | massive sulfide lenses, stacked stratabound lenses subparallel to volcanic stratigraphy | ABM |  |  |  | magnetite, barite, carbonate, quartz, chlorite, white mica, stannite, sericite | polished thin sections (15); polished blocks (6) | EPMA | JEOL JXA-8230 Super Probe electron probe microanalyzer (EPMA) equipped with five wavelength-dispersive spectrometers (WDS) and a tungsten filament electron gun; Geo Las 193 nm excimer laser (Coherent) coupled to a Thermo Finnigan ELEMENT XR ICP-MS instrument; FEI MLA 650FEG instrument equipped with dual Bruker 5th generation XFlash SDD X-ray detectors | Memorial University; Micro Analysis Facility at MUN-CREAIT | EPMA: accelerating voltage of 25 kV, a 2-nA beam current, focused to 1 µm, with elemental counting times between 5 and 30 s. LA-ICP-MS: spot diameter of 20 µm for galena and 30 µm for all other sulfides at a repetition rate of 5 Hz with an energy density of 3 J/cm2; gas blank analyzed for 30 s, followed by 40 s of ablation; ThO/Th ratio of < 0.3% | Natural and synthetic standards for EPMA: sphalerite (Zn Kα), rhodonite (Mn Kα), pentlandite (Ni Kα), stibnite (Sb Lα), silver (Ag Lα), cadmium (Cd Lα), cinnabar (Hg Mα), bismuth (Bi Mα), galena (Pb Mα), pyrite (S Kα), arsenopyrite (As Lα), selenium (Se Lα), cuprite (Cu Kα), cobalt (Co Kα); LA-ICP-MS: NIST 610 (synthetic glass) and MASS-1 (pressed powder pellet) | [26 empty] | 684.61 | [5 empty] | 107.58 | [9 empty] | 463422.25 | [43 empty] | 78.24 | [15 empty] | 535638.85 | [44 empty] | 2024 | Mineralium Deposita (2024) 59:473–503 |  | CAN | Yukon
| ABM deposit | ABM, Krakatoa | Seafloor hydrothermal | Volcanic-hosted massive sulfide (VMS) | Bimodal-felsic replacement-style VMS | Zn, Cu | Pb, Ag, Au, Bi, Se, Co | Zn, Cu, Pb, Ag, Au, Bi, Se, Co, Hg, As, Sb, Ba | Denisová and Piercey 2022; van Olden et al. 2020; Manor et al. 2022a |  | Q721151-2-1-7 | Q721151-2-1-7 | drill core |  |  |  |  | ore material | drill core | drill core | mineral separate | [5 empty] | mineralisation | massive sulfide | sulfide minerals |  | pyrite, pyrrhotite, arsenopyrite, chalcopyrite, sphalerite, galena, tennantite, tetrahedrite | pyrite–sphalerite assemblage; pyrite–chalcopyrite–magnetite–pyrrhotite assemblage; chalcopyrite–pyrrhotite–pyrite stringer assemblage | massive sulfide lenses, stacked stratabound lenses subparallel to volcanic stratigraphy | ABM |  |  |  | magnetite, barite, carbonate, quartz, chlorite, white mica, stannite, sericite | polished thin sections (15); polished blocks (6) | EPMA | JEOL JXA-8230 Super Probe electron probe microanalyzer (EPMA) equipped with five wavelength-dispersive spectrometers (WDS) and a tungsten filament electron gun; Geo Las 193 nm excimer laser (Coherent) coupled to a Thermo Finnigan ELEMENT XR ICP-MS instrument; FEI MLA 650FEG instrument equipped with dual Bruker 5th generation XFlash SDD X-ray detectors | Memorial University; Micro Analysis Facility at MUN-CREAIT | EPMA: accelerating voltage of 25 kV, a 2-nA beam current, focused to 1 µm, with elemental counting times between 5 and 30 s. LA-ICP-MS: spot diameter of 20 µm for galena and 30 µm for all other sulfides at a repetition rate of 5 Hz with an energy density of 3 J/cm2; gas blank analyzed for 30 s, followed by 40 s of ablation; ThO/Th ratio of < 0.3% | Natural and synthetic standards for EPMA: sphalerite (Zn Kα), rhodonite (Mn Kα), pentlandite (Ni Kα), stibnite (Sb Lα), silver (Ag Lα), cadmium (Cd Lα), cinnabar (Hg Mα), bismuth (Bi Mα), galena (Pb Mα), pyrite (S Kα), arsenopyrite (As Lα), selenium (Se Lα), cuprite (Cu Kα), cobalt (Co Kα); LA-ICP-MS: NIST 610 (synthetic glass) and MASS-1 (pressed powder pellet) | [26 empty] | 1299.46 | [5 empty] | 177.2 | [9 empty] | 462694.8 | [59 empty] | 535710.42 |  | 88.6 | [42 empty] | 2024 | Mineralium Deposita (2024) 59:473–503 |  | CAN | Yukon
| ABM deposit | ABM, Krakatoa | Seafloor hydrothermal | Volcanic-hosted massive sulfide (VMS) | Bimodal-felsic replacement-style VMS | Zn, Cu | Pb, Ag, Au, Bi, Se, Co | Zn, Cu, Pb, Ag, Au, Bi, Se, Co, Hg, As, Sb, Ba | Denisová and Piercey 2022; van Olden et al. 2020; Manor et al. 2022a |  | Q721151-2-1-8 | Q721151-2-1-8 | drill core |  |  |  |  | ore material | drill core | drill core | mineral separate | [5 empty] | mineralisation | massive sulfide | sulfide minerals |  | pyrite, pyrrhotite, arsenopyrite, chalcopyrite, sphalerite, galena, tennantite, tetrahedrite | pyrite–sphalerite assemblage; pyrite–chalcopyrite–magnetite–pyrrhotite assemblage; chalcopyrite–pyrrhotite–pyrite stringer assemblage | massive sulfide lenses, stacked stratabound lenses subparallel to volcanic stratigraphy | ABM |  |  |  | magnetite, barite, carbonate, quartz, chlorite, white mica, stannite, sericite | polished thin sections (15); polished blocks (6) | EPMA | JEOL JXA-8230 Super Probe electron probe microanalyzer (EPMA) equipped with five wavelength-dispersive spectrometers (WDS) and a tungsten filament electron gun; Geo Las 193 nm excimer laser (Coherent) coupled to a Thermo Finnigan ELEMENT XR ICP-MS instrument; FEI MLA 650FEG instrument equipped with dual Bruker 5th generation XFlash SDD X-ray detectors | Memorial University; Micro Analysis Facility at MUN-CREAIT | EPMA: accelerating voltage of 25 kV, a 2-nA beam current, focused to 1 µm, with elemental counting times between 5 and 30 s. LA-ICP-MS: spot diameter of 20 µm for galena and 30 µm for all other sulfides at a repetition rate of 5 Hz with an energy density of 3 J/cm2; gas blank analyzed for 30 s, followed by 40 s of ablation; ThO/Th ratio of < 0.3% | Natural and synthetic standards for EPMA: sphalerite (Zn Kα), rhodonite (Mn Kα), pentlandite (Ni Kα), stibnite (Sb Lα), silver (Ag Lα), cadmium (Cd Lα), cinnabar (Hg Mα), bismuth (Bi Mα), galena (Pb Mα), pyrite (S Kα), arsenopyrite (As Lα), selenium (Se Lα), cuprite (Cu Kα), cobalt (Co Kα); LA-ICP-MS: NIST 610 (synthetic glass) and MASS-1 (pressed powder pellet) | [26 empty] | 1673.85 | [15 empty] | 461826.27 | [59 empty] | 536421.1 | [44 empty] | 2024 | Mineralium Deposita (2024) 59:473–503 |  | CAN | Yukon
| ABM deposit | ABM, Krakatoa | Seafloor hydrothermal | Volcanic-hosted massive sulfide (VMS) | Bimodal-felsic replacement-style VMS | Zn, Cu | Pb, Ag, Au, Bi, Se, Co | Zn, Cu, Pb, Ag, Au, Bi, Se, Co, Hg, As, Sb, Ba | Denisová and Piercey 2022; van Olden et al. 2020; Manor et al. 2022a |  | Q721151-3-1-20 | Q721151-3-1-20 | drill core |  |  |  |  | ore material | drill core | drill core | mineral separate | [5 empty] | mineralisation | massive sulfide | sulfide minerals |  | pyrite, pyrrhotite, arsenopyrite, chalcopyrite, sphalerite, galena, tennantite, tetrahedrite | pyrite–sphalerite assemblage; pyrite–chalcopyrite–magnetite–pyrrhotite assemblage; chalcopyrite–pyrrhotite–pyrite stringer assemblage | massive sulfide lenses, stacked stratabound lenses subparallel to volcanic stratigraphy | ABM |  |  |  | magnetite, barite, carbonate, quartz, chlorite, white mica, stannite, sericite | polished thin sections (15); polished blocks (6) | EPMA | JEOL JXA-8230 Super Probe electron probe microanalyzer (EPMA) equipped with five wavelength-dispersive spectrometers (WDS) and a tungsten filament electron gun; Geo Las 193 nm excimer laser (Coherent) coupled to a Thermo Finnigan ELEMENT XR ICP-MS instrument; FEI MLA 650FEG instrument equipped with dual Bruker 5th generation XFlash SDD X-ray detectors | Memorial University; Micro Analysis Facility at MUN-CREAIT | EPMA: accelerating voltage of 25 kV, a 2-nA beam current, focused to 1 µm, with elemental counting times between 5 and 30 s. LA-ICP-MS: spot diameter of 20 µm for galena and 30 µm for all other sulfides at a repetition rate of 5 Hz with an energy density of 3 J/cm2; gas blank analyzed for 30 s, followed by 40 s of ablation; ThO/Th ratio of < 0.3% | Natural and synthetic standards for EPMA: sphalerite (Zn Kα), rhodonite (Mn Kα), pentlandite (Ni Kα), stibnite (Sb Lα), silver (Ag Lα), cadmium (Cd Lα), cinnabar (Hg Mα), bismuth (Bi Mα), galena (Pb Mα), pyrite (S Kα), arsenopyrite (As Lα), selenium (Se Lα), cuprite (Cu Kα), cobalt (Co Kα); LA-ICP-MS: NIST 610 (synthetic glass) and MASS-1 (pressed powder pellet) | [26 empty] | 7274.7 | [5 empty] | 454.05 | [9 empty] | 459105.72 | [59 empty] | 533017.47 | [39 empty] | 148.06 |  |  |  |  | 2024 | Mineralium Deposita (2024) 59:473–503 |  | CAN | Yukon
| ABM deposit | ABM, Krakatoa | Seafloor hydrothermal | Volcanic-hosted massive sulfide (VMS) | Bimodal-felsic replacement-style VMS | Zn, Cu | Pb, Ag, Au, Bi, Se, Co | Zn, Cu, Pb, Ag, Au, Bi, Se, Co, Hg, As, Sb, Ba | Denisová and Piercey 2022; van Olden et al. 2020; Manor et al. 2022a |  | Q721151-3-1-21 | Q721151-3-1-21 | drill core |  |  |  |  | ore material | drill core | drill core | mineral separate | [5 empty] | mineralisation | massive sulfide | sulfide minerals |  | pyrite, pyrrhotite, arsenopyrite, chalcopyrite, sphalerite, galena, tennantite, tetrahedrite | pyrite–sphalerite assemblage; pyrite–chalcopyrite–magnetite–pyrrhotite assemblage; chalcopyrite–pyrrhotite–pyrite stringer assemblage | massive sulfide lenses, stacked stratabound lenses subparallel to volcanic stratigraphy | ABM |  |  |  | magnetite, barite, carbonate, quartz, chlorite, white mica, stannite, sericite | polished thin sections (15); polished blocks (6) | EPMA | JEOL JXA-8230 Super Probe electron probe microanalyzer (EPMA) equipped with five wavelength-dispersive spectrometers (WDS) and a tungsten filament electron gun; Geo Las 193 nm excimer laser (Coherent) coupled to a Thermo Finnigan ELEMENT XR ICP-MS instrument; FEI MLA 650FEG instrument equipped with dual Bruker 5th generation XFlash SDD X-ray detectors | Memorial University; Micro Analysis Facility at MUN-CREAIT | EPMA: accelerating voltage of 25 kV, a 2-nA beam current, focused to 1 µm, with elemental counting times between 5 and 30 s. LA-ICP-MS: spot diameter of 20 µm for galena and 30 µm for all other sulfides at a repetition rate of 5 Hz with an energy density of 3 J/cm2; gas blank analyzed for 30 s, followed by 40 s of ablation; ThO/Th ratio of < 0.3% | Natural and synthetic standards for EPMA: sphalerite (Zn Kα), rhodonite (Mn Kα), pentlandite (Ni Kα), stibnite (Sb Lα), silver (Ag Lα), cadmium (Cd Lα), cinnabar (Hg Mα), bismuth (Bi Mα), galena (Pb Mα), pyrite (S Kα), arsenopyrite (As Lα), selenium (Se Lα), cuprite (Cu Kα), cobalt (Co Kα); LA-ICP-MS: NIST 610 (synthetic glass) and MASS-1 (pressed powder pellet) | [26 empty] | 4633.04 | [15 empty] | 467548.86 | [59 empty] | 527798.22 | [44 empty] | 2024 | Mineralium Deposita (2024) 59:473–503 |  | CAN | Yukon
| ABM deposit | ABM, Krakatoa | Seafloor hydrothermal | Volcanic-hosted massive sulfide (VMS) | Bimodal-felsic replacement-style VMS | Zn, Cu | Pb, Ag, Au, Bi, Se, Co | Zn, Cu, Pb, Ag, Au, Bi, Se, Co, Hg, As, Sb, Ba | Denisová and Piercey 2022; van Olden et al. 2020; Manor et al. 2022a |  | Q721151-6-2-10 | Q721151-6-2-10 | drill core |  |  |  |  | ore material | drill core | drill core | mineral separate | [5 empty] | mineralisation | massive sulfide | sulfide minerals |  | pyrite, pyrrhotite, arsenopyrite, chalcopyrite, sphalerite, galena, tennantite, tetrahedrite | pyrite–sphalerite assemblage; pyrite–chalcopyrite–magnetite–pyrrhotite assemblage; chalcopyrite–pyrrhotite–pyrite stringer assemblage | massive sulfide lenses, stacked stratabound lenses subparallel to volcanic stratigraphy | ABM |  |  |  | magnetite, barite, carbonate, quartz, chlorite, white mica, stannite, sericite | polished thin sections (15); polished blocks (6) | EPMA | JEOL JXA-8230 Super Probe electron probe microanalyzer (EPMA) equipped with five wavelength-dispersive spectrometers (WDS) and a tungsten filament electron gun; Geo Las 193 nm excimer laser (Coherent) coupled to a Thermo Finnigan ELEMENT XR ICP-MS instrument; FEI MLA 650FEG instrument equipped with dual Bruker 5th generation XFlash SDD X-ray detectors | Memorial University; Micro Analysis Facility at MUN-CREAIT | EPMA: accelerating voltage of 25 kV, a 2-nA beam current, focused to 1 µm, with elemental counting times between 5 and 30 s. LA-ICP-MS: spot diameter of 20 µm for galena and 30 µm for all other sulfides at a repetition rate of 5 Hz with an energy density of 3 J/cm2; gas blank analyzed for 30 s, followed by 40 s of ablation; ThO/Th ratio of < 0.3% | Natural and synthetic standards for EPMA: sphalerite (Zn Kα), rhodonite (Mn Kα), pentlandite (Ni Kα), stibnite (Sb Lα), silver (Ag Lα), cadmium (Cd Lα), cinnabar (Hg Mα), bismuth (Bi Mα), galena (Pb Mα), pyrite (S Kα), arsenopyrite (As Lα), selenium (Se Lα), cuprite (Cu Kα), cobalt (Co Kα); LA-ICP-MS: NIST 610 (synthetic glass) and MASS-1 (pressed powder pellet) | [26 empty] | 1159.91 | [5 empty] | 78.64 | [9 empty] | 460631.86 | [43 empty] | 304.72 | [15 empty] | 537392.36 |  | 137.62 | [37 empty] | 265.4 |  |  |  |  | 2024 | Mineralium Deposita (2024) 59:473–503 |  | CAN | Yukon
| ABM deposit | ABM, Krakatoa | Seafloor hydrothermal | Volcanic-hosted massive sulfide (VMS) | Bimodal-felsic replacement-style VMS | Zn, Cu | Pb, Ag, Au, Bi, Se, Co | Zn, Cu, Pb, Ag, Au, Bi, Se, Co, Hg, As, Sb, Ba | Denisová and Piercey 2022; van Olden et al. 2020; Manor et al. 2022a |  | Q721151-6-2-11 | Q721151-6-2-11 | drill core |  |  |  |  | ore material | drill core | drill core | mineral separate | [5 empty] | mineralisation | massive sulfide | sulfide minerals |  | pyrite, pyrrhotite, arsenopyrite, chalcopyrite, sphalerite, galena, tennantite, tetrahedrite | pyrite–sphalerite assemblage; pyrite–chalcopyrite–magnetite–pyrrhotite assemblage; chalcopyrite–pyrrhotite–pyrite stringer assemblage | massive sulfide lenses, stacked stratabound lenses subparallel to volcanic stratigraphy | ABM |  |  |  | magnetite, barite, carbonate, quartz, chlorite, white mica, stannite, sericite | polished thin sections (15); polished blocks (6) | EPMA | JEOL JXA-8230 Super Probe electron probe microanalyzer (EPMA) equipped with five wavelength-dispersive spectrometers (WDS) and a tungsten filament electron gun; Geo Las 193 nm excimer laser (Coherent) coupled to a Thermo Finnigan ELEMENT XR ICP-MS instrument; FEI MLA 650FEG instrument equipped with dual Bruker 5th generation XFlash SDD X-ray detectors | Memorial University; Micro Analysis Facility at MUN-CREAIT | EPMA: accelerating voltage of 25 kV, a 2-nA beam current, focused to 1 µm, with elemental counting times between 5 and 30 s. LA-ICP-MS: spot diameter of 20 µm for galena and 30 µm for all other sulfides at a repetition rate of 5 Hz with an energy density of 3 J/cm2; gas blank analyzed for 30 s, followed by 40 s of ablation; ThO/Th ratio of < 0.3% | Natural and synthetic standards for EPMA: sphalerite (Zn Kα), rhodonite (Mn Kα), pentlandite (Ni Kα), stibnite (Sb Lα), silver (Ag Lα), cadmium (Cd Lα), cinnabar (Hg Mα), bismuth (Bi Mα), galena (Pb Mα), pyrite (S Kα), arsenopyrite (As Lα), selenium (Se Lα), cuprite (Cu Kα), cobalt (Co Kα); LA-ICP-MS: NIST 610 (synthetic glass) and MASS-1 (pressed powder pellet) | [26 empty] | 689.61 | [5 empty] | 325.1 | [9 empty] | 462943.44 | [43 empty] | 236.44 | [15 empty] | 535726.6 | [44 empty] | 2024 | Mineralium Deposita (2024) 59:473–503 |  | CAN | Yukon
| ABM deposit | ABM, Krakatoa | Seafloor hydrothermal | Volcanic-hosted massive sulfide (VMS) | Bimodal-felsic replacement-style VMS | Zn, Cu | Pb, Ag, Au, Bi, Se, Co | Zn, Cu, Pb, Ag, Au, Bi, Se, Co, Hg, As, Sb, Ba | Denisová and Piercey 2022; van Olden et al. 2020; Manor et al. 2022a |  | Q721151-6-2-12 | Q721151-6-2-12 | drill core |  |  |  |  | ore material | drill core | drill core | mineral separate | [5 empty] | mineralisation | massive sulfide | sulfide minerals |  | pyrite, pyrrhotite, arsenopyrite, chalcopyrite, sphalerite, galena, tennantite, tetrahedrite | pyrite–sphalerite assemblage; pyrite–chalcopyrite–magnetite–pyrrhotite assemblage; chalcopyrite–pyrrhotite–pyrite stringer assemblage | massive sulfide lenses, stacked stratabound lenses subparallel to volcanic stratigraphy | ABM |  |  |  | magnetite, barite, carbonate, quartz, chlorite, white mica, stannite, sericite | polished thin sections (15); polished blocks (6) | EPMA | JEOL JXA-8230 Super Probe electron probe microanalyzer (EPMA) equipped with five wavelength-dispersive spectrometers (WDS) and a tungsten filament electron gun; Geo Las 193 nm excimer laser (Coherent) coupled to a Thermo Finnigan ELEMENT XR ICP-MS instrument; FEI MLA 650FEG instrument equipped with dual Bruker 5th generation XFlash SDD X-ray detectors | Memorial University; Micro Analysis Facility at MUN-CREAIT | EPMA: accelerating voltage of 25 kV, a 2-nA beam current, focused to 1 µm, with elemental counting times between 5 and 30 s. LA-ICP-MS: spot diameter of 20 µm for galena and 30 µm for all other sulfides at a repetition rate of 5 Hz with an energy density of 3 J/cm2; gas blank analyzed for 30 s, followed by 40 s of ablation; ThO/Th ratio of < 0.3% | Natural and synthetic standards for EPMA: sphalerite (Zn Kα), rhodonite (Mn Kα), pentlandite (Ni Kα), stibnite (Sb Lα), silver (Ag Lα), cadmium (Cd Lα), cinnabar (Hg Mα), bismuth (Bi Mα), galena (Pb Mα), pyrite (S Kα), arsenopyrite (As Lα), selenium (Se Lα), cuprite (Cu Kα), cobalt (Co Kα); LA-ICP-MS: NIST 610 (synthetic glass) and MASS-1 (pressed powder pellet) |  |  |  |  | 254.79 | [21 empty] | 1166.14 | [5 empty] | 98 | [9 empty] | 462654.1 | [43 empty] | 19.6 | [15 empty] | 535630.98 |  | 68.6 | [42 empty] | 2024 | Mineralium Deposita (2024) 59:473–503 |  | CAN | Yukon
| ABM deposit | ABM, Krakatoa | Seafloor hydrothermal | Volcanic-hosted massive sulfide (VMS) | Bimodal-felsic replacement-style VMS | Zn, Cu | Pb, Ag, Au, Bi, Se, Co | Zn, Cu, Pb, Ag, Au, Bi, Se, Co, Hg, As, Sb, Ba | Denisová and Piercey 2022; van Olden et al. 2020; Manor et al. 2022a |  | Q721151-6-2-13 | Q721151-6-2-13 | drill core |  |  |  |  | ore material | drill core | drill core | mineral separate | [5 empty] | mineralisation | massive sulfide | sulfide minerals |  | pyrite, pyrrhotite, arsenopyrite, chalcopyrite, sphalerite, galena, tennantite, tetrahedrite | pyrite–sphalerite assemblage; pyrite–chalcopyrite–magnetite–pyrrhotite assemblage; chalcopyrite–pyrrhotite–pyrite stringer assemblage | massive sulfide lenses, stacked stratabound lenses subparallel to volcanic stratigraphy | ABM |  |  |  | magnetite, barite, carbonate, quartz, chlorite, white mica, stannite, sericite | polished thin sections (15); polished blocks (6) | EPMA | JEOL JXA-8230 Super Probe electron probe microanalyzer (EPMA) equipped with five wavelength-dispersive spectrometers (WDS) and a tungsten filament electron gun; Geo Las 193 nm excimer laser (Coherent) coupled to a Thermo Finnigan ELEMENT XR ICP-MS instrument; FEI MLA 650FEG instrument equipped with dual Bruker 5th generation XFlash SDD X-ray detectors | Memorial University; Micro Analysis Facility at MUN-CREAIT | EPMA: accelerating voltage of 25 kV, a 2-nA beam current, focused to 1 µm, with elemental counting times between 5 and 30 s. LA-ICP-MS: spot diameter of 20 µm for galena and 30 µm for all other sulfides at a repetition rate of 5 Hz with an energy density of 3 J/cm2; gas blank analyzed for 30 s, followed by 40 s of ablation; ThO/Th ratio of < 0.3% | Natural and synthetic standards for EPMA: sphalerite (Zn Kα), rhodonite (Mn Kα), pentlandite (Ni Kα), stibnite (Sb Lα), silver (Ag Lα), cadmium (Cd Lα), cinnabar (Hg Mα), bismuth (Bi Mα), galena (Pb Mα), pyrite (S Kα), arsenopyrite (As Lα), selenium (Se Lα), cuprite (Cu Kα), cobalt (Co Kα); LA-ICP-MS: NIST 610 (synthetic glass) and MASS-1 (pressed powder pellet) |  |  |  |  | 1027.42 | [21 empty] | 2509.29 | [5 empty] | 256.86 | [9 empty] | 461165.34 | [43 empty] | 1659.69 | [15 empty] | 533203.59 | [44 empty] | 2024 | Mineralium Deposita (2024) 59:473–503 |  | CAN | Yukon
| ABM deposit | ABM, Krakatoa | Seafloor hydrothermal | Volcanic-hosted massive sulfide (VMS) | Bimodal-felsic replacement-style VMS | Zn, Cu | Pb, Ag, Au, Bi, Se, Co | Zn, Cu, Pb, Ag, Au, Bi, Se, Co, Hg, As, Sb, Ba | Denisová and Piercey 2022; van Olden et al. 2020; Manor et al. 2022a |  | Q721151-6-2-4 | Q721151-6-2-4 | drill core |  |  |  |  | ore material | drill core | drill core | mineral separate | [5 empty] | mineralisation | massive sulfide | sulfide minerals |  | pyrite, pyrrhotite, arsenopyrite, chalcopyrite, sphalerite, galena, tennantite, tetrahedrite | pyrite–sphalerite assemblage; pyrite–chalcopyrite–magnetite–pyrrhotite assemblage; chalcopyrite–pyrrhotite–pyrite stringer assemblage | massive sulfide lenses, stacked stratabound lenses subparallel to volcanic stratigraphy | ABM |  |  |  | magnetite, barite, carbonate, quartz, chlorite, white mica, stannite, sericite | polished thin sections (15); polished blocks (6) | EPMA | JEOL JXA-8230 Super Probe electron probe microanalyzer (EPMA) equipped with five wavelength-dispersive spectrometers (WDS) and a tungsten filament electron gun; Geo Las 193 nm excimer laser (Coherent) coupled to a Thermo Finnigan ELEMENT XR ICP-MS instrument; FEI MLA 650FEG instrument equipped with dual Bruker 5th generation XFlash SDD X-ray detectors | Memorial University; Micro Analysis Facility at MUN-CREAIT | EPMA: accelerating voltage of 25 kV, a 2-nA beam current, focused to 1 µm, with elemental counting times between 5 and 30 s. LA-ICP-MS: spot diameter of 20 µm for galena and 30 µm for all other sulfides at a repetition rate of 5 Hz with an energy density of 3 J/cm2; gas blank analyzed for 30 s, followed by 40 s of ablation; ThO/Th ratio of < 0.3% | Natural and synthetic standards for EPMA: sphalerite (Zn Kα), rhodonite (Mn Kα), pentlandite (Ni Kα), stibnite (Sb Lα), silver (Ag Lα), cadmium (Cd Lα), cinnabar (Hg Mα), bismuth (Bi Mα), galena (Pb Mα), pyrite (S Kα), arsenopyrite (As Lα), selenium (Se Lα), cuprite (Cu Kα), cobalt (Co Kα); LA-ICP-MS: NIST 610 (synthetic glass) and MASS-1 (pressed powder pellet) |  |  |  |  | 294.61 | [21 empty] | 491.01 | [5 empty] | 166.94 | [9 empty] | 461411.55 | [43 empty] | 265.15 | [15 empty] | 537302 | [39 empty] | 68.74 |  |  |  |  | 2024 | Mineralium Deposita (2024) 59:473–503 |  | CAN | Yukon
| ABM deposit | ABM, Krakatoa | Seafloor hydrothermal | Volcanic-hosted massive sulfide (VMS) | Bimodal-felsic replacement-style VMS | Zn, Cu | Pb, Ag, Au, Bi, Se, Co | Zn, Cu, Pb, Ag, Au, Bi, Se, Co, Hg, As, Sb, Ba | Denisová and Piercey 2022; van Olden et al. 2020; Manor et al. 2022a |  | Q721151-6-2-8 | Q721151-6-2-8 | drill core |  |  |  |  | ore material | drill core | drill core | mineral separate | [5 empty] | mineralisation | massive sulfide | sulfide minerals |  | pyrite, pyrrhotite, arsenopyrite, chalcopyrite, sphalerite, galena, tennantite, tetrahedrite | pyrite–sphalerite assemblage; pyrite–chalcopyrite–magnetite–pyrrhotite assemblage; chalcopyrite–pyrrhotite–pyrite stringer assemblage | massive sulfide lenses, stacked stratabound lenses subparallel to volcanic stratigraphy | ABM |  |  |  | magnetite, barite, carbonate, quartz, chlorite, white mica, stannite, sericite | polished thin sections (15); polished blocks (6) | EPMA | JEOL JXA-8230 Super Probe electron probe microanalyzer (EPMA) equipped with five wavelength-dispersive spectrometers (WDS) and a tungsten filament electron gun; Geo Las 193 nm excimer laser (Coherent) coupled to a Thermo Finnigan ELEMENT XR ICP-MS instrument; FEI MLA 650FEG instrument equipped with dual Bruker 5th generation XFlash SDD X-ray detectors | Memorial University; Micro Analysis Facility at MUN-CREAIT | EPMA: accelerating voltage of 25 kV, a 2-nA beam current, focused to 1 µm, with elemental counting times between 5 and 30 s. LA-ICP-MS: spot diameter of 20 µm for galena and 30 µm for all other sulfides at a repetition rate of 5 Hz with an energy density of 3 J/cm2; gas blank analyzed for 30 s, followed by 40 s of ablation; ThO/Th ratio of < 0.3% | Natural and synthetic standards for EPMA: sphalerite (Zn Kα), rhodonite (Mn Kα), pentlandite (Ni Kα), stibnite (Sb Lα), silver (Ag Lα), cadmium (Cd Lα), cinnabar (Hg Mα), bismuth (Bi Mα), galena (Pb Mα), pyrite (S Kα), arsenopyrite (As Lα), selenium (Se Lα), cuprite (Cu Kα), cobalt (Co Kα); LA-ICP-MS: NIST 610 (synthetic glass) and MASS-1 (pressed powder pellet) | [26 empty] | 2648.24 | [5 empty] | 60.19 | [9 empty] | 460752.94 | [43 empty] | 1193.71 | [15 empty] | 535344.93 | [44 empty] | 2024 | Mineralium Deposita (2024) 59:473–503 |  | CAN | Yukon
| ABM deposit | ABM, Krakatoa | Seafloor hydrothermal | Volcanic-hosted massive sulfide (VMS) | Bimodal-felsic replacement-style VMS | Zn, Cu | Pb, Ag, Au, Bi, Se, Co | Zn, Cu, Pb, Ag, Au, Bi, Se, Co, Hg, As, Sb, Ba | Denisová and Piercey 2022; van Olden et al. 2020; Manor et al. 2022a |  | Q721151-6-2-9 | Q721151-6-2-9 | drill core |  |  |  |  | ore material | drill core | drill core | mineral separate | [5 empty] | mineralisation | massive sulfide | sulfide minerals |  | pyrite, pyrrhotite, arsenopyrite, chalcopyrite, sphalerite, galena, tennantite, tetrahedrite | pyrite–sphalerite assemblage; pyrite–chalcopyrite–magnetite–pyrrhotite assemblage; chalcopyrite–pyrrhotite–pyrite stringer assemblage | massive sulfide lenses, stacked stratabound lenses subparallel to volcanic stratigraphy | ABM |  |  |  | magnetite, barite, carbonate, quartz, chlorite, white mica, stannite, sericite | polished thin sections (15); polished blocks (6) | EPMA | JEOL JXA-8230 Super Probe electron probe microanalyzer (EPMA) equipped with five wavelength-dispersive spectrometers (WDS) and a tungsten filament electron gun; Geo Las 193 nm excimer laser (Coherent) coupled to a Thermo Finnigan ELEMENT XR ICP-MS instrument; FEI MLA 650FEG instrument equipped with dual Bruker 5th generation XFlash SDD X-ray detectors | Memorial University; Micro Analysis Facility at MUN-CREAIT | EPMA: accelerating voltage of 25 kV, a 2-nA beam current, focused to 1 µm, with elemental counting times between 5 and 30 s. LA-ICP-MS: spot diameter of 20 µm for galena and 30 µm for all other sulfides at a repetition rate of 5 Hz with an energy density of 3 J/cm2; gas blank analyzed for 30 s, followed by 40 s of ablation; ThO/Th ratio of < 0.3% | Natural and synthetic standards for EPMA: sphalerite (Zn Kα), rhodonite (Mn Kα), pentlandite (Ni Kα), stibnite (Sb Lα), silver (Ag Lα), cadmium (Cd Lα), cinnabar (Hg Mα), bismuth (Bi Mα), galena (Pb Mα), pyrite (S Kα), arsenopyrite (As Lα), selenium (Se Lα), cuprite (Cu Kα), cobalt (Co Kα); LA-ICP-MS: NIST 610 (synthetic glass) and MASS-1 (pressed powder pellet) | [26 empty] | 670.63 | [15 empty] | 463317.46 | [43 empty] | 295.87 | [15 empty] | 535607.55 | [44 empty] | 2024 | Mineralium Deposita (2024) 59:473–503 |  | CAN | Yukon
| ABM deposit | ABM, Krakatoa | Seafloor hydrothermal | Volcanic-hosted massive sulfide (VMS) | Bimodal-felsic replacement-style VMS | Zn, Cu | Pb, Ag, Au, Bi, Se, Co | Zn, Cu, Pb, Ag, Au, Bi, Se, Co, Hg, As, Sb, Ba | Denisová and Piercey 2022; van Olden et al. 2020; Manor et al. 2022a |  | Q721165-5-1-2 | Q721165-5-1-2 | drill core |  |  |  |  | ore material | drill core | drill core | mineral separate | [5 empty] | mineralisation | massive sulfide | sulfide minerals |  | pyrite, pyrrhotite, arsenopyrite, chalcopyrite, sphalerite, galena, tennantite, tetrahedrite | pyrite–sphalerite assemblage; pyrite–chalcopyrite–magnetite–pyrrhotite assemblage; chalcopyrite–pyrrhotite–pyrite stringer assemblage | massive sulfide lenses, stacked stratabound lenses subparallel to volcanic stratigraphy | KKT |  |  |  | magnetite, barite, carbonate, quartz, chlorite, white mica, stannite, sericite | polished thin sections (15); polished blocks (6) | EPMA | JEOL JXA-8230 Super Probe electron probe microanalyzer (EPMA) equipped with five wavelength-dispersive spectrometers (WDS) and a tungsten filament electron gun; Geo Las 193 nm excimer laser (Coherent) coupled to a Thermo Finnigan ELEMENT XR ICP-MS instrument; FEI MLA 650FEG instrument equipped with dual Bruker 5th generation XFlash SDD X-ray detectors | Memorial University; Micro Analysis Facility at MUN-CREAIT | EPMA: accelerating voltage of 25 kV, a 2-nA beam current, focused to 1 µm, with elemental counting times between 5 and 30 s. LA-ICP-MS: spot diameter of 20 µm for galena and 30 µm for all other sulfides at a repetition rate of 5 Hz with an energy density of 3 J/cm2; gas blank analyzed for 30 s, followed by 40 s of ablation; ThO/Th ratio of < 0.3% | Natural and synthetic standards for EPMA: sphalerite (Zn Kα), rhodonite (Mn Kα), pentlandite (Ni Kα), stibnite (Sb Lα), silver (Ag Lα), cadmium (Cd Lα), cinnabar (Hg Mα), bismuth (Bi Mα), galena (Pb Mα), pyrite (S Kα), arsenopyrite (As Lα), selenium (Se Lα), cuprite (Cu Kα), cobalt (Co Kα); LA-ICP-MS: NIST 610 (synthetic glass) and MASS-1 (pressed powder pellet) | [26 empty] | 612.99 | [5 empty] | 59.32 | [9 empty] | 461287.48 | [43 empty] | 2313.56 | [15 empty] | 531178.63 |  | 3885.59 | [42 empty] | 2024 | Mineralium Deposita (2024) 59:473–503 |  | CAN | Yukon
| ABM deposit | ABM, Krakatoa | Seafloor hydrothermal | Volcanic-hosted massive sulfide (VMS) | Bimodal-felsic replacement-style VMS | Zn, Cu | Pb, Ag, Au, Bi, Se, Co | Zn, Cu, Pb, Ag, Au, Bi, Se, Co, Hg, As, Sb, Ba | Denisová and Piercey 2022; van Olden et al. 2020; Manor et al. 2022a |  | Q721165-1-1-1 | Q721165-1-1-1 | drill core |  |  |  |  | ore material | drill core | drill core | mineral separate | [5 empty] | mineralisation | massive sulfide | sulfide minerals |  | pyrite, pyrrhotite, arsenopyrite, chalcopyrite, sphalerite, galena, tennantite, tetrahedrite | pyrite–sphalerite assemblage; pyrite–chalcopyrite–magnetite–pyrrhotite assemblage; chalcopyrite–pyrrhotite–pyrite stringer assemblage | massive sulfide lenses, stacked stratabound lenses subparallel to volcanic stratigraphy | KKT |  |  |  | magnetite, barite, carbonate, quartz, chlorite, white mica, stannite, sericite | polished thin sections (15); polished blocks (6) | EPMA | JEOL JXA-8230 Super Probe electron probe microanalyzer (EPMA) equipped with five wavelength-dispersive spectrometers (WDS) and a tungsten filament electron gun; Geo Las 193 nm excimer laser (Coherent) coupled to a Thermo Finnigan ELEMENT XR ICP-MS instrument; FEI MLA 650FEG instrument equipped with dual Bruker 5th generation XFlash SDD X-ray detectors | Memorial University; Micro Analysis Facility at MUN-CREAIT | EPMA: accelerating voltage of 25 kV, a 2-nA beam current, focused to 1 µm, with elemental counting times between 5 and 30 s. LA-ICP-MS: spot diameter of 20 µm for galena and 30 µm for all other sulfides at a repetition rate of 5 Hz with an energy density of 3 J/cm2; gas blank analyzed for 30 s, followed by 40 s of ablation; ThO/Th ratio of < 0.3% | Natural and synthetic standards for EPMA: sphalerite (Zn Kα), rhodonite (Mn Kα), pentlandite (Ni Kα), stibnite (Sb Lα), silver (Ag Lα), cadmium (Cd Lα), cinnabar (Hg Mα), bismuth (Bi Mα), galena (Pb Mα), pyrite (S Kα), arsenopyrite (As Lα), selenium (Se Lα), cuprite (Cu Kα), cobalt (Co Kα); LA-ICP-MS: NIST 610 (synthetic glass) and MASS-1 (pressed powder pellet) |  |  |  |  | 88.31 | [21 empty] | 215.86 | [15 empty] | 460207.81 | [43 empty] | 421.91 | [15 empty] | 538624.57 |  | 78.5 | [37 empty] | 304.17 |  |  |  |  | 2024 | Mineralium Deposita (2024) 59:473–503 |  | CAN | Yukon
| ABM deposit | ABM, Krakatoa | Seafloor hydrothermal | Volcanic-hosted massive sulfide (VMS) | Bimodal-felsic replacement-style VMS | Zn, Cu | Pb, Ag, Au, Bi, Se, Co | Zn, Cu, Pb, Ag, Au, Bi, Se, Co, Hg, As, Sb, Ba | Denisová and Piercey 2022; van Olden et al. 2020; Manor et al. 2022a |  | Q721165-1-1-8 | Q721165-1-1-8 | drill core |  |  |  |  | ore material | drill core | drill core | mineral separate | [5 empty] | mineralisation | massive sulfide | sulfide minerals |  | pyrite, pyrrhotite, arsenopyrite, chalcopyrite, sphalerite, galena, tennantite, tetrahedrite | pyrite–sphalerite assemblage; pyrite–chalcopyrite–magnetite–pyrrhotite assemblage; chalcopyrite–pyrrhotite–pyrite stringer assemblage | massive sulfide lenses, stacked stratabound lenses subparallel to volcanic stratigraphy | KKT |  |  |  | magnetite, barite, carbonate, quartz, chlorite, white mica, stannite, sericite | polished thin sections (15); polished blocks (6) | EPMA | JEOL JXA-8230 Super Probe electron probe microanalyzer (EPMA) equipped with five wavelength-dispersive spectrometers (WDS) and a tungsten filament electron gun; Geo Las 193 nm excimer laser (Coherent) coupled to a Thermo Finnigan ELEMENT XR ICP-MS instrument; FEI MLA 650FEG instrument equipped with dual Bruker 5th generation XFlash SDD X-ray detectors | Memorial University; Micro Analysis Facility at MUN-CREAIT | EPMA: accelerating voltage of 25 kV, a 2-nA beam current, focused to 1 µm, with elemental counting times between 5 and 30 s. LA-ICP-MS: spot diameter of 20 µm for galena and 30 µm for all other sulfides at a repetition rate of 5 Hz with an energy density of 3 J/cm2; gas blank analyzed for 30 s, followed by 40 s of ablation; ThO/Th ratio of < 0.3% | Natural and synthetic standards for EPMA: sphalerite (Zn Kα), rhodonite (Mn Kα), pentlandite (Ni Kα), stibnite (Sb Lα), silver (Ag Lα), cadmium (Cd Lα), cinnabar (Hg Mα), bismuth (Bi Mα), galena (Pb Mα), pyrite (S Kα), arsenopyrite (As Lα), selenium (Se Lα), cuprite (Cu Kα), cobalt (Co Kα); LA-ICP-MS: NIST 610 (synthetic glass) and MASS-1 (pressed powder pellet) |  |  |  |  | 412.89 | [21 empty] | 403.06 | [5 empty] | 58.98 | [9 empty] | 457634.12 | [59 empty] | 539908.18 | [39 empty] | 1533.61 |  |  |  |  | 2024 | Mineralium Deposita (2024) 59:473–503 |  | CAN | Yukon
| ABM deposit | ABM, Krakatoa | Seafloor hydrothermal | Volcanic-hosted massive sulfide (VMS) | Bimodal-felsic replacement-style VMS | Zn, Cu | Pb, Ag, Au, Bi, Se, Co | Zn, Cu, Pb, Ag, Au, Bi, Se, Co, Hg, As, Sb, Ba | Denisová and Piercey 2022; van Olden et al. 2020; Manor et al. 2022a |  | Q721165-1-1-9 | Q721165-1-1-9 | drill core |  |  |  |  | ore material | drill core | drill core | mineral separate | [5 empty] | mineralisation | massive sulfide | sulfide minerals |  | pyrite, pyrrhotite, arsenopyrite, chalcopyrite, sphalerite, galena, tennantite, tetrahedrite | pyrite–sphalerite assemblage; pyrite–chalcopyrite–magnetite–pyrrhotite assemblage; chalcopyrite–pyrrhotite–pyrite stringer assemblage | massive sulfide lenses, stacked stratabound lenses subparallel to volcanic stratigraphy | KKT |  |  |  | magnetite, barite, carbonate, quartz, chlorite, white mica, stannite, sericite | polished thin sections (15); polished blocks (6) | EPMA | JEOL JXA-8230 Super Probe electron probe microanalyzer (EPMA) equipped with five wavelength-dispersive spectrometers (WDS) and a tungsten filament electron gun; Geo Las 193 nm excimer laser (Coherent) coupled to a Thermo Finnigan ELEMENT XR ICP-MS instrument; FEI MLA 650FEG instrument equipped with dual Bruker 5th generation XFlash SDD X-ray detectors | Memorial University; Micro Analysis Facility at MUN-CREAIT | EPMA: accelerating voltage of 25 kV, a 2-nA beam current, focused to 1 µm, with elemental counting times between 5 and 30 s. LA-ICP-MS: spot diameter of 20 µm for galena and 30 µm for all other sulfides at a repetition rate of 5 Hz with an energy density of 3 J/cm2; gas blank analyzed for 30 s, followed by 40 s of ablation; ThO/Th ratio of < 0.3% | Natural and synthetic standards for EPMA: sphalerite (Zn Kα), rhodonite (Mn Kα), pentlandite (Ni Kα), stibnite (Sb Lα), silver (Ag Lα), cadmium (Cd Lα), cinnabar (Hg Mα), bismuth (Bi Mα), galena (Pb Mα), pyrite (S Kα), arsenopyrite (As Lα), selenium (Se Lα), cuprite (Cu Kα), cobalt (Co Kα); LA-ICP-MS: NIST 610 (synthetic glass) and MASS-1 (pressed powder pellet) |  |  |  |  | 256.15 | [21 empty] | 295.56 | [15 empty] | 456739.76 | [59 empty] | 540531.23 | [39 empty] | 2147.74 |  |  |  |  | 2024 | Mineralium Deposita (2024) 59:473–503 |  | CAN | Yukon
| ABM deposit | ABM, Krakatoa | Seafloor hydrothermal | Volcanic-hosted massive sulfide (VMS) | Bimodal-felsic replacement-style VMS | Zn, Cu | Pb, Ag, Au, Bi, Se, Co | Zn, Cu, Pb, Ag, Au, Bi, Se, Co, Hg, As, Sb, Ba | Denisová and Piercey 2022; van Olden et al. 2020; Manor et al. 2022a |  | Q721165-4-1-18 | Q721165-4-1-18 | drill core |  |  |  |  | ore material | drill core | drill core | mineral separate | [5 empty] | mineralisation | massive sulfide | sulfide minerals |  | pyrite, pyrrhotite, arsenopyrite, chalcopyrite, sphalerite, galena, tennantite, tetrahedrite | pyrite–sphalerite assemblage; pyrite–chalcopyrite–magnetite–pyrrhotite assemblage; chalcopyrite–pyrrhotite–pyrite stringer assemblage | massive sulfide lenses, stacked stratabound lenses subparallel to volcanic stratigraphy | KKT |  |  |  | magnetite, barite, carbonate, quartz, chlorite, white mica, stannite, sericite | polished thin sections (15); polished blocks (6) | EPMA | JEOL JXA-8230 Super Probe electron probe microanalyzer (EPMA) equipped with five wavelength-dispersive spectrometers (WDS) and a tungsten filament electron gun; Geo Las 193 nm excimer laser (Coherent) coupled to a Thermo Finnigan ELEMENT XR ICP-MS instrument; FEI MLA 650FEG instrument equipped with dual Bruker 5th generation XFlash SDD X-ray detectors | Memorial University; Micro Analysis Facility at MUN-CREAIT | EPMA: accelerating voltage of 25 kV, a 2-nA beam current, focused to 1 µm, with elemental counting times between 5 and 30 s. LA-ICP-MS: spot diameter of 20 µm for galena and 30 µm for all other sulfides at a repetition rate of 5 Hz with an energy density of 3 J/cm2; gas blank analyzed for 30 s, followed by 40 s of ablation; ThO/Th ratio of < 0.3% | Natural and synthetic standards for EPMA: sphalerite (Zn Kα), rhodonite (Mn Kα), pentlandite (Ni Kα), stibnite (Sb Lα), silver (Ag Lα), cadmium (Cd Lα), cinnabar (Hg Mα), bismuth (Bi Mα), galena (Pb Mα), pyrite (S Kα), arsenopyrite (As Lα), selenium (Se Lα), cuprite (Cu Kα), cobalt (Co Kα); LA-ICP-MS: NIST 610 (synthetic glass) and MASS-1 (pressed powder pellet) |  |  |  |  | 205.3 | [21 empty] | 224.86 | [5 empty] | 97.76 | [9 empty] | 462106.99 | [43 empty] | 303.07 | [15 empty] | 537062.02 | [44 empty] | 2024 | Mineralium Deposita (2024) 59:473–503 |  | CAN | Yukon
| ABM deposit | ABM, Krakatoa | Seafloor hydrothermal | Volcanic-hosted massive sulfide (VMS) | Bimodal-felsic replacement-style VMS | Zn, Cu | Pb, Ag, Au, Bi, Se, Co | Zn, Cu, Pb, Ag, Au, Bi, Se, Co, Hg, As, Sb, Ba | Denisová and Piercey 2022; van Olden et al. 2020; Manor et al. 2022a |  | Q721165-5-1-1 | Q721165-5-1-1 | drill core |  |  |  |  | ore material | drill core | drill core | mineral separate | [5 empty] | mineralisation | massive sulfide | sulfide minerals |  | pyrite, pyrrhotite, arsenopyrite, chalcopyrite, sphalerite, galena, tennantite, tetrahedrite | pyrite–sphalerite assemblage; pyrite–chalcopyrite–magnetite–pyrrhotite assemblage; chalcopyrite–pyrrhotite–pyrite stringer assemblage | massive sulfide lenses, stacked stratabound lenses subparallel to volcanic stratigraphy | KKT |  |  |  | magnetite, barite, carbonate, quartz, chlorite, white mica, stannite, sericite | polished thin sections (15); polished blocks (6) | EPMA | JEOL JXA-8230 Super Probe electron probe microanalyzer (EPMA) equipped with five wavelength-dispersive spectrometers (WDS) and a tungsten filament electron gun; Geo Las 193 nm excimer laser (Coherent) coupled to a Thermo Finnigan ELEMENT XR ICP-MS instrument; FEI MLA 650FEG instrument equipped with dual Bruker 5th generation XFlash SDD X-ray detectors | Memorial University; Micro Analysis Facility at MUN-CREAIT | EPMA: accelerating voltage of 25 kV, a 2-nA beam current, focused to 1 µm, with elemental counting times between 5 and 30 s. LA-ICP-MS: spot diameter of 20 µm for galena and 30 µm for all other sulfides at a repetition rate of 5 Hz with an energy density of 3 J/cm2; gas blank analyzed for 30 s, followed by 40 s of ablation; ThO/Th ratio of < 0.3% | Natural and synthetic standards for EPMA: sphalerite (Zn Kα), rhodonite (Mn Kα), pentlandite (Ni Kα), stibnite (Sb Lα), silver (Ag Lα), cadmium (Cd Lα), cinnabar (Hg Mα), bismuth (Bi Mα), galena (Pb Mα), pyrite (S Kα), arsenopyrite (As Lα), selenium (Se Lα), cuprite (Cu Kα), cobalt (Co Kα); LA-ICP-MS: NIST 610 (synthetic glass) and MASS-1 (pressed powder pellet) | [26 empty] | 264.44 | [15 empty] | 462116.31 | [59 empty] | 537589.87 | [44 empty] | 2024 | Mineralium Deposita (2024) 59:473–503 |  | CAN | Yukon
| ABM deposit | ABM, Krakatoa | Seafloor hydrothermal | Volcanic-hosted massive sulfide (VMS) | Bimodal-felsic replacement-style VMS | Zn, Cu | Pb, Ag, Au, Bi, Se, Co | Zn, Cu, Pb, Ag, Au, Bi, Se, Co, Hg, As, Sb, Ba | Denisová and Piercey 2022; van Olden et al. 2020; Manor et al. 2022a |  | Q721165-5-1-10 | Q721165-5-1-10 | drill core |  |  |  |  | ore material | drill core | drill core | mineral separate | [5 empty] | mineralisation | massive sulfide | sulfide minerals |  | pyrite, pyrrhotite, arsenopyrite, chalcopyrite, sphalerite, galena, tennantite, tetrahedrite | pyrite–sphalerite assemblage; pyrite–chalcopyrite–magnetite–pyrrhotite assemblage; chalcopyrite–pyrrhotite–pyrite stringer assemblage | massive sulfide lenses, stacked stratabound lenses subparallel to volcanic stratigraphy | KKT |  |  |  | magnetite, barite, carbonate, quartz, chlorite, white mica, stannite, sericite | polished thin sections (15); polished blocks (6) | EPMA | JEOL JXA-8230 Super Probe electron probe microanalyzer (EPMA) equipped with five wavelength-dispersive spectrometers (WDS) and a tungsten filament electron gun; Geo Las 193 nm excimer laser (Coherent) coupled to a Thermo Finnigan ELEMENT XR ICP-MS instrument; FEI MLA 650FEG instrument equipped with dual Bruker 5th generation XFlash SDD X-ray detectors | Memorial University; Micro Analysis Facility at MUN-CREAIT | EPMA: accelerating voltage of 25 kV, a 2-nA beam current, focused to 1 µm, with elemental counting times between 5 and 30 s. LA-ICP-MS: spot diameter of 20 µm for galena and 30 µm for all other sulfides at a repetition rate of 5 Hz with an energy density of 3 J/cm2; gas blank analyzed for 30 s, followed by 40 s of ablation; ThO/Th ratio of < 0.3% | Natural and synthetic standards for EPMA: sphalerite (Zn Kα), rhodonite (Mn Kα), pentlandite (Ni Kα), stibnite (Sb Lα), silver (Ag Lα), cadmium (Cd Lα), cinnabar (Hg Mα), bismuth (Bi Mα), galena (Pb Mα), pyrite (S Kα), arsenopyrite (As Lα), selenium (Se Lα), cuprite (Cu Kα), cobalt (Co Kα); LA-ICP-MS: NIST 610 (synthetic glass) and MASS-1 (pressed powder pellet) |  |  |  |  | 412.05 | [21 empty] | 107.92 | [15 empty] | 461620.72 | [59 empty] | 537859.31 | [44 empty] | 2024 | Mineralium Deposita (2024) 59:473–503 |  | CAN | Yukon
| ABM deposit | ABM, Krakatoa | Seafloor hydrothermal | Volcanic-hosted massive sulfide (VMS) | Bimodal-felsic replacement-style VMS | Zn, Cu | Pb, Ag, Au, Bi, Se, Co | Zn, Cu, Pb, Ag, Au, Bi, Se, Co, Hg, As, Sb, Ba | Denisová and Piercey 2022; van Olden et al. 2020; Manor et al. 2022a |  | Q721165-6-1-24 | Q721165-6-1-24 | drill core |  |  |  |  | ore material | drill core | drill core | mineral separate | [5 empty] | mineralisation | massive sulfide | sulfide minerals |  | pyrite, pyrrhotite, arsenopyrite, chalcopyrite, sphalerite, galena, tennantite, tetrahedrite | pyrite–sphalerite assemblage; pyrite–chalcopyrite–magnetite–pyrrhotite assemblage; chalcopyrite–pyrrhotite–pyrite stringer assemblage | massive sulfide lenses, stacked stratabound lenses subparallel to volcanic stratigraphy | KKT |  |  |  | magnetite, barite, carbonate, quartz, chlorite, white mica, stannite, sericite | polished thin sections (15); polished blocks (6) | EPMA | JEOL JXA-8230 Super Probe electron probe microanalyzer (EPMA) equipped with five wavelength-dispersive spectrometers (WDS) and a tungsten filament electron gun; Geo Las 193 nm excimer laser (Coherent) coupled to a Thermo Finnigan ELEMENT XR ICP-MS instrument; FEI MLA 650FEG instrument equipped with dual Bruker 5th generation XFlash SDD X-ray detectors | Memorial University; Micro Analysis Facility at MUN-CREAIT | EPMA: accelerating voltage of 25 kV, a 2-nA beam current, focused to 1 µm, with elemental counting times between 5 and 30 s. LA-ICP-MS: spot diameter of 20 µm for galena and 30 µm for all other sulfides at a repetition rate of 5 Hz with an energy density of 3 J/cm2; gas blank analyzed for 30 s, followed by 40 s of ablation; ThO/Th ratio of < 0.3% | Natural and synthetic standards for EPMA: sphalerite (Zn Kα), rhodonite (Mn Kα), pentlandite (Ni Kα), stibnite (Sb Lα), silver (Ag Lα), cadmium (Cd Lα), cinnabar (Hg Mα), bismuth (Bi Mα), galena (Pb Mα), pyrite (S Kα), arsenopyrite (As Lα), selenium (Se Lα), cuprite (Cu Kα), cobalt (Co Kα); LA-ICP-MS: NIST 610 (synthetic glass) and MASS-1 (pressed powder pellet) | [26 empty] | 216.21 | [15 empty] | 461750.14 | [59 empty] | 537984.51 | [44 empty] | 2024 | Mineralium Deposita (2024) 59:473–503 |  | CAN | Yukon
| ABM deposit | ABM, Krakatoa | Seafloor hydrothermal | Volcanic-hosted massive sulfide (VMS) | Bimodal-felsic replacement-style VMS | Zn, Cu | Pb, Ag, Au, Bi, Se, Co | Zn, Cu, Pb, Ag, Au, Bi, Se, Co, Hg, As, Sb, Ba | Denisová and Piercey 2022; van Olden et al. 2020; Manor et al. 2022a |  | Q721165-6-1-7 | Q721165-6-1-7 | drill core |  |  |  |  | ore material | drill core | drill core | mineral separate | [5 empty] | mineralisation | massive sulfide | sulfide minerals |  | pyrite, pyrrhotite, arsenopyrite, chalcopyrite, sphalerite, galena, tennantite, tetrahedrite | pyrite–sphalerite assemblage; pyrite–chalcopyrite–magnetite–pyrrhotite assemblage; chalcopyrite–pyrrhotite–pyrite stringer assemblage | massive sulfide lenses, stacked stratabound lenses subparallel to volcanic stratigraphy | KKT |  |  |  | magnetite, barite, carbonate, quartz, chlorite, white mica, stannite, sericite | polished thin sections (15); polished blocks (6) | EPMA | JEOL JXA-8230 Super Probe electron probe microanalyzer (EPMA) equipped with five wavelength-dispersive spectrometers (WDS) and a tungsten filament electron gun; Geo Las 193 nm excimer laser (Coherent) coupled to a Thermo Finnigan ELEMENT XR ICP-MS instrument; FEI MLA 650FEG instrument equipped with dual Bruker 5th generation XFlash SDD X-ray detectors | Memorial University; Micro Analysis Facility at MUN-CREAIT | EPMA: accelerating voltage of 25 kV, a 2-nA beam current, focused to 1 µm, with elemental counting times between 5 and 30 s. LA-ICP-MS: spot diameter of 20 µm for galena and 30 µm for all other sulfides at a repetition rate of 5 Hz with an energy density of 3 J/cm2; gas blank analyzed for 30 s, followed by 40 s of ablation; ThO/Th ratio of < 0.3% | Natural and synthetic standards for EPMA: sphalerite (Zn Kα), rhodonite (Mn Kα), pentlandite (Ni Kα), stibnite (Sb Lα), silver (Ag Lα), cadmium (Cd Lα), cinnabar (Hg Mα), bismuth (Bi Mα), galena (Pb Mα), pyrite (S Kα), arsenopyrite (As Lα), selenium (Se Lα), cuprite (Cu Kα), cobalt (Co Kα); LA-ICP-MS: NIST 610 (synthetic glass) and MASS-1 (pressed powder pellet) |  |  |  |  | 371.42 | [21 empty] | 293.23 | [15 empty] | 460526.46 | [59 empty] | 537684.84 | [39 empty] | 957.88 |  |  |  |  | 2024 | Mineralium Deposita (2024) 59:473–503 |  | CAN | Yukon
| ABM deposit | ABM, Krakatoa | Seafloor hydrothermal | Volcanic-hosted massive sulfide (VMS) | Bimodal-felsic replacement-style VMS | Zn, Cu | Pb, Ag, Au, Bi, Se, Co | Zn, Cu, Pb, Ag, Au, Bi, Se, Co, Hg, As, Sb, Ba | Denisová and Piercey 2022; van Olden et al. 2020; Manor et al. 2022a |  | Q721165-7-1-14 | Q721165-7-1-14 | drill core |  |  |  |  | ore material | drill core | drill core | mineral separate | [5 empty] | mineralisation | massive sulfide | sulfide minerals |  | pyrite, pyrrhotite, arsenopyrite, chalcopyrite, sphalerite, galena, tennantite, tetrahedrite | pyrite–sphalerite assemblage; pyrite–chalcopyrite–magnetite–pyrrhotite assemblage; chalcopyrite–pyrrhotite–pyrite stringer assemblage | massive sulfide lenses, stacked stratabound lenses subparallel to volcanic stratigraphy | KKT |  |  |  | magnetite, barite, carbonate, quartz, chlorite, white mica, stannite, sericite | polished thin sections (15); polished blocks (6) | EPMA | JEOL JXA-8230 Super Probe electron probe microanalyzer (EPMA) equipped with five wavelength-dispersive spectrometers (WDS) and a tungsten filament electron gun; Geo Las 193 nm excimer laser (Coherent) coupled to a Thermo Finnigan ELEMENT XR ICP-MS instrument; FEI MLA 650FEG instrument equipped with dual Bruker 5th generation XFlash SDD X-ray detectors | Memorial University; Micro Analysis Facility at MUN-CREAIT | EPMA: accelerating voltage of 25 kV, a 2-nA beam current, focused to 1 µm, with elemental counting times between 5 and 30 s. LA-ICP-MS: spot diameter of 20 µm for galena and 30 µm for all other sulfides at a repetition rate of 5 Hz with an energy density of 3 J/cm2; gas blank analyzed for 30 s, followed by 40 s of ablation; ThO/Th ratio of < 0.3% | Natural and synthetic standards for EPMA: sphalerite (Zn Kα), rhodonite (Mn Kα), pentlandite (Ni Kα), stibnite (Sb Lα), silver (Ag Lα), cadmium (Cd Lα), cinnabar (Hg Mα), bismuth (Bi Mα), galena (Pb Mα), pyrite (S Kα), arsenopyrite (As Lα), selenium (Se Lα), cuprite (Cu Kα), cobalt (Co Kα); LA-ICP-MS: NIST 610 (synthetic glass) and MASS-1 (pressed powder pellet) |  |  |  |  | 314.77 | [21 empty] | 236.07 | [15 empty] | 462213.39 | [59 empty] | 536812.8 | [39 empty] | 363.95 |  |  |  |  | 2024 | Mineralium Deposita (2024) 59:473–503 |  | CAN | Yukon
| ABM deposit | ABM, Krakatoa | Seafloor hydrothermal | Volcanic-hosted massive sulfide (VMS) | Bimodal-felsic replacement-style VMS | Zn, Cu | Pb, Ag, Au, Bi, Se, Co | Zn, Cu, Pb, Ag, Au, Bi, Se, Co, Hg, As, Sb, Ba | Denisová and Piercey 2022; van Olden et al. 2020; Manor et al. 2022a |  | Q721165-7-1-15 | Q721165-7-1-15 | drill core |  |  |  |  | ore material | drill core | drill core | mineral separate | [5 empty] | mineralisation | massive sulfide | sulfide minerals |  | pyrite, pyrrhotite, arsenopyrite, chalcopyrite, sphalerite, galena, tennantite, tetrahedrite | pyrite–sphalerite assemblage; pyrite–chalcopyrite–magnetite–pyrrhotite assemblage; chalcopyrite–pyrrhotite–pyrite stringer assemblage | massive sulfide lenses, stacked stratabound lenses subparallel to volcanic stratigraphy | KKT |  |  |  | magnetite, barite, carbonate, quartz, chlorite, white mica, stannite, sericite | polished thin sections (15); polished blocks (6) | EPMA | JEOL JXA-8230 Super Probe electron probe microanalyzer (EPMA) equipped with five wavelength-dispersive spectrometers (WDS) and a tungsten filament electron gun; Geo Las 193 nm excimer laser (Coherent) coupled to a Thermo Finnigan ELEMENT XR ICP-MS instrument; FEI MLA 650FEG instrument equipped with dual Bruker 5th generation XFlash SDD X-ray detectors | Memorial University; Micro Analysis Facility at MUN-CREAIT | EPMA: accelerating voltage of 25 kV, a 2-nA beam current, focused to 1 µm, with elemental counting times between 5 and 30 s. LA-ICP-MS: spot diameter of 20 µm for galena and 30 µm for all other sulfides at a repetition rate of 5 Hz with an energy density of 3 J/cm2; gas blank analyzed for 30 s, followed by 40 s of ablation; ThO/Th ratio of < 0.3% | Natural and synthetic standards for EPMA: sphalerite (Zn Kα), rhodonite (Mn Kα), pentlandite (Ni Kα), stibnite (Sb Lα), silver (Ag Lα), cadmium (Cd Lα), cinnabar (Hg Mα), bismuth (Bi Mα), galena (Pb Mα), pyrite (S Kα), arsenopyrite (As Lα), selenium (Se Lα), cuprite (Cu Kα), cobalt (Co Kα); LA-ICP-MS: NIST 610 (synthetic glass) and MASS-1 (pressed powder pellet) |  |  |  |  | 196.52 | [21 empty] | 235.82 | [5 empty] | 78.61 | [9 empty] | 462740.24 | [59 empty] | 536640.72 |  | 98.26 | [42 empty] | 2024 | Mineralium Deposita (2024) 59:473–503 |  | CAN | Yukon
| ABM deposit | ABM, Krakatoa | Seafloor hydrothermal | Volcanic-hosted massive sulfide (VMS) | Bimodal-felsic replacement-style VMS | Zn, Cu | Pb, Ag, Au, Bi, Se, Co | Zn, Cu, Pb, Ag, Au, Bi, Se, Co, Hg, As, Sb, Ba | Denisová and Piercey 2022; van Olden et al. 2020; Manor et al. 2022a |  | Q721165-7-2-23 | Q721165-7-2-23 | drill core |  |  |  |  | ore material | drill core | drill core | mineral separate | [5 empty] | mineralisation | massive sulfide | sulfide minerals |  | pyrite, pyrrhotite, arsenopyrite, chalcopyrite, sphalerite, galena, tennantite, tetrahedrite | pyrite–sphalerite assemblage; pyrite–chalcopyrite–magnetite–pyrrhotite assemblage; chalcopyrite–pyrrhotite–pyrite stringer assemblage | massive sulfide lenses, stacked stratabound lenses subparallel to volcanic stratigraphy | KKT |  |  |  | magnetite, barite, carbonate, quartz, chlorite, white mica, stannite, sericite | polished thin sections (15); polished blocks (6) | EPMA | JEOL JXA-8230 Super Probe electron probe microanalyzer (EPMA) equipped with five wavelength-dispersive spectrometers (WDS) and a tungsten filament electron gun; Geo Las 193 nm excimer laser (Coherent) coupled to a Thermo Finnigan ELEMENT XR ICP-MS instrument; FEI MLA 650FEG instrument equipped with dual Bruker 5th generation XFlash SDD X-ray detectors | Memorial University; Micro Analysis Facility at MUN-CREAIT | EPMA: accelerating voltage of 25 kV, a 2-nA beam current, focused to 1 µm, with elemental counting times between 5 and 30 s. LA-ICP-MS: spot diameter of 20 µm for galena and 30 µm for all other sulfides at a repetition rate of 5 Hz with an energy density of 3 J/cm2; gas blank analyzed for 30 s, followed by 40 s of ablation; ThO/Th ratio of < 0.3% | Natural and synthetic standards for EPMA: sphalerite (Zn Kα), rhodonite (Mn Kα), pentlandite (Ni Kα), stibnite (Sb Lα), silver (Ag Lα), cadmium (Cd Lα), cinnabar (Hg Mα), bismuth (Bi Mα), galena (Pb Mα), pyrite (S Kα), arsenopyrite (As Lα), selenium (Se Lα), cuprite (Cu Kα), cobalt (Co Kα); LA-ICP-MS: NIST 610 (synthetic glass) and MASS-1 (pressed powder pellet) |  |  |  |  | 68.7 | [21 empty] | 157.02 | [15 empty] | 460534.46 | [59 empty] | 539230.01 | [44 empty] | 2024 | Mineralium Deposita (2024) 59:473–503 |  | CAN | Yukon
| ABM deposit | ABM, Krakatoa | Seafloor hydrothermal | Volcanic-hosted massive sulfide (VMS) | Bimodal-felsic replacement-style VMS | Zn, Cu | Pb, Ag, Au, Bi, Se, Co | Zn, Cu, Pb, Ag, Au, Bi, Se, Co, Hg, As, Sb, Ba | Denisová and Piercey 2022; van Olden et al. 2020; Manor et al. 2022a |  | Q721165-7-2-24 | Q721165-7-2-24 | drill core |  |  |  |  | ore material | drill core | drill core | mineral separate | [5 empty] | mineralisation | massive sulfide | sulfide minerals |  | pyrite, pyrrhotite, arsenopyrite, chalcopyrite, sphalerite, galena, tennantite, tetrahedrite | pyrite–sphalerite assemblage; pyrite–chalcopyrite–magnetite–pyrrhotite assemblage; chalcopyrite–pyrrhotite–pyrite stringer assemblage | massive sulfide lenses, stacked stratabound lenses subparallel to volcanic stratigraphy | KKT |  |  |  | magnetite, barite, carbonate, quartz, chlorite, white mica, stannite, sericite | polished thin sections (15); polished blocks (6) | EPMA | JEOL JXA-8230 Super Probe electron probe microanalyzer (EPMA) equipped with five wavelength-dispersive spectrometers (WDS) and a tungsten filament electron gun; Geo Las 193 nm excimer laser (Coherent) coupled to a Thermo Finnigan ELEMENT XR ICP-MS instrument; FEI MLA 650FEG instrument equipped with dual Bruker 5th generation XFlash SDD X-ray detectors | Memorial University; Micro Analysis Facility at MUN-CREAIT | EPMA: accelerating voltage of 25 kV, a 2-nA beam current, focused to 1 µm, with elemental counting times between 5 and 30 s. LA-ICP-MS: spot diameter of 20 µm for galena and 30 µm for all other sulfides at a repetition rate of 5 Hz with an energy density of 3 J/cm2; gas blank analyzed for 30 s, followed by 40 s of ablation; ThO/Th ratio of < 0.3% | Natural and synthetic standards for EPMA: sphalerite (Zn Kα), rhodonite (Mn Kα), pentlandite (Ni Kα), stibnite (Sb Lα), silver (Ag Lα), cadmium (Cd Lα), cinnabar (Hg Mα), bismuth (Bi Mα), galena (Pb Mα), pyrite (S Kα), arsenopyrite (As Lα), selenium (Se Lα), cuprite (Cu Kα), cobalt (Co Kα); LA-ICP-MS: NIST 610 (synthetic glass) and MASS-1 (pressed powder pellet) | [26 empty] | 147.21 | [5 empty] | 137.39 | [9 empty] | 462717.63 | [43 empty] | 294.41 | [15 empty] | 535594.41 | [39 empty] | 1089.32 |  |  |  |  | 2024 | Mineralium Deposita (2024) 59:473–503 |  | CAN | Yukon
| ABM deposit | ABM, Krakatoa | Seafloor hydrothermal | Volcanic-hosted massive sulfide (VMS) | Bimodal-felsic replacement-style VMS | Zn, Cu | Pb, Ag, Au, Bi, Se, Co | Zn, Cu, Pb, Ag, Au, Bi, Se, Co, Hg, As, Sb, Ba | Denisová and Piercey 2022; van Olden et al. 2020; Manor et al. 2022a |  | Q721165-7-2-5 | Q721165-7-2-5 | drill core |  |  |  |  | ore material | drill core | drill core | mineral separate | [5 empty] | mineralisation | massive sulfide | sulfide minerals |  | pyrite, pyrrhotite, arsenopyrite, chalcopyrite, sphalerite, galena, tennantite, tetrahedrite | pyrite–sphalerite assemblage; pyrite–chalcopyrite–magnetite–pyrrhotite assemblage; chalcopyrite–pyrrhotite–pyrite stringer assemblage | massive sulfide lenses, stacked stratabound lenses subparallel to volcanic stratigraphy | KKT |  |  |  | magnetite, barite, carbonate, quartz, chlorite, white mica, stannite, sericite | polished thin sections (15); polished blocks (6) | EPMA | JEOL JXA-8230 Super Probe electron probe microanalyzer (EPMA) equipped with five wavelength-dispersive spectrometers (WDS) and a tungsten filament electron gun; Geo Las 193 nm excimer laser (Coherent) coupled to a Thermo Finnigan ELEMENT XR ICP-MS instrument; FEI MLA 650FEG instrument equipped with dual Bruker 5th generation XFlash SDD X-ray detectors | Memorial University; Micro Analysis Facility at MUN-CREAIT | EPMA: accelerating voltage of 25 kV, a 2-nA beam current, focused to 1 µm, with elemental counting times between 5 and 30 s. LA-ICP-MS: spot diameter of 20 µm for galena and 30 µm for all other sulfides at a repetition rate of 5 Hz with an energy density of 3 J/cm2; gas blank analyzed for 30 s, followed by 40 s of ablation; ThO/Th ratio of < 0.3% | Natural and synthetic standards for EPMA: sphalerite (Zn Kα), rhodonite (Mn Kα), pentlandite (Ni Kα), stibnite (Sb Lα), silver (Ag Lα), cadmium (Cd Lα), cinnabar (Hg Mα), bismuth (Bi Mα), galena (Pb Mα), pyrite (S Kα), arsenopyrite (As Lα), selenium (Se Lα), cuprite (Cu Kα), cobalt (Co Kα); LA-ICP-MS: NIST 610 (synthetic glass) and MASS-1 (pressed powder pellet) |  |  |  |  | 2328.56 | [21 empty] | 176.11 | [5 empty] | 205.46 | [9 empty] | 460996.58 | [43 empty] | 518.55 | [15 empty] | 535774.74 | [44 empty] | 2024 | Mineralium Deposita (2024) 59:473–503 |  | CAN | Yukon
| ABM deposit | ABM, Krakatoa | Seafloor hydrothermal | Volcanic-hosted massive sulfide (VMS) | Bimodal-felsic replacement-style VMS | Zn, Cu | Pb, Ag, Au, Bi, Se, Co | Zn, Cu, Pb, Ag, Au, Bi, Se, Co, Hg, As, Sb, Ba | Denisová and Piercey 2022; van Olden et al. 2020; Manor et al. 2022a |  | Q930238-1-1-26 | Q930238-1-1-26 | drill core |  |  |  |  | ore material | drill core | drill core | mineral separate | [5 empty] | mineralisation | massive sulfide | sulfide minerals |  | pyrite, pyrrhotite, arsenopyrite, chalcopyrite, sphalerite, galena, tennantite, tetrahedrite | pyrite–sphalerite assemblage; pyrite–chalcopyrite–magnetite–pyrrhotite assemblage; chalcopyrite–pyrrhotite–pyrite stringer assemblage | massive sulfide lenses, stacked stratabound lenses subparallel to volcanic stratigraphy | ABM |  |  |  | magnetite, barite, carbonate, quartz, chlorite, white mica, stannite, sericite | polished thin sections (15); polished blocks (6) | EPMA | JEOL JXA-8230 Super Probe electron probe microanalyzer (EPMA) equipped with five wavelength-dispersive spectrometers (WDS) and a tungsten filament electron gun; Geo Las 193 nm excimer laser (Coherent) coupled to a Thermo Finnigan ELEMENT XR ICP-MS instrument; FEI MLA 650FEG instrument equipped with dual Bruker 5th generation XFlash SDD X-ray detectors | Memorial University; Micro Analysis Facility at MUN-CREAIT | EPMA: accelerating voltage of 25 kV, a 2-nA beam current, focused to 1 µm, with elemental counting times between 5 and 30 s. LA-ICP-MS: spot diameter of 20 µm for galena and 30 µm for all other sulfides at a repetition rate of 5 Hz with an energy density of 3 J/cm2; gas blank analyzed for 30 s, followed by 40 s of ablation; ThO/Th ratio of < 0.3% | Natural and synthetic standards for EPMA: sphalerite (Zn Kα), rhodonite (Mn Kα), pentlandite (Ni Kα), stibnite (Sb Lα), silver (Ag Lα), cadmium (Cd Lα), cinnabar (Hg Mα), bismuth (Bi Mα), galena (Pb Mα), pyrite (S Kα), arsenopyrite (As Lα), selenium (Se Lα), cuprite (Cu Kα), cobalt (Co Kα); LA-ICP-MS: NIST 610 (synthetic glass) and MASS-1 (pressed powder pellet) | [26 empty] | 743.04 | [5 empty] | 227.86 | [9 empty] | 458632.6 | [43 empty] | 1604.96 | [15 empty] | 537642.3 |  | 455.73 | [37 empty] | 237.77 |  |  |  |  | 2024 | Mineralium Deposita (2024) 59:473–503 |  | CAN | Yukon
| ABM deposit | ABM, Krakatoa | Seafloor hydrothermal | Volcanic-hosted massive sulfide (VMS) | Bimodal-felsic replacement-style VMS | Zn, Cu | Pb, Ag, Au, Bi, Se, Co | Zn, Cu, Pb, Ag, Au, Bi, Se, Co, Hg, As, Sb, Ba | Denisová and Piercey 2022; van Olden et al. 2020; Manor et al. 2022a |  | Q930238-1-3-21 | Q930238-1-3-21 | drill core |  |  |  |  | ore material | drill core | drill core | mineral separate | [5 empty] | mineralisation | massive sulfide | sulfide minerals |  | pyrite, pyrrhotite, arsenopyrite, chalcopyrite, sphalerite, galena, tennantite, tetrahedrite | pyrite–sphalerite assemblage; pyrite–chalcopyrite–magnetite–pyrrhotite assemblage; chalcopyrite–pyrrhotite–pyrite stringer assemblage | massive sulfide lenses, stacked stratabound lenses subparallel to volcanic stratigraphy | ABM |  |  |  | magnetite, barite, carbonate, quartz, chlorite, white mica, stannite, sericite | polished thin sections (15); polished blocks (6) | EPMA | JEOL JXA-8230 Super Probe electron probe microanalyzer (EPMA) equipped with five wavelength-dispersive spectrometers (WDS) and a tungsten filament electron gun; Geo Las 193 nm excimer laser (Coherent) coupled to a Thermo Finnigan ELEMENT XR ICP-MS instrument; FEI MLA 650FEG instrument equipped with dual Bruker 5th generation XFlash SDD X-ray detectors | Memorial University; Micro Analysis Facility at MUN-CREAIT | EPMA: accelerating voltage of 25 kV, a 2-nA beam current, focused to 1 µm, with elemental counting times between 5 and 30 s. LA-ICP-MS: spot diameter of 20 µm for galena and 30 µm for all other sulfides at a repetition rate of 5 Hz with an energy density of 3 J/cm2; gas blank analyzed for 30 s, followed by 40 s of ablation; ThO/Th ratio of < 0.3% | Natural and synthetic standards for EPMA: sphalerite (Zn Kα), rhodonite (Mn Kα), pentlandite (Ni Kα), stibnite (Sb Lα), silver (Ag Lα), cadmium (Cd Lα), cinnabar (Hg Mα), bismuth (Bi Mα), galena (Pb Mα), pyrite (S Kα), arsenopyrite (As Lα), selenium (Se Lα), cuprite (Cu Kα), cobalt (Co Kα); LA-ICP-MS: NIST 610 (synthetic glass) and MASS-1 (pressed powder pellet) |  |  |  |  | 3802.47 | [21 empty] | 6225.8 | [15 empty] | 456414.46 | [59 empty] | 533212.48 |  | 98.51 | [42 empty] | 2024 | Mineralium Deposita (2024) 59:473–503 |  | CAN | Yukon
| ABM deposit | ABM, Krakatoa | Seafloor hydrothermal | Volcanic-hosted massive sulfide (VMS) | Bimodal-felsic replacement-style VMS | Zn, Cu | Pb, Ag, Au, Bi, Se, Co | Zn, Cu, Pb, Ag, Au, Bi, Se, Co, Hg, As, Sb, Ba | Denisová and Piercey 2022; van Olden et al. 2020; Manor et al. 2022a |  | Q930238-1-3-22 | Q930238-1-3-22 | drill core |  |  |  |  | ore material | drill core | drill core | mineral separate | [5 empty] | mineralisation | massive sulfide | sulfide minerals |  | pyrite, pyrrhotite, arsenopyrite, chalcopyrite, sphalerite, galena, tennantite, tetrahedrite | pyrite–sphalerite assemblage; pyrite–chalcopyrite–magnetite–pyrrhotite assemblage; chalcopyrite–pyrrhotite–pyrite stringer assemblage | massive sulfide lenses, stacked stratabound lenses subparallel to volcanic stratigraphy | ABM |  |  |  | magnetite, barite, carbonate, quartz, chlorite, white mica, stannite, sericite | polished thin sections (15); polished blocks (6) | EPMA | JEOL JXA-8230 Super Probe electron probe microanalyzer (EPMA) equipped with five wavelength-dispersive spectrometers (WDS) and a tungsten filament electron gun; Geo Las 193 nm excimer laser (Coherent) coupled to a Thermo Finnigan ELEMENT XR ICP-MS instrument; FEI MLA 650FEG instrument equipped with dual Bruker 5th generation XFlash SDD X-ray detectors | Memorial University; Micro Analysis Facility at MUN-CREAIT | EPMA: accelerating voltage of 25 kV, a 2-nA beam current, focused to 1 µm, with elemental counting times between 5 and 30 s. LA-ICP-MS: spot diameter of 20 µm for galena and 30 µm for all other sulfides at a repetition rate of 5 Hz with an energy density of 3 J/cm2; gas blank analyzed for 30 s, followed by 40 s of ablation; ThO/Th ratio of < 0.3% | Natural and synthetic standards for EPMA: sphalerite (Zn Kα), rhodonite (Mn Kα), pentlandite (Ni Kα), stibnite (Sb Lα), silver (Ag Lα), cadmium (Cd Lα), cinnabar (Hg Mα), bismuth (Bi Mα), galena (Pb Mα), pyrite (S Kα), arsenopyrite (As Lα), selenium (Se Lα), cuprite (Cu Kα), cobalt (Co Kα); LA-ICP-MS: NIST 610 (synthetic glass) and MASS-1 (pressed powder pellet) | [26 empty] | 907.7 | [5 empty] | 98.66 | [9 empty] | 462059.1 | [43 empty] | 315.72 | [15 empty] | 536589.22 | [44 empty] | 2024 | Mineralium Deposita (2024) 59:473–503 |  | CAN | Yukon
| ABM deposit | ABM, Krakatoa | Seafloor hydrothermal | Volcanic-hosted massive sulfide (VMS) | Bimodal-felsic replacement-style VMS | Zn, Cu | Pb, Ag, Au, Bi, Se, Co | Zn, Cu, Pb, Ag, Au, Bi, Se, Co, Hg, As, Sb, Ba | Denisová and Piercey 2022; van Olden et al. 2020; Manor et al. 2022a |  | Q930238-2-1-12 | Q930238-2-1-12 | drill core |  |  |  |  | ore material | drill core | drill core | mineral separate | [5 empty] | mineralisation | massive sulfide | sulfide minerals |  | pyrite, pyrrhotite, arsenopyrite, chalcopyrite, sphalerite, galena, tennantite, tetrahedrite | pyrite–sphalerite assemblage; pyrite–chalcopyrite–magnetite–pyrrhotite assemblage; chalcopyrite–pyrrhotite–pyrite stringer assemblage | massive sulfide lenses, stacked stratabound lenses subparallel to volcanic stratigraphy | ABM |  |  |  | magnetite, barite, carbonate, quartz, chlorite, white mica, stannite, sericite | polished thin sections (15); polished blocks (6) | EPMA | JEOL JXA-8230 Super Probe electron probe microanalyzer (EPMA) equipped with five wavelength-dispersive spectrometers (WDS) and a tungsten filament electron gun; Geo Las 193 nm excimer laser (Coherent) coupled to a Thermo Finnigan ELEMENT XR ICP-MS instrument; FEI MLA 650FEG instrument equipped with dual Bruker 5th generation XFlash SDD X-ray detectors | Memorial University; Micro Analysis Facility at MUN-CREAIT | EPMA: accelerating voltage of 25 kV, a 2-nA beam current, focused to 1 µm, with elemental counting times between 5 and 30 s. LA-ICP-MS: spot diameter of 20 µm for galena and 30 µm for all other sulfides at a repetition rate of 5 Hz with an energy density of 3 J/cm2; gas blank analyzed for 30 s, followed by 40 s of ablation; ThO/Th ratio of < 0.3% | Natural and synthetic standards for EPMA: sphalerite (Zn Kα), rhodonite (Mn Kα), pentlandite (Ni Kα), stibnite (Sb Lα), silver (Ag Lα), cadmium (Cd Lα), cinnabar (Hg Mα), bismuth (Bi Mα), galena (Pb Mα), pyrite (S Kα), arsenopyrite (As Lα), selenium (Se Lα), cuprite (Cu Kα), cobalt (Co Kα); LA-ICP-MS: NIST 610 (synthetic glass) and MASS-1 (pressed powder pellet) |  |  |  |  | 511.96 | [21 empty] | 3091.43 | [5 empty] | 157.53 | [9 empty] | 457433.72 | [59 empty] | 538795.52 | [44 empty] | 2024 | Mineralium Deposita (2024) 59:473–503 |  | CAN | Yukon
| ABM deposit | ABM, Krakatoa | Seafloor hydrothermal | Volcanic-hosted massive sulfide (VMS) | Bimodal-felsic replacement-style VMS | Zn, Cu | Pb, Ag, Au, Bi, Se, Co | Zn, Cu, Pb, Ag, Au, Bi, Se, Co, Hg, As, Sb, Ba | Denisová and Piercey 2022; van Olden et al. 2020; Manor et al. 2022a |  | Q930238-2-2-10 | Q930238-2-2-10 | drill core |  |  |  |  | ore material | drill core | drill core | mineral separate | [5 empty] | mineralisation | massive sulfide | sulfide minerals |  | pyrite, pyrrhotite, arsenopyrite, chalcopyrite, sphalerite, galena, tennantite, tetrahedrite | pyrite–sphalerite assemblage; pyrite–chalcopyrite–magnetite–pyrrhotite assemblage; chalcopyrite–pyrrhotite–pyrite stringer assemblage | massive sulfide lenses, stacked stratabound lenses subparallel to volcanic stratigraphy | ABM |  |  |  | magnetite, barite, carbonate, quartz, chlorite, white mica, stannite, sericite | polished thin sections (15); polished blocks (6) | EPMA | JEOL JXA-8230 Super Probe electron probe microanalyzer (EPMA) equipped with five wavelength-dispersive spectrometers (WDS) and a tungsten filament electron gun; Geo Las 193 nm excimer laser (Coherent) coupled to a Thermo Finnigan ELEMENT XR ICP-MS instrument; FEI MLA 650FEG instrument equipped with dual Bruker 5th generation XFlash SDD X-ray detectors | Memorial University; Micro Analysis Facility at MUN-CREAIT | EPMA: accelerating voltage of 25 kV, a 2-nA beam current, focused to 1 µm, with elemental counting times between 5 and 30 s. LA-ICP-MS: spot diameter of 20 µm for galena and 30 µm for all other sulfides at a repetition rate of 5 Hz with an energy density of 3 J/cm2; gas blank analyzed for 30 s, followed by 40 s of ablation; ThO/Th ratio of < 0.3% | Natural and synthetic standards for EPMA: sphalerite (Zn Kα), rhodonite (Mn Kα), pentlandite (Ni Kα), stibnite (Sb Lα), silver (Ag Lα), cadmium (Cd Lα), cinnabar (Hg Mα), bismuth (Bi Mα), galena (Pb Mα), pyrite (S Kα), arsenopyrite (As Lα), selenium (Se Lα), cuprite (Cu Kα), cobalt (Co Kα); LA-ICP-MS: NIST 610 (synthetic glass) and MASS-1 (pressed powder pellet) |  |  |  |  | 1261.56 | [21 empty] | 2138.73 | [15 empty] | 456841 | [43 empty] | 246.4 | [15 empty] | 539492.61 | [44 empty] | 2024 | Mineralium Deposita (2024) 59:473–503 |  | CAN | Yukon
| ABM deposit | ABM, Krakatoa | Seafloor hydrothermal | Volcanic-hosted massive sulfide (VMS) | Bimodal-felsic replacement-style VMS | Zn, Cu | Pb, Ag, Au, Bi, Se, Co | Zn, Cu, Pb, Ag, Au, Bi, Se, Co, Hg, As, Sb, Ba | Denisová and Piercey 2022; van Olden et al. 2020; Manor et al. 2022a |  | Q930238-2-2-4 | Q930238-2-2-4 | drill core |  |  |  |  | ore material | drill core | drill core | mineral separate | [5 empty] | mineralisation | massive sulfide | sulfide minerals |  | pyrite, pyrrhotite, arsenopyrite, chalcopyrite, sphalerite, galena, tennantite, tetrahedrite | pyrite–sphalerite assemblage; pyrite–chalcopyrite–magnetite–pyrrhotite assemblage; chalcopyrite–pyrrhotite–pyrite stringer assemblage | massive sulfide lenses, stacked stratabound lenses subparallel to volcanic stratigraphy | ABM |  |  |  | magnetite, barite, carbonate, quartz, chlorite, white mica, stannite, sericite | polished thin sections (15); polished blocks (6) | EPMA | JEOL JXA-8230 Super Probe electron probe microanalyzer (EPMA) equipped with five wavelength-dispersive spectrometers (WDS) and a tungsten filament electron gun; Geo Las 193 nm excimer laser (Coherent) coupled to a Thermo Finnigan ELEMENT XR ICP-MS instrument; FEI MLA 650FEG instrument equipped with dual Bruker 5th generation XFlash SDD X-ray detectors | Memorial University; Micro Analysis Facility at MUN-CREAIT | EPMA: accelerating voltage of 25 kV, a 2-nA beam current, focused to 1 µm, with elemental counting times between 5 and 30 s. LA-ICP-MS: spot diameter of 20 µm for galena and 30 µm for all other sulfides at a repetition rate of 5 Hz with an energy density of 3 J/cm2; gas blank analyzed for 30 s, followed by 40 s of ablation; ThO/Th ratio of < 0.3% | Natural and synthetic standards for EPMA: sphalerite (Zn Kα), rhodonite (Mn Kα), pentlandite (Ni Kα), stibnite (Sb Lα), silver (Ag Lα), cadmium (Cd Lα), cinnabar (Hg Mα), bismuth (Bi Mα), galena (Pb Mα), pyrite (S Kα), arsenopyrite (As Lα), selenium (Se Lα), cuprite (Cu Kα), cobalt (Co Kα); LA-ICP-MS: NIST 610 (synthetic glass) and MASS-1 (pressed powder pellet) | [26 empty] | 1333.9 | [5 empty] | 199.09 | [9 empty] | 462167.9 | [43 empty] | 338.45 | [15 empty] | 535761.56 |  | 199.09 | [42 empty] | 2024 | Mineralium Deposita (2024) 59:473–503 |  | CAN | Yukon
| ABM deposit | ABM, Krakatoa | Seafloor hydrothermal | Volcanic-hosted massive sulfide (VMS) | Bimodal-felsic replacement-style VMS | Zn, Cu | Pb, Ag, Au, Bi, Se, Co | Zn, Cu, Pb, Ag, Au, Bi, Se, Co, Hg, As, Sb, Ba | Denisová and Piercey 2022; van Olden et al. 2020; Manor et al. 2022a |  | Q930238-3-1-17 | Q930238-3-1-17 | drill core |  |  |  |  | ore material | drill core | drill core | mineral separate | [5 empty] | mineralisation | massive sulfide | sulfide minerals |  | pyrite, pyrrhotite, arsenopyrite, chalcopyrite, sphalerite, galena, tennantite, tetrahedrite | pyrite–sphalerite assemblage; pyrite–chalcopyrite–magnetite–pyrrhotite assemblage; chalcopyrite–pyrrhotite–pyrite stringer assemblage | massive sulfide lenses, stacked stratabound lenses subparallel to volcanic stratigraphy | ABM |  |  |  | magnetite, barite, carbonate, quartz, chlorite, white mica, stannite, sericite | polished thin sections (15); polished blocks (6) | EPMA | JEOL JXA-8230 Super Probe electron probe microanalyzer (EPMA) equipped with five wavelength-dispersive spectrometers (WDS) and a tungsten filament electron gun; Geo Las 193 nm excimer laser (Coherent) coupled to a Thermo Finnigan ELEMENT XR ICP-MS instrument; FEI MLA 650FEG instrument equipped with dual Bruker 5th generation XFlash SDD X-ray detectors | Memorial University; Micro Analysis Facility at MUN-CREAIT | EPMA: accelerating voltage of 25 kV, a 2-nA beam current, focused to 1 µm, with elemental counting times between 5 and 30 s. LA-ICP-MS: spot diameter of 20 µm for galena and 30 µm for all other sulfides at a repetition rate of 5 Hz with an energy density of 3 J/cm2; gas blank analyzed for 30 s, followed by 40 s of ablation; ThO/Th ratio of < 0.3% | Natural and synthetic standards for EPMA: sphalerite (Zn Kα), rhodonite (Mn Kα), pentlandite (Ni Kα), stibnite (Sb Lα), silver (Ag Lα), cadmium (Cd Lα), cinnabar (Hg Mα), bismuth (Bi Mα), galena (Pb Mα), pyrite (S Kα), arsenopyrite (As Lα), selenium (Se Lα), cuprite (Cu Kα), cobalt (Co Kα); LA-ICP-MS: NIST 610 (synthetic glass) and MASS-1 (pressed powder pellet) | [26 empty] | 829.25 | [5 empty] | 385.01 | [9 empty] | 468142.88 | [43 empty] | 177.7 | [15 empty] | 530445.41 | [44 empty] | 2024 | Mineralium Deposita (2024) 59:473–503 |  | CAN | Yukon
| ABM deposit | ABM, Krakatoa | Seafloor hydrothermal | Volcanic-hosted massive sulfide (VMS) | Bimodal-felsic replacement-style VMS | Zn, Cu | Pb, Ag, Au, Bi, Se, Co | Zn, Cu, Pb, Ag, Au, Bi, Se, Co, Hg, As, Sb, Ba | Denisová and Piercey 2022; van Olden et al. 2020; Manor et al. 2022a |  | Q930238-3-1-18 | Q930238-3-1-18 | drill core |  |  |  |  | ore material | drill core | drill core | mineral separate | [5 empty] | mineralisation | massive sulfide | sulfide minerals |  | pyrite, pyrrhotite, arsenopyrite, chalcopyrite, sphalerite, galena, tennantite, tetrahedrite | pyrite–sphalerite assemblage; pyrite–chalcopyrite–magnetite–pyrrhotite assemblage; chalcopyrite–pyrrhotite–pyrite stringer assemblage | massive sulfide lenses, stacked stratabound lenses subparallel to volcanic stratigraphy | ABM |  |  |  | magnetite, barite, carbonate, quartz, chlorite, white mica, stannite, sericite | polished thin sections (15); polished blocks (6) | EPMA | JEOL JXA-8230 Super Probe electron probe microanalyzer (EPMA) equipped with five wavelength-dispersive spectrometers (WDS) and a tungsten filament electron gun; Geo Las 193 nm excimer laser (Coherent) coupled to a Thermo Finnigan ELEMENT XR ICP-MS instrument; FEI MLA 650FEG instrument equipped with dual Bruker 5th generation XFlash SDD X-ray detectors | Memorial University; Micro Analysis Facility at MUN-CREAIT | EPMA: accelerating voltage of 25 kV, a 2-nA beam current, focused to 1 µm, with elemental counting times between 5 and 30 s. LA-ICP-MS: spot diameter of 20 µm for galena and 30 µm for all other sulfides at a repetition rate of 5 Hz with an energy density of 3 J/cm2; gas blank analyzed for 30 s, followed by 40 s of ablation; ThO/Th ratio of < 0.3% | Natural and synthetic standards for EPMA: sphalerite (Zn Kα), rhodonite (Mn Kα), pentlandite (Ni Kα), stibnite (Sb Lα), silver (Ag Lα), cadmium (Cd Lα), cinnabar (Hg Mα), bismuth (Bi Mα), galena (Pb Mα), pyrite (S Kα), arsenopyrite (As Lα), selenium (Se Lα), cuprite (Cu Kα), cobalt (Co Kα); LA-ICP-MS: NIST 610 (synthetic glass) and MASS-1 (pressed powder pellet) | [26 empty] | 642.99 | [5 empty] | 197.84 | [9 empty] | 463814.42 | [43 empty] | 59.35 | [15 empty] | 535245.82 | [44 empty] | 2024 | Mineralium Deposita (2024) 59:473–503 |  | CAN | Yukon
| ABM deposit | ABM, Krakatoa | Seafloor hydrothermal | Volcanic-hosted massive sulfide (VMS) | Bimodal-felsic replacement-style VMS | Zn, Cu | Pb, Ag, Au, Bi, Se, Co | Zn, Cu, Pb, Ag, Au, Bi, Se, Co, Hg, As, Sb, Ba | Denisová and Piercey 2022; van Olden et al. 2020; Manor et al. 2022a |  | Q930238-3-2-11 | Q930238-3-2-11 | drill core |  |  |  |  | ore material | drill core | drill core | mineral separate | [5 empty] | mineralisation | massive sulfide | sulfide minerals |  | pyrite, pyrrhotite, arsenopyrite, chalcopyrite, sphalerite, galena, tennantite, tetrahedrite | pyrite–sphalerite assemblage; pyrite–chalcopyrite–magnetite–pyrrhotite assemblage; chalcopyrite–pyrrhotite–pyrite stringer assemblage | massive sulfide lenses, stacked stratabound lenses subparallel to volcanic stratigraphy | ABM |  |  |  | magnetite, barite, carbonate, quartz, chlorite, white mica, stannite, sericite | polished thin sections (15); polished blocks (6) | EPMA | JEOL JXA-8230 Super Probe electron probe microanalyzer (EPMA) equipped with five wavelength-dispersive spectrometers (WDS) and a tungsten filament electron gun; Geo Las 193 nm excimer laser (Coherent) coupled to a Thermo Finnigan ELEMENT XR ICP-MS instrument; FEI MLA 650FEG instrument equipped with dual Bruker 5th generation XFlash SDD X-ray detectors | Memorial University; Micro Analysis Facility at MUN-CREAIT | EPMA: accelerating voltage of 25 kV, a 2-nA beam current, focused to 1 µm, with elemental counting times between 5 and 30 s. LA-ICP-MS: spot diameter of 20 µm for galena and 30 µm for all other sulfides at a repetition rate of 5 Hz with an energy density of 3 J/cm2; gas blank analyzed for 30 s, followed by 40 s of ablation; ThO/Th ratio of < 0.3% | Natural and synthetic standards for EPMA: sphalerite (Zn Kα), rhodonite (Mn Kα), pentlandite (Ni Kα), stibnite (Sb Lα), silver (Ag Lα), cadmium (Cd Lα), cinnabar (Hg Mα), bismuth (Bi Mα), galena (Pb Mα), pyrite (S Kα), arsenopyrite (As Lα), selenium (Se Lα), cuprite (Cu Kα), cobalt (Co Kα); LA-ICP-MS: NIST 610 (synthetic glass) and MASS-1 (pressed powder pellet) |  |  |  |  | 909.78 | [21 empty] | 2836.96 | [5 empty] | 88.04 | [9 empty] | 468666.24 | [59 empty] | 526755.49 |  | 107.61 | [37 empty] | 635.87 |  |  |  |  | 2024 | Mineralium Deposita (2024) 59:473–503 |  | CAN | Yukon
| ABM deposit | ABM, Krakatoa | Seafloor hydrothermal | Volcanic-hosted massive sulfide (VMS) | Bimodal-felsic replacement-style VMS | Zn, Cu | Pb, Ag, Au, Bi, Se, Co | Zn, Cu, Pb, Ag, Au, Bi, Se, Co, Hg, As, Sb, Ba | Denisová and Piercey 2022; van Olden et al. 2020; Manor et al. 2022a |  | Q930238-3-2-12 | Q930238-3-2-12 | drill core |  |  |  |  | ore material | drill core | drill core | mineral separate | [5 empty] | mineralisation | massive sulfide | sulfide minerals |  | pyrite, pyrrhotite, arsenopyrite, chalcopyrite, sphalerite, galena, tennantite, tetrahedrite | pyrite–sphalerite assemblage; pyrite–chalcopyrite–magnetite–pyrrhotite assemblage; chalcopyrite–pyrrhotite–pyrite stringer assemblage | massive sulfide lenses, stacked stratabound lenses subparallel to volcanic stratigraphy | ABM |  |  |  | magnetite, barite, carbonate, quartz, chlorite, white mica, stannite, sericite | polished thin sections (15); polished blocks (6) | EPMA | JEOL JXA-8230 Super Probe electron probe microanalyzer (EPMA) equipped with five wavelength-dispersive spectrometers (WDS) and a tungsten filament electron gun; Geo Las 193 nm excimer laser (Coherent) coupled to a Thermo Finnigan ELEMENT XR ICP-MS instrument; FEI MLA 650FEG instrument equipped with dual Bruker 5th generation XFlash SDD X-ray detectors | Memorial University; Micro Analysis Facility at MUN-CREAIT | EPMA: accelerating voltage of 25 kV, a 2-nA beam current, focused to 1 µm, with elemental counting times between 5 and 30 s. LA-ICP-MS: spot diameter of 20 µm for galena and 30 µm for all other sulfides at a repetition rate of 5 Hz with an energy density of 3 J/cm2; gas blank analyzed for 30 s, followed by 40 s of ablation; ThO/Th ratio of < 0.3% | Natural and synthetic standards for EPMA: sphalerite (Zn Kα), rhodonite (Mn Kα), pentlandite (Ni Kα), stibnite (Sb Lα), silver (Ag Lα), cadmium (Cd Lα), cinnabar (Hg Mα), bismuth (Bi Mα), galena (Pb Mα), pyrite (S Kα), arsenopyrite (As Lα), selenium (Se Lα), cuprite (Cu Kα), cobalt (Co Kα); LA-ICP-MS: NIST 610 (synthetic glass) and MASS-1 (pressed powder pellet) |  |  |  |  | 680.69 | [21 empty] | 2476.13 | [5 empty] | 59.19 | [9 empty] | 461427.67 | [43 empty] | 295.95 | [15 empty] | 535060.38 | [44 empty] | 2024 | Mineralium Deposita (2024) 59:473–503 |  | CAN | Yukon
| ABM deposit | ABM, Krakatoa | Seafloor hydrothermal | Volcanic-hosted massive sulfide (VMS) | Bimodal-felsic replacement-style VMS | Zn, Cu | Pb, Ag, Au, Bi, Se, Co | Zn, Cu, Pb, Ag, Au, Bi, Se, Co, Hg, As, Sb, Ba | Denisová and Piercey 2022; van Olden et al. 2020; Manor et al. 2022a |  | Q930238-4-1-17 | Q930238-4-1-17 | drill core |  |  |  |  | ore material | drill core | drill core | mineral separate | [5 empty] | mineralisation | massive sulfide | sulfide minerals |  | pyrite, pyrrhotite, arsenopyrite, chalcopyrite, sphalerite, galena, tennantite, tetrahedrite | pyrite–sphalerite assemblage; pyrite–chalcopyrite–magnetite–pyrrhotite assemblage; chalcopyrite–pyrrhotite–pyrite stringer assemblage | massive sulfide lenses, stacked stratabound lenses subparallel to volcanic stratigraphy | ABM |  |  |  | magnetite, barite, carbonate, quartz, chlorite, white mica, stannite, sericite | polished thin sections (15); polished blocks (6) | EPMA | JEOL JXA-8230 Super Probe electron probe microanalyzer (EPMA) equipped with five wavelength-dispersive spectrometers (WDS) and a tungsten filament electron gun; Geo Las 193 nm excimer laser (Coherent) coupled to a Thermo Finnigan ELEMENT XR ICP-MS instrument; FEI MLA 650FEG instrument equipped with dual Bruker 5th generation XFlash SDD X-ray detectors | Memorial University; Micro Analysis Facility at MUN-CREAIT | EPMA: accelerating voltage of 25 kV, a 2-nA beam current, focused to 1 µm, with elemental counting times between 5 and 30 s. LA-ICP-MS: spot diameter of 20 µm for galena and 30 µm for all other sulfides at a repetition rate of 5 Hz with an energy density of 3 J/cm2; gas blank analyzed for 30 s, followed by 40 s of ablation; ThO/Th ratio of < 0.3% | Natural and synthetic standards for EPMA: sphalerite (Zn Kα), rhodonite (Mn Kα), pentlandite (Ni Kα), stibnite (Sb Lα), silver (Ag Lα), cadmium (Cd Lα), cinnabar (Hg Mα), bismuth (Bi Mα), galena (Pb Mα), pyrite (S Kα), arsenopyrite (As Lα), selenium (Se Lα), cuprite (Cu Kα), cobalt (Co Kα); LA-ICP-MS: NIST 610 (synthetic glass) and MASS-1 (pressed powder pellet) | 463.31 | [13 empty] | 241.73 | [11 empty] | 491.94 | [5 empty] | 216.45 | [9 empty] | 461417.36 | [43 empty] | 221.58 | [15 empty] | 537854.57 | [39 empty] | 4663.3 |  |  |  |  | 2024 | Mineralium Deposita (2024) 59:473–503 |  | CAN | Yukon
| ABM deposit | ABM, Krakatoa | Seafloor hydrothermal | Volcanic-hosted massive sulfide (VMS) | Bimodal-felsic replacement-style VMS | Zn, Cu | Pb, Ag, Au, Bi, Se, Co | Zn, Cu, Pb, Ag, Au, Bi, Se, Co, Hg, As, Sb, Ba | Denisová and Piercey 2022; van Olden et al. 2020; Manor et al. 2022a |  | Q930238-4-1-2 | Q930238-4-1-2 | drill core |  |  |  |  | ore material | drill core | drill core | mineral separate | [5 empty] | mineralisation | massive sulfide | sulfide minerals |  | pyrite, pyrrhotite, arsenopyrite, chalcopyrite, sphalerite, galena, tennantite, tetrahedrite | pyrite–sphalerite assemblage; pyrite–chalcopyrite–magnetite–pyrrhotite assemblage; chalcopyrite–pyrrhotite–pyrite stringer assemblage | massive sulfide lenses, stacked stratabound lenses subparallel to volcanic stratigraphy | ABM |  |  |  | magnetite, barite, carbonate, quartz, chlorite, white mica, stannite, sericite | polished thin sections (15); polished blocks (6) | EPMA | JEOL JXA-8230 Super Probe electron probe microanalyzer (EPMA) equipped with five wavelength-dispersive spectrometers (WDS) and a tungsten filament electron gun; Geo Las 193 nm excimer laser (Coherent) coupled to a Thermo Finnigan ELEMENT XR ICP-MS instrument; FEI MLA 650FEG instrument equipped with dual Bruker 5th generation XFlash SDD X-ray detectors | Memorial University; Micro Analysis Facility at MUN-CREAIT | EPMA: accelerating voltage of 25 kV, a 2-nA beam current, focused to 1 µm, with elemental counting times between 5 and 30 s. LA-ICP-MS: spot diameter of 20 µm for galena and 30 µm for all other sulfides at a repetition rate of 5 Hz with an energy density of 3 J/cm2; gas blank analyzed for 30 s, followed by 40 s of ablation; ThO/Th ratio of < 0.3% | Natural and synthetic standards for EPMA: sphalerite (Zn Kα), rhodonite (Mn Kα), pentlandite (Ni Kα), stibnite (Sb Lα), silver (Ag Lα), cadmium (Cd Lα), cinnabar (Hg Mα), bismuth (Bi Mα), galena (Pb Mα), pyrite (S Kα), arsenopyrite (As Lα), selenium (Se Lα), cuprite (Cu Kα), cobalt (Co Kα); LA-ICP-MS: NIST 610 (synthetic glass) and MASS-1 (pressed powder pellet) | [26 empty] | 829.77 | [5 empty] | 1224.9 | [9 empty] | 464423.65 | [43 empty] | 306.22 | [15 empty] | 532741.3 | [39 empty] | 474.15 |  |  |  |  | 2024 | Mineralium Deposita (2024) 59:473–503 |  | CAN | Yukon
| ABM deposit | ABM, Krakatoa | Seafloor hydrothermal | Volcanic-hosted massive sulfide (VMS) | Bimodal-felsic replacement-style VMS | Zn, Cu | Pb, Ag, Au, Bi, Se, Co | Zn, Cu, Pb, Ag, Au, Bi, Se, Co, Hg, As, Sb, Ba | Denisová and Piercey 2022; van Olden et al. 2020; Manor et al. 2022a |  | Q930238-4-2-8* | Q930238-4-2-8* | drill core |  |  |  |  | ore material | drill core | drill core | mineral separate | [5 empty] | mineralisation | massive sulfide | sulfide minerals |  | pyrite, pyrrhotite, arsenopyrite, chalcopyrite, sphalerite, galena, tennantite, tetrahedrite | pyrite–sphalerite assemblage; pyrite–chalcopyrite–magnetite–pyrrhotite assemblage; chalcopyrite–pyrrhotite–pyrite stringer assemblage | massive sulfide lenses, stacked stratabound lenses subparallel to volcanic stratigraphy | ABM |  |  |  | magnetite, barite, carbonate, quartz, chlorite, white mica, stannite, sericite | polished thin sections (15); polished blocks (6) | EPMA | JEOL JXA-8230 Super Probe electron probe microanalyzer (EPMA) equipped with five wavelength-dispersive spectrometers (WDS) and a tungsten filament electron gun; Geo Las 193 nm excimer laser (Coherent) coupled to a Thermo Finnigan ELEMENT XR ICP-MS instrument; FEI MLA 650FEG instrument equipped with dual Bruker 5th generation XFlash SDD X-ray detectors | Memorial University; Micro Analysis Facility at MUN-CREAIT | EPMA: accelerating voltage of 25 kV, a 2-nA beam current, focused to 1 µm, with elemental counting times between 5 and 30 s. LA-ICP-MS: spot diameter of 20 µm for galena and 30 µm for all other sulfides at a repetition rate of 5 Hz with an energy density of 3 J/cm2; gas blank analyzed for 30 s, followed by 40 s of ablation; ThO/Th ratio of < 0.3% | Natural and synthetic standards for EPMA: sphalerite (Zn Kα), rhodonite (Mn Kα), pentlandite (Ni Kα), stibnite (Sb Lα), silver (Ag Lα), cadmium (Cd Lα), cinnabar (Hg Mα), bismuth (Bi Mα), galena (Pb Mα), pyrite (S Kα), arsenopyrite (As Lα), selenium (Se Lα), cuprite (Cu Kα), cobalt (Co Kα); LA-ICP-MS: NIST 610 (synthetic glass) and MASS-1 (pressed powder pellet) |  |  |  |  | 3017.6 | [21 empty] | 15356.88 | [5 empty] | 76814.29 | [9 empty] | 410333.52 | [43 empty] | 358.53 | [15 empty] | 493860.24 | [39 empty] | 0 |  |  |  |  | 2024 | Mineralium Deposita (2024) 59:473–503 |  | CAN | Yukon
| ABM deposit | ABM, Krakatoa | Seafloor hydrothermal | Volcanic-hosted massive sulfide (VMS) | Bimodal-felsic replacement-style VMS | Zn, Cu | Pb, Ag, Au, Bi, Se, Co | Zn, Cu, Pb, Ag, Au, Bi, Se, Co, Hg, As, Sb, Ba | Denisová and Piercey 2022; van Olden et al. 2020; Manor et al. 2022a |  | Q930238-6-8 | Q930238-6-8 | drill core |  |  |  |  | ore material | drill core | drill core | mineral separate | [5 empty] | mineralisation | massive sulfide | sulfide minerals |  | pyrite, pyrrhotite, arsenopyrite, chalcopyrite, sphalerite, galena, tennantite, tetrahedrite | pyrite–sphalerite assemblage; pyrite–chalcopyrite–magnetite–pyrrhotite assemblage; chalcopyrite–pyrrhotite–pyrite stringer assemblage | massive sulfide lenses, stacked stratabound lenses subparallel to volcanic stratigraphy | ABM |  |  |  | magnetite, barite, carbonate, quartz, chlorite, white mica, stannite, sericite | polished thin sections (15); polished blocks (6) | EPMA | JEOL JXA-8230 Super Probe electron probe microanalyzer (EPMA) equipped with five wavelength-dispersive spectrometers (WDS) and a tungsten filament electron gun; Geo Las 193 nm excimer laser (Coherent) coupled to a Thermo Finnigan ELEMENT XR ICP-MS instrument; FEI MLA 650FEG instrument equipped with dual Bruker 5th generation XFlash SDD X-ray detectors | Memorial University; Micro Analysis Facility at MUN-CREAIT | EPMA: accelerating voltage of 25 kV, a 2-nA beam current, focused to 1 µm, with elemental counting times between 5 and 30 s. LA-ICP-MS: spot diameter of 20 µm for galena and 30 µm for all other sulfides at a repetition rate of 5 Hz with an energy density of 3 J/cm2; gas blank analyzed for 30 s, followed by 40 s of ablation; ThO/Th ratio of < 0.3% | Natural and synthetic standards for EPMA: sphalerite (Zn Kα), rhodonite (Mn Kα), pentlandite (Ni Kα), stibnite (Sb Lα), silver (Ag Lα), cadmium (Cd Lα), cinnabar (Hg Mα), bismuth (Bi Mα), galena (Pb Mα), pyrite (S Kα), arsenopyrite (As Lα), selenium (Se Lα), cuprite (Cu Kα), cobalt (Co Kα); LA-ICP-MS: NIST 610 (synthetic glass) and MASS-1 (pressed powder pellet) |  |  |  |  | 1155.11 | [21 empty] | 23821.59 | [5 empty] | 2269.69 | [9 empty] | 439377.05 | [43 empty] | 476.23 | [15 empty] | 532555.83 | [39 empty] | 233.05 |  |  |  |  | 2024 | Mineralium Deposita (2024) 59:473–503 |  | CAN | Yukon
| ABM deposit | ABM, Krakatoa | Seafloor hydrothermal | Volcanic-hosted massive sulfide (VMS) | Bimodal-felsic replacement-style VMS | Zn, Cu | Pb, Ag, Au, Bi, Se, Co | Zn, Cu, Pb, Ag, Au, Bi, Se, Co, Hg, As, Sb, Ba | Denisová and Piercey 2022; van Olden et al. 2020; Manor et al. 2022a |  | Q930239-1-1-11 | Q930239-1-1-11 | drill core |  |  |  |  | ore material | drill core | drill core | mineral separate | [5 empty] | mineralisation | massive sulfide | sulfide minerals |  | pyrite, pyrrhotite, arsenopyrite, chalcopyrite, sphalerite, galena, tennantite, tetrahedrite | pyrite–sphalerite assemblage; pyrite–chalcopyrite–magnetite–pyrrhotite assemblage; chalcopyrite–pyrrhotite–pyrite stringer assemblage | massive sulfide lenses, stacked stratabound lenses subparallel to volcanic stratigraphy | ABM |  |  |  | magnetite, barite, carbonate, quartz, chlorite, white mica, stannite, sericite | polished thin sections (15); polished blocks (6) | EPMA | JEOL JXA-8230 Super Probe electron probe microanalyzer (EPMA) equipped with five wavelength-dispersive spectrometers (WDS) and a tungsten filament electron gun; Geo Las 193 nm excimer laser (Coherent) coupled to a Thermo Finnigan ELEMENT XR ICP-MS instrument; FEI MLA 650FEG instrument equipped with dual Bruker 5th generation XFlash SDD X-ray detectors | Memorial University; Micro Analysis Facility at MUN-CREAIT | EPMA: accelerating voltage of 25 kV, a 2-nA beam current, focused to 1 µm, with elemental counting times between 5 and 30 s. LA-ICP-MS: spot diameter of 20 µm for galena and 30 µm for all other sulfides at a repetition rate of 5 Hz with an energy density of 3 J/cm2; gas blank analyzed for 30 s, followed by 40 s of ablation; ThO/Th ratio of < 0.3% | Natural and synthetic standards for EPMA: sphalerite (Zn Kα), rhodonite (Mn Kα), pentlandite (Ni Kα), stibnite (Sb Lα), silver (Ag Lα), cadmium (Cd Lα), cinnabar (Hg Mα), bismuth (Bi Mα), galena (Pb Mα), pyrite (S Kα), arsenopyrite (As Lα), selenium (Se Lα), cuprite (Cu Kα), cobalt (Co Kα); LA-ICP-MS: NIST 610 (synthetic glass) and MASS-1 (pressed powder pellet) |  |  |  |  | 196.09 | [21 empty] | 352.96 | [5 empty] | 98.04 | [9 empty] | 458262.26 | [59 empty] | 539943.51 | [39 empty] | 1049.08 |  |  |  |  | 2024 | Mineralium Deposita (2024) 59:473–503 |  | CAN | Yukon
| ABM deposit | ABM, Krakatoa | Seafloor hydrothermal | Volcanic-hosted massive sulfide (VMS) | Bimodal-felsic replacement-style VMS | Zn, Cu | Pb, Ag, Au, Bi, Se, Co | Zn, Cu, Pb, Ag, Au, Bi, Se, Co, Hg, As, Sb, Ba | Denisová and Piercey 2022; van Olden et al. 2020; Manor et al. 2022a |  | Q930239-1-2-12 | Q930239-1-2-12 | drill core |  |  |  |  | ore material | drill core | drill core | mineral separate | [5 empty] | mineralisation | massive sulfide | sulfide minerals |  | pyrite, pyrrhotite, arsenopyrite, chalcopyrite, sphalerite, galena, tennantite, tetrahedrite | pyrite–sphalerite assemblage; pyrite–chalcopyrite–magnetite–pyrrhotite assemblage; chalcopyrite–pyrrhotite–pyrite stringer assemblage | massive sulfide lenses, stacked stratabound lenses subparallel to volcanic stratigraphy | ABM |  |  |  | magnetite, barite, carbonate, quartz, chlorite, white mica, stannite, sericite | polished thin sections (15); polished blocks (6) | EPMA | JEOL JXA-8230 Super Probe electron probe microanalyzer (EPMA) equipped with five wavelength-dispersive spectrometers (WDS) and a tungsten filament electron gun; Geo Las 193 nm excimer laser (Coherent) coupled to a Thermo Finnigan ELEMENT XR ICP-MS instrument; FEI MLA 650FEG instrument equipped with dual Bruker 5th generation XFlash SDD X-ray detectors | Memorial University; Micro Analysis Facility at MUN-CREAIT | EPMA: accelerating voltage of 25 kV, a 2-nA beam current, focused to 1 µm, with elemental counting times between 5 and 30 s. LA-ICP-MS: spot diameter of 20 µm for galena and 30 µm for all other sulfides at a repetition rate of 5 Hz with an energy density of 3 J/cm2; gas blank analyzed for 30 s, followed by 40 s of ablation; ThO/Th ratio of < 0.3% | Natural and synthetic standards for EPMA: sphalerite (Zn Kα), rhodonite (Mn Kα), pentlandite (Ni Kα), stibnite (Sb Lα), silver (Ag Lα), cadmium (Cd Lα), cinnabar (Hg Mα), bismuth (Bi Mα), galena (Pb Mα), pyrite (S Kα), arsenopyrite (As Lα), selenium (Se Lα), cuprite (Cu Kα), cobalt (Co Kα); LA-ICP-MS: NIST 610 (synthetic glass) and MASS-1 (pressed powder pellet) |  |  |  |  | 705.52 | [21 empty] | 284.17 | [15 empty] | 460643 | [59 empty] | 538210.54 | [39 empty] | 156.78 |  |  |  |  | 2024 | Mineralium Deposita (2024) 59:473–503 |  | CAN | Yukon
| ABM deposit | ABM, Krakatoa | Seafloor hydrothermal | Volcanic-hosted massive sulfide (VMS) | Bimodal-felsic replacement-style VMS | Zn, Cu | Pb, Ag, Au, Bi, Se, Co | Zn, Cu, Pb, Ag, Au, Bi, Se, Co, Hg, As, Sb, Ba | Denisová and Piercey 2022; van Olden et al. 2020; Manor et al. 2022a |  | Q930239-1-2-8 | Q930239-1-2-8 | drill core |  |  |  |  | ore material | drill core | drill core | mineral separate | [5 empty] | mineralisation | massive sulfide | sulfide minerals |  | pyrite, pyrrhotite, arsenopyrite, chalcopyrite, sphalerite, galena, tennantite, tetrahedrite | pyrite–sphalerite assemblage; pyrite–chalcopyrite–magnetite–pyrrhotite assemblage; chalcopyrite–pyrrhotite–pyrite stringer assemblage | massive sulfide lenses, stacked stratabound lenses subparallel to volcanic stratigraphy | ABM |  |  |  | magnetite, barite, carbonate, quartz, chlorite, white mica, stannite, sericite | polished thin sections (15); polished blocks (6) | EPMA | JEOL JXA-8230 Super Probe electron probe microanalyzer (EPMA) equipped with five wavelength-dispersive spectrometers (WDS) and a tungsten filament electron gun; Geo Las 193 nm excimer laser (Coherent) coupled to a Thermo Finnigan ELEMENT XR ICP-MS instrument; FEI MLA 650FEG instrument equipped with dual Bruker 5th generation XFlash SDD X-ray detectors | Memorial University; Micro Analysis Facility at MUN-CREAIT | EPMA: accelerating voltage of 25 kV, a 2-nA beam current, focused to 1 µm, with elemental counting times between 5 and 30 s. LA-ICP-MS: spot diameter of 20 µm for galena and 30 µm for all other sulfides at a repetition rate of 5 Hz with an energy density of 3 J/cm2; gas blank analyzed for 30 s, followed by 40 s of ablation; ThO/Th ratio of < 0.3% | Natural and synthetic standards for EPMA: sphalerite (Zn Kα), rhodonite (Mn Kα), pentlandite (Ni Kα), stibnite (Sb Lα), silver (Ag Lα), cadmium (Cd Lα), cinnabar (Hg Mα), bismuth (Bi Mα), galena (Pb Mα), pyrite (S Kα), arsenopyrite (As Lα), selenium (Se Lα), cuprite (Cu Kα), cobalt (Co Kα); LA-ICP-MS: NIST 610 (synthetic glass) and MASS-1 (pressed powder pellet) |  |  |  |  | 490.07 | [21 empty] | 313.64 | [15 empty] | 459564.63 | [59 empty] | 538533.91 | [39 empty] | 1097.75 |  |  |  |  | 2024 | Mineralium Deposita (2024) 59:473–503 |  | CAN | Yukon
| ABM deposit | ABM, Krakatoa | Seafloor hydrothermal | Volcanic-hosted massive sulfide (VMS) | Bimodal-felsic replacement-style VMS | Zn, Cu | Pb, Ag, Au, Bi, Se, Co | Zn, Cu, Pb, Ag, Au, Bi, Se, Co, Hg, As, Sb, Ba | Denisová and Piercey 2022; van Olden et al. 2020; Manor et al. 2022a |  | Q930239-1-2-9 | Q930239-1-2-9 | drill core |  |  |  |  | ore material | drill core | drill core | mineral separate | [5 empty] | mineralisation | massive sulfide | sulfide minerals |  | pyrite, pyrrhotite, arsenopyrite, chalcopyrite, sphalerite, galena, tennantite, tetrahedrite | pyrite–sphalerite assemblage; pyrite–chalcopyrite–magnetite–pyrrhotite assemblage; chalcopyrite–pyrrhotite–pyrite stringer assemblage | massive sulfide lenses, stacked stratabound lenses subparallel to volcanic stratigraphy | ABM |  |  |  | magnetite, barite, carbonate, quartz, chlorite, white mica, stannite, sericite | polished thin sections (15); polished blocks (6) | EPMA | JEOL JXA-8230 Super Probe electron probe microanalyzer (EPMA) equipped with five wavelength-dispersive spectrometers (WDS) and a tungsten filament electron gun; Geo Las 193 nm excimer laser (Coherent) coupled to a Thermo Finnigan ELEMENT XR ICP-MS instrument; FEI MLA 650FEG instrument equipped with dual Bruker 5th generation XFlash SDD X-ray detectors | Memorial University; Micro Analysis Facility at MUN-CREAIT | EPMA: accelerating voltage of 25 kV, a 2-nA beam current, focused to 1 µm, with elemental counting times between 5 and 30 s. LA-ICP-MS: spot diameter of 20 µm for galena and 30 µm for all other sulfides at a repetition rate of 5 Hz with an energy density of 3 J/cm2; gas blank analyzed for 30 s, followed by 40 s of ablation; ThO/Th ratio of < 0.3% | Natural and synthetic standards for EPMA: sphalerite (Zn Kα), rhodonite (Mn Kα), pentlandite (Ni Kα), stibnite (Sb Lα), silver (Ag Lα), cadmium (Cd Lα), cinnabar (Hg Mα), bismuth (Bi Mα), galena (Pb Mα), pyrite (S Kα), arsenopyrite (As Lα), selenium (Se Lα), cuprite (Cu Kα), cobalt (Co Kα); LA-ICP-MS: NIST 610 (synthetic glass) and MASS-1 (pressed powder pellet) | [26 empty] | 343.51 | [15 empty] | 461477.31 | [59 empty] | 538100.66 | [44 empty] | 2024 | Mineralium Deposita (2024) 59:473–503 |  | CAN | Yukon
| ABM deposit | ABM, Krakatoa | Seafloor hydrothermal | Volcanic-hosted massive sulfide (VMS) | Bimodal-felsic replacement-style VMS | Zn, Cu | Pb, Ag, Au, Bi, Se, Co | Zn, Cu, Pb, Ag, Au, Bi, Se, Co, Hg, As, Sb, Ba | Denisová and Piercey 2022; van Olden et al. 2020; Manor et al. 2022a |  | Q930239-2-1-11 | Q930239-2-1-11 | drill core |  |  |  |  | ore material | drill core | drill core | mineral separate | [5 empty] | mineralisation | massive sulfide | sulfide minerals |  | pyrite, pyrrhotite, arsenopyrite, chalcopyrite, sphalerite, galena, tennantite, tetrahedrite | pyrite–sphalerite assemblage; pyrite–chalcopyrite–magnetite–pyrrhotite assemblage; chalcopyrite–pyrrhotite–pyrite stringer assemblage | massive sulfide lenses, stacked stratabound lenses subparallel to volcanic stratigraphy | ABM |  |  |  | magnetite, barite, carbonate, quartz, chlorite, white mica, stannite, sericite | polished thin sections (15); polished blocks (6) | EPMA | JEOL JXA-8230 Super Probe electron probe microanalyzer (EPMA) equipped with five wavelength-dispersive spectrometers (WDS) and a tungsten filament electron gun; Geo Las 193 nm excimer laser (Coherent) coupled to a Thermo Finnigan ELEMENT XR ICP-MS instrument; FEI MLA 650FEG instrument equipped with dual Bruker 5th generation XFlash SDD X-ray detectors | Memorial University; Micro Analysis Facility at MUN-CREAIT | EPMA: accelerating voltage of 25 kV, a 2-nA beam current, focused to 1 µm, with elemental counting times between 5 and 30 s. LA-ICP-MS: spot diameter of 20 µm for galena and 30 µm for all other sulfides at a repetition rate of 5 Hz with an energy density of 3 J/cm2; gas blank analyzed for 30 s, followed by 40 s of ablation; ThO/Th ratio of < 0.3% | Natural and synthetic standards for EPMA: sphalerite (Zn Kα), rhodonite (Mn Kα), pentlandite (Ni Kα), stibnite (Sb Lα), silver (Ag Lα), cadmium (Cd Lα), cinnabar (Hg Mα), bismuth (Bi Mα), galena (Pb Mα), pyrite (S Kα), arsenopyrite (As Lα), selenium (Se Lα), cuprite (Cu Kα), cobalt (Co Kα); LA-ICP-MS: NIST 610 (synthetic glass) and MASS-1 (pressed powder pellet) |  |  |  |  | 225.24 | [21 empty] | 215.45 | [15 empty] | 459408.11 | [59 empty] | 539867.21 | [39 empty] | 264.41 |  |  |  |  | 2024 | Mineralium Deposita (2024) 59:473–503 |  | CAN | Yukon
| ABM deposit | ABM, Krakatoa | Seafloor hydrothermal | Volcanic-hosted massive sulfide (VMS) | Bimodal-felsic replacement-style VMS | Zn, Cu | Pb, Ag, Au, Bi, Se, Co | Zn, Cu, Pb, Ag, Au, Bi, Se, Co, Hg, As, Sb, Ba | Denisová and Piercey 2022; van Olden et al. 2020; Manor et al. 2022a |  | Q930239-2-1-6 | Q930239-2-1-6 | drill core |  |  |  |  | ore material | drill core | drill core | mineral separate | [5 empty] | mineralisation | massive sulfide | sulfide minerals |  | pyrite, pyrrhotite, arsenopyrite, chalcopyrite, sphalerite, galena, tennantite, tetrahedrite | pyrite–sphalerite assemblage; pyrite–chalcopyrite–magnetite–pyrrhotite assemblage; chalcopyrite–pyrrhotite–pyrite stringer assemblage | massive sulfide lenses, stacked stratabound lenses subparallel to volcanic stratigraphy | ABM |  |  |  | magnetite, barite, carbonate, quartz, chlorite, white mica, stannite, sericite | polished thin sections (15); polished blocks (6) | EPMA | JEOL JXA-8230 Super Probe electron probe microanalyzer (EPMA) equipped with five wavelength-dispersive spectrometers (WDS) and a tungsten filament electron gun; Geo Las 193 nm excimer laser (Coherent) coupled to a Thermo Finnigan ELEMENT XR ICP-MS instrument; FEI MLA 650FEG instrument equipped with dual Bruker 5th generation XFlash SDD X-ray detectors | Memorial University; Micro Analysis Facility at MUN-CREAIT | EPMA: accelerating voltage of 25 kV, a 2-nA beam current, focused to 1 µm, with elemental counting times between 5 and 30 s. LA-ICP-MS: spot diameter of 20 µm for galena and 30 µm for all other sulfides at a repetition rate of 5 Hz with an energy density of 3 J/cm2; gas blank analyzed for 30 s, followed by 40 s of ablation; ThO/Th ratio of < 0.3% | Natural and synthetic standards for EPMA: sphalerite (Zn Kα), rhodonite (Mn Kα), pentlandite (Ni Kα), stibnite (Sb Lα), silver (Ag Lα), cadmium (Cd Lα), cinnabar (Hg Mα), bismuth (Bi Mα), galena (Pb Mα), pyrite (S Kα), arsenopyrite (As Lα), selenium (Se Lα), cuprite (Cu Kα), cobalt (Co Kα); LA-ICP-MS: NIST 610 (synthetic glass) and MASS-1 (pressed powder pellet) |  |  |  |  | 411.96 | [21 empty] | 166.75 | [15 empty] | 459912.5 | [59 empty] | 539508.8 | [44 empty] | 2024 | Mineralium Deposita (2024) 59:473–503 |  | CAN | Yukon
| ABM deposit | ABM, Krakatoa | Seafloor hydrothermal | Volcanic-hosted massive sulfide (VMS) | Bimodal-felsic replacement-style VMS | Zn, Cu | Pb, Ag, Au, Bi, Se, Co | Zn, Cu, Pb, Ag, Au, Bi, Se, Co, Hg, As, Sb, Ba | Denisová and Piercey 2022; van Olden et al. 2020; Manor et al. 2022a |  | Q930239-3-1-16 | Q930239-3-1-16 | drill core |  |  |  |  | ore material | drill core | drill core | mineral separate | [5 empty] | mineralisation | massive sulfide | sulfide minerals |  | pyrite, pyrrhotite, arsenopyrite, chalcopyrite, sphalerite, galena, tennantite, tetrahedrite | pyrite–sphalerite assemblage; pyrite–chalcopyrite–magnetite–pyrrhotite assemblage; chalcopyrite–pyrrhotite–pyrite stringer assemblage | massive sulfide lenses, stacked stratabound lenses subparallel to volcanic stratigraphy | ABM |  |  |  | magnetite, barite, carbonate, quartz, chlorite, white mica, stannite, sericite | polished thin sections (15); polished blocks (6) | EPMA | JEOL JXA-8230 Super Probe electron probe microanalyzer (EPMA) equipped with five wavelength-dispersive spectrometers (WDS) and a tungsten filament electron gun; Geo Las 193 nm excimer laser (Coherent) coupled to a Thermo Finnigan ELEMENT XR ICP-MS instrument; FEI MLA 650FEG instrument equipped with dual Bruker 5th generation XFlash SDD X-ray detectors | Memorial University; Micro Analysis Facility at MUN-CREAIT | EPMA: accelerating voltage of 25 kV, a 2-nA beam current, focused to 1 µm, with elemental counting times between 5 and 30 s. LA-ICP-MS: spot diameter of 20 µm for galena and 30 µm for all other sulfides at a repetition rate of 5 Hz with an energy density of 3 J/cm2; gas blank analyzed for 30 s, followed by 40 s of ablation; ThO/Th ratio of < 0.3% | Natural and synthetic standards for EPMA: sphalerite (Zn Kα), rhodonite (Mn Kα), pentlandite (Ni Kα), stibnite (Sb Lα), silver (Ag Lα), cadmium (Cd Lα), cinnabar (Hg Mα), bismuth (Bi Mα), galena (Pb Mα), pyrite (S Kα), arsenopyrite (As Lα), selenium (Se Lα), cuprite (Cu Kα), cobalt (Co Kα); LA-ICP-MS: NIST 610 (synthetic glass) and MASS-1 (pressed powder pellet) |  |  |  |  | 441.67 | [21 empty] | 314.08 | [15 empty] | 459449.38 | [59 empty] | 538302.99 | [39 empty] | 1482.06 |  |  |  |  | 2024 | Mineralium Deposita (2024) 59:473–503 |  | CAN | Yukon
| ABM deposit | ABM, Krakatoa | Seafloor hydrothermal | Volcanic-hosted massive sulfide (VMS) | Bimodal-felsic replacement-style VMS | Zn, Cu | Pb, Ag, Au, Bi, Se, Co | Zn, Cu, Pb, Ag, Au, Bi, Se, Co, Hg, As, Sb, Ba | Denisová and Piercey 2022; van Olden et al. 2020; Manor et al. 2022a |  | Q930239-3-1-17 | Q930239-3-1-17 | drill core |  |  |  |  | ore material | drill core | drill core | mineral separate | [5 empty] | mineralisation | massive sulfide | sulfide minerals |  | pyrite, pyrrhotite, arsenopyrite, chalcopyrite, sphalerite, galena, tennantite, tetrahedrite | pyrite–sphalerite assemblage; pyrite–chalcopyrite–magnetite–pyrrhotite assemblage; chalcopyrite–pyrrhotite–pyrite stringer assemblage | massive sulfide lenses, stacked stratabound lenses subparallel to volcanic stratigraphy | ABM |  |  |  | magnetite, barite, carbonate, quartz, chlorite, white mica, stannite, sericite | polished thin sections (15); polished blocks (6) | EPMA | JEOL JXA-8230 Super Probe electron probe microanalyzer (EPMA) equipped with five wavelength-dispersive spectrometers (WDS) and a tungsten filament electron gun; Geo Las 193 nm excimer laser (Coherent) coupled to a Thermo Finnigan ELEMENT XR ICP-MS instrument; FEI MLA 650FEG instrument equipped with dual Bruker 5th generation XFlash SDD X-ray detectors | Memorial University; Micro Analysis Facility at MUN-CREAIT | EPMA: accelerating voltage of 25 kV, a 2-nA beam current, focused to 1 µm, with elemental counting times between 5 and 30 s. LA-ICP-MS: spot diameter of 20 µm for galena and 30 µm for all other sulfides at a repetition rate of 5 Hz with an energy density of 3 J/cm2; gas blank analyzed for 30 s, followed by 40 s of ablation; ThO/Th ratio of < 0.3% | Natural and synthetic standards for EPMA: sphalerite (Zn Kα), rhodonite (Mn Kα), pentlandite (Ni Kα), stibnite (Sb Lα), silver (Ag Lα), cadmium (Cd Lα), cinnabar (Hg Mα), bismuth (Bi Mα), galena (Pb Mα), pyrite (S Kα), arsenopyrite (As Lα), selenium (Se Lα), cuprite (Cu Kα), cobalt (Co Kα); LA-ICP-MS: NIST 610 (synthetic glass) and MASS-1 (pressed powder pellet) |  |  |  |  | 343.26 | [21 empty] | 98.07 | [15 empty] | 461001.33 | [59 empty] | 537576.61 | [39 empty] | 980.73 |  |  |  |  | 2024 | Mineralium Deposita (2024) 59:473–503 |  | CAN | Yukon
| ABM deposit | ABM, Krakatoa | Seafloor hydrothermal | Volcanic-hosted massive sulfide (VMS) | Bimodal-felsic replacement-style VMS | Zn, Cu | Pb, Ag, Au, Bi, Se, Co | Zn, Cu, Pb, Ag, Au, Bi, Se, Co, Hg, As, Sb, Ba | Denisová and Piercey 2022; van Olden et al. 2020; Manor et al. 2022a |  | Q930239-3-1-8* | Q930239-3-1-8* | drill core |  |  |  |  | ore material | drill core | drill core | mineral separate | [5 empty] | mineralisation | massive sulfide | sulfide minerals |  | pyrite, pyrrhotite, arsenopyrite, chalcopyrite, sphalerite, galena, tennantite, tetrahedrite | pyrite–sphalerite assemblage; pyrite–chalcopyrite–magnetite–pyrrhotite assemblage; chalcopyrite–pyrrhotite–pyrite stringer assemblage | massive sulfide lenses, stacked stratabound lenses subparallel to volcanic stratigraphy | ABM |  |  |  | magnetite, barite, carbonate, quartz, chlorite, white mica, stannite, sericite | polished thin sections (15); polished blocks (6) | EPMA | JEOL JXA-8230 Super Probe electron probe microanalyzer (EPMA) equipped with five wavelength-dispersive spectrometers (WDS) and a tungsten filament electron gun; Geo Las 193 nm excimer laser (Coherent) coupled to a Thermo Finnigan ELEMENT XR ICP-MS instrument; FEI MLA 650FEG instrument equipped with dual Bruker 5th generation XFlash SDD X-ray detectors | Memorial University; Micro Analysis Facility at MUN-CREAIT | EPMA: accelerating voltage of 25 kV, a 2-nA beam current, focused to 1 µm, with elemental counting times between 5 and 30 s. LA-ICP-MS: spot diameter of 20 µm for galena and 30 µm for all other sulfides at a repetition rate of 5 Hz with an energy density of 3 J/cm2; gas blank analyzed for 30 s, followed by 40 s of ablation; ThO/Th ratio of < 0.3% | Natural and synthetic standards for EPMA: sphalerite (Zn Kα), rhodonite (Mn Kα), pentlandite (Ni Kα), stibnite (Sb Lα), silver (Ag Lα), cadmium (Cd Lα), cinnabar (Hg Mα), bismuth (Bi Mα), galena (Pb Mα), pyrite (S Kα), arsenopyrite (As Lα), selenium (Se Lα), cuprite (Cu Kα), cobalt (Co Kα); LA-ICP-MS: NIST 610 (synthetic glass) and MASS-1 (pressed powder pellet) |  |  |  |  | 7965.57 | [21 empty] | 165.14 | [5 empty] | 320.57 | [9 empty] | 413286.95 | [43 empty] | 80578.57 | [15 empty] | 496896.35 |  | 485.71 | [37 empty] | 281.71 |  |  |  |  | 2024 | Mineralium Deposita (2024) 59:473–503 |  | CAN | Yukon
| ABM deposit | ABM, Krakatoa | Seafloor hydrothermal | Volcanic-hosted massive sulfide (VMS) | Bimodal-felsic replacement-style VMS | Zn, Cu | Pb, Ag, Au, Bi, Se, Co | Zn, Cu, Pb, Ag, Au, Bi, Se, Co, Hg, As, Sb, Ba | Denisová and Piercey 2022; van Olden et al. 2020; Manor et al. 2022a |  | Q930239-3-2-11 | Q930239-3-2-11 | drill core |  |  |  |  | ore material | drill core | drill core | mineral separate | [5 empty] | mineralisation | massive sulfide | sulfide minerals |  | pyrite, pyrrhotite, arsenopyrite, chalcopyrite, sphalerite, galena, tennantite, tetrahedrite | pyrite–sphalerite assemblage; pyrite–chalcopyrite–magnetite–pyrrhotite assemblage; chalcopyrite–pyrrhotite–pyrite stringer assemblage | massive sulfide lenses, stacked stratabound lenses subparallel to volcanic stratigraphy | ABM |  |  |  | magnetite, barite, carbonate, quartz, chlorite, white mica, stannite, sericite | polished thin sections (15); polished blocks (6) | EPMA | JEOL JXA-8230 Super Probe electron probe microanalyzer (EPMA) equipped with five wavelength-dispersive spectrometers (WDS) and a tungsten filament electron gun; Geo Las 193 nm excimer laser (Coherent) coupled to a Thermo Finnigan ELEMENT XR ICP-MS instrument; FEI MLA 650FEG instrument equipped with dual Bruker 5th generation XFlash SDD X-ray detectors | Memorial University; Micro Analysis Facility at MUN-CREAIT | EPMA: accelerating voltage of 25 kV, a 2-nA beam current, focused to 1 µm, with elemental counting times between 5 and 30 s. LA-ICP-MS: spot diameter of 20 µm for galena and 30 µm for all other sulfides at a repetition rate of 5 Hz with an energy density of 3 J/cm2; gas blank analyzed for 30 s, followed by 40 s of ablation; ThO/Th ratio of < 0.3% | Natural and synthetic standards for EPMA: sphalerite (Zn Kα), rhodonite (Mn Kα), pentlandite (Ni Kα), stibnite (Sb Lα), silver (Ag Lα), cadmium (Cd Lα), cinnabar (Hg Mα), bismuth (Bi Mα), galena (Pb Mα), pyrite (S Kα), arsenopyrite (As Lα), selenium (Se Lα), cuprite (Cu Kα), cobalt (Co Kα); LA-ICP-MS: NIST 610 (synthetic glass) and MASS-1 (pressed powder pellet) |  |  |  |  | 275.17 | [21 empty] | 167.07 | [15 empty] | 459751.37 | [59 empty] | 539747.43 | [44 empty] | 2024 | Mineralium Deposita (2024) 59:473–503 |  | CAN | Yukon
| ABM deposit | ABM, Krakatoa | Seafloor hydrothermal | Volcanic-hosted massive sulfide (VMS) | Bimodal-felsic replacement-style VMS | Zn, Cu | Pb, Ag, Au, Bi, Se, Co | Zn, Cu, Pb, Ag, Au, Bi, Se, Co, Hg, As, Sb, Ba | Denisová and Piercey 2022; van Olden et al. 2020; Manor et al. 2022a |  | Q930239-3-2-15 | Q930239-3-2-15 | drill core |  |  |  |  | ore material | drill core | drill core | mineral separate | [5 empty] | mineralisation | massive sulfide | sulfide minerals |  | pyrite, pyrrhotite, arsenopyrite, chalcopyrite, sphalerite, galena, tennantite, tetrahedrite | pyrite–sphalerite assemblage; pyrite–chalcopyrite–magnetite–pyrrhotite assemblage; chalcopyrite–pyrrhotite–pyrite stringer assemblage | massive sulfide lenses, stacked stratabound lenses subparallel to volcanic stratigraphy | ABM |  |  |  | magnetite, barite, carbonate, quartz, chlorite, white mica, stannite, sericite | polished thin sections (15); polished blocks (6) | EPMA | JEOL JXA-8230 Super Probe electron probe microanalyzer (EPMA) equipped with five wavelength-dispersive spectrometers (WDS) and a tungsten filament electron gun; Geo Las 193 nm excimer laser (Coherent) coupled to a Thermo Finnigan ELEMENT XR ICP-MS instrument; FEI MLA 650FEG instrument equipped with dual Bruker 5th generation XFlash SDD X-ray detectors | Memorial University; Micro Analysis Facility at MUN-CREAIT | EPMA: accelerating voltage of 25 kV, a 2-nA beam current, focused to 1 µm, with elemental counting times between 5 and 30 s. LA-ICP-MS: spot diameter of 20 µm for galena and 30 µm for all other sulfides at a repetition rate of 5 Hz with an energy density of 3 J/cm2; gas blank analyzed for 30 s, followed by 40 s of ablation; ThO/Th ratio of < 0.3% | Natural and synthetic standards for EPMA: sphalerite (Zn Kα), rhodonite (Mn Kα), pentlandite (Ni Kα), stibnite (Sb Lα), silver (Ag Lα), cadmium (Cd Lα), cinnabar (Hg Mα), bismuth (Bi Mα), galena (Pb Mα), pyrite (S Kα), arsenopyrite (As Lα), selenium (Se Lα), cuprite (Cu Kα), cobalt (Co Kα); LA-ICP-MS: NIST 610 (synthetic glass) and MASS-1 (pressed powder pellet) |  |  |  |  | 717.84 | [21 empty] | 265.5 | [15 empty] | 458030.95 | [43 empty] | 3884.2 | [15 empty] | 537091.67 | [44 empty] | 2024 | Mineralium Deposita (2024) 59:473–503 |  | CAN | Yukon
| ABM deposit | ABM, Krakatoa | Seafloor hydrothermal | Volcanic-hosted massive sulfide (VMS) | Bimodal-felsic replacement-style VMS | Zn, Cu | Pb, Ag, Au, Bi, Se, Co | Zn, Cu, Pb, Ag, Au, Bi, Se, Co, Hg, As, Sb, Ba | Denisová and Piercey 2022; van Olden et al. 2020; Manor et al. 2022a |  | Q930239-3-3-5 | Q930239-3-3-5 | drill core |  |  |  |  | ore material | drill core | drill core | mineral separate | [5 empty] | mineralisation | massive sulfide | sulfide minerals |  | pyrite, pyrrhotite, arsenopyrite, chalcopyrite, sphalerite, galena, tennantite, tetrahedrite | pyrite–sphalerite assemblage; pyrite–chalcopyrite–magnetite–pyrrhotite assemblage; chalcopyrite–pyrrhotite–pyrite stringer assemblage | massive sulfide lenses, stacked stratabound lenses subparallel to volcanic stratigraphy | ABM |  |  |  | magnetite, barite, carbonate, quartz, chlorite, white mica, stannite, sericite | polished thin sections (15); polished blocks (6) | EPMA | JEOL JXA-8230 Super Probe electron probe microanalyzer (EPMA) equipped with five wavelength-dispersive spectrometers (WDS) and a tungsten filament electron gun; Geo Las 193 nm excimer laser (Coherent) coupled to a Thermo Finnigan ELEMENT XR ICP-MS instrument; FEI MLA 650FEG instrument equipped with dual Bruker 5th generation XFlash SDD X-ray detectors | Memorial University; Micro Analysis Facility at MUN-CREAIT | EPMA: accelerating voltage of 25 kV, a 2-nA beam current, focused to 1 µm, with elemental counting times between 5 and 30 s. LA-ICP-MS: spot diameter of 20 µm for galena and 30 µm for all other sulfides at a repetition rate of 5 Hz with an energy density of 3 J/cm2; gas blank analyzed for 30 s, followed by 40 s of ablation; ThO/Th ratio of < 0.3% | Natural and synthetic standards for EPMA: sphalerite (Zn Kα), rhodonite (Mn Kα), pentlandite (Ni Kα), stibnite (Sb Lα), silver (Ag Lα), cadmium (Cd Lα), cinnabar (Hg Mα), bismuth (Bi Mα), galena (Pb Mα), pyrite (S Kα), arsenopyrite (As Lα), selenium (Se Lα), cuprite (Cu Kα), cobalt (Co Kα); LA-ICP-MS: NIST 610 (synthetic glass) and MASS-1 (pressed powder pellet) | [26 empty] | 240.78 | [15 empty] | 456568.42 | [43 empty] | 1304.25 | [15 empty] | 539007.16 | [39 empty] | 2879.39 |  |  |  |  | 2024 | Mineralium Deposita (2024) 59:473–503 |  | CAN | Yukon
| ABM deposit | ABM, Krakatoa | Seafloor hydrothermal | Volcanic-hosted massive sulfide (VMS) | Bimodal-felsic replacement-style VMS | Zn, Cu | Pb, Ag, Au, Bi, Se, Co | Zn, Cu, Pb, Ag, Au, Bi, Se, Co, Hg, As, Sb, Ba | Denisová and Piercey 2022; van Olden et al. 2020; Manor et al. 2022a |  | Q930239-3-3-7* | Q930239-3-3-7* | drill core |  |  |  |  | ore material | drill core | drill core | mineral separate | [5 empty] | mineralisation | massive sulfide | sulfide minerals |  | pyrite, pyrrhotite, arsenopyrite, chalcopyrite, sphalerite, galena, tennantite, tetrahedrite | pyrite–sphalerite assemblage; pyrite–chalcopyrite–magnetite–pyrrhotite assemblage; chalcopyrite–pyrrhotite–pyrite stringer assemblage | massive sulfide lenses, stacked stratabound lenses subparallel to volcanic stratigraphy | ABM |  |  |  | magnetite, barite, carbonate, quartz, chlorite, white mica, stannite, sericite | polished thin sections (15); polished blocks (6) | EPMA | JEOL JXA-8230 Super Probe electron probe microanalyzer (EPMA) equipped with five wavelength-dispersive spectrometers (WDS) and a tungsten filament electron gun; Geo Las 193 nm excimer laser (Coherent) coupled to a Thermo Finnigan ELEMENT XR ICP-MS instrument; FEI MLA 650FEG instrument equipped with dual Bruker 5th generation XFlash SDD X-ray detectors | Memorial University; Micro Analysis Facility at MUN-CREAIT | EPMA: accelerating voltage of 25 kV, a 2-nA beam current, focused to 1 µm, with elemental counting times between 5 and 30 s. LA-ICP-MS: spot diameter of 20 µm for galena and 30 µm for all other sulfides at a repetition rate of 5 Hz with an energy density of 3 J/cm2; gas blank analyzed for 30 s, followed by 40 s of ablation; ThO/Th ratio of < 0.3% | Natural and synthetic standards for EPMA: sphalerite (Zn Kα), rhodonite (Mn Kα), pentlandite (Ni Kα), stibnite (Sb Lα), silver (Ag Lα), cadmium (Cd Lα), cinnabar (Hg Mα), bismuth (Bi Mα), galena (Pb Mα), pyrite (S Kα), arsenopyrite (As Lα), selenium (Se Lα), cuprite (Cu Kα), cobalt (Co Kα); LA-ICP-MS: NIST 610 (synthetic glass) and MASS-1 (pressed powder pellet) |  |  |  |  | 679.28 | [21 empty] | 271.71 | [5 empty] | 242.6 | [9 empty] | 412436.56 | [43 empty] | 93342.14 | [15 empty] | 493027.72 | [44 empty] | 2024 | Mineralium Deposita (2024) 59:473–503 |  | CAN | Yukon
| ABM deposit | ABM, Krakatoa | Seafloor hydrothermal | Volcanic-hosted massive sulfide (VMS) | Bimodal-felsic replacement-style VMS | Zn, Cu | Pb, Ag, Au, Bi, Se, Co | Zn, Cu, Pb, Ag, Au, Bi, Se, Co, Hg, As, Sb, Ba | Denisová and Piercey 2022; van Olden et al. 2020; Manor et al. 2022a |  | Q930239-3-3-8* | Q930239-3-3-8* | drill core |  |  |  |  | ore material | drill core | drill core | mineral separate | [5 empty] | mineralisation | massive sulfide | sulfide minerals |  | pyrite, pyrrhotite, arsenopyrite, chalcopyrite, sphalerite, galena, tennantite, tetrahedrite | pyrite–sphalerite assemblage; pyrite–chalcopyrite–magnetite–pyrrhotite assemblage; chalcopyrite–pyrrhotite–pyrite stringer assemblage | massive sulfide lenses, stacked stratabound lenses subparallel to volcanic stratigraphy | ABM |  |  |  | magnetite, barite, carbonate, quartz, chlorite, white mica, stannite, sericite | polished thin sections (15); polished blocks (6) | EPMA | JEOL JXA-8230 Super Probe electron probe microanalyzer (EPMA) equipped with five wavelength-dispersive spectrometers (WDS) and a tungsten filament electron gun; Geo Las 193 nm excimer laser (Coherent) coupled to a Thermo Finnigan ELEMENT XR ICP-MS instrument; FEI MLA 650FEG instrument equipped with dual Bruker 5th generation XFlash SDD X-ray detectors | Memorial University; Micro Analysis Facility at MUN-CREAIT | EPMA: accelerating voltage of 25 kV, a 2-nA beam current, focused to 1 µm, with elemental counting times between 5 and 30 s. LA-ICP-MS: spot diameter of 20 µm for galena and 30 µm for all other sulfides at a repetition rate of 5 Hz with an energy density of 3 J/cm2; gas blank analyzed for 30 s, followed by 40 s of ablation; ThO/Th ratio of < 0.3% | Natural and synthetic standards for EPMA: sphalerite (Zn Kα), rhodonite (Mn Kα), pentlandite (Ni Kα), stibnite (Sb Lα), silver (Ag Lα), cadmium (Cd Lα), cinnabar (Hg Mα), bismuth (Bi Mα), galena (Pb Mα), pyrite (S Kα), arsenopyrite (As Lα), selenium (Se Lα), cuprite (Cu Kα), cobalt (Co Kα); LA-ICP-MS: NIST 610 (synthetic glass) and MASS-1 (pressed powder pellet) |  |  |  |  | 917.07 | [21 empty] | 165.85 | [5 empty] | 234.15 | [9 empty] | 436253.65 | [43 empty] | 37278.05 | [15 empty] | 524702.45 |  | 448.78 | [42 empty] | 2024 | Mineralium Deposita (2024) 59:473–503 |  | CAN | Yukon
| ABM deposit | ABM, Krakatoa | Seafloor hydrothermal | Volcanic-hosted massive sulfide (VMS) | Bimodal-felsic replacement-style VMS | Zn, Cu | Pb, Ag, Au, Bi, Se, Co | Zn, Cu, Pb, Ag, Au, Bi, Se, Co, Hg, As, Sb, Ba | Denisová and Piercey 2022; van Olden et al. 2020; Manor et al. 2022a |  | Q930239-3-4-12 | Q930239-3-4-12 | drill core |  |  |  |  | ore material | drill core | drill core | mineral separate | [5 empty] | mineralisation | massive sulfide | sulfide minerals |  | pyrite, pyrrhotite, arsenopyrite, chalcopyrite, sphalerite, galena, tennantite, tetrahedrite | pyrite–sphalerite assemblage; pyrite–chalcopyrite–magnetite–pyrrhotite assemblage; chalcopyrite–pyrrhotite–pyrite stringer assemblage | massive sulfide lenses, stacked stratabound lenses subparallel to volcanic stratigraphy | ABM |  |  |  | magnetite, barite, carbonate, quartz, chlorite, white mica, stannite, sericite | polished thin sections (15); polished blocks (6) | EPMA | JEOL JXA-8230 Super Probe electron probe microanalyzer (EPMA) equipped with five wavelength-dispersive spectrometers (WDS) and a tungsten filament electron gun; Geo Las 193 nm excimer laser (Coherent) coupled to a Thermo Finnigan ELEMENT XR ICP-MS instrument; FEI MLA 650FEG instrument equipped with dual Bruker 5th generation XFlash SDD X-ray detectors | Memorial University; Micro Analysis Facility at MUN-CREAIT | EPMA: accelerating voltage of 25 kV, a 2-nA beam current, focused to 1 µm, with elemental counting times between 5 and 30 s. LA-ICP-MS: spot diameter of 20 µm for galena and 30 µm for all other sulfides at a repetition rate of 5 Hz with an energy density of 3 J/cm2; gas blank analyzed for 30 s, followed by 40 s of ablation; ThO/Th ratio of < 0.3% | Natural and synthetic standards for EPMA: sphalerite (Zn Kα), rhodonite (Mn Kα), pentlandite (Ni Kα), stibnite (Sb Lα), silver (Ag Lα), cadmium (Cd Lα), cinnabar (Hg Mα), bismuth (Bi Mα), galena (Pb Mα), pyrite (S Kα), arsenopyrite (As Lα), selenium (Se Lα), cuprite (Cu Kα), cobalt (Co Kα); LA-ICP-MS: NIST 610 (synthetic glass) and MASS-1 (pressed powder pellet) |  |  |  |  | 450.99 | [21 empty] | 176.47 | [15 empty] | 460489.43 | [59 empty] | 538883.11 | [44 empty] | 2024 | Mineralium Deposita (2024) 59:473–503 |  | CAN | Yukon
| ABM deposit | ABM, Krakatoa | Seafloor hydrothermal | Volcanic-hosted massive sulfide (VMS) | Bimodal-felsic replacement-style VMS | Zn, Cu | Pb, Ag, Au, Bi, Se, Co | Zn, Cu, Pb, Ag, Au, Bi, Se, Co, Hg, As, Sb, Ba | Denisová and Piercey 2022; van Olden et al. 2020; Manor et al. 2022a |  | Q930239-3-4-5 | Q930239-3-4-5 | drill core |  |  |  |  | ore material | drill core | drill core | mineral separate | [5 empty] | mineralisation | massive sulfide | sulfide minerals |  | pyrite, pyrrhotite, arsenopyrite, chalcopyrite, sphalerite, galena, tennantite, tetrahedrite | pyrite–sphalerite assemblage; pyrite–chalcopyrite–magnetite–pyrrhotite assemblage; chalcopyrite–pyrrhotite–pyrite stringer assemblage | massive sulfide lenses, stacked stratabound lenses subparallel to volcanic stratigraphy | ABM |  |  |  | magnetite, barite, carbonate, quartz, chlorite, white mica, stannite, sericite | polished thin sections (15); polished blocks (6) | EPMA | JEOL JXA-8230 Super Probe electron probe microanalyzer (EPMA) equipped with five wavelength-dispersive spectrometers (WDS) and a tungsten filament electron gun; Geo Las 193 nm excimer laser (Coherent) coupled to a Thermo Finnigan ELEMENT XR ICP-MS instrument; FEI MLA 650FEG instrument equipped with dual Bruker 5th generation XFlash SDD X-ray detectors | Memorial University; Micro Analysis Facility at MUN-CREAIT | EPMA: accelerating voltage of 25 kV, a 2-nA beam current, focused to 1 µm, with elemental counting times between 5 and 30 s. LA-ICP-MS: spot diameter of 20 µm for galena and 30 µm for all other sulfides at a repetition rate of 5 Hz with an energy density of 3 J/cm2; gas blank analyzed for 30 s, followed by 40 s of ablation; ThO/Th ratio of < 0.3% | Natural and synthetic standards for EPMA: sphalerite (Zn Kα), rhodonite (Mn Kα), pentlandite (Ni Kα), stibnite (Sb Lα), silver (Ag Lα), cadmium (Cd Lα), cinnabar (Hg Mα), bismuth (Bi Mα), galena (Pb Mα), pyrite (S Kα), arsenopyrite (As Lα), selenium (Se Lα), cuprite (Cu Kα), cobalt (Co Kα); LA-ICP-MS: NIST 610 (synthetic glass) and MASS-1 (pressed powder pellet) |  |  |  |  | 557.36 | [21 empty] | 312.91 | [15 empty] | 461018.7 | [59 empty] | 537387.43 | [39 empty] | 723.6 |  |  |  |  | 2024 | Mineralium Deposita (2024) 59:473–503 |  | CAN | Yukon
| ABM deposit | ABM, Krakatoa | Seafloor hydrothermal | Volcanic-hosted massive sulfide (VMS) | Bimodal-felsic replacement-style VMS | Zn, Cu | Pb, Ag, Au, Bi, Se, Co | Zn, Cu, Pb, Ag, Au, Bi, Se, Co, Hg, As, Sb, Ba | Denisová and Piercey 2022; van Olden et al. 2020; Manor et al. 2022a |  | Q930239-3-6-19 | Q930239-3-6-19 | drill core |  |  |  |  | ore material | drill core | drill core | mineral separate | [5 empty] | mineralisation | massive sulfide | sulfide minerals |  | pyrite, pyrrhotite, arsenopyrite, chalcopyrite, sphalerite, galena, tennantite, tetrahedrite | pyrite–sphalerite assemblage; pyrite–chalcopyrite–magnetite–pyrrhotite assemblage; chalcopyrite–pyrrhotite–pyrite stringer assemblage | massive sulfide lenses, stacked stratabound lenses subparallel to volcanic stratigraphy | ABM |  |  |  | magnetite, barite, carbonate, quartz, chlorite, white mica, stannite, sericite | polished thin sections (15); polished blocks (6) | EPMA | JEOL JXA-8230 Super Probe electron probe microanalyzer (EPMA) equipped with five wavelength-dispersive spectrometers (WDS) and a tungsten filament electron gun; Geo Las 193 nm excimer laser (Coherent) coupled to a Thermo Finnigan ELEMENT XR ICP-MS instrument; FEI MLA 650FEG instrument equipped with dual Bruker 5th generation XFlash SDD X-ray detectors | Memorial University; Micro Analysis Facility at MUN-CREAIT | EPMA: accelerating voltage of 25 kV, a 2-nA beam current, focused to 1 µm, with elemental counting times between 5 and 30 s. LA-ICP-MS: spot diameter of 20 µm for galena and 30 µm for all other sulfides at a repetition rate of 5 Hz with an energy density of 3 J/cm2; gas blank analyzed for 30 s, followed by 40 s of ablation; ThO/Th ratio of < 0.3% | Natural and synthetic standards for EPMA: sphalerite (Zn Kα), rhodonite (Mn Kα), pentlandite (Ni Kα), stibnite (Sb Lα), silver (Ag Lα), cadmium (Cd Lα), cinnabar (Hg Mα), bismuth (Bi Mα), galena (Pb Mα), pyrite (S Kα), arsenopyrite (As Lα), selenium (Se Lα), cuprite (Cu Kα), cobalt (Co Kα); LA-ICP-MS: NIST 610 (synthetic glass) and MASS-1 (pressed powder pellet) |  |  |  |  | 3823.8 | [21 empty] | 341.23 | [5 empty] | 371.34 | [9 empty] | 455072.8 | [43 empty] | 1374.96 | [15 empty] | 535673.79 |  | 2800.11 | [37 empty] | 250.91 |  |  |  |  | 2024 | Mineralium Deposita (2024) 59:473–503 |  | CAN | Yukon
| ABM deposit | ABM, Krakatoa | Seafloor hydrothermal | Volcanic-hosted massive sulfide (VMS) | Bimodal-felsic replacement-style VMS | Zn, Cu | Pb, Ag, Au, Bi, Se, Co | Zn, Cu, Pb, Ag, Au, Bi, Se, Co, Hg, As, Sb, Ba | Denisová and Piercey 2022; van Olden et al. 2020; Manor et al. 2022a |  | Q930239-3-6-21 | Q930239-3-6-21 | drill core |  |  |  |  | ore material | drill core | drill core | mineral separate | [5 empty] | mineralisation | massive sulfide | sulfide minerals |  | pyrite, pyrrhotite, arsenopyrite, chalcopyrite, sphalerite, galena, tennantite, tetrahedrite | pyrite–sphalerite assemblage; pyrite–chalcopyrite–magnetite–pyrrhotite assemblage; chalcopyrite–pyrrhotite–pyrite stringer assemblage | massive sulfide lenses, stacked stratabound lenses subparallel to volcanic stratigraphy | ABM |  |  |  | magnetite, barite, carbonate, quartz, chlorite, white mica, stannite, sericite | polished thin sections (15); polished blocks (6) | EPMA | JEOL JXA-8230 Super Probe electron probe microanalyzer (EPMA) equipped with five wavelength-dispersive spectrometers (WDS) and a tungsten filament electron gun; Geo Las 193 nm excimer laser (Coherent) coupled to a Thermo Finnigan ELEMENT XR ICP-MS instrument; FEI MLA 650FEG instrument equipped with dual Bruker 5th generation XFlash SDD X-ray detectors | Memorial University; Micro Analysis Facility at MUN-CREAIT | EPMA: accelerating voltage of 25 kV, a 2-nA beam current, focused to 1 µm, with elemental counting times between 5 and 30 s. LA-ICP-MS: spot diameter of 20 µm for galena and 30 µm for all other sulfides at a repetition rate of 5 Hz with an energy density of 3 J/cm2; gas blank analyzed for 30 s, followed by 40 s of ablation; ThO/Th ratio of < 0.3% | Natural and synthetic standards for EPMA: sphalerite (Zn Kα), rhodonite (Mn Kα), pentlandite (Ni Kα), stibnite (Sb Lα), silver (Ag Lα), cadmium (Cd Lα), cinnabar (Hg Mα), bismuth (Bi Mα), galena (Pb Mα), pyrite (S Kα), arsenopyrite (As Lα), selenium (Se Lα), cuprite (Cu Kα), cobalt (Co Kα); LA-ICP-MS: NIST 610 (synthetic glass) and MASS-1 (pressed powder pellet) |  |  |  |  | 342.2 | [21 empty] | 166.21 | [5 empty] | 811.51 | [9 empty] | 457410.21 | [59 empty] | 539539.28 | [39 empty] | 1642.58 |  |  |  |  | 2024 | Mineralium Deposita (2024) 59:473–503 |  | CAN | Yukon
| ABM deposit | ABM, Krakatoa | Seafloor hydrothermal | Volcanic-hosted massive sulfide (VMS) | Bimodal-felsic replacement-style VMS | Zn, Cu | Pb, Ag, Au, Bi, Se, Co | Zn, Cu, Pb, Ag, Au, Bi, Se, Co, Hg, As, Sb, Ba | Denisová and Piercey 2022; van Olden et al. 2020; Manor et al. 2022a |  | Q930239-9-1-15 | Q930239-9-1-15 | drill core |  |  |  |  | ore material | drill core | drill core | mineral separate | [5 empty] | mineralisation | massive sulfide | sulfide minerals |  | pyrite, pyrrhotite, arsenopyrite, chalcopyrite, sphalerite, galena, tennantite, tetrahedrite | pyrite–sphalerite assemblage; pyrite–chalcopyrite–magnetite–pyrrhotite assemblage; chalcopyrite–pyrrhotite–pyrite stringer assemblage | massive sulfide lenses, stacked stratabound lenses subparallel to volcanic stratigraphy | ABM |  |  |  | magnetite, barite, carbonate, quartz, chlorite, white mica, stannite, sericite | polished thin sections (15); polished blocks (6) | EPMA | JEOL JXA-8230 Super Probe electron probe microanalyzer (EPMA) equipped with five wavelength-dispersive spectrometers (WDS) and a tungsten filament electron gun; Geo Las 193 nm excimer laser (Coherent) coupled to a Thermo Finnigan ELEMENT XR ICP-MS instrument; FEI MLA 650FEG instrument equipped with dual Bruker 5th generation XFlash SDD X-ray detectors | Memorial University; Micro Analysis Facility at MUN-CREAIT | EPMA: accelerating voltage of 25 kV, a 2-nA beam current, focused to 1 µm, with elemental counting times between 5 and 30 s. LA-ICP-MS: spot diameter of 20 µm for galena and 30 µm for all other sulfides at a repetition rate of 5 Hz with an energy density of 3 J/cm2; gas blank analyzed for 30 s, followed by 40 s of ablation; ThO/Th ratio of < 0.3% | Natural and synthetic standards for EPMA: sphalerite (Zn Kα), rhodonite (Mn Kα), pentlandite (Ni Kα), stibnite (Sb Lα), silver (Ag Lα), cadmium (Cd Lα), cinnabar (Hg Mα), bismuth (Bi Mα), galena (Pb Mα), pyrite (S Kα), arsenopyrite (As Lα), selenium (Se Lα), cuprite (Cu Kα), cobalt (Co Kα); LA-ICP-MS: NIST 610 (synthetic glass) and MASS-1 (pressed powder pellet) | [26 empty] | 345.5 | [5 empty] | 88.84 | [9 empty] | 459388.75 | [43 empty] | 217.17 | [15 empty] | 538962.71 |  | 207.3 | [37 empty] | 789.72 |  |  |  |  | 2024 | Mineralium Deposita (2024) 59:473–503 |  | CAN | Yukon
| ABM deposit | ABM, Krakatoa | Seafloor hydrothermal | Volcanic-hosted massive sulfide (VMS) | Bimodal-felsic replacement-style VMS | Zn, Cu | Pb, Ag, Au, Bi, Se, Co | Zn, Cu, Pb, Ag, Au, Bi, Se, Co, Hg, As, Sb, Ba | Denisová and Piercey 2022; van Olden et al. 2020; Manor et al. 2022a |  | Q930239-9-1-16 | Q930239-9-1-16 | drill core |  |  |  |  | ore material | drill core | drill core | mineral separate | [5 empty] | mineralisation | massive sulfide | sulfide minerals |  | pyrite, pyrrhotite, arsenopyrite, chalcopyrite, sphalerite, galena, tennantite, tetrahedrite | pyrite–sphalerite assemblage; pyrite–chalcopyrite–magnetite–pyrrhotite assemblage; chalcopyrite–pyrrhotite–pyrite stringer assemblage | massive sulfide lenses, stacked stratabound lenses subparallel to volcanic stratigraphy | ABM |  |  |  | magnetite, barite, carbonate, quartz, chlorite, white mica, stannite, sericite | polished thin sections (15); polished blocks (6) | EPMA | JEOL JXA-8230 Super Probe electron probe microanalyzer (EPMA) equipped with five wavelength-dispersive spectrometers (WDS) and a tungsten filament electron gun; Geo Las 193 nm excimer laser (Coherent) coupled to a Thermo Finnigan ELEMENT XR ICP-MS instrument; FEI MLA 650FEG instrument equipped with dual Bruker 5th generation XFlash SDD X-ray detectors | Memorial University; Micro Analysis Facility at MUN-CREAIT | EPMA: accelerating voltage of 25 kV, a 2-nA beam current, focused to 1 µm, with elemental counting times between 5 and 30 s. LA-ICP-MS: spot diameter of 20 µm for galena and 30 µm for all other sulfides at a repetition rate of 5 Hz with an energy density of 3 J/cm2; gas blank analyzed for 30 s, followed by 40 s of ablation; ThO/Th ratio of < 0.3% | Natural and synthetic standards for EPMA: sphalerite (Zn Kα), rhodonite (Mn Kα), pentlandite (Ni Kα), stibnite (Sb Lα), silver (Ag Lα), cadmium (Cd Lα), cinnabar (Hg Mα), bismuth (Bi Mα), galena (Pb Mα), pyrite (S Kα), arsenopyrite (As Lα), selenium (Se Lα), cuprite (Cu Kα), cobalt (Co Kα); LA-ICP-MS: NIST 610 (synthetic glass) and MASS-1 (pressed powder pellet) | [26 empty] | 245.2 | [15 empty] | 461032.22 | [59 empty] | 538722.57 | [44 empty] | 2024 | Mineralium Deposita (2024) 59:473–503 |  | CAN | Yukon
| ABM deposit | ABM, Krakatoa | Seafloor hydrothermal | Volcanic-hosted massive sulfide (VMS) | Bimodal-felsic replacement-style VMS | Zn, Cu | Pb, Ag, Au, Bi, Se, Co | Zn, Cu, Pb, Ag, Au, Bi, Se, Co, Hg, As, Sb, Ba | Denisová and Piercey 2022; van Olden et al. 2020; Manor et al. 2022a |  | Q930239-9-1-18* | Q930239-9-1-18* | drill core |  |  |  |  | ore material | drill core | drill core | mineral separate | [5 empty] | mineralisation | massive sulfide | sulfide minerals |  | pyrite, pyrrhotite, arsenopyrite, chalcopyrite, sphalerite, galena, tennantite, tetrahedrite | pyrite–sphalerite assemblage; pyrite–chalcopyrite–magnetite–pyrrhotite assemblage; chalcopyrite–pyrrhotite–pyrite stringer assemblage | massive sulfide lenses, stacked stratabound lenses subparallel to volcanic stratigraphy | ABM |  |  |  | magnetite, barite, carbonate, quartz, chlorite, white mica, stannite, sericite | polished thin sections (15); polished blocks (6) | EPMA | JEOL JXA-8230 Super Probe electron probe microanalyzer (EPMA) equipped with five wavelength-dispersive spectrometers (WDS) and a tungsten filament electron gun; Geo Las 193 nm excimer laser (Coherent) coupled to a Thermo Finnigan ELEMENT XR ICP-MS instrument; FEI MLA 650FEG instrument equipped with dual Bruker 5th generation XFlash SDD X-ray detectors | Memorial University; Micro Analysis Facility at MUN-CREAIT | EPMA: accelerating voltage of 25 kV, a 2-nA beam current, focused to 1 µm, with elemental counting times between 5 and 30 s. LA-ICP-MS: spot diameter of 20 µm for galena and 30 µm for all other sulfides at a repetition rate of 5 Hz with an energy density of 3 J/cm2; gas blank analyzed for 30 s, followed by 40 s of ablation; ThO/Th ratio of < 0.3% | Natural and synthetic standards for EPMA: sphalerite (Zn Kα), rhodonite (Mn Kα), pentlandite (Ni Kα), stibnite (Sb Lα), silver (Ag Lα), cadmium (Cd Lα), cinnabar (Hg Mα), bismuth (Bi Mα), galena (Pb Mα), pyrite (S Kα), arsenopyrite (As Lα), selenium (Se Lα), cuprite (Cu Kα), cobalt (Co Kα); LA-ICP-MS: NIST 610 (synthetic glass) and MASS-1 (pressed powder pellet) |  |  |  |  | 510.84 | [21 empty] | 167.01 | [15 empty] | 461053.32 | [59 empty] | 537954.47 | [39 empty] | 235.77 |  |  |  |  | 2024 | Mineralium Deposita (2024) 59:473–503 |  | CAN | Yukon
| ABM deposit | ABM, Krakatoa | Seafloor hydrothermal | Volcanic-hosted massive sulfide (VMS) | Bimodal-felsic replacement-style VMS | Zn, Cu | Pb, Ag, Au, Bi, Se, Co | Zn, Cu, Pb, Ag, Au, Bi, Se, Co, Hg, As, Sb, Ba | Denisová and Piercey 2022; van Olden et al. 2020; Manor et al. 2022a |  | Q930239-9-1-3 | Q930239-9-1-3 | drill core |  |  |  |  | ore material | drill core | drill core | mineral separate | [5 empty] | mineralisation | massive sulfide | sulfide minerals |  | pyrite, pyrrhotite, arsenopyrite, chalcopyrite, sphalerite, galena, tennantite, tetrahedrite | pyrite–sphalerite assemblage; pyrite–chalcopyrite–magnetite–pyrrhotite assemblage; chalcopyrite–pyrrhotite–pyrite stringer assemblage | massive sulfide lenses, stacked stratabound lenses subparallel to volcanic stratigraphy | ABM |  |  |  | magnetite, barite, carbonate, quartz, chlorite, white mica, stannite, sericite | polished thin sections (15); polished blocks (6) | EPMA | JEOL JXA-8230 Super Probe electron probe microanalyzer (EPMA) equipped with five wavelength-dispersive spectrometers (WDS) and a tungsten filament electron gun; Geo Las 193 nm excimer laser (Coherent) coupled to a Thermo Finnigan ELEMENT XR ICP-MS instrument; FEI MLA 650FEG instrument equipped with dual Bruker 5th generation XFlash SDD X-ray detectors | Memorial University; Micro Analysis Facility at MUN-CREAIT | EPMA: accelerating voltage of 25 kV, a 2-nA beam current, focused to 1 µm, with elemental counting times between 5 and 30 s. LA-ICP-MS: spot diameter of 20 µm for galena and 30 µm for all other sulfides at a repetition rate of 5 Hz with an energy density of 3 J/cm2; gas blank analyzed for 30 s, followed by 40 s of ablation; ThO/Th ratio of < 0.3% | Natural and synthetic standards for EPMA: sphalerite (Zn Kα), rhodonite (Mn Kα), pentlandite (Ni Kα), stibnite (Sb Lα), silver (Ag Lα), cadmium (Cd Lα), cinnabar (Hg Mα), bismuth (Bi Mα), galena (Pb Mα), pyrite (S Kα), arsenopyrite (As Lα), selenium (Se Lα), cuprite (Cu Kα), cobalt (Co Kα); LA-ICP-MS: NIST 610 (synthetic glass) and MASS-1 (pressed powder pellet) |  |  |  |  | 401.78 | [21 empty] | 235.19 | [5 empty] | 58.8 | [9 empty] | 450908.92 | [43 empty] | 15032.58 | [15 empty] | 532176.98 | [39 empty] | 1185.75 |  |  |  |  | 2024 | Mineralium Deposita (2024) 59:473–503 |  | CAN | Yukon
| ABM deposit | ABM, Krakatoa | Seafloor hydrothermal | Volcanic-hosted massive sulfide (VMS) | Bimodal-felsic replacement-style VMS | Zn, Cu | Pb, Ag, Au, Bi, Se, Co | Zn, Cu, Pb, Ag, Au, Bi, Se, Co, Hg, As, Sb, Ba | Denisová and Piercey 2022; van Olden et al. 2020; Manor et al. 2022a |  | Q930271-1-1-1 | Q930271-1-1-1 | drill core |  |  |  |  | ore material | drill core | drill core | mineral separate | [5 empty] | mineralisation | massive sulfide | sulfide minerals |  | pyrite, pyrrhotite, arsenopyrite, chalcopyrite, sphalerite, galena, tennantite, tetrahedrite | pyrite–sphalerite assemblage; pyrite–chalcopyrite–magnetite–pyrrhotite assemblage; chalcopyrite–pyrrhotite–pyrite stringer assemblage | massive sulfide lenses, stacked stratabound lenses subparallel to volcanic stratigraphy | ABM |  |  |  | magnetite, barite, carbonate, quartz, chlorite, white mica, stannite, sericite | polished thin sections (15); polished blocks (6) | EPMA | JEOL JXA-8230 Super Probe electron probe microanalyzer (EPMA) equipped with five wavelength-dispersive spectrometers (WDS) and a tungsten filament electron gun; Geo Las 193 nm excimer laser (Coherent) coupled to a Thermo Finnigan ELEMENT XR ICP-MS instrument; FEI MLA 650FEG instrument equipped with dual Bruker 5th generation XFlash SDD X-ray detectors | Memorial University; Micro Analysis Facility at MUN-CREAIT | EPMA: accelerating voltage of 25 kV, a 2-nA beam current, focused to 1 µm, with elemental counting times between 5 and 30 s. LA-ICP-MS: spot diameter of 20 µm for galena and 30 µm for all other sulfides at a repetition rate of 5 Hz with an energy density of 3 J/cm2; gas blank analyzed for 30 s, followed by 40 s of ablation; ThO/Th ratio of < 0.3% | Natural and synthetic standards for EPMA: sphalerite (Zn Kα), rhodonite (Mn Kα), pentlandite (Ni Kα), stibnite (Sb Lα), silver (Ag Lα), cadmium (Cd Lα), cinnabar (Hg Mα), bismuth (Bi Mα), galena (Pb Mα), pyrite (S Kα), arsenopyrite (As Lα), selenium (Se Lα), cuprite (Cu Kα), cobalt (Co Kα); LA-ICP-MS: NIST 610 (synthetic glass) and MASS-1 (pressed powder pellet) |  |  |  |  | 411.51 | [21 empty] | 313.53 | [15 empty] | 456810.57 | [59 empty] | 541935.29 | [39 empty] | 529.09 |  |  |  |  | 2024 | Mineralium Deposita (2024) 59:473–503 |  | CAN | Yukon
| ABM deposit | ABM, Krakatoa | Seafloor hydrothermal | Volcanic-hosted massive sulfide (VMS) | Bimodal-felsic replacement-style VMS | Zn, Cu | Pb, Ag, Au, Bi, Se, Co | Zn, Cu, Pb, Ag, Au, Bi, Se, Co, Hg, As, Sb, Ba | Denisová and Piercey 2022; van Olden et al. 2020; Manor et al. 2022a |  | Q930271-1-1-4 | Q930271-1-1-4 | drill core |  |  |  |  | ore material | drill core | drill core | mineral separate | [5 empty] | mineralisation | massive sulfide | sulfide minerals |  | pyrite, pyrrhotite, arsenopyrite, chalcopyrite, sphalerite, galena, tennantite, tetrahedrite | pyrite–sphalerite assemblage; pyrite–chalcopyrite–magnetite–pyrrhotite assemblage; chalcopyrite–pyrrhotite–pyrite stringer assemblage | massive sulfide lenses, stacked stratabound lenses subparallel to volcanic stratigraphy | ABM |  |  |  | magnetite, barite, carbonate, quartz, chlorite, white mica, stannite, sericite | polished thin sections (15); polished blocks (6) | EPMA | JEOL JXA-8230 Super Probe electron probe microanalyzer (EPMA) equipped with five wavelength-dispersive spectrometers (WDS) and a tungsten filament electron gun; Geo Las 193 nm excimer laser (Coherent) coupled to a Thermo Finnigan ELEMENT XR ICP-MS instrument; FEI MLA 650FEG instrument equipped with dual Bruker 5th generation XFlash SDD X-ray detectors | Memorial University; Micro Analysis Facility at MUN-CREAIT | EPMA: accelerating voltage of 25 kV, a 2-nA beam current, focused to 1 µm, with elemental counting times between 5 and 30 s. LA-ICP-MS: spot diameter of 20 µm for galena and 30 µm for all other sulfides at a repetition rate of 5 Hz with an energy density of 3 J/cm2; gas blank analyzed for 30 s, followed by 40 s of ablation; ThO/Th ratio of < 0.3% | Natural and synthetic standards for EPMA: sphalerite (Zn Kα), rhodonite (Mn Kα), pentlandite (Ni Kα), stibnite (Sb Lα), silver (Ag Lα), cadmium (Cd Lα), cinnabar (Hg Mα), bismuth (Bi Mα), galena (Pb Mα), pyrite (S Kα), arsenopyrite (As Lα), selenium (Se Lα), cuprite (Cu Kα), cobalt (Co Kα); LA-ICP-MS: NIST 610 (synthetic glass) and MASS-1 (pressed powder pellet) | [26 empty] | 687.04 | [5 empty] | 245.37 | [9 empty] | 461923.49 | [43 empty] | 480.92 | [15 empty] | 536378.55 |  | 225.74 | [42 empty] | 2024 | Mineralium Deposita (2024) 59:473–503 |  | CAN | Yukon
| ABM deposit | ABM, Krakatoa | Seafloor hydrothermal | Volcanic-hosted massive sulfide (VMS) | Bimodal-felsic replacement-style VMS | Zn, Cu | Pb, Ag, Au, Bi, Se, Co | Zn, Cu, Pb, Ag, Au, Bi, Se, Co, Hg, As, Sb, Ba | Denisová and Piercey 2022; van Olden et al. 2020; Manor et al. 2022a |  | Q930271-5-1-1 | Q930271-5-1-1 | drill core |  |  |  |  | ore material | drill core | drill core | mineral separate | [5 empty] | mineralisation | massive sulfide | sulfide minerals |  | pyrite, pyrrhotite, arsenopyrite, chalcopyrite, sphalerite, galena, tennantite, tetrahedrite | pyrite–sphalerite assemblage; pyrite–chalcopyrite–magnetite–pyrrhotite assemblage; chalcopyrite–pyrrhotite–pyrite stringer assemblage | massive sulfide lenses, stacked stratabound lenses subparallel to volcanic stratigraphy | ABM |  |  |  | magnetite, barite, carbonate, quartz, chlorite, white mica, stannite, sericite | polished thin sections (15); polished blocks (6) | EPMA | JEOL JXA-8230 Super Probe electron probe microanalyzer (EPMA) equipped with five wavelength-dispersive spectrometers (WDS) and a tungsten filament electron gun; Geo Las 193 nm excimer laser (Coherent) coupled to a Thermo Finnigan ELEMENT XR ICP-MS instrument; FEI MLA 650FEG instrument equipped with dual Bruker 5th generation XFlash SDD X-ray detectors | Memorial University; Micro Analysis Facility at MUN-CREAIT | EPMA: accelerating voltage of 25 kV, a 2-nA beam current, focused to 1 µm, with elemental counting times between 5 and 30 s. LA-ICP-MS: spot diameter of 20 µm for galena and 30 µm for all other sulfides at a repetition rate of 5 Hz with an energy density of 3 J/cm2; gas blank analyzed for 30 s, followed by 40 s of ablation; ThO/Th ratio of < 0.3% | Natural and synthetic standards for EPMA: sphalerite (Zn Kα), rhodonite (Mn Kα), pentlandite (Ni Kα), stibnite (Sb Lα), silver (Ag Lα), cadmium (Cd Lα), cinnabar (Hg Mα), bismuth (Bi Mα), galena (Pb Mα), pyrite (S Kα), arsenopyrite (As Lα), selenium (Se Lα), cuprite (Cu Kα), cobalt (Co Kα); LA-ICP-MS: NIST 610 (synthetic glass) and MASS-1 (pressed powder pellet) |  |  |  |  | 388.52 | [21 empty] | 874.17 | [5 empty] | 233.11 | [9 empty] | 457559.14 | [59 empty] | 535165.84 |  | 67.99 | [37 empty] | 5643.24 |  |  |  |  | 2024 | Mineralium Deposita (2024) 59:473–503 |  | CAN | Yukon
| ABM deposit | ABM, Krakatoa | Seafloor hydrothermal | Volcanic-hosted massive sulfide (VMS) | Bimodal-felsic replacement-style VMS | Zn, Cu | Pb, Ag, Au, Bi, Se, Co | Zn, Cu, Pb, Ag, Au, Bi, Se, Co, Hg, As, Sb, Ba | Denisová and Piercey 2022; van Olden et al. 2020; Manor et al. 2022a |  | Q930271-6-1-1 | Q930271-6-1-1 | drill core |  |  |  |  | ore material | drill core | drill core | mineral separate | [5 empty] | mineralisation | massive sulfide | sulfide minerals |  | pyrite, pyrrhotite, arsenopyrite, chalcopyrite, sphalerite, galena, tennantite, tetrahedrite | pyrite–sphalerite assemblage; pyrite–chalcopyrite–magnetite–pyrrhotite assemblage; chalcopyrite–pyrrhotite–pyrite stringer assemblage | massive sulfide lenses, stacked stratabound lenses subparallel to volcanic stratigraphy | ABM |  |  |  | magnetite, barite, carbonate, quartz, chlorite, white mica, stannite, sericite | polished thin sections (15); polished blocks (6) | EPMA | JEOL JXA-8230 Super Probe electron probe microanalyzer (EPMA) equipped with five wavelength-dispersive spectrometers (WDS) and a tungsten filament electron gun; Geo Las 193 nm excimer laser (Coherent) coupled to a Thermo Finnigan ELEMENT XR ICP-MS instrument; FEI MLA 650FEG instrument equipped with dual Bruker 5th generation XFlash SDD X-ray detectors | Memorial University; Micro Analysis Facility at MUN-CREAIT | EPMA: accelerating voltage of 25 kV, a 2-nA beam current, focused to 1 µm, with elemental counting times between 5 and 30 s. LA-ICP-MS: spot diameter of 20 µm for galena and 30 µm for all other sulfides at a repetition rate of 5 Hz with an energy density of 3 J/cm2; gas blank analyzed for 30 s, followed by 40 s of ablation; ThO/Th ratio of < 0.3% | Natural and synthetic standards for EPMA: sphalerite (Zn Kα), rhodonite (Mn Kα), pentlandite (Ni Kα), stibnite (Sb Lα), silver (Ag Lα), cadmium (Cd Lα), cinnabar (Hg Mα), bismuth (Bi Mα), galena (Pb Mα), pyrite (S Kα), arsenopyrite (As Lα), selenium (Se Lα), cuprite (Cu Kα), cobalt (Co Kα); LA-ICP-MS: NIST 610 (synthetic glass) and MASS-1 (pressed powder pellet) | [26 empty] | 1261.41 | [5 empty] | 98.55 | [9 empty] | 460847.12 | [43 empty] | 275.93 | [15 empty] | 537379.03 | [44 empty] | 2024 | Mineralium Deposita (2024) 59:473–503 |  | CAN | Yukon
| ABM deposit | ABM, Krakatoa | Seafloor hydrothermal | Volcanic-hosted massive sulfide (VMS) | Bimodal-felsic replacement-style VMS | Zn, Cu | Pb, Ag, Au, Bi, Se, Co | Zn, Cu, Pb, Ag, Au, Bi, Se, Co, Hg, As, Sb, Ba | Denisová and Piercey 2022; van Olden et al. 2020; Manor et al. 2022a |  | Q930271-6-1-14 | Q930271-6-1-14 | drill core |  |  |  |  | ore material | drill core | drill core | mineral separate | [5 empty] | mineralisation | massive sulfide | sulfide minerals |  | pyrite, pyrrhotite, arsenopyrite, chalcopyrite, sphalerite, galena, tennantite, tetrahedrite | pyrite–sphalerite assemblage; pyrite–chalcopyrite–magnetite–pyrrhotite assemblage; chalcopyrite–pyrrhotite–pyrite stringer assemblage | massive sulfide lenses, stacked stratabound lenses subparallel to volcanic stratigraphy | ABM |  |  |  | magnetite, barite, carbonate, quartz, chlorite, white mica, stannite, sericite | polished thin sections (15); polished blocks (6) | EPMA | JEOL JXA-8230 Super Probe electron probe microanalyzer (EPMA) equipped with five wavelength-dispersive spectrometers (WDS) and a tungsten filament electron gun; Geo Las 193 nm excimer laser (Coherent) coupled to a Thermo Finnigan ELEMENT XR ICP-MS instrument; FEI MLA 650FEG instrument equipped with dual Bruker 5th generation XFlash SDD X-ray detectors | Memorial University; Micro Analysis Facility at MUN-CREAIT | EPMA: accelerating voltage of 25 kV, a 2-nA beam current, focused to 1 µm, with elemental counting times between 5 and 30 s. LA-ICP-MS: spot diameter of 20 µm for galena and 30 µm for all other sulfides at a repetition rate of 5 Hz with an energy density of 3 J/cm2; gas blank analyzed for 30 s, followed by 40 s of ablation; ThO/Th ratio of < 0.3% | Natural and synthetic standards for EPMA: sphalerite (Zn Kα), rhodonite (Mn Kα), pentlandite (Ni Kα), stibnite (Sb Lα), silver (Ag Lα), cadmium (Cd Lα), cinnabar (Hg Mα), bismuth (Bi Mα), galena (Pb Mα), pyrite (S Kα), arsenopyrite (As Lα), selenium (Se Lα), cuprite (Cu Kα), cobalt (Co Kα); LA-ICP-MS: NIST 610 (synthetic glass) and MASS-1 (pressed powder pellet) | [26 empty] | 599.88 | [5 empty] | 1543.95 | [9 empty] | 458573.87 | [43 empty] | 531.04 | [15 empty] | 538367.73 |  | 265.52 | [42 empty] | 2024 | Mineralium Deposita (2024) 59:473–503 |  | CAN | Yukon
| ABM deposit | ABM, Krakatoa | Seafloor hydrothermal | Volcanic-hosted massive sulfide (VMS) | Bimodal-felsic replacement-style VMS | Zn, Cu | Pb, Ag, Au, Bi, Se, Co | Zn, Cu, Pb, Ag, Au, Bi, Se, Co, Hg, As, Sb, Ba | Denisová and Piercey 2022; van Olden et al. 2020; Manor et al. 2022a |  | Q930271-6-1-15 | Q930271-6-1-15 | drill core |  |  |  |  | ore material | drill core | drill core | mineral separate | [5 empty] | mineralisation | massive sulfide | sulfide minerals |  | pyrite, pyrrhotite, arsenopyrite, chalcopyrite, sphalerite, galena, tennantite, tetrahedrite | pyrite–sphalerite assemblage; pyrite–chalcopyrite–magnetite–pyrrhotite assemblage; chalcopyrite–pyrrhotite–pyrite stringer assemblage | massive sulfide lenses, stacked stratabound lenses subparallel to volcanic stratigraphy | ABM |  |  |  | magnetite, barite, carbonate, quartz, chlorite, white mica, stannite, sericite | polished thin sections (15); polished blocks (6) | EPMA | JEOL JXA-8230 Super Probe electron probe microanalyzer (EPMA) equipped with five wavelength-dispersive spectrometers (WDS) and a tungsten filament electron gun; Geo Las 193 nm excimer laser (Coherent) coupled to a Thermo Finnigan ELEMENT XR ICP-MS instrument; FEI MLA 650FEG instrument equipped with dual Bruker 5th generation XFlash SDD X-ray detectors | Memorial University; Micro Analysis Facility at MUN-CREAIT | EPMA: accelerating voltage of 25 kV, a 2-nA beam current, focused to 1 µm, with elemental counting times between 5 and 30 s. LA-ICP-MS: spot diameter of 20 µm for galena and 30 µm for all other sulfides at a repetition rate of 5 Hz with an energy density of 3 J/cm2; gas blank analyzed for 30 s, followed by 40 s of ablation; ThO/Th ratio of < 0.3% | Natural and synthetic standards for EPMA: sphalerite (Zn Kα), rhodonite (Mn Kα), pentlandite (Ni Kα), stibnite (Sb Lα), silver (Ag Lα), cadmium (Cd Lα), cinnabar (Hg Mα), bismuth (Bi Mα), galena (Pb Mα), pyrite (S Kα), arsenopyrite (As Lα), selenium (Se Lα), cuprite (Cu Kα), cobalt (Co Kα); LA-ICP-MS: NIST 610 (synthetic glass) and MASS-1 (pressed powder pellet) |  |  |  |  | 186.51 | [21 empty] | 333.76 | [5 empty] | 451.56 | [9 empty] | 456262.45 | [59 empty] | 532173.68 | [39 empty] | 10592.03 |  |  |  |  | 2024 | Mineralium Deposita (2024) 59:473–503 |  | CAN | Yukon
| ABM deposit | ABM, Krakatoa | Seafloor hydrothermal | Volcanic-hosted massive sulfide (VMS) | Bimodal-felsic replacement-style VMS | Zn, Cu | Pb, Ag, Au, Bi, Se, Co | Zn, Cu, Pb, Ag, Au, Bi, Se, Co, Hg, As, Sb, Ba | Denisová and Piercey 2022; van Olden et al. 2020; Manor et al. 2022a |  | Q930271-7-1-1 | Q930271-7-1-1 | drill core |  |  |  |  | ore material | drill core | drill core | mineral separate | [5 empty] | mineralisation | massive sulfide | sulfide minerals |  | pyrite, pyrrhotite, arsenopyrite, chalcopyrite, sphalerite, galena, tennantite, tetrahedrite | pyrite–sphalerite assemblage; pyrite–chalcopyrite–magnetite–pyrrhotite assemblage; chalcopyrite–pyrrhotite–pyrite stringer assemblage | massive sulfide lenses, stacked stratabound lenses subparallel to volcanic stratigraphy | ABM |  |  |  | magnetite, barite, carbonate, quartz, chlorite, white mica, stannite, sericite | polished thin sections (15); polished blocks (6) | EPMA | JEOL JXA-8230 Super Probe electron probe microanalyzer (EPMA) equipped with five wavelength-dispersive spectrometers (WDS) and a tungsten filament electron gun; Geo Las 193 nm excimer laser (Coherent) coupled to a Thermo Finnigan ELEMENT XR ICP-MS instrument; FEI MLA 650FEG instrument equipped with dual Bruker 5th generation XFlash SDD X-ray detectors | Memorial University; Micro Analysis Facility at MUN-CREAIT | EPMA: accelerating voltage of 25 kV, a 2-nA beam current, focused to 1 µm, with elemental counting times between 5 and 30 s. LA-ICP-MS: spot diameter of 20 µm for galena and 30 µm for all other sulfides at a repetition rate of 5 Hz with an energy density of 3 J/cm2; gas blank analyzed for 30 s, followed by 40 s of ablation; ThO/Th ratio of < 0.3% | Natural and synthetic standards for EPMA: sphalerite (Zn Kα), rhodonite (Mn Kα), pentlandite (Ni Kα), stibnite (Sb Lα), silver (Ag Lα), cadmium (Cd Lα), cinnabar (Hg Mα), bismuth (Bi Mα), galena (Pb Mα), pyrite (S Kα), arsenopyrite (As Lα), selenium (Se Lα), cuprite (Cu Kα), cobalt (Co Kα); LA-ICP-MS: NIST 610 (synthetic glass) and MASS-1 (pressed powder pellet) |  |  |  |  | 224.76 | [21 empty] | 752.46 | [5 empty] | 625.42 | [9 empty] | 462714.13 | [43 empty] | 381.12 | [15 empty] | 535302.12 | [44 empty] | 2024 | Mineralium Deposita (2024) 59:473–503 |  | CAN | Yukon
| ABM deposit | ABM, Krakatoa | Seafloor hydrothermal | Volcanic-hosted massive sulfide (VMS) | Bimodal-felsic replacement-style VMS | Zn, Cu | Pb, Ag, Au, Bi, Se, Co | Zn, Cu, Pb, Ag, Au, Bi, Se, Co, Hg, As, Sb, Ba | Denisová and Piercey 2022; van Olden et al. 2020; Manor et al. 2022a |  | Q930271-7-1-7 | Q930271-7-1-7 | drill core |  |  |  |  | ore material | drill core | drill core | mineral separate | [5 empty] | mineralisation | massive sulfide | sulfide minerals |  | pyrite, pyrrhotite, arsenopyrite, chalcopyrite, sphalerite, galena, tennantite, tetrahedrite | pyrite–sphalerite assemblage; pyrite–chalcopyrite–magnetite–pyrrhotite assemblage; chalcopyrite–pyrrhotite–pyrite stringer assemblage | massive sulfide lenses, stacked stratabound lenses subparallel to volcanic stratigraphy | ABM |  |  |  | magnetite, barite, carbonate, quartz, chlorite, white mica, stannite, sericite | polished thin sections (15); polished blocks (6) | EPMA | JEOL JXA-8230 Super Probe electron probe microanalyzer (EPMA) equipped with five wavelength-dispersive spectrometers (WDS) and a tungsten filament electron gun; Geo Las 193 nm excimer laser (Coherent) coupled to a Thermo Finnigan ELEMENT XR ICP-MS instrument; FEI MLA 650FEG instrument equipped with dual Bruker 5th generation XFlash SDD X-ray detectors | Memorial University; Micro Analysis Facility at MUN-CREAIT | EPMA: accelerating voltage of 25 kV, a 2-nA beam current, focused to 1 µm, with elemental counting times between 5 and 30 s. LA-ICP-MS: spot diameter of 20 µm for galena and 30 µm for all other sulfides at a repetition rate of 5 Hz with an energy density of 3 J/cm2; gas blank analyzed for 30 s, followed by 40 s of ablation; ThO/Th ratio of < 0.3% | Natural and synthetic standards for EPMA: sphalerite (Zn Kα), rhodonite (Mn Kα), pentlandite (Ni Kα), stibnite (Sb Lα), silver (Ag Lα), cadmium (Cd Lα), cinnabar (Hg Mα), bismuth (Bi Mα), galena (Pb Mα), pyrite (S Kα), arsenopyrite (As Lα), selenium (Se Lα), cuprite (Cu Kα), cobalt (Co Kα); LA-ICP-MS: NIST 610 (synthetic glass) and MASS-1 (pressed powder pellet) | [26 empty] | 323.99 | [5 empty] | 834.53 | [9 empty] | 458577.96 | [59 empty] | 539959.16 | [39 empty] | 304.36 |  |  |  |  | 2024 | Mineralium Deposita (2024) 59:473–503 |  | CAN | Yukon
| ABM deposit | ABM, Krakatoa | Seafloor hydrothermal | Volcanic-hosted massive sulfide (VMS) | Bimodal-felsic replacement-style VMS | Zn, Cu | Pb, Ag, Au, Bi, Se, Co | Zn, Cu, Pb, Ag, Au, Bi, Se, Co, Hg, As, Sb, Ba | Denisová and Piercey 2022; van Olden et al. 2020; Manor et al. 2022a |  | Q930271-7-1-8 | Q930271-7-1-8 | drill core |  |  |  |  | ore material | drill core | drill core | mineral separate | [5 empty] | mineralisation | massive sulfide | sulfide minerals |  | pyrite, pyrrhotite, arsenopyrite, chalcopyrite, sphalerite, galena, tennantite, tetrahedrite | pyrite–sphalerite assemblage; pyrite–chalcopyrite–magnetite–pyrrhotite assemblage; chalcopyrite–pyrrhotite–pyrite stringer assemblage | massive sulfide lenses, stacked stratabound lenses subparallel to volcanic stratigraphy | ABM |  |  |  | magnetite, barite, carbonate, quartz, chlorite, white mica, stannite, sericite | polished thin sections (15); polished blocks (6) | EPMA | JEOL JXA-8230 Super Probe electron probe microanalyzer (EPMA) equipped with five wavelength-dispersive spectrometers (WDS) and a tungsten filament electron gun; Geo Las 193 nm excimer laser (Coherent) coupled to a Thermo Finnigan ELEMENT XR ICP-MS instrument; FEI MLA 650FEG instrument equipped with dual Bruker 5th generation XFlash SDD X-ray detectors | Memorial University; Micro Analysis Facility at MUN-CREAIT | EPMA: accelerating voltage of 25 kV, a 2-nA beam current, focused to 1 µm, with elemental counting times between 5 and 30 s. LA-ICP-MS: spot diameter of 20 µm for galena and 30 µm for all other sulfides at a repetition rate of 5 Hz with an energy density of 3 J/cm2; gas blank analyzed for 30 s, followed by 40 s of ablation; ThO/Th ratio of < 0.3% | Natural and synthetic standards for EPMA: sphalerite (Zn Kα), rhodonite (Mn Kα), pentlandite (Ni Kα), stibnite (Sb Lα), silver (Ag Lα), cadmium (Cd Lα), cinnabar (Hg Mα), bismuth (Bi Mα), galena (Pb Mα), pyrite (S Kα), arsenopyrite (As Lα), selenium (Se Lα), cuprite (Cu Kα), cobalt (Co Kα); LA-ICP-MS: NIST 610 (synthetic glass) and MASS-1 (pressed powder pellet) |  |  |  |  | 4136.99 | [21 empty] | 536.64 | [5 empty] | 3219.83 | [9 empty] | 458698.42 | [43 empty] | 487.85 | [15 empty] | 532920.28 | [44 empty] | 2024 | Mineralium Deposita (2024) 59:473–503 |  | CAN | Yukon
| ABM deposit | ABM, Krakatoa | Seafloor hydrothermal | Volcanic-hosted massive sulfide (VMS) | Bimodal-felsic replacement-style VMS | Zn, Cu | Pb, Ag, Au, Bi, Se, Co | Zn, Cu, Pb, Ag, Au, Bi, Se, Co, Hg, As, Sb, Ba | Denisová and Piercey 2022; van Olden et al. 2020; Manor et al. 2022a |  | A348395-3-1-25 | A348395-3-1-25 | drill core |  |  |  |  | ore material | drill core | drill core | mineral separate | [5 empty] | mineralisation | massive sulfide | sulfide minerals |  | pyrite, pyrrhotite, arsenopyrite, chalcopyrite, sphalerite, galena, tennantite, tetrahedrite | pyrite–sphalerite assemblage; pyrite–chalcopyrite–magnetite–pyrrhotite assemblage; chalcopyrite–pyrrhotite–pyrite stringer assemblage | massive sulfide lenses, stacked stratabound lenses subparallel to volcanic stratigraphy | ABM |  |  |  | magnetite, barite, carbonate, quartz, chlorite, white mica, stannite, sericite | polished thin sections (15); polished blocks (6) | EPMA | JEOL JXA-8230 Super Probe electron probe microanalyzer (EPMA) equipped with five wavelength-dispersive spectrometers (WDS) and a tungsten filament electron gun; Geo Las 193 nm excimer laser (Coherent) coupled to a Thermo Finnigan ELEMENT XR ICP-MS instrument; FEI MLA 650FEG instrument equipped with dual Bruker 5th generation XFlash SDD X-ray detectors | Memorial University; Micro Analysis Facility at MUN-CREAIT | EPMA: accelerating voltage of 25 kV, a 2-nA beam current, focused to 1 µm, with elemental counting times between 5 and 30 s. LA-ICP-MS: spot diameter of 20 µm for galena and 30 µm for all other sulfides at a repetition rate of 5 Hz with an energy density of 3 J/cm2; gas blank analyzed for 30 s, followed by 40 s of ablation; ThO/Th ratio of < 0.3% | Natural and synthetic standards for EPMA: sphalerite (Zn Kα), rhodonite (Mn Kα), pentlandite (Ni Kα), stibnite (Sb Lα), silver (Ag Lα), cadmium (Cd Lα), cinnabar (Hg Mα), bismuth (Bi Mα), galena (Pb Mα), pyrite (S Kα), arsenopyrite (As Lα), selenium (Se Lα), cuprite (Cu Kα), cobalt (Co Kα); LA-ICP-MS: NIST 610 (synthetic glass) and MASS-1 (pressed powder pellet) |  |  |  |  | 413820.93 | [21 empty] | 111.04 | [5 empty] | 3048.44 | [9 empty] | 349521.03 | [43 empty] | 17745.57 | [15 empty] | 201843.2 |  | 12678.29 | [37 empty] | 1201.21 |  |  |  |  | 2024 | Mineralium Deposita (2024) 59:473–503 |  | CAN | Yukon
| ABM deposit | ABM, Krakatoa | Seafloor hydrothermal | Volcanic-hosted massive sulfide (VMS) | Bimodal-felsic replacement-style VMS | Zn, Cu | Pb, Ag, Au, Bi, Se, Co | Zn, Cu, Pb, Ag, Au, Bi, Se, Co, Hg, As, Sb, Ba | Denisová and Piercey 2022; van Olden et al. 2020; Manor et al. 2022a |  | A348395-3-1-13 | A348395-3-1-13 | drill core |  |  |  |  | ore material | drill core | drill core | mineral separate | [5 empty] | mineralisation | massive sulfide | sulfide minerals |  | pyrite, pyrrhotite, arsenopyrite, chalcopyrite, sphalerite, galena, tennantite, tetrahedrite | pyrite–sphalerite assemblage; pyrite–chalcopyrite–magnetite–pyrrhotite assemblage; chalcopyrite–pyrrhotite–pyrite stringer assemblage | massive sulfide lenses, stacked stratabound lenses subparallel to volcanic stratigraphy | ABM |  |  |  | magnetite, barite, carbonate, quartz, chlorite, white mica, stannite, sericite | polished thin sections (15); polished blocks (6) | EPMA | JEOL JXA-8230 Super Probe electron probe microanalyzer (EPMA) equipped with five wavelength-dispersive spectrometers (WDS) and a tungsten filament electron gun; Geo Las 193 nm excimer laser (Coherent) coupled to a Thermo Finnigan ELEMENT XR ICP-MS instrument; FEI MLA 650FEG instrument equipped with dual Bruker 5th generation XFlash SDD X-ray detectors | Memorial University; Micro Analysis Facility at MUN-CREAIT | EPMA: accelerating voltage of 25 kV, a 2-nA beam current, focused to 1 µm, with elemental counting times between 5 and 30 s. LA-ICP-MS: spot diameter of 20 µm for galena and 30 µm for all other sulfides at a repetition rate of 5 Hz with an energy density of 3 J/cm2; gas blank analyzed for 30 s, followed by 40 s of ablation; ThO/Th ratio of < 0.3% | Natural and synthetic standards for EPMA: sphalerite (Zn Kα), rhodonite (Mn Kα), pentlandite (Ni Kα), stibnite (Sb Lα), silver (Ag Lα), cadmium (Cd Lα), cinnabar (Hg Mα), bismuth (Bi Mα), galena (Pb Mα), pyrite (S Kα), arsenopyrite (As Lα), selenium (Se Lα), cuprite (Cu Kα), cobalt (Co Kα); LA-ICP-MS: NIST 610 (synthetic glass) and MASS-1 (pressed powder pellet) |  |  |  |  | 435002.89 | [21 empty] | 101.53 | [5 empty] | 2304.83 | [9 empty] | 356882.49 | [43 empty] | 873.19 | [15 empty] | 191320.87 |  | 11615.51 | [37 empty] | 1847.92 |  |  |  |  | 2024 | Mineralium Deposita (2024) 59:473–503 |  | CAN | Yukon
| ABM deposit | ABM, Krakatoa | Seafloor hydrothermal | Volcanic-hosted massive sulfide (VMS) | Bimodal-felsic replacement-style VMS | Zn, Cu | Pb, Ag, Au, Bi, Se, Co | Zn, Cu, Pb, Ag, Au, Bi, Se, Co, Hg, As, Sb, Ba | Denisová and Piercey 2022; van Olden et al. 2020; Manor et al. 2022a |  | A348395-8-1-14* | A348395-8-1-14* | drill core |  |  |  |  | ore material | drill core | drill core | mineral separate | [5 empty] | mineralisation | massive sulfide | sulfide minerals |  | pyrite, pyrrhotite, arsenopyrite, chalcopyrite, sphalerite, galena, tennantite, tetrahedrite | pyrite–sphalerite assemblage; pyrite–chalcopyrite–magnetite–pyrrhotite assemblage; chalcopyrite–pyrrhotite–pyrite stringer assemblage | massive sulfide lenses, stacked stratabound lenses subparallel to volcanic stratigraphy | ABM |  |  |  | magnetite, barite, carbonate, quartz, chlorite, white mica, stannite, sericite | polished thin sections (15); polished blocks (6) | EPMA | JEOL JXA-8230 Super Probe electron probe microanalyzer (EPMA) equipped with five wavelength-dispersive spectrometers (WDS) and a tungsten filament electron gun; Geo Las 193 nm excimer laser (Coherent) coupled to a Thermo Finnigan ELEMENT XR ICP-MS instrument; FEI MLA 650FEG instrument equipped with dual Bruker 5th generation XFlash SDD X-ray detectors | Memorial University; Micro Analysis Facility at MUN-CREAIT | EPMA: accelerating voltage of 25 kV, a 2-nA beam current, focused to 1 µm, with elemental counting times between 5 and 30 s. LA-ICP-MS: spot diameter of 20 µm for galena and 30 µm for all other sulfides at a repetition rate of 5 Hz with an energy density of 3 J/cm2; gas blank analyzed for 30 s, followed by 40 s of ablation; ThO/Th ratio of < 0.3% | Natural and synthetic standards for EPMA: sphalerite (Zn Kα), rhodonite (Mn Kα), pentlandite (Ni Kα), stibnite (Sb Lα), silver (Ag Lα), cadmium (Cd Lα), cinnabar (Hg Mα), bismuth (Bi Mα), galena (Pb Mα), pyrite (S Kα), arsenopyrite (As Lα), selenium (Se Lα), cuprite (Cu Kα), cobalt (Co Kα); LA-ICP-MS: NIST 610 (synthetic glass) and MASS-1 (pressed powder pellet) |  |  |  |  | 431855.73 | [21 empty] | 190.24 | [15 empty] | 353151.43 | [43 empty] | 650.85 | [15 empty] | 199819.78 |  | 1772.22 | [37 empty] | 12585.73 |  |  |  |  | 2024 | Mineralium Deposita (2024) 59:473–503 |  | CAN | Yukon
| ABM deposit | ABM, Krakatoa | Seafloor hydrothermal | Volcanic-hosted massive sulfide (VMS) | Bimodal-felsic replacement-style VMS | Zn, Cu | Pb, Ag, Au, Bi, Se, Co | Zn, Cu, Pb, Ag, Au, Bi, Se, Co, Hg, As, Sb, Ba | Denisová and Piercey 2022; van Olden et al. 2020; Manor et al. 2022a |  | A348395-4-1-7* | A348395-4-1-7* | drill core |  |  |  |  | ore material | drill core | drill core | mineral separate | [5 empty] | mineralisation | massive sulfide | sulfide minerals |  | pyrite, pyrrhotite, arsenopyrite, chalcopyrite, sphalerite, galena, tennantite, tetrahedrite | pyrite–sphalerite assemblage; pyrite–chalcopyrite–magnetite–pyrrhotite assemblage; chalcopyrite–pyrrhotite–pyrite stringer assemblage | massive sulfide lenses, stacked stratabound lenses subparallel to volcanic stratigraphy | ABM |  |  |  | magnetite, barite, carbonate, quartz, chlorite, white mica, stannite, sericite | polished thin sections (15); polished blocks (6) | EPMA | JEOL JXA-8230 Super Probe electron probe microanalyzer (EPMA) equipped with five wavelength-dispersive spectrometers (WDS) and a tungsten filament electron gun; Geo Las 193 nm excimer laser (Coherent) coupled to a Thermo Finnigan ELEMENT XR ICP-MS instrument; FEI MLA 650FEG instrument equipped with dual Bruker 5th generation XFlash SDD X-ray detectors | Memorial University; Micro Analysis Facility at MUN-CREAIT | EPMA: accelerating voltage of 25 kV, a 2-nA beam current, focused to 1 µm, with elemental counting times between 5 and 30 s. LA-ICP-MS: spot diameter of 20 µm for galena and 30 µm for all other sulfides at a repetition rate of 5 Hz with an energy density of 3 J/cm2; gas blank analyzed for 30 s, followed by 40 s of ablation; ThO/Th ratio of < 0.3% | Natural and synthetic standards for EPMA: sphalerite (Zn Kα), rhodonite (Mn Kα), pentlandite (Ni Kα), stibnite (Sb Lα), silver (Ag Lα), cadmium (Cd Lα), cinnabar (Hg Mα), bismuth (Bi Mα), galena (Pb Mα), pyrite (S Kα), arsenopyrite (As Lα), selenium (Se Lα), cuprite (Cu Kα), cobalt (Co Kα); LA-ICP-MS: NIST 610 (synthetic glass) and MASS-1 (pressed powder pellet) |  |  |  |  | 431843.72 | [21 empty] | 119.31 | [5 empty] | 3251.24 | [9 empty] | 353182.14 | [43 empty] | 616.66 | [15 empty] | 206070.97 | [39 empty] | 5030.97 |  |  |  |  | 2024 | Mineralium Deposita (2024) 59:473–503 |  | CAN | Yukon
| ABM deposit | ABM, Krakatoa | Seafloor hydrothermal | Volcanic-hosted massive sulfide (VMS) | Bimodal-felsic replacement-style VMS | Zn, Cu | Pb, Ag, Au, Bi, Se, Co | Zn, Cu, Pb, Ag, Au, Bi, Se, Co, Hg, As, Sb, Ba | Denisová and Piercey 2022; van Olden et al. 2020; Manor et al. 2022a |  | A348395-2-2-12* | A348395-2-2-12* | drill core |  |  |  |  | ore material | drill core | drill core | mineral separate | [5 empty] | mineralisation | massive sulfide | sulfide minerals |  | pyrite, pyrrhotite, arsenopyrite, chalcopyrite, sphalerite, galena, tennantite, tetrahedrite | pyrite–sphalerite assemblage; pyrite–chalcopyrite–magnetite–pyrrhotite assemblage; chalcopyrite–pyrrhotite–pyrite stringer assemblage | massive sulfide lenses, stacked stratabound lenses subparallel to volcanic stratigraphy | ABM |  |  |  | magnetite, barite, carbonate, quartz, chlorite, white mica, stannite, sericite | polished thin sections (15); polished blocks (6) | EPMA | JEOL JXA-8230 Super Probe electron probe microanalyzer (EPMA) equipped with five wavelength-dispersive spectrometers (WDS) and a tungsten filament electron gun; Geo Las 193 nm excimer laser (Coherent) coupled to a Thermo Finnigan ELEMENT XR ICP-MS instrument; FEI MLA 650FEG instrument equipped with dual Bruker 5th generation XFlash SDD X-ray detectors | Memorial University; Micro Analysis Facility at MUN-CREAIT | EPMA: accelerating voltage of 25 kV, a 2-nA beam current, focused to 1 µm, with elemental counting times between 5 and 30 s. LA-ICP-MS: spot diameter of 20 µm for galena and 30 µm for all other sulfides at a repetition rate of 5 Hz with an energy density of 3 J/cm2; gas blank analyzed for 30 s, followed by 40 s of ablation; ThO/Th ratio of < 0.3% | Natural and synthetic standards for EPMA: sphalerite (Zn Kα), rhodonite (Mn Kα), pentlandite (Ni Kα), stibnite (Sb Lα), silver (Ag Lα), cadmium (Cd Lα), cinnabar (Hg Mα), bismuth (Bi Mα), galena (Pb Mα), pyrite (S Kα), arsenopyrite (As Lα), selenium (Se Lα), cuprite (Cu Kα), cobalt (Co Kα); LA-ICP-MS: NIST 610 (synthetic glass) and MASS-1 (pressed powder pellet) |  |  |  |  | 434944.7 | [21 empty] | 110.49 | [15 empty] | 355562.24 | [43 empty] | 612.78 | [15 empty] | 194907.33 |  | 9100.5 | [37 empty] | 4781.28 |  |  |  |  | 2024 | Mineralium Deposita (2024) 59:473–503 |  | CAN | Yukon
| ABM deposit | ABM, Krakatoa | Seafloor hydrothermal | Volcanic-hosted massive sulfide (VMS) | Bimodal-felsic replacement-style VMS | Zn, Cu | Pb, Ag, Au, Bi, Se, Co | Zn, Cu, Pb, Ag, Au, Bi, Se, Co, Hg, As, Sb, Ba | Denisová and Piercey 2022; van Olden et al. 2020; Manor et al. 2022a |  | A348395-2-1-7 | A348395-2-1-7 | drill core |  |  |  |  | ore material | drill core | drill core | mineral separate | [5 empty] | mineralisation | massive sulfide | sulfide minerals |  | pyrite, pyrrhotite, arsenopyrite, chalcopyrite, sphalerite, galena, tennantite, tetrahedrite | pyrite–sphalerite assemblage; pyrite–chalcopyrite–magnetite–pyrrhotite assemblage; chalcopyrite–pyrrhotite–pyrite stringer assemblage | massive sulfide lenses, stacked stratabound lenses subparallel to volcanic stratigraphy | ABM |  |  |  | magnetite, barite, carbonate, quartz, chlorite, white mica, stannite, sericite | polished thin sections (15); polished blocks (6) | EPMA | JEOL JXA-8230 Super Probe electron probe microanalyzer (EPMA) equipped with five wavelength-dispersive spectrometers (WDS) and a tungsten filament electron gun; Geo Las 193 nm excimer laser (Coherent) coupled to a Thermo Finnigan ELEMENT XR ICP-MS instrument; FEI MLA 650FEG instrument equipped with dual Bruker 5th generation XFlash SDD X-ray detectors | Memorial University; Micro Analysis Facility at MUN-CREAIT | EPMA: accelerating voltage of 25 kV, a 2-nA beam current, focused to 1 µm, with elemental counting times between 5 and 30 s. LA-ICP-MS: spot diameter of 20 µm for galena and 30 µm for all other sulfides at a repetition rate of 5 Hz with an energy density of 3 J/cm2; gas blank analyzed for 30 s, followed by 40 s of ablation; ThO/Th ratio of < 0.3% | Natural and synthetic standards for EPMA: sphalerite (Zn Kα), rhodonite (Mn Kα), pentlandite (Ni Kα), stibnite (Sb Lα), silver (Ag Lα), cadmium (Cd Lα), cinnabar (Hg Mα), bismuth (Bi Mα), galena (Pb Mα), pyrite (S Kα), arsenopyrite (As Lα), selenium (Se Lα), cuprite (Cu Kα), cobalt (Co Kα); LA-ICP-MS: NIST 610 (synthetic glass) and MASS-1 (pressed powder pellet) |  |  |  |  | 427502.74 | [21 empty] | 244.24 | [15 empty] | 360182.79 | [43 empty] | 600.5 | [15 empty] | 204164.29 |  | 6238.3 | [37 empty] | 1119.43 |  |  |  |  | 2024 | Mineralium Deposita (2024) 59:473–503 |  | CAN | Yukon
| ABM deposit | ABM, Krakatoa | Seafloor hydrothermal | Volcanic-hosted massive sulfide (VMS) | Bimodal-felsic replacement-style VMS | Zn, Cu | Pb, Ag, Au, Bi, Se, Co | Zn, Cu, Pb, Ag, Au, Bi, Se, Co, Hg, As, Sb, Ba | Denisová and Piercey 2022; van Olden et al. 2020; Manor et al. 2022a |  | A348395-4-1-9* | A348395-4-1-9* | drill core |  |  |  |  | ore material | drill core | drill core | mineral separate | [5 empty] | mineralisation | massive sulfide | sulfide minerals |  | pyrite, pyrrhotite, arsenopyrite, chalcopyrite, sphalerite, galena, tennantite, tetrahedrite | pyrite–sphalerite assemblage; pyrite–chalcopyrite–magnetite–pyrrhotite assemblage; chalcopyrite–pyrrhotite–pyrite stringer assemblage | massive sulfide lenses, stacked stratabound lenses subparallel to volcanic stratigraphy | ABM |  |  |  | magnetite, barite, carbonate, quartz, chlorite, white mica, stannite, sericite | polished thin sections (15); polished blocks (6) | EPMA | JEOL JXA-8230 Super Probe electron probe microanalyzer (EPMA) equipped with five wavelength-dispersive spectrometers (WDS) and a tungsten filament electron gun; Geo Las 193 nm excimer laser (Coherent) coupled to a Thermo Finnigan ELEMENT XR ICP-MS instrument; FEI MLA 650FEG instrument equipped with dual Bruker 5th generation XFlash SDD X-ray detectors | Memorial University; Micro Analysis Facility at MUN-CREAIT | EPMA: accelerating voltage of 25 kV, a 2-nA beam current, focused to 1 µm, with elemental counting times between 5 and 30 s. LA-ICP-MS: spot diameter of 20 µm for galena and 30 µm for all other sulfides at a repetition rate of 5 Hz with an energy density of 3 J/cm2; gas blank analyzed for 30 s, followed by 40 s of ablation; ThO/Th ratio of < 0.3% | Natural and synthetic standards for EPMA: sphalerite (Zn Kα), rhodonite (Mn Kα), pentlandite (Ni Kα), stibnite (Sb Lα), silver (Ag Lα), cadmium (Cd Lα), cinnabar (Hg Mα), bismuth (Bi Mα), galena (Pb Mα), pyrite (S Kα), arsenopyrite (As Lα), selenium (Se Lα), cuprite (Cu Kα), cobalt (Co Kα); LA-ICP-MS: NIST 610 (synthetic glass) and MASS-1 (pressed powder pellet) |  |  |  |  | 426382.62 | [21 empty] | 188.68 | [5 empty] | 496.54 | [9 empty] | 345621.04 | [43 empty] | 486.87 | [15 empty] | 203521.45 | [39 empty] | 23535.95 |  |  |  |  | 2024 | Mineralium Deposita (2024) 59:473–503 |  | CAN | Yukon
| ABM deposit | ABM, Krakatoa | Seafloor hydrothermal | Volcanic-hosted massive sulfide (VMS) | Bimodal-felsic replacement-style VMS | Zn, Cu | Pb, Ag, Au, Bi, Se, Co | Zn, Cu, Pb, Ag, Au, Bi, Se, Co, Hg, As, Sb, Ba | Denisová and Piercey 2022; van Olden et al. 2020; Manor et al. 2022a |  | A348395-8-1-8 | A348395-8-1-8 | drill core |  |  |  |  | ore material | drill core | drill core | mineral separate | [5 empty] | mineralisation | massive sulfide | sulfide minerals |  | pyrite, pyrrhotite, arsenopyrite, chalcopyrite, sphalerite, galena, tennantite, tetrahedrite | pyrite–sphalerite assemblage; pyrite–chalcopyrite–magnetite–pyrrhotite assemblage; chalcopyrite–pyrrhotite–pyrite stringer assemblage | massive sulfide lenses, stacked stratabound lenses subparallel to volcanic stratigraphy | ABM |  |  |  | magnetite, barite, carbonate, quartz, chlorite, white mica, stannite, sericite | polished thin sections (15); polished blocks (6) | EPMA | JEOL JXA-8230 Super Probe electron probe microanalyzer (EPMA) equipped with five wavelength-dispersive spectrometers (WDS) and a tungsten filament electron gun; Geo Las 193 nm excimer laser (Coherent) coupled to a Thermo Finnigan ELEMENT XR ICP-MS instrument; FEI MLA 650FEG instrument equipped with dual Bruker 5th generation XFlash SDD X-ray detectors | Memorial University; Micro Analysis Facility at MUN-CREAIT | EPMA: accelerating voltage of 25 kV, a 2-nA beam current, focused to 1 µm, with elemental counting times between 5 and 30 s. LA-ICP-MS: spot diameter of 20 µm for galena and 30 µm for all other sulfides at a repetition rate of 5 Hz with an energy density of 3 J/cm2; gas blank analyzed for 30 s, followed by 40 s of ablation; ThO/Th ratio of < 0.3% | Natural and synthetic standards for EPMA: sphalerite (Zn Kα), rhodonite (Mn Kα), pentlandite (Ni Kα), stibnite (Sb Lα), silver (Ag Lα), cadmium (Cd Lα), cinnabar (Hg Mα), bismuth (Bi Mα), galena (Pb Mα), pyrite (S Kα), arsenopyrite (As Lα), selenium (Se Lα), cuprite (Cu Kα), cobalt (Co Kα); LA-ICP-MS: NIST 610 (synthetic glass) and MASS-1 (pressed powder pellet) |  |  |  |  | 443323.16 | [21 empty] | 212.34 | [5 empty] | 91 | [9 empty] | 357769.78 | [43 empty] | 434.81 | [15 empty] | 194719.71 |  | 3417.73 | [42 empty] | 2024 | Mineralium Deposita (2024) 59:473–503 |  | CAN | Yukon
| ABM deposit | ABM, Krakatoa | Seafloor hydrothermal | Volcanic-hosted massive sulfide (VMS) | Bimodal-felsic replacement-style VMS | Zn, Cu | Pb, Ag, Au, Bi, Se, Co | Zn, Cu, Pb, Ag, Au, Bi, Se, Co, Hg, As, Sb, Ba | Denisová and Piercey 2022; van Olden et al. 2020; Manor et al. 2022a |  | A348395-4-2-12 | A348395-4-2-12 | drill core |  |  |  |  | ore material | drill core | drill core | mineral separate | [5 empty] | mineralisation | massive sulfide | sulfide minerals |  | pyrite, pyrrhotite, arsenopyrite, chalcopyrite, sphalerite, galena, tennantite, tetrahedrite | pyrite–sphalerite assemblage; pyrite–chalcopyrite–magnetite–pyrrhotite assemblage; chalcopyrite–pyrrhotite–pyrite stringer assemblage | massive sulfide lenses, stacked stratabound lenses subparallel to volcanic stratigraphy | ABM |  |  |  | magnetite, barite, carbonate, quartz, chlorite, white mica, stannite, sericite | polished thin sections (15); polished blocks (6) | EPMA | JEOL JXA-8230 Super Probe electron probe microanalyzer (EPMA) equipped with five wavelength-dispersive spectrometers (WDS) and a tungsten filament electron gun; Geo Las 193 nm excimer laser (Coherent) coupled to a Thermo Finnigan ELEMENT XR ICP-MS instrument; FEI MLA 650FEG instrument equipped with dual Bruker 5th generation XFlash SDD X-ray detectors | Memorial University; Micro Analysis Facility at MUN-CREAIT | EPMA: accelerating voltage of 25 kV, a 2-nA beam current, focused to 1 µm, with elemental counting times between 5 and 30 s. LA-ICP-MS: spot diameter of 20 µm for galena and 30 µm for all other sulfides at a repetition rate of 5 Hz with an energy density of 3 J/cm2; gas blank analyzed for 30 s, followed by 40 s of ablation; ThO/Th ratio of < 0.3% | Natural and synthetic standards for EPMA: sphalerite (Zn Kα), rhodonite (Mn Kα), pentlandite (Ni Kα), stibnite (Sb Lα), silver (Ag Lα), cadmium (Cd Lα), cinnabar (Hg Mα), bismuth (Bi Mα), galena (Pb Mα), pyrite (S Kα), arsenopyrite (As Lα), selenium (Se Lα), cuprite (Cu Kα), cobalt (Co Kα); LA-ICP-MS: NIST 610 (synthetic glass) and MASS-1 (pressed powder pellet) |  |  |  |  | 425510.79 | [21 empty] | 204.71 | [5 empty] | 388.95 | [9 empty] | 357256.9 | [43 empty] | 378.74 | [15 empty] | 193572.17 |  | 21228.25 | [37 empty] | 1494.37 |  |  |  |  | 2024 | Mineralium Deposita (2024) 59:473–503 |  | CAN | Yukon
| ABM deposit | ABM, Krakatoa | Seafloor hydrothermal | Volcanic-hosted massive sulfide (VMS) | Bimodal-felsic replacement-style VMS | Zn, Cu | Pb, Ag, Au, Bi, Se, Co | Zn, Cu, Pb, Ag, Au, Bi, Se, Co, Hg, As, Sb, Ba | Denisová and Piercey 2022; van Olden et al. 2020; Manor et al. 2022a |  | A348395-4-2-10 | A348395-4-2-10 | drill core |  |  |  |  | ore material | drill core | drill core | mineral separate | [5 empty] | mineralisation | massive sulfide | sulfide minerals |  | pyrite, pyrrhotite, arsenopyrite, chalcopyrite, sphalerite, galena, tennantite, tetrahedrite | pyrite–sphalerite assemblage; pyrite–chalcopyrite–magnetite–pyrrhotite assemblage; chalcopyrite–pyrrhotite–pyrite stringer assemblage | massive sulfide lenses, stacked stratabound lenses subparallel to volcanic stratigraphy | ABM |  |  |  | magnetite, barite, carbonate, quartz, chlorite, white mica, stannite, sericite | polished thin sections (15); polished blocks (6) | EPMA | JEOL JXA-8230 Super Probe electron probe microanalyzer (EPMA) equipped with five wavelength-dispersive spectrometers (WDS) and a tungsten filament electron gun; Geo Las 193 nm excimer laser (Coherent) coupled to a Thermo Finnigan ELEMENT XR ICP-MS instrument; FEI MLA 650FEG instrument equipped with dual Bruker 5th generation XFlash SDD X-ray detectors | Memorial University; Micro Analysis Facility at MUN-CREAIT | EPMA: accelerating voltage of 25 kV, a 2-nA beam current, focused to 1 µm, with elemental counting times between 5 and 30 s. LA-ICP-MS: spot diameter of 20 µm for galena and 30 µm for all other sulfides at a repetition rate of 5 Hz with an energy density of 3 J/cm2; gas blank analyzed for 30 s, followed by 40 s of ablation; ThO/Th ratio of < 0.3% | Natural and synthetic standards for EPMA: sphalerite (Zn Kα), rhodonite (Mn Kα), pentlandite (Ni Kα), stibnite (Sb Lα), silver (Ag Lα), cadmium (Cd Lα), cinnabar (Hg Mα), bismuth (Bi Mα), galena (Pb Mα), pyrite (S Kα), arsenopyrite (As Lα), selenium (Se Lα), cuprite (Cu Kα), cobalt (Co Kα); LA-ICP-MS: NIST 610 (synthetic glass) and MASS-1 (pressed powder pellet) |  |  |  |  | 427661.43 | [21 empty] | 172.71 | [5 empty] | 1219.15 | [9 empty] | 357983.94 | [43 empty] | 111.76 | [15 empty] | 193296.69 |  | 18947.67 | [37 empty] | 619.74 |  |  |  |  | 2024 | Mineralium Deposita (2024) 59:473–503 |  | CAN | Yukon
| ABM deposit | ABM, Krakatoa | Seafloor hydrothermal | Volcanic-hosted massive sulfide (VMS) | Bimodal-felsic replacement-style VMS | Zn, Cu | Pb, Ag, Au, Bi, Se, Co | Zn, Cu, Pb, Ag, Au, Bi, Se, Co, Hg, As, Sb, Ba | Denisová and Piercey 2022; van Olden et al. 2020; Manor et al. 2022a |  | A348395-2-2-8* | A348395-2-2-8* | drill core |  |  |  |  | ore material | drill core | drill core | mineral separate | [5 empty] | mineralisation | massive sulfide | sulfide minerals |  | pyrite, pyrrhotite, arsenopyrite, chalcopyrite, sphalerite, galena, tennantite, tetrahedrite | pyrite–sphalerite assemblage; pyrite–chalcopyrite–magnetite–pyrrhotite assemblage; chalcopyrite–pyrrhotite–pyrite stringer assemblage | massive sulfide lenses, stacked stratabound lenses subparallel to volcanic stratigraphy | ABM |  |  |  | magnetite, barite, carbonate, quartz, chlorite, white mica, stannite, sericite | polished thin sections (15); polished blocks (6) | EPMA | JEOL JXA-8230 Super Probe electron probe microanalyzer (EPMA) equipped with five wavelength-dispersive spectrometers (WDS) and a tungsten filament electron gun; Geo Las 193 nm excimer laser (Coherent) coupled to a Thermo Finnigan ELEMENT XR ICP-MS instrument; FEI MLA 650FEG instrument equipped with dual Bruker 5th generation XFlash SDD X-ray detectors | Memorial University; Micro Analysis Facility at MUN-CREAIT | EPMA: accelerating voltage of 25 kV, a 2-nA beam current, focused to 1 µm, with elemental counting times between 5 and 30 s. LA-ICP-MS: spot diameter of 20 µm for galena and 30 µm for all other sulfides at a repetition rate of 5 Hz with an energy density of 3 J/cm2; gas blank analyzed for 30 s, followed by 40 s of ablation; ThO/Th ratio of < 0.3% | Natural and synthetic standards for EPMA: sphalerite (Zn Kα), rhodonite (Mn Kα), pentlandite (Ni Kα), stibnite (Sb Lα), silver (Ag Lα), cadmium (Cd Lα), cinnabar (Hg Mα), bismuth (Bi Mα), galena (Pb Mα), pyrite (S Kα), arsenopyrite (As Lα), selenium (Se Lα), cuprite (Cu Kα), cobalt (Co Kα); LA-ICP-MS: NIST 610 (synthetic glass) and MASS-1 (pressed powder pellet) |  |  |  |  | 419805.67 | [21 empty] | 158.8 | [5 empty] | 267.97 | [9 empty] | 350635.68 | [59 empty] | 203549.15 |  | 5577.78 | [37 empty] | 20028.38 |  |  |  |  | 2024 | Mineralium Deposita (2024) 59:473–503 |  | CAN | Yukon
| ABM deposit | ABM, Krakatoa | Seafloor hydrothermal | Volcanic-hosted massive sulfide (VMS) | Bimodal-felsic replacement-style VMS | Zn, Cu | Pb, Ag, Au, Bi, Se, Co | Zn, Cu, Pb, Ag, Au, Bi, Se, Co, Hg, As, Sb, Ba | Denisová and Piercey 2022; van Olden et al. 2020; Manor et al. 2022a |  | B232695-5-1-10 | B232695-5-1-10 | drill core |  |  |  |  | ore material | drill core | drill core | mineral separate | [5 empty] | mineralisation | massive sulfide | sulfide minerals |  | pyrite, pyrrhotite, arsenopyrite, chalcopyrite, sphalerite, galena, tennantite, tetrahedrite | pyrite–sphalerite assemblage; pyrite–chalcopyrite–magnetite–pyrrhotite assemblage; chalcopyrite–pyrrhotite–pyrite stringer assemblage | massive sulfide lenses, stacked stratabound lenses subparallel to volcanic stratigraphy | KKT |  |  |  | magnetite, barite, carbonate, quartz, chlorite, white mica, stannite, sericite | polished thin sections (15); polished blocks (6) | EPMA | JEOL JXA-8230 Super Probe electron probe microanalyzer (EPMA) equipped with five wavelength-dispersive spectrometers (WDS) and a tungsten filament electron gun; Geo Las 193 nm excimer laser (Coherent) coupled to a Thermo Finnigan ELEMENT XR ICP-MS instrument; FEI MLA 650FEG instrument equipped with dual Bruker 5th generation XFlash SDD X-ray detectors | Memorial University; Micro Analysis Facility at MUN-CREAIT | EPMA: accelerating voltage of 25 kV, a 2-nA beam current, focused to 1 µm, with elemental counting times between 5 and 30 s. LA-ICP-MS: spot diameter of 20 µm for galena and 30 µm for all other sulfides at a repetition rate of 5 Hz with an energy density of 3 J/cm2; gas blank analyzed for 30 s, followed by 40 s of ablation; ThO/Th ratio of < 0.3% | Natural and synthetic standards for EPMA: sphalerite (Zn Kα), rhodonite (Mn Kα), pentlandite (Ni Kα), stibnite (Sb Lα), silver (Ag Lα), cadmium (Cd Lα), cinnabar (Hg Mα), bismuth (Bi Mα), galena (Pb Mα), pyrite (S Kα), arsenopyrite (As Lα), selenium (Se Lα), cuprite (Cu Kα), cobalt (Co Kα); LA-ICP-MS: NIST 610 (synthetic glass) and MASS-1 (pressed powder pellet) |  |  |  |  | 430841.14 | [21 empty] | 1162.91 | [5 empty] | 1152.8 | [9 empty] | 349236.51 | [43 empty] | 13551.64 | [15 empty] | 196723.64 |  | 4944.89 | [37 empty] | 2426.94 |  |  |  |  | 2024 | Mineralium Deposita (2024) 59:473–503 |  | CAN | Yukon
| ABM deposit | ABM, Krakatoa | Seafloor hydrothermal | Volcanic-hosted massive sulfide (VMS) | Bimodal-felsic replacement-style VMS | Zn, Cu | Pb, Ag, Au, Bi, Se, Co | Zn, Cu, Pb, Ag, Au, Bi, Se, Co, Hg, As, Sb, Ba | Denisová and Piercey 2022; van Olden et al. 2020; Manor et al. 2022a |  | B232695-5-1-22 | B232695-5-1-22 | drill core |  |  |  |  | ore material | drill core | drill core | mineral separate | [5 empty] | mineralisation | massive sulfide | sulfide minerals |  | pyrite, pyrrhotite, arsenopyrite, chalcopyrite, sphalerite, galena, tennantite, tetrahedrite | pyrite–sphalerite assemblage; pyrite–chalcopyrite–magnetite–pyrrhotite assemblage; chalcopyrite–pyrrhotite–pyrite stringer assemblage | massive sulfide lenses, stacked stratabound lenses subparallel to volcanic stratigraphy | KKT |  |  |  | magnetite, barite, carbonate, quartz, chlorite, white mica, stannite, sericite | polished thin sections (15); polished blocks (6) | EPMA | JEOL JXA-8230 Super Probe electron probe microanalyzer (EPMA) equipped with five wavelength-dispersive spectrometers (WDS) and a tungsten filament electron gun; Geo Las 193 nm excimer laser (Coherent) coupled to a Thermo Finnigan ELEMENT XR ICP-MS instrument; FEI MLA 650FEG instrument equipped with dual Bruker 5th generation XFlash SDD X-ray detectors | Memorial University; Micro Analysis Facility at MUN-CREAIT | EPMA: accelerating voltage of 25 kV, a 2-nA beam current, focused to 1 µm, with elemental counting times between 5 and 30 s. LA-ICP-MS: spot diameter of 20 µm for galena and 30 µm for all other sulfides at a repetition rate of 5 Hz with an energy density of 3 J/cm2; gas blank analyzed for 30 s, followed by 40 s of ablation; ThO/Th ratio of < 0.3% | Natural and synthetic standards for EPMA: sphalerite (Zn Kα), rhodonite (Mn Kα), pentlandite (Ni Kα), stibnite (Sb Lα), silver (Ag Lα), cadmium (Cd Lα), cinnabar (Hg Mα), bismuth (Bi Mα), galena (Pb Mα), pyrite (S Kα), arsenopyrite (As Lα), selenium (Se Lα), cuprite (Cu Kα), cobalt (Co Kα); LA-ICP-MS: NIST 610 (synthetic glass) and MASS-1 (pressed powder pellet) |  |  |  |  | 430640.06 | [21 empty] | 655.84 | [5 empty] | 302.7 | [9 empty] | 357273.31 | [43 empty] | 4006.1 | [15 empty] | 200738.59 |  | 4348.75 | [37 empty] | 2078.52 |  |  |  |  | 2024 | Mineralium Deposita (2024) 59:473–503 |  | CAN | Yukon
| ABM deposit | ABM, Krakatoa | Seafloor hydrothermal | Volcanic-hosted massive sulfide (VMS) | Bimodal-felsic replacement-style VMS | Zn, Cu | Pb, Ag, Au, Bi, Se, Co | Zn, Cu, Pb, Ag, Au, Bi, Se, Co, Hg, As, Sb, Ba | Denisová and Piercey 2022; van Olden et al. 2020; Manor et al. 2022a |  | B232695-3-1-2 | B232695-3-1-2 | drill core |  |  |  |  | ore material | drill core | drill core | mineral separate | [5 empty] | mineralisation | massive sulfide | sulfide minerals |  | pyrite, pyrrhotite, arsenopyrite, chalcopyrite, sphalerite, galena, tennantite, tetrahedrite | pyrite–sphalerite assemblage; pyrite–chalcopyrite–magnetite–pyrrhotite assemblage; chalcopyrite–pyrrhotite–pyrite stringer assemblage | massive sulfide lenses, stacked stratabound lenses subparallel to volcanic stratigraphy | KKT |  |  |  | magnetite, barite, carbonate, quartz, chlorite, white mica, stannite, sericite | polished thin sections (15); polished blocks (6) | EPMA | JEOL JXA-8230 Super Probe electron probe microanalyzer (EPMA) equipped with five wavelength-dispersive spectrometers (WDS) and a tungsten filament electron gun; Geo Las 193 nm excimer laser (Coherent) coupled to a Thermo Finnigan ELEMENT XR ICP-MS instrument; FEI MLA 650FEG instrument equipped with dual Bruker 5th generation XFlash SDD X-ray detectors | Memorial University; Micro Analysis Facility at MUN-CREAIT | EPMA: accelerating voltage of 25 kV, a 2-nA beam current, focused to 1 µm, with elemental counting times between 5 and 30 s. LA-ICP-MS: spot diameter of 20 µm for galena and 30 µm for all other sulfides at a repetition rate of 5 Hz with an energy density of 3 J/cm2; gas blank analyzed for 30 s, followed by 40 s of ablation; ThO/Th ratio of < 0.3% | Natural and synthetic standards for EPMA: sphalerite (Zn Kα), rhodonite (Mn Kα), pentlandite (Ni Kα), stibnite (Sb Lα), silver (Ag Lα), cadmium (Cd Lα), cinnabar (Hg Mα), bismuth (Bi Mα), galena (Pb Mα), pyrite (S Kα), arsenopyrite (As Lα), selenium (Se Lα), cuprite (Cu Kα), cobalt (Co Kα); LA-ICP-MS: NIST 610 (synthetic glass) and MASS-1 (pressed powder pellet) |  |  |  |  | 425388.71 | [21 empty] | 181.36 | [15 empty] | 356627.58 | [43 empty] | 1148.72 | [15 empty] | 204630.63 |  | 10710.11 | [37 empty] | 1360.17 |  |  |  |  | 2024 | Mineralium Deposita (2024) 59:473–503 |  | CAN | Yukon
| ABM deposit | ABM, Krakatoa | Seafloor hydrothermal | Volcanic-hosted massive sulfide (VMS) | Bimodal-felsic replacement-style VMS | Zn, Cu | Pb, Ag, Au, Bi, Se, Co | Zn, Cu, Pb, Ag, Au, Bi, Se, Co, Hg, As, Sb, Ba | Denisová and Piercey 2022; van Olden et al. 2020; Manor et al. 2022a |  | B232695-2-1-1* | B232695-2-1-1* | drill core |  |  |  |  | ore material | drill core | drill core | mineral separate | [5 empty] | mineralisation | massive sulfide | sulfide minerals |  | pyrite, pyrrhotite, arsenopyrite, chalcopyrite, sphalerite, galena, tennantite, tetrahedrite | pyrite–sphalerite assemblage; pyrite–chalcopyrite–magnetite–pyrrhotite assemblage; chalcopyrite–pyrrhotite–pyrite stringer assemblage | massive sulfide lenses, stacked stratabound lenses subparallel to volcanic stratigraphy | KKT |  |  |  | magnetite, barite, carbonate, quartz, chlorite, white mica, stannite, sericite | polished thin sections (15); polished blocks (6) | EPMA | JEOL JXA-8230 Super Probe electron probe microanalyzer (EPMA) equipped with five wavelength-dispersive spectrometers (WDS) and a tungsten filament electron gun; Geo Las 193 nm excimer laser (Coherent) coupled to a Thermo Finnigan ELEMENT XR ICP-MS instrument; FEI MLA 650FEG instrument equipped with dual Bruker 5th generation XFlash SDD X-ray detectors | Memorial University; Micro Analysis Facility at MUN-CREAIT | EPMA: accelerating voltage of 25 kV, a 2-nA beam current, focused to 1 µm, with elemental counting times between 5 and 30 s. LA-ICP-MS: spot diameter of 20 µm for galena and 30 µm for all other sulfides at a repetition rate of 5 Hz with an energy density of 3 J/cm2; gas blank analyzed for 30 s, followed by 40 s of ablation; ThO/Th ratio of < 0.3% | Natural and synthetic standards for EPMA: sphalerite (Zn Kα), rhodonite (Mn Kα), pentlandite (Ni Kα), stibnite (Sb Lα), silver (Ag Lα), cadmium (Cd Lα), cinnabar (Hg Mα), bismuth (Bi Mα), galena (Pb Mα), pyrite (S Kα), arsenopyrite (As Lα), selenium (Se Lα), cuprite (Cu Kα), cobalt (Co Kα); LA-ICP-MS: NIST 610 (synthetic glass) and MASS-1 (pressed powder pellet) |  |  |  |  | 432925.93 | [21 empty] | 258.57 | [15 empty] | 346533.67 | [43 empty] | 855.27 | [15 empty] | 196045.86 |  | 8035.56 | [37 empty] | 15305.36 |  |  |  |  | 2024 | Mineralium Deposita (2024) 59:473–503 |  | CAN | Yukon
| ABM deposit | ABM, Krakatoa | Seafloor hydrothermal | Volcanic-hosted massive sulfide (VMS) | Bimodal-felsic replacement-style VMS | Zn, Cu | Pb, Ag, Au, Bi, Se, Co | Zn, Cu, Pb, Ag, Au, Bi, Se, Co, Hg, As, Sb, Ba | Denisová and Piercey 2022; van Olden et al. 2020; Manor et al. 2022a |  | B232695-3-1-12 | B232695-3-1-12 | drill core |  |  |  |  | ore material | drill core | drill core | mineral separate | [5 empty] | mineralisation | massive sulfide | sulfide minerals |  | pyrite, pyrrhotite, arsenopyrite, chalcopyrite, sphalerite, galena, tennantite, tetrahedrite | pyrite–sphalerite assemblage; pyrite–chalcopyrite–magnetite–pyrrhotite assemblage; chalcopyrite–pyrrhotite–pyrite stringer assemblage | massive sulfide lenses, stacked stratabound lenses subparallel to volcanic stratigraphy | KKT |  |  |  | magnetite, barite, carbonate, quartz, chlorite, white mica, stannite, sericite | polished thin sections (15); polished blocks (6) | EPMA | JEOL JXA-8230 Super Probe electron probe microanalyzer (EPMA) equipped with five wavelength-dispersive spectrometers (WDS) and a tungsten filament electron gun; Geo Las 193 nm excimer laser (Coherent) coupled to a Thermo Finnigan ELEMENT XR ICP-MS instrument; FEI MLA 650FEG instrument equipped with dual Bruker 5th generation XFlash SDD X-ray detectors | Memorial University; Micro Analysis Facility at MUN-CREAIT | EPMA: accelerating voltage of 25 kV, a 2-nA beam current, focused to 1 µm, with elemental counting times between 5 and 30 s. LA-ICP-MS: spot diameter of 20 µm for galena and 30 µm for all other sulfides at a repetition rate of 5 Hz with an energy density of 3 J/cm2; gas blank analyzed for 30 s, followed by 40 s of ablation; ThO/Th ratio of < 0.3% | Natural and synthetic standards for EPMA: sphalerite (Zn Kα), rhodonite (Mn Kα), pentlandite (Ni Kα), stibnite (Sb Lα), silver (Ag Lα), cadmium (Cd Lα), cinnabar (Hg Mα), bismuth (Bi Mα), galena (Pb Mα), pyrite (S Kα), arsenopyrite (As Lα), selenium (Se Lα), cuprite (Cu Kα), cobalt (Co Kα); LA-ICP-MS: NIST 610 (synthetic glass) and MASS-1 (pressed powder pellet) |  |  |  |  | 426694.79 | [21 empty] | 542.29 | [15 empty] | 362714.28 | [43 empty] | 632.72 | [15 empty] | 201170.95 |  | 8204.71 | [37 empty] | 60.25 |  |  |  |  | 2024 | Mineralium Deposita (2024) 59:473–503 |  | CAN | Yukon
| ABM deposit | ABM, Krakatoa | Seafloor hydrothermal | Volcanic-hosted massive sulfide (VMS) | Bimodal-felsic replacement-style VMS | Zn, Cu | Pb, Ag, Au, Bi, Se, Co | Zn, Cu, Pb, Ag, Au, Bi, Se, Co, Hg, As, Sb, Ba | Denisová and Piercey 2022; van Olden et al. 2020; Manor et al. 2022a |  | B232695-2-1-2* | B232695-2-1-2* | drill core |  |  |  |  | ore material | drill core | drill core | mineral separate | [5 empty] | mineralisation | massive sulfide | sulfide minerals |  | pyrite, pyrrhotite, arsenopyrite, chalcopyrite, sphalerite, galena, tennantite, tetrahedrite | pyrite–sphalerite assemblage; pyrite–chalcopyrite–magnetite–pyrrhotite assemblage; chalcopyrite–pyrrhotite–pyrite stringer assemblage | massive sulfide lenses, stacked stratabound lenses subparallel to volcanic stratigraphy | KKT |  |  |  | magnetite, barite, carbonate, quartz, chlorite, white mica, stannite, sericite | polished thin sections (15); polished blocks (6) | EPMA | JEOL JXA-8230 Super Probe electron probe microanalyzer (EPMA) equipped with five wavelength-dispersive spectrometers (WDS) and a tungsten filament electron gun; Geo Las 193 nm excimer laser (Coherent) coupled to a Thermo Finnigan ELEMENT XR ICP-MS instrument; FEI MLA 650FEG instrument equipped with dual Bruker 5th generation XFlash SDD X-ray detectors | Memorial University; Micro Analysis Facility at MUN-CREAIT | EPMA: accelerating voltage of 25 kV, a 2-nA beam current, focused to 1 µm, with elemental counting times between 5 and 30 s. LA-ICP-MS: spot diameter of 20 µm for galena and 30 µm for all other sulfides at a repetition rate of 5 Hz with an energy density of 3 J/cm2; gas blank analyzed for 30 s, followed by 40 s of ablation; ThO/Th ratio of < 0.3% | Natural and synthetic standards for EPMA: sphalerite (Zn Kα), rhodonite (Mn Kα), pentlandite (Ni Kα), stibnite (Sb Lα), silver (Ag Lα), cadmium (Cd Lα), cinnabar (Hg Mα), bismuth (Bi Mα), galena (Pb Mα), pyrite (S Kα), arsenopyrite (As Lα), selenium (Se Lα), cuprite (Cu Kα), cobalt (Co Kα); LA-ICP-MS: NIST 610 (synthetic glass) and MASS-1 (pressed powder pellet) |  |  |  |  | 432137.17 | [21 empty] | 200.08 | [15 empty] | 356455.45 | [43 empty] | 410.17 | [15 empty] | 202466.94 |  | 3681.4 | [37 empty] | 4651.77 |  |  |  |  | 2024 | Mineralium Deposita (2024) 59:473–503 |  | CAN | Yukon
| ABM deposit | ABM, Krakatoa | Seafloor hydrothermal | Volcanic-hosted massive sulfide (VMS) | Bimodal-felsic replacement-style VMS | Zn, Cu | Pb, Ag, Au, Bi, Se, Co | Zn, Cu, Pb, Ag, Au, Bi, Se, Co, Hg, As, Sb, Ba | Denisová and Piercey 2022; van Olden et al. 2020; Manor et al. 2022a |  | B233308-5-1-6 | B233308-5-1-6 | drill core |  |  |  |  | ore material | drill core | drill core | mineral separate | [5 empty] | mineralisation | massive sulfide | sulfide minerals |  | pyrite, pyrrhotite, arsenopyrite, chalcopyrite, sphalerite, galena, tennantite, tetrahedrite | pyrite–sphalerite assemblage; pyrite–chalcopyrite–magnetite–pyrrhotite assemblage; chalcopyrite–pyrrhotite–pyrite stringer assemblage | massive sulfide lenses, stacked stratabound lenses subparallel to volcanic stratigraphy | KKT |  |  |  | magnetite, barite, carbonate, quartz, chlorite, white mica, stannite, sericite | polished thin sections (15); polished blocks (6) | EPMA | JEOL JXA-8230 Super Probe electron probe microanalyzer (EPMA) equipped with five wavelength-dispersive spectrometers (WDS) and a tungsten filament electron gun; Geo Las 193 nm excimer laser (Coherent) coupled to a Thermo Finnigan ELEMENT XR ICP-MS instrument; FEI MLA 650FEG instrument equipped with dual Bruker 5th generation XFlash SDD X-ray detectors | Memorial University; Micro Analysis Facility at MUN-CREAIT | EPMA: accelerating voltage of 25 kV, a 2-nA beam current, focused to 1 µm, with elemental counting times between 5 and 30 s. LA-ICP-MS: spot diameter of 20 µm for galena and 30 µm for all other sulfides at a repetition rate of 5 Hz with an energy density of 3 J/cm2; gas blank analyzed for 30 s, followed by 40 s of ablation; ThO/Th ratio of < 0.3% | Natural and synthetic standards for EPMA: sphalerite (Zn Kα), rhodonite (Mn Kα), pentlandite (Ni Kα), stibnite (Sb Lα), silver (Ag Lα), cadmium (Cd Lα), cinnabar (Hg Mα), bismuth (Bi Mα), galena (Pb Mα), pyrite (S Kα), arsenopyrite (As Lα), selenium (Se Lα), cuprite (Cu Kα), cobalt (Co Kα); LA-ICP-MS: NIST 610 (synthetic glass) and MASS-1 (pressed powder pellet) |  |  |  |  | 419305.13 | [21 empty] | 143.61 | [15 empty] | 363362.2 | [43 empty] | 5237.59 | [15 empty] | 209008.66 |  | 3333.88 | [42 empty] | 2024 | Mineralium Deposita (2024) 59:473–503 |  | CAN | Yukon
| ABM deposit | ABM, Krakatoa | Seafloor hydrothermal | Volcanic-hosted massive sulfide (VMS) | Bimodal-felsic replacement-style VMS | Zn, Cu | Pb, Ag, Au, Bi, Se, Co | Zn, Cu, Pb, Ag, Au, Bi, Se, Co, Hg, As, Sb, Ba | Denisová and Piercey 2022; van Olden et al. 2020; Manor et al. 2022a |  | B233308-4-1-1 | B233308-4-1-1 | drill core |  |  |  |  | ore material | drill core | drill core | mineral separate | [5 empty] | mineralisation | massive sulfide | sulfide minerals |  | pyrite, pyrrhotite, arsenopyrite, chalcopyrite, sphalerite, galena, tennantite, tetrahedrite | pyrite–sphalerite assemblage; pyrite–chalcopyrite–magnetite–pyrrhotite assemblage; chalcopyrite–pyrrhotite–pyrite stringer assemblage | massive sulfide lenses, stacked stratabound lenses subparallel to volcanic stratigraphy | KKT |  |  |  | magnetite, barite, carbonate, quartz, chlorite, white mica, stannite, sericite | polished thin sections (15); polished blocks (6) | EPMA | JEOL JXA-8230 Super Probe electron probe microanalyzer (EPMA) equipped with five wavelength-dispersive spectrometers (WDS) and a tungsten filament electron gun; Geo Las 193 nm excimer laser (Coherent) coupled to a Thermo Finnigan ELEMENT XR ICP-MS instrument; FEI MLA 650FEG instrument equipped with dual Bruker 5th generation XFlash SDD X-ray detectors | Memorial University; Micro Analysis Facility at MUN-CREAIT | EPMA: accelerating voltage of 25 kV, a 2-nA beam current, focused to 1 µm, with elemental counting times between 5 and 30 s. LA-ICP-MS: spot diameter of 20 µm for galena and 30 µm for all other sulfides at a repetition rate of 5 Hz with an energy density of 3 J/cm2; gas blank analyzed for 30 s, followed by 40 s of ablation; ThO/Th ratio of < 0.3% | Natural and synthetic standards for EPMA: sphalerite (Zn Kα), rhodonite (Mn Kα), pentlandite (Ni Kα), stibnite (Sb Lα), silver (Ag Lα), cadmium (Cd Lα), cinnabar (Hg Mα), bismuth (Bi Mα), galena (Pb Mα), pyrite (S Kα), arsenopyrite (As Lα), selenium (Se Lα), cuprite (Cu Kα), cobalt (Co Kα); LA-ICP-MS: NIST 610 (synthetic glass) and MASS-1 (pressed powder pellet) |  |  |  |  | 427245.94 | [21 empty] | 252.67 | [15 empty] | 357067.06 | [43 empty] | 1082.63 | [15 empty] | 205599.07 |  | 9237.45 | [42 empty] | 2024 | Mineralium Deposita (2024) 59:473–503 |  | CAN | Yukon
| ABM deposit | ABM, Krakatoa | Seafloor hydrothermal | Volcanic-hosted massive sulfide (VMS) | Bimodal-felsic replacement-style VMS | Zn, Cu | Pb, Ag, Au, Bi, Se, Co | Zn, Cu, Pb, Ag, Au, Bi, Se, Co, Hg, As, Sb, Ba | Denisová and Piercey 2022; van Olden et al. 2020; Manor et al. 2022a |  | B233308-7-1-6 | B233308-7-1-6 | drill core |  |  |  |  | ore material | drill core | drill core | mineral separate | [5 empty] | mineralisation | massive sulfide | sulfide minerals |  | pyrite, pyrrhotite, arsenopyrite, chalcopyrite, sphalerite, galena, tennantite, tetrahedrite | pyrite–sphalerite assemblage; pyrite–chalcopyrite–magnetite–pyrrhotite assemblage; chalcopyrite–pyrrhotite–pyrite stringer assemblage | massive sulfide lenses, stacked stratabound lenses subparallel to volcanic stratigraphy | KKT |  |  |  | magnetite, barite, carbonate, quartz, chlorite, white mica, stannite, sericite | polished thin sections (15); polished blocks (6) | EPMA | JEOL JXA-8230 Super Probe electron probe microanalyzer (EPMA) equipped with five wavelength-dispersive spectrometers (WDS) and a tungsten filament electron gun; Geo Las 193 nm excimer laser (Coherent) coupled to a Thermo Finnigan ELEMENT XR ICP-MS instrument; FEI MLA 650FEG instrument equipped with dual Bruker 5th generation XFlash SDD X-ray detectors | Memorial University; Micro Analysis Facility at MUN-CREAIT | EPMA: accelerating voltage of 25 kV, a 2-nA beam current, focused to 1 µm, with elemental counting times between 5 and 30 s. LA-ICP-MS: spot diameter of 20 µm for galena and 30 µm for all other sulfides at a repetition rate of 5 Hz with an energy density of 3 J/cm2; gas blank analyzed for 30 s, followed by 40 s of ablation; ThO/Th ratio of < 0.3% | Natural and synthetic standards for EPMA: sphalerite (Zn Kα), rhodonite (Mn Kα), pentlandite (Ni Kα), stibnite (Sb Lα), silver (Ag Lα), cadmium (Cd Lα), cinnabar (Hg Mα), bismuth (Bi Mα), galena (Pb Mα), pyrite (S Kα), arsenopyrite (As Lα), selenium (Se Lα), cuprite (Cu Kα), cobalt (Co Kα); LA-ICP-MS: NIST 610 (synthetic glass) and MASS-1 (pressed powder pellet) |  |  |  |  | 412793.99 | [21 empty] | 233.52 | [15 empty] | 366066.63 | [43 empty] | 639.8 | [15 empty] | 209690.03 |  | 10680.96 | [42 empty] | 2024 | Mineralium Deposita (2024) 59:473–503 |  | CAN | Yukon
| ABM deposit | ABM, Krakatoa | Seafloor hydrothermal | Volcanic-hosted massive sulfide (VMS) | Bimodal-felsic replacement-style VMS | Zn, Cu | Pb, Ag, Au, Bi, Se, Co | Zn, Cu, Pb, Ag, Au, Bi, Se, Co, Hg, As, Sb, Ba | Denisová and Piercey 2022; van Olden et al. 2020; Manor et al. 2022a |  | B233308-4-1-6 | B233308-4-1-6 | drill core |  |  |  |  | ore material | drill core | drill core | mineral separate | [5 empty] | mineralisation | massive sulfide | sulfide minerals |  | pyrite, pyrrhotite, arsenopyrite, chalcopyrite, sphalerite, galena, tennantite, tetrahedrite | pyrite–sphalerite assemblage; pyrite–chalcopyrite–magnetite–pyrrhotite assemblage; chalcopyrite–pyrrhotite–pyrite stringer assemblage | massive sulfide lenses, stacked stratabound lenses subparallel to volcanic stratigraphy | KKT |  |  |  | magnetite, barite, carbonate, quartz, chlorite, white mica, stannite, sericite | polished thin sections (15); polished blocks (6) | EPMA | JEOL JXA-8230 Super Probe electron probe microanalyzer (EPMA) equipped with five wavelength-dispersive spectrometers (WDS) and a tungsten filament electron gun; Geo Las 193 nm excimer laser (Coherent) coupled to a Thermo Finnigan ELEMENT XR ICP-MS instrument; FEI MLA 650FEG instrument equipped with dual Bruker 5th generation XFlash SDD X-ray detectors | Memorial University; Micro Analysis Facility at MUN-CREAIT | EPMA: accelerating voltage of 25 kV, a 2-nA beam current, focused to 1 µm, with elemental counting times between 5 and 30 s. LA-ICP-MS: spot diameter of 20 µm for galena and 30 µm for all other sulfides at a repetition rate of 5 Hz with an energy density of 3 J/cm2; gas blank analyzed for 30 s, followed by 40 s of ablation; ThO/Th ratio of < 0.3% | Natural and synthetic standards for EPMA: sphalerite (Zn Kα), rhodonite (Mn Kα), pentlandite (Ni Kα), stibnite (Sb Lα), silver (Ag Lα), cadmium (Cd Lα), cinnabar (Hg Mα), bismuth (Bi Mα), galena (Pb Mα), pyrite (S Kα), arsenopyrite (As Lα), selenium (Se Lα), cuprite (Cu Kα), cobalt (Co Kα); LA-ICP-MS: NIST 610 (synthetic glass) and MASS-1 (pressed powder pellet) |  |  |  |  | 408900.19 | [21 empty] | 173.35 | [5 empty] | 122.36 | [9 empty] | 362177.27 | [43 empty] | 561.49 | [15 empty] | 212260.87 |  | 16284.62 | [42 empty] | 2024 | Mineralium Deposita (2024) 59:473–503 |  | CAN | Yukon
| ABM deposit | ABM, Krakatoa | Seafloor hydrothermal | Volcanic-hosted massive sulfide (VMS) | Bimodal-felsic replacement-style VMS | Zn, Cu | Pb, Ag, Au, Bi, Se, Co | Zn, Cu, Pb, Ag, Au, Bi, Se, Co, Hg, As, Sb, Ba | Denisová and Piercey 2022; van Olden et al. 2020; Manor et al. 2022a |  | B233308-7-1-9 | B233308-7-1-9 | drill core |  |  |  |  | ore material | drill core | drill core | mineral separate | [5 empty] | mineralisation | massive sulfide | sulfide minerals |  | pyrite, pyrrhotite, arsenopyrite, chalcopyrite, sphalerite, galena, tennantite, tetrahedrite | pyrite–sphalerite assemblage; pyrite–chalcopyrite–magnetite–pyrrhotite assemblage; chalcopyrite–pyrrhotite–pyrite stringer assemblage | massive sulfide lenses, stacked stratabound lenses subparallel to volcanic stratigraphy | KKT |  |  |  | magnetite, barite, carbonate, quartz, chlorite, white mica, stannite, sericite | polished thin sections (15); polished blocks (6) | EPMA | JEOL JXA-8230 Super Probe electron probe microanalyzer (EPMA) equipped with five wavelength-dispersive spectrometers (WDS) and a tungsten filament electron gun; Geo Las 193 nm excimer laser (Coherent) coupled to a Thermo Finnigan ELEMENT XR ICP-MS instrument; FEI MLA 650FEG instrument equipped with dual Bruker 5th generation XFlash SDD X-ray detectors | Memorial University; Micro Analysis Facility at MUN-CREAIT | EPMA: accelerating voltage of 25 kV, a 2-nA beam current, focused to 1 µm, with elemental counting times between 5 and 30 s. LA-ICP-MS: spot diameter of 20 µm for galena and 30 µm for all other sulfides at a repetition rate of 5 Hz with an energy density of 3 J/cm2; gas blank analyzed for 30 s, followed by 40 s of ablation; ThO/Th ratio of < 0.3% | Natural and synthetic standards for EPMA: sphalerite (Zn Kα), rhodonite (Mn Kα), pentlandite (Ni Kα), stibnite (Sb Lα), silver (Ag Lα), cadmium (Cd Lα), cinnabar (Hg Mα), bismuth (Bi Mα), galena (Pb Mα), pyrite (S Kα), arsenopyrite (As Lα), selenium (Se Lα), cuprite (Cu Kα), cobalt (Co Kα); LA-ICP-MS: NIST 610 (synthetic glass) and MASS-1 (pressed powder pellet) |  |  |  |  | 410724.86 | [21 empty] | 212.85 | [15 empty] | 362084.68 | [43 empty] | 212.87 | [15 empty] | 212543.83 |  | 13713.49 | [37 empty] | 527.05 |  |  |  |  | 2024 | Mineralium Deposita (2024) 59:473–503 |  | CAN | Yukon
| ABM deposit | ABM, Krakatoa | Seafloor hydrothermal | Volcanic-hosted massive sulfide (VMS) | Bimodal-felsic replacement-style VMS | Zn, Cu | Pb, Ag, Au, Bi, Se, Co | Zn, Cu, Pb, Ag, Au, Bi, Se, Co, Hg, As, Sb, Ba | Denisová and Piercey 2022; van Olden et al. 2020; Manor et al. 2022a |  | B233308-7-1-1 | B233308-7-1-1 | drill core |  |  |  |  | ore material | drill core | drill core | mineral separate | [5 empty] | mineralisation | massive sulfide | sulfide minerals |  | pyrite, pyrrhotite, arsenopyrite, chalcopyrite, sphalerite, galena, tennantite, tetrahedrite | pyrite–sphalerite assemblage; pyrite–chalcopyrite–magnetite–pyrrhotite assemblage; chalcopyrite–pyrrhotite–pyrite stringer assemblage | massive sulfide lenses, stacked stratabound lenses subparallel to volcanic stratigraphy | KKT |  |  |  | magnetite, barite, carbonate, quartz, chlorite, white mica, stannite, sericite | polished thin sections (15); polished blocks (6) | EPMA | JEOL JXA-8230 Super Probe electron probe microanalyzer (EPMA) equipped with five wavelength-dispersive spectrometers (WDS) and a tungsten filament electron gun; Geo Las 193 nm excimer laser (Coherent) coupled to a Thermo Finnigan ELEMENT XR ICP-MS instrument; FEI MLA 650FEG instrument equipped with dual Bruker 5th generation XFlash SDD X-ray detectors | Memorial University; Micro Analysis Facility at MUN-CREAIT | EPMA: accelerating voltage of 25 kV, a 2-nA beam current, focused to 1 µm, with elemental counting times between 5 and 30 s. LA-ICP-MS: spot diameter of 20 µm for galena and 30 µm for all other sulfides at a repetition rate of 5 Hz with an energy density of 3 J/cm2; gas blank analyzed for 30 s, followed by 40 s of ablation; ThO/Th ratio of < 0.3% | Natural and synthetic standards for EPMA: sphalerite (Zn Kα), rhodonite (Mn Kα), pentlandite (Ni Kα), stibnite (Sb Lα), silver (Ag Lα), cadmium (Cd Lα), cinnabar (Hg Mα), bismuth (Bi Mα), galena (Pb Mα), pyrite (S Kα), arsenopyrite (As Lα), selenium (Se Lα), cuprite (Cu Kα), cobalt (Co Kα); LA-ICP-MS: NIST 610 (synthetic glass) and MASS-1 (pressed powder pellet) |  |  |  |  | 403175.59 | [21 empty] | 152.9 | [15 empty] | 370284.29 | [43 empty] | 112.32 | [15 empty] | 222562 |  | 4271.02 | [42 empty] | 2024 | Mineralium Deposita (2024) 59:473–503 |  | CAN | Yukon
| ABM deposit | ABM, Krakatoa | Seafloor hydrothermal | Volcanic-hosted massive sulfide (VMS) | Bimodal-felsic replacement-style VMS | Zn, Cu | Pb, Ag, Au, Bi, Se, Co | Zn, Cu, Pb, Ag, Au, Bi, Se, Co, Hg, As, Sb, Ba | Denisová and Piercey 2022; van Olden et al. 2020; Manor et al. 2022a |  | B233308-5-1-9 | B233308-5-1-9 | drill core |  |  |  |  | ore material | drill core | drill core | mineral separate | [5 empty] | mineralisation | massive sulfide | sulfide minerals |  | pyrite, pyrrhotite, arsenopyrite, chalcopyrite, sphalerite, galena, tennantite, tetrahedrite | pyrite–sphalerite assemblage; pyrite–chalcopyrite–magnetite–pyrrhotite assemblage; chalcopyrite–pyrrhotite–pyrite stringer assemblage | massive sulfide lenses, stacked stratabound lenses subparallel to volcanic stratigraphy | KKT |  |  |  | magnetite, barite, carbonate, quartz, chlorite, white mica, stannite, sericite | polished thin sections (15); polished blocks (6) | EPMA | JEOL JXA-8230 Super Probe electron probe microanalyzer (EPMA) equipped with five wavelength-dispersive spectrometers (WDS) and a tungsten filament electron gun; Geo Las 193 nm excimer laser (Coherent) coupled to a Thermo Finnigan ELEMENT XR ICP-MS instrument; FEI MLA 650FEG instrument equipped with dual Bruker 5th generation XFlash SDD X-ray detectors | Memorial University; Micro Analysis Facility at MUN-CREAIT | EPMA: accelerating voltage of 25 kV, a 2-nA beam current, focused to 1 µm, with elemental counting times between 5 and 30 s. LA-ICP-MS: spot diameter of 20 µm for galena and 30 µm for all other sulfides at a repetition rate of 5 Hz with an energy density of 3 J/cm2; gas blank analyzed for 30 s, followed by 40 s of ablation; ThO/Th ratio of < 0.3% | Natural and synthetic standards for EPMA: sphalerite (Zn Kα), rhodonite (Mn Kα), pentlandite (Ni Kα), stibnite (Sb Lα), silver (Ag Lα), cadmium (Cd Lα), cinnabar (Hg Mα), bismuth (Bi Mα), galena (Pb Mα), pyrite (S Kα), arsenopyrite (As Lα), selenium (Se Lα), cuprite (Cu Kα), cobalt (Co Kα); LA-ICP-MS: NIST 610 (synthetic glass) and MASS-1 (pressed powder pellet) |  |  |  |  | 420134.81 | [21 empty] | 234.12 | [15 empty] | 364631.14 | [59 empty] | 209224.45 |  | 4957.3 | [37 empty] | 824.52 |  |  |  |  | 2024 | Mineralium Deposita (2024) 59:473–503 |  | CAN | Yukon
| ABM deposit | ABM, Krakatoa | Seafloor hydrothermal | Volcanic-hosted massive sulfide (VMS) | Bimodal-felsic replacement-style VMS | Zn, Cu | Pb, Ag, Au, Bi, Se, Co | Zn, Cu, Pb, Ag, Au, Bi, Se, Co, Hg, As, Sb, Ba | Denisová and Piercey 2022; van Olden et al. 2020; Manor et al. 2022a |  | B265159A-3-2-10* | B265159A-3-2-10* | drill core |  |  |  |  | ore material | drill core | drill core | mineral separate | [5 empty] | mineralisation | massive sulfide | sulfide minerals |  | pyrite, pyrrhotite, arsenopyrite, chalcopyrite, sphalerite, galena, tennantite, tetrahedrite | pyrite–sphalerite assemblage; pyrite–chalcopyrite–magnetite–pyrrhotite assemblage; chalcopyrite–pyrrhotite–pyrite stringer assemblage | massive sulfide lenses, stacked stratabound lenses subparallel to volcanic stratigraphy | KKT |  |  |  | magnetite, barite, carbonate, quartz, chlorite, white mica, stannite, sericite | polished thin sections (15); polished blocks (6) | EPMA | JEOL JXA-8230 Super Probe electron probe microanalyzer (EPMA) equipped with five wavelength-dispersive spectrometers (WDS) and a tungsten filament electron gun; Geo Las 193 nm excimer laser (Coherent) coupled to a Thermo Finnigan ELEMENT XR ICP-MS instrument; FEI MLA 650FEG instrument equipped with dual Bruker 5th generation XFlash SDD X-ray detectors | Memorial University; Micro Analysis Facility at MUN-CREAIT | EPMA: accelerating voltage of 25 kV, a 2-nA beam current, focused to 1 µm, with elemental counting times between 5 and 30 s. LA-ICP-MS: spot diameter of 20 µm for galena and 30 µm for all other sulfides at a repetition rate of 5 Hz with an energy density of 3 J/cm2; gas blank analyzed for 30 s, followed by 40 s of ablation; ThO/Th ratio of < 0.3% | Natural and synthetic standards for EPMA: sphalerite (Zn Kα), rhodonite (Mn Kα), pentlandite (Ni Kα), stibnite (Sb Lα), silver (Ag Lα), cadmium (Cd Lα), cinnabar (Hg Mα), bismuth (Bi Mα), galena (Pb Mα), pyrite (S Kα), arsenopyrite (As Lα), selenium (Se Lα), cuprite (Cu Kα), cobalt (Co Kα); LA-ICP-MS: NIST 610 (synthetic glass) and MASS-1 (pressed powder pellet) |  |  |  |  | 365845.23 | [21 empty] | 1006.05 | [5 empty] | 660.54 | [9 empty] | 334322.43 | [43 empty] | 4176.62 | [15 empty] | 243066.93 |  | 1758.04 | [37 empty] | 49052.39 |  |  |  |  | 2024 | Mineralium Deposita (2024) 59:473–503 |  | CAN | Yukon
| ABM deposit | ABM, Krakatoa | Seafloor hydrothermal | Volcanic-hosted massive sulfide (VMS) | Bimodal-felsic replacement-style VMS | Zn, Cu | Pb, Ag, Au, Bi, Se, Co | Zn, Cu, Pb, Ag, Au, Bi, Se, Co, Hg, As, Sb, Ba | Denisová and Piercey 2022; van Olden et al. 2020; Manor et al. 2022a |  | B265159A-3-2-26* | B265159A-3-2-26* | drill core |  |  |  |  | ore material | drill core | drill core | mineral separate | [5 empty] | mineralisation | massive sulfide | sulfide minerals |  | pyrite, pyrrhotite, arsenopyrite, chalcopyrite, sphalerite, galena, tennantite, tetrahedrite | pyrite–sphalerite assemblage; pyrite–chalcopyrite–magnetite–pyrrhotite assemblage; chalcopyrite–pyrrhotite–pyrite stringer assemblage | massive sulfide lenses, stacked stratabound lenses subparallel to volcanic stratigraphy | KKT |  |  |  | magnetite, barite, carbonate, quartz, chlorite, white mica, stannite, sericite | polished thin sections (15); polished blocks (6) | EPMA | JEOL JXA-8230 Super Probe electron probe microanalyzer (EPMA) equipped with five wavelength-dispersive spectrometers (WDS) and a tungsten filament electron gun; Geo Las 193 nm excimer laser (Coherent) coupled to a Thermo Finnigan ELEMENT XR ICP-MS instrument; FEI MLA 650FEG instrument equipped with dual Bruker 5th generation XFlash SDD X-ray detectors | Memorial University; Micro Analysis Facility at MUN-CREAIT | EPMA: accelerating voltage of 25 kV, a 2-nA beam current, focused to 1 µm, with elemental counting times between 5 and 30 s. LA-ICP-MS: spot diameter of 20 µm for galena and 30 µm for all other sulfides at a repetition rate of 5 Hz with an energy density of 3 J/cm2; gas blank analyzed for 30 s, followed by 40 s of ablation; ThO/Th ratio of < 0.3% | Natural and synthetic standards for EPMA: sphalerite (Zn Kα), rhodonite (Mn Kα), pentlandite (Ni Kα), stibnite (Sb Lα), silver (Ag Lα), cadmium (Cd Lα), cinnabar (Hg Mα), bismuth (Bi Mα), galena (Pb Mα), pyrite (S Kα), arsenopyrite (As Lα), selenium (Se Lα), cuprite (Cu Kα), cobalt (Co Kα); LA-ICP-MS: NIST 610 (synthetic glass) and MASS-1 (pressed powder pellet) |  |  |  |  | 435369.56 | [21 empty] | 1572.79 | [5 empty] | 776.31 | [9 empty] | 352072.36 | [43 empty] | 927.54 | [15 empty] | 200984 |  | 3569.02 | [37 empty] | 4718.36 |  |  |  |  | 2024 | Mineralium Deposita (2024) 59:473–503 |  | CAN | Yukon
| ABM deposit | ABM, Krakatoa | Seafloor hydrothermal | Volcanic-hosted massive sulfide (VMS) | Bimodal-felsic replacement-style VMS | Zn, Cu | Pb, Ag, Au, Bi, Se, Co | Zn, Cu, Pb, Ag, Au, Bi, Se, Co, Hg, As, Sb, Ba | Denisová and Piercey 2022; van Olden et al. 2020; Manor et al. 2022a |  | B265159A-4-1-20 | B265159A-4-1-20 | drill core |  |  |  |  | ore material | drill core | drill core | mineral separate | [5 empty] | mineralisation | massive sulfide | sulfide minerals |  | pyrite, pyrrhotite, arsenopyrite, chalcopyrite, sphalerite, galena, tennantite, tetrahedrite | pyrite–sphalerite assemblage; pyrite–chalcopyrite–magnetite–pyrrhotite assemblage; chalcopyrite–pyrrhotite–pyrite stringer assemblage | massive sulfide lenses, stacked stratabound lenses subparallel to volcanic stratigraphy | KKT |  |  |  | magnetite, barite, carbonate, quartz, chlorite, white mica, stannite, sericite | polished thin sections (15); polished blocks (6) | EPMA | JEOL JXA-8230 Super Probe electron probe microanalyzer (EPMA) equipped with five wavelength-dispersive spectrometers (WDS) and a tungsten filament electron gun; Geo Las 193 nm excimer laser (Coherent) coupled to a Thermo Finnigan ELEMENT XR ICP-MS instrument; FEI MLA 650FEG instrument equipped with dual Bruker 5th generation XFlash SDD X-ray detectors | Memorial University; Micro Analysis Facility at MUN-CREAIT | EPMA: accelerating voltage of 25 kV, a 2-nA beam current, focused to 1 µm, with elemental counting times between 5 and 30 s. LA-ICP-MS: spot diameter of 20 µm for galena and 30 µm for all other sulfides at a repetition rate of 5 Hz with an energy density of 3 J/cm2; gas blank analyzed for 30 s, followed by 40 s of ablation; ThO/Th ratio of < 0.3% | Natural and synthetic standards for EPMA: sphalerite (Zn Kα), rhodonite (Mn Kα), pentlandite (Ni Kα), stibnite (Sb Lα), silver (Ag Lα), cadmium (Cd Lα), cinnabar (Hg Mα), bismuth (Bi Mα), galena (Pb Mα), pyrite (S Kα), arsenopyrite (As Lα), selenium (Se Lα), cuprite (Cu Kα), cobalt (Co Kα); LA-ICP-MS: NIST 610 (synthetic glass) and MASS-1 (pressed powder pellet) |  |  |  |  | 418258.09 | [21 empty] | 944.6 | [5 empty] | 71.1 | [9 empty] | 359375.95 | [43 empty] | 843.12 | [15 empty] | 207426.83 |  | 12249.38 | [37 empty] | 873.5 |  |  |  |  | 2024 | Mineralium Deposita (2024) 59:473–503 |  | CAN | Yukon
| ABM deposit | ABM, Krakatoa | Seafloor hydrothermal | Volcanic-hosted massive sulfide (VMS) | Bimodal-felsic replacement-style VMS | Zn, Cu | Pb, Ag, Au, Bi, Se, Co | Zn, Cu, Pb, Ag, Au, Bi, Se, Co, Hg, As, Sb, Ba | Denisová and Piercey 2022; van Olden et al. 2020; Manor et al. 2022a |  | B265159A-9-1-16 | B265159A-9-1-16 | drill core |  |  |  |  | ore material | drill core | drill core | mineral separate | [5 empty] | mineralisation | massive sulfide | sulfide minerals |  | pyrite, pyrrhotite, arsenopyrite, chalcopyrite, sphalerite, galena, tennantite, tetrahedrite | pyrite–sphalerite assemblage; pyrite–chalcopyrite–magnetite–pyrrhotite assemblage; chalcopyrite–pyrrhotite–pyrite stringer assemblage | massive sulfide lenses, stacked stratabound lenses subparallel to volcanic stratigraphy | KKT |  |  |  | magnetite, barite, carbonate, quartz, chlorite, white mica, stannite, sericite | polished thin sections (15); polished blocks (6) | EPMA | JEOL JXA-8230 Super Probe electron probe microanalyzer (EPMA) equipped with five wavelength-dispersive spectrometers (WDS) and a tungsten filament electron gun; Geo Las 193 nm excimer laser (Coherent) coupled to a Thermo Finnigan ELEMENT XR ICP-MS instrument; FEI MLA 650FEG instrument equipped with dual Bruker 5th generation XFlash SDD X-ray detectors | Memorial University; Micro Analysis Facility at MUN-CREAIT | EPMA: accelerating voltage of 25 kV, a 2-nA beam current, focused to 1 µm, with elemental counting times between 5 and 30 s. LA-ICP-MS: spot diameter of 20 µm for galena and 30 µm for all other sulfides at a repetition rate of 5 Hz with an energy density of 3 J/cm2; gas blank analyzed for 30 s, followed by 40 s of ablation; ThO/Th ratio of < 0.3% | Natural and synthetic standards for EPMA: sphalerite (Zn Kα), rhodonite (Mn Kα), pentlandite (Ni Kα), stibnite (Sb Lα), silver (Ag Lα), cadmium (Cd Lα), cinnabar (Hg Mα), bismuth (Bi Mα), galena (Pb Mα), pyrite (S Kα), arsenopyrite (As Lα), selenium (Se Lα), cuprite (Cu Kα), cobalt (Co Kα); LA-ICP-MS: NIST 610 (synthetic glass) and MASS-1 (pressed powder pellet) |  |  |  |  | 432261.62 | [21 empty] | 813.78 | [5 empty] | 3988.55 | [9 empty] | 355161.52 | [43 empty] | 793.73 | [15 empty] | 194876.17 |  | 12116.34 | [42 empty] | 2024 | Mineralium Deposita (2024) 59:473–503 |  | CAN | Yukon
| ABM deposit | ABM, Krakatoa | Seafloor hydrothermal | Volcanic-hosted massive sulfide (VMS) | Bimodal-felsic replacement-style VMS | Zn, Cu | Pb, Ag, Au, Bi, Se, Co | Zn, Cu, Pb, Ag, Au, Bi, Se, Co, Hg, As, Sb, Ba | Denisová and Piercey 2022; van Olden et al. 2020; Manor et al. 2022a |  | B265159A-9-1-4 | B265159A-9-1-4 | drill core |  |  |  |  | ore material | drill core | drill core | mineral separate | [5 empty] | mineralisation | massive sulfide | sulfide minerals |  | pyrite, pyrrhotite, arsenopyrite, chalcopyrite, sphalerite, galena, tennantite, tetrahedrite | pyrite–sphalerite assemblage; pyrite–chalcopyrite–magnetite–pyrrhotite assemblage; chalcopyrite–pyrrhotite–pyrite stringer assemblage | massive sulfide lenses, stacked stratabound lenses subparallel to volcanic stratigraphy | KKT |  |  |  | magnetite, barite, carbonate, quartz, chlorite, white mica, stannite, sericite | polished thin sections (15); polished blocks (6) | EPMA | JEOL JXA-8230 Super Probe electron probe microanalyzer (EPMA) equipped with five wavelength-dispersive spectrometers (WDS) and a tungsten filament electron gun; Geo Las 193 nm excimer laser (Coherent) coupled to a Thermo Finnigan ELEMENT XR ICP-MS instrument; FEI MLA 650FEG instrument equipped with dual Bruker 5th generation XFlash SDD X-ray detectors | Memorial University; Micro Analysis Facility at MUN-CREAIT | EPMA: accelerating voltage of 25 kV, a 2-nA beam current, focused to 1 µm, with elemental counting times between 5 and 30 s. LA-ICP-MS: spot diameter of 20 µm for galena and 30 µm for all other sulfides at a repetition rate of 5 Hz with an energy density of 3 J/cm2; gas blank analyzed for 30 s, followed by 40 s of ablation; ThO/Th ratio of < 0.3% | Natural and synthetic standards for EPMA: sphalerite (Zn Kα), rhodonite (Mn Kα), pentlandite (Ni Kα), stibnite (Sb Lα), silver (Ag Lα), cadmium (Cd Lα), cinnabar (Hg Mα), bismuth (Bi Mα), galena (Pb Mα), pyrite (S Kα), arsenopyrite (As Lα), selenium (Se Lα), cuprite (Cu Kα), cobalt (Co Kα); LA-ICP-MS: NIST 610 (synthetic glass) and MASS-1 (pressed powder pellet) |  |  |  |  | 428325.88 | [21 empty] | 1477.36 | [5 empty] | 8315.12 | [9 empty] | 354944.64 | [43 empty] | 789.44 | [15 empty] | 204254.39 |  | 2355.78 | [42 empty] | 2024 | Mineralium Deposita (2024) 59:473–503 |  | CAN | Yukon
| ABM deposit | ABM, Krakatoa | Seafloor hydrothermal | Volcanic-hosted massive sulfide (VMS) | Bimodal-felsic replacement-style VMS | Zn, Cu | Pb, Ag, Au, Bi, Se, Co | Zn, Cu, Pb, Ag, Au, Bi, Se, Co, Hg, As, Sb, Ba | Denisová and Piercey 2022; van Olden et al. 2020; Manor et al. 2022a |  | B265159A-9-1-12 | B265159A-9-1-12 | drill core |  |  |  |  | ore material | drill core | drill core | mineral separate | [5 empty] | mineralisation | massive sulfide | sulfide minerals |  | pyrite, pyrrhotite, arsenopyrite, chalcopyrite, sphalerite, galena, tennantite, tetrahedrite | pyrite–sphalerite assemblage; pyrite–chalcopyrite–magnetite–pyrrhotite assemblage; chalcopyrite–pyrrhotite–pyrite stringer assemblage | massive sulfide lenses, stacked stratabound lenses subparallel to volcanic stratigraphy | KKT |  |  |  | magnetite, barite, carbonate, quartz, chlorite, white mica, stannite, sericite | polished thin sections (15); polished blocks (6) | EPMA | JEOL JXA-8230 Super Probe electron probe microanalyzer (EPMA) equipped with five wavelength-dispersive spectrometers (WDS) and a tungsten filament electron gun; Geo Las 193 nm excimer laser (Coherent) coupled to a Thermo Finnigan ELEMENT XR ICP-MS instrument; FEI MLA 650FEG instrument equipped with dual Bruker 5th generation XFlash SDD X-ray detectors | Memorial University; Micro Analysis Facility at MUN-CREAIT | EPMA: accelerating voltage of 25 kV, a 2-nA beam current, focused to 1 µm, with elemental counting times between 5 and 30 s. LA-ICP-MS: spot diameter of 20 µm for galena and 30 µm for all other sulfides at a repetition rate of 5 Hz with an energy density of 3 J/cm2; gas blank analyzed for 30 s, followed by 40 s of ablation; ThO/Th ratio of < 0.3% | Natural and synthetic standards for EPMA: sphalerite (Zn Kα), rhodonite (Mn Kα), pentlandite (Ni Kα), stibnite (Sb Lα), silver (Ag Lα), cadmium (Cd Lα), cinnabar (Hg Mα), bismuth (Bi Mα), galena (Pb Mα), pyrite (S Kα), arsenopyrite (As Lα), selenium (Se Lα), cuprite (Cu Kα), cobalt (Co Kα); LA-ICP-MS: NIST 610 (synthetic glass) and MASS-1 (pressed powder pellet) |  |  |  |  | 417916.17 | [21 empty] | 1278.28 | [5 empty] | 4626.15 | [9 empty] | 361600.91 | [43 empty] | 689.87 | [15 empty] | 209363.89 |  | 4321.8 | [37 empty] | 182.61 |  |  |  |  | 2024 | Mineralium Deposita (2024) 59:473–503 |  | CAN | Yukon
| ABM deposit | ABM, Krakatoa | Seafloor hydrothermal | Volcanic-hosted massive sulfide (VMS) | Bimodal-felsic replacement-style VMS | Zn, Cu | Pb, Ag, Au, Bi, Se, Co | Zn, Cu, Pb, Ag, Au, Bi, Se, Co, Hg, As, Sb, Ba | Denisová and Piercey 2022; van Olden et al. 2020; Manor et al. 2022a |  | B266543-5-1-1 | B266543-5-1-1 | drill core |  |  |  |  | ore material | drill core | drill core | mineral separate | [5 empty] | mineralisation | massive sulfide | sulfide minerals |  | pyrite, pyrrhotite, arsenopyrite, chalcopyrite, sphalerite, galena, tennantite, tetrahedrite | pyrite–sphalerite assemblage; pyrite–chalcopyrite–magnetite–pyrrhotite assemblage; chalcopyrite–pyrrhotite–pyrite stringer assemblage | massive sulfide lenses, stacked stratabound lenses subparallel to volcanic stratigraphy | ABM |  |  |  | magnetite, barite, carbonate, quartz, chlorite, white mica, stannite, sericite | polished thin sections (15); polished blocks (6) | EPMA | JEOL JXA-8230 Super Probe electron probe microanalyzer (EPMA) equipped with five wavelength-dispersive spectrometers (WDS) and a tungsten filament electron gun; Geo Las 193 nm excimer laser (Coherent) coupled to a Thermo Finnigan ELEMENT XR ICP-MS instrument; FEI MLA 650FEG instrument equipped with dual Bruker 5th generation XFlash SDD X-ray detectors | Memorial University; Micro Analysis Facility at MUN-CREAIT | EPMA: accelerating voltage of 25 kV, a 2-nA beam current, focused to 1 µm, with elemental counting times between 5 and 30 s. LA-ICP-MS: spot diameter of 20 µm for galena and 30 µm for all other sulfides at a repetition rate of 5 Hz with an energy density of 3 J/cm2; gas blank analyzed for 30 s, followed by 40 s of ablation; ThO/Th ratio of < 0.3% | Natural and synthetic standards for EPMA: sphalerite (Zn Kα), rhodonite (Mn Kα), pentlandite (Ni Kα), stibnite (Sb Lα), silver (Ag Lα), cadmium (Cd Lα), cinnabar (Hg Mα), bismuth (Bi Mα), galena (Pb Mα), pyrite (S Kα), arsenopyrite (As Lα), selenium (Se Lα), cuprite (Cu Kα), cobalt (Co Kα); LA-ICP-MS: NIST 610 (synthetic glass) and MASS-1 (pressed powder pellet) |  |  |  |  | 425617.2 | [21 empty] | 131.16 | [5 empty] | 242.14 | [9 empty] | 364431.56 | [43 empty] | 605.85 | [15 empty] | 209108.52 |  | 201.78 | [42 empty] | 2024 | Mineralium Deposita (2024) 59:473–503 |  | CAN | Yukon
| ABM deposit | ABM, Krakatoa | Seafloor hydrothermal | Volcanic-hosted massive sulfide (VMS) | Bimodal-felsic replacement-style VMS | Zn, Cu | Pb, Ag, Au, Bi, Se, Co | Zn, Cu, Pb, Ag, Au, Bi, Se, Co, Hg, As, Sb, Ba | Denisová and Piercey 2022; van Olden et al. 2020; Manor et al. 2022a |  | B266543-6-1-1* | B266543-6-1-1* | drill core |  |  |  |  | ore material | drill core | drill core | mineral separate | [5 empty] | mineralisation | massive sulfide | sulfide minerals |  | pyrite, pyrrhotite, arsenopyrite, chalcopyrite, sphalerite, galena, tennantite, tetrahedrite | pyrite–sphalerite assemblage; pyrite–chalcopyrite–magnetite–pyrrhotite assemblage; chalcopyrite–pyrrhotite–pyrite stringer assemblage | massive sulfide lenses, stacked stratabound lenses subparallel to volcanic stratigraphy | ABM |  |  |  | magnetite, barite, carbonate, quartz, chlorite, white mica, stannite, sericite | polished thin sections (15); polished blocks (6) | EPMA | JEOL JXA-8230 Super Probe electron probe microanalyzer (EPMA) equipped with five wavelength-dispersive spectrometers (WDS) and a tungsten filament electron gun; Geo Las 193 nm excimer laser (Coherent) coupled to a Thermo Finnigan ELEMENT XR ICP-MS instrument; FEI MLA 650FEG instrument equipped with dual Bruker 5th generation XFlash SDD X-ray detectors | Memorial University; Micro Analysis Facility at MUN-CREAIT | EPMA: accelerating voltage of 25 kV, a 2-nA beam current, focused to 1 µm, with elemental counting times between 5 and 30 s. LA-ICP-MS: spot diameter of 20 µm for galena and 30 µm for all other sulfides at a repetition rate of 5 Hz with an energy density of 3 J/cm2; gas blank analyzed for 30 s, followed by 40 s of ablation; ThO/Th ratio of < 0.3% | Natural and synthetic standards for EPMA: sphalerite (Zn Kα), rhodonite (Mn Kα), pentlandite (Ni Kα), stibnite (Sb Lα), silver (Ag Lα), cadmium (Cd Lα), cinnabar (Hg Mα), bismuth (Bi Mα), galena (Pb Mα), pyrite (S Kα), arsenopyrite (As Lα), selenium (Se Lα), cuprite (Cu Kα), cobalt (Co Kα); LA-ICP-MS: NIST 610 (synthetic glass) and MASS-1 (pressed powder pellet) |  |  |  |  | 423232.84 | [21 empty] | 240.77 | [5 empty] | 4494.29 | [9 empty] | 355269.77 | [43 empty] | 431.5 | [15 empty] | 207429.63 | [39 empty] | 9028.71 |  |  |  |  | 2024 | Mineralium Deposita (2024) 59:473–503 |  | CAN | Yukon
| ABM deposit | ABM, Krakatoa | Seafloor hydrothermal | Volcanic-hosted massive sulfide (VMS) | Bimodal-felsic replacement-style VMS | Zn, Cu | Pb, Ag, Au, Bi, Se, Co | Zn, Cu, Pb, Ag, Au, Bi, Se, Co, Hg, As, Sb, Ba | Denisová and Piercey 2022; van Olden et al. 2020; Manor et al. 2022a |  | B266585-7-1-24 | B266585-7-1-24 | drill core |  |  |  |  | ore material | drill core | drill core | mineral separate | [5 empty] | mineralisation | massive sulfide | sulfide minerals |  | pyrite, pyrrhotite, arsenopyrite, chalcopyrite, sphalerite, galena, tennantite, tetrahedrite | pyrite–sphalerite assemblage; pyrite–chalcopyrite–magnetite–pyrrhotite assemblage; chalcopyrite–pyrrhotite–pyrite stringer assemblage | massive sulfide lenses, stacked stratabound lenses subparallel to volcanic stratigraphy | ABM |  |  |  | magnetite, barite, carbonate, quartz, chlorite, white mica, stannite, sericite | polished thin sections (15); polished blocks (6) | EPMA | JEOL JXA-8230 Super Probe electron probe microanalyzer (EPMA) equipped with five wavelength-dispersive spectrometers (WDS) and a tungsten filament electron gun; Geo Las 193 nm excimer laser (Coherent) coupled to a Thermo Finnigan ELEMENT XR ICP-MS instrument; FEI MLA 650FEG instrument equipped with dual Bruker 5th generation XFlash SDD X-ray detectors | Memorial University; Micro Analysis Facility at MUN-CREAIT | EPMA: accelerating voltage of 25 kV, a 2-nA beam current, focused to 1 µm, with elemental counting times between 5 and 30 s. LA-ICP-MS: spot diameter of 20 µm for galena and 30 µm for all other sulfides at a repetition rate of 5 Hz with an energy density of 3 J/cm2; gas blank analyzed for 30 s, followed by 40 s of ablation; ThO/Th ratio of < 0.3% | Natural and synthetic standards for EPMA: sphalerite (Zn Kα), rhodonite (Mn Kα), pentlandite (Ni Kα), stibnite (Sb Lα), silver (Ag Lα), cadmium (Cd Lα), cinnabar (Hg Mα), bismuth (Bi Mα), galena (Pb Mα), pyrite (S Kα), arsenopyrite (As Lα), selenium (Se Lα), cuprite (Cu Kα), cobalt (Co Kα); LA-ICP-MS: NIST 610 (synthetic glass) and MASS-1 (pressed powder pellet) |  |  |  |  | 417944.99 | [21 empty] | 182.7 | [15 empty] | 355761.71 | [43 empty] | 13685.14 | [15 empty] | 201916.34 |  | 10586.58 | [42 empty] | 2024 | Mineralium Deposita (2024) 59:473–503 |  | CAN | Yukon
| ABM deposit | ABM, Krakatoa | Seafloor hydrothermal | Volcanic-hosted massive sulfide (VMS) | Bimodal-felsic replacement-style VMS | Zn, Cu | Pb, Ag, Au, Bi, Se, Co | Zn, Cu, Pb, Ag, Au, Bi, Se, Co, Hg, As, Sb, Ba | Denisová and Piercey 2022; van Olden et al. 2020; Manor et al. 2022a |  | B266585-8-3-11 | B266585-8-3-11 | drill core |  |  |  |  | ore material | drill core | drill core | mineral separate | [5 empty] | mineralisation | massive sulfide | sulfide minerals |  | pyrite, pyrrhotite, arsenopyrite, chalcopyrite, sphalerite, galena, tennantite, tetrahedrite | pyrite–sphalerite assemblage; pyrite–chalcopyrite–magnetite–pyrrhotite assemblage; chalcopyrite–pyrrhotite–pyrite stringer assemblage | massive sulfide lenses, stacked stratabound lenses subparallel to volcanic stratigraphy | ABM |  |  |  | magnetite, barite, carbonate, quartz, chlorite, white mica, stannite, sericite | polished thin sections (15); polished blocks (6) | EPMA | JEOL JXA-8230 Super Probe electron probe microanalyzer (EPMA) equipped with five wavelength-dispersive spectrometers (WDS) and a tungsten filament electron gun; Geo Las 193 nm excimer laser (Coherent) coupled to a Thermo Finnigan ELEMENT XR ICP-MS instrument; FEI MLA 650FEG instrument equipped with dual Bruker 5th generation XFlash SDD X-ray detectors | Memorial University; Micro Analysis Facility at MUN-CREAIT | EPMA: accelerating voltage of 25 kV, a 2-nA beam current, focused to 1 µm, with elemental counting times between 5 and 30 s. LA-ICP-MS: spot diameter of 20 µm for galena and 30 µm for all other sulfides at a repetition rate of 5 Hz with an energy density of 3 J/cm2; gas blank analyzed for 30 s, followed by 40 s of ablation; ThO/Th ratio of < 0.3% | Natural and synthetic standards for EPMA: sphalerite (Zn Kα), rhodonite (Mn Kα), pentlandite (Ni Kα), stibnite (Sb Lα), silver (Ag Lα), cadmium (Cd Lα), cinnabar (Hg Mα), bismuth (Bi Mα), galena (Pb Mα), pyrite (S Kα), arsenopyrite (As Lα), selenium (Se Lα), cuprite (Cu Kα), cobalt (Co Kα); LA-ICP-MS: NIST 610 (synthetic glass) and MASS-1 (pressed powder pellet) |  |  |  |  | 430574.32 | [21 empty] | 199.68 | [15 empty] | 353561.37 | [43 empty] | 5512.12 | [15 empty] | 208869.99 |  | 1307.93 | [42 empty] | 2024 | Mineralium Deposita (2024) 59:473–503 |  | CAN | Yukon
| ABM deposit | ABM, Krakatoa | Seafloor hydrothermal | Volcanic-hosted massive sulfide (VMS) | Bimodal-felsic replacement-style VMS | Zn, Cu | Pb, Ag, Au, Bi, Se, Co | Zn, Cu, Pb, Ag, Au, Bi, Se, Co, Hg, As, Sb, Ba | Denisová and Piercey 2022; van Olden et al. 2020; Manor et al. 2022a |  | B266585-6-1-2 | B266585-6-1-2 | drill core |  |  |  |  | ore material | drill core | drill core | mineral separate | [5 empty] | mineralisation | massive sulfide | sulfide minerals |  | pyrite, pyrrhotite, arsenopyrite, chalcopyrite, sphalerite, galena, tennantite, tetrahedrite | pyrite–sphalerite assemblage; pyrite–chalcopyrite–magnetite–pyrrhotite assemblage; chalcopyrite–pyrrhotite–pyrite stringer assemblage | massive sulfide lenses, stacked stratabound lenses subparallel to volcanic stratigraphy | ABM |  |  |  | magnetite, barite, carbonate, quartz, chlorite, white mica, stannite, sericite | polished thin sections (15); polished blocks (6) | EPMA | JEOL JXA-8230 Super Probe electron probe microanalyzer (EPMA) equipped with five wavelength-dispersive spectrometers (WDS) and a tungsten filament electron gun; Geo Las 193 nm excimer laser (Coherent) coupled to a Thermo Finnigan ELEMENT XR ICP-MS instrument; FEI MLA 650FEG instrument equipped with dual Bruker 5th generation XFlash SDD X-ray detectors | Memorial University; Micro Analysis Facility at MUN-CREAIT | EPMA: accelerating voltage of 25 kV, a 2-nA beam current, focused to 1 µm, with elemental counting times between 5 and 30 s. LA-ICP-MS: spot diameter of 20 µm for galena and 30 µm for all other sulfides at a repetition rate of 5 Hz with an energy density of 3 J/cm2; gas blank analyzed for 30 s, followed by 40 s of ablation; ThO/Th ratio of < 0.3% | Natural and synthetic standards for EPMA: sphalerite (Zn Kα), rhodonite (Mn Kα), pentlandite (Ni Kα), stibnite (Sb Lα), silver (Ag Lα), cadmium (Cd Lα), cinnabar (Hg Mα), bismuth (Bi Mα), galena (Pb Mα), pyrite (S Kα), arsenopyrite (As Lα), selenium (Se Lα), cuprite (Cu Kα), cobalt (Co Kα); LA-ICP-MS: NIST 610 (synthetic glass) and MASS-1 (pressed powder pellet) |  |  |  |  | 415963.54 | [21 empty] | 252.31 | [15 empty] | 362803.28 | [43 empty] | 979.05 | [15 empty] | 205351.01 |  | 12797.22 | [37 empty] | 1887.29 |  |  |  |  | 2024 | Mineralium Deposita (2024) 59:473–503 |  | CAN | Yukon
| ABM deposit | ABM, Krakatoa | Seafloor hydrothermal | Volcanic-hosted massive sulfide (VMS) | Bimodal-felsic replacement-style VMS | Zn, Cu | Pb, Ag, Au, Bi, Se, Co | Zn, Cu, Pb, Ag, Au, Bi, Se, Co, Hg, As, Sb, Ba | Denisová and Piercey 2022; van Olden et al. 2020; Manor et al. 2022a |  | B266585-8-1-26 | B266585-8-1-26 | drill core |  |  |  |  | ore material | drill core | drill core | mineral separate | [5 empty] | mineralisation | massive sulfide | sulfide minerals |  | pyrite, pyrrhotite, arsenopyrite, chalcopyrite, sphalerite, galena, tennantite, tetrahedrite | pyrite–sphalerite assemblage; pyrite–chalcopyrite–magnetite–pyrrhotite assemblage; chalcopyrite–pyrrhotite–pyrite stringer assemblage | massive sulfide lenses, stacked stratabound lenses subparallel to volcanic stratigraphy | ABM |  |  |  | magnetite, barite, carbonate, quartz, chlorite, white mica, stannite, sericite | polished thin sections (15); polished blocks (6) | EPMA | JEOL JXA-8230 Super Probe electron probe microanalyzer (EPMA) equipped with five wavelength-dispersive spectrometers (WDS) and a tungsten filament electron gun; Geo Las 193 nm excimer laser (Coherent) coupled to a Thermo Finnigan ELEMENT XR ICP-MS instrument; FEI MLA 650FEG instrument equipped with dual Bruker 5th generation XFlash SDD X-ray detectors | Memorial University; Micro Analysis Facility at MUN-CREAIT | EPMA: accelerating voltage of 25 kV, a 2-nA beam current, focused to 1 µm, with elemental counting times between 5 and 30 s. LA-ICP-MS: spot diameter of 20 µm for galena and 30 µm for all other sulfides at a repetition rate of 5 Hz with an energy density of 3 J/cm2; gas blank analyzed for 30 s, followed by 40 s of ablation; ThO/Th ratio of < 0.3% | Natural and synthetic standards for EPMA: sphalerite (Zn Kα), rhodonite (Mn Kα), pentlandite (Ni Kα), stibnite (Sb Lα), silver (Ag Lα), cadmium (Cd Lα), cinnabar (Hg Mα), bismuth (Bi Mα), galena (Pb Mα), pyrite (S Kα), arsenopyrite (As Lα), selenium (Se Lα), cuprite (Cu Kα), cobalt (Co Kα); LA-ICP-MS: NIST 610 (synthetic glass) and MASS-1 (pressed powder pellet) |  |  |  |  | 425768.5 | [21 empty] | 203.07 | [15 empty] | 360853.34 | [43 empty] | 985.08 | [15 empty] | 206547.11 |  | 5411.94 | [37 empty] | 304.61 |  |  |  |  | 2024 | Mineralium Deposita (2024) 59:473–503 |  | CAN | Yukon
| ABM deposit | ABM, Krakatoa | Seafloor hydrothermal | Volcanic-hosted massive sulfide (VMS) | Bimodal-felsic replacement-style VMS | Zn, Cu | Pb, Ag, Au, Bi, Se, Co | Zn, Cu, Pb, Ag, Au, Bi, Se, Co, Hg, As, Sb, Ba | Denisová and Piercey 2022; van Olden et al. 2020; Manor et al. 2022a |  | B266585-1-1-2 | B266585-1-1-2 | drill core |  |  |  |  | ore material | drill core | drill core | mineral separate | [5 empty] | mineralisation | massive sulfide | sulfide minerals |  | pyrite, pyrrhotite, arsenopyrite, chalcopyrite, sphalerite, galena, tennantite, tetrahedrite | pyrite–sphalerite assemblage; pyrite–chalcopyrite–magnetite–pyrrhotite assemblage; chalcopyrite–pyrrhotite–pyrite stringer assemblage | massive sulfide lenses, stacked stratabound lenses subparallel to volcanic stratigraphy | ABM |  |  |  | magnetite, barite, carbonate, quartz, chlorite, white mica, stannite, sericite | polished thin sections (15); polished blocks (6) | EPMA | JEOL JXA-8230 Super Probe electron probe microanalyzer (EPMA) equipped with five wavelength-dispersive spectrometers (WDS) and a tungsten filament electron gun; Geo Las 193 nm excimer laser (Coherent) coupled to a Thermo Finnigan ELEMENT XR ICP-MS instrument; FEI MLA 650FEG instrument equipped with dual Bruker 5th generation XFlash SDD X-ray detectors | Memorial University; Micro Analysis Facility at MUN-CREAIT | EPMA: accelerating voltage of 25 kV, a 2-nA beam current, focused to 1 µm, with elemental counting times between 5 and 30 s. LA-ICP-MS: spot diameter of 20 µm for galena and 30 µm for all other sulfides at a repetition rate of 5 Hz with an energy density of 3 J/cm2; gas blank analyzed for 30 s, followed by 40 s of ablation; ThO/Th ratio of < 0.3% | Natural and synthetic standards for EPMA: sphalerite (Zn Kα), rhodonite (Mn Kα), pentlandite (Ni Kα), stibnite (Sb Lα), silver (Ag Lα), cadmium (Cd Lα), cinnabar (Hg Mα), bismuth (Bi Mα), galena (Pb Mα), pyrite (S Kα), arsenopyrite (As Lα), selenium (Se Lα), cuprite (Cu Kα), cobalt (Co Kα); LA-ICP-MS: NIST 610 (synthetic glass) and MASS-1 (pressed powder pellet) |  |  |  |  | 434511.77 | [21 empty] | 253.97 | [15 empty] | 362034.99 | [43 empty] | 375.99 | [15 empty] | 202960.24 | [44 empty] | 2024 | Mineralium Deposita (2024) 59:473–503 |  | CAN | Yukon
| ABM deposit | ABM, Krakatoa | Seafloor hydrothermal | Volcanic-hosted massive sulfide (VMS) | Bimodal-felsic replacement-style VMS | Zn, Cu | Pb, Ag, Au, Bi, Se, Co | Zn, Cu, Pb, Ag, Au, Bi, Se, Co, Hg, As, Sb, Ba | Denisová and Piercey 2022; van Olden et al. 2020; Manor et al. 2022a |  | B266585-8-1-25 | B266585-8-1-25 | drill core |  |  |  |  | ore material | drill core | drill core | mineral separate | [5 empty] | mineralisation | massive sulfide | sulfide minerals |  | pyrite, pyrrhotite, arsenopyrite, chalcopyrite, sphalerite, galena, tennantite, tetrahedrite | pyrite–sphalerite assemblage; pyrite–chalcopyrite–magnetite–pyrrhotite assemblage; chalcopyrite–pyrrhotite–pyrite stringer assemblage | massive sulfide lenses, stacked stratabound lenses subparallel to volcanic stratigraphy | ABM |  |  |  | magnetite, barite, carbonate, quartz, chlorite, white mica, stannite, sericite | polished thin sections (15); polished blocks (6) | EPMA | JEOL JXA-8230 Super Probe electron probe microanalyzer (EPMA) equipped with five wavelength-dispersive spectrometers (WDS) and a tungsten filament electron gun; Geo Las 193 nm excimer laser (Coherent) coupled to a Thermo Finnigan ELEMENT XR ICP-MS instrument; FEI MLA 650FEG instrument equipped with dual Bruker 5th generation XFlash SDD X-ray detectors | Memorial University; Micro Analysis Facility at MUN-CREAIT | EPMA: accelerating voltage of 25 kV, a 2-nA beam current, focused to 1 µm, with elemental counting times between 5 and 30 s. LA-ICP-MS: spot diameter of 20 µm for galena and 30 µm for all other sulfides at a repetition rate of 5 Hz with an energy density of 3 J/cm2; gas blank analyzed for 30 s, followed by 40 s of ablation; ThO/Th ratio of < 0.3% | Natural and synthetic standards for EPMA: sphalerite (Zn Kα), rhodonite (Mn Kα), pentlandite (Ni Kα), stibnite (Sb Lα), silver (Ag Lα), cadmium (Cd Lα), cinnabar (Hg Mα), bismuth (Bi Mα), galena (Pb Mα), pyrite (S Kα), arsenopyrite (As Lα), selenium (Se Lα), cuprite (Cu Kα), cobalt (Co Kα); LA-ICP-MS: NIST 610 (synthetic glass) and MASS-1 (pressed powder pellet) |  |  |  |  | 410100.1 | [21 empty] | 162.9 | [5 empty] | 50.91 | [9 empty] | 363989 | [43 empty] | 316.01 | [15 empty] | 209723.08 |  | 16147.42 | [42 empty] | 2024 | Mineralium Deposita (2024) 59:473–503 |  | CAN | Yukon
| ABM deposit | ABM, Krakatoa | Seafloor hydrothermal | Volcanic-hosted massive sulfide (VMS) | Bimodal-felsic replacement-style VMS | Zn, Cu | Pb, Ag, Au, Bi, Se, Co | Zn, Cu, Pb, Ag, Au, Bi, Se, Co, Hg, As, Sb, Ba | Denisová and Piercey 2022; van Olden et al. 2020; Manor et al. 2022a |  | B291152-6-1-8* | B291152-6-1-8* | drill core |  |  |  |  | ore material | drill core | drill core | mineral separate | [5 empty] | mineralisation | massive sulfide | sulfide minerals |  | pyrite, pyrrhotite, arsenopyrite, chalcopyrite, sphalerite, galena, tennantite, tetrahedrite | pyrite–sphalerite assemblage; pyrite–chalcopyrite–magnetite–pyrrhotite assemblage; chalcopyrite–pyrrhotite–pyrite stringer assemblage | massive sulfide lenses, stacked stratabound lenses subparallel to volcanic stratigraphy | KKT |  |  |  | magnetite, barite, carbonate, quartz, chlorite, white mica, stannite, sericite | polished thin sections (15); polished blocks (6) | EPMA | JEOL JXA-8230 Super Probe electron probe microanalyzer (EPMA) equipped with five wavelength-dispersive spectrometers (WDS) and a tungsten filament electron gun; Geo Las 193 nm excimer laser (Coherent) coupled to a Thermo Finnigan ELEMENT XR ICP-MS instrument; FEI MLA 650FEG instrument equipped with dual Bruker 5th generation XFlash SDD X-ray detectors | Memorial University; Micro Analysis Facility at MUN-CREAIT | EPMA: accelerating voltage of 25 kV, a 2-nA beam current, focused to 1 µm, with elemental counting times between 5 and 30 s. LA-ICP-MS: spot diameter of 20 µm for galena and 30 µm for all other sulfides at a repetition rate of 5 Hz with an energy density of 3 J/cm2; gas blank analyzed for 30 s, followed by 40 s of ablation; ThO/Th ratio of < 0.3% | Natural and synthetic standards for EPMA: sphalerite (Zn Kα), rhodonite (Mn Kα), pentlandite (Ni Kα), stibnite (Sb Lα), silver (Ag Lα), cadmium (Cd Lα), cinnabar (Hg Mα), bismuth (Bi Mα), galena (Pb Mα), pyrite (S Kα), arsenopyrite (As Lα), selenium (Se Lα), cuprite (Cu Kα), cobalt (Co Kα); LA-ICP-MS: NIST 610 (synthetic glass) and MASS-1 (pressed powder pellet) |  |  |  |  | 409572.24 | [21 empty] | 257.54 | [5 empty] | 2080.89 | [9 empty] | 356017.07 | [43 empty] | 1998.52 | [15 empty] | 214424.05 |  | 1637.93 | [37 empty] | 14020.23 |  |  |  |  | 2024 | Mineralium Deposita (2024) 59:473–503 |  | CAN | Yukon
| ABM deposit | ABM, Krakatoa | Seafloor hydrothermal | Volcanic-hosted massive sulfide (VMS) | Bimodal-felsic replacement-style VMS | Zn, Cu | Pb, Ag, Au, Bi, Se, Co | Zn, Cu, Pb, Ag, Au, Bi, Se, Co, Hg, As, Sb, Ba | Denisová and Piercey 2022; van Olden et al. 2020; Manor et al. 2022a |  | B291152-1-1-2* | B291152-1-1-2* | drill core |  |  |  |  | ore material | drill core | drill core | mineral separate | [5 empty] | mineralisation | massive sulfide | sulfide minerals |  | pyrite, pyrrhotite, arsenopyrite, chalcopyrite, sphalerite, galena, tennantite, tetrahedrite | pyrite–sphalerite assemblage; pyrite–chalcopyrite–magnetite–pyrrhotite assemblage; chalcopyrite–pyrrhotite–pyrite stringer assemblage | massive sulfide lenses, stacked stratabound lenses subparallel to volcanic stratigraphy | KKT |  |  |  | magnetite, barite, carbonate, quartz, chlorite, white mica, stannite, sericite | polished thin sections (15); polished blocks (6) | EPMA | JEOL JXA-8230 Super Probe electron probe microanalyzer (EPMA) equipped with five wavelength-dispersive spectrometers (WDS) and a tungsten filament electron gun; Geo Las 193 nm excimer laser (Coherent) coupled to a Thermo Finnigan ELEMENT XR ICP-MS instrument; FEI MLA 650FEG instrument equipped with dual Bruker 5th generation XFlash SDD X-ray detectors | Memorial University; Micro Analysis Facility at MUN-CREAIT | EPMA: accelerating voltage of 25 kV, a 2-nA beam current, focused to 1 µm, with elemental counting times between 5 and 30 s. LA-ICP-MS: spot diameter of 20 µm for galena and 30 µm for all other sulfides at a repetition rate of 5 Hz with an energy density of 3 J/cm2; gas blank analyzed for 30 s, followed by 40 s of ablation; ThO/Th ratio of < 0.3% | Natural and synthetic standards for EPMA: sphalerite (Zn Kα), rhodonite (Mn Kα), pentlandite (Ni Kα), stibnite (Sb Lα), silver (Ag Lα), cadmium (Cd Lα), cinnabar (Hg Mα), bismuth (Bi Mα), galena (Pb Mα), pyrite (S Kα), arsenopyrite (As Lα), selenium (Se Lα), cuprite (Cu Kα), cobalt (Co Kα); LA-ICP-MS: NIST 610 (synthetic glass) and MASS-1 (pressed powder pellet) |  |  |  |  | 413146.79 | [21 empty] | 129.87 | [5 empty] | 109.89 | [9 empty] | 351508.5 | [43 empty] | 859.14 | [15 empty] | 208551.44 |  | 13416.58 | [37 empty] | 12277.72 |  |  |  |  | 2024 | Mineralium Deposita (2024) 59:473–503 |  | CAN | Yukon
| ABM deposit | ABM, Krakatoa | Seafloor hydrothermal | Volcanic-hosted massive sulfide (VMS) | Bimodal-felsic replacement-style VMS | Zn, Cu | Pb, Ag, Au, Bi, Se, Co | Zn, Cu, Pb, Ag, Au, Bi, Se, Co, Hg, As, Sb, Ba | Denisová and Piercey 2022; van Olden et al. 2020; Manor et al. 2022a |  | B291152-7-1-5* | B291152-7-1-5* | drill core |  |  |  |  | ore material | drill core | drill core | mineral separate | [5 empty] | mineralisation | massive sulfide | sulfide minerals |  | pyrite, pyrrhotite, arsenopyrite, chalcopyrite, sphalerite, galena, tennantite, tetrahedrite | pyrite–sphalerite assemblage; pyrite–chalcopyrite–magnetite–pyrrhotite assemblage; chalcopyrite–pyrrhotite–pyrite stringer assemblage | massive sulfide lenses, stacked stratabound lenses subparallel to volcanic stratigraphy | KKT |  |  |  | magnetite, barite, carbonate, quartz, chlorite, white mica, stannite, sericite | polished thin sections (15); polished blocks (6) | EPMA | JEOL JXA-8230 Super Probe electron probe microanalyzer (EPMA) equipped with five wavelength-dispersive spectrometers (WDS) and a tungsten filament electron gun; Geo Las 193 nm excimer laser (Coherent) coupled to a Thermo Finnigan ELEMENT XR ICP-MS instrument; FEI MLA 650FEG instrument equipped with dual Bruker 5th generation XFlash SDD X-ray detectors | Memorial University; Micro Analysis Facility at MUN-CREAIT | EPMA: accelerating voltage of 25 kV, a 2-nA beam current, focused to 1 µm, with elemental counting times between 5 and 30 s. LA-ICP-MS: spot diameter of 20 µm for galena and 30 µm for all other sulfides at a repetition rate of 5 Hz with an energy density of 3 J/cm2; gas blank analyzed for 30 s, followed by 40 s of ablation; ThO/Th ratio of < 0.3% | Natural and synthetic standards for EPMA: sphalerite (Zn Kα), rhodonite (Mn Kα), pentlandite (Ni Kα), stibnite (Sb Lα), silver (Ag Lα), cadmium (Cd Lα), cinnabar (Hg Mα), bismuth (Bi Mα), galena (Pb Mα), pyrite (S Kα), arsenopyrite (As Lα), selenium (Se Lα), cuprite (Cu Kα), cobalt (Co Kα); LA-ICP-MS: NIST 610 (synthetic glass) and MASS-1 (pressed powder pellet) |  |  |  |  | 430163.96 | [21 empty] | 110.18 | [5 empty] | 4857.72 | [9 empty] | 356456.76 | [43 empty] | 811.29 | [15 empty] | 204304.85 |  | 370.59 | [37 empty] | 2884.59 |  |  |  |  | 2024 | Mineralium Deposita (2024) 59:473–503 |  | CAN | Yukon
| ABM deposit | ABM, Krakatoa | Seafloor hydrothermal | Volcanic-hosted massive sulfide (VMS) | Bimodal-felsic replacement-style VMS | Zn, Cu | Pb, Ag, Au, Bi, Se, Co | Zn, Cu, Pb, Ag, Au, Bi, Se, Co, Hg, As, Sb, Ba | Denisová and Piercey 2022; van Olden et al. 2020; Manor et al. 2022a |  | B291152-7-1-2 | B291152-7-1-2 | drill core |  |  |  |  | ore material | drill core | drill core | mineral separate | [5 empty] | mineralisation | massive sulfide | sulfide minerals |  | pyrite, pyrrhotite, arsenopyrite, chalcopyrite, sphalerite, galena, tennantite, tetrahedrite | pyrite–sphalerite assemblage; pyrite–chalcopyrite–magnetite–pyrrhotite assemblage; chalcopyrite–pyrrhotite–pyrite stringer assemblage | massive sulfide lenses, stacked stratabound lenses subparallel to volcanic stratigraphy | KKT |  |  |  | magnetite, barite, carbonate, quartz, chlorite, white mica, stannite, sericite | polished thin sections (15); polished blocks (6) | EPMA | JEOL JXA-8230 Super Probe electron probe microanalyzer (EPMA) equipped with five wavelength-dispersive spectrometers (WDS) and a tungsten filament electron gun; Geo Las 193 nm excimer laser (Coherent) coupled to a Thermo Finnigan ELEMENT XR ICP-MS instrument; FEI MLA 650FEG instrument equipped with dual Bruker 5th generation XFlash SDD X-ray detectors | Memorial University; Micro Analysis Facility at MUN-CREAIT | EPMA: accelerating voltage of 25 kV, a 2-nA beam current, focused to 1 µm, with elemental counting times between 5 and 30 s. LA-ICP-MS: spot diameter of 20 µm for galena and 30 µm for all other sulfides at a repetition rate of 5 Hz with an energy density of 3 J/cm2; gas blank analyzed for 30 s, followed by 40 s of ablation; ThO/Th ratio of < 0.3% | Natural and synthetic standards for EPMA: sphalerite (Zn Kα), rhodonite (Mn Kα), pentlandite (Ni Kα), stibnite (Sb Lα), silver (Ag Lα), cadmium (Cd Lα), cinnabar (Hg Mα), bismuth (Bi Mα), galena (Pb Mα), pyrite (S Kα), arsenopyrite (As Lα), selenium (Se Lα), cuprite (Cu Kα), cobalt (Co Kα); LA-ICP-MS: NIST 610 (synthetic glass) and MASS-1 (pressed powder pellet) |  |  |  |  | 426598.96 | [21 empty] | 202.3 | [5 empty] | 981.17 | [9 empty] | 357902.93 | [43 empty] | 708.06 | [15 empty] | 202575.31 |  | 9366.59 | [37 empty] | 1668.99 |  |  |  |  | 2024 | Mineralium Deposita (2024) 59:473–503 |  | CAN | Yukon
| ABM deposit | ABM, Krakatoa | Seafloor hydrothermal | Volcanic-hosted massive sulfide (VMS) | Bimodal-felsic replacement-style VMS | Zn, Cu | Pb, Ag, Au, Bi, Se, Co | Zn, Cu, Pb, Ag, Au, Bi, Se, Co, Hg, As, Sb, Ba | Denisová and Piercey 2022; van Olden et al. 2020; Manor et al. 2022a |  | B291152-2-1-6 | B291152-2-1-6 | drill core |  |  |  |  | ore material | drill core | drill core | mineral separate | [5 empty] | mineralisation | massive sulfide | sulfide minerals |  | pyrite, pyrrhotite, arsenopyrite, chalcopyrite, sphalerite, galena, tennantite, tetrahedrite | pyrite–sphalerite assemblage; pyrite–chalcopyrite–magnetite–pyrrhotite assemblage; chalcopyrite–pyrrhotite–pyrite stringer assemblage | massive sulfide lenses, stacked stratabound lenses subparallel to volcanic stratigraphy | KKT |  |  |  | magnetite, barite, carbonate, quartz, chlorite, white mica, stannite, sericite | polished thin sections (15); polished blocks (6) | EPMA | JEOL JXA-8230 Super Probe electron probe microanalyzer (EPMA) equipped with five wavelength-dispersive spectrometers (WDS) and a tungsten filament electron gun; Geo Las 193 nm excimer laser (Coherent) coupled to a Thermo Finnigan ELEMENT XR ICP-MS instrument; FEI MLA 650FEG instrument equipped with dual Bruker 5th generation XFlash SDD X-ray detectors | Memorial University; Micro Analysis Facility at MUN-CREAIT | EPMA: accelerating voltage of 25 kV, a 2-nA beam current, focused to 1 µm, with elemental counting times between 5 and 30 s. LA-ICP-MS: spot diameter of 20 µm for galena and 30 µm for all other sulfides at a repetition rate of 5 Hz with an energy density of 3 J/cm2; gas blank analyzed for 30 s, followed by 40 s of ablation; ThO/Th ratio of < 0.3% | Natural and synthetic standards for EPMA: sphalerite (Zn Kα), rhodonite (Mn Kα), pentlandite (Ni Kα), stibnite (Sb Lα), silver (Ag Lα), cadmium (Cd Lα), cinnabar (Hg Mα), bismuth (Bi Mα), galena (Pb Mα), pyrite (S Kα), arsenopyrite (As Lα), selenium (Se Lα), cuprite (Cu Kα), cobalt (Co Kα); LA-ICP-MS: NIST 610 (synthetic glass) and MASS-1 (pressed powder pellet) |  |  |  |  | 425068.75 | [21 empty] | 222.62 | [5 empty] | 80.95 | [9 empty] | 355541.17 | [43 empty] | 627.38 | [15 empty] | 202865.7 |  | 13407.67 | [37 empty] | 2165.47 |  |  |  |  | 2024 | Mineralium Deposita (2024) 59:473–503 |  | CAN | Yukon
| ABM deposit | ABM, Krakatoa | Seafloor hydrothermal | Volcanic-hosted massive sulfide (VMS) | Bimodal-felsic replacement-style VMS | Zn, Cu | Pb, Ag, Au, Bi, Se, Co | Zn, Cu, Pb, Ag, Au, Bi, Se, Co, Hg, As, Sb, Ba | Denisová and Piercey 2022; van Olden et al. 2020; Manor et al. 2022a |  | B291152-4-1-14* | B291152-4-1-14* | drill core |  |  |  |  | ore material | drill core | drill core | mineral separate | [5 empty] | mineralisation | massive sulfide | sulfide minerals |  | pyrite, pyrrhotite, arsenopyrite, chalcopyrite, sphalerite, galena, tennantite, tetrahedrite | pyrite–sphalerite assemblage; pyrite–chalcopyrite–magnetite–pyrrhotite assemblage; chalcopyrite–pyrrhotite–pyrite stringer assemblage | massive sulfide lenses, stacked stratabound lenses subparallel to volcanic stratigraphy | KKT |  |  |  | magnetite, barite, carbonate, quartz, chlorite, white mica, stannite, sericite | polished thin sections (15); polished blocks (6) | EPMA | JEOL JXA-8230 Super Probe electron probe microanalyzer (EPMA) equipped with five wavelength-dispersive spectrometers (WDS) and a tungsten filament electron gun; Geo Las 193 nm excimer laser (Coherent) coupled to a Thermo Finnigan ELEMENT XR ICP-MS instrument; FEI MLA 650FEG instrument equipped with dual Bruker 5th generation XFlash SDD X-ray detectors | Memorial University; Micro Analysis Facility at MUN-CREAIT | EPMA: accelerating voltage of 25 kV, a 2-nA beam current, focused to 1 µm, with elemental counting times between 5 and 30 s. LA-ICP-MS: spot diameter of 20 µm for galena and 30 µm for all other sulfides at a repetition rate of 5 Hz with an energy density of 3 J/cm2; gas blank analyzed for 30 s, followed by 40 s of ablation; ThO/Th ratio of < 0.3% | Natural and synthetic standards for EPMA: sphalerite (Zn Kα), rhodonite (Mn Kα), pentlandite (Ni Kα), stibnite (Sb Lα), silver (Ag Lα), cadmium (Cd Lα), cinnabar (Hg Mα), bismuth (Bi Mα), galena (Pb Mα), pyrite (S Kα), arsenopyrite (As Lα), selenium (Se Lα), cuprite (Cu Kα), cobalt (Co Kα); LA-ICP-MS: NIST 610 (synthetic glass) and MASS-1 (pressed powder pellet) |  |  |  |  | 421809.5 | [21 empty] | 288.19 | [5 empty] | 377.62 | [9 empty] | 345834.69 | [43 empty] | 447.2 | [15 empty] | 205825.36 |  | 6986.06 | [37 empty] | 18443.99 |  |  |  |  | 2024 | Mineralium Deposita (2024) 59:473–503 |  | CAN | Yukon
| ABM deposit | ABM, Krakatoa | Seafloor hydrothermal | Volcanic-hosted massive sulfide (VMS) | Bimodal-felsic replacement-style VMS | Zn, Cu | Pb, Ag, Au, Bi, Se, Co | Zn, Cu, Pb, Ag, Au, Bi, Se, Co, Hg, As, Sb, Ba | Denisová and Piercey 2022; van Olden et al. 2020; Manor et al. 2022a |  | B291152-4-2-9 | B291152-4-2-9 | drill core |  |  |  |  | ore material | drill core | drill core | mineral separate | [5 empty] | mineralisation | massive sulfide | sulfide minerals |  | pyrite, pyrrhotite, arsenopyrite, chalcopyrite, sphalerite, galena, tennantite, tetrahedrite | pyrite–sphalerite assemblage; pyrite–chalcopyrite–magnetite–pyrrhotite assemblage; chalcopyrite–pyrrhotite–pyrite stringer assemblage | massive sulfide lenses, stacked stratabound lenses subparallel to volcanic stratigraphy | KKT |  |  |  | magnetite, barite, carbonate, quartz, chlorite, white mica, stannite, sericite | polished thin sections (15); polished blocks (6) | EPMA | JEOL JXA-8230 Super Probe electron probe microanalyzer (EPMA) equipped with five wavelength-dispersive spectrometers (WDS) and a tungsten filament electron gun; Geo Las 193 nm excimer laser (Coherent) coupled to a Thermo Finnigan ELEMENT XR ICP-MS instrument; FEI MLA 650FEG instrument equipped with dual Bruker 5th generation XFlash SDD X-ray detectors | Memorial University; Micro Analysis Facility at MUN-CREAIT | EPMA: accelerating voltage of 25 kV, a 2-nA beam current, focused to 1 µm, with elemental counting times between 5 and 30 s. LA-ICP-MS: spot diameter of 20 µm for galena and 30 µm for all other sulfides at a repetition rate of 5 Hz with an energy density of 3 J/cm2; gas blank analyzed for 30 s, followed by 40 s of ablation; ThO/Th ratio of < 0.3% | Natural and synthetic standards for EPMA: sphalerite (Zn Kα), rhodonite (Mn Kα), pentlandite (Ni Kα), stibnite (Sb Lα), silver (Ag Lα), cadmium (Cd Lα), cinnabar (Hg Mα), bismuth (Bi Mα), galena (Pb Mα), pyrite (S Kα), arsenopyrite (As Lα), selenium (Se Lα), cuprite (Cu Kα), cobalt (Co Kα); LA-ICP-MS: NIST 610 (synthetic glass) and MASS-1 (pressed powder pellet) |  |  |  |  | 435466.33 | [21 empty] | 311.66 | [5 empty] | 502.67 | [9 empty] | 358899.36 | [43 empty] | 110.68 | [15 empty] | 204749.26 |  | 281.5 | [42 empty] | 2024 | Mineralium Deposita (2024) 59:473–503 |  | CAN | Yukon
| ABM deposit | ABM, Krakatoa | Seafloor hydrothermal | Volcanic-hosted massive sulfide (VMS) | Bimodal-felsic replacement-style VMS | Zn, Cu | Pb, Ag, Au, Bi, Se, Co | Zn, Cu, Pb, Ag, Au, Bi, Se, Co, Hg, As, Sb, Ba | Denisová and Piercey 2022; van Olden et al. 2020; Manor et al. 2022a |  | B291152-2-1-2 | B291152-2-1-2 | drill core |  |  |  |  | ore material | drill core | drill core | mineral separate | [5 empty] | mineralisation | massive sulfide | sulfide minerals |  | pyrite, pyrrhotite, arsenopyrite, chalcopyrite, sphalerite, galena, tennantite, tetrahedrite | pyrite–sphalerite assemblage; pyrite–chalcopyrite–magnetite–pyrrhotite assemblage; chalcopyrite–pyrrhotite–pyrite stringer assemblage | massive sulfide lenses, stacked stratabound lenses subparallel to volcanic stratigraphy | KKT |  |  |  | magnetite, barite, carbonate, quartz, chlorite, white mica, stannite, sericite | polished thin sections (15); polished blocks (6) | EPMA | JEOL JXA-8230 Super Probe electron probe microanalyzer (EPMA) equipped with five wavelength-dispersive spectrometers (WDS) and a tungsten filament electron gun; Geo Las 193 nm excimer laser (Coherent) coupled to a Thermo Finnigan ELEMENT XR ICP-MS instrument; FEI MLA 650FEG instrument equipped with dual Bruker 5th generation XFlash SDD X-ray detectors | Memorial University; Micro Analysis Facility at MUN-CREAIT | EPMA: accelerating voltage of 25 kV, a 2-nA beam current, focused to 1 µm, with elemental counting times between 5 and 30 s. LA-ICP-MS: spot diameter of 20 µm for galena and 30 µm for all other sulfides at a repetition rate of 5 Hz with an energy density of 3 J/cm2; gas blank analyzed for 30 s, followed by 40 s of ablation; ThO/Th ratio of < 0.3% | Natural and synthetic standards for EPMA: sphalerite (Zn Kα), rhodonite (Mn Kα), pentlandite (Ni Kα), stibnite (Sb Lα), silver (Ag Lα), cadmium (Cd Lα), cinnabar (Hg Mα), bismuth (Bi Mα), galena (Pb Mα), pyrite (S Kα), arsenopyrite (As Lα), selenium (Se Lα), cuprite (Cu Kα), cobalt (Co Kα); LA-ICP-MS: NIST 610 (synthetic glass) and MASS-1 (pressed powder pellet) |  |  |  |  | 421811.16 | [21 empty] | 221.95 | [15 empty] | 358215.12 | [43 empty] | 80.74 | [15 empty] | 207471.6 |  | 12166.82 | [42 empty] | 2024 | Mineralium Deposita (2024) 59:473–503 |  | CAN | Yukon
| ABM deposit | ABM, Krakatoa | Seafloor hydrothermal | Volcanic-hosted massive sulfide (VMS) | Bimodal-felsic replacement-style VMS | Zn, Cu | Pb, Ag, Au, Bi, Se, Co | Zn, Cu, Pb, Ag, Au, Bi, Se, Co, Hg, As, Sb, Ba | Denisová and Piercey 2022; van Olden et al. 2020; Manor et al. 2022a |  | B291157-2-1-1* | B291157-2-1-1* | drill core |  |  |  |  | ore material | drill core | drill core | mineral separate | [5 empty] | mineralisation | massive sulfide | sulfide minerals |  | pyrite, pyrrhotite, arsenopyrite, chalcopyrite, sphalerite, galena, tennantite, tetrahedrite | pyrite–sphalerite assemblage; pyrite–chalcopyrite–magnetite–pyrrhotite assemblage; chalcopyrite–pyrrhotite–pyrite stringer assemblage | massive sulfide lenses, stacked stratabound lenses subparallel to volcanic stratigraphy | KKT |  |  |  | magnetite, barite, carbonate, quartz, chlorite, white mica, stannite, sericite | polished thin sections (15); polished blocks (6) | EPMA | JEOL JXA-8230 Super Probe electron probe microanalyzer (EPMA) equipped with five wavelength-dispersive spectrometers (WDS) and a tungsten filament electron gun; Geo Las 193 nm excimer laser (Coherent) coupled to a Thermo Finnigan ELEMENT XR ICP-MS instrument; FEI MLA 650FEG instrument equipped with dual Bruker 5th generation XFlash SDD X-ray detectors | Memorial University; Micro Analysis Facility at MUN-CREAIT | EPMA: accelerating voltage of 25 kV, a 2-nA beam current, focused to 1 µm, with elemental counting times between 5 and 30 s. LA-ICP-MS: spot diameter of 20 µm for galena and 30 µm for all other sulfides at a repetition rate of 5 Hz with an energy density of 3 J/cm2; gas blank analyzed for 30 s, followed by 40 s of ablation; ThO/Th ratio of < 0.3% | Natural and synthetic standards for EPMA: sphalerite (Zn Kα), rhodonite (Mn Kα), pentlandite (Ni Kα), stibnite (Sb Lα), silver (Ag Lα), cadmium (Cd Lα), cinnabar (Hg Mα), bismuth (Bi Mα), galena (Pb Mα), pyrite (S Kα), arsenopyrite (As Lα), selenium (Se Lα), cuprite (Cu Kα), cobalt (Co Kα); LA-ICP-MS: NIST 610 (synthetic glass) and MASS-1 (pressed powder pellet) |  |  |  |  | 433739.74 | [21 empty] | 2295.09 | [15 empty] | 343997.97 | [43 empty] | 461.06 | [15 empty] | 200035.31 |  | 4286.12 | [37 empty] | 15261.34 |  |  |  |  | 2024 | Mineralium Deposita (2024) 59:473–503 |  | CAN | Yukon
| ABM deposit | ABM, Krakatoa | Seafloor hydrothermal | Volcanic-hosted massive sulfide (VMS) | Bimodal-felsic replacement-style VMS | Zn, Cu | Pb, Ag, Au, Bi, Se, Co | Zn, Cu, Pb, Ag, Au, Bi, Se, Co, Hg, As, Sb, Ba | Denisová and Piercey 2022; van Olden et al. 2020; Manor et al. 2022a |  | B291157-2-1-4 | B291157-2-1-4 | drill core |  |  |  |  | ore material | drill core | drill core | mineral separate | [5 empty] | mineralisation | massive sulfide | sulfide minerals |  | pyrite, pyrrhotite, arsenopyrite, chalcopyrite, sphalerite, galena, tennantite, tetrahedrite | pyrite–sphalerite assemblage; pyrite–chalcopyrite–magnetite–pyrrhotite assemblage; chalcopyrite–pyrrhotite–pyrite stringer assemblage | massive sulfide lenses, stacked stratabound lenses subparallel to volcanic stratigraphy | KKT |  |  |  | magnetite, barite, carbonate, quartz, chlorite, white mica, stannite, sericite | polished thin sections (15); polished blocks (6) | EPMA | JEOL JXA-8230 Super Probe electron probe microanalyzer (EPMA) equipped with five wavelength-dispersive spectrometers (WDS) and a tungsten filament electron gun; Geo Las 193 nm excimer laser (Coherent) coupled to a Thermo Finnigan ELEMENT XR ICP-MS instrument; FEI MLA 650FEG instrument equipped with dual Bruker 5th generation XFlash SDD X-ray detectors | Memorial University; Micro Analysis Facility at MUN-CREAIT | EPMA: accelerating voltage of 25 kV, a 2-nA beam current, focused to 1 µm, with elemental counting times between 5 and 30 s. LA-ICP-MS: spot diameter of 20 µm for galena and 30 µm for all other sulfides at a repetition rate of 5 Hz with an energy density of 3 J/cm2; gas blank analyzed for 30 s, followed by 40 s of ablation; ThO/Th ratio of < 0.3% | Natural and synthetic standards for EPMA: sphalerite (Zn Kα), rhodonite (Mn Kα), pentlandite (Ni Kα), stibnite (Sb Lα), silver (Ag Lα), cadmium (Cd Lα), cinnabar (Hg Mα), bismuth (Bi Mα), galena (Pb Mα), pyrite (S Kα), arsenopyrite (As Lα), selenium (Se Lα), cuprite (Cu Kα), cobalt (Co Kα); LA-ICP-MS: NIST 610 (synthetic glass) and MASS-1 (pressed powder pellet) |  |  |  |  | 439353.22 | [21 empty] | 3533.57 | [15 empty] | 353034.74 | [43 empty] | 302.05 | [15 empty] | 202208.73 |  | 1600.68 | [42 empty] | 2024 | Mineralium Deposita (2024) 59:473–503 |  | CAN | Yukon
| ABM deposit | ABM, Krakatoa | Seafloor hydrothermal | Volcanic-hosted massive sulfide (VMS) | Bimodal-felsic replacement-style VMS | Zn, Cu | Pb, Ag, Au, Bi, Se, Co | Zn, Cu, Pb, Ag, Au, Bi, Se, Co, Hg, As, Sb, Ba | Denisová and Piercey 2022; van Olden et al. 2020; Manor et al. 2022a |  | Q930238-4-1-6* | Q930238-4-1-6* | drill core |  |  |  |  | ore material | drill core | drill core | mineral separate | [5 empty] | mineralisation | massive sulfide | sulfide minerals |  | pyrite, pyrrhotite, arsenopyrite, chalcopyrite, sphalerite, galena, tennantite, tetrahedrite | pyrite–sphalerite assemblage; pyrite–chalcopyrite–magnetite–pyrrhotite assemblage; chalcopyrite–pyrrhotite–pyrite stringer assemblage | massive sulfide lenses, stacked stratabound lenses subparallel to volcanic stratigraphy | ABM |  |  |  | magnetite, barite, carbonate, quartz, chlorite, white mica, stannite, sericite | polished thin sections (15); polished blocks (6) | EPMA | JEOL JXA-8230 Super Probe electron probe microanalyzer (EPMA) equipped with five wavelength-dispersive spectrometers (WDS) and a tungsten filament electron gun; Geo Las 193 nm excimer laser (Coherent) coupled to a Thermo Finnigan ELEMENT XR ICP-MS instrument; FEI MLA 650FEG instrument equipped with dual Bruker 5th generation XFlash SDD X-ray detectors | Memorial University; Micro Analysis Facility at MUN-CREAIT | EPMA: accelerating voltage of 25 kV, a 2-nA beam current, focused to 1 µm, with elemental counting times between 5 and 30 s. LA-ICP-MS: spot diameter of 20 µm for galena and 30 µm for all other sulfides at a repetition rate of 5 Hz with an energy density of 3 J/cm2; gas blank analyzed for 30 s, followed by 40 s of ablation; ThO/Th ratio of < 0.3% | Natural and synthetic standards for EPMA: sphalerite (Zn Kα), rhodonite (Mn Kα), pentlandite (Ni Kα), stibnite (Sb Lα), silver (Ag Lα), cadmium (Cd Lα), cinnabar (Hg Mα), bismuth (Bi Mα), galena (Pb Mα), pyrite (S Kα), arsenopyrite (As Lα), selenium (Se Lα), cuprite (Cu Kα), cobalt (Co Kα); LA-ICP-MS: NIST 610 (synthetic glass) and MASS-1 (pressed powder pellet) |  |  |  |  | 432781.14 | [21 empty] | 12780.86 | [5 empty] | 1841.57 | [9 empty] | 345783.92 | [43 empty] | 600.57 | [15 empty] | 201591.36 | [39 empty] | 4663.96 |  |  |  |  | 2024 | Mineralium Deposita (2024) 59:473–503 |  | CAN | Yukon
| ABM deposit | ABM, Krakatoa | Seafloor hydrothermal | Volcanic-hosted massive sulfide (VMS) | Bimodal-felsic replacement-style VMS | Zn, Cu | Pb, Ag, Au, Bi, Se, Co | Zn, Cu, Pb, Ag, Au, Bi, Se, Co, Hg, As, Sb, Ba | Denisová and Piercey 2022; van Olden et al. 2020; Manor et al. 2022a |  | Q930238-4-1-1 | Q930238-4-1-1 | drill core |  |  |  |  | ore material | drill core | drill core | mineral separate | [5 empty] | mineralisation | massive sulfide | sulfide minerals |  | pyrite, pyrrhotite, arsenopyrite, chalcopyrite, sphalerite, galena, tennantite, tetrahedrite | pyrite–sphalerite assemblage; pyrite–chalcopyrite–magnetite–pyrrhotite assemblage; chalcopyrite–pyrrhotite–pyrite stringer assemblage | massive sulfide lenses, stacked stratabound lenses subparallel to volcanic stratigraphy | ABM |  |  |  | magnetite, barite, carbonate, quartz, chlorite, white mica, stannite, sericite | polished thin sections (15); polished blocks (6) | EPMA | JEOL JXA-8230 Super Probe electron probe microanalyzer (EPMA) equipped with five wavelength-dispersive spectrometers (WDS) and a tungsten filament electron gun; Geo Las 193 nm excimer laser (Coherent) coupled to a Thermo Finnigan ELEMENT XR ICP-MS instrument; FEI MLA 650FEG instrument equipped with dual Bruker 5th generation XFlash SDD X-ray detectors | Memorial University; Micro Analysis Facility at MUN-CREAIT | EPMA: accelerating voltage of 25 kV, a 2-nA beam current, focused to 1 µm, with elemental counting times between 5 and 30 s. LA-ICP-MS: spot diameter of 20 µm for galena and 30 µm for all other sulfides at a repetition rate of 5 Hz with an energy density of 3 J/cm2; gas blank analyzed for 30 s, followed by 40 s of ablation; ThO/Th ratio of < 0.3% | Natural and synthetic standards for EPMA: sphalerite (Zn Kα), rhodonite (Mn Kα), pentlandite (Ni Kα), stibnite (Sb Lα), silver (Ag Lα), cadmium (Cd Lα), cinnabar (Hg Mα), bismuth (Bi Mα), galena (Pb Mα), pyrite (S Kα), arsenopyrite (As Lα), selenium (Se Lα), cuprite (Cu Kα), cobalt (Co Kα); LA-ICP-MS: NIST 610 (synthetic glass) and MASS-1 (pressed powder pellet) |  |  |  |  | 428017.69 | [21 empty] | 302.01 | [15 empty] | 363168.71 | [43 empty] | 412.82 | [15 empty] | 208105.99 | [44 empty] | 2024 | Mineralium Deposita (2024) 59:473–503 |  | CAN | Yukon
| ABM deposit | ABM, Krakatoa | Seafloor hydrothermal | Volcanic-hosted massive sulfide (VMS) | Bimodal-felsic replacement-style VMS | Zn, Cu | Pb, Ag, Au, Bi, Se, Co | Zn, Cu, Pb, Ag, Au, Bi, Se, Co, Hg, As, Sb, Ba | Denisová and Piercey 2022; van Olden et al. 2020; Manor et al. 2022a |  | Q930238-3-1-2 | Q930238-3-1-2 | drill core |  |  |  |  | ore material | drill core | drill core | mineral separate | [5 empty] | mineralisation | massive sulfide | sulfide minerals |  | pyrite, pyrrhotite, arsenopyrite, chalcopyrite, sphalerite, galena, tennantite, tetrahedrite | pyrite–sphalerite assemblage; pyrite–chalcopyrite–magnetite–pyrrhotite assemblage; chalcopyrite–pyrrhotite–pyrite stringer assemblage | massive sulfide lenses, stacked stratabound lenses subparallel to volcanic stratigraphy | ABM |  |  |  | magnetite, barite, carbonate, quartz, chlorite, white mica, stannite, sericite | polished thin sections (15); polished blocks (6) | EPMA | JEOL JXA-8230 Super Probe electron probe microanalyzer (EPMA) equipped with five wavelength-dispersive spectrometers (WDS) and a tungsten filament electron gun; Geo Las 193 nm excimer laser (Coherent) coupled to a Thermo Finnigan ELEMENT XR ICP-MS instrument; FEI MLA 650FEG instrument equipped with dual Bruker 5th generation XFlash SDD X-ray detectors | Memorial University; Micro Analysis Facility at MUN-CREAIT | EPMA: accelerating voltage of 25 kV, a 2-nA beam current, focused to 1 µm, with elemental counting times between 5 and 30 s. LA-ICP-MS: spot diameter of 20 µm for galena and 30 µm for all other sulfides at a repetition rate of 5 Hz with an energy density of 3 J/cm2; gas blank analyzed for 30 s, followed by 40 s of ablation; ThO/Th ratio of < 0.3% | Natural and synthetic standards for EPMA: sphalerite (Zn Kα), rhodonite (Mn Kα), pentlandite (Ni Kα), stibnite (Sb Lα), silver (Ag Lα), cadmium (Cd Lα), cinnabar (Hg Mα), bismuth (Bi Mα), galena (Pb Mα), pyrite (S Kα), arsenopyrite (As Lα), selenium (Se Lα), cuprite (Cu Kα), cobalt (Co Kα); LA-ICP-MS: NIST 610 (synthetic glass) and MASS-1 (pressed powder pellet) |  |  |  |  | 422266.15 | [21 empty] | 21706.47 | [5 empty] | 443.61 | [9 empty] | 342877.59 | [43 empty] | 272.33 | [15 empty] | 212608.5 | [44 empty] | 2024 | Mineralium Deposita (2024) 59:473–503 |  | CAN | Yukon
| ABM deposit | ABM, Krakatoa | Seafloor hydrothermal | Volcanic-hosted massive sulfide (VMS) | Bimodal-felsic replacement-style VMS | Zn, Cu | Pb, Ag, Au, Bi, Se, Co | Zn, Cu, Pb, Ag, Au, Bi, Se, Co, Hg, As, Sb, Ba | Denisová and Piercey 2022; van Olden et al. 2020; Manor et al. 2022a |  | Q930238-4-2-10 | Q930238-4-2-10 | drill core |  |  |  |  | ore material | drill core | drill core | mineral separate | [5 empty] | mineralisation | massive sulfide | sulfide minerals |  | pyrite, pyrrhotite, arsenopyrite, chalcopyrite, sphalerite, galena, tennantite, tetrahedrite | pyrite–sphalerite assemblage; pyrite–chalcopyrite–magnetite–pyrrhotite assemblage; chalcopyrite–pyrrhotite–pyrite stringer assemblage | massive sulfide lenses, stacked stratabound lenses subparallel to volcanic stratigraphy | ABM |  |  |  | magnetite, barite, carbonate, quartz, chlorite, white mica, stannite, sericite | polished thin sections (15); polished blocks (6) | EPMA | JEOL JXA-8230 Super Probe electron probe microanalyzer (EPMA) equipped with five wavelength-dispersive spectrometers (WDS) and a tungsten filament electron gun; Geo Las 193 nm excimer laser (Coherent) coupled to a Thermo Finnigan ELEMENT XR ICP-MS instrument; FEI MLA 650FEG instrument equipped with dual Bruker 5th generation XFlash SDD X-ray detectors | Memorial University; Micro Analysis Facility at MUN-CREAIT | EPMA: accelerating voltage of 25 kV, a 2-nA beam current, focused to 1 µm, with elemental counting times between 5 and 30 s. LA-ICP-MS: spot diameter of 20 µm for galena and 30 µm for all other sulfides at a repetition rate of 5 Hz with an energy density of 3 J/cm2; gas blank analyzed for 30 s, followed by 40 s of ablation; ThO/Th ratio of < 0.3% | Natural and synthetic standards for EPMA: sphalerite (Zn Kα), rhodonite (Mn Kα), pentlandite (Ni Kα), stibnite (Sb Lα), silver (Ag Lα), cadmium (Cd Lα), cinnabar (Hg Mα), bismuth (Bi Mα), galena (Pb Mα), pyrite (S Kα), arsenopyrite (As Lα), selenium (Se Lα), cuprite (Cu Kα), cobalt (Co Kα); LA-ICP-MS: NIST 610 (synthetic glass) and MASS-1 (pressed powder pellet) |  |  |  |  | 415093.76 | [21 empty] | 22692.86 | [5 empty] | 575.4 | [9 empty] | 342815.61 | [43 empty] | 60.59 | [15 empty] | 218802.36 | [44 empty] | 2024 | Mineralium Deposita (2024) 59:473–503 |  | CAN | Yukon
| ABM deposit | ABM, Krakatoa | Seafloor hydrothermal | Volcanic-hosted massive sulfide (VMS) | Bimodal-felsic replacement-style VMS | Zn, Cu | Pb, Ag, Au, Bi, Se, Co | Zn, Cu, Pb, Ag, Au, Bi, Se, Co, Hg, As, Sb, Ba | Denisová and Piercey 2022; van Olden et al. 2020; Manor et al. 2022a |  | Q930238-3-1-1 | Q930238-3-1-1 | drill core |  |  |  |  | ore material | drill core | drill core | mineral separate | [5 empty] | mineralisation | massive sulfide | sulfide minerals |  | pyrite, pyrrhotite, arsenopyrite, chalcopyrite, sphalerite, galena, tennantite, tetrahedrite | pyrite–sphalerite assemblage; pyrite–chalcopyrite–magnetite–pyrrhotite assemblage; chalcopyrite–pyrrhotite–pyrite stringer assemblage | massive sulfide lenses, stacked stratabound lenses subparallel to volcanic stratigraphy | ABM |  |  |  | magnetite, barite, carbonate, quartz, chlorite, white mica, stannite, sericite | polished thin sections (15); polished blocks (6) | EPMA | JEOL JXA-8230 Super Probe electron probe microanalyzer (EPMA) equipped with five wavelength-dispersive spectrometers (WDS) and a tungsten filament electron gun; Geo Las 193 nm excimer laser (Coherent) coupled to a Thermo Finnigan ELEMENT XR ICP-MS instrument; FEI MLA 650FEG instrument equipped with dual Bruker 5th generation XFlash SDD X-ray detectors | Memorial University; Micro Analysis Facility at MUN-CREAIT | EPMA: accelerating voltage of 25 kV, a 2-nA beam current, focused to 1 µm, with elemental counting times between 5 and 30 s. LA-ICP-MS: spot diameter of 20 µm for galena and 30 µm for all other sulfides at a repetition rate of 5 Hz with an energy density of 3 J/cm2; gas blank analyzed for 30 s, followed by 40 s of ablation; ThO/Th ratio of < 0.3% | Natural and synthetic standards for EPMA: sphalerite (Zn Kα), rhodonite (Mn Kα), pentlandite (Ni Kα), stibnite (Sb Lα), silver (Ag Lα), cadmium (Cd Lα), cinnabar (Hg Mα), bismuth (Bi Mα), galena (Pb Mα), pyrite (S Kα), arsenopyrite (As Lα), selenium (Se Lα), cuprite (Cu Kα), cobalt (Co Kα); LA-ICP-MS: NIST 610 (synthetic glass) and MASS-1 (pressed powder pellet) |  |  |  |  | 430884.58 | [21 empty] | 748.8 | [5 empty] | 91.07 | [9 empty] | 360941.05 | [59 empty] | 207376.68 | [44 empty] | 2024 | Mineralium Deposita (2024) 59:473–503 |  | CAN | Yukon
| ABM deposit | ABM, Krakatoa | Seafloor hydrothermal | Volcanic-hosted massive sulfide (VMS) | Bimodal-felsic replacement-style VMS | Zn, Cu | Pb, Ag, Au, Bi, Se, Co | Zn, Cu, Pb, Ag, Au, Bi, Se, Co, Hg, As, Sb, Ba | Denisová and Piercey 2022; van Olden et al. 2020; Manor et al. 2022a |  | Q930238-4-1-12 | Q930238-4-1-12 | drill core |  |  |  |  | ore material | drill core | drill core | mineral separate | [5 empty] | mineralisation | massive sulfide | sulfide minerals |  | pyrite, pyrrhotite, arsenopyrite, chalcopyrite, sphalerite, galena, tennantite, tetrahedrite | pyrite–sphalerite assemblage; pyrite–chalcopyrite–magnetite–pyrrhotite assemblage; chalcopyrite–pyrrhotite–pyrite stringer assemblage | massive sulfide lenses, stacked stratabound lenses subparallel to volcanic stratigraphy | ABM |  |  |  | magnetite, barite, carbonate, quartz, chlorite, white mica, stannite, sericite | polished thin sections (15); polished blocks (6) | EPMA | JEOL JXA-8230 Super Probe electron probe microanalyzer (EPMA) equipped with five wavelength-dispersive spectrometers (WDS) and a tungsten filament electron gun; Geo Las 193 nm excimer laser (Coherent) coupled to a Thermo Finnigan ELEMENT XR ICP-MS instrument; FEI MLA 650FEG instrument equipped with dual Bruker 5th generation XFlash SDD X-ray detectors | Memorial University; Micro Analysis Facility at MUN-CREAIT | EPMA: accelerating voltage of 25 kV, a 2-nA beam current, focused to 1 µm, with elemental counting times between 5 and 30 s. LA-ICP-MS: spot diameter of 20 µm for galena and 30 µm for all other sulfides at a repetition rate of 5 Hz with an energy density of 3 J/cm2; gas blank analyzed for 30 s, followed by 40 s of ablation; ThO/Th ratio of < 0.3% | Natural and synthetic standards for EPMA: sphalerite (Zn Kα), rhodonite (Mn Kα), pentlandite (Ni Kα), stibnite (Sb Lα), silver (Ag Lα), cadmium (Cd Lα), cinnabar (Hg Mα), bismuth (Bi Mα), galena (Pb Mα), pyrite (S Kα), arsenopyrite (As Lα), selenium (Se Lα), cuprite (Cu Kα), cobalt (Co Kα); LA-ICP-MS: NIST 610 (synthetic glass) and MASS-1 (pressed powder pellet) |  |  |  |  | 418725.76 | [21 empty] | 4681.92 | [5 empty] | 353.93 | [9 empty] | 359527.16 | [59 empty] | 217330.19 | [44 empty] | 2024 | Mineralium Deposita (2024) 59:473–503 |  | CAN | Yukon
| ABM deposit | ABM, Krakatoa | Seafloor hydrothermal | Volcanic-hosted massive sulfide (VMS) | Bimodal-felsic replacement-style VMS | Zn, Cu | Pb, Ag, Au, Bi, Se, Co | Zn, Cu, Pb, Ag, Au, Bi, Se, Co, Hg, As, Sb, Ba | Denisová and Piercey 2022; van Olden et al. 2020; Manor et al. 2022a |  | Q930239-2-1-10 | Q930239-2-1-10 | drill core |  |  |  |  | ore material | drill core | drill core | mineral separate | [5 empty] | mineralisation | massive sulfide | sulfide minerals |  | pyrite, pyrrhotite, arsenopyrite, chalcopyrite, sphalerite, galena, tennantite, tetrahedrite | pyrite–sphalerite assemblage; pyrite–chalcopyrite–magnetite–pyrrhotite assemblage; chalcopyrite–pyrrhotite–pyrite stringer assemblage | massive sulfide lenses, stacked stratabound lenses subparallel to volcanic stratigraphy | ABM |  |  |  | magnetite, barite, carbonate, quartz, chlorite, white mica, stannite, sericite | polished thin sections (15); polished blocks (6) | EPMA | JEOL JXA-8230 Super Probe electron probe microanalyzer (EPMA) equipped with five wavelength-dispersive spectrometers (WDS) and a tungsten filament electron gun; Geo Las 193 nm excimer laser (Coherent) coupled to a Thermo Finnigan ELEMENT XR ICP-MS instrument; FEI MLA 650FEG instrument equipped with dual Bruker 5th generation XFlash SDD X-ray detectors | Memorial University; Micro Analysis Facility at MUN-CREAIT | EPMA: accelerating voltage of 25 kV, a 2-nA beam current, focused to 1 µm, with elemental counting times between 5 and 30 s. LA-ICP-MS: spot diameter of 20 µm for galena and 30 µm for all other sulfides at a repetition rate of 5 Hz with an energy density of 3 J/cm2; gas blank analyzed for 30 s, followed by 40 s of ablation; ThO/Th ratio of < 0.3% | Natural and synthetic standards for EPMA: sphalerite (Zn Kα), rhodonite (Mn Kα), pentlandite (Ni Kα), stibnite (Sb Lα), silver (Ag Lα), cadmium (Cd Lα), cinnabar (Hg Mα), bismuth (Bi Mα), galena (Pb Mα), pyrite (S Kα), arsenopyrite (As Lα), selenium (Se Lα), cuprite (Cu Kα), cobalt (Co Kα); LA-ICP-MS: NIST 610 (synthetic glass) and MASS-1 (pressed powder pellet) |  |  |  |  | 432320.62 | [21 empty] | 131.11 | [15 empty] | 359696.63 | [43 empty] | 1553.88 | [15 empty] | 206499.05 | [44 empty] | 2024 | Mineralium Deposita (2024) 59:473–503 |  | CAN | Yukon
| ABM deposit | ABM, Krakatoa | Seafloor hydrothermal | Volcanic-hosted massive sulfide (VMS) | Bimodal-felsic replacement-style VMS | Zn, Cu | Pb, Ag, Au, Bi, Se, Co | Zn, Cu, Pb, Ag, Au, Bi, Se, Co, Hg, As, Sb, Ba | Denisová and Piercey 2022; van Olden et al. 2020; Manor et al. 2022a |  | Q930239-9-1-1 | Q930239-9-1-1 | drill core |  |  |  |  | ore material | drill core | drill core | mineral separate | [5 empty] | mineralisation | massive sulfide | sulfide minerals |  | pyrite, pyrrhotite, arsenopyrite, chalcopyrite, sphalerite, galena, tennantite, tetrahedrite | pyrite–sphalerite assemblage; pyrite–chalcopyrite–magnetite–pyrrhotite assemblage; chalcopyrite–pyrrhotite–pyrite stringer assemblage | massive sulfide lenses, stacked stratabound lenses subparallel to volcanic stratigraphy | ABM |  |  |  | magnetite, barite, carbonate, quartz, chlorite, white mica, stannite, sericite | polished thin sections (15); polished blocks (6) | EPMA | JEOL JXA-8230 Super Probe electron probe microanalyzer (EPMA) equipped with five wavelength-dispersive spectrometers (WDS) and a tungsten filament electron gun; Geo Las 193 nm excimer laser (Coherent) coupled to a Thermo Finnigan ELEMENT XR ICP-MS instrument; FEI MLA 650FEG instrument equipped with dual Bruker 5th generation XFlash SDD X-ray detectors | Memorial University; Micro Analysis Facility at MUN-CREAIT | EPMA: accelerating voltage of 25 kV, a 2-nA beam current, focused to 1 µm, with elemental counting times between 5 and 30 s. LA-ICP-MS: spot diameter of 20 µm for galena and 30 µm for all other sulfides at a repetition rate of 5 Hz with an energy density of 3 J/cm2; gas blank analyzed for 30 s, followed by 40 s of ablation; ThO/Th ratio of < 0.3% | Natural and synthetic standards for EPMA: sphalerite (Zn Kα), rhodonite (Mn Kα), pentlandite (Ni Kα), stibnite (Sb Lα), silver (Ag Lα), cadmium (Cd Lα), cinnabar (Hg Mα), bismuth (Bi Mα), galena (Pb Mα), pyrite (S Kα), arsenopyrite (As Lα), selenium (Se Lα), cuprite (Cu Kα), cobalt (Co Kα); LA-ICP-MS: NIST 610 (synthetic glass) and MASS-1 (pressed powder pellet) |  |  |  |  | 437712.51 | [21 empty] | 250.62 | [15 empty] | 355835.34 | [43 empty] | 551.53 | [15 empty] | 204904.07 | [39 empty] | 882.17 |  |  |  |  | 2024 | Mineralium Deposita (2024) 59:473–503 |  | CAN | Yukon
| ABM deposit | ABM, Krakatoa | Seafloor hydrothermal | Volcanic-hosted massive sulfide (VMS) | Bimodal-felsic replacement-style VMS | Zn, Cu | Pb, Ag, Au, Bi, Se, Co | Zn, Cu, Pb, Ag, Au, Bi, Se, Co, Hg, As, Sb, Ba | Denisová and Piercey 2022; van Olden et al. 2020; Manor et al. 2022a |  | Q930239-3-6-20* | Q930239-3-6-20* | drill core |  |  |  |  | ore material | drill core | drill core | mineral separate | [5 empty] | mineralisation | massive sulfide | sulfide minerals |  | pyrite, pyrrhotite, arsenopyrite, chalcopyrite, sphalerite, galena, tennantite, tetrahedrite | pyrite–sphalerite assemblage; pyrite–chalcopyrite–magnetite–pyrrhotite assemblage; chalcopyrite–pyrrhotite–pyrite stringer assemblage | massive sulfide lenses, stacked stratabound lenses subparallel to volcanic stratigraphy | ABM |  |  |  | magnetite, barite, carbonate, quartz, chlorite, white mica, stannite, sericite | polished thin sections (15); polished blocks (6) | EPMA | JEOL JXA-8230 Super Probe electron probe microanalyzer (EPMA) equipped with five wavelength-dispersive spectrometers (WDS) and a tungsten filament electron gun; Geo Las 193 nm excimer laser (Coherent) coupled to a Thermo Finnigan ELEMENT XR ICP-MS instrument; FEI MLA 650FEG instrument equipped with dual Bruker 5th generation XFlash SDD X-ray detectors | Memorial University; Micro Analysis Facility at MUN-CREAIT | EPMA: accelerating voltage of 25 kV, a 2-nA beam current, focused to 1 µm, with elemental counting times between 5 and 30 s. LA-ICP-MS: spot diameter of 20 µm for galena and 30 µm for all other sulfides at a repetition rate of 5 Hz with an energy density of 3 J/cm2; gas blank analyzed for 30 s, followed by 40 s of ablation; ThO/Th ratio of < 0.3% | Natural and synthetic standards for EPMA: sphalerite (Zn Kα), rhodonite (Mn Kα), pentlandite (Ni Kα), stibnite (Sb Lα), silver (Ag Lα), cadmium (Cd Lα), cinnabar (Hg Mα), bismuth (Bi Mα), galena (Pb Mα), pyrite (S Kα), arsenopyrite (As Lα), selenium (Se Lα), cuprite (Cu Kα), cobalt (Co Kα); LA-ICP-MS: NIST 610 (synthetic glass) and MASS-1 (pressed powder pellet) |  |  |  |  | 424771.63 | [21 empty] | 176.72 | [15 empty] | 348763.92 | [43 empty] | 304.49 | [15 empty] | 208190.16 | [39 empty] | 17976.71 |  |  |  |  | 2024 | Mineralium Deposita (2024) 59:473–503 |  | CAN | Yukon
| ABM deposit | ABM, Krakatoa | Seafloor hydrothermal | Volcanic-hosted massive sulfide (VMS) | Bimodal-felsic replacement-style VMS | Zn, Cu | Pb, Ag, Au, Bi, Se, Co | Zn, Cu, Pb, Ag, Au, Bi, Se, Co, Hg, As, Sb, Ba | Denisová and Piercey 2022; van Olden et al. 2020; Manor et al. 2022a |  | Q930239-3-6-15 | Q930239-3-6-15 | drill core |  |  |  |  | ore material | drill core | drill core | mineral separate | [5 empty] | mineralisation | massive sulfide | sulfide minerals |  | pyrite, pyrrhotite, arsenopyrite, chalcopyrite, sphalerite, galena, tennantite, tetrahedrite | pyrite–sphalerite assemblage; pyrite–chalcopyrite–magnetite–pyrrhotite assemblage; chalcopyrite–pyrrhotite–pyrite stringer assemblage | massive sulfide lenses, stacked stratabound lenses subparallel to volcanic stratigraphy | ABM |  |  |  | magnetite, barite, carbonate, quartz, chlorite, white mica, stannite, sericite | polished thin sections (15); polished blocks (6) | EPMA | JEOL JXA-8230 Super Probe electron probe microanalyzer (EPMA) equipped with five wavelength-dispersive spectrometers (WDS) and a tungsten filament electron gun; Geo Las 193 nm excimer laser (Coherent) coupled to a Thermo Finnigan ELEMENT XR ICP-MS instrument; FEI MLA 650FEG instrument equipped with dual Bruker 5th generation XFlash SDD X-ray detectors | Memorial University; Micro Analysis Facility at MUN-CREAIT | EPMA: accelerating voltage of 25 kV, a 2-nA beam current, focused to 1 µm, with elemental counting times between 5 and 30 s. LA-ICP-MS: spot diameter of 20 µm for galena and 30 µm for all other sulfides at a repetition rate of 5 Hz with an energy density of 3 J/cm2; gas blank analyzed for 30 s, followed by 40 s of ablation; ThO/Th ratio of < 0.3% | Natural and synthetic standards for EPMA: sphalerite (Zn Kα), rhodonite (Mn Kα), pentlandite (Ni Kα), stibnite (Sb Lα), silver (Ag Lα), cadmium (Cd Lα), cinnabar (Hg Mα), bismuth (Bi Mα), galena (Pb Mα), pyrite (S Kα), arsenopyrite (As Lα), selenium (Se Lα), cuprite (Cu Kα), cobalt (Co Kα); LA-ICP-MS: NIST 610 (synthetic glass) and MASS-1 (pressed powder pellet) |  |  |  |  | 434588.52 | [21 empty] | 161.55 | [15 empty] | 357889.31 | [43 empty] | 272.72 | [15 empty] | 205787.62 | [39 empty] | 1453.97 |  |  |  |  | 2024 | Mineralium Deposita (2024) 59:473–503 |  | CAN | Yukon
| ABM deposit | ABM, Krakatoa | Seafloor hydrothermal | Volcanic-hosted massive sulfide (VMS) | Bimodal-felsic replacement-style VMS | Zn, Cu | Pb, Ag, Au, Bi, Se, Co | Zn, Cu, Pb, Ag, Au, Bi, Se, Co, Hg, As, Sb, Ba | Denisová and Piercey 2022; van Olden et al. 2020; Manor et al. 2022a |  | Q930239-2-1-1 | Q930239-2-1-1 | drill core |  |  |  |  | ore material | drill core | drill core | mineral separate | [5 empty] | mineralisation | massive sulfide | sulfide minerals |  | pyrite, pyrrhotite, arsenopyrite, chalcopyrite, sphalerite, galena, tennantite, tetrahedrite | pyrite–sphalerite assemblage; pyrite–chalcopyrite–magnetite–pyrrhotite assemblage; chalcopyrite–pyrrhotite–pyrite stringer assemblage | massive sulfide lenses, stacked stratabound lenses subparallel to volcanic stratigraphy | ABM |  |  |  | magnetite, barite, carbonate, quartz, chlorite, white mica, stannite, sericite | polished thin sections (15); polished blocks (6) | EPMA | JEOL JXA-8230 Super Probe electron probe microanalyzer (EPMA) equipped with five wavelength-dispersive spectrometers (WDS) and a tungsten filament electron gun; Geo Las 193 nm excimer laser (Coherent) coupled to a Thermo Finnigan ELEMENT XR ICP-MS instrument; FEI MLA 650FEG instrument equipped with dual Bruker 5th generation XFlash SDD X-ray detectors | Memorial University; Micro Analysis Facility at MUN-CREAIT | EPMA: accelerating voltage of 25 kV, a 2-nA beam current, focused to 1 µm, with elemental counting times between 5 and 30 s. LA-ICP-MS: spot diameter of 20 µm for galena and 30 µm for all other sulfides at a repetition rate of 5 Hz with an energy density of 3 J/cm2; gas blank analyzed for 30 s, followed by 40 s of ablation; ThO/Th ratio of < 0.3% | Natural and synthetic standards for EPMA: sphalerite (Zn Kα), rhodonite (Mn Kα), pentlandite (Ni Kα), stibnite (Sb Lα), silver (Ag Lα), cadmium (Cd Lα), cinnabar (Hg Mα), bismuth (Bi Mα), galena (Pb Mα), pyrite (S Kα), arsenopyrite (As Lα), selenium (Se Lα), cuprite (Cu Kα), cobalt (Co Kα); LA-ICP-MS: NIST 610 (synthetic glass) and MASS-1 (pressed powder pellet) |  |  |  |  | 434309.87 | [21 empty] | 230.67 | [15 empty] | 358124.98 | [43 empty] | 110.33 | [15 empty] | 206938.06 |  | 140.41 | [37 empty] | 140.41 |  |  |  |  | 2024 | Mineralium Deposita (2024) 59:473–503 |  | CAN | Yukon
| ABM deposit | ABM, Krakatoa | Seafloor hydrothermal | Volcanic-hosted massive sulfide (VMS) | Bimodal-felsic replacement-style VMS | Zn, Cu | Pb, Ag, Au, Bi, Se, Co | Zn, Cu, Pb, Ag, Au, Bi, Se, Co, Hg, As, Sb, Ba | Denisová and Piercey 2022; van Olden et al. 2020; Manor et al. 2022a |  | B232695-1-1-19 | B232695-1-1-19 | drill core |  |  |  |  | ore material | drill core | drill core | mineral separate | [5 empty] | mineralisation | massive sulfide | sulfide minerals |  | pyrite, pyrrhotite, arsenopyrite, chalcopyrite, sphalerite, galena, tennantite, tetrahedrite | pyrite–sphalerite assemblage; pyrite–chalcopyrite–magnetite–pyrrhotite assemblage; chalcopyrite–pyrrhotite–pyrite stringer assemblage | massive sulfide lenses, stacked stratabound lenses subparallel to volcanic stratigraphy | KKT |  |  |  | magnetite, barite, carbonate, quartz, chlorite, white mica, stannite, sericite | polished thin sections (15); polished blocks (6) | EPMA | JEOL JXA-8230 Super Probe electron probe microanalyzer (EPMA) equipped with five wavelength-dispersive spectrometers (WDS) and a tungsten filament electron gun; Geo Las 193 nm excimer laser (Coherent) coupled to a Thermo Finnigan ELEMENT XR ICP-MS instrument; FEI MLA 650FEG instrument equipped with dual Bruker 5th generation XFlash SDD X-ray detectors | Memorial University; Micro Analysis Facility at MUN-CREAIT | EPMA: accelerating voltage of 25 kV, a 2-nA beam current, focused to 1 µm, with elemental counting times between 5 and 30 s. LA-ICP-MS: spot diameter of 20 µm for galena and 30 µm for all other sulfides at a repetition rate of 5 Hz with an energy density of 3 J/cm2; gas blank analyzed for 30 s, followed by 40 s of ablation; ThO/Th ratio of < 0.3% | Natural and synthetic standards for EPMA: sphalerite (Zn Kα), rhodonite (Mn Kα), pentlandite (Ni Kα), stibnite (Sb Lα), silver (Ag Lα), cadmium (Cd Lα), cinnabar (Hg Mα), bismuth (Bi Mα), galena (Pb Mα), pyrite (S Kα), arsenopyrite (As Lα), selenium (Se Lα), cuprite (Cu Kα), cobalt (Co Kα); LA-ICP-MS: NIST 610 (synthetic glass) and MASS-1 (pressed powder pellet) | 40 | [25 empty] | 837.98 | [5 empty] | 177.46 | [9 empty] | 601553.73 | [43 empty] | 1114.02 | [15 empty] | 396277.37 | [44 empty] | 2024 | Mineralium Deposita (2024) 59:473–503 |  | CAN | Yukon
| ABM deposit | ABM, Krakatoa | Seafloor hydrothermal | Volcanic-hosted massive sulfide (VMS) | Bimodal-felsic replacement-style VMS | Zn, Cu | Pb, Ag, Au, Bi, Se, Co | Zn, Cu, Pb, Ag, Au, Bi, Se, Co, Hg, As, Sb, Ba | Denisová and Piercey 2022; van Olden et al. 2020; Manor et al. 2022a |  | B264518-4-1-5 | B264518-4-1-5 | drill core |  |  |  |  | ore material | drill core | drill core | mineral separate | [5 empty] | mineralisation | massive sulfide | sulfide minerals |  | pyrite, pyrrhotite, arsenopyrite, chalcopyrite, sphalerite, galena, tennantite, tetrahedrite | pyrite–sphalerite assemblage; pyrite–chalcopyrite–magnetite–pyrrhotite assemblage; chalcopyrite–pyrrhotite–pyrite stringer assemblage | massive sulfide lenses, stacked stratabound lenses subparallel to volcanic stratigraphy | ABM |  |  |  | magnetite, barite, carbonate, quartz, chlorite, white mica, stannite, sericite | polished thin sections (15); polished blocks (6) | EPMA | JEOL JXA-8230 Super Probe electron probe microanalyzer (EPMA) equipped with five wavelength-dispersive spectrometers (WDS) and a tungsten filament electron gun; Geo Las 193 nm excimer laser (Coherent) coupled to a Thermo Finnigan ELEMENT XR ICP-MS instrument; FEI MLA 650FEG instrument equipped with dual Bruker 5th generation XFlash SDD X-ray detectors | Memorial University; Micro Analysis Facility at MUN-CREAIT | EPMA: accelerating voltage of 25 kV, a 2-nA beam current, focused to 1 µm, with elemental counting times between 5 and 30 s. LA-ICP-MS: spot diameter of 20 µm for galena and 30 µm for all other sulfides at a repetition rate of 5 Hz with an energy density of 3 J/cm2; gas blank analyzed for 30 s, followed by 40 s of ablation; ThO/Th ratio of < 0.3% | Natural and synthetic standards for EPMA: sphalerite (Zn Kα), rhodonite (Mn Kα), pentlandite (Ni Kα), stibnite (Sb Lα), silver (Ag Lα), cadmium (Cd Lα), cinnabar (Hg Mα), bismuth (Bi Mα), galena (Pb Mα), pyrite (S Kα), arsenopyrite (As Lα), selenium (Se Lα), cuprite (Cu Kα), cobalt (Co Kα); LA-ICP-MS: NIST 610 (synthetic glass) and MASS-1 (pressed powder pellet) | [26 empty] | 741.11 | [15 empty] | 597154.15 | [43 empty] | 1274.7 | [15 empty] | 397608.69 | [39 empty] | 3221.34 |  |  |  |  | 2024 | Mineralium Deposita (2024) 59:473–503 |  | CAN | Yukon
| ABM deposit | ABM, Krakatoa | Seafloor hydrothermal | Volcanic-hosted massive sulfide (VMS) | Bimodal-felsic replacement-style VMS | Zn, Cu | Pb, Ag, Au, Bi, Se, Co | Zn, Cu, Pb, Ag, Au, Bi, Se, Co, Hg, As, Sb, Ba | Denisová and Piercey 2022; van Olden et al. 2020; Manor et al. 2022a |  | B264518-6-1-17 | B264518-6-1-17 | drill core |  |  |  |  | ore material | drill core | drill core | mineral separate | [5 empty] | mineralisation | massive sulfide | sulfide minerals |  | pyrite, pyrrhotite, arsenopyrite, chalcopyrite, sphalerite, galena, tennantite, tetrahedrite | pyrite–sphalerite assemblage; pyrite–chalcopyrite–magnetite–pyrrhotite assemblage; chalcopyrite–pyrrhotite–pyrite stringer assemblage | massive sulfide lenses, stacked stratabound lenses subparallel to volcanic stratigraphy | ABM |  |  |  | magnetite, barite, carbonate, quartz, chlorite, white mica, stannite, sericite | polished thin sections (15); polished blocks (6) | EPMA | JEOL JXA-8230 Super Probe electron probe microanalyzer (EPMA) equipped with five wavelength-dispersive spectrometers (WDS) and a tungsten filament electron gun; Geo Las 193 nm excimer laser (Coherent) coupled to a Thermo Finnigan ELEMENT XR ICP-MS instrument; FEI MLA 650FEG instrument equipped with dual Bruker 5th generation XFlash SDD X-ray detectors | Memorial University; Micro Analysis Facility at MUN-CREAIT | EPMA: accelerating voltage of 25 kV, a 2-nA beam current, focused to 1 µm, with elemental counting times between 5 and 30 s. LA-ICP-MS: spot diameter of 20 µm for galena and 30 µm for all other sulfides at a repetition rate of 5 Hz with an energy density of 3 J/cm2; gas blank analyzed for 30 s, followed by 40 s of ablation; ThO/Th ratio of < 0.3% | Natural and synthetic standards for EPMA: sphalerite (Zn Kα), rhodonite (Mn Kα), pentlandite (Ni Kα), stibnite (Sb Lα), silver (Ag Lα), cadmium (Cd Lα), cinnabar (Hg Mα), bismuth (Bi Mα), galena (Pb Mα), pyrite (S Kα), arsenopyrite (As Lα), selenium (Se Lα), cuprite (Cu Kα), cobalt (Co Kα); LA-ICP-MS: NIST 610 (synthetic glass) and MASS-1 (pressed powder pellet) | [26 empty] | 798.32 | [15 empty] | 596271.85 | [43 empty] | 1067.75 | [15 empty] | 400594.76 | [39 empty] | 1207.45 |  |  |  |  | 2024 | Mineralium Deposita (2024) 59:473–503 |  | CAN | Yukon
| ABM deposit | ABM, Krakatoa | Seafloor hydrothermal | Volcanic-hosted massive sulfide (VMS) | Bimodal-felsic replacement-style VMS | Zn, Cu | Pb, Ag, Au, Bi, Se, Co | Zn, Cu, Pb, Ag, Au, Bi, Se, Co, Hg, As, Sb, Ba | Denisová and Piercey 2022; van Olden et al. 2020; Manor et al. 2022a |  | B264518-2-2-17 | B264518-2-2-17 | drill core |  |  |  |  | ore material | drill core | drill core | mineral separate | [5 empty] | mineralisation | massive sulfide | sulfide minerals |  | pyrite, pyrrhotite, arsenopyrite, chalcopyrite, sphalerite, galena, tennantite, tetrahedrite | pyrite–sphalerite assemblage; pyrite–chalcopyrite–magnetite–pyrrhotite assemblage; chalcopyrite–pyrrhotite–pyrite stringer assemblage | massive sulfide lenses, stacked stratabound lenses subparallel to volcanic stratigraphy | ABM |  |  |  | magnetite, barite, carbonate, quartz, chlorite, white mica, stannite, sericite | polished thin sections (15); polished blocks (6) | EPMA | JEOL JXA-8230 Super Probe electron probe microanalyzer (EPMA) equipped with five wavelength-dispersive spectrometers (WDS) and a tungsten filament electron gun; Geo Las 193 nm excimer laser (Coherent) coupled to a Thermo Finnigan ELEMENT XR ICP-MS instrument; FEI MLA 650FEG instrument equipped with dual Bruker 5th generation XFlash SDD X-ray detectors | Memorial University; Micro Analysis Facility at MUN-CREAIT | EPMA: accelerating voltage of 25 kV, a 2-nA beam current, focused to 1 µm, with elemental counting times between 5 and 30 s. LA-ICP-MS: spot diameter of 20 µm for galena and 30 µm for all other sulfides at a repetition rate of 5 Hz with an energy density of 3 J/cm2; gas blank analyzed for 30 s, followed by 40 s of ablation; ThO/Th ratio of < 0.3% | Natural and synthetic standards for EPMA: sphalerite (Zn Kα), rhodonite (Mn Kα), pentlandite (Ni Kα), stibnite (Sb Lα), silver (Ag Lα), cadmium (Cd Lα), cinnabar (Hg Mα), bismuth (Bi Mα), galena (Pb Mα), pyrite (S Kα), arsenopyrite (As Lα), selenium (Se Lα), cuprite (Cu Kα), cobalt (Co Kα); LA-ICP-MS: NIST 610 (synthetic glass) and MASS-1 (pressed powder pellet) | [26 empty] | 832.78 | [15 empty] | 597618.64 | [43 empty] | 822.87 | [15 empty] | 399714.49 | [39 empty] | 961.66 |  |  |  |  | 2024 | Mineralium Deposita (2024) 59:473–503 |  | CAN | Yukon
| ABM deposit | ABM, Krakatoa | Seafloor hydrothermal | Volcanic-hosted massive sulfide (VMS) | Bimodal-felsic replacement-style VMS | Zn, Cu | Pb, Ag, Au, Bi, Se, Co | Zn, Cu, Pb, Ag, Au, Bi, Se, Co, Hg, As, Sb, Ba | Denisová and Piercey 2022; van Olden et al. 2020; Manor et al. 2022a |  | B264518-6-1-14 | B264518-6-1-14 | drill core |  |  |  |  | ore material | drill core | drill core | mineral separate | [5 empty] | mineralisation | massive sulfide | sulfide minerals |  | pyrite, pyrrhotite, arsenopyrite, chalcopyrite, sphalerite, galena, tennantite, tetrahedrite | pyrite–sphalerite assemblage; pyrite–chalcopyrite–magnetite–pyrrhotite assemblage; chalcopyrite–pyrrhotite–pyrite stringer assemblage | massive sulfide lenses, stacked stratabound lenses subparallel to volcanic stratigraphy | ABM |  |  |  | magnetite, barite, carbonate, quartz, chlorite, white mica, stannite, sericite | polished thin sections (15); polished blocks (6) | EPMA | JEOL JXA-8230 Super Probe electron probe microanalyzer (EPMA) equipped with five wavelength-dispersive spectrometers (WDS) and a tungsten filament electron gun; Geo Las 193 nm excimer laser (Coherent) coupled to a Thermo Finnigan ELEMENT XR ICP-MS instrument; FEI MLA 650FEG instrument equipped with dual Bruker 5th generation XFlash SDD X-ray detectors | Memorial University; Micro Analysis Facility at MUN-CREAIT | EPMA: accelerating voltage of 25 kV, a 2-nA beam current, focused to 1 µm, with elemental counting times between 5 and 30 s. LA-ICP-MS: spot diameter of 20 µm for galena and 30 µm for all other sulfides at a repetition rate of 5 Hz with an energy density of 3 J/cm2; gas blank analyzed for 30 s, followed by 40 s of ablation; ThO/Th ratio of < 0.3% | Natural and synthetic standards for EPMA: sphalerite (Zn Kα), rhodonite (Mn Kα), pentlandite (Ni Kα), stibnite (Sb Lα), silver (Ag Lα), cadmium (Cd Lα), cinnabar (Hg Mα), bismuth (Bi Mα), galena (Pb Mα), pyrite (S Kα), arsenopyrite (As Lα), selenium (Se Lα), cuprite (Cu Kα), cobalt (Co Kα); LA-ICP-MS: NIST 610 (synthetic glass) and MASS-1 (pressed powder pellet) | [26 empty] | 883.23 | [5 empty] | 89.32 | [9 empty] | 600500.16 | [43 empty] | 1061.87 | [15 empty] | 396750.9 | [39 empty] | 704.6 |  |  |  |  | 2024 | Mineralium Deposita (2024) 59:473–503 |  | CAN | Yukon
| ABM deposit | ABM, Krakatoa | Seafloor hydrothermal | Volcanic-hosted massive sulfide (VMS) | Bimodal-felsic replacement-style VMS | Zn, Cu | Pb, Ag, Au, Bi, Se, Co | Zn, Cu, Pb, Ag, Au, Bi, Se, Co, Hg, As, Sb, Ba | Denisová and Piercey 2022; van Olden et al. 2020; Manor et al. 2022a |  | B264518-9-1-11 | B264518-9-1-11 | drill core |  |  |  |  | ore material | drill core | drill core | mineral separate | [5 empty] | mineralisation | massive sulfide | sulfide minerals |  | pyrite, pyrrhotite, arsenopyrite, chalcopyrite, sphalerite, galena, tennantite, tetrahedrite | pyrite–sphalerite assemblage; pyrite–chalcopyrite–magnetite–pyrrhotite assemblage; chalcopyrite–pyrrhotite–pyrite stringer assemblage | massive sulfide lenses, stacked stratabound lenses subparallel to volcanic stratigraphy | ABM |  |  |  | magnetite, barite, carbonate, quartz, chlorite, white mica, stannite, sericite | polished thin sections (15); polished blocks (6) | EPMA | JEOL JXA-8230 Super Probe electron probe microanalyzer (EPMA) equipped with five wavelength-dispersive spectrometers (WDS) and a tungsten filament electron gun; Geo Las 193 nm excimer laser (Coherent) coupled to a Thermo Finnigan ELEMENT XR ICP-MS instrument; FEI MLA 650FEG instrument equipped with dual Bruker 5th generation XFlash SDD X-ray detectors | Memorial University; Micro Analysis Facility at MUN-CREAIT | EPMA: accelerating voltage of 25 kV, a 2-nA beam current, focused to 1 µm, with elemental counting times between 5 and 30 s. LA-ICP-MS: spot diameter of 20 µm for galena and 30 µm for all other sulfides at a repetition rate of 5 Hz with an energy density of 3 J/cm2; gas blank analyzed for 30 s, followed by 40 s of ablation; ThO/Th ratio of < 0.3% | Natural and synthetic standards for EPMA: sphalerite (Zn Kα), rhodonite (Mn Kα), pentlandite (Ni Kα), stibnite (Sb Lα), silver (Ag Lα), cadmium (Cd Lα), cinnabar (Hg Mα), bismuth (Bi Mα), galena (Pb Mα), pyrite (S Kα), arsenopyrite (As Lα), selenium (Se Lα), cuprite (Cu Kα), cobalt (Co Kα); LA-ICP-MS: NIST 610 (synthetic glass) and MASS-1 (pressed powder pellet) | [26 empty] | 936.23 | [15 empty] | 599255.01 | [43 empty] | 1075.67 | [15 empty] | 398205.23 | [39 empty] | 488.03 |  |  |  |  | 2024 | Mineralium Deposita (2024) 59:473–503 |  | CAN | Yukon
| ABM deposit | ABM, Krakatoa | Seafloor hydrothermal | Volcanic-hosted massive sulfide (VMS) | Bimodal-felsic replacement-style VMS | Zn, Cu | Pb, Ag, Au, Bi, Se, Co | Zn, Cu, Pb, Ag, Au, Bi, Se, Co, Hg, As, Sb, Ba | Denisová and Piercey 2022; van Olden et al. 2020; Manor et al. 2022a |  | B264518-3-2-4 | B264518-3-2-4 | drill core |  |  |  |  | ore material | drill core | drill core | mineral separate | [5 empty] | mineralisation | massive sulfide | sulfide minerals |  | pyrite, pyrrhotite, arsenopyrite, chalcopyrite, sphalerite, galena, tennantite, tetrahedrite | pyrite–sphalerite assemblage; pyrite–chalcopyrite–magnetite–pyrrhotite assemblage; chalcopyrite–pyrrhotite–pyrite stringer assemblage | massive sulfide lenses, stacked stratabound lenses subparallel to volcanic stratigraphy | ABM |  |  |  | magnetite, barite, carbonate, quartz, chlorite, white mica, stannite, sericite | polished thin sections (15); polished blocks (6) | EPMA | JEOL JXA-8230 Super Probe electron probe microanalyzer (EPMA) equipped with five wavelength-dispersive spectrometers (WDS) and a tungsten filament electron gun; Geo Las 193 nm excimer laser (Coherent) coupled to a Thermo Finnigan ELEMENT XR ICP-MS instrument; FEI MLA 650FEG instrument equipped with dual Bruker 5th generation XFlash SDD X-ray detectors | Memorial University; Micro Analysis Facility at MUN-CREAIT | EPMA: accelerating voltage of 25 kV, a 2-nA beam current, focused to 1 µm, with elemental counting times between 5 and 30 s. LA-ICP-MS: spot diameter of 20 µm for galena and 30 µm for all other sulfides at a repetition rate of 5 Hz with an energy density of 3 J/cm2; gas blank analyzed for 30 s, followed by 40 s of ablation; ThO/Th ratio of < 0.3% | Natural and synthetic standards for EPMA: sphalerite (Zn Kα), rhodonite (Mn Kα), pentlandite (Ni Kα), stibnite (Sb Lα), silver (Ag Lα), cadmium (Cd Lα), cinnabar (Hg Mα), bismuth (Bi Mα), galena (Pb Mα), pyrite (S Kα), arsenopyrite (As Lα), selenium (Se Lα), cuprite (Cu Kα), cobalt (Co Kα); LA-ICP-MS: NIST 610 (synthetic glass) and MASS-1 (pressed powder pellet) | [26 empty] | 831.67 | [5 empty] | 1316.82 | [9 empty] | 597954.48 | [43 empty] | 1227.71 | [15 empty] | 398580.21 |  | 90 | [42 empty] | 2024 | Mineralium Deposita (2024) 59:473–503 |  | CAN | Yukon
| ABM deposit | ABM, Krakatoa | Seafloor hydrothermal | Volcanic-hosted massive sulfide (VMS) | Bimodal-felsic replacement-style VMS | Zn, Cu | Pb, Ag, Au, Bi, Se, Co | Zn, Cu, Pb, Ag, Au, Bi, Se, Co, Hg, As, Sb, Ba | Denisová and Piercey 2022; van Olden et al. 2020; Manor et al. 2022a |  | B264518-9-1-17 | B264518-9-1-17 | drill core |  |  |  |  | ore material | drill core | drill core | mineral separate | [5 empty] | mineralisation | massive sulfide | sulfide minerals |  | pyrite, pyrrhotite, arsenopyrite, chalcopyrite, sphalerite, galena, tennantite, tetrahedrite | pyrite–sphalerite assemblage; pyrite–chalcopyrite–magnetite–pyrrhotite assemblage; chalcopyrite–pyrrhotite–pyrite stringer assemblage | massive sulfide lenses, stacked stratabound lenses subparallel to volcanic stratigraphy | ABM |  |  |  | magnetite, barite, carbonate, quartz, chlorite, white mica, stannite, sericite | polished thin sections (15); polished blocks (6) | EPMA | JEOL JXA-8230 Super Probe electron probe microanalyzer (EPMA) equipped with five wavelength-dispersive spectrometers (WDS) and a tungsten filament electron gun; Geo Las 193 nm excimer laser (Coherent) coupled to a Thermo Finnigan ELEMENT XR ICP-MS instrument; FEI MLA 650FEG instrument equipped with dual Bruker 5th generation XFlash SDD X-ray detectors | Memorial University; Micro Analysis Facility at MUN-CREAIT | EPMA: accelerating voltage of 25 kV, a 2-nA beam current, focused to 1 µm, with elemental counting times between 5 and 30 s. LA-ICP-MS: spot diameter of 20 µm for galena and 30 µm for all other sulfides at a repetition rate of 5 Hz with an energy density of 3 J/cm2; gas blank analyzed for 30 s, followed by 40 s of ablation; ThO/Th ratio of < 0.3% | Natural and synthetic standards for EPMA: sphalerite (Zn Kα), rhodonite (Mn Kα), pentlandite (Ni Kα), stibnite (Sb Lα), silver (Ag Lα), cadmium (Cd Lα), cinnabar (Hg Mα), bismuth (Bi Mα), galena (Pb Mα), pyrite (S Kα), arsenopyrite (As Lα), selenium (Se Lα), cuprite (Cu Kα), cobalt (Co Kα); LA-ICP-MS: NIST 610 (synthetic glass) and MASS-1 (pressed powder pellet) | [32 empty] | 380.67 | [9 empty] | 602606.6 | [43 empty] | 220.39 | [15 empty] | 396792.33 | [44 empty] | 2024 | Mineralium Deposita (2024) 59:473–503 |  | CAN | Yukon
| ABM deposit | ABM, Krakatoa | Seafloor hydrothermal | Volcanic-hosted massive sulfide (VMS) | Bimodal-felsic replacement-style VMS | Zn, Cu | Pb, Ag, Au, Bi, Se, Co | Zn, Cu, Pb, Ag, Au, Bi, Se, Co, Hg, As, Sb, Ba | Denisová and Piercey 2022; van Olden et al. 2020; Manor et al. 2022a |  | B264518-6-1-5 | B264518-6-1-5 | drill core |  |  |  |  | ore material | drill core | drill core | mineral separate | [5 empty] | mineralisation | massive sulfide | sulfide minerals |  | pyrite, pyrrhotite, arsenopyrite, chalcopyrite, sphalerite, galena, tennantite, tetrahedrite | pyrite–sphalerite assemblage; pyrite–chalcopyrite–magnetite–pyrrhotite assemblage; chalcopyrite–pyrrhotite–pyrite stringer assemblage | massive sulfide lenses, stacked stratabound lenses subparallel to volcanic stratigraphy | ABM |  |  |  | magnetite, barite, carbonate, quartz, chlorite, white mica, stannite, sericite | polished thin sections (15); polished blocks (6) | EPMA | JEOL JXA-8230 Super Probe electron probe microanalyzer (EPMA) equipped with five wavelength-dispersive spectrometers (WDS) and a tungsten filament electron gun; Geo Las 193 nm excimer laser (Coherent) coupled to a Thermo Finnigan ELEMENT XR ICP-MS instrument; FEI MLA 650FEG instrument equipped with dual Bruker 5th generation XFlash SDD X-ray detectors | Memorial University; Micro Analysis Facility at MUN-CREAIT | EPMA: accelerating voltage of 25 kV, a 2-nA beam current, focused to 1 µm, with elemental counting times between 5 and 30 s. LA-ICP-MS: spot diameter of 20 µm for galena and 30 µm for all other sulfides at a repetition rate of 5 Hz with an energy density of 3 J/cm2; gas blank analyzed for 30 s, followed by 40 s of ablation; ThO/Th ratio of < 0.3% | Natural and synthetic standards for EPMA: sphalerite (Zn Kα), rhodonite (Mn Kα), pentlandite (Ni Kα), stibnite (Sb Lα), silver (Ag Lα), cadmium (Cd Lα), cinnabar (Hg Mα), bismuth (Bi Mα), galena (Pb Mα), pyrite (S Kα), arsenopyrite (As Lα), selenium (Se Lα), cuprite (Cu Kα), cobalt (Co Kα); LA-ICP-MS: NIST 610 (synthetic glass) and MASS-1 (pressed powder pellet) | [26 empty] | 822.3 | [5 empty] | 198.15 | [9 empty] | 600221.93 | [43 empty] | 1198.78 | [15 empty] | 397558.84 | [44 empty] | 2024 | Mineralium Deposita (2024) 59:473–503 |  | CAN | Yukon
| ABM deposit | ABM, Krakatoa | Seafloor hydrothermal | Volcanic-hosted massive sulfide (VMS) | Bimodal-felsic replacement-style VMS | Zn, Cu | Pb, Ag, Au, Bi, Se, Co | Zn, Cu, Pb, Ag, Au, Bi, Se, Co, Hg, As, Sb, Ba | Denisová and Piercey 2022; van Olden et al. 2020; Manor et al. 2022a |  | B264518-1-1-17 | B264518-1-1-17 | drill core |  |  |  |  | ore material | drill core | drill core | mineral separate | [5 empty] | mineralisation | massive sulfide | sulfide minerals |  | pyrite, pyrrhotite, arsenopyrite, chalcopyrite, sphalerite, galena, tennantite, tetrahedrite | pyrite–sphalerite assemblage; pyrite–chalcopyrite–magnetite–pyrrhotite assemblage; chalcopyrite–pyrrhotite–pyrite stringer assemblage | massive sulfide lenses, stacked stratabound lenses subparallel to volcanic stratigraphy | ABM |  |  |  | magnetite, barite, carbonate, quartz, chlorite, white mica, stannite, sericite | polished thin sections (15); polished blocks (6) | EPMA | JEOL JXA-8230 Super Probe electron probe microanalyzer (EPMA) equipped with five wavelength-dispersive spectrometers (WDS) and a tungsten filament electron gun; Geo Las 193 nm excimer laser (Coherent) coupled to a Thermo Finnigan ELEMENT XR ICP-MS instrument; FEI MLA 650FEG instrument equipped with dual Bruker 5th generation XFlash SDD X-ray detectors | Memorial University; Micro Analysis Facility at MUN-CREAIT | EPMA: accelerating voltage of 25 kV, a 2-nA beam current, focused to 1 µm, with elemental counting times between 5 and 30 s. LA-ICP-MS: spot diameter of 20 µm for galena and 30 µm for all other sulfides at a repetition rate of 5 Hz with an energy density of 3 J/cm2; gas blank analyzed for 30 s, followed by 40 s of ablation; ThO/Th ratio of < 0.3% | Natural and synthetic standards for EPMA: sphalerite (Zn Kα), rhodonite (Mn Kα), pentlandite (Ni Kα), stibnite (Sb Lα), silver (Ag Lα), cadmium (Cd Lα), cinnabar (Hg Mα), bismuth (Bi Mα), galena (Pb Mα), pyrite (S Kα), arsenopyrite (As Lα), selenium (Se Lα), cuprite (Cu Kα), cobalt (Co Kα); LA-ICP-MS: NIST 610 (synthetic glass) and MASS-1 (pressed powder pellet) | [26 empty] | 934.18 | [15 empty] | 596054.36 | [43 empty] | 2400.73 | [15 empty] | 400460.06 |  | 150 | [42 empty] | 2024 | Mineralium Deposita (2024) 59:473–503 |  | CAN | Yukon
| ABM deposit | ABM, Krakatoa | Seafloor hydrothermal | Volcanic-hosted massive sulfide (VMS) | Bimodal-felsic replacement-style VMS | Zn, Cu | Pb, Ag, Au, Bi, Se, Co | Zn, Cu, Pb, Ag, Au, Bi, Se, Co, Hg, As, Sb, Ba | Denisová and Piercey 2022; van Olden et al. 2020; Manor et al. 2022a |  | B264518-9-1-6 | B264518-9-1-6 | drill core |  |  |  |  | ore material | drill core | drill core | mineral separate | [5 empty] | mineralisation | massive sulfide | sulfide minerals |  | pyrite, pyrrhotite, arsenopyrite, chalcopyrite, sphalerite, galena, tennantite, tetrahedrite | pyrite–sphalerite assemblage; pyrite–chalcopyrite–magnetite–pyrrhotite assemblage; chalcopyrite–pyrrhotite–pyrite stringer assemblage | massive sulfide lenses, stacked stratabound lenses subparallel to volcanic stratigraphy | ABM |  |  |  | magnetite, barite, carbonate, quartz, chlorite, white mica, stannite, sericite | polished thin sections (15); polished blocks (6) | EPMA | JEOL JXA-8230 Super Probe electron probe microanalyzer (EPMA) equipped with five wavelength-dispersive spectrometers (WDS) and a tungsten filament electron gun; Geo Las 193 nm excimer laser (Coherent) coupled to a Thermo Finnigan ELEMENT XR ICP-MS instrument; FEI MLA 650FEG instrument equipped with dual Bruker 5th generation XFlash SDD X-ray detectors | Memorial University; Micro Analysis Facility at MUN-CREAIT | EPMA: accelerating voltage of 25 kV, a 2-nA beam current, focused to 1 µm, with elemental counting times between 5 and 30 s. LA-ICP-MS: spot diameter of 20 µm for galena and 30 µm for all other sulfides at a repetition rate of 5 Hz with an energy density of 3 J/cm2; gas blank analyzed for 30 s, followed by 40 s of ablation; ThO/Th ratio of < 0.3% | Natural and synthetic standards for EPMA: sphalerite (Zn Kα), rhodonite (Mn Kα), pentlandite (Ni Kα), stibnite (Sb Lα), silver (Ag Lα), cadmium (Cd Lα), cinnabar (Hg Mα), bismuth (Bi Mα), galena (Pb Mα), pyrite (S Kα), arsenopyrite (As Lα), selenium (Se Lα), cuprite (Cu Kα), cobalt (Co Kα); LA-ICP-MS: NIST 610 (synthetic glass) and MASS-1 (pressed powder pellet) | [26 empty] | 942.34 | [15 empty] | 601876.75 | [43 empty] | 1358.95 | [15 empty] | 395772.37 | [44 empty] | 2024 | Mineralium Deposita (2024) 59:473–503 |  | CAN | Yukon
| ABM deposit | ABM, Krakatoa | Seafloor hydrothermal | Volcanic-hosted massive sulfide (VMS) | Bimodal-felsic replacement-style VMS | Zn, Cu | Pb, Ag, Au, Bi, Se, Co | Zn, Cu, Pb, Ag, Au, Bi, Se, Co, Hg, As, Sb, Ba | Denisová and Piercey 2022; van Olden et al. 2020; Manor et al. 2022a |  | B264518-9-1-9 | B264518-9-1-9 | drill core |  |  |  |  | ore material | drill core | drill core | mineral separate | [5 empty] | mineralisation | massive sulfide | sulfide minerals |  | pyrite, pyrrhotite, arsenopyrite, chalcopyrite, sphalerite, galena, tennantite, tetrahedrite | pyrite–sphalerite assemblage; pyrite–chalcopyrite–magnetite–pyrrhotite assemblage; chalcopyrite–pyrrhotite–pyrite stringer assemblage | massive sulfide lenses, stacked stratabound lenses subparallel to volcanic stratigraphy | ABM |  |  |  | magnetite, barite, carbonate, quartz, chlorite, white mica, stannite, sericite | polished thin sections (15); polished blocks (6) | EPMA | JEOL JXA-8230 Super Probe electron probe microanalyzer (EPMA) equipped with five wavelength-dispersive spectrometers (WDS) and a tungsten filament electron gun; Geo Las 193 nm excimer laser (Coherent) coupled to a Thermo Finnigan ELEMENT XR ICP-MS instrument; FEI MLA 650FEG instrument equipped with dual Bruker 5th generation XFlash SDD X-ray detectors | Memorial University; Micro Analysis Facility at MUN-CREAIT | EPMA: accelerating voltage of 25 kV, a 2-nA beam current, focused to 1 µm, with elemental counting times between 5 and 30 s. LA-ICP-MS: spot diameter of 20 µm for galena and 30 µm for all other sulfides at a repetition rate of 5 Hz with an energy density of 3 J/cm2; gas blank analyzed for 30 s, followed by 40 s of ablation; ThO/Th ratio of < 0.3% | Natural and synthetic standards for EPMA: sphalerite (Zn Kα), rhodonite (Mn Kα), pentlandite (Ni Kα), stibnite (Sb Lα), silver (Ag Lα), cadmium (Cd Lα), cinnabar (Hg Mα), bismuth (Bi Mα), galena (Pb Mα), pyrite (S Kα), arsenopyrite (As Lα), selenium (Se Lα), cuprite (Cu Kα), cobalt (Co Kα); LA-ICP-MS: NIST 610 (synthetic glass) and MASS-1 (pressed powder pellet) | [26 empty] | 993.54 | [15 empty] | 601291.61 | [43 empty] | 1112.77 | [15 empty] | 396602.08 | [44 empty] | 2024 | Mineralium Deposita (2024) 59:473–503 |  | CAN | Yukon
| ABM deposit | ABM, Krakatoa | Seafloor hydrothermal | Volcanic-hosted massive sulfide (VMS) | Bimodal-felsic replacement-style VMS | Zn, Cu | Pb, Ag, Au, Bi, Se, Co | Zn, Cu, Pb, Ag, Au, Bi, Se, Co, Hg, As, Sb, Ba | Denisová and Piercey 2022; van Olden et al. 2020; Manor et al. 2022a |  | B264518-7-1-13 | B264518-7-1-13 | drill core |  |  |  |  | ore material | drill core | drill core | mineral separate | [5 empty] | mineralisation | massive sulfide | sulfide minerals |  | pyrite, pyrrhotite, arsenopyrite, chalcopyrite, sphalerite, galena, tennantite, tetrahedrite | pyrite–sphalerite assemblage; pyrite–chalcopyrite–magnetite–pyrrhotite assemblage; chalcopyrite–pyrrhotite–pyrite stringer assemblage | massive sulfide lenses, stacked stratabound lenses subparallel to volcanic stratigraphy | ABM |  |  |  | magnetite, barite, carbonate, quartz, chlorite, white mica, stannite, sericite | polished thin sections (15); polished blocks (6) | EPMA | JEOL JXA-8230 Super Probe electron probe microanalyzer (EPMA) equipped with five wavelength-dispersive spectrometers (WDS) and a tungsten filament electron gun; Geo Las 193 nm excimer laser (Coherent) coupled to a Thermo Finnigan ELEMENT XR ICP-MS instrument; FEI MLA 650FEG instrument equipped with dual Bruker 5th generation XFlash SDD X-ray detectors | Memorial University; Micro Analysis Facility at MUN-CREAIT | EPMA: accelerating voltage of 25 kV, a 2-nA beam current, focused to 1 µm, with elemental counting times between 5 and 30 s. LA-ICP-MS: spot diameter of 20 µm for galena and 30 µm for all other sulfides at a repetition rate of 5 Hz with an energy density of 3 J/cm2; gas blank analyzed for 30 s, followed by 40 s of ablation; ThO/Th ratio of < 0.3% | Natural and synthetic standards for EPMA: sphalerite (Zn Kα), rhodonite (Mn Kα), pentlandite (Ni Kα), stibnite (Sb Lα), silver (Ag Lα), cadmium (Cd Lα), cinnabar (Hg Mα), bismuth (Bi Mα), galena (Pb Mα), pyrite (S Kα), arsenopyrite (As Lα), selenium (Se Lα), cuprite (Cu Kα), cobalt (Co Kα); LA-ICP-MS: NIST 610 (synthetic glass) and MASS-1 (pressed powder pellet) |  |  |  |  | 120 | [21 empty] | 921.11 | [15 empty] | 599692.97 | [43 empty] | 1059.77 | [15 empty] | 398177.58 | [44 empty] | 2024 | Mineralium Deposita (2024) 59:473–503 |  | CAN | Yukon
| ABM deposit | ABM, Krakatoa | Seafloor hydrothermal | Volcanic-hosted massive sulfide (VMS) | Bimodal-felsic replacement-style VMS | Zn, Cu | Pb, Ag, Au, Bi, Se, Co | Zn, Cu, Pb, Ag, Au, Bi, Se, Co, Hg, As, Sb, Ba | Denisová and Piercey 2022; van Olden et al. 2020; Manor et al. 2022a |  | B264518-1-1-12 | B264518-1-1-12 | drill core |  |  |  |  | ore material | drill core | drill core | mineral separate | [5 empty] | mineralisation | massive sulfide | sulfide minerals |  | pyrite, pyrrhotite, arsenopyrite, chalcopyrite, sphalerite, galena, tennantite, tetrahedrite | pyrite–sphalerite assemblage; pyrite–chalcopyrite–magnetite–pyrrhotite assemblage; chalcopyrite–pyrrhotite–pyrite stringer assemblage | massive sulfide lenses, stacked stratabound lenses subparallel to volcanic stratigraphy | ABM |  |  |  | magnetite, barite, carbonate, quartz, chlorite, white mica, stannite, sericite | polished thin sections (15); polished blocks (6) | EPMA | JEOL JXA-8230 Super Probe electron probe microanalyzer (EPMA) equipped with five wavelength-dispersive spectrometers (WDS) and a tungsten filament electron gun; Geo Las 193 nm excimer laser (Coherent) coupled to a Thermo Finnigan ELEMENT XR ICP-MS instrument; FEI MLA 650FEG instrument equipped with dual Bruker 5th generation XFlash SDD X-ray detectors | Memorial University; Micro Analysis Facility at MUN-CREAIT | EPMA: accelerating voltage of 25 kV, a 2-nA beam current, focused to 1 µm, with elemental counting times between 5 and 30 s. LA-ICP-MS: spot diameter of 20 µm for galena and 30 µm for all other sulfides at a repetition rate of 5 Hz with an energy density of 3 J/cm2; gas blank analyzed for 30 s, followed by 40 s of ablation; ThO/Th ratio of < 0.3% | Natural and synthetic standards for EPMA: sphalerite (Zn Kα), rhodonite (Mn Kα), pentlandite (Ni Kα), stibnite (Sb Lα), silver (Ag Lα), cadmium (Cd Lα), cinnabar (Hg Mα), bismuth (Bi Mα), galena (Pb Mα), pyrite (S Kα), arsenopyrite (As Lα), selenium (Se Lα), cuprite (Cu Kα), cobalt (Co Kα); LA-ICP-MS: NIST 610 (synthetic glass) and MASS-1 (pressed powder pellet) |  |  |  |  | 180 | [21 empty] | 843.62 | [15 empty] | 598624.38 | [43 empty] | 952.8 | [15 empty] | 399380.7 | [44 empty] | 2024 | Mineralium Deposita (2024) 59:473–503 |  | CAN | Yukon
| ABM deposit | ABM, Krakatoa | Seafloor hydrothermal | Volcanic-hosted massive sulfide (VMS) | Bimodal-felsic replacement-style VMS | Zn, Cu | Pb, Ag, Au, Bi, Se, Co | Zn, Cu, Pb, Ag, Au, Bi, Se, Co, Hg, As, Sb, Ba | Denisová and Piercey 2022; van Olden et al. 2020; Manor et al. 2022a |  | B264518-2-1-9 | B264518-2-1-9 | drill core |  |  |  |  | ore material | drill core | drill core | mineral separate | [5 empty] | mineralisation | massive sulfide | sulfide minerals |  | pyrite, pyrrhotite, arsenopyrite, chalcopyrite, sphalerite, galena, tennantite, tetrahedrite | pyrite–sphalerite assemblage; pyrite–chalcopyrite–magnetite–pyrrhotite assemblage; chalcopyrite–pyrrhotite–pyrite stringer assemblage | massive sulfide lenses, stacked stratabound lenses subparallel to volcanic stratigraphy | ABM |  |  |  | magnetite, barite, carbonate, quartz, chlorite, white mica, stannite, sericite | polished thin sections (15); polished blocks (6) | EPMA | JEOL JXA-8230 Super Probe electron probe microanalyzer (EPMA) equipped with five wavelength-dispersive spectrometers (WDS) and a tungsten filament electron gun; Geo Las 193 nm excimer laser (Coherent) coupled to a Thermo Finnigan ELEMENT XR ICP-MS instrument; FEI MLA 650FEG instrument equipped with dual Bruker 5th generation XFlash SDD X-ray detectors | Memorial University; Micro Analysis Facility at MUN-CREAIT | EPMA: accelerating voltage of 25 kV, a 2-nA beam current, focused to 1 µm, with elemental counting times between 5 and 30 s. LA-ICP-MS: spot diameter of 20 µm for galena and 30 µm for all other sulfides at a repetition rate of 5 Hz with an energy density of 3 J/cm2; gas blank analyzed for 30 s, followed by 40 s of ablation; ThO/Th ratio of < 0.3% | Natural and synthetic standards for EPMA: sphalerite (Zn Kα), rhodonite (Mn Kα), pentlandite (Ni Kα), stibnite (Sb Lα), silver (Ag Lα), cadmium (Cd Lα), cinnabar (Hg Mα), bismuth (Bi Mα), galena (Pb Mα), pyrite (S Kα), arsenopyrite (As Lα), selenium (Se Lα), cuprite (Cu Kα), cobalt (Co Kα); LA-ICP-MS: NIST 610 (synthetic glass) and MASS-1 (pressed powder pellet) |  |  |  |  | 150 | [21 empty] | 902.46 | [15 empty] | 600618.82 | [43 empty] | 961.96 | [15 empty] | 397308.5 |  | 60 | [42 empty] | 2024 | Mineralium Deposita (2024) 59:473–503 |  | CAN | Yukon
| ABM deposit | ABM, Krakatoa | Seafloor hydrothermal | Volcanic-hosted massive sulfide (VMS) | Bimodal-felsic replacement-style VMS | Zn, Cu | Pb, Ag, Au, Bi, Se, Co | Zn, Cu, Pb, Ag, Au, Bi, Se, Co, Hg, As, Sb, Ba | Denisová and Piercey 2022; van Olden et al. 2020; Manor et al. 2022a |  | B264518-7-1-6 | B264518-7-1-6 | drill core |  |  |  |  | ore material | drill core | drill core | mineral separate | [5 empty] | mineralisation | massive sulfide | sulfide minerals |  | pyrite, pyrrhotite, arsenopyrite, chalcopyrite, sphalerite, galena, tennantite, tetrahedrite | pyrite–sphalerite assemblage; pyrite–chalcopyrite–magnetite–pyrrhotite assemblage; chalcopyrite–pyrrhotite–pyrite stringer assemblage | massive sulfide lenses, stacked stratabound lenses subparallel to volcanic stratigraphy | ABM |  |  |  | magnetite, barite, carbonate, quartz, chlorite, white mica, stannite, sericite | polished thin sections (15); polished blocks (6) | EPMA | JEOL JXA-8230 Super Probe electron probe microanalyzer (EPMA) equipped with five wavelength-dispersive spectrometers (WDS) and a tungsten filament electron gun; Geo Las 193 nm excimer laser (Coherent) coupled to a Thermo Finnigan ELEMENT XR ICP-MS instrument; FEI MLA 650FEG instrument equipped with dual Bruker 5th generation XFlash SDD X-ray detectors | Memorial University; Micro Analysis Facility at MUN-CREAIT | EPMA: accelerating voltage of 25 kV, a 2-nA beam current, focused to 1 µm, with elemental counting times between 5 and 30 s. LA-ICP-MS: spot diameter of 20 µm for galena and 30 µm for all other sulfides at a repetition rate of 5 Hz with an energy density of 3 J/cm2; gas blank analyzed for 30 s, followed by 40 s of ablation; ThO/Th ratio of < 0.3% | Natural and synthetic standards for EPMA: sphalerite (Zn Kα), rhodonite (Mn Kα), pentlandite (Ni Kα), stibnite (Sb Lα), silver (Ag Lα), cadmium (Cd Lα), cinnabar (Hg Mα), bismuth (Bi Mα), galena (Pb Mα), pyrite (S Kα), arsenopyrite (As Lα), selenium (Se Lα), cuprite (Cu Kα), cobalt (Co Kα); LA-ICP-MS: NIST 610 (synthetic glass) and MASS-1 (pressed powder pellet) | [26 empty] | 774.82 | [15 empty] | 600508.61 | [43 empty] | 933.76 | [15 empty] | 397782.8 | [44 empty] | 2024 | Mineralium Deposita (2024) 59:473–503 |  | CAN | Yukon
| ABM deposit | ABM, Krakatoa | Seafloor hydrothermal | Volcanic-hosted massive sulfide (VMS) | Bimodal-felsic replacement-style VMS | Zn, Cu | Pb, Ag, Au, Bi, Se, Co | Zn, Cu, Pb, Ag, Au, Bi, Se, Co, Hg, As, Sb, Ba | Denisová and Piercey 2022; van Olden et al. 2020; Manor et al. 2022a |  | B264518-2-2-15 | B264518-2-2-15 | drill core |  |  |  |  | ore material | drill core | drill core | mineral separate | [5 empty] | mineralisation | massive sulfide | sulfide minerals |  | pyrite, pyrrhotite, arsenopyrite, chalcopyrite, sphalerite, galena, tennantite, tetrahedrite | pyrite–sphalerite assemblage; pyrite–chalcopyrite–magnetite–pyrrhotite assemblage; chalcopyrite–pyrrhotite–pyrite stringer assemblage | massive sulfide lenses, stacked stratabound lenses subparallel to volcanic stratigraphy | ABM |  |  |  | magnetite, barite, carbonate, quartz, chlorite, white mica, stannite, sericite | polished thin sections (15); polished blocks (6) | EPMA | JEOL JXA-8230 Super Probe electron probe microanalyzer (EPMA) equipped with five wavelength-dispersive spectrometers (WDS) and a tungsten filament electron gun; Geo Las 193 nm excimer laser (Coherent) coupled to a Thermo Finnigan ELEMENT XR ICP-MS instrument; FEI MLA 650FEG instrument equipped with dual Bruker 5th generation XFlash SDD X-ray detectors | Memorial University; Micro Analysis Facility at MUN-CREAIT | EPMA: accelerating voltage of 25 kV, a 2-nA beam current, focused to 1 µm, with elemental counting times between 5 and 30 s. LA-ICP-MS: spot diameter of 20 µm for galena and 30 µm for all other sulfides at a repetition rate of 5 Hz with an energy density of 3 J/cm2; gas blank analyzed for 30 s, followed by 40 s of ablation; ThO/Th ratio of < 0.3% | Natural and synthetic standards for EPMA: sphalerite (Zn Kα), rhodonite (Mn Kα), pentlandite (Ni Kα), stibnite (Sb Lα), silver (Ag Lα), cadmium (Cd Lα), cinnabar (Hg Mα), bismuth (Bi Mα), galena (Pb Mα), pyrite (S Kα), arsenopyrite (As Lα), selenium (Se Lα), cuprite (Cu Kα), cobalt (Co Kα); LA-ICP-MS: NIST 610 (synthetic glass) and MASS-1 (pressed powder pellet) | [26 empty] | 931.52 | [15 empty] | 601506.3 | [43 empty] | 872.06 | [15 empty] | 396670.29 | [44 empty] | 2024 | Mineralium Deposita (2024) 59:473–503 |  | CAN | Yukon
| ABM deposit | ABM, Krakatoa | Seafloor hydrothermal | Volcanic-hosted massive sulfide (VMS) | Bimodal-felsic replacement-style VMS | Zn, Cu | Pb, Ag, Au, Bi, Se, Co | Zn, Cu, Pb, Ag, Au, Bi, Se, Co, Hg, As, Sb, Ba | Denisová and Piercey 2022; van Olden et al. 2020; Manor et al. 2022a |  | B264518-4-1-7 | B264518-4-1-7 | drill core |  |  |  |  | ore material | drill core | drill core | mineral separate | [5 empty] | mineralisation | massive sulfide | sulfide minerals |  | pyrite, pyrrhotite, arsenopyrite, chalcopyrite, sphalerite, galena, tennantite, tetrahedrite | pyrite–sphalerite assemblage; pyrite–chalcopyrite–magnetite–pyrrhotite assemblage; chalcopyrite–pyrrhotite–pyrite stringer assemblage | massive sulfide lenses, stacked stratabound lenses subparallel to volcanic stratigraphy | ABM |  |  |  | magnetite, barite, carbonate, quartz, chlorite, white mica, stannite, sericite | polished thin sections (15); polished blocks (6) | EPMA | JEOL JXA-8230 Super Probe electron probe microanalyzer (EPMA) equipped with five wavelength-dispersive spectrometers (WDS) and a tungsten filament electron gun; Geo Las 193 nm excimer laser (Coherent) coupled to a Thermo Finnigan ELEMENT XR ICP-MS instrument; FEI MLA 650FEG instrument equipped with dual Bruker 5th generation XFlash SDD X-ray detectors | Memorial University; Micro Analysis Facility at MUN-CREAIT | EPMA: accelerating voltage of 25 kV, a 2-nA beam current, focused to 1 µm, with elemental counting times between 5 and 30 s. LA-ICP-MS: spot diameter of 20 µm for galena and 30 µm for all other sulfides at a repetition rate of 5 Hz with an energy density of 3 J/cm2; gas blank analyzed for 30 s, followed by 40 s of ablation; ThO/Th ratio of < 0.3% | Natural and synthetic standards for EPMA: sphalerite (Zn Kα), rhodonite (Mn Kα), pentlandite (Ni Kα), stibnite (Sb Lα), silver (Ag Lα), cadmium (Cd Lα), cinnabar (Hg Mα), bismuth (Bi Mα), galena (Pb Mα), pyrite (S Kα), arsenopyrite (As Lα), selenium (Se Lα), cuprite (Cu Kα), cobalt (Co Kα); LA-ICP-MS: NIST 610 (synthetic glass) and MASS-1 (pressed powder pellet) | [26 empty] | 912.93 | [15 empty] | 601762.35 | [43 empty] | 1111.4 | [15 empty] | 396173.62 | [44 empty] | 2024 | Mineralium Deposita (2024) 59:473–503 |  | CAN | Yukon
| ABM deposit | ABM, Krakatoa | Seafloor hydrothermal | Volcanic-hosted massive sulfide (VMS) | Bimodal-felsic replacement-style VMS | Zn, Cu | Pb, Ag, Au, Bi, Se, Co | Zn, Cu, Pb, Ag, Au, Bi, Se, Co, Hg, As, Sb, Ba | Denisová and Piercey 2022; van Olden et al. 2020; Manor et al. 2022a |  | B264518-2-1-8 | B264518-2-1-8 | drill core |  |  |  |  | ore material | drill core | drill core | mineral separate | [5 empty] | mineralisation | massive sulfide | sulfide minerals |  | pyrite, pyrrhotite, arsenopyrite, chalcopyrite, sphalerite, galena, tennantite, tetrahedrite | pyrite–sphalerite assemblage; pyrite–chalcopyrite–magnetite–pyrrhotite assemblage; chalcopyrite–pyrrhotite–pyrite stringer assemblage | massive sulfide lenses, stacked stratabound lenses subparallel to volcanic stratigraphy | ABM |  |  |  | magnetite, barite, carbonate, quartz, chlorite, white mica, stannite, sericite | polished thin sections (15); polished blocks (6) | EPMA | JEOL JXA-8230 Super Probe electron probe microanalyzer (EPMA) equipped with five wavelength-dispersive spectrometers (WDS) and a tungsten filament electron gun; Geo Las 193 nm excimer laser (Coherent) coupled to a Thermo Finnigan ELEMENT XR ICP-MS instrument; FEI MLA 650FEG instrument equipped with dual Bruker 5th generation XFlash SDD X-ray detectors | Memorial University; Micro Analysis Facility at MUN-CREAIT | EPMA: accelerating voltage of 25 kV, a 2-nA beam current, focused to 1 µm, with elemental counting times between 5 and 30 s. LA-ICP-MS: spot diameter of 20 µm for galena and 30 µm for all other sulfides at a repetition rate of 5 Hz with an energy density of 3 J/cm2; gas blank analyzed for 30 s, followed by 40 s of ablation; ThO/Th ratio of < 0.3% | Natural and synthetic standards for EPMA: sphalerite (Zn Kα), rhodonite (Mn Kα), pentlandite (Ni Kα), stibnite (Sb Lα), silver (Ag Lα), cadmium (Cd Lα), cinnabar (Hg Mα), bismuth (Bi Mα), galena (Pb Mα), pyrite (S Kα), arsenopyrite (As Lα), selenium (Se Lα), cuprite (Cu Kα), cobalt (Co Kα); LA-ICP-MS: NIST 610 (synthetic glass) and MASS-1 (pressed powder pellet) | [26 empty] | 804.6 | [15 empty] | 598583.51 | [43 empty] | 973.47 | [15 empty] | 399638.42 | [44 empty] | 2024 | Mineralium Deposita (2024) 59:473–503 |  | CAN | Yukon
| ABM deposit | ABM, Krakatoa | Seafloor hydrothermal | Volcanic-hosted massive sulfide (VMS) | Bimodal-felsic replacement-style VMS | Zn, Cu | Pb, Ag, Au, Bi, Se, Co | Zn, Cu, Pb, Ag, Au, Bi, Se, Co, Hg, As, Sb, Ba | Denisová and Piercey 2022; van Olden et al. 2020; Manor et al. 2022a |  | B264518-9-1-18 | B264518-9-1-18 | drill core |  |  |  |  | ore material | drill core | drill core | mineral separate | [5 empty] | mineralisation | massive sulfide | sulfide minerals |  | pyrite, pyrrhotite, arsenopyrite, chalcopyrite, sphalerite, galena, tennantite, tetrahedrite | pyrite–sphalerite assemblage; pyrite–chalcopyrite–magnetite–pyrrhotite assemblage; chalcopyrite–pyrrhotite–pyrite stringer assemblage | massive sulfide lenses, stacked stratabound lenses subparallel to volcanic stratigraphy | ABM |  |  |  | magnetite, barite, carbonate, quartz, chlorite, white mica, stannite, sericite | polished thin sections (15); polished blocks (6) | EPMA | JEOL JXA-8230 Super Probe electron probe microanalyzer (EPMA) equipped with five wavelength-dispersive spectrometers (WDS) and a tungsten filament electron gun; Geo Las 193 nm excimer laser (Coherent) coupled to a Thermo Finnigan ELEMENT XR ICP-MS instrument; FEI MLA 650FEG instrument equipped with dual Bruker 5th generation XFlash SDD X-ray detectors | Memorial University; Micro Analysis Facility at MUN-CREAIT | EPMA: accelerating voltage of 25 kV, a 2-nA beam current, focused to 1 µm, with elemental counting times between 5 and 30 s. LA-ICP-MS: spot diameter of 20 µm for galena and 30 µm for all other sulfides at a repetition rate of 5 Hz with an energy density of 3 J/cm2; gas blank analyzed for 30 s, followed by 40 s of ablation; ThO/Th ratio of < 0.3% | Natural and synthetic standards for EPMA: sphalerite (Zn Kα), rhodonite (Mn Kα), pentlandite (Ni Kα), stibnite (Sb Lα), silver (Ag Lα), cadmium (Cd Lα), cinnabar (Hg Mα), bismuth (Bi Mα), galena (Pb Mα), pyrite (S Kα), arsenopyrite (As Lα), selenium (Se Lα), cuprite (Cu Kα), cobalt (Co Kα); LA-ICP-MS: NIST 610 (synthetic glass) and MASS-1 (pressed powder pellet) | [26 empty] | 910.86 | [5 empty] | 445.53 | [9 empty] | 600778.18 | [43 empty] | 1049.46 | [15 empty] | 396707.06 |  | 70 | [42 empty] | 2024 | Mineralium Deposita (2024) 59:473–503 |  | CAN | Yukon
| ABM deposit | ABM, Krakatoa | Seafloor hydrothermal | Volcanic-hosted massive sulfide (VMS) | Bimodal-felsic replacement-style VMS | Zn, Cu | Pb, Ag, Au, Bi, Se, Co | Zn, Cu, Pb, Ag, Au, Bi, Se, Co, Hg, As, Sb, Ba | Denisová and Piercey 2022; van Olden et al. 2020; Manor et al. 2022a |  | B264518-1-1-4 | B264518-1-1-4 | drill core |  |  |  |  | ore material | drill core | drill core | mineral separate | [5 empty] | mineralisation | massive sulfide | sulfide minerals |  | pyrite, pyrrhotite, arsenopyrite, chalcopyrite, sphalerite, galena, tennantite, tetrahedrite | pyrite–sphalerite assemblage; pyrite–chalcopyrite–magnetite–pyrrhotite assemblage; chalcopyrite–pyrrhotite–pyrite stringer assemblage | massive sulfide lenses, stacked stratabound lenses subparallel to volcanic stratigraphy | ABM |  |  |  | magnetite, barite, carbonate, quartz, chlorite, white mica, stannite, sericite | polished thin sections (15); polished blocks (6) | EPMA | JEOL JXA-8230 Super Probe electron probe microanalyzer (EPMA) equipped with five wavelength-dispersive spectrometers (WDS) and a tungsten filament electron gun; Geo Las 193 nm excimer laser (Coherent) coupled to a Thermo Finnigan ELEMENT XR ICP-MS instrument; FEI MLA 650FEG instrument equipped with dual Bruker 5th generation XFlash SDD X-ray detectors | Memorial University; Micro Analysis Facility at MUN-CREAIT | EPMA: accelerating voltage of 25 kV, a 2-nA beam current, focused to 1 µm, with elemental counting times between 5 and 30 s. LA-ICP-MS: spot diameter of 20 µm for galena and 30 µm for all other sulfides at a repetition rate of 5 Hz with an energy density of 3 J/cm2; gas blank analyzed for 30 s, followed by 40 s of ablation; ThO/Th ratio of < 0.3% | Natural and synthetic standards for EPMA: sphalerite (Zn Kα), rhodonite (Mn Kα), pentlandite (Ni Kα), stibnite (Sb Lα), silver (Ag Lα), cadmium (Cd Lα), cinnabar (Hg Mα), bismuth (Bi Mα), galena (Pb Mα), pyrite (S Kα), arsenopyrite (As Lα), selenium (Se Lα), cuprite (Cu Kα), cobalt (Co Kα); LA-ICP-MS: NIST 610 (synthetic glass) and MASS-1 (pressed powder pellet) | [26 empty] | 852.39 | [5 empty] | 148.67 | [9 empty] | 600309.25 | [43 empty] | 1219.11 | [15 empty] | 397430.93 | [44 empty] | 2024 | Mineralium Deposita (2024) 59:473–503 |  | CAN | Yukon
| ABM deposit | ABM, Krakatoa | Seafloor hydrothermal | Volcanic-hosted massive sulfide (VMS) | Bimodal-felsic replacement-style VMS | Zn, Cu | Pb, Ag, Au, Bi, Se, Co | Zn, Cu, Pb, Ag, Au, Bi, Se, Co, Hg, As, Sb, Ba | Denisová and Piercey 2022; van Olden et al. 2020; Manor et al. 2022a |  | B265159A-1-1-13 | B265159A-1-1-13 | drill core |  |  |  |  | ore material | drill core | drill core | mineral separate | [5 empty] | mineralisation | massive sulfide | sulfide minerals |  | pyrite, pyrrhotite, arsenopyrite, chalcopyrite, sphalerite, galena, tennantite, tetrahedrite | pyrite–sphalerite assemblage; pyrite–chalcopyrite–magnetite–pyrrhotite assemblage; chalcopyrite–pyrrhotite–pyrite stringer assemblage | massive sulfide lenses, stacked stratabound lenses subparallel to volcanic stratigraphy | KKT |  |  |  | magnetite, barite, carbonate, quartz, chlorite, white mica, stannite, sericite | polished thin sections (15); polished blocks (6) | EPMA | JEOL JXA-8230 Super Probe electron probe microanalyzer (EPMA) equipped with five wavelength-dispersive spectrometers (WDS) and a tungsten filament electron gun; Geo Las 193 nm excimer laser (Coherent) coupled to a Thermo Finnigan ELEMENT XR ICP-MS instrument; FEI MLA 650FEG instrument equipped with dual Bruker 5th generation XFlash SDD X-ray detectors | Memorial University; Micro Analysis Facility at MUN-CREAIT | EPMA: accelerating voltage of 25 kV, a 2-nA beam current, focused to 1 µm, with elemental counting times between 5 and 30 s. LA-ICP-MS: spot diameter of 20 µm for galena and 30 µm for all other sulfides at a repetition rate of 5 Hz with an energy density of 3 J/cm2; gas blank analyzed for 30 s, followed by 40 s of ablation; ThO/Th ratio of < 0.3% | Natural and synthetic standards for EPMA: sphalerite (Zn Kα), rhodonite (Mn Kα), pentlandite (Ni Kα), stibnite (Sb Lα), silver (Ag Lα), cadmium (Cd Lα), cinnabar (Hg Mα), bismuth (Bi Mα), galena (Pb Mα), pyrite (S Kα), arsenopyrite (As Lα), selenium (Se Lα), cuprite (Cu Kα), cobalt (Co Kα); LA-ICP-MS: NIST 610 (synthetic glass) and MASS-1 (pressed powder pellet) | [26 empty] | 982.24 | [5 empty] | 69.45 | [9 empty] | 596616.73 | [43 empty] | 1458.48 | [15 empty] | 399136.82 | [39 empty] | 1736.28 |  |  |  |  | 2024 | Mineralium Deposita (2024) 59:473–503 |  | CAN | Yukon
| ABM deposit | ABM, Krakatoa | Seafloor hydrothermal | Volcanic-hosted massive sulfide (VMS) | Bimodal-felsic replacement-style VMS | Zn, Cu | Pb, Ag, Au, Bi, Se, Co | Zn, Cu, Pb, Ag, Au, Bi, Se, Co, Hg, As, Sb, Ba | Denisová and Piercey 2022; van Olden et al. 2020; Manor et al. 2022a |  | B265159A-4-1-5 | B265159A-4-1-5 | drill core |  |  |  |  | ore material | drill core | drill core | mineral separate | [5 empty] | mineralisation | massive sulfide | sulfide minerals |  | pyrite, pyrrhotite, arsenopyrite, chalcopyrite, sphalerite, galena, tennantite, tetrahedrite | pyrite–sphalerite assemblage; pyrite–chalcopyrite–magnetite–pyrrhotite assemblage; chalcopyrite–pyrrhotite–pyrite stringer assemblage | massive sulfide lenses, stacked stratabound lenses subparallel to volcanic stratigraphy | KKT |  |  |  | magnetite, barite, carbonate, quartz, chlorite, white mica, stannite, sericite | polished thin sections (15); polished blocks (6) | EPMA | JEOL JXA-8230 Super Probe electron probe microanalyzer (EPMA) equipped with five wavelength-dispersive spectrometers (WDS) and a tungsten filament electron gun; Geo Las 193 nm excimer laser (Coherent) coupled to a Thermo Finnigan ELEMENT XR ICP-MS instrument; FEI MLA 650FEG instrument equipped with dual Bruker 5th generation XFlash SDD X-ray detectors | Memorial University; Micro Analysis Facility at MUN-CREAIT | EPMA: accelerating voltage of 25 kV, a 2-nA beam current, focused to 1 µm, with elemental counting times between 5 and 30 s. LA-ICP-MS: spot diameter of 20 µm for galena and 30 µm for all other sulfides at a repetition rate of 5 Hz with an energy density of 3 J/cm2; gas blank analyzed for 30 s, followed by 40 s of ablation; ThO/Th ratio of < 0.3% | Natural and synthetic standards for EPMA: sphalerite (Zn Kα), rhodonite (Mn Kα), pentlandite (Ni Kα), stibnite (Sb Lα), silver (Ag Lα), cadmium (Cd Lα), cinnabar (Hg Mα), bismuth (Bi Mα), galena (Pb Mα), pyrite (S Kα), arsenopyrite (As Lα), selenium (Se Lα), cuprite (Cu Kα), cobalt (Co Kα); LA-ICP-MS: NIST 610 (synthetic glass) and MASS-1 (pressed powder pellet) | 120 |  |  |  | 100 | [21 empty] | 948.33 | [5 empty] | 69.15 | [9 empty] | 599055.64 | [43 empty] | 1254.56 | [15 empty] | 397486.92 | [39 empty] | 948.33 |  |  |  |  | 2024 | Mineralium Deposita (2024) 59:473–503 |  | CAN | Yukon
| ABM deposit | ABM, Krakatoa | Seafloor hydrothermal | Volcanic-hosted massive sulfide (VMS) | Bimodal-felsic replacement-style VMS | Zn, Cu | Pb, Ag, Au, Bi, Se, Co | Zn, Cu, Pb, Ag, Au, Bi, Se, Co, Hg, As, Sb, Ba | Denisová and Piercey 2022; van Olden et al. 2020; Manor et al. 2022a |  | B265159A-1-1-15 | B265159A-1-1-15 | drill core |  |  |  |  | ore material | drill core | drill core | mineral separate | [5 empty] | mineralisation | massive sulfide | sulfide minerals |  | pyrite, pyrrhotite, arsenopyrite, chalcopyrite, sphalerite, galena, tennantite, tetrahedrite | pyrite–sphalerite assemblage; pyrite–chalcopyrite–magnetite–pyrrhotite assemblage; chalcopyrite–pyrrhotite–pyrite stringer assemblage | massive sulfide lenses, stacked stratabound lenses subparallel to volcanic stratigraphy | KKT |  |  |  | magnetite, barite, carbonate, quartz, chlorite, white mica, stannite, sericite | polished thin sections (15); polished blocks (6) | EPMA | JEOL JXA-8230 Super Probe electron probe microanalyzer (EPMA) equipped with five wavelength-dispersive spectrometers (WDS) and a tungsten filament electron gun; Geo Las 193 nm excimer laser (Coherent) coupled to a Thermo Finnigan ELEMENT XR ICP-MS instrument; FEI MLA 650FEG instrument equipped with dual Bruker 5th generation XFlash SDD X-ray detectors | Memorial University; Micro Analysis Facility at MUN-CREAIT | EPMA: accelerating voltage of 25 kV, a 2-nA beam current, focused to 1 µm, with elemental counting times between 5 and 30 s. LA-ICP-MS: spot diameter of 20 µm for galena and 30 µm for all other sulfides at a repetition rate of 5 Hz with an energy density of 3 J/cm2; gas blank analyzed for 30 s, followed by 40 s of ablation; ThO/Th ratio of < 0.3% | Natural and synthetic standards for EPMA: sphalerite (Zn Kα), rhodonite (Mn Kα), pentlandite (Ni Kα), stibnite (Sb Lα), silver (Ag Lα), cadmium (Cd Lα), cinnabar (Hg Mα), bismuth (Bi Mα), galena (Pb Mα), pyrite (S Kα), arsenopyrite (As Lα), selenium (Se Lα), cuprite (Cu Kα), cobalt (Co Kα); LA-ICP-MS: NIST 610 (synthetic glass) and MASS-1 (pressed powder pellet) | 30 | [25 empty] | 934.5 | [5 empty] | 5577.15 | [9 empty] | 595492.55 | [43 empty] | 1998.23 | [15 empty] | 395838.51 |  | 90 | [42 empty] | 2024 | Mineralium Deposita (2024) 59:473–503 |  | CAN | Yukon
| ABM deposit | ABM, Krakatoa | Seafloor hydrothermal | Volcanic-hosted massive sulfide (VMS) | Bimodal-felsic replacement-style VMS | Zn, Cu | Pb, Ag, Au, Bi, Se, Co | Zn, Cu, Pb, Ag, Au, Bi, Se, Co, Hg, As, Sb, Ba | Denisová and Piercey 2022; van Olden et al. 2020; Manor et al. 2022a |  | B265159A-4-1-1 | B265159A-4-1-1 | drill core |  |  |  |  | ore material | drill core | drill core | mineral separate | [5 empty] | mineralisation | massive sulfide | sulfide minerals |  | pyrite, pyrrhotite, arsenopyrite, chalcopyrite, sphalerite, galena, tennantite, tetrahedrite | pyrite–sphalerite assemblage; pyrite–chalcopyrite–magnetite–pyrrhotite assemblage; chalcopyrite–pyrrhotite–pyrite stringer assemblage | massive sulfide lenses, stacked stratabound lenses subparallel to volcanic stratigraphy | KKT |  |  |  | magnetite, barite, carbonate, quartz, chlorite, white mica, stannite, sericite | polished thin sections (15); polished blocks (6) | EPMA | JEOL JXA-8230 Super Probe electron probe microanalyzer (EPMA) equipped with five wavelength-dispersive spectrometers (WDS) and a tungsten filament electron gun; Geo Las 193 nm excimer laser (Coherent) coupled to a Thermo Finnigan ELEMENT XR ICP-MS instrument; FEI MLA 650FEG instrument equipped with dual Bruker 5th generation XFlash SDD X-ray detectors | Memorial University; Micro Analysis Facility at MUN-CREAIT | EPMA: accelerating voltage of 25 kV, a 2-nA beam current, focused to 1 µm, with elemental counting times between 5 and 30 s. LA-ICP-MS: spot diameter of 20 µm for galena and 30 µm for all other sulfides at a repetition rate of 5 Hz with an energy density of 3 J/cm2; gas blank analyzed for 30 s, followed by 40 s of ablation; ThO/Th ratio of < 0.3% | Natural and synthetic standards for EPMA: sphalerite (Zn Kα), rhodonite (Mn Kα), pentlandite (Ni Kα), stibnite (Sb Lα), silver (Ag Lα), cadmium (Cd Lα), cinnabar (Hg Mα), bismuth (Bi Mα), galena (Pb Mα), pyrite (S Kα), arsenopyrite (As Lα), selenium (Se Lα), cuprite (Cu Kα), cobalt (Co Kα); LA-ICP-MS: NIST 610 (synthetic glass) and MASS-1 (pressed powder pellet) | [26 empty] | 856.43 | [5 empty] | 408.3 | [9 empty] | 597568.14 | [43 empty] | 1314.52 | [15 empty] | 399852.62 | [44 empty] | 2024 | Mineralium Deposita (2024) 59:473–503 |  | CAN | Yukon
| ABM deposit | ABM, Krakatoa | Seafloor hydrothermal | Volcanic-hosted massive sulfide (VMS) | Bimodal-felsic replacement-style VMS | Zn, Cu | Pb, Ag, Au, Bi, Se, Co | Zn, Cu, Pb, Ag, Au, Bi, Se, Co, Hg, As, Sb, Ba | Denisová and Piercey 2022; van Olden et al. 2020; Manor et al. 2022a |  | B265159A-3-3-13 | B265159A-3-3-13 | drill core |  |  |  |  | ore material | drill core | drill core | mineral separate | [5 empty] | mineralisation | massive sulfide | sulfide minerals |  | pyrite, pyrrhotite, arsenopyrite, chalcopyrite, sphalerite, galena, tennantite, tetrahedrite | pyrite–sphalerite assemblage; pyrite–chalcopyrite–magnetite–pyrrhotite assemblage; chalcopyrite–pyrrhotite–pyrite stringer assemblage | massive sulfide lenses, stacked stratabound lenses subparallel to volcanic stratigraphy | KKT |  |  |  | magnetite, barite, carbonate, quartz, chlorite, white mica, stannite, sericite | polished thin sections (15); polished blocks (6) | EPMA | JEOL JXA-8230 Super Probe electron probe microanalyzer (EPMA) equipped with five wavelength-dispersive spectrometers (WDS) and a tungsten filament electron gun; Geo Las 193 nm excimer laser (Coherent) coupled to a Thermo Finnigan ELEMENT XR ICP-MS instrument; FEI MLA 650FEG instrument equipped with dual Bruker 5th generation XFlash SDD X-ray detectors | Memorial University; Micro Analysis Facility at MUN-CREAIT | EPMA: accelerating voltage of 25 kV, a 2-nA beam current, focused to 1 µm, with elemental counting times between 5 and 30 s. LA-ICP-MS: spot diameter of 20 µm for galena and 30 µm for all other sulfides at a repetition rate of 5 Hz with an energy density of 3 J/cm2; gas blank analyzed for 30 s, followed by 40 s of ablation; ThO/Th ratio of < 0.3% | Natural and synthetic standards for EPMA: sphalerite (Zn Kα), rhodonite (Mn Kα), pentlandite (Ni Kα), stibnite (Sb Lα), silver (Ag Lα), cadmium (Cd Lα), cinnabar (Hg Mα), bismuth (Bi Mα), galena (Pb Mα), pyrite (S Kα), arsenopyrite (As Lα), selenium (Se Lα), cuprite (Cu Kα), cobalt (Co Kα); LA-ICP-MS: NIST 610 (synthetic glass) and MASS-1 (pressed powder pellet) | 120 | [25 empty] | 922.78 | [5 empty] | 228.22 | [9 empty] | 598092.91 | [43 empty] | 1746.34 | [15 empty] | 398890.67 | [44 empty] | 2024 | Mineralium Deposita (2024) 59:473–503 |  | CAN | Yukon
| ABM deposit | ABM, Krakatoa | Seafloor hydrothermal | Volcanic-hosted massive sulfide (VMS) | Bimodal-felsic replacement-style VMS | Zn, Cu | Pb, Ag, Au, Bi, Se, Co | Zn, Cu, Pb, Ag, Au, Bi, Se, Co, Hg, As, Sb, Ba | Denisová and Piercey 2022; van Olden et al. 2020; Manor et al. 2022a |  | B265159A-1-1-5 | B265159A-1-1-5 | drill core |  |  |  |  | ore material | drill core | drill core | mineral separate | [5 empty] | mineralisation | massive sulfide | sulfide minerals |  | pyrite, pyrrhotite, arsenopyrite, chalcopyrite, sphalerite, galena, tennantite, tetrahedrite | pyrite–sphalerite assemblage; pyrite–chalcopyrite–magnetite–pyrrhotite assemblage; chalcopyrite–pyrrhotite–pyrite stringer assemblage | massive sulfide lenses, stacked stratabound lenses subparallel to volcanic stratigraphy | KKT |  |  |  | magnetite, barite, carbonate, quartz, chlorite, white mica, stannite, sericite | polished thin sections (15); polished blocks (6) | EPMA | JEOL JXA-8230 Super Probe electron probe microanalyzer (EPMA) equipped with five wavelength-dispersive spectrometers (WDS) and a tungsten filament electron gun; Geo Las 193 nm excimer laser (Coherent) coupled to a Thermo Finnigan ELEMENT XR ICP-MS instrument; FEI MLA 650FEG instrument equipped with dual Bruker 5th generation XFlash SDD X-ray detectors | Memorial University; Micro Analysis Facility at MUN-CREAIT | EPMA: accelerating voltage of 25 kV, a 2-nA beam current, focused to 1 µm, with elemental counting times between 5 and 30 s. LA-ICP-MS: spot diameter of 20 µm for galena and 30 µm for all other sulfides at a repetition rate of 5 Hz with an energy density of 3 J/cm2; gas blank analyzed for 30 s, followed by 40 s of ablation; ThO/Th ratio of < 0.3% | Natural and synthetic standards for EPMA: sphalerite (Zn Kα), rhodonite (Mn Kα), pentlandite (Ni Kα), stibnite (Sb Lα), silver (Ag Lα), cadmium (Cd Lα), cinnabar (Hg Mα), bismuth (Bi Mα), galena (Pb Mα), pyrite (S Kα), arsenopyrite (As Lα), selenium (Se Lα), cuprite (Cu Kα), cobalt (Co Kα); LA-ICP-MS: NIST 610 (synthetic glass) and MASS-1 (pressed powder pellet) | 170 |  |  |  | 90 | [21 empty] | 962.66 | [5 empty] | 218.34 | [9 empty] | 599382.71 | [43 empty] | 1300.09 | [15 empty] | 397878.16 | [44 empty] | 2024 | Mineralium Deposita (2024) 59:473–503 |  | CAN | Yukon
| ABM deposit | ABM, Krakatoa | Seafloor hydrothermal | Volcanic-hosted massive sulfide (VMS) | Bimodal-felsic replacement-style VMS | Zn, Cu | Pb, Ag, Au, Bi, Se, Co | Zn, Cu, Pb, Ag, Au, Bi, Se, Co, Hg, As, Sb, Ba | Denisová and Piercey 2022; van Olden et al. 2020; Manor et al. 2022a |  | B265159A-3-3-11 | B265159A-3-3-11 | drill core |  |  |  |  | ore material | drill core | drill core | mineral separate | [5 empty] | mineralisation | massive sulfide | sulfide minerals |  | pyrite, pyrrhotite, arsenopyrite, chalcopyrite, sphalerite, galena, tennantite, tetrahedrite | pyrite–sphalerite assemblage; pyrite–chalcopyrite–magnetite–pyrrhotite assemblage; chalcopyrite–pyrrhotite–pyrite stringer assemblage | massive sulfide lenses, stacked stratabound lenses subparallel to volcanic stratigraphy | KKT |  |  |  | magnetite, barite, carbonate, quartz, chlorite, white mica, stannite, sericite | polished thin sections (15); polished blocks (6) | EPMA | JEOL JXA-8230 Super Probe electron probe microanalyzer (EPMA) equipped with five wavelength-dispersive spectrometers (WDS) and a tungsten filament electron gun; Geo Las 193 nm excimer laser (Coherent) coupled to a Thermo Finnigan ELEMENT XR ICP-MS instrument; FEI MLA 650FEG instrument equipped with dual Bruker 5th generation XFlash SDD X-ray detectors | Memorial University; Micro Analysis Facility at MUN-CREAIT | EPMA: accelerating voltage of 25 kV, a 2-nA beam current, focused to 1 µm, with elemental counting times between 5 and 30 s. LA-ICP-MS: spot diameter of 20 µm for galena and 30 µm for all other sulfides at a repetition rate of 5 Hz with an energy density of 3 J/cm2; gas blank analyzed for 30 s, followed by 40 s of ablation; ThO/Th ratio of < 0.3% | Natural and synthetic standards for EPMA: sphalerite (Zn Kα), rhodonite (Mn Kα), pentlandite (Ni Kα), stibnite (Sb Lα), silver (Ag Lα), cadmium (Cd Lα), cinnabar (Hg Mα), bismuth (Bi Mα), galena (Pb Mα), pyrite (S Kα), arsenopyrite (As Lα), selenium (Se Lα), cuprite (Cu Kα), cobalt (Co Kα); LA-ICP-MS: NIST 610 (synthetic glass) and MASS-1 (pressed powder pellet) | 40 | [25 empty] | 871.53 | [15 empty] | 600800.22 | [43 empty] | 1069.6 | [15 empty] | 397219.04 | [44 empty] | 2024 | Mineralium Deposita (2024) 59:473–503 |  | CAN | Yukon
| ABM deposit | ABM, Krakatoa | Seafloor hydrothermal | Volcanic-hosted massive sulfide (VMS) | Bimodal-felsic replacement-style VMS | Zn, Cu | Pb, Ag, Au, Bi, Se, Co | Zn, Cu, Pb, Ag, Au, Bi, Se, Co, Hg, As, Sb, Ba | Denisová and Piercey 2022; van Olden et al. 2020; Manor et al. 2022a |  | B265159A-4-1-12 | B265159A-4-1-12 | drill core |  |  |  |  | ore material | drill core | drill core | mineral separate | [5 empty] | mineralisation | massive sulfide | sulfide minerals |  | pyrite, pyrrhotite, arsenopyrite, chalcopyrite, sphalerite, galena, tennantite, tetrahedrite | pyrite–sphalerite assemblage; pyrite–chalcopyrite–magnetite–pyrrhotite assemblage; chalcopyrite–pyrrhotite–pyrite stringer assemblage | massive sulfide lenses, stacked stratabound lenses subparallel to volcanic stratigraphy | KKT |  |  |  | magnetite, barite, carbonate, quartz, chlorite, white mica, stannite, sericite | polished thin sections (15); polished blocks (6) | EPMA | JEOL JXA-8230 Super Probe electron probe microanalyzer (EPMA) equipped with five wavelength-dispersive spectrometers (WDS) and a tungsten filament electron gun; Geo Las 193 nm excimer laser (Coherent) coupled to a Thermo Finnigan ELEMENT XR ICP-MS instrument; FEI MLA 650FEG instrument equipped with dual Bruker 5th generation XFlash SDD X-ray detectors | Memorial University; Micro Analysis Facility at MUN-CREAIT | EPMA: accelerating voltage of 25 kV, a 2-nA beam current, focused to 1 µm, with elemental counting times between 5 and 30 s. LA-ICP-MS: spot diameter of 20 µm for galena and 30 µm for all other sulfides at a repetition rate of 5 Hz with an energy density of 3 J/cm2; gas blank analyzed for 30 s, followed by 40 s of ablation; ThO/Th ratio of < 0.3% | Natural and synthetic standards for EPMA: sphalerite (Zn Kα), rhodonite (Mn Kα), pentlandite (Ni Kα), stibnite (Sb Lα), silver (Ag Lα), cadmium (Cd Lα), cinnabar (Hg Mα), bismuth (Bi Mα), galena (Pb Mα), pyrite (S Kα), arsenopyrite (As Lα), selenium (Se Lα), cuprite (Cu Kα), cobalt (Co Kα); LA-ICP-MS: NIST 610 (synthetic glass) and MASS-1 (pressed powder pellet) | [26 empty] | 882.08 | [5 empty] | 79.29 | [9 empty] | 600418.26 | [43 empty] | 1536.2 | [15 empty] | 396885.95 | [39 empty] | 188.31 |  |  |  |  | 2024 | Mineralium Deposita (2024) 59:473–503 |  | CAN | Yukon
| ABM deposit | ABM, Krakatoa | Seafloor hydrothermal | Volcanic-hosted massive sulfide (VMS) | Bimodal-felsic replacement-style VMS | Zn, Cu | Pb, Ag, Au, Bi, Se, Co | Zn, Cu, Pb, Ag, Au, Bi, Se, Co, Hg, As, Sb, Ba | Denisová and Piercey 2022; van Olden et al. 2020; Manor et al. 2022a |  | B266575-2-1-13 | B266575-2-1-13 | drill core |  |  |  |  | ore material | drill core | drill core | mineral separate | [5 empty] | mineralisation | massive sulfide | sulfide minerals |  | pyrite, pyrrhotite, arsenopyrite, chalcopyrite, sphalerite, galena, tennantite, tetrahedrite | pyrite–sphalerite assemblage; pyrite–chalcopyrite–magnetite–pyrrhotite assemblage; chalcopyrite–pyrrhotite–pyrite stringer assemblage | massive sulfide lenses, stacked stratabound lenses subparallel to volcanic stratigraphy | ABM |  |  |  | magnetite, barite, carbonate, quartz, chlorite, white mica, stannite, sericite | polished thin sections (15); polished blocks (6) | EPMA | JEOL JXA-8230 Super Probe electron probe microanalyzer (EPMA) equipped with five wavelength-dispersive spectrometers (WDS) and a tungsten filament electron gun; Geo Las 193 nm excimer laser (Coherent) coupled to a Thermo Finnigan ELEMENT XR ICP-MS instrument; FEI MLA 650FEG instrument equipped with dual Bruker 5th generation XFlash SDD X-ray detectors | Memorial University; Micro Analysis Facility at MUN-CREAIT | EPMA: accelerating voltage of 25 kV, a 2-nA beam current, focused to 1 µm, with elemental counting times between 5 and 30 s. LA-ICP-MS: spot diameter of 20 µm for galena and 30 µm for all other sulfides at a repetition rate of 5 Hz with an energy density of 3 J/cm2; gas blank analyzed for 30 s, followed by 40 s of ablation; ThO/Th ratio of < 0.3% | Natural and synthetic standards for EPMA: sphalerite (Zn Kα), rhodonite (Mn Kα), pentlandite (Ni Kα), stibnite (Sb Lα), silver (Ag Lα), cadmium (Cd Lα), cinnabar (Hg Mα), bismuth (Bi Mα), galena (Pb Mα), pyrite (S Kα), arsenopyrite (As Lα), selenium (Se Lα), cuprite (Cu Kα), cobalt (Co Kα); LA-ICP-MS: NIST 610 (synthetic glass) and MASS-1 (pressed powder pellet) |  |  |  |  | 170 | [21 empty] | 934.81 | [15 empty] | 596529.27 | [43 empty] | 1531.5 | [15 empty] | 400835.36 | [44 empty] | 2024 | Mineralium Deposita (2024) 59:473–503 |  | CAN | Yukon
| ABM deposit | ABM, Krakatoa | Seafloor hydrothermal | Volcanic-hosted massive sulfide (VMS) | Bimodal-felsic replacement-style VMS | Zn, Cu | Pb, Ag, Au, Bi, Se, Co | Zn, Cu, Pb, Ag, Au, Bi, Se, Co, Hg, As, Sb, Ba | Denisová and Piercey 2022; van Olden et al. 2020; Manor et al. 2022a |  | B2665575-5-1-25 | B2665575-5-1-25 | drill core |  |  |  |  | ore material | drill core | drill core | mineral separate | [5 empty] | mineralisation | massive sulfide | sulfide minerals |  | pyrite, pyrrhotite, arsenopyrite, chalcopyrite, sphalerite, galena, tennantite, tetrahedrite | pyrite–sphalerite assemblage; pyrite–chalcopyrite–magnetite–pyrrhotite assemblage; chalcopyrite–pyrrhotite–pyrite stringer assemblage | massive sulfide lenses, stacked stratabound lenses subparallel to volcanic stratigraphy | ABM |  |  |  | magnetite, barite, carbonate, quartz, chlorite, white mica, stannite, sericite | polished thin sections (15); polished blocks (6) | EPMA | JEOL JXA-8230 Super Probe electron probe microanalyzer (EPMA) equipped with five wavelength-dispersive spectrometers (WDS) and a tungsten filament electron gun; Geo Las 193 nm excimer laser (Coherent) coupled to a Thermo Finnigan ELEMENT XR ICP-MS instrument; FEI MLA 650FEG instrument equipped with dual Bruker 5th generation XFlash SDD X-ray detectors | Memorial University; Micro Analysis Facility at MUN-CREAIT | EPMA: accelerating voltage of 25 kV, a 2-nA beam current, focused to 1 µm, with elemental counting times between 5 and 30 s. LA-ICP-MS: spot diameter of 20 µm for galena and 30 µm for all other sulfides at a repetition rate of 5 Hz with an energy density of 3 J/cm2; gas blank analyzed for 30 s, followed by 40 s of ablation; ThO/Th ratio of < 0.3% | Natural and synthetic standards for EPMA: sphalerite (Zn Kα), rhodonite (Mn Kα), pentlandite (Ni Kα), stibnite (Sb Lα), silver (Ag Lα), cadmium (Cd Lα), cinnabar (Hg Mα), bismuth (Bi Mα), galena (Pb Mα), pyrite (S Kα), arsenopyrite (As Lα), selenium (Se Lα), cuprite (Cu Kα), cobalt (Co Kα); LA-ICP-MS: NIST 610 (synthetic glass) and MASS-1 (pressed powder pellet) | [26 empty] | 863.38 | [15 empty] | 597953.71 | [43 empty] | 1171.02 | [15 empty] | 400011.89 | [44 empty] | 2024 | Mineralium Deposita (2024) 59:473–503 |  | CAN | Yukon
| ABM deposit | ABM, Krakatoa | Seafloor hydrothermal | Volcanic-hosted massive sulfide (VMS) | Bimodal-felsic replacement-style VMS | Zn, Cu | Pb, Ag, Au, Bi, Se, Co | Zn, Cu, Pb, Ag, Au, Bi, Se, Co, Hg, As, Sb, Ba | Denisová and Piercey 2022; van Olden et al. 2020; Manor et al. 2022a |  | B266575-4-1-13 | B266575-4-1-13 | drill core |  |  |  |  | ore material | drill core | drill core | mineral separate | [5 empty] | mineralisation | massive sulfide | sulfide minerals |  | pyrite, pyrrhotite, arsenopyrite, chalcopyrite, sphalerite, galena, tennantite, tetrahedrite | pyrite–sphalerite assemblage; pyrite–chalcopyrite–magnetite–pyrrhotite assemblage; chalcopyrite–pyrrhotite–pyrite stringer assemblage | massive sulfide lenses, stacked stratabound lenses subparallel to volcanic stratigraphy | ABM |  |  |  | magnetite, barite, carbonate, quartz, chlorite, white mica, stannite, sericite | polished thin sections (15); polished blocks (6) | EPMA | JEOL JXA-8230 Super Probe electron probe microanalyzer (EPMA) equipped with five wavelength-dispersive spectrometers (WDS) and a tungsten filament electron gun; Geo Las 193 nm excimer laser (Coherent) coupled to a Thermo Finnigan ELEMENT XR ICP-MS instrument; FEI MLA 650FEG instrument equipped with dual Bruker 5th generation XFlash SDD X-ray detectors | Memorial University; Micro Analysis Facility at MUN-CREAIT | EPMA: accelerating voltage of 25 kV, a 2-nA beam current, focused to 1 µm, with elemental counting times between 5 and 30 s. LA-ICP-MS: spot diameter of 20 µm for galena and 30 µm for all other sulfides at a repetition rate of 5 Hz with an energy density of 3 J/cm2; gas blank analyzed for 30 s, followed by 40 s of ablation; ThO/Th ratio of < 0.3% | Natural and synthetic standards for EPMA: sphalerite (Zn Kα), rhodonite (Mn Kα), pentlandite (Ni Kα), stibnite (Sb Lα), silver (Ag Lα), cadmium (Cd Lα), cinnabar (Hg Mα), bismuth (Bi Mα), galena (Pb Mα), pyrite (S Kα), arsenopyrite (As Lα), selenium (Se Lα), cuprite (Cu Kα), cobalt (Co Kα); LA-ICP-MS: NIST 610 (synthetic glass) and MASS-1 (pressed powder pellet) | [26 empty] | 873.71 | [15 empty] | 599712.08 | [43 empty] | 1092.14 | [15 empty] | 398322.08 | [44 empty] | 2024 | Mineralium Deposita (2024) 59:473–503 |  | CAN | Yukon
| ABM deposit | ABM, Krakatoa | Seafloor hydrothermal | Volcanic-hosted massive sulfide (VMS) | Bimodal-felsic replacement-style VMS | Zn, Cu | Pb, Ag, Au, Bi, Se, Co | Zn, Cu, Pb, Ag, Au, Bi, Se, Co, Hg, As, Sb, Ba | Denisová and Piercey 2022; van Olden et al. 2020; Manor et al. 2022a |  | B266575-1-1-10 | B266575-1-1-10 | drill core |  |  |  |  | ore material | drill core | drill core | mineral separate | [5 empty] | mineralisation | massive sulfide | sulfide minerals |  | pyrite, pyrrhotite, arsenopyrite, chalcopyrite, sphalerite, galena, tennantite, tetrahedrite | pyrite–sphalerite assemblage; pyrite–chalcopyrite–magnetite–pyrrhotite assemblage; chalcopyrite–pyrrhotite–pyrite stringer assemblage | massive sulfide lenses, stacked stratabound lenses subparallel to volcanic stratigraphy | ABM |  |  |  | magnetite, barite, carbonate, quartz, chlorite, white mica, stannite, sericite | polished thin sections (15); polished blocks (6) | EPMA | JEOL JXA-8230 Super Probe electron probe microanalyzer (EPMA) equipped with five wavelength-dispersive spectrometers (WDS) and a tungsten filament electron gun; Geo Las 193 nm excimer laser (Coherent) coupled to a Thermo Finnigan ELEMENT XR ICP-MS instrument; FEI MLA 650FEG instrument equipped with dual Bruker 5th generation XFlash SDD X-ray detectors | Memorial University; Micro Analysis Facility at MUN-CREAIT | EPMA: accelerating voltage of 25 kV, a 2-nA beam current, focused to 1 µm, with elemental counting times between 5 and 30 s. LA-ICP-MS: spot diameter of 20 µm for galena and 30 µm for all other sulfides at a repetition rate of 5 Hz with an energy density of 3 J/cm2; gas blank analyzed for 30 s, followed by 40 s of ablation; ThO/Th ratio of < 0.3% | Natural and synthetic standards for EPMA: sphalerite (Zn Kα), rhodonite (Mn Kα), pentlandite (Ni Kα), stibnite (Sb Lα), silver (Ag Lα), cadmium (Cd Lα), cinnabar (Hg Mα), bismuth (Bi Mα), galena (Pb Mα), pyrite (S Kα), arsenopyrite (As Lα), selenium (Se Lα), cuprite (Cu Kα), cobalt (Co Kα); LA-ICP-MS: NIST 610 (synthetic glass) and MASS-1 (pressed powder pellet) |  |  |  |  | 160 | [21 empty] | 844.5 | [15 empty] | 590085.16 | [43 empty] | 1739.27 | [15 empty] | 406838.44 | [39 empty] | 331.77 |  |  |  |  | 2024 | Mineralium Deposita (2024) 59:473–503 |  | CAN | Yukon
| ABM deposit | ABM, Krakatoa | Seafloor hydrothermal | Volcanic-hosted massive sulfide (VMS) | Bimodal-felsic replacement-style VMS | Zn, Cu | Pb, Ag, Au, Bi, Se, Co | Zn, Cu, Pb, Ag, Au, Bi, Se, Co, Hg, As, Sb, Ba | Denisová and Piercey 2022; van Olden et al. 2020; Manor et al. 2022a |  | B266575-4-1-6 | B266575-4-1-6 | drill core |  |  |  |  | ore material | drill core | drill core | mineral separate | [5 empty] | mineralisation | massive sulfide | sulfide minerals |  | pyrite, pyrrhotite, arsenopyrite, chalcopyrite, sphalerite, galena, tennantite, tetrahedrite | pyrite–sphalerite assemblage; pyrite–chalcopyrite–magnetite–pyrrhotite assemblage; chalcopyrite–pyrrhotite–pyrite stringer assemblage | massive sulfide lenses, stacked stratabound lenses subparallel to volcanic stratigraphy | ABM |  |  |  | magnetite, barite, carbonate, quartz, chlorite, white mica, stannite, sericite | polished thin sections (15); polished blocks (6) | EPMA | JEOL JXA-8230 Super Probe electron probe microanalyzer (EPMA) equipped with five wavelength-dispersive spectrometers (WDS) and a tungsten filament electron gun; Geo Las 193 nm excimer laser (Coherent) coupled to a Thermo Finnigan ELEMENT XR ICP-MS instrument; FEI MLA 650FEG instrument equipped with dual Bruker 5th generation XFlash SDD X-ray detectors | Memorial University; Micro Analysis Facility at MUN-CREAIT | EPMA: accelerating voltage of 25 kV, a 2-nA beam current, focused to 1 µm, with elemental counting times between 5 and 30 s. LA-ICP-MS: spot diameter of 20 µm for galena and 30 µm for all other sulfides at a repetition rate of 5 Hz with an energy density of 3 J/cm2; gas blank analyzed for 30 s, followed by 40 s of ablation; ThO/Th ratio of < 0.3% | Natural and synthetic standards for EPMA: sphalerite (Zn Kα), rhodonite (Mn Kα), pentlandite (Ni Kα), stibnite (Sb Lα), silver (Ag Lα), cadmium (Cd Lα), cinnabar (Hg Mα), bismuth (Bi Mα), galena (Pb Mα), pyrite (S Kα), arsenopyrite (As Lα), selenium (Se Lα), cuprite (Cu Kα), cobalt (Co Kα); LA-ICP-MS: NIST 610 (synthetic glass) and MASS-1 (pressed powder pellet) | [26 empty] | 841.75 | [15 empty] | 596771.64 | [43 empty] | 1445.83 | [15 empty] | 400782.33 | [39 empty] | 158.45 |  |  |  |  | 2024 | Mineralium Deposita (2024) 59:473–503 |  | CAN | Yukon
| ABM deposit | ABM, Krakatoa | Seafloor hydrothermal | Volcanic-hosted massive sulfide (VMS) | Bimodal-felsic replacement-style VMS | Zn, Cu | Pb, Ag, Au, Bi, Se, Co | Zn, Cu, Pb, Ag, Au, Bi, Se, Co, Hg, As, Sb, Ba | Denisová and Piercey 2022; van Olden et al. 2020; Manor et al. 2022a |  | B291157-6-1-34 | B291157-6-1-34 | drill core |  |  |  |  | ore material | drill core | drill core | mineral separate | [5 empty] | mineralisation | massive sulfide | sulfide minerals |  | pyrite, pyrrhotite, arsenopyrite, chalcopyrite, sphalerite, galena, tennantite, tetrahedrite | pyrite–sphalerite assemblage; pyrite–chalcopyrite–magnetite–pyrrhotite assemblage; chalcopyrite–pyrrhotite–pyrite stringer assemblage | massive sulfide lenses, stacked stratabound lenses subparallel to volcanic stratigraphy | KKT |  |  |  | magnetite, barite, carbonate, quartz, chlorite, white mica, stannite, sericite | polished thin sections (15); polished blocks (6) | EPMA | JEOL JXA-8230 Super Probe electron probe microanalyzer (EPMA) equipped with five wavelength-dispersive spectrometers (WDS) and a tungsten filament electron gun; Geo Las 193 nm excimer laser (Coherent) coupled to a Thermo Finnigan ELEMENT XR ICP-MS instrument; FEI MLA 650FEG instrument equipped with dual Bruker 5th generation XFlash SDD X-ray detectors | Memorial University; Micro Analysis Facility at MUN-CREAIT | EPMA: accelerating voltage of 25 kV, a 2-nA beam current, focused to 1 µm, with elemental counting times between 5 and 30 s. LA-ICP-MS: spot diameter of 20 µm for galena and 30 µm for all other sulfides at a repetition rate of 5 Hz with an energy density of 3 J/cm2; gas blank analyzed for 30 s, followed by 40 s of ablation; ThO/Th ratio of < 0.3% | Natural and synthetic standards for EPMA: sphalerite (Zn Kα), rhodonite (Mn Kα), pentlandite (Ni Kα), stibnite (Sb Lα), silver (Ag Lα), cadmium (Cd Lα), cinnabar (Hg Mα), bismuth (Bi Mα), galena (Pb Mα), pyrite (S Kα), arsenopyrite (As Lα), selenium (Se Lα), cuprite (Cu Kα), cobalt (Co Kα); LA-ICP-MS: NIST 610 (synthetic glass) and MASS-1 (pressed powder pellet) | 50 | [25 empty] | 882.6 | [5 empty] | 238 | [9 empty] | 600481.94 | [43 empty] | 1249.52 | [15 empty] | 396156.27 | [39 empty] | 942.1 |  |  |  |  | 2024 | Mineralium Deposita (2024) 59:473–503 |  | CAN | Yukon
| ABM deposit | ABM, Krakatoa | Seafloor hydrothermal | Volcanic-hosted massive sulfide (VMS) | Bimodal-felsic replacement-style VMS | Zn, Cu | Pb, Ag, Au, Bi, Se, Co | Zn, Cu, Pb, Ag, Au, Bi, Se, Co, Hg, As, Sb, Ba | Denisová and Piercey 2022; van Olden et al. 2020; Manor et al. 2022a |  | B291157-4-1-14 | B291157-4-1-14 | drill core |  |  |  |  | ore material | drill core | drill core | mineral separate | [5 empty] | mineralisation | massive sulfide | sulfide minerals |  | pyrite, pyrrhotite, arsenopyrite, chalcopyrite, sphalerite, galena, tennantite, tetrahedrite | pyrite–sphalerite assemblage; pyrite–chalcopyrite–magnetite–pyrrhotite assemblage; chalcopyrite–pyrrhotite–pyrite stringer assemblage | massive sulfide lenses, stacked stratabound lenses subparallel to volcanic stratigraphy | KKT |  |  |  | magnetite, barite, carbonate, quartz, chlorite, white mica, stannite, sericite | polished thin sections (15); polished blocks (6) | EPMA | JEOL JXA-8230 Super Probe electron probe microanalyzer (EPMA) equipped with five wavelength-dispersive spectrometers (WDS) and a tungsten filament electron gun; Geo Las 193 nm excimer laser (Coherent) coupled to a Thermo Finnigan ELEMENT XR ICP-MS instrument; FEI MLA 650FEG instrument equipped with dual Bruker 5th generation XFlash SDD X-ray detectors | Memorial University; Micro Analysis Facility at MUN-CREAIT | EPMA: accelerating voltage of 25 kV, a 2-nA beam current, focused to 1 µm, with elemental counting times between 5 and 30 s. LA-ICP-MS: spot diameter of 20 µm for galena and 30 µm for all other sulfides at a repetition rate of 5 Hz with an energy density of 3 J/cm2; gas blank analyzed for 30 s, followed by 40 s of ablation; ThO/Th ratio of < 0.3% | Natural and synthetic standards for EPMA: sphalerite (Zn Kα), rhodonite (Mn Kα), pentlandite (Ni Kα), stibnite (Sb Lα), silver (Ag Lα), cadmium (Cd Lα), cinnabar (Hg Mα), bismuth (Bi Mα), galena (Pb Mα), pyrite (S Kα), arsenopyrite (As Lα), selenium (Se Lα), cuprite (Cu Kα), cobalt (Co Kα); LA-ICP-MS: NIST 610 (synthetic glass) and MASS-1 (pressed powder pellet) |  |  |  |  | 110 | [21 empty] | 960.96 | [15 empty] | 598666.55 | [43 empty] | 1337.41 | [15 empty] | 398827.03 |  | 100 | [42 empty] | 2024 | Mineralium Deposita (2024) 59:473–503 |  | CAN | Yukon
| ABM deposit | ABM, Krakatoa | Seafloor hydrothermal | Volcanic-hosted massive sulfide (VMS) | Bimodal-felsic replacement-style VMS | Zn, Cu | Pb, Ag, Au, Bi, Se, Co | Zn, Cu, Pb, Ag, Au, Bi, Se, Co, Hg, As, Sb, Ba | Denisová and Piercey 2022; van Olden et al. 2020; Manor et al. 2022a |  | B291157-5-1-6 | B291157-5-1-6 | drill core |  |  |  |  | ore material | drill core | drill core | mineral separate | [5 empty] | mineralisation | massive sulfide | sulfide minerals |  | pyrite, pyrrhotite, arsenopyrite, chalcopyrite, sphalerite, galena, tennantite, tetrahedrite | pyrite–sphalerite assemblage; pyrite–chalcopyrite–magnetite–pyrrhotite assemblage; chalcopyrite–pyrrhotite–pyrite stringer assemblage | massive sulfide lenses, stacked stratabound lenses subparallel to volcanic stratigraphy | KKT |  |  |  | magnetite, barite, carbonate, quartz, chlorite, white mica, stannite, sericite | polished thin sections (15); polished blocks (6) | EPMA | JEOL JXA-8230 Super Probe electron probe microanalyzer (EPMA) equipped with five wavelength-dispersive spectrometers (WDS) and a tungsten filament electron gun; Geo Las 193 nm excimer laser (Coherent) coupled to a Thermo Finnigan ELEMENT XR ICP-MS instrument; FEI MLA 650FEG instrument equipped with dual Bruker 5th generation XFlash SDD X-ray detectors | Memorial University; Micro Analysis Facility at MUN-CREAIT | EPMA: accelerating voltage of 25 kV, a 2-nA beam current, focused to 1 µm, with elemental counting times between 5 and 30 s. LA-ICP-MS: spot diameter of 20 µm for galena and 30 µm for all other sulfides at a repetition rate of 5 Hz with an energy density of 3 J/cm2; gas blank analyzed for 30 s, followed by 40 s of ablation; ThO/Th ratio of < 0.3% | Natural and synthetic standards for EPMA: sphalerite (Zn Kα), rhodonite (Mn Kα), pentlandite (Ni Kα), stibnite (Sb Lα), silver (Ag Lα), cadmium (Cd Lα), cinnabar (Hg Mα), bismuth (Bi Mα), galena (Pb Mα), pyrite (S Kα), arsenopyrite (As Lα), selenium (Se Lα), cuprite (Cu Kα), cobalt (Co Kα); LA-ICP-MS: NIST 610 (synthetic glass) and MASS-1 (pressed powder pellet) | [26 empty] | 853.09 | [15 empty] | 599394.89 | [43 empty] | 1349.07 | [15 empty] | 398343.43 | [44 empty] | 2024 | Mineralium Deposita (2024) 59:473–503 |  | CAN | Yukon
| ABM deposit | ABM, Krakatoa | Seafloor hydrothermal | Volcanic-hosted massive sulfide (VMS) | Bimodal-felsic replacement-style VMS | Zn, Cu | Pb, Ag, Au, Bi, Se, Co | Zn, Cu, Pb, Ag, Au, Bi, Se, Co, Hg, As, Sb, Ba | Denisová and Piercey 2022; van Olden et al. 2020; Manor et al. 2022a |  | B291157-5-1-17 | B291157-5-1-17 | drill core |  |  |  |  | ore material | drill core | drill core | mineral separate | [5 empty] | mineralisation | massive sulfide | sulfide minerals |  | pyrite, pyrrhotite, arsenopyrite, chalcopyrite, sphalerite, galena, tennantite, tetrahedrite | pyrite–sphalerite assemblage; pyrite–chalcopyrite–magnetite–pyrrhotite assemblage; chalcopyrite–pyrrhotite–pyrite stringer assemblage | massive sulfide lenses, stacked stratabound lenses subparallel to volcanic stratigraphy | KKT |  |  |  | magnetite, barite, carbonate, quartz, chlorite, white mica, stannite, sericite | polished thin sections (15); polished blocks (6) | EPMA | JEOL JXA-8230 Super Probe electron probe microanalyzer (EPMA) equipped with five wavelength-dispersive spectrometers (WDS) and a tungsten filament electron gun; Geo Las 193 nm excimer laser (Coherent) coupled to a Thermo Finnigan ELEMENT XR ICP-MS instrument; FEI MLA 650FEG instrument equipped with dual Bruker 5th generation XFlash SDD X-ray detectors | Memorial University; Micro Analysis Facility at MUN-CREAIT | EPMA: accelerating voltage of 25 kV, a 2-nA beam current, focused to 1 µm, with elemental counting times between 5 and 30 s. LA-ICP-MS: spot diameter of 20 µm for galena and 30 µm for all other sulfides at a repetition rate of 5 Hz with an energy density of 3 J/cm2; gas blank analyzed for 30 s, followed by 40 s of ablation; ThO/Th ratio of < 0.3% | Natural and synthetic standards for EPMA: sphalerite (Zn Kα), rhodonite (Mn Kα), pentlandite (Ni Kα), stibnite (Sb Lα), silver (Ag Lα), cadmium (Cd Lα), cinnabar (Hg Mα), bismuth (Bi Mα), galena (Pb Mα), pyrite (S Kα), arsenopyrite (As Lα), selenium (Se Lα), cuprite (Cu Kα), cobalt (Co Kα); LA-ICP-MS: NIST 610 (synthetic glass) and MASS-1 (pressed powder pellet) | [26 empty] | 881.13 | [5 empty] | 59.4 | [9 empty] | 600473.24 | [43 empty] | 1059.33 | [15 empty] | 397477.39 |  | 50 | [42 empty] | 2024 | Mineralium Deposita (2024) 59:473–503 |  | CAN | Yukon
| ABM deposit | ABM, Krakatoa | Seafloor hydrothermal | Volcanic-hosted massive sulfide (VMS) | Bimodal-felsic replacement-style VMS | Zn, Cu | Pb, Ag, Au, Bi, Se, Co | Zn, Cu, Pb, Ag, Au, Bi, Se, Co, Hg, As, Sb, Ba | Denisová and Piercey 2022; van Olden et al. 2020; Manor et al. 2022a |  | B291157-4-1-5 | B291157-4-1-5 | drill core |  |  |  |  | ore material | drill core | drill core | mineral separate | [5 empty] | mineralisation | massive sulfide | sulfide minerals |  | pyrite, pyrrhotite, arsenopyrite, chalcopyrite, sphalerite, galena, tennantite, tetrahedrite | pyrite–sphalerite assemblage; pyrite–chalcopyrite–magnetite–pyrrhotite assemblage; chalcopyrite–pyrrhotite–pyrite stringer assemblage | massive sulfide lenses, stacked stratabound lenses subparallel to volcanic stratigraphy | KKT |  |  |  | magnetite, barite, carbonate, quartz, chlorite, white mica, stannite, sericite | polished thin sections (15); polished blocks (6) | EPMA | JEOL JXA-8230 Super Probe electron probe microanalyzer (EPMA) equipped with five wavelength-dispersive spectrometers (WDS) and a tungsten filament electron gun; Geo Las 193 nm excimer laser (Coherent) coupled to a Thermo Finnigan ELEMENT XR ICP-MS instrument; FEI MLA 650FEG instrument equipped with dual Bruker 5th generation XFlash SDD X-ray detectors | Memorial University; Micro Analysis Facility at MUN-CREAIT | EPMA: accelerating voltage of 25 kV, a 2-nA beam current, focused to 1 µm, with elemental counting times between 5 and 30 s. LA-ICP-MS: spot diameter of 20 µm for galena and 30 µm for all other sulfides at a repetition rate of 5 Hz with an energy density of 3 J/cm2; gas blank analyzed for 30 s, followed by 40 s of ablation; ThO/Th ratio of < 0.3% | Natural and synthetic standards for EPMA: sphalerite (Zn Kα), rhodonite (Mn Kα), pentlandite (Ni Kα), stibnite (Sb Lα), silver (Ag Lα), cadmium (Cd Lα), cinnabar (Hg Mα), bismuth (Bi Mα), galena (Pb Mα), pyrite (S Kα), arsenopyrite (As Lα), selenium (Se Lα), cuprite (Cu Kα), cobalt (Co Kα); LA-ICP-MS: NIST 610 (synthetic glass) and MASS-1 (pressed powder pellet) | [32 empty] | 961.95 | [9 empty] | 598394.74 | [43 empty] | 90.18 | [15 empty] | 400553.12 | [44 empty] | 2024 | Mineralium Deposita (2024) 59:473–503 |  | CAN | Yukon
| ABM deposit | ABM, Krakatoa | Seafloor hydrothermal | Volcanic-hosted massive sulfide (VMS) | Bimodal-felsic replacement-style VMS | Zn, Cu | Pb, Ag, Au, Bi, Se, Co | Zn, Cu, Pb, Ag, Au, Bi, Se, Co, Hg, As, Sb, Ba | Denisová and Piercey 2022; van Olden et al. 2020; Manor et al. 2022a |  | B291157-4-1-1* | B291157-4-1-1* | drill core |  |  |  |  | ore material | drill core | drill core | mineral separate | [5 empty] | mineralisation | massive sulfide | sulfide minerals |  | pyrite, pyrrhotite, arsenopyrite, chalcopyrite, sphalerite, galena, tennantite, tetrahedrite | pyrite–sphalerite assemblage; pyrite–chalcopyrite–magnetite–pyrrhotite assemblage; chalcopyrite–pyrrhotite–pyrite stringer assemblage | massive sulfide lenses, stacked stratabound lenses subparallel to volcanic stratigraphy | KKT |  |  |  | magnetite, barite, carbonate, quartz, chlorite, white mica, stannite, sericite | polished thin sections (15); polished blocks (6) | EPMA | JEOL JXA-8230 Super Probe electron probe microanalyzer (EPMA) equipped with five wavelength-dispersive spectrometers (WDS) and a tungsten filament electron gun; Geo Las 193 nm excimer laser (Coherent) coupled to a Thermo Finnigan ELEMENT XR ICP-MS instrument; FEI MLA 650FEG instrument equipped with dual Bruker 5th generation XFlash SDD X-ray detectors | Memorial University; Micro Analysis Facility at MUN-CREAIT | EPMA: accelerating voltage of 25 kV, a 2-nA beam current, focused to 1 µm, with elemental counting times between 5 and 30 s. LA-ICP-MS: spot diameter of 20 µm for galena and 30 µm for all other sulfides at a repetition rate of 5 Hz with an energy density of 3 J/cm2; gas blank analyzed for 30 s, followed by 40 s of ablation; ThO/Th ratio of < 0.3% | Natural and synthetic standards for EPMA: sphalerite (Zn Kα), rhodonite (Mn Kα), pentlandite (Ni Kα), stibnite (Sb Lα), silver (Ag Lα), cadmium (Cd Lα), cinnabar (Hg Mα), bismuth (Bi Mα), galena (Pb Mα), pyrite (S Kα), arsenopyrite (As Lα), selenium (Se Lα), cuprite (Cu Kα), cobalt (Co Kα); LA-ICP-MS: NIST 610 (synthetic glass) and MASS-1 (pressed powder pellet) | 250 | [25 empty] | 298.9 | [5 empty] | 239.12 | [9 empty] | 571502.6 | [43 empty] | 7482.54 | [15 empty] | 420227.75 | [44 empty] | 2024 | Mineralium Deposita (2024) 59:473–503 |  | CAN | Yukon
| ABM deposit | ABM, Krakatoa | Seafloor hydrothermal | Volcanic-hosted massive sulfide (VMS) | Bimodal-felsic replacement-style VMS | Zn, Cu | Pb, Ag, Au, Bi, Se, Co | Zn, Cu, Pb, Ag, Au, Bi, Se, Co, Hg, As, Sb, Ba | Denisová and Piercey 2022; van Olden et al. 2020; Manor et al. 2022a |  | Q721151-6-1-15 | Q721151-6-1-15 | drill core |  |  |  |  | ore material | drill core | drill core | mineral separate | [5 empty] | mineralisation | massive sulfide | sulfide minerals |  | pyrite, pyrrhotite, arsenopyrite, chalcopyrite, sphalerite, galena, tennantite, tetrahedrite | pyrite–sphalerite assemblage; pyrite–chalcopyrite–magnetite–pyrrhotite assemblage; chalcopyrite–pyrrhotite–pyrite stringer assemblage | massive sulfide lenses, stacked stratabound lenses subparallel to volcanic stratigraphy | ABM |  |  |  | magnetite, barite, carbonate, quartz, chlorite, white mica, stannite, sericite | polished thin sections (15); polished blocks (6) | EPMA | JEOL JXA-8230 Super Probe electron probe microanalyzer (EPMA) equipped with five wavelength-dispersive spectrometers (WDS) and a tungsten filament electron gun; Geo Las 193 nm excimer laser (Coherent) coupled to a Thermo Finnigan ELEMENT XR ICP-MS instrument; FEI MLA 650FEG instrument equipped with dual Bruker 5th generation XFlash SDD X-ray detectors | Memorial University; Micro Analysis Facility at MUN-CREAIT | EPMA: accelerating voltage of 25 kV, a 2-nA beam current, focused to 1 µm, with elemental counting times between 5 and 30 s. LA-ICP-MS: spot diameter of 20 µm for galena and 30 µm for all other sulfides at a repetition rate of 5 Hz with an energy density of 3 J/cm2; gas blank analyzed for 30 s, followed by 40 s of ablation; ThO/Th ratio of < 0.3% | Natural and synthetic standards for EPMA: sphalerite (Zn Kα), rhodonite (Mn Kα), pentlandite (Ni Kα), stibnite (Sb Lα), silver (Ag Lα), cadmium (Cd Lα), cinnabar (Hg Mα), bismuth (Bi Mα), galena (Pb Mα), pyrite (S Kα), arsenopyrite (As Lα), selenium (Se Lα), cuprite (Cu Kα), cobalt (Co Kα); LA-ICP-MS: NIST 610 (synthetic glass) and MASS-1 (pressed powder pellet) | [26 empty] | 4128.95 | [15 empty] | 594151.97 | [43 empty] | 1429.25 | [15 empty] | 399138.48 | [39 empty] | 1151.34 |  |  |  |  | 2024 | Mineralium Deposita (2024) 59:473–503 |  | CAN | Yukon
| ABM deposit | ABM, Krakatoa | Seafloor hydrothermal | Volcanic-hosted massive sulfide (VMS) | Bimodal-felsic replacement-style VMS | Zn, Cu | Pb, Ag, Au, Bi, Se, Co | Zn, Cu, Pb, Ag, Au, Bi, Se, Co, Hg, As, Sb, Ba | Denisová and Piercey 2022; van Olden et al. 2020; Manor et al. 2022a |  | Q721151-3-1-17 | Q721151-3-1-17 | drill core |  |  |  |  | ore material | drill core | drill core | mineral separate | [5 empty] | mineralisation | massive sulfide | sulfide minerals |  | pyrite, pyrrhotite, arsenopyrite, chalcopyrite, sphalerite, galena, tennantite, tetrahedrite | pyrite–sphalerite assemblage; pyrite–chalcopyrite–magnetite–pyrrhotite assemblage; chalcopyrite–pyrrhotite–pyrite stringer assemblage | massive sulfide lenses, stacked stratabound lenses subparallel to volcanic stratigraphy | ABM |  |  |  | magnetite, barite, carbonate, quartz, chlorite, white mica, stannite, sericite | polished thin sections (15); polished blocks (6) | EPMA | JEOL JXA-8230 Super Probe electron probe microanalyzer (EPMA) equipped with five wavelength-dispersive spectrometers (WDS) and a tungsten filament electron gun; Geo Las 193 nm excimer laser (Coherent) coupled to a Thermo Finnigan ELEMENT XR ICP-MS instrument; FEI MLA 650FEG instrument equipped with dual Bruker 5th generation XFlash SDD X-ray detectors | Memorial University; Micro Analysis Facility at MUN-CREAIT | EPMA: accelerating voltage of 25 kV, a 2-nA beam current, focused to 1 µm, with elemental counting times between 5 and 30 s. LA-ICP-MS: spot diameter of 20 µm for galena and 30 µm for all other sulfides at a repetition rate of 5 Hz with an energy density of 3 J/cm2; gas blank analyzed for 30 s, followed by 40 s of ablation; ThO/Th ratio of < 0.3% | Natural and synthetic standards for EPMA: sphalerite (Zn Kα), rhodonite (Mn Kα), pentlandite (Ni Kα), stibnite (Sb Lα), silver (Ag Lα), cadmium (Cd Lα), cinnabar (Hg Mα), bismuth (Bi Mα), galena (Pb Mα), pyrite (S Kα), arsenopyrite (As Lα), selenium (Se Lα), cuprite (Cu Kα), cobalt (Co Kα); LA-ICP-MS: NIST 610 (synthetic glass) and MASS-1 (pressed powder pellet) |  |  |  |  | 130 | [21 empty] | 4704.69 | [5 empty] | 198.09 | [9 empty] | 596376.9 | [43 empty] | 1356.93 | [15 empty] | 396471.96 | [39 empty] | 762.66 |  |  |  |  | 2024 | Mineralium Deposita (2024) 59:473–503 |  | CAN | Yukon
| ABM deposit | ABM, Krakatoa | Seafloor hydrothermal | Volcanic-hosted massive sulfide (VMS) | Bimodal-felsic replacement-style VMS | Zn, Cu | Pb, Ag, Au, Bi, Se, Co | Zn, Cu, Pb, Ag, Au, Bi, Se, Co, Hg, As, Sb, Ba | Denisová and Piercey 2022; van Olden et al. 2020; Manor et al. 2022a |  | Q721151-1-1-13 | Q721151-1-1-13 | drill core |  |  |  |  | ore material | drill core | drill core | mineral separate | [5 empty] | mineralisation | massive sulfide | sulfide minerals |  | pyrite, pyrrhotite, arsenopyrite, chalcopyrite, sphalerite, galena, tennantite, tetrahedrite | pyrite–sphalerite assemblage; pyrite–chalcopyrite–magnetite–pyrrhotite assemblage; chalcopyrite–pyrrhotite–pyrite stringer assemblage | massive sulfide lenses, stacked stratabound lenses subparallel to volcanic stratigraphy | ABM |  |  |  | magnetite, barite, carbonate, quartz, chlorite, white mica, stannite, sericite | polished thin sections (15); polished blocks (6) | EPMA | JEOL JXA-8230 Super Probe electron probe microanalyzer (EPMA) equipped with five wavelength-dispersive spectrometers (WDS) and a tungsten filament electron gun; Geo Las 193 nm excimer laser (Coherent) coupled to a Thermo Finnigan ELEMENT XR ICP-MS instrument; FEI MLA 650FEG instrument equipped with dual Bruker 5th generation XFlash SDD X-ray detectors | Memorial University; Micro Analysis Facility at MUN-CREAIT | EPMA: accelerating voltage of 25 kV, a 2-nA beam current, focused to 1 µm, with elemental counting times between 5 and 30 s. LA-ICP-MS: spot diameter of 20 µm for galena and 30 µm for all other sulfides at a repetition rate of 5 Hz with an energy density of 3 J/cm2; gas blank analyzed for 30 s, followed by 40 s of ablation; ThO/Th ratio of < 0.3% | Natural and synthetic standards for EPMA: sphalerite (Zn Kα), rhodonite (Mn Kα), pentlandite (Ni Kα), stibnite (Sb Lα), silver (Ag Lα), cadmium (Cd Lα), cinnabar (Hg Mα), bismuth (Bi Mα), galena (Pb Mα), pyrite (S Kα), arsenopyrite (As Lα), selenium (Se Lα), cuprite (Cu Kα), cobalt (Co Kα); LA-ICP-MS: NIST 610 (synthetic glass) and MASS-1 (pressed powder pellet) | [26 empty] | 4280.88 | [5 empty] | 1805.07 | [9 empty] | 594756.42 | [43 empty] | 1341.47 | [15 empty] | 397303.23 | [39 empty] | 512.92 |  |  |  |  | 2024 | Mineralium Deposita (2024) 59:473–503 |  | CAN | Yukon
| ABM deposit | ABM, Krakatoa | Seafloor hydrothermal | Volcanic-hosted massive sulfide (VMS) | Bimodal-felsic replacement-style VMS | Zn, Cu | Pb, Ag, Au, Bi, Se, Co | Zn, Cu, Pb, Ag, Au, Bi, Se, Co, Hg, As, Sb, Ba | Denisová and Piercey 2022; van Olden et al. 2020; Manor et al. 2022a |  | Q721151-2-1-12 | Q721151-2-1-12 | drill core |  |  |  |  | ore material | drill core | drill core | mineral separate | [5 empty] | mineralisation | massive sulfide | sulfide minerals |  | pyrite, pyrrhotite, arsenopyrite, chalcopyrite, sphalerite, galena, tennantite, tetrahedrite | pyrite–sphalerite assemblage; pyrite–chalcopyrite–magnetite–pyrrhotite assemblage; chalcopyrite–pyrrhotite–pyrite stringer assemblage | massive sulfide lenses, stacked stratabound lenses subparallel to volcanic stratigraphy | ABM |  |  |  | magnetite, barite, carbonate, quartz, chlorite, white mica, stannite, sericite | polished thin sections (15); polished blocks (6) | EPMA | JEOL JXA-8230 Super Probe electron probe microanalyzer (EPMA) equipped with five wavelength-dispersive spectrometers (WDS) and a tungsten filament electron gun; Geo Las 193 nm excimer laser (Coherent) coupled to a Thermo Finnigan ELEMENT XR ICP-MS instrument; FEI MLA 650FEG instrument equipped with dual Bruker 5th generation XFlash SDD X-ray detectors | Memorial University; Micro Analysis Facility at MUN-CREAIT | EPMA: accelerating voltage of 25 kV, a 2-nA beam current, focused to 1 µm, with elemental counting times between 5 and 30 s. LA-ICP-MS: spot diameter of 20 µm for galena and 30 µm for all other sulfides at a repetition rate of 5 Hz with an energy density of 3 J/cm2; gas blank analyzed for 30 s, followed by 40 s of ablation; ThO/Th ratio of < 0.3% | Natural and synthetic standards for EPMA: sphalerite (Zn Kα), rhodonite (Mn Kα), pentlandite (Ni Kα), stibnite (Sb Lα), silver (Ag Lα), cadmium (Cd Lα), cinnabar (Hg Mα), bismuth (Bi Mα), galena (Pb Mα), pyrite (S Kα), arsenopyrite (As Lα), selenium (Se Lα), cuprite (Cu Kα), cobalt (Co Kα); LA-ICP-MS: NIST 610 (synthetic glass) and MASS-1 (pressed powder pellet) | [26 empty] | 3971.26 | [5 empty] | 746.48 | [9 empty] | 595429.58 | [43 empty] | 975.4 | [15 empty] | 398877.3 | [44 empty] | 2024 | Mineralium Deposita (2024) 59:473–503 |  | CAN | Yukon
| ABM deposit | ABM, Krakatoa | Seafloor hydrothermal | Volcanic-hosted massive sulfide (VMS) | Bimodal-felsic replacement-style VMS | Zn, Cu | Pb, Ag, Au, Bi, Se, Co | Zn, Cu, Pb, Ag, Au, Bi, Se, Co, Hg, As, Sb, Ba | Denisová and Piercey 2022; van Olden et al. 2020; Manor et al. 2022a |  | Q721151-2-1-14 | Q721151-2-1-14 | drill core |  |  |  |  | ore material | drill core | drill core | mineral separate | [5 empty] | mineralisation | massive sulfide | sulfide minerals |  | pyrite, pyrrhotite, arsenopyrite, chalcopyrite, sphalerite, galena, tennantite, tetrahedrite | pyrite–sphalerite assemblage; pyrite–chalcopyrite–magnetite–pyrrhotite assemblage; chalcopyrite–pyrrhotite–pyrite stringer assemblage | massive sulfide lenses, stacked stratabound lenses subparallel to volcanic stratigraphy | ABM |  |  |  | magnetite, barite, carbonate, quartz, chlorite, white mica, stannite, sericite | polished thin sections (15); polished blocks (6) | EPMA | JEOL JXA-8230 Super Probe electron probe microanalyzer (EPMA) equipped with five wavelength-dispersive spectrometers (WDS) and a tungsten filament electron gun; Geo Las 193 nm excimer laser (Coherent) coupled to a Thermo Finnigan ELEMENT XR ICP-MS instrument; FEI MLA 650FEG instrument equipped with dual Bruker 5th generation XFlash SDD X-ray detectors | Memorial University; Micro Analysis Facility at MUN-CREAIT | EPMA: accelerating voltage of 25 kV, a 2-nA beam current, focused to 1 µm, with elemental counting times between 5 and 30 s. LA-ICP-MS: spot diameter of 20 µm for galena and 30 µm for all other sulfides at a repetition rate of 5 Hz with an energy density of 3 J/cm2; gas blank analyzed for 30 s, followed by 40 s of ablation; ThO/Th ratio of < 0.3% | Natural and synthetic standards for EPMA: sphalerite (Zn Kα), rhodonite (Mn Kα), pentlandite (Ni Kα), stibnite (Sb Lα), silver (Ag Lα), cadmium (Cd Lα), cinnabar (Hg Mα), bismuth (Bi Mα), galena (Pb Mα), pyrite (S Kα), arsenopyrite (As Lα), selenium (Se Lα), cuprite (Cu Kα), cobalt (Co Kα); LA-ICP-MS: NIST 610 (synthetic glass) and MASS-1 (pressed powder pellet) | 90 | [25 empty] | 4308.76 | [5 empty] | 416.98 | [9 empty] | 597418.72 | [43 empty] | 1111.94 | [15 empty] | 396654.25 | [44 empty] | 2024 | Mineralium Deposita (2024) 59:473–503 |  | CAN | Yukon
| ABM deposit | ABM, Krakatoa | Seafloor hydrothermal | Volcanic-hosted massive sulfide (VMS) | Bimodal-felsic replacement-style VMS | Zn, Cu | Pb, Ag, Au, Bi, Se, Co | Zn, Cu, Pb, Ag, Au, Bi, Se, Co, Hg, As, Sb, Ba | Denisová and Piercey 2022; van Olden et al. 2020; Manor et al. 2022a |  | Q721151-3-1-11 | Q721151-3-1-11 | drill core |  |  |  |  | ore material | drill core | drill core | mineral separate | [5 empty] | mineralisation | massive sulfide | sulfide minerals |  | pyrite, pyrrhotite, arsenopyrite, chalcopyrite, sphalerite, galena, tennantite, tetrahedrite | pyrite–sphalerite assemblage; pyrite–chalcopyrite–magnetite–pyrrhotite assemblage; chalcopyrite–pyrrhotite–pyrite stringer assemblage | massive sulfide lenses, stacked stratabound lenses subparallel to volcanic stratigraphy | ABM |  |  |  | magnetite, barite, carbonate, quartz, chlorite, white mica, stannite, sericite | polished thin sections (15); polished blocks (6) | EPMA | JEOL JXA-8230 Super Probe electron probe microanalyzer (EPMA) equipped with five wavelength-dispersive spectrometers (WDS) and a tungsten filament electron gun; Geo Las 193 nm excimer laser (Coherent) coupled to a Thermo Finnigan ELEMENT XR ICP-MS instrument; FEI MLA 650FEG instrument equipped with dual Bruker 5th generation XFlash SDD X-ray detectors | Memorial University; Micro Analysis Facility at MUN-CREAIT | EPMA: accelerating voltage of 25 kV, a 2-nA beam current, focused to 1 µm, with elemental counting times between 5 and 30 s. LA-ICP-MS: spot diameter of 20 µm for galena and 30 µm for all other sulfides at a repetition rate of 5 Hz with an energy density of 3 J/cm2; gas blank analyzed for 30 s, followed by 40 s of ablation; ThO/Th ratio of < 0.3% | Natural and synthetic standards for EPMA: sphalerite (Zn Kα), rhodonite (Mn Kα), pentlandite (Ni Kα), stibnite (Sb Lα), silver (Ag Lα), cadmium (Cd Lα), cinnabar (Hg Mα), bismuth (Bi Mα), galena (Pb Mα), pyrite (S Kα), arsenopyrite (As Lα), selenium (Se Lα), cuprite (Cu Kα), cobalt (Co Kα); LA-ICP-MS: NIST 610 (synthetic glass) and MASS-1 (pressed powder pellet) | 160 | [25 empty] | 4139.92 | [5 empty] | 318.46 | [9 empty] | 596636.31 | [43 empty] | 1293.73 | [15 empty] | 397452.36 | [44 empty] | 2024 | Mineralium Deposita (2024) 59:473–503 |  | CAN | Yukon
| ABM deposit | ABM, Krakatoa | Seafloor hydrothermal | Volcanic-hosted massive sulfide (VMS) | Bimodal-felsic replacement-style VMS | Zn, Cu | Pb, Ag, Au, Bi, Se, Co | Zn, Cu, Pb, Ag, Au, Bi, Se, Co, Hg, As, Sb, Ba | Denisová and Piercey 2022; van Olden et al. 2020; Manor et al. 2022a |  | Q721151-3-1-19 | Q721151-3-1-19 | drill core |  |  |  |  | ore material | drill core | drill core | mineral separate | [5 empty] | mineralisation | massive sulfide | sulfide minerals |  | pyrite, pyrrhotite, arsenopyrite, chalcopyrite, sphalerite, galena, tennantite, tetrahedrite | pyrite–sphalerite assemblage; pyrite–chalcopyrite–magnetite–pyrrhotite assemblage; chalcopyrite–pyrrhotite–pyrite stringer assemblage | massive sulfide lenses, stacked stratabound lenses subparallel to volcanic stratigraphy | ABM |  |  |  | magnetite, barite, carbonate, quartz, chlorite, white mica, stannite, sericite | polished thin sections (15); polished blocks (6) | EPMA | JEOL JXA-8230 Super Probe electron probe microanalyzer (EPMA) equipped with five wavelength-dispersive spectrometers (WDS) and a tungsten filament electron gun; Geo Las 193 nm excimer laser (Coherent) coupled to a Thermo Finnigan ELEMENT XR ICP-MS instrument; FEI MLA 650FEG instrument equipped with dual Bruker 5th generation XFlash SDD X-ray detectors | Memorial University; Micro Analysis Facility at MUN-CREAIT | EPMA: accelerating voltage of 25 kV, a 2-nA beam current, focused to 1 µm, with elemental counting times between 5 and 30 s. LA-ICP-MS: spot diameter of 20 µm for galena and 30 µm for all other sulfides at a repetition rate of 5 Hz with an energy density of 3 J/cm2; gas blank analyzed for 30 s, followed by 40 s of ablation; ThO/Th ratio of < 0.3% | Natural and synthetic standards for EPMA: sphalerite (Zn Kα), rhodonite (Mn Kα), pentlandite (Ni Kα), stibnite (Sb Lα), silver (Ag Lα), cadmium (Cd Lα), cinnabar (Hg Mα), bismuth (Bi Mα), galena (Pb Mα), pyrite (S Kα), arsenopyrite (As Lα), selenium (Se Lα), cuprite (Cu Kα), cobalt (Co Kα); LA-ICP-MS: NIST 610 (synthetic glass) and MASS-1 (pressed powder pellet) | 90 | [25 empty] | 4363.88 | [5 empty] | 167.84 | [9 empty] | 595087.18 | [43 empty] | 1145.27 | [15 empty] | 399127.22 | [44 empty] | 2024 | Mineralium Deposita (2024) 59:473–503 |  | CAN | Yukon
| ABM deposit | ABM, Krakatoa | Seafloor hydrothermal | Volcanic-hosted massive sulfide (VMS) | Bimodal-felsic replacement-style VMS | Zn, Cu | Pb, Ag, Au, Bi, Se, Co | Zn, Cu, Pb, Ag, Au, Bi, Se, Co, Hg, As, Sb, Ba | Denisová and Piercey 2022; van Olden et al. 2020; Manor et al. 2022a |  | Q721151-6-1-22 | Q721151-6-1-22 | drill core |  |  |  |  | ore material | drill core | drill core | mineral separate | [5 empty] | mineralisation | massive sulfide | sulfide minerals |  | pyrite, pyrrhotite, arsenopyrite, chalcopyrite, sphalerite, galena, tennantite, tetrahedrite | pyrite–sphalerite assemblage; pyrite–chalcopyrite–magnetite–pyrrhotite assemblage; chalcopyrite–pyrrhotite–pyrite stringer assemblage | massive sulfide lenses, stacked stratabound lenses subparallel to volcanic stratigraphy | ABM |  |  |  | magnetite, barite, carbonate, quartz, chlorite, white mica, stannite, sericite | polished thin sections (15); polished blocks (6) | EPMA | JEOL JXA-8230 Super Probe electron probe microanalyzer (EPMA) equipped with five wavelength-dispersive spectrometers (WDS) and a tungsten filament electron gun; Geo Las 193 nm excimer laser (Coherent) coupled to a Thermo Finnigan ELEMENT XR ICP-MS instrument; FEI MLA 650FEG instrument equipped with dual Bruker 5th generation XFlash SDD X-ray detectors | Memorial University; Micro Analysis Facility at MUN-CREAIT | EPMA: accelerating voltage of 25 kV, a 2-nA beam current, focused to 1 µm, with elemental counting times between 5 and 30 s. LA-ICP-MS: spot diameter of 20 µm for galena and 30 µm for all other sulfides at a repetition rate of 5 Hz with an energy density of 3 J/cm2; gas blank analyzed for 30 s, followed by 40 s of ablation; ThO/Th ratio of < 0.3% | Natural and synthetic standards for EPMA: sphalerite (Zn Kα), rhodonite (Mn Kα), pentlandite (Ni Kα), stibnite (Sb Lα), silver (Ag Lα), cadmium (Cd Lα), cinnabar (Hg Mα), bismuth (Bi Mα), galena (Pb Mα), pyrite (S Kα), arsenopyrite (As Lα), selenium (Se Lα), cuprite (Cu Kα), cobalt (Co Kα); LA-ICP-MS: NIST 610 (synthetic glass) and MASS-1 (pressed powder pellet) | [26 empty] | 3792.91 | [5 empty] | 159.7 | [9 empty] | 593959.29 | [43 empty] | 509.05 | [15 empty] | 401579.06 | [44 empty] | 2024 | Mineralium Deposita (2024) 59:473–503 |  | CAN | Yukon
| ABM deposit | ABM, Krakatoa | Seafloor hydrothermal | Volcanic-hosted massive sulfide (VMS) | Bimodal-felsic replacement-style VMS | Zn, Cu | Pb, Ag, Au, Bi, Se, Co | Zn, Cu, Pb, Ag, Au, Bi, Se, Co, Hg, As, Sb, Ba | Denisová and Piercey 2022; van Olden et al. 2020; Manor et al. 2022a |  | Q721151-2-1-15 | Q721151-2-1-15 | drill core |  |  |  |  | ore material | drill core | drill core | mineral separate | [5 empty] | mineralisation | massive sulfide | sulfide minerals |  | pyrite, pyrrhotite, arsenopyrite, chalcopyrite, sphalerite, galena, tennantite, tetrahedrite | pyrite–sphalerite assemblage; pyrite–chalcopyrite–magnetite–pyrrhotite assemblage; chalcopyrite–pyrrhotite–pyrite stringer assemblage | massive sulfide lenses, stacked stratabound lenses subparallel to volcanic stratigraphy | ABM |  |  |  | magnetite, barite, carbonate, quartz, chlorite, white mica, stannite, sericite | polished thin sections (15); polished blocks (6) | EPMA | JEOL JXA-8230 Super Probe electron probe microanalyzer (EPMA) equipped with five wavelength-dispersive spectrometers (WDS) and a tungsten filament electron gun; Geo Las 193 nm excimer laser (Coherent) coupled to a Thermo Finnigan ELEMENT XR ICP-MS instrument; FEI MLA 650FEG instrument equipped with dual Bruker 5th generation XFlash SDD X-ray detectors | Memorial University; Micro Analysis Facility at MUN-CREAIT | EPMA: accelerating voltage of 25 kV, a 2-nA beam current, focused to 1 µm, with elemental counting times between 5 and 30 s. LA-ICP-MS: spot diameter of 20 µm for galena and 30 µm for all other sulfides at a repetition rate of 5 Hz with an energy density of 3 J/cm2; gas blank analyzed for 30 s, followed by 40 s of ablation; ThO/Th ratio of < 0.3% | Natural and synthetic standards for EPMA: sphalerite (Zn Kα), rhodonite (Mn Kα), pentlandite (Ni Kα), stibnite (Sb Lα), silver (Ag Lα), cadmium (Cd Lα), cinnabar (Hg Mα), bismuth (Bi Mα), galena (Pb Mα), pyrite (S Kα), arsenopyrite (As Lα), selenium (Se Lα), cuprite (Cu Kα), cobalt (Co Kα); LA-ICP-MS: NIST 610 (synthetic glass) and MASS-1 (pressed powder pellet) | 30 | [25 empty] | 4458.12 | [5 empty] | 99.29 | [9 empty] | 597339.02 | [43 empty] | 1399.99 | [15 empty] | 396673.79 | [44 empty] | 2024 | Mineralium Deposita (2024) 59:473–503 |  | CAN | Yukon
| ABM deposit | ABM, Krakatoa | Seafloor hydrothermal | Volcanic-hosted massive sulfide (VMS) | Bimodal-felsic replacement-style VMS | Zn, Cu | Pb, Ag, Au, Bi, Se, Co | Zn, Cu, Pb, Ag, Au, Bi, Se, Co, Hg, As, Sb, Ba | Denisová and Piercey 2022; van Olden et al. 2020; Manor et al. 2022a |  | Q721151-6-1-20 | Q721151-6-1-20 | drill core |  |  |  |  | ore material | drill core | drill core | mineral separate | [5 empty] | mineralisation | massive sulfide | sulfide minerals |  | pyrite, pyrrhotite, arsenopyrite, chalcopyrite, sphalerite, galena, tennantite, tetrahedrite | pyrite–sphalerite assemblage; pyrite–chalcopyrite–magnetite–pyrrhotite assemblage; chalcopyrite–pyrrhotite–pyrite stringer assemblage | massive sulfide lenses, stacked stratabound lenses subparallel to volcanic stratigraphy | ABM |  |  |  | magnetite, barite, carbonate, quartz, chlorite, white mica, stannite, sericite | polished thin sections (15); polished blocks (6) | EPMA | JEOL JXA-8230 Super Probe electron probe microanalyzer (EPMA) equipped with five wavelength-dispersive spectrometers (WDS) and a tungsten filament electron gun; Geo Las 193 nm excimer laser (Coherent) coupled to a Thermo Finnigan ELEMENT XR ICP-MS instrument; FEI MLA 650FEG instrument equipped with dual Bruker 5th generation XFlash SDD X-ray detectors | Memorial University; Micro Analysis Facility at MUN-CREAIT | EPMA: accelerating voltage of 25 kV, a 2-nA beam current, focused to 1 µm, with elemental counting times between 5 and 30 s. LA-ICP-MS: spot diameter of 20 µm for galena and 30 µm for all other sulfides at a repetition rate of 5 Hz with an energy density of 3 J/cm2; gas blank analyzed for 30 s, followed by 40 s of ablation; ThO/Th ratio of < 0.3% | Natural and synthetic standards for EPMA: sphalerite (Zn Kα), rhodonite (Mn Kα), pentlandite (Ni Kα), stibnite (Sb Lα), silver (Ag Lα), cadmium (Cd Lα), cinnabar (Hg Mα), bismuth (Bi Mα), galena (Pb Mα), pyrite (S Kα), arsenopyrite (As Lα), selenium (Se Lα), cuprite (Cu Kα), cobalt (Co Kα); LA-ICP-MS: NIST 610 (synthetic glass) and MASS-1 (pressed powder pellet) | 170 |  |  |  | 100 | [21 empty] | 3707.42 | [15 empty] | 587581.63 | [43 empty] | 6249.37 | [15 empty] | 402190.29 | [44 empty] | 2024 | Mineralium Deposita (2024) 59:473–503 |  | CAN | Yukon
| ABM deposit | ABM, Krakatoa | Seafloor hydrothermal | Volcanic-hosted massive sulfide (VMS) | Bimodal-felsic replacement-style VMS | Zn, Cu | Pb, Ag, Au, Bi, Se, Co | Zn, Cu, Pb, Ag, Au, Bi, Se, Co, Hg, As, Sb, Ba | Denisová and Piercey 2022; van Olden et al. 2020; Manor et al. 2022a |  | Q721151-6-1-21 | Q721151-6-1-21 | drill core |  |  |  |  | ore material | drill core | drill core | mineral separate | [5 empty] | mineralisation | massive sulfide | sulfide minerals |  | pyrite, pyrrhotite, arsenopyrite, chalcopyrite, sphalerite, galena, tennantite, tetrahedrite | pyrite–sphalerite assemblage; pyrite–chalcopyrite–magnetite–pyrrhotite assemblage; chalcopyrite–pyrrhotite–pyrite stringer assemblage | massive sulfide lenses, stacked stratabound lenses subparallel to volcanic stratigraphy | ABM |  |  |  | magnetite, barite, carbonate, quartz, chlorite, white mica, stannite, sericite | polished thin sections (15); polished blocks (6) | EPMA | JEOL JXA-8230 Super Probe electron probe microanalyzer (EPMA) equipped with five wavelength-dispersive spectrometers (WDS) and a tungsten filament electron gun; Geo Las 193 nm excimer laser (Coherent) coupled to a Thermo Finnigan ELEMENT XR ICP-MS instrument; FEI MLA 650FEG instrument equipped with dual Bruker 5th generation XFlash SDD X-ray detectors | Memorial University; Micro Analysis Facility at MUN-CREAIT | EPMA: accelerating voltage of 25 kV, a 2-nA beam current, focused to 1 µm, with elemental counting times between 5 and 30 s. LA-ICP-MS: spot diameter of 20 µm for galena and 30 µm for all other sulfides at a repetition rate of 5 Hz with an energy density of 3 J/cm2; gas blank analyzed for 30 s, followed by 40 s of ablation; ThO/Th ratio of < 0.3% | Natural and synthetic standards for EPMA: sphalerite (Zn Kα), rhodonite (Mn Kα), pentlandite (Ni Kα), stibnite (Sb Lα), silver (Ag Lα), cadmium (Cd Lα), cinnabar (Hg Mα), bismuth (Bi Mα), galena (Pb Mα), pyrite (S Kα), arsenopyrite (As Lα), selenium (Se Lα), cuprite (Cu Kα), cobalt (Co Kα); LA-ICP-MS: NIST 610 (synthetic glass) and MASS-1 (pressed powder pellet) | 30 | [25 empty] | 3861.27 | [15 empty] | 596010.35 | [43 empty] | 601.76 | [15 empty] | 399456.41 | [44 empty] | 2024 | Mineralium Deposita (2024) 59:473–503 |  | CAN | Yukon
| ABM deposit | ABM, Krakatoa | Seafloor hydrothermal | Volcanic-hosted massive sulfide (VMS) | Bimodal-felsic replacement-style VMS | Zn, Cu | Pb, Ag, Au, Bi, Se, Co | Zn, Cu, Pb, Ag, Au, Bi, Se, Co, Hg, As, Sb, Ba | Denisová and Piercey 2022; van Olden et al. 2020; Manor et al. 2022a |  | Q721151-6-1-14 | Q721151-6-1-14 | drill core |  |  |  |  | ore material | drill core | drill core | mineral separate | [5 empty] | mineralisation | massive sulfide | sulfide minerals |  | pyrite, pyrrhotite, arsenopyrite, chalcopyrite, sphalerite, galena, tennantite, tetrahedrite | pyrite–sphalerite assemblage; pyrite–chalcopyrite–magnetite–pyrrhotite assemblage; chalcopyrite–pyrrhotite–pyrite stringer assemblage | massive sulfide lenses, stacked stratabound lenses subparallel to volcanic stratigraphy | ABM |  |  |  | magnetite, barite, carbonate, quartz, chlorite, white mica, stannite, sericite | polished thin sections (15); polished blocks (6) | EPMA | JEOL JXA-8230 Super Probe electron probe microanalyzer (EPMA) equipped with five wavelength-dispersive spectrometers (WDS) and a tungsten filament electron gun; Geo Las 193 nm excimer laser (Coherent) coupled to a Thermo Finnigan ELEMENT XR ICP-MS instrument; FEI MLA 650FEG instrument equipped with dual Bruker 5th generation XFlash SDD X-ray detectors | Memorial University; Micro Analysis Facility at MUN-CREAIT | EPMA: accelerating voltage of 25 kV, a 2-nA beam current, focused to 1 µm, with elemental counting times between 5 and 30 s. LA-ICP-MS: spot diameter of 20 µm for galena and 30 µm for all other sulfides at a repetition rate of 5 Hz with an energy density of 3 J/cm2; gas blank analyzed for 30 s, followed by 40 s of ablation; ThO/Th ratio of < 0.3% | Natural and synthetic standards for EPMA: sphalerite (Zn Kα), rhodonite (Mn Kα), pentlandite (Ni Kα), stibnite (Sb Lα), silver (Ag Lα), cadmium (Cd Lα), cinnabar (Hg Mα), bismuth (Bi Mα), galena (Pb Mα), pyrite (S Kα), arsenopyrite (As Lα), selenium (Se Lα), cuprite (Cu Kα), cobalt (Co Kα); LA-ICP-MS: NIST 610 (synthetic glass) and MASS-1 (pressed powder pellet) | [26 empty] | 4374.59 | [15 empty] | 597705.82 | [43 empty] | 1227.26 | [15 empty] | 396672.54 | [44 empty] | 2024 | Mineralium Deposita (2024) 59:473–503 |  | CAN | Yukon
| ABM deposit | ABM, Krakatoa | Seafloor hydrothermal | Volcanic-hosted massive sulfide (VMS) | Bimodal-felsic replacement-style VMS | Zn, Cu | Pb, Ag, Au, Bi, Se, Co | Zn, Cu, Pb, Ag, Au, Bi, Se, Co, Hg, As, Sb, Ba | Denisová and Piercey 2022; van Olden et al. 2020; Manor et al. 2022a |  | Q721151-6-1-18 | Q721151-6-1-18 | drill core |  |  |  |  | ore material | drill core | drill core | mineral separate | [5 empty] | mineralisation | massive sulfide | sulfide minerals |  | pyrite, pyrrhotite, arsenopyrite, chalcopyrite, sphalerite, galena, tennantite, tetrahedrite | pyrite–sphalerite assemblage; pyrite–chalcopyrite–magnetite–pyrrhotite assemblage; chalcopyrite–pyrrhotite–pyrite stringer assemblage | massive sulfide lenses, stacked stratabound lenses subparallel to volcanic stratigraphy | ABM |  |  |  | magnetite, barite, carbonate, quartz, chlorite, white mica, stannite, sericite | polished thin sections (15); polished blocks (6) | EPMA | JEOL JXA-8230 Super Probe electron probe microanalyzer (EPMA) equipped with five wavelength-dispersive spectrometers (WDS) and a tungsten filament electron gun; Geo Las 193 nm excimer laser (Coherent) coupled to a Thermo Finnigan ELEMENT XR ICP-MS instrument; FEI MLA 650FEG instrument equipped with dual Bruker 5th generation XFlash SDD X-ray detectors | Memorial University; Micro Analysis Facility at MUN-CREAIT | EPMA: accelerating voltage of 25 kV, a 2-nA beam current, focused to 1 µm, with elemental counting times between 5 and 30 s. LA-ICP-MS: spot diameter of 20 µm for galena and 30 µm for all other sulfides at a repetition rate of 5 Hz with an energy density of 3 J/cm2; gas blank analyzed for 30 s, followed by 40 s of ablation; ThO/Th ratio of < 0.3% | Natural and synthetic standards for EPMA: sphalerite (Zn Kα), rhodonite (Mn Kα), pentlandite (Ni Kα), stibnite (Sb Lα), silver (Ag Lα), cadmium (Cd Lα), cinnabar (Hg Mα), bismuth (Bi Mα), galena (Pb Mα), pyrite (S Kα), arsenopyrite (As Lα), selenium (Se Lα), cuprite (Cu Kα), cobalt (Co Kα); LA-ICP-MS: NIST 610 (synthetic glass) and MASS-1 (pressed powder pellet) |  |  |  |  | 300 | [21 empty] | 4213.36 | [5 empty] | 197.81 | [9 empty] | 597199.01 | [43 empty] | 1008.83 | [15 empty] | 397005.15 | [39 empty] | 79.12 |  |  |  |  | 2024 | Mineralium Deposita (2024) 59:473–503 |  | CAN | Yukon
| ABM deposit | ABM, Krakatoa | Seafloor hydrothermal | Volcanic-hosted massive sulfide (VMS) | Bimodal-felsic replacement-style VMS | Zn, Cu | Pb, Ag, Au, Bi, Se, Co | Zn, Cu, Pb, Ag, Au, Bi, Se, Co, Hg, As, Sb, Ba | Denisová and Piercey 2022; van Olden et al. 2020; Manor et al. 2022a |  | Q721165-7-1-16 | Q721165-7-1-16 | drill core |  |  |  |  | ore material | drill core | drill core | mineral separate | [5 empty] | mineralisation | massive sulfide | sulfide minerals |  | pyrite, pyrrhotite, arsenopyrite, chalcopyrite, sphalerite, galena, tennantite, tetrahedrite | pyrite–sphalerite assemblage; pyrite–chalcopyrite–magnetite–pyrrhotite assemblage; chalcopyrite–pyrrhotite–pyrite stringer assemblage | massive sulfide lenses, stacked stratabound lenses subparallel to volcanic stratigraphy | KKT |  |  |  | magnetite, barite, carbonate, quartz, chlorite, white mica, stannite, sericite | polished thin sections (15); polished blocks (6) | EPMA | JEOL JXA-8230 Super Probe electron probe microanalyzer (EPMA) equipped with five wavelength-dispersive spectrometers (WDS) and a tungsten filament electron gun; Geo Las 193 nm excimer laser (Coherent) coupled to a Thermo Finnigan ELEMENT XR ICP-MS instrument; FEI MLA 650FEG instrument equipped with dual Bruker 5th generation XFlash SDD X-ray detectors | Memorial University; Micro Analysis Facility at MUN-CREAIT | EPMA: accelerating voltage of 25 kV, a 2-nA beam current, focused to 1 µm, with elemental counting times between 5 and 30 s. LA-ICP-MS: spot diameter of 20 µm for galena and 30 µm for all other sulfides at a repetition rate of 5 Hz with an energy density of 3 J/cm2; gas blank analyzed for 30 s, followed by 40 s of ablation; ThO/Th ratio of < 0.3% | Natural and synthetic standards for EPMA: sphalerite (Zn Kα), rhodonite (Mn Kα), pentlandite (Ni Kα), stibnite (Sb Lα), silver (Ag Lα), cadmium (Cd Lα), cinnabar (Hg Mα), bismuth (Bi Mα), galena (Pb Mα), pyrite (S Kα), arsenopyrite (As Lα), selenium (Se Lα), cuprite (Cu Kα), cobalt (Co Kα); LA-ICP-MS: NIST 610 (synthetic glass) and MASS-1 (pressed powder pellet) |  |  |  |  | 80 | [21 empty] | 822.65 | [5 empty] | 158.58 | [9 empty] | 601046.64 | [43 empty] | 1080.34 | [15 empty] | 396812.5 | [44 empty] | 2024 | Mineralium Deposita (2024) 59:473–503 |  | CAN | Yukon
| ABM deposit | ABM, Krakatoa | Seafloor hydrothermal | Volcanic-hosted massive sulfide (VMS) | Bimodal-felsic replacement-style VMS | Zn, Cu | Pb, Ag, Au, Bi, Se, Co | Zn, Cu, Pb, Ag, Au, Bi, Se, Co, Hg, As, Sb, Ba | Denisová and Piercey 2022; van Olden et al. 2020; Manor et al. 2022a |  | Q721165-7-1-1 | Q721165-7-1-1 | drill core |  |  |  |  | ore material | drill core | drill core | mineral separate | [5 empty] | mineralisation | massive sulfide | sulfide minerals |  | pyrite, pyrrhotite, arsenopyrite, chalcopyrite, sphalerite, galena, tennantite, tetrahedrite | pyrite–sphalerite assemblage; pyrite–chalcopyrite–magnetite–pyrrhotite assemblage; chalcopyrite–pyrrhotite–pyrite stringer assemblage | massive sulfide lenses, stacked stratabound lenses subparallel to volcanic stratigraphy | KKT |  |  |  | magnetite, barite, carbonate, quartz, chlorite, white mica, stannite, sericite | polished thin sections (15); polished blocks (6) | EPMA | JEOL JXA-8230 Super Probe electron probe microanalyzer (EPMA) equipped with five wavelength-dispersive spectrometers (WDS) and a tungsten filament electron gun; Geo Las 193 nm excimer laser (Coherent) coupled to a Thermo Finnigan ELEMENT XR ICP-MS instrument; FEI MLA 650FEG instrument equipped with dual Bruker 5th generation XFlash SDD X-ray detectors | Memorial University; Micro Analysis Facility at MUN-CREAIT | EPMA: accelerating voltage of 25 kV, a 2-nA beam current, focused to 1 µm, with elemental counting times between 5 and 30 s. LA-ICP-MS: spot diameter of 20 µm for galena and 30 µm for all other sulfides at a repetition rate of 5 Hz with an energy density of 3 J/cm2; gas blank analyzed for 30 s, followed by 40 s of ablation; ThO/Th ratio of < 0.3% | Natural and synthetic standards for EPMA: sphalerite (Zn Kα), rhodonite (Mn Kα), pentlandite (Ni Kα), stibnite (Sb Lα), silver (Ag Lα), cadmium (Cd Lα), cinnabar (Hg Mα), bismuth (Bi Mα), galena (Pb Mα), pyrite (S Kα), arsenopyrite (As Lα), selenium (Se Lα), cuprite (Cu Kα), cobalt (Co Kα); LA-ICP-MS: NIST 610 (synthetic glass) and MASS-1 (pressed powder pellet) | [26 empty] | 896.76 | [5 empty] | 119.57 | [9 empty] | 601458.74 | [43 empty] | 1225.58 | [15 empty] | 396299.36 | [44 empty] | 2024 | Mineralium Deposita (2024) 59:473–503 |  | CAN | Yukon
| ABM deposit | ABM, Krakatoa | Seafloor hydrothermal | Volcanic-hosted massive sulfide (VMS) | Bimodal-felsic replacement-style VMS | Zn, Cu | Pb, Ag, Au, Bi, Se, Co | Zn, Cu, Pb, Ag, Au, Bi, Se, Co, Hg, As, Sb, Ba | Denisová and Piercey 2022; van Olden et al. 2020; Manor et al. 2022a |  | Q930238-5-1-23 | Q930238-5-1-23 | drill core |  |  |  |  | ore material | drill core | drill core | mineral separate | [5 empty] | mineralisation | massive sulfide | sulfide minerals |  | pyrite, pyrrhotite, arsenopyrite, chalcopyrite, sphalerite, galena, tennantite, tetrahedrite | pyrite–sphalerite assemblage; pyrite–chalcopyrite–magnetite–pyrrhotite assemblage; chalcopyrite–pyrrhotite–pyrite stringer assemblage | massive sulfide lenses, stacked stratabound lenses subparallel to volcanic stratigraphy | ABM |  |  |  | magnetite, barite, carbonate, quartz, chlorite, white mica, stannite, sericite | polished thin sections (15); polished blocks (6) | EPMA | JEOL JXA-8230 Super Probe electron probe microanalyzer (EPMA) equipped with five wavelength-dispersive spectrometers (WDS) and a tungsten filament electron gun; Geo Las 193 nm excimer laser (Coherent) coupled to a Thermo Finnigan ELEMENT XR ICP-MS instrument; FEI MLA 650FEG instrument equipped with dual Bruker 5th generation XFlash SDD X-ray detectors | Memorial University; Micro Analysis Facility at MUN-CREAIT | EPMA: accelerating voltage of 25 kV, a 2-nA beam current, focused to 1 µm, with elemental counting times between 5 and 30 s. LA-ICP-MS: spot diameter of 20 µm for galena and 30 µm for all other sulfides at a repetition rate of 5 Hz with an energy density of 3 J/cm2; gas blank analyzed for 30 s, followed by 40 s of ablation; ThO/Th ratio of < 0.3% | Natural and synthetic standards for EPMA: sphalerite (Zn Kα), rhodonite (Mn Kα), pentlandite (Ni Kα), stibnite (Sb Lα), silver (Ag Lα), cadmium (Cd Lα), cinnabar (Hg Mα), bismuth (Bi Mα), galena (Pb Mα), pyrite (S Kα), arsenopyrite (As Lα), selenium (Se Lα), cuprite (Cu Kα), cobalt (Co Kα); LA-ICP-MS: NIST 610 (synthetic glass) and MASS-1 (pressed powder pellet) | 40 |  |  |  | 210 | [21 empty] | 921.61 | [15 empty] | 587247.7 | [43 empty] | 6942.15 | [15 empty] | 398507.37 | [39 empty] | 6100.68 |  |  |  |  | 2024 | Mineralium Deposita (2024) 59:473–503 |  | CAN | Yukon
| ABM deposit | ABM, Krakatoa | Seafloor hydrothermal | Volcanic-hosted massive sulfide (VMS) | Bimodal-felsic replacement-style VMS | Zn, Cu | Pb, Ag, Au, Bi, Se, Co | Zn, Cu, Pb, Ag, Au, Bi, Se, Co, Hg, As, Sb, Ba | Denisová and Piercey 2022; van Olden et al. 2020; Manor et al. 2022a |  | Q930238-1-1-15 | Q930238-1-1-15 | drill core |  |  |  |  | ore material | drill core | drill core | mineral separate | [5 empty] | mineralisation | massive sulfide | sulfide minerals |  | pyrite, pyrrhotite, arsenopyrite, chalcopyrite, sphalerite, galena, tennantite, tetrahedrite | pyrite–sphalerite assemblage; pyrite–chalcopyrite–magnetite–pyrrhotite assemblage; chalcopyrite–pyrrhotite–pyrite stringer assemblage | massive sulfide lenses, stacked stratabound lenses subparallel to volcanic stratigraphy | ABM |  |  |  | magnetite, barite, carbonate, quartz, chlorite, white mica, stannite, sericite | polished thin sections (15); polished blocks (6) | EPMA | JEOL JXA-8230 Super Probe electron probe microanalyzer (EPMA) equipped with five wavelength-dispersive spectrometers (WDS) and a tungsten filament electron gun; Geo Las 193 nm excimer laser (Coherent) coupled to a Thermo Finnigan ELEMENT XR ICP-MS instrument; FEI MLA 650FEG instrument equipped with dual Bruker 5th generation XFlash SDD X-ray detectors | Memorial University; Micro Analysis Facility at MUN-CREAIT | EPMA: accelerating voltage of 25 kV, a 2-nA beam current, focused to 1 µm, with elemental counting times between 5 and 30 s. LA-ICP-MS: spot diameter of 20 µm for galena and 30 µm for all other sulfides at a repetition rate of 5 Hz with an energy density of 3 J/cm2; gas blank analyzed for 30 s, followed by 40 s of ablation; ThO/Th ratio of < 0.3% | Natural and synthetic standards for EPMA: sphalerite (Zn Kα), rhodonite (Mn Kα), pentlandite (Ni Kα), stibnite (Sb Lα), silver (Ag Lα), cadmium (Cd Lα), cinnabar (Hg Mα), bismuth (Bi Mα), galena (Pb Mα), pyrite (S Kα), arsenopyrite (As Lα), selenium (Se Lα), cuprite (Cu Kα), cobalt (Co Kα); LA-ICP-MS: NIST 610 (synthetic glass) and MASS-1 (pressed powder pellet) | [26 empty] | 944.31 | [5 empty] | 99.4 | [9 empty] | 595688 | [43 empty] | 1809.09 | [15 empty] | 400614.3 |  | 40 | [37 empty] | 805.14 |  |  |  |  | 2024 | Mineralium Deposita (2024) 59:473–503 |  | CAN | Yukon
| ABM deposit | ABM, Krakatoa | Seafloor hydrothermal | Volcanic-hosted massive sulfide (VMS) | Bimodal-felsic replacement-style VMS | Zn, Cu | Pb, Ag, Au, Bi, Se, Co | Zn, Cu, Pb, Ag, Au, Bi, Se, Co, Hg, As, Sb, Ba | Denisová and Piercey 2022; van Olden et al. 2020; Manor et al. 2022a |  | Q930238-1-1-24 | Q930238-1-1-24 | drill core |  |  |  |  | ore material | drill core | drill core | mineral separate | [5 empty] | mineralisation | massive sulfide | sulfide minerals |  | pyrite, pyrrhotite, arsenopyrite, chalcopyrite, sphalerite, galena, tennantite, tetrahedrite | pyrite–sphalerite assemblage; pyrite–chalcopyrite–magnetite–pyrrhotite assemblage; chalcopyrite–pyrrhotite–pyrite stringer assemblage | massive sulfide lenses, stacked stratabound lenses subparallel to volcanic stratigraphy | ABM |  |  |  | magnetite, barite, carbonate, quartz, chlorite, white mica, stannite, sericite | polished thin sections (15); polished blocks (6) | EPMA | JEOL JXA-8230 Super Probe electron probe microanalyzer (EPMA) equipped with five wavelength-dispersive spectrometers (WDS) and a tungsten filament electron gun; Geo Las 193 nm excimer laser (Coherent) coupled to a Thermo Finnigan ELEMENT XR ICP-MS instrument; FEI MLA 650FEG instrument equipped with dual Bruker 5th generation XFlash SDD X-ray detectors | Memorial University; Micro Analysis Facility at MUN-CREAIT | EPMA: accelerating voltage of 25 kV, a 2-nA beam current, focused to 1 µm, with elemental counting times between 5 and 30 s. LA-ICP-MS: spot diameter of 20 µm for galena and 30 µm for all other sulfides at a repetition rate of 5 Hz with an energy density of 3 J/cm2; gas blank analyzed for 30 s, followed by 40 s of ablation; ThO/Th ratio of < 0.3% | Natural and synthetic standards for EPMA: sphalerite (Zn Kα), rhodonite (Mn Kα), pentlandite (Ni Kα), stibnite (Sb Lα), silver (Ag Lα), cadmium (Cd Lα), cinnabar (Hg Mα), bismuth (Bi Mα), galena (Pb Mα), pyrite (S Kα), arsenopyrite (As Lα), selenium (Se Lα), cuprite (Cu Kα), cobalt (Co Kα); LA-ICP-MS: NIST 610 (synthetic glass) and MASS-1 (pressed powder pellet) | 140 | [25 empty] | 1036.11 | [5 empty] | 378.58 | [9 empty] | 597708.59 | [43 empty] | 1334.99 | [15 empty] | 398714.82 |  | 90 | [37 empty] | 597.76 |  |  |  |  | 2024 | Mineralium Deposita (2024) 59:473–503 |  | CAN | Yukon
| ABM deposit | ABM, Krakatoa | Seafloor hydrothermal | Volcanic-hosted massive sulfide (VMS) | Bimodal-felsic replacement-style VMS | Zn, Cu | Pb, Ag, Au, Bi, Se, Co | Zn, Cu, Pb, Ag, Au, Bi, Se, Co, Hg, As, Sb, Ba | Denisová and Piercey 2022; van Olden et al. 2020; Manor et al. 2022a |  | Q930238-4-2-11 | Q930238-4-2-11 | drill core |  |  |  |  | ore material | drill core | drill core | mineral separate | [5 empty] | mineralisation | massive sulfide | sulfide minerals |  | pyrite, pyrrhotite, arsenopyrite, chalcopyrite, sphalerite, galena, tennantite, tetrahedrite | pyrite–sphalerite assemblage; pyrite–chalcopyrite–magnetite–pyrrhotite assemblage; chalcopyrite–pyrrhotite–pyrite stringer assemblage | massive sulfide lenses, stacked stratabound lenses subparallel to volcanic stratigraphy | ABM |  |  |  | magnetite, barite, carbonate, quartz, chlorite, white mica, stannite, sericite | polished thin sections (15); polished blocks (6) | EPMA | JEOL JXA-8230 Super Probe electron probe microanalyzer (EPMA) equipped with five wavelength-dispersive spectrometers (WDS) and a tungsten filament electron gun; Geo Las 193 nm excimer laser (Coherent) coupled to a Thermo Finnigan ELEMENT XR ICP-MS instrument; FEI MLA 650FEG instrument equipped with dual Bruker 5th generation XFlash SDD X-ray detectors | Memorial University; Micro Analysis Facility at MUN-CREAIT | EPMA: accelerating voltage of 25 kV, a 2-nA beam current, focused to 1 µm, with elemental counting times between 5 and 30 s. LA-ICP-MS: spot diameter of 20 µm for galena and 30 µm for all other sulfides at a repetition rate of 5 Hz with an energy density of 3 J/cm2; gas blank analyzed for 30 s, followed by 40 s of ablation; ThO/Th ratio of < 0.3% | Natural and synthetic standards for EPMA: sphalerite (Zn Kα), rhodonite (Mn Kα), pentlandite (Ni Kα), stibnite (Sb Lα), silver (Ag Lα), cadmium (Cd Lα), cinnabar (Hg Mα), bismuth (Bi Mα), galena (Pb Mα), pyrite (S Kα), arsenopyrite (As Lα), selenium (Se Lα), cuprite (Cu Kα), cobalt (Co Kα); LA-ICP-MS: NIST 610 (synthetic glass) and MASS-1 (pressed powder pellet) | [26 empty] | 910.73 | [5 empty] | 207.88 | [9 empty] | 599714.91 | [43 empty] | 1385.89 | [15 empty] | 397780.58 | [44 empty] | 2024 | Mineralium Deposita (2024) 59:473–503 |  | CAN | Yukon
| ABM deposit | ABM, Krakatoa | Seafloor hydrothermal | Volcanic-hosted massive sulfide (VMS) | Bimodal-felsic replacement-style VMS | Zn, Cu | Pb, Ag, Au, Bi, Se, Co | Zn, Cu, Pb, Ag, Au, Bi, Se, Co, Hg, As, Sb, Ba | Denisová and Piercey 2022; van Olden et al. 2020; Manor et al. 2022a |  | Q930238-3-1-13 | Q930238-3-1-13 | drill core |  |  |  |  | ore material | drill core | drill core | mineral separate | [5 empty] | mineralisation | massive sulfide | sulfide minerals |  | pyrite, pyrrhotite, arsenopyrite, chalcopyrite, sphalerite, galena, tennantite, tetrahedrite | pyrite–sphalerite assemblage; pyrite–chalcopyrite–magnetite–pyrrhotite assemblage; chalcopyrite–pyrrhotite–pyrite stringer assemblage | massive sulfide lenses, stacked stratabound lenses subparallel to volcanic stratigraphy | ABM |  |  |  | magnetite, barite, carbonate, quartz, chlorite, white mica, stannite, sericite | polished thin sections (15); polished blocks (6) | EPMA | JEOL JXA-8230 Super Probe electron probe microanalyzer (EPMA) equipped with five wavelength-dispersive spectrometers (WDS) and a tungsten filament electron gun; Geo Las 193 nm excimer laser (Coherent) coupled to a Thermo Finnigan ELEMENT XR ICP-MS instrument; FEI MLA 650FEG instrument equipped with dual Bruker 5th generation XFlash SDD X-ray detectors | Memorial University; Micro Analysis Facility at MUN-CREAIT | EPMA: accelerating voltage of 25 kV, a 2-nA beam current, focused to 1 µm, with elemental counting times between 5 and 30 s. LA-ICP-MS: spot diameter of 20 µm for galena and 30 µm for all other sulfides at a repetition rate of 5 Hz with an energy density of 3 J/cm2; gas blank analyzed for 30 s, followed by 40 s of ablation; ThO/Th ratio of < 0.3% | Natural and synthetic standards for EPMA: sphalerite (Zn Kα), rhodonite (Mn Kα), pentlandite (Ni Kα), stibnite (Sb Lα), silver (Ag Lα), cadmium (Cd Lα), cinnabar (Hg Mα), bismuth (Bi Mα), galena (Pb Mα), pyrite (S Kα), arsenopyrite (As Lα), selenium (Se Lα), cuprite (Cu Kα), cobalt (Co Kα); LA-ICP-MS: NIST 610 (synthetic glass) and MASS-1 (pressed powder pellet) | [26 empty] | 916.6 | [5 empty] | 109.59 | [9 empty] | 598489.59 | [43 empty] | 3028.76 | [15 empty] | 397455.45 | [44 empty] | 2024 | Mineralium Deposita (2024) 59:473–503 |  | CAN | Yukon
| ABM deposit | ABM, Krakatoa | Seafloor hydrothermal | Volcanic-hosted massive sulfide (VMS) | Bimodal-felsic replacement-style VMS | Zn, Cu | Pb, Ag, Au, Bi, Se, Co | Zn, Cu, Pb, Ag, Au, Bi, Se, Co, Hg, As, Sb, Ba | Denisová and Piercey 2022; van Olden et al. 2020; Manor et al. 2022a |  | Q930238-3-2-13 | Q930238-3-2-13 | drill core |  |  |  |  | ore material | drill core | drill core | mineral separate | [5 empty] | mineralisation | massive sulfide | sulfide minerals |  | pyrite, pyrrhotite, arsenopyrite, chalcopyrite, sphalerite, galena, tennantite, tetrahedrite | pyrite–sphalerite assemblage; pyrite–chalcopyrite–magnetite–pyrrhotite assemblage; chalcopyrite–pyrrhotite–pyrite stringer assemblage | massive sulfide lenses, stacked stratabound lenses subparallel to volcanic stratigraphy | ABM |  |  |  | magnetite, barite, carbonate, quartz, chlorite, white mica, stannite, sericite | polished thin sections (15); polished blocks (6) | EPMA | JEOL JXA-8230 Super Probe electron probe microanalyzer (EPMA) equipped with five wavelength-dispersive spectrometers (WDS) and a tungsten filament electron gun; Geo Las 193 nm excimer laser (Coherent) coupled to a Thermo Finnigan ELEMENT XR ICP-MS instrument; FEI MLA 650FEG instrument equipped with dual Bruker 5th generation XFlash SDD X-ray detectors | Memorial University; Micro Analysis Facility at MUN-CREAIT | EPMA: accelerating voltage of 25 kV, a 2-nA beam current, focused to 1 µm, with elemental counting times between 5 and 30 s. LA-ICP-MS: spot diameter of 20 µm for galena and 30 µm for all other sulfides at a repetition rate of 5 Hz with an energy density of 3 J/cm2; gas blank analyzed for 30 s, followed by 40 s of ablation; ThO/Th ratio of < 0.3% | Natural and synthetic standards for EPMA: sphalerite (Zn Kα), rhodonite (Mn Kα), pentlandite (Ni Kα), stibnite (Sb Lα), silver (Ag Lα), cadmium (Cd Lα), cinnabar (Hg Mα), bismuth (Bi Mα), galena (Pb Mα), pyrite (S Kα), arsenopyrite (As Lα), selenium (Se Lα), cuprite (Cu Kα), cobalt (Co Kα); LA-ICP-MS: NIST 610 (synthetic glass) and MASS-1 (pressed powder pellet) | 50 |  |  |  | 220 | [21 empty] | 1014.91 | [15 empty] | 598206.99 | [43 empty] | 1472.61 | [15 empty] | 399036.84 | [44 empty] | 2024 | Mineralium Deposita (2024) 59:473–503 |  | CAN | Yukon
| ABM deposit | ABM, Krakatoa | Seafloor hydrothermal | Volcanic-hosted massive sulfide (VMS) | Bimodal-felsic replacement-style VMS | Zn, Cu | Pb, Ag, Au, Bi, Se, Co | Zn, Cu, Pb, Ag, Au, Bi, Se, Co, Hg, As, Sb, Ba | Denisová and Piercey 2022; van Olden et al. 2020; Manor et al. 2022a |  | Q930238-6-3 | Q930238-6-3 | drill core |  |  |  |  | ore material | drill core | drill core | mineral separate | [5 empty] | mineralisation | massive sulfide | sulfide minerals |  | pyrite, pyrrhotite, arsenopyrite, chalcopyrite, sphalerite, galena, tennantite, tetrahedrite | pyrite–sphalerite assemblage; pyrite–chalcopyrite–magnetite–pyrrhotite assemblage; chalcopyrite–pyrrhotite–pyrite stringer assemblage | massive sulfide lenses, stacked stratabound lenses subparallel to volcanic stratigraphy | ABM |  |  |  | magnetite, barite, carbonate, quartz, chlorite, white mica, stannite, sericite | polished thin sections (15); polished blocks (6) | EPMA | JEOL JXA-8230 Super Probe electron probe microanalyzer (EPMA) equipped with five wavelength-dispersive spectrometers (WDS) and a tungsten filament electron gun; Geo Las 193 nm excimer laser (Coherent) coupled to a Thermo Finnigan ELEMENT XR ICP-MS instrument; FEI MLA 650FEG instrument equipped with dual Bruker 5th generation XFlash SDD X-ray detectors | Memorial University; Micro Analysis Facility at MUN-CREAIT | EPMA: accelerating voltage of 25 kV, a 2-nA beam current, focused to 1 µm, with elemental counting times between 5 and 30 s. LA-ICP-MS: spot diameter of 20 µm for galena and 30 µm for all other sulfides at a repetition rate of 5 Hz with an energy density of 3 J/cm2; gas blank analyzed for 30 s, followed by 40 s of ablation; ThO/Th ratio of < 0.3% | Natural and synthetic standards for EPMA: sphalerite (Zn Kα), rhodonite (Mn Kα), pentlandite (Ni Kα), stibnite (Sb Lα), silver (Ag Lα), cadmium (Cd Lα), cinnabar (Hg Mα), bismuth (Bi Mα), galena (Pb Mα), pyrite (S Kα), arsenopyrite (As Lα), selenium (Se Lα), cuprite (Cu Kα), cobalt (Co Kα); LA-ICP-MS: NIST 610 (synthetic glass) and MASS-1 (pressed powder pellet) | [26 empty] | 972.06 | [15 empty] | 598629.21 | [43 empty] | 1289.47 | [15 empty] | 399109.27 | [44 empty] | 2024 | Mineralium Deposita (2024) 59:473–503 |  | CAN | Yukon
| ABM deposit | ABM, Krakatoa | Seafloor hydrothermal | Volcanic-hosted massive sulfide (VMS) | Bimodal-felsic replacement-style VMS | Zn, Cu | Pb, Ag, Au, Bi, Se, Co | Zn, Cu, Pb, Ag, Au, Bi, Se, Co, Hg, As, Sb, Ba | Denisová and Piercey 2022; van Olden et al. 2020; Manor et al. 2022a |  | Q930238-2-1-4 | Q930238-2-1-4 | drill core |  |  |  |  | ore material | drill core | drill core | mineral separate | [5 empty] | mineralisation | massive sulfide | sulfide minerals |  | pyrite, pyrrhotite, arsenopyrite, chalcopyrite, sphalerite, galena, tennantite, tetrahedrite | pyrite–sphalerite assemblage; pyrite–chalcopyrite–magnetite–pyrrhotite assemblage; chalcopyrite–pyrrhotite–pyrite stringer assemblage | massive sulfide lenses, stacked stratabound lenses subparallel to volcanic stratigraphy | ABM |  |  |  | magnetite, barite, carbonate, quartz, chlorite, white mica, stannite, sericite | polished thin sections (15); polished blocks (6) | EPMA | JEOL JXA-8230 Super Probe electron probe microanalyzer (EPMA) equipped with five wavelength-dispersive spectrometers (WDS) and a tungsten filament electron gun; Geo Las 193 nm excimer laser (Coherent) coupled to a Thermo Finnigan ELEMENT XR ICP-MS instrument; FEI MLA 650FEG instrument equipped with dual Bruker 5th generation XFlash SDD X-ray detectors | Memorial University; Micro Analysis Facility at MUN-CREAIT | EPMA: accelerating voltage of 25 kV, a 2-nA beam current, focused to 1 µm, with elemental counting times between 5 and 30 s. LA-ICP-MS: spot diameter of 20 µm for galena and 30 µm for all other sulfides at a repetition rate of 5 Hz with an energy density of 3 J/cm2; gas blank analyzed for 30 s, followed by 40 s of ablation; ThO/Th ratio of < 0.3% | Natural and synthetic standards for EPMA: sphalerite (Zn Kα), rhodonite (Mn Kα), pentlandite (Ni Kα), stibnite (Sb Lα), silver (Ag Lα), cadmium (Cd Lα), cinnabar (Hg Mα), bismuth (Bi Mα), galena (Pb Mα), pyrite (S Kα), arsenopyrite (As Lα), selenium (Se Lα), cuprite (Cu Kα), cobalt (Co Kα); LA-ICP-MS: NIST 610 (synthetic glass) and MASS-1 (pressed powder pellet) | 80 | [25 empty] | 942.43 | [15 empty] | 598652.82 | [43 empty] | 1180.52 | [15 empty] | 399144.87 | [44 empty] | 2024 | Mineralium Deposita (2024) 59:473–503 |  | CAN | Yukon
| ABM deposit | ABM, Krakatoa | Seafloor hydrothermal | Volcanic-hosted massive sulfide (VMS) | Bimodal-felsic replacement-style VMS | Zn, Cu | Pb, Ag, Au, Bi, Se, Co | Zn, Cu, Pb, Ag, Au, Bi, Se, Co, Hg, As, Sb, Ba | Denisová and Piercey 2022; van Olden et al. 2020; Manor et al. 2022a |  | Q930238-2-1-15 | Q930238-2-1-15 | drill core |  |  |  |  | ore material | drill core | drill core | mineral separate | [5 empty] | mineralisation | massive sulfide | sulfide minerals |  | pyrite, pyrrhotite, arsenopyrite, chalcopyrite, sphalerite, galena, tennantite, tetrahedrite | pyrite–sphalerite assemblage; pyrite–chalcopyrite–magnetite–pyrrhotite assemblage; chalcopyrite–pyrrhotite–pyrite stringer assemblage | massive sulfide lenses, stacked stratabound lenses subparallel to volcanic stratigraphy | ABM |  |  |  | magnetite, barite, carbonate, quartz, chlorite, white mica, stannite, sericite | polished thin sections (15); polished blocks (6) | EPMA | JEOL JXA-8230 Super Probe electron probe microanalyzer (EPMA) equipped with five wavelength-dispersive spectrometers (WDS) and a tungsten filament electron gun; Geo Las 193 nm excimer laser (Coherent) coupled to a Thermo Finnigan ELEMENT XR ICP-MS instrument; FEI MLA 650FEG instrument equipped with dual Bruker 5th generation XFlash SDD X-ray detectors | Memorial University; Micro Analysis Facility at MUN-CREAIT | EPMA: accelerating voltage of 25 kV, a 2-nA beam current, focused to 1 µm, with elemental counting times between 5 and 30 s. LA-ICP-MS: spot diameter of 20 µm for galena and 30 µm for all other sulfides at a repetition rate of 5 Hz with an energy density of 3 J/cm2; gas blank analyzed for 30 s, followed by 40 s of ablation; ThO/Th ratio of < 0.3% | Natural and synthetic standards for EPMA: sphalerite (Zn Kα), rhodonite (Mn Kα), pentlandite (Ni Kα), stibnite (Sb Lα), silver (Ag Lα), cadmium (Cd Lα), cinnabar (Hg Mα), bismuth (Bi Mα), galena (Pb Mα), pyrite (S Kα), arsenopyrite (As Lα), selenium (Se Lα), cuprite (Cu Kα), cobalt (Co Kα); LA-ICP-MS: NIST 610 (synthetic glass) and MASS-1 (pressed powder pellet) | 100 |  |  |  | 110 | [21 empty] | 862.6 | [5 empty] | 70.21 | [9 empty] | 597528.57 | [43 empty] | 2828.51 | [15 empty] | 398499.47 | [44 empty] | 2024 | Mineralium Deposita (2024) 59:473–503 |  | CAN | Yukon
| ABM deposit | ABM, Krakatoa | Seafloor hydrothermal | Volcanic-hosted massive sulfide (VMS) | Bimodal-felsic replacement-style VMS | Zn, Cu | Pb, Ag, Au, Bi, Se, Co | Zn, Cu, Pb, Ag, Au, Bi, Se, Co, Hg, As, Sb, Ba | Denisová and Piercey 2022; van Olden et al. 2020; Manor et al. 2022a |  | Q930238-1-3-17 | Q930238-1-3-17 | drill core |  |  |  |  | ore material | drill core | drill core | mineral separate | [5 empty] | mineralisation | massive sulfide | sulfide minerals |  | pyrite, pyrrhotite, arsenopyrite, chalcopyrite, sphalerite, galena, tennantite, tetrahedrite | pyrite–sphalerite assemblage; pyrite–chalcopyrite–magnetite–pyrrhotite assemblage; chalcopyrite–pyrrhotite–pyrite stringer assemblage | massive sulfide lenses, stacked stratabound lenses subparallel to volcanic stratigraphy | ABM |  |  |  | magnetite, barite, carbonate, quartz, chlorite, white mica, stannite, sericite | polished thin sections (15); polished blocks (6) | EPMA | JEOL JXA-8230 Super Probe electron probe microanalyzer (EPMA) equipped with five wavelength-dispersive spectrometers (WDS) and a tungsten filament electron gun; Geo Las 193 nm excimer laser (Coherent) coupled to a Thermo Finnigan ELEMENT XR ICP-MS instrument; FEI MLA 650FEG instrument equipped with dual Bruker 5th generation XFlash SDD X-ray detectors | Memorial University; Micro Analysis Facility at MUN-CREAIT | EPMA: accelerating voltage of 25 kV, a 2-nA beam current, focused to 1 µm, with elemental counting times between 5 and 30 s. LA-ICP-MS: spot diameter of 20 µm for galena and 30 µm for all other sulfides at a repetition rate of 5 Hz with an energy density of 3 J/cm2; gas blank analyzed for 30 s, followed by 40 s of ablation; ThO/Th ratio of < 0.3% | Natural and synthetic standards for EPMA: sphalerite (Zn Kα), rhodonite (Mn Kα), pentlandite (Ni Kα), stibnite (Sb Lα), silver (Ag Lα), cadmium (Cd Lα), cinnabar (Hg Mα), bismuth (Bi Mα), galena (Pb Mα), pyrite (S Kα), arsenopyrite (As Lα), selenium (Se Lα), cuprite (Cu Kα), cobalt (Co Kα); LA-ICP-MS: NIST 610 (synthetic glass) and MASS-1 (pressed powder pellet) | [26 empty] | 906.01 | [5 empty] | 59.74 | [9 empty] | 600985.66 | [43 empty] | 1065.31 | [15 empty] | 396923.54 | [44 empty] | 2024 | Mineralium Deposita (2024) 59:473–503 |  | CAN | Yukon
| ABM deposit | ABM, Krakatoa | Seafloor hydrothermal | Volcanic-hosted massive sulfide (VMS) | Bimodal-felsic replacement-style VMS | Zn, Cu | Pb, Ag, Au, Bi, Se, Co | Zn, Cu, Pb, Ag, Au, Bi, Se, Co, Hg, As, Sb, Ba | Denisová and Piercey 2022; van Olden et al. 2020; Manor et al. 2022a |  | Q930238-5-1-24 | Q930238-5-1-24 | drill core |  |  |  |  | ore material | drill core | drill core | mineral separate | [5 empty] | mineralisation | massive sulfide | sulfide minerals |  | pyrite, pyrrhotite, arsenopyrite, chalcopyrite, sphalerite, galena, tennantite, tetrahedrite | pyrite–sphalerite assemblage; pyrite–chalcopyrite–magnetite–pyrrhotite assemblage; chalcopyrite–pyrrhotite–pyrite stringer assemblage | massive sulfide lenses, stacked stratabound lenses subparallel to volcanic stratigraphy | ABM |  |  |  | magnetite, barite, carbonate, quartz, chlorite, white mica, stannite, sericite | polished thin sections (15); polished blocks (6) | EPMA | JEOL JXA-8230 Super Probe electron probe microanalyzer (EPMA) equipped with five wavelength-dispersive spectrometers (WDS) and a tungsten filament electron gun; Geo Las 193 nm excimer laser (Coherent) coupled to a Thermo Finnigan ELEMENT XR ICP-MS instrument; FEI MLA 650FEG instrument equipped with dual Bruker 5th generation XFlash SDD X-ray detectors | Memorial University; Micro Analysis Facility at MUN-CREAIT | EPMA: accelerating voltage of 25 kV, a 2-nA beam current, focused to 1 µm, with elemental counting times between 5 and 30 s. LA-ICP-MS: spot diameter of 20 µm for galena and 30 µm for all other sulfides at a repetition rate of 5 Hz with an energy density of 3 J/cm2; gas blank analyzed for 30 s, followed by 40 s of ablation; ThO/Th ratio of < 0.3% | Natural and synthetic standards for EPMA: sphalerite (Zn Kα), rhodonite (Mn Kα), pentlandite (Ni Kα), stibnite (Sb Lα), silver (Ag Lα), cadmium (Cd Lα), cinnabar (Hg Mα), bismuth (Bi Mα), galena (Pb Mα), pyrite (S Kα), arsenopyrite (As Lα), selenium (Se Lα), cuprite (Cu Kα), cobalt (Co Kα); LA-ICP-MS: NIST 610 (synthetic glass) and MASS-1 (pressed powder pellet) | [26 empty] | 1042.89 | [15 empty] | 594085.63 | [43 empty] | 2366.56 | [15 empty] | 402464.82 | [44 empty] | 2024 | Mineralium Deposita (2024) 59:473–503 |  | CAN | Yukon
| ABM deposit | ABM, Krakatoa | Seafloor hydrothermal | Volcanic-hosted massive sulfide (VMS) | Bimodal-felsic replacement-style VMS | Zn, Cu | Pb, Ag, Au, Bi, Se, Co | Zn, Cu, Pb, Ag, Au, Bi, Se, Co, Hg, As, Sb, Ba | Denisová and Piercey 2022; van Olden et al. 2020; Manor et al. 2022a |  | Q930238-1-3-23 | Q930238-1-3-23 | drill core |  |  |  |  | ore material | drill core | drill core | mineral separate | [5 empty] | mineralisation | massive sulfide | sulfide minerals |  | pyrite, pyrrhotite, arsenopyrite, chalcopyrite, sphalerite, galena, tennantite, tetrahedrite | pyrite–sphalerite assemblage; pyrite–chalcopyrite–magnetite–pyrrhotite assemblage; chalcopyrite–pyrrhotite–pyrite stringer assemblage | massive sulfide lenses, stacked stratabound lenses subparallel to volcanic stratigraphy | ABM |  |  |  | magnetite, barite, carbonate, quartz, chlorite, white mica, stannite, sericite | polished thin sections (15); polished blocks (6) | EPMA | JEOL JXA-8230 Super Probe electron probe microanalyzer (EPMA) equipped with five wavelength-dispersive spectrometers (WDS) and a tungsten filament electron gun; Geo Las 193 nm excimer laser (Coherent) coupled to a Thermo Finnigan ELEMENT XR ICP-MS instrument; FEI MLA 650FEG instrument equipped with dual Bruker 5th generation XFlash SDD X-ray detectors | Memorial University; Micro Analysis Facility at MUN-CREAIT | EPMA: accelerating voltage of 25 kV, a 2-nA beam current, focused to 1 µm, with elemental counting times between 5 and 30 s. LA-ICP-MS: spot diameter of 20 µm for galena and 30 µm for all other sulfides at a repetition rate of 5 Hz with an energy density of 3 J/cm2; gas blank analyzed for 30 s, followed by 40 s of ablation; ThO/Th ratio of < 0.3% | Natural and synthetic standards for EPMA: sphalerite (Zn Kα), rhodonite (Mn Kα), pentlandite (Ni Kα), stibnite (Sb Lα), silver (Ag Lα), cadmium (Cd Lα), cinnabar (Hg Mα), bismuth (Bi Mα), galena (Pb Mα), pyrite (S Kα), arsenopyrite (As Lα), selenium (Se Lα), cuprite (Cu Kα), cobalt (Co Kα); LA-ICP-MS: NIST 610 (synthetic glass) and MASS-1 (pressed powder pellet) | 90 | [25 empty] | 843.74 | [15 empty] | 598955.74 | [43 empty] | 2163.94 | [15 empty] | 397927.39 | [44 empty] | 2024 | Mineralium Deposita (2024) 59:473–503 |  | CAN | Yukon
| ABM deposit | ABM, Krakatoa | Seafloor hydrothermal | Volcanic-hosted massive sulfide (VMS) | Bimodal-felsic replacement-style VMS | Zn, Cu | Pb, Ag, Au, Bi, Se, Co | Zn, Cu, Pb, Ag, Au, Bi, Se, Co, Hg, As, Sb, Ba | Denisová and Piercey 2022; van Olden et al. 2020; Manor et al. 2022a |  | Q930238-3-1-11 | Q930238-3-1-11 | drill core |  |  |  |  | ore material | drill core | drill core | mineral separate | [5 empty] | mineralisation | massive sulfide | sulfide minerals |  | pyrite, pyrrhotite, arsenopyrite, chalcopyrite, sphalerite, galena, tennantite, tetrahedrite | pyrite–sphalerite assemblage; pyrite–chalcopyrite–magnetite–pyrrhotite assemblage; chalcopyrite–pyrrhotite–pyrite stringer assemblage | massive sulfide lenses, stacked stratabound lenses subparallel to volcanic stratigraphy | ABM |  |  |  | magnetite, barite, carbonate, quartz, chlorite, white mica, stannite, sericite | polished thin sections (15); polished blocks (6) | EPMA | JEOL JXA-8230 Super Probe electron probe microanalyzer (EPMA) equipped with five wavelength-dispersive spectrometers (WDS) and a tungsten filament electron gun; Geo Las 193 nm excimer laser (Coherent) coupled to a Thermo Finnigan ELEMENT XR ICP-MS instrument; FEI MLA 650FEG instrument equipped with dual Bruker 5th generation XFlash SDD X-ray detectors | Memorial University; Micro Analysis Facility at MUN-CREAIT | EPMA: accelerating voltage of 25 kV, a 2-nA beam current, focused to 1 µm, with elemental counting times between 5 and 30 s. LA-ICP-MS: spot diameter of 20 µm for galena and 30 µm for all other sulfides at a repetition rate of 5 Hz with an energy density of 3 J/cm2; gas blank analyzed for 30 s, followed by 40 s of ablation; ThO/Th ratio of < 0.3% | Natural and synthetic standards for EPMA: sphalerite (Zn Kα), rhodonite (Mn Kα), pentlandite (Ni Kα), stibnite (Sb Lα), silver (Ag Lα), cadmium (Cd Lα), cinnabar (Hg Mα), bismuth (Bi Mα), galena (Pb Mα), pyrite (S Kα), arsenopyrite (As Lα), selenium (Se Lα), cuprite (Cu Kα), cobalt (Co Kα); LA-ICP-MS: NIST 610 (synthetic glass) and MASS-1 (pressed powder pellet) | [26 empty] | 923.36 | [5 empty] | 436.86 | [9 empty] | 598030.18 | [43 empty] | 1121.93 | [15 empty] | 399299.03 | [39 empty] | 188.64 |  |  |  |  | 2024 | Mineralium Deposita (2024) 59:473–503 |  | CAN | Yukon
| ABM deposit | ABM, Krakatoa | Seafloor hydrothermal | Volcanic-hosted massive sulfide (VMS) | Bimodal-felsic replacement-style VMS | Zn, Cu | Pb, Ag, Au, Bi, Se, Co | Zn, Cu, Pb, Ag, Au, Bi, Se, Co, Hg, As, Sb, Ba | Denisová and Piercey 2022; van Olden et al. 2020; Manor et al. 2022a |  | Q930238-5-1-19 | Q930238-5-1-19 | drill core |  |  |  |  | ore material | drill core | drill core | mineral separate | [5 empty] | mineralisation | massive sulfide | sulfide minerals |  | pyrite, pyrrhotite, arsenopyrite, chalcopyrite, sphalerite, galena, tennantite, tetrahedrite | pyrite–sphalerite assemblage; pyrite–chalcopyrite–magnetite–pyrrhotite assemblage; chalcopyrite–pyrrhotite–pyrite stringer assemblage | massive sulfide lenses, stacked stratabound lenses subparallel to volcanic stratigraphy | ABM |  |  |  | magnetite, barite, carbonate, quartz, chlorite, white mica, stannite, sericite | polished thin sections (15); polished blocks (6) | EPMA | JEOL JXA-8230 Super Probe electron probe microanalyzer (EPMA) equipped with five wavelength-dispersive spectrometers (WDS) and a tungsten filament electron gun; Geo Las 193 nm excimer laser (Coherent) coupled to a Thermo Finnigan ELEMENT XR ICP-MS instrument; FEI MLA 650FEG instrument equipped with dual Bruker 5th generation XFlash SDD X-ray detectors | Memorial University; Micro Analysis Facility at MUN-CREAIT | EPMA: accelerating voltage of 25 kV, a 2-nA beam current, focused to 1 µm, with elemental counting times between 5 and 30 s. LA-ICP-MS: spot diameter of 20 µm for galena and 30 µm for all other sulfides at a repetition rate of 5 Hz with an energy density of 3 J/cm2; gas blank analyzed for 30 s, followed by 40 s of ablation; ThO/Th ratio of < 0.3% | Natural and synthetic standards for EPMA: sphalerite (Zn Kα), rhodonite (Mn Kα), pentlandite (Ni Kα), stibnite (Sb Lα), silver (Ag Lα), cadmium (Cd Lα), cinnabar (Hg Mα), bismuth (Bi Mα), galena (Pb Mα), pyrite (S Kα), arsenopyrite (As Lα), selenium (Se Lα), cuprite (Cu Kα), cobalt (Co Kα); LA-ICP-MS: NIST 610 (synthetic glass) and MASS-1 (pressed powder pellet) | [26 empty] | 883.93 | [15 empty] | 599650.4 | [43 empty] | 3188.1 | [15 empty] | 396188.18 | [39 empty] | 89.39 |  |  |  |  | 2024 | Mineralium Deposita (2024) 59:473–503 |  | CAN | Yukon
| ABM deposit | ABM, Krakatoa | Seafloor hydrothermal | Volcanic-hosted massive sulfide (VMS) | Bimodal-felsic replacement-style VMS | Zn, Cu | Pb, Ag, Au, Bi, Se, Co | Zn, Cu, Pb, Ag, Au, Bi, Se, Co, Hg, As, Sb, Ba | Denisová and Piercey 2022; van Olden et al. 2020; Manor et al. 2022a |  | Q930238-3-2-10 | Q930238-3-2-10 | drill core |  |  |  |  | ore material | drill core | drill core | mineral separate | [5 empty] | mineralisation | massive sulfide | sulfide minerals |  | pyrite, pyrrhotite, arsenopyrite, chalcopyrite, sphalerite, galena, tennantite, tetrahedrite | pyrite–sphalerite assemblage; pyrite–chalcopyrite–magnetite–pyrrhotite assemblage; chalcopyrite–pyrrhotite–pyrite stringer assemblage | massive sulfide lenses, stacked stratabound lenses subparallel to volcanic stratigraphy | ABM |  |  |  | magnetite, barite, carbonate, quartz, chlorite, white mica, stannite, sericite | polished thin sections (15); polished blocks (6) | EPMA | JEOL JXA-8230 Super Probe electron probe microanalyzer (EPMA) equipped with five wavelength-dispersive spectrometers (WDS) and a tungsten filament electron gun; Geo Las 193 nm excimer laser (Coherent) coupled to a Thermo Finnigan ELEMENT XR ICP-MS instrument; FEI MLA 650FEG instrument equipped with dual Bruker 5th generation XFlash SDD X-ray detectors | Memorial University; Micro Analysis Facility at MUN-CREAIT | EPMA: accelerating voltage of 25 kV, a 2-nA beam current, focused to 1 µm, with elemental counting times between 5 and 30 s. LA-ICP-MS: spot diameter of 20 µm for galena and 30 µm for all other sulfides at a repetition rate of 5 Hz with an energy density of 3 J/cm2; gas blank analyzed for 30 s, followed by 40 s of ablation; ThO/Th ratio of < 0.3% | Natural and synthetic standards for EPMA: sphalerite (Zn Kα), rhodonite (Mn Kα), pentlandite (Ni Kα), stibnite (Sb Lα), silver (Ag Lα), cadmium (Cd Lα), cinnabar (Hg Mα), bismuth (Bi Mα), galena (Pb Mα), pyrite (S Kα), arsenopyrite (As Lα), selenium (Se Lα), cuprite (Cu Kα), cobalt (Co Kα); LA-ICP-MS: NIST 610 (synthetic glass) and MASS-1 (pressed powder pellet) |  |  |  |  | 120 | [21 empty] | 1065.43 | [15 empty] | 596102.72 | [43 empty] | 1433.85 | [15 empty] | 401198.85 | [39 empty] | 59.74 |  |  |  |  | 2024 | Mineralium Deposita (2024) 59:473–503 |  | CAN | Yukon
| ABM deposit | ABM, Krakatoa | Seafloor hydrothermal | Volcanic-hosted massive sulfide (VMS) | Bimodal-felsic replacement-style VMS | Zn, Cu | Pb, Ag, Au, Bi, Se, Co | Zn, Cu, Pb, Ag, Au, Bi, Se, Co, Hg, As, Sb, Ba | Denisová and Piercey 2022; van Olden et al. 2020; Manor et al. 2022a |  | Q930721-1-1-17 | Q930721-1-1-17 | drill core |  |  |  |  | ore material | drill core | drill core | mineral separate | [5 empty] | mineralisation | massive sulfide | sulfide minerals |  | pyrite, pyrrhotite, arsenopyrite, chalcopyrite, sphalerite, galena, tennantite, tetrahedrite | pyrite–sphalerite assemblage; pyrite–chalcopyrite–magnetite–pyrrhotite assemblage; chalcopyrite–pyrrhotite–pyrite stringer assemblage | massive sulfide lenses, stacked stratabound lenses subparallel to volcanic stratigraphy | ABM |  |  |  | magnetite, barite, carbonate, quartz, chlorite, white mica, stannite, sericite | polished thin sections (15); polished blocks (6) | EPMA | JEOL JXA-8230 Super Probe electron probe microanalyzer (EPMA) equipped with five wavelength-dispersive spectrometers (WDS) and a tungsten filament electron gun; Geo Las 193 nm excimer laser (Coherent) coupled to a Thermo Finnigan ELEMENT XR ICP-MS instrument; FEI MLA 650FEG instrument equipped with dual Bruker 5th generation XFlash SDD X-ray detectors | Memorial University; Micro Analysis Facility at MUN-CREAIT | EPMA: accelerating voltage of 25 kV, a 2-nA beam current, focused to 1 µm, with elemental counting times between 5 and 30 s. LA-ICP-MS: spot diameter of 20 µm for galena and 30 µm for all other sulfides at a repetition rate of 5 Hz with an energy density of 3 J/cm2; gas blank analyzed for 30 s, followed by 40 s of ablation; ThO/Th ratio of < 0.3% | Natural and synthetic standards for EPMA: sphalerite (Zn Kα), rhodonite (Mn Kα), pentlandite (Ni Kα), stibnite (Sb Lα), silver (Ag Lα), cadmium (Cd Lα), cinnabar (Hg Mα), bismuth (Bi Mα), galena (Pb Mα), pyrite (S Kα), arsenopyrite (As Lα), selenium (Se Lα), cuprite (Cu Kα), cobalt (Co Kα); LA-ICP-MS: NIST 610 (synthetic glass) and MASS-1 (pressed powder pellet) | [26 empty] | 1166.24 | [5 empty] | 1685.66 | [9 empty] | 592804.56 | [43 empty] | 1440.65 | [15 empty] | 398335.9 | [39 empty] | 4566.97 |  |  |  |  | 2024 | Mineralium Deposita (2024) 59:473–503 |  | CAN | Yukon
| ABM deposit | ABM, Krakatoa | Seafloor hydrothermal | Volcanic-hosted massive sulfide (VMS) | Bimodal-felsic replacement-style VMS | Zn, Cu | Pb, Ag, Au, Bi, Se, Co | Zn, Cu, Pb, Ag, Au, Bi, Se, Co, Hg, As, Sb, Ba | Denisová and Piercey 2022; van Olden et al. 2020; Manor et al. 2022a |  | Q930721-6-1-20 | Q930721-6-1-20 | drill core |  |  |  |  | ore material | drill core | drill core | mineral separate | [5 empty] | mineralisation | massive sulfide | sulfide minerals |  | pyrite, pyrrhotite, arsenopyrite, chalcopyrite, sphalerite, galena, tennantite, tetrahedrite | pyrite–sphalerite assemblage; pyrite–chalcopyrite–magnetite–pyrrhotite assemblage; chalcopyrite–pyrrhotite–pyrite stringer assemblage | massive sulfide lenses, stacked stratabound lenses subparallel to volcanic stratigraphy | ABM |  |  |  | magnetite, barite, carbonate, quartz, chlorite, white mica, stannite, sericite | polished thin sections (15); polished blocks (6) | EPMA | JEOL JXA-8230 Super Probe electron probe microanalyzer (EPMA) equipped with five wavelength-dispersive spectrometers (WDS) and a tungsten filament electron gun; Geo Las 193 nm excimer laser (Coherent) coupled to a Thermo Finnigan ELEMENT XR ICP-MS instrument; FEI MLA 650FEG instrument equipped with dual Bruker 5th generation XFlash SDD X-ray detectors | Memorial University; Micro Analysis Facility at MUN-CREAIT | EPMA: accelerating voltage of 25 kV, a 2-nA beam current, focused to 1 µm, with elemental counting times between 5 and 30 s. LA-ICP-MS: spot diameter of 20 µm for galena and 30 µm for all other sulfides at a repetition rate of 5 Hz with an energy density of 3 J/cm2; gas blank analyzed for 30 s, followed by 40 s of ablation; ThO/Th ratio of < 0.3% | Natural and synthetic standards for EPMA: sphalerite (Zn Kα), rhodonite (Mn Kα), pentlandite (Ni Kα), stibnite (Sb Lα), silver (Ag Lα), cadmium (Cd Lα), cinnabar (Hg Mα), bismuth (Bi Mα), galena (Pb Mα), pyrite (S Kα), arsenopyrite (As Lα), selenium (Se Lα), cuprite (Cu Kα), cobalt (Co Kα); LA-ICP-MS: NIST 610 (synthetic glass) and MASS-1 (pressed powder pellet) | 30 |  |  |  | 80 | [21 empty] | 1300.8 | [5 empty] | 357.47 | [9 empty] | 595400.51 | [43 empty] | 1509.33 | [15 empty] | 398016.03 | [39 empty] | 3306.62 |  |  |  |  | 2024 | Mineralium Deposita (2024) 59:473–503 |  | CAN | Yukon
| ABM deposit | ABM, Krakatoa | Seafloor hydrothermal | Volcanic-hosted massive sulfide (VMS) | Bimodal-felsic replacement-style VMS | Zn, Cu | Pb, Ag, Au, Bi, Se, Co | Zn, Cu, Pb, Ag, Au, Bi, Se, Co, Hg, As, Sb, Ba | Denisová and Piercey 2022; van Olden et al. 2020; Manor et al. 2022a |  | Q930721-1-1-16* | Q930721-1-1-16* | drill core |  |  |  |  | ore material | drill core | drill core | mineral separate | [5 empty] | mineralisation | massive sulfide | sulfide minerals |  | pyrite, pyrrhotite, arsenopyrite, chalcopyrite, sphalerite, galena, tennantite, tetrahedrite | pyrite–sphalerite assemblage; pyrite–chalcopyrite–magnetite–pyrrhotite assemblage; chalcopyrite–pyrrhotite–pyrite stringer assemblage | massive sulfide lenses, stacked stratabound lenses subparallel to volcanic stratigraphy | ABM |  |  |  | magnetite, barite, carbonate, quartz, chlorite, white mica, stannite, sericite | polished thin sections (15); polished blocks (6) | EPMA | JEOL JXA-8230 Super Probe electron probe microanalyzer (EPMA) equipped with five wavelength-dispersive spectrometers (WDS) and a tungsten filament electron gun; Geo Las 193 nm excimer laser (Coherent) coupled to a Thermo Finnigan ELEMENT XR ICP-MS instrument; FEI MLA 650FEG instrument equipped with dual Bruker 5th generation XFlash SDD X-ray detectors | Memorial University; Micro Analysis Facility at MUN-CREAIT | EPMA: accelerating voltage of 25 kV, a 2-nA beam current, focused to 1 µm, with elemental counting times between 5 and 30 s. LA-ICP-MS: spot diameter of 20 µm for galena and 30 µm for all other sulfides at a repetition rate of 5 Hz with an energy density of 3 J/cm2; gas blank analyzed for 30 s, followed by 40 s of ablation; ThO/Th ratio of < 0.3% | Natural and synthetic standards for EPMA: sphalerite (Zn Kα), rhodonite (Mn Kα), pentlandite (Ni Kα), stibnite (Sb Lα), silver (Ag Lα), cadmium (Cd Lα), cinnabar (Hg Mα), bismuth (Bi Mα), galena (Pb Mα), pyrite (S Kα), arsenopyrite (As Lα), selenium (Se Lα), cuprite (Cu Kα), cobalt (Co Kα); LA-ICP-MS: NIST 610 (synthetic glass) and MASS-1 (pressed powder pellet) | 170 | [25 empty] | 1108.77 | [5 empty] | 247.49 | [9 empty] | 517220.54 | [43 empty] | 1455.26 | [15 empty] | 476879.23 |  | 60 | [37 empty] | 2861.02 |  |  |  |  | 2024 | Mineralium Deposita (2024) 59:473–503 |  | CAN | Yukon
| ABM deposit | ABM, Krakatoa | Seafloor hydrothermal | Volcanic-hosted massive sulfide (VMS) | Bimodal-felsic replacement-style VMS | Zn, Cu | Pb, Ag, Au, Bi, Se, Co | Zn, Cu, Pb, Ag, Au, Bi, Se, Co, Hg, As, Sb, Ba | Denisová and Piercey 2022; van Olden et al. 2020; Manor et al. 2022a |  | Q930721-5-1-18 | Q930721-5-1-18 | drill core |  |  |  |  | ore material | drill core | drill core | mineral separate | [5 empty] | mineralisation | massive sulfide | sulfide minerals |  | pyrite, pyrrhotite, arsenopyrite, chalcopyrite, sphalerite, galena, tennantite, tetrahedrite | pyrite–sphalerite assemblage; pyrite–chalcopyrite–magnetite–pyrrhotite assemblage; chalcopyrite–pyrrhotite–pyrite stringer assemblage | massive sulfide lenses, stacked stratabound lenses subparallel to volcanic stratigraphy | ABM |  |  |  | magnetite, barite, carbonate, quartz, chlorite, white mica, stannite, sericite | polished thin sections (15); polished blocks (6) | EPMA | JEOL JXA-8230 Super Probe electron probe microanalyzer (EPMA) equipped with five wavelength-dispersive spectrometers (WDS) and a tungsten filament electron gun; Geo Las 193 nm excimer laser (Coherent) coupled to a Thermo Finnigan ELEMENT XR ICP-MS instrument; FEI MLA 650FEG instrument equipped with dual Bruker 5th generation XFlash SDD X-ray detectors | Memorial University; Micro Analysis Facility at MUN-CREAIT | EPMA: accelerating voltage of 25 kV, a 2-nA beam current, focused to 1 µm, with elemental counting times between 5 and 30 s. LA-ICP-MS: spot diameter of 20 µm for galena and 30 µm for all other sulfides at a repetition rate of 5 Hz with an energy density of 3 J/cm2; gas blank analyzed for 30 s, followed by 40 s of ablation; ThO/Th ratio of < 0.3% | Natural and synthetic standards for EPMA: sphalerite (Zn Kα), rhodonite (Mn Kα), pentlandite (Ni Kα), stibnite (Sb Lα), silver (Ag Lα), cadmium (Cd Lα), cinnabar (Hg Mα), bismuth (Bi Mα), galena (Pb Mα), pyrite (S Kα), arsenopyrite (As Lα), selenium (Se Lα), cuprite (Cu Kα), cobalt (Co Kα); LA-ICP-MS: NIST 610 (synthetic glass) and MASS-1 (pressed powder pellet) | 150 | [25 empty] | 1167.74 | [5 empty] | 2424.54 | [9 empty] | 598060.36 | [43 empty] | 2899.55 | [15 empty] | 395299.36 | [44 empty] | 2024 | Mineralium Deposita (2024) 59:473–503 |  | CAN | Yukon
| ABM deposit | ABM, Krakatoa | Seafloor hydrothermal | Volcanic-hosted massive sulfide (VMS) | Bimodal-felsic replacement-style VMS | Zn, Cu | Pb, Ag, Au, Bi, Se, Co | Zn, Cu, Pb, Ag, Au, Bi, Se, Co, Hg, As, Sb, Ba | Denisová and Piercey 2022; van Olden et al. 2020; Manor et al. 2022a |  | Q930721-7-1-4 | Q930721-7-1-4 | drill core |  |  |  |  | ore material | drill core | drill core | mineral separate | [5 empty] | mineralisation | massive sulfide | sulfide minerals |  | pyrite, pyrrhotite, arsenopyrite, chalcopyrite, sphalerite, galena, tennantite, tetrahedrite | pyrite–sphalerite assemblage; pyrite–chalcopyrite–magnetite–pyrrhotite assemblage; chalcopyrite–pyrrhotite–pyrite stringer assemblage | massive sulfide lenses, stacked stratabound lenses subparallel to volcanic stratigraphy | ABM |  |  |  | magnetite, barite, carbonate, quartz, chlorite, white mica, stannite, sericite | polished thin sections (15); polished blocks (6) | EPMA | JEOL JXA-8230 Super Probe electron probe microanalyzer (EPMA) equipped with five wavelength-dispersive spectrometers (WDS) and a tungsten filament electron gun; Geo Las 193 nm excimer laser (Coherent) coupled to a Thermo Finnigan ELEMENT XR ICP-MS instrument; FEI MLA 650FEG instrument equipped with dual Bruker 5th generation XFlash SDD X-ray detectors | Memorial University; Micro Analysis Facility at MUN-CREAIT | EPMA: accelerating voltage of 25 kV, a 2-nA beam current, focused to 1 µm, with elemental counting times between 5 and 30 s. LA-ICP-MS: spot diameter of 20 µm for galena and 30 µm for all other sulfides at a repetition rate of 5 Hz with an energy density of 3 J/cm2; gas blank analyzed for 30 s, followed by 40 s of ablation; ThO/Th ratio of < 0.3% | Natural and synthetic standards for EPMA: sphalerite (Zn Kα), rhodonite (Mn Kα), pentlandite (Ni Kα), stibnite (Sb Lα), silver (Ag Lα), cadmium (Cd Lα), cinnabar (Hg Mα), bismuth (Bi Mα), galena (Pb Mα), pyrite (S Kα), arsenopyrite (As Lα), selenium (Se Lα), cuprite (Cu Kα), cobalt (Co Kα); LA-ICP-MS: NIST 610 (synthetic glass) and MASS-1 (pressed powder pellet) | [26 empty] | 1207.41 | [5 empty] | 376.08 | [9 empty] | 597597.06 | [43 empty] | 1039.16 | [15 empty] | 399780.3 | [44 empty] | 2024 | Mineralium Deposita (2024) 59:473–503 |  | CAN | Yukon
| ABM deposit | ABM, Krakatoa | Seafloor hydrothermal | Volcanic-hosted massive sulfide (VMS) | Bimodal-felsic replacement-style VMS | Zn, Cu | Pb, Ag, Au, Bi, Se, Co | Zn, Cu, Pb, Ag, Au, Bi, Se, Co, Hg, As, Sb, Ba | Denisová and Piercey 2022; van Olden et al. 2020; Manor et al. 2022a |  | Q930721-6-1-17 | Q930721-6-1-17 | drill core |  |  |  |  | ore material | drill core | drill core | mineral separate | [5 empty] | mineralisation | massive sulfide | sulfide minerals |  | pyrite, pyrrhotite, arsenopyrite, chalcopyrite, sphalerite, galena, tennantite, tetrahedrite | pyrite–sphalerite assemblage; pyrite–chalcopyrite–magnetite–pyrrhotite assemblage; chalcopyrite–pyrrhotite–pyrite stringer assemblage | massive sulfide lenses, stacked stratabound lenses subparallel to volcanic stratigraphy | ABM |  |  |  | magnetite, barite, carbonate, quartz, chlorite, white mica, stannite, sericite | polished thin sections (15); polished blocks (6) | EPMA | JEOL JXA-8230 Super Probe electron probe microanalyzer (EPMA) equipped with five wavelength-dispersive spectrometers (WDS) and a tungsten filament electron gun; Geo Las 193 nm excimer laser (Coherent) coupled to a Thermo Finnigan ELEMENT XR ICP-MS instrument; FEI MLA 650FEG instrument equipped with dual Bruker 5th generation XFlash SDD X-ray detectors | Memorial University; Micro Analysis Facility at MUN-CREAIT | EPMA: accelerating voltage of 25 kV, a 2-nA beam current, focused to 1 µm, with elemental counting times between 5 and 30 s. LA-ICP-MS: spot diameter of 20 µm for galena and 30 µm for all other sulfides at a repetition rate of 5 Hz with an energy density of 3 J/cm2; gas blank analyzed for 30 s, followed by 40 s of ablation; ThO/Th ratio of < 0.3% | Natural and synthetic standards for EPMA: sphalerite (Zn Kα), rhodonite (Mn Kα), pentlandite (Ni Kα), stibnite (Sb Lα), silver (Ag Lα), cadmium (Cd Lα), cinnabar (Hg Mα), bismuth (Bi Mα), galena (Pb Mα), pyrite (S Kα), arsenopyrite (As Lα), selenium (Se Lα), cuprite (Cu Kα), cobalt (Co Kα); LA-ICP-MS: NIST 610 (synthetic glass) and MASS-1 (pressed powder pellet) | [26 empty] | 1261.01 | [5 empty] | 258.16 | [9 empty] | 601908.39 | [43 empty] | 1181.58 | [15 empty] | 395380.94 | [44 empty] | 2024 | Mineralium Deposita (2024) 59:473–503 |  | CAN | Yukon
| ABM deposit | ABM, Krakatoa | Seafloor hydrothermal | Volcanic-hosted massive sulfide (VMS) | Bimodal-felsic replacement-style VMS | Zn, Cu | Pb, Ag, Au, Bi, Se, Co | Zn, Cu, Pb, Ag, Au, Bi, Se, Co, Hg, As, Sb, Ba | Denisová and Piercey 2022; van Olden et al. 2020; Manor et al. 2022a |  | Q930721-5-1-19 | Q930721-5-1-19 | drill core |  |  |  |  | ore material | drill core | drill core | mineral separate | [5 empty] | mineralisation | massive sulfide | sulfide minerals |  | pyrite, pyrrhotite, arsenopyrite, chalcopyrite, sphalerite, galena, tennantite, tetrahedrite | pyrite–sphalerite assemblage; pyrite–chalcopyrite–magnetite–pyrrhotite assemblage; chalcopyrite–pyrrhotite–pyrite stringer assemblage | massive sulfide lenses, stacked stratabound lenses subparallel to volcanic stratigraphy | ABM |  |  |  | magnetite, barite, carbonate, quartz, chlorite, white mica, stannite, sericite | polished thin sections (15); polished blocks (6) | EPMA | JEOL JXA-8230 Super Probe electron probe microanalyzer (EPMA) equipped with five wavelength-dispersive spectrometers (WDS) and a tungsten filament electron gun; Geo Las 193 nm excimer laser (Coherent) coupled to a Thermo Finnigan ELEMENT XR ICP-MS instrument; FEI MLA 650FEG instrument equipped with dual Bruker 5th generation XFlash SDD X-ray detectors | Memorial University; Micro Analysis Facility at MUN-CREAIT | EPMA: accelerating voltage of 25 kV, a 2-nA beam current, focused to 1 µm, with elemental counting times between 5 and 30 s. LA-ICP-MS: spot diameter of 20 µm for galena and 30 µm for all other sulfides at a repetition rate of 5 Hz with an energy density of 3 J/cm2; gas blank analyzed for 30 s, followed by 40 s of ablation; ThO/Th ratio of < 0.3% | Natural and synthetic standards for EPMA: sphalerite (Zn Kα), rhodonite (Mn Kα), pentlandite (Ni Kα), stibnite (Sb Lα), silver (Ag Lα), cadmium (Cd Lα), cinnabar (Hg Mα), bismuth (Bi Mα), galena (Pb Mα), pyrite (S Kα), arsenopyrite (As Lα), selenium (Se Lα), cuprite (Cu Kα), cobalt (Co Kα); LA-ICP-MS: NIST 610 (synthetic glass) and MASS-1 (pressed powder pellet) | [26 empty] | 1269.29 | [5 empty] | 59.5 | [9 empty] | 598528.43 | [43 empty] | 1189.96 | [15 empty] | 398942.91 | [44 empty] | 2024 | Mineralium Deposita (2024) 59:473–503 |  | CAN | Yukon
| ABM deposit | ABM, Krakatoa | Seafloor hydrothermal | Volcanic-hosted massive sulfide (VMS) | Bimodal-felsic replacement-style VMS | Zn, Cu | Pb, Ag, Au, Bi, Se, Co | Zn, Cu, Pb, Ag, Au, Bi, Se, Co, Hg, As, Sb, Ba | Denisová and Piercey 2022; van Olden et al. 2020; Manor et al. 2022a |  | Q930721-7-1-6 | Q930721-7-1-6 | drill core |  |  |  |  | ore material | drill core | drill core | mineral separate | [5 empty] | mineralisation | massive sulfide | sulfide minerals |  | pyrite, pyrrhotite, arsenopyrite, chalcopyrite, sphalerite, galena, tennantite, tetrahedrite | pyrite–sphalerite assemblage; pyrite–chalcopyrite–magnetite–pyrrhotite assemblage; chalcopyrite–pyrrhotite–pyrite stringer assemblage | massive sulfide lenses, stacked stratabound lenses subparallel to volcanic stratigraphy | ABM |  |  |  | magnetite, barite, carbonate, quartz, chlorite, white mica, stannite, sericite | polished thin sections (15); polished blocks (6) | EPMA | JEOL JXA-8230 Super Probe electron probe microanalyzer (EPMA) equipped with five wavelength-dispersive spectrometers (WDS) and a tungsten filament electron gun; Geo Las 193 nm excimer laser (Coherent) coupled to a Thermo Finnigan ELEMENT XR ICP-MS instrument; FEI MLA 650FEG instrument equipped with dual Bruker 5th generation XFlash SDD X-ray detectors | Memorial University; Micro Analysis Facility at MUN-CREAIT | EPMA: accelerating voltage of 25 kV, a 2-nA beam current, focused to 1 µm, with elemental counting times between 5 and 30 s. LA-ICP-MS: spot diameter of 20 µm for galena and 30 µm for all other sulfides at a repetition rate of 5 Hz with an energy density of 3 J/cm2; gas blank analyzed for 30 s, followed by 40 s of ablation; ThO/Th ratio of < 0.3% | Natural and synthetic standards for EPMA: sphalerite (Zn Kα), rhodonite (Mn Kα), pentlandite (Ni Kα), stibnite (Sb Lα), silver (Ag Lα), cadmium (Cd Lα), cinnabar (Hg Mα), bismuth (Bi Mα), galena (Pb Mα), pyrite (S Kα), arsenopyrite (As Lα), selenium (Se Lα), cuprite (Cu Kα), cobalt (Co Kα); LA-ICP-MS: NIST 610 (synthetic glass) and MASS-1 (pressed powder pellet) | [26 empty] | 1247.65 | [15 empty] | 600188.12 | [43 empty] | 970.39 | [15 empty] | 397148.25 | [39 empty] | 445.59 |  |  |  |  | 2024 | Mineralium Deposita (2024) 59:473–503 |  | CAN | Yukon
| ABM deposit | ABM, Krakatoa | Seafloor hydrothermal | Volcanic-hosted massive sulfide (VMS) | Bimodal-felsic replacement-style VMS | Zn, Cu | Pb, Ag, Au, Bi, Se, Co | Zn, Cu, Pb, Ag, Au, Bi, Se, Co, Hg, As, Sb, Ba | Denisová and Piercey 2022; van Olden et al. 2020; Manor et al. 2022a |  | Q930721-7-1-5 | Q930721-7-1-5 | drill core |  |  |  |  | ore material | drill core | drill core | mineral separate | [5 empty] | mineralisation | massive sulfide | sulfide minerals |  | pyrite, pyrrhotite, arsenopyrite, chalcopyrite, sphalerite, galena, tennantite, tetrahedrite | pyrite–sphalerite assemblage; pyrite–chalcopyrite–magnetite–pyrrhotite assemblage; chalcopyrite–pyrrhotite–pyrite stringer assemblage | massive sulfide lenses, stacked stratabound lenses subparallel to volcanic stratigraphy | ABM |  |  |  | magnetite, barite, carbonate, quartz, chlorite, white mica, stannite, sericite | polished thin sections (15); polished blocks (6) | EPMA | JEOL JXA-8230 Super Probe electron probe microanalyzer (EPMA) equipped with five wavelength-dispersive spectrometers (WDS) and a tungsten filament electron gun; Geo Las 193 nm excimer laser (Coherent) coupled to a Thermo Finnigan ELEMENT XR ICP-MS instrument; FEI MLA 650FEG instrument equipped with dual Bruker 5th generation XFlash SDD X-ray detectors | Memorial University; Micro Analysis Facility at MUN-CREAIT | EPMA: accelerating voltage of 25 kV, a 2-nA beam current, focused to 1 µm, with elemental counting times between 5 and 30 s. LA-ICP-MS: spot diameter of 20 µm for galena and 30 µm for all other sulfides at a repetition rate of 5 Hz with an energy density of 3 J/cm2; gas blank analyzed for 30 s, followed by 40 s of ablation; ThO/Th ratio of < 0.3% | Natural and synthetic standards for EPMA: sphalerite (Zn Kα), rhodonite (Mn Kα), pentlandite (Ni Kα), stibnite (Sb Lα), silver (Ag Lα), cadmium (Cd Lα), cinnabar (Hg Mα), bismuth (Bi Mα), galena (Pb Mα), pyrite (S Kα), arsenopyrite (As Lα), selenium (Se Lα), cuprite (Cu Kα), cobalt (Co Kα); LA-ICP-MS: NIST 610 (synthetic glass) and MASS-1 (pressed powder pellet) | [26 empty] | 1206.32 | [5 empty] | 524.06 | [9 empty] | 596436.42 | [43 empty] | 1641.39 | [15 empty] | 400003.95 | [39 empty] | 187.87 |  |  |  |  | 2024 | Mineralium Deposita (2024) 59:473–503 |  | CAN | Yukon
| ABM deposit | ABM, Krakatoa | Seafloor hydrothermal | Volcanic-hosted massive sulfide (VMS) | Bimodal-felsic replacement-style VMS | Zn, Cu | Pb, Ag, Au, Bi, Se, Co | Zn, Cu, Pb, Ag, Au, Bi, Se, Co, Hg, As, Sb, Ba | Denisová and Piercey 2022; van Olden et al. 2020; Manor et al. 2022a |  | A348395-3-1-23 | A348395-3-1-23 | drill core |  |  |  |  | ore material | drill core | drill core | mineral separate | [5 empty] | mineralisation | massive sulfide | sulfide minerals |  | pyrite, pyrrhotite, arsenopyrite, chalcopyrite, sphalerite, galena, tennantite, tetrahedrite | pyrite–sphalerite assemblage; pyrite–chalcopyrite–magnetite–pyrrhotite assemblage; chalcopyrite–pyrrhotite–pyrite stringer assemblage | massive sulfide lenses, stacked stratabound lenses subparallel to volcanic stratigraphy | ABM |  |  |  | magnetite, barite, carbonate, quartz, chlorite, white mica, stannite, sericite | polished thin sections (15); polished blocks (6) | EPMA | JEOL JXA-8230 Super Probe electron probe microanalyzer (EPMA) equipped with five wavelength-dispersive spectrometers (WDS) and a tungsten filament electron gun; Geo Las 193 nm excimer laser (Coherent) coupled to a Thermo Finnigan ELEMENT XR ICP-MS instrument; FEI MLA 650FEG instrument equipped with dual Bruker 5th generation XFlash SDD X-ray detectors | Memorial University; Micro Analysis Facility at MUN-CREAIT | EPMA: accelerating voltage of 25 kV, a 2-nA beam current, focused to 1 µm, with elemental counting times between 5 and 30 s. LA-ICP-MS: spot diameter of 20 µm for galena and 30 µm for all other sulfides at a repetition rate of 5 Hz with an energy density of 3 J/cm2; gas blank analyzed for 30 s, followed by 40 s of ablation; ThO/Th ratio of < 0.3% | Natural and synthetic standards for EPMA: sphalerite (Zn Kα), rhodonite (Mn Kα), pentlandite (Ni Kα), stibnite (Sb Lα), silver (Ag Lα), cadmium (Cd Lα), cinnabar (Hg Mα), bismuth (Bi Mα), galena (Pb Mα), pyrite (S Kα), arsenopyrite (As Lα), selenium (Se Lα), cuprite (Cu Kα), cobalt (Co Kα); LA-ICP-MS: NIST 610 (synthetic glass) and MASS-1 (pressed powder pellet) | [14 empty] | 945.68 | [17 empty] | 342265.85 | [9 empty] | 310321.83 | [43 empty] | 597.27 | [15 empty] | 345869.37 | [44 empty] | 2024 | Mineralium Deposita (2024) 59:473–503 |  | CAN | Yukon
| ABM deposit | ABM, Krakatoa | Seafloor hydrothermal | Volcanic-hosted massive sulfide (VMS) | Bimodal-felsic replacement-style VMS | Zn, Cu | Pb, Ag, Au, Bi, Se, Co | Zn, Cu, Pb, Ag, Au, Bi, Se, Co, Hg, As, Sb, Ba | Denisová and Piercey 2022; van Olden et al. 2020; Manor et al. 2022a |  | A348395-4-1-13 | A348395-4-1-13 | drill core |  |  |  |  | ore material | drill core | drill core | mineral separate | [5 empty] | mineralisation | massive sulfide | sulfide minerals |  | pyrite, pyrrhotite, arsenopyrite, chalcopyrite, sphalerite, galena, tennantite, tetrahedrite | pyrite–sphalerite assemblage; pyrite–chalcopyrite–magnetite–pyrrhotite assemblage; chalcopyrite–pyrrhotite–pyrite stringer assemblage | massive sulfide lenses, stacked stratabound lenses subparallel to volcanic stratigraphy | ABM |  |  |  | magnetite, barite, carbonate, quartz, chlorite, white mica, stannite, sericite | polished thin sections (15); polished blocks (6) | EPMA | JEOL JXA-8230 Super Probe electron probe microanalyzer (EPMA) equipped with five wavelength-dispersive spectrometers (WDS) and a tungsten filament electron gun; Geo Las 193 nm excimer laser (Coherent) coupled to a Thermo Finnigan ELEMENT XR ICP-MS instrument; FEI MLA 650FEG instrument equipped with dual Bruker 5th generation XFlash SDD X-ray detectors | Memorial University; Micro Analysis Facility at MUN-CREAIT | EPMA: accelerating voltage of 25 kV, a 2-nA beam current, focused to 1 µm, with elemental counting times between 5 and 30 s. LA-ICP-MS: spot diameter of 20 µm for galena and 30 µm for all other sulfides at a repetition rate of 5 Hz with an energy density of 3 J/cm2; gas blank analyzed for 30 s, followed by 40 s of ablation; ThO/Th ratio of < 0.3% | Natural and synthetic standards for EPMA: sphalerite (Zn Kα), rhodonite (Mn Kα), pentlandite (Ni Kα), stibnite (Sb Lα), silver (Ag Lα), cadmium (Cd Lα), cinnabar (Hg Mα), bismuth (Bi Mα), galena (Pb Mα), pyrite (S Kα), arsenopyrite (As Lα), selenium (Se Lα), cuprite (Cu Kα), cobalt (Co Kα); LA-ICP-MS: NIST 610 (synthetic glass) and MASS-1 (pressed powder pellet) | 50.18 | [13 empty] | 1123.97 | [17 empty] | 342719.81 | [9 empty] | 304755.79 | [43 empty] | 632.23 | [15 empty] | 350487.21 | [44 empty] | 2024 | Mineralium Deposita (2024) 59:473–503 |  | CAN | Yukon
| ABM deposit | ABM, Krakatoa | Seafloor hydrothermal | Volcanic-hosted massive sulfide (VMS) | Bimodal-felsic replacement-style VMS | Zn, Cu | Pb, Ag, Au, Bi, Se, Co | Zn, Cu, Pb, Ag, Au, Bi, Se, Co, Hg, As, Sb, Ba | Denisová and Piercey 2022; van Olden et al. 2020; Manor et al. 2022a |  | A348395-3-1-27 | A348395-3-1-27 | drill core |  |  |  |  | ore material | drill core | drill core | mineral separate | [5 empty] | mineralisation | massive sulfide | sulfide minerals |  | pyrite, pyrrhotite, arsenopyrite, chalcopyrite, sphalerite, galena, tennantite, tetrahedrite | pyrite–sphalerite assemblage; pyrite–chalcopyrite–magnetite–pyrrhotite assemblage; chalcopyrite–pyrrhotite–pyrite stringer assemblage | massive sulfide lenses, stacked stratabound lenses subparallel to volcanic stratigraphy | ABM |  |  |  | magnetite, barite, carbonate, quartz, chlorite, white mica, stannite, sericite | polished thin sections (15); polished blocks (6) | EPMA | JEOL JXA-8230 Super Probe electron probe microanalyzer (EPMA) equipped with five wavelength-dispersive spectrometers (WDS) and a tungsten filament electron gun; Geo Las 193 nm excimer laser (Coherent) coupled to a Thermo Finnigan ELEMENT XR ICP-MS instrument; FEI MLA 650FEG instrument equipped with dual Bruker 5th generation XFlash SDD X-ray detectors | Memorial University; Micro Analysis Facility at MUN-CREAIT | EPMA: accelerating voltage of 25 kV, a 2-nA beam current, focused to 1 µm, with elemental counting times between 5 and 30 s. LA-ICP-MS: spot diameter of 20 µm for galena and 30 µm for all other sulfides at a repetition rate of 5 Hz with an energy density of 3 J/cm2; gas blank analyzed for 30 s, followed by 40 s of ablation; ThO/Th ratio of < 0.3% | Natural and synthetic standards for EPMA: sphalerite (Zn Kα), rhodonite (Mn Kα), pentlandite (Ni Kα), stibnite (Sb Lα), silver (Ag Lα), cadmium (Cd Lα), cinnabar (Hg Mα), bismuth (Bi Mα), galena (Pb Mα), pyrite (S Kα), arsenopyrite (As Lα), selenium (Se Lα), cuprite (Cu Kα), cobalt (Co Kα); LA-ICP-MS: NIST 610 (synthetic glass) and MASS-1 (pressed powder pellet) | [14 empty] | 1299.05 | [17 empty] | 342549.93 | [9 empty] | 310683.2 | [43 empty] | 289.79 | [15 empty] | 345178.02 | [44 empty] | 2024 | Mineralium Deposita (2024) 59:473–503 |  | CAN | Yukon
| ABM deposit | ABM, Krakatoa | Seafloor hydrothermal | Volcanic-hosted massive sulfide (VMS) | Bimodal-felsic replacement-style VMS | Zn, Cu | Pb, Ag, Au, Bi, Se, Co | Zn, Cu, Pb, Ag, Au, Bi, Se, Co, Hg, As, Sb, Ba | Denisová and Piercey 2022; van Olden et al. 2020; Manor et al. 2022a |  | A348395-8-1-18 | A348395-8-1-18 | drill core |  |  |  |  | ore material | drill core | drill core | mineral separate | [5 empty] | mineralisation | massive sulfide | sulfide minerals |  | pyrite, pyrrhotite, arsenopyrite, chalcopyrite, sphalerite, galena, tennantite, tetrahedrite | pyrite–sphalerite assemblage; pyrite–chalcopyrite–magnetite–pyrrhotite assemblage; chalcopyrite–pyrrhotite–pyrite stringer assemblage | massive sulfide lenses, stacked stratabound lenses subparallel to volcanic stratigraphy | ABM |  |  |  | magnetite, barite, carbonate, quartz, chlorite, white mica, stannite, sericite | polished thin sections (15); polished blocks (6) | EPMA | JEOL JXA-8230 Super Probe electron probe microanalyzer (EPMA) equipped with five wavelength-dispersive spectrometers (WDS) and a tungsten filament electron gun; Geo Las 193 nm excimer laser (Coherent) coupled to a Thermo Finnigan ELEMENT XR ICP-MS instrument; FEI MLA 650FEG instrument equipped with dual Bruker 5th generation XFlash SDD X-ray detectors | Memorial University; Micro Analysis Facility at MUN-CREAIT | EPMA: accelerating voltage of 25 kV, a 2-nA beam current, focused to 1 µm, with elemental counting times between 5 and 30 s. LA-ICP-MS: spot diameter of 20 µm for galena and 30 µm for all other sulfides at a repetition rate of 5 Hz with an energy density of 3 J/cm2; gas blank analyzed for 30 s, followed by 40 s of ablation; ThO/Th ratio of < 0.3% | Natural and synthetic standards for EPMA: sphalerite (Zn Kα), rhodonite (Mn Kα), pentlandite (Ni Kα), stibnite (Sb Lα), silver (Ag Lα), cadmium (Cd Lα), cinnabar (Hg Mα), bismuth (Bi Mα), galena (Pb Mα), pyrite (S Kα), arsenopyrite (As Lα), selenium (Se Lα), cuprite (Cu Kα), cobalt (Co Kα); LA-ICP-MS: NIST 610 (synthetic glass) and MASS-1 (pressed powder pellet) | 169.65 | [13 empty] | 1217.48 | [17 empty] | 340864.42 | [9 empty] | 308880.61 | [43 empty] | 279.42 | [15 empty] | 348309 | [39 empty] | 279.42 |  |  |  |  | 2024 | Mineralium Deposita (2024) 59:473–503 |  | CAN | Yukon
| ABM deposit | ABM, Krakatoa | Seafloor hydrothermal | Volcanic-hosted massive sulfide (VMS) | Bimodal-felsic replacement-style VMS | Zn, Cu | Pb, Ag, Au, Bi, Se, Co | Zn, Cu, Pb, Ag, Au, Bi, Se, Co, Hg, As, Sb, Ba | Denisová and Piercey 2022; van Olden et al. 2020; Manor et al. 2022a |  | A348395-2-1-16 | A348395-2-1-16 | drill core |  |  |  |  | ore material | drill core | drill core | mineral separate | [5 empty] | mineralisation | massive sulfide | sulfide minerals |  | pyrite, pyrrhotite, arsenopyrite, chalcopyrite, sphalerite, galena, tennantite, tetrahedrite | pyrite–sphalerite assemblage; pyrite–chalcopyrite–magnetite–pyrrhotite assemblage; chalcopyrite–pyrrhotite–pyrite stringer assemblage | massive sulfide lenses, stacked stratabound lenses subparallel to volcanic stratigraphy | ABM |  |  |  | magnetite, barite, carbonate, quartz, chlorite, white mica, stannite, sericite | polished thin sections (15); polished blocks (6) | EPMA | JEOL JXA-8230 Super Probe electron probe microanalyzer (EPMA) equipped with five wavelength-dispersive spectrometers (WDS) and a tungsten filament electron gun; Geo Las 193 nm excimer laser (Coherent) coupled to a Thermo Finnigan ELEMENT XR ICP-MS instrument; FEI MLA 650FEG instrument equipped with dual Bruker 5th generation XFlash SDD X-ray detectors | Memorial University; Micro Analysis Facility at MUN-CREAIT | EPMA: accelerating voltage of 25 kV, a 2-nA beam current, focused to 1 µm, with elemental counting times between 5 and 30 s. LA-ICP-MS: spot diameter of 20 µm for galena and 30 µm for all other sulfides at a repetition rate of 5 Hz with an energy density of 3 J/cm2; gas blank analyzed for 30 s, followed by 40 s of ablation; ThO/Th ratio of < 0.3% | Natural and synthetic standards for EPMA: sphalerite (Zn Kα), rhodonite (Mn Kα), pentlandite (Ni Kα), stibnite (Sb Lα), silver (Ag Lα), cadmium (Cd Lα), cinnabar (Hg Mα), bismuth (Bi Mα), galena (Pb Mα), pyrite (S Kα), arsenopyrite (As Lα), selenium (Se Lα), cuprite (Cu Kα), cobalt (Co Kα); LA-ICP-MS: NIST 610 (synthetic glass) and MASS-1 (pressed powder pellet) | 99.91 | [13 empty] | 1158.91 | [17 empty] | 342687.86 | [9 empty] | 308609.9 | [43 empty] | 249.77 | [15 empty] | 346454.35 | [39 empty] | 739.31 |  |  |  |  | 2024 | Mineralium Deposita (2024) 59:473–503 |  | CAN | Yukon
| ABM deposit | ABM, Krakatoa | Seafloor hydrothermal | Volcanic-hosted massive sulfide (VMS) | Bimodal-felsic replacement-style VMS | Zn, Cu | Pb, Ag, Au, Bi, Se, Co | Zn, Cu, Pb, Ag, Au, Bi, Se, Co, Hg, As, Sb, Ba | Denisová and Piercey 2022; van Olden et al. 2020; Manor et al. 2022a |  | A348395-8-1-22 | A348395-8-1-22 | drill core |  |  |  |  | ore material | drill core | drill core | mineral separate | [5 empty] | mineralisation | massive sulfide | sulfide minerals |  | pyrite, pyrrhotite, arsenopyrite, chalcopyrite, sphalerite, galena, tennantite, tetrahedrite | pyrite–sphalerite assemblage; pyrite–chalcopyrite–magnetite–pyrrhotite assemblage; chalcopyrite–pyrrhotite–pyrite stringer assemblage | massive sulfide lenses, stacked stratabound lenses subparallel to volcanic stratigraphy | ABM |  |  |  | magnetite, barite, carbonate, quartz, chlorite, white mica, stannite, sericite | polished thin sections (15); polished blocks (6) | EPMA | JEOL JXA-8230 Super Probe electron probe microanalyzer (EPMA) equipped with five wavelength-dispersive spectrometers (WDS) and a tungsten filament electron gun; Geo Las 193 nm excimer laser (Coherent) coupled to a Thermo Finnigan ELEMENT XR ICP-MS instrument; FEI MLA 650FEG instrument equipped with dual Bruker 5th generation XFlash SDD X-ray detectors | Memorial University; Micro Analysis Facility at MUN-CREAIT | EPMA: accelerating voltage of 25 kV, a 2-nA beam current, focused to 1 µm, with elemental counting times between 5 and 30 s. LA-ICP-MS: spot diameter of 20 µm for galena and 30 µm for all other sulfides at a repetition rate of 5 Hz with an energy density of 3 J/cm2; gas blank analyzed for 30 s, followed by 40 s of ablation; ThO/Th ratio of < 0.3% | Natural and synthetic standards for EPMA: sphalerite (Zn Kα), rhodonite (Mn Kα), pentlandite (Ni Kα), stibnite (Sb Lα), silver (Ag Lα), cadmium (Cd Lα), cinnabar (Hg Mα), bismuth (Bi Mα), galena (Pb Mα), pyrite (S Kα), arsenopyrite (As Lα), selenium (Se Lα), cuprite (Cu Kα), cobalt (Co Kα); LA-ICP-MS: NIST 610 (synthetic glass) and MASS-1 (pressed powder pellet) | 259.81 | [13 empty] | 1099.2 | [17 empty] | 341840.45 | [9 empty] | 306496.26 | [43 empty] | 149.89 | [15 empty] | 348745.42 | [39 empty] | 1408.97 |  |  |  |  | 2024 | Mineralium Deposita (2024) 59:473–503 |  | CAN | Yukon
| ABM deposit | ABM, Krakatoa | Seafloor hydrothermal | Volcanic-hosted massive sulfide (VMS) | Bimodal-felsic replacement-style VMS | Zn, Cu | Pb, Ag, Au, Bi, Se, Co | Zn, Cu, Pb, Ag, Au, Bi, Se, Co, Hg, As, Sb, Ba | Denisová and Piercey 2022; van Olden et al. 2020; Manor et al. 2022a |  | A348395-4-1-6 | A348395-4-1-6 | drill core |  |  |  |  | ore material | drill core | drill core | mineral separate | [5 empty] | mineralisation | massive sulfide | sulfide minerals |  | pyrite, pyrrhotite, arsenopyrite, chalcopyrite, sphalerite, galena, tennantite, tetrahedrite | pyrite–sphalerite assemblage; pyrite–chalcopyrite–magnetite–pyrrhotite assemblage; chalcopyrite–pyrrhotite–pyrite stringer assemblage | massive sulfide lenses, stacked stratabound lenses subparallel to volcanic stratigraphy | ABM |  |  |  | magnetite, barite, carbonate, quartz, chlorite, white mica, stannite, sericite | polished thin sections (15); polished blocks (6) | EPMA | JEOL JXA-8230 Super Probe electron probe microanalyzer (EPMA) equipped with five wavelength-dispersive spectrometers (WDS) and a tungsten filament electron gun; Geo Las 193 nm excimer laser (Coherent) coupled to a Thermo Finnigan ELEMENT XR ICP-MS instrument; FEI MLA 650FEG instrument equipped with dual Bruker 5th generation XFlash SDD X-ray detectors | Memorial University; Micro Analysis Facility at MUN-CREAIT | EPMA: accelerating voltage of 25 kV, a 2-nA beam current, focused to 1 µm, with elemental counting times between 5 and 30 s. LA-ICP-MS: spot diameter of 20 µm for galena and 30 µm for all other sulfides at a repetition rate of 5 Hz with an energy density of 3 J/cm2; gas blank analyzed for 30 s, followed by 40 s of ablation; ThO/Th ratio of < 0.3% | Natural and synthetic standards for EPMA: sphalerite (Zn Kα), rhodonite (Mn Kα), pentlandite (Ni Kα), stibnite (Sb Lα), silver (Ag Lα), cadmium (Cd Lα), cinnabar (Hg Mα), bismuth (Bi Mα), galena (Pb Mα), pyrite (S Kα), arsenopyrite (As Lα), selenium (Se Lα), cuprite (Cu Kα), cobalt (Co Kα); LA-ICP-MS: NIST 610 (synthetic glass) and MASS-1 (pressed powder pellet) | 120.16 | [13 empty] | 1211.58 | [17 empty] | 341273.66 | [9 empty] | 306238.11 | [59 empty] | 351146.49 | [44 empty] | 2024 | Mineralium Deposita (2024) 59:473–503 |  | CAN | Yukon
| ABM deposit | ABM, Krakatoa | Seafloor hydrothermal | Volcanic-hosted massive sulfide (VMS) | Bimodal-felsic replacement-style VMS | Zn, Cu | Pb, Ag, Au, Bi, Se, Co | Zn, Cu, Pb, Ag, Au, Bi, Se, Co, Hg, As, Sb, Ba | Denisová and Piercey 2022; van Olden et al. 2020; Manor et al. 2022a |  | A348395-2-1-14 | A348395-2-1-14 | drill core |  |  |  |  | ore material | drill core | drill core | mineral separate | [5 empty] | mineralisation | massive sulfide | sulfide minerals |  | pyrite, pyrrhotite, arsenopyrite, chalcopyrite, sphalerite, galena, tennantite, tetrahedrite | pyrite–sphalerite assemblage; pyrite–chalcopyrite–magnetite–pyrrhotite assemblage; chalcopyrite–pyrrhotite–pyrite stringer assemblage | massive sulfide lenses, stacked stratabound lenses subparallel to volcanic stratigraphy | ABM |  |  |  | magnetite, barite, carbonate, quartz, chlorite, white mica, stannite, sericite | polished thin sections (15); polished blocks (6) | EPMA | JEOL JXA-8230 Super Probe electron probe microanalyzer (EPMA) equipped with five wavelength-dispersive spectrometers (WDS) and a tungsten filament electron gun; Geo Las 193 nm excimer laser (Coherent) coupled to a Thermo Finnigan ELEMENT XR ICP-MS instrument; FEI MLA 650FEG instrument equipped with dual Bruker 5th generation XFlash SDD X-ray detectors | Memorial University; Micro Analysis Facility at MUN-CREAIT | EPMA: accelerating voltage of 25 kV, a 2-nA beam current, focused to 1 µm, with elemental counting times between 5 and 30 s. LA-ICP-MS: spot diameter of 20 µm for galena and 30 µm for all other sulfides at a repetition rate of 5 Hz with an energy density of 3 J/cm2; gas blank analyzed for 30 s, followed by 40 s of ablation; ThO/Th ratio of < 0.3% | Natural and synthetic standards for EPMA: sphalerite (Zn Kα), rhodonite (Mn Kα), pentlandite (Ni Kα), stibnite (Sb Lα), silver (Ag Lα), cadmium (Cd Lα), cinnabar (Hg Mα), bismuth (Bi Mα), galena (Pb Mα), pyrite (S Kα), arsenopyrite (As Lα), selenium (Se Lα), cuprite (Cu Kα), cobalt (Co Kα); LA-ICP-MS: NIST 610 (synthetic glass) and MASS-1 (pressed powder pellet) | [14 empty] | 1334.48 | [17 empty] | 340301.16 | [9 empty] | 305624.7 | [59 empty] | 348606.77 | [39 empty] | 4132.89 |  |  |  |  | 2024 | Mineralium Deposita (2024) 59:473–503 |  | CAN | Yukon
| ABM deposit | ABM, Krakatoa | Seafloor hydrothermal | Volcanic-hosted massive sulfide (VMS) | Bimodal-felsic replacement-style VMS | Zn, Cu | Pb, Ag, Au, Bi, Se, Co | Zn, Cu, Pb, Ag, Au, Bi, Se, Co, Hg, As, Sb, Ba | Denisová and Piercey 2022; van Olden et al. 2020; Manor et al. 2022a |  | A348395-4-2-7 | A348395-4-2-7 | drill core |  |  |  |  | ore material | drill core | drill core | mineral separate | [5 empty] | mineralisation | massive sulfide | sulfide minerals |  | pyrite, pyrrhotite, arsenopyrite, chalcopyrite, sphalerite, galena, tennantite, tetrahedrite | pyrite–sphalerite assemblage; pyrite–chalcopyrite–magnetite–pyrrhotite assemblage; chalcopyrite–pyrrhotite–pyrite stringer assemblage | massive sulfide lenses, stacked stratabound lenses subparallel to volcanic stratigraphy | ABM |  |  |  | magnetite, barite, carbonate, quartz, chlorite, white mica, stannite, sericite | polished thin sections (15); polished blocks (6) | EPMA | JEOL JXA-8230 Super Probe electron probe microanalyzer (EPMA) equipped with five wavelength-dispersive spectrometers (WDS) and a tungsten filament electron gun; Geo Las 193 nm excimer laser (Coherent) coupled to a Thermo Finnigan ELEMENT XR ICP-MS instrument; FEI MLA 650FEG instrument equipped with dual Bruker 5th generation XFlash SDD X-ray detectors | Memorial University; Micro Analysis Facility at MUN-CREAIT | EPMA: accelerating voltage of 25 kV, a 2-nA beam current, focused to 1 µm, with elemental counting times between 5 and 30 s. LA-ICP-MS: spot diameter of 20 µm for galena and 30 µm for all other sulfides at a repetition rate of 5 Hz with an energy density of 3 J/cm2; gas blank analyzed for 30 s, followed by 40 s of ablation; ThO/Th ratio of < 0.3% | Natural and synthetic standards for EPMA: sphalerite (Zn Kα), rhodonite (Mn Kα), pentlandite (Ni Kα), stibnite (Sb Lα), silver (Ag Lα), cadmium (Cd Lα), cinnabar (Hg Mα), bismuth (Bi Mα), galena (Pb Mα), pyrite (S Kα), arsenopyrite (As Lα), selenium (Se Lα), cuprite (Cu Kα), cobalt (Co Kα); LA-ICP-MS: NIST 610 (synthetic glass) and MASS-1 (pressed powder pellet) | 170.96 | [13 empty] | 1297.32 | [17 empty] | 344392.37 | [9 empty] | 304980.09 | [59 empty] | 349129.09 | [44 empty] | 2024 | Mineralium Deposita (2024) 59:473–503 |  | CAN | Yukon
| ABM deposit | ABM, Krakatoa | Seafloor hydrothermal | Volcanic-hosted massive sulfide (VMS) | Bimodal-felsic replacement-style VMS | Zn, Cu | Pb, Ag, Au, Bi, Se, Co | Zn, Cu, Pb, Ag, Au, Bi, Se, Co, Hg, As, Sb, Ba | Denisová and Piercey 2022; van Olden et al. 2020; Manor et al. 2022a |  | B232695-5-1-8* | B232695-5-1-8* | drill core |  |  |  |  | ore material | drill core | drill core | mineral separate | [5 empty] | mineralisation | massive sulfide | sulfide minerals |  | pyrite, pyrrhotite, arsenopyrite, chalcopyrite, sphalerite, galena, tennantite, tetrahedrite | pyrite–sphalerite assemblage; pyrite–chalcopyrite–magnetite–pyrrhotite assemblage; chalcopyrite–pyrrhotite–pyrite stringer assemblage | massive sulfide lenses, stacked stratabound lenses subparallel to volcanic stratigraphy | KKT |  |  |  | magnetite, barite, carbonate, quartz, chlorite, white mica, stannite, sericite | polished thin sections (15); polished blocks (6) | EPMA | JEOL JXA-8230 Super Probe electron probe microanalyzer (EPMA) equipped with five wavelength-dispersive spectrometers (WDS) and a tungsten filament electron gun; Geo Las 193 nm excimer laser (Coherent) coupled to a Thermo Finnigan ELEMENT XR ICP-MS instrument; FEI MLA 650FEG instrument equipped with dual Bruker 5th generation XFlash SDD X-ray detectors | Memorial University; Micro Analysis Facility at MUN-CREAIT | EPMA: accelerating voltage of 25 kV, a 2-nA beam current, focused to 1 µm, with elemental counting times between 5 and 30 s. LA-ICP-MS: spot diameter of 20 µm for galena and 30 µm for all other sulfides at a repetition rate of 5 Hz with an energy density of 3 J/cm2; gas blank analyzed for 30 s, followed by 40 s of ablation; ThO/Th ratio of < 0.3% | Natural and synthetic standards for EPMA: sphalerite (Zn Kα), rhodonite (Mn Kα), pentlandite (Ni Kα), stibnite (Sb Lα), silver (Ag Lα), cadmium (Cd Lα), cinnabar (Hg Mα), bismuth (Bi Mα), galena (Pb Mα), pyrite (S Kα), arsenopyrite (As Lα), selenium (Se Lα), cuprite (Cu Kα), cobalt (Co Kα); LA-ICP-MS: NIST 610 (synthetic glass) and MASS-1 (pressed powder pellet) | 509.82 | [13 empty] | 1329.53 | [17 empty] | 269195.79 | [9 empty] | 369710.61 | [43 empty] | 4398.46 | [15 empty] | 354695.84 | [39 empty] | 159.94 |  |  |  |  | 2024 | Mineralium Deposita (2024) 59:473–503 |  | CAN | Yukon
| ABM deposit | ABM, Krakatoa | Seafloor hydrothermal | Volcanic-hosted massive sulfide (VMS) | Bimodal-felsic replacement-style VMS | Zn, Cu | Pb, Ag, Au, Bi, Se, Co | Zn, Cu, Pb, Ag, Au, Bi, Se, Co, Hg, As, Sb, Ba | Denisová and Piercey 2022; van Olden et al. 2020; Manor et al. 2022a |  | B232695-5-1-20 | B232695-5-1-20 | drill core |  |  |  |  | ore material | drill core | drill core | mineral separate | [5 empty] | mineralisation | massive sulfide | sulfide minerals |  | pyrite, pyrrhotite, arsenopyrite, chalcopyrite, sphalerite, galena, tennantite, tetrahedrite | pyrite–sphalerite assemblage; pyrite–chalcopyrite–magnetite–pyrrhotite assemblage; chalcopyrite–pyrrhotite–pyrite stringer assemblage | massive sulfide lenses, stacked stratabound lenses subparallel to volcanic stratigraphy | KKT |  |  |  | magnetite, barite, carbonate, quartz, chlorite, white mica, stannite, sericite | polished thin sections (15); polished blocks (6) | EPMA | JEOL JXA-8230 Super Probe electron probe microanalyzer (EPMA) equipped with five wavelength-dispersive spectrometers (WDS) and a tungsten filament electron gun; Geo Las 193 nm excimer laser (Coherent) coupled to a Thermo Finnigan ELEMENT XR ICP-MS instrument; FEI MLA 650FEG instrument equipped with dual Bruker 5th generation XFlash SDD X-ray detectors | Memorial University; Micro Analysis Facility at MUN-CREAIT | EPMA: accelerating voltage of 25 kV, a 2-nA beam current, focused to 1 µm, with elemental counting times between 5 and 30 s. LA-ICP-MS: spot diameter of 20 µm for galena and 30 µm for all other sulfides at a repetition rate of 5 Hz with an energy density of 3 J/cm2; gas blank analyzed for 30 s, followed by 40 s of ablation; ThO/Th ratio of < 0.3% | Natural and synthetic standards for EPMA: sphalerite (Zn Kα), rhodonite (Mn Kα), pentlandite (Ni Kα), stibnite (Sb Lα), silver (Ag Lα), cadmium (Cd Lα), cinnabar (Hg Mα), bismuth (Bi Mα), galena (Pb Mα), pyrite (S Kα), arsenopyrite (As Lα), selenium (Se Lα), cuprite (Cu Kα), cobalt (Co Kα); LA-ICP-MS: NIST 610 (synthetic glass) and MASS-1 (pressed powder pellet) | 329.58 | [13 empty] | 1218.45 | [17 empty] | 335264.22 | [9 empty] | 310505.66 | [43 empty] | 459.42 | [15 empty] | 349795.75 | [39 empty] | 2426.92 |  |  |  |  | 2024 | Mineralium Deposita (2024) 59:473–503 |  | CAN | Yukon
| ABM deposit | ABM, Krakatoa | Seafloor hydrothermal | Volcanic-hosted massive sulfide (VMS) | Bimodal-felsic replacement-style VMS | Zn, Cu | Pb, Ag, Au, Bi, Se, Co | Zn, Cu, Pb, Ag, Au, Bi, Se, Co, Hg, As, Sb, Ba | Denisová and Piercey 2022; van Olden et al. 2020; Manor et al. 2022a |  | B232695-1-1-17 | B232695-1-1-17 | drill core |  |  |  |  | ore material | drill core | drill core | mineral separate | [5 empty] | mineralisation | massive sulfide | sulfide minerals |  | pyrite, pyrrhotite, arsenopyrite, chalcopyrite, sphalerite, galena, tennantite, tetrahedrite | pyrite–sphalerite assemblage; pyrite–chalcopyrite–magnetite–pyrrhotite assemblage; chalcopyrite–pyrrhotite–pyrite stringer assemblage | massive sulfide lenses, stacked stratabound lenses subparallel to volcanic stratigraphy | KKT |  |  |  | magnetite, barite, carbonate, quartz, chlorite, white mica, stannite, sericite | polished thin sections (15); polished blocks (6) | EPMA | JEOL JXA-8230 Super Probe electron probe microanalyzer (EPMA) equipped with five wavelength-dispersive spectrometers (WDS) and a tungsten filament electron gun; Geo Las 193 nm excimer laser (Coherent) coupled to a Thermo Finnigan ELEMENT XR ICP-MS instrument; FEI MLA 650FEG instrument equipped with dual Bruker 5th generation XFlash SDD X-ray detectors | Memorial University; Micro Analysis Facility at MUN-CREAIT | EPMA: accelerating voltage of 25 kV, a 2-nA beam current, focused to 1 µm, with elemental counting times between 5 and 30 s. LA-ICP-MS: spot diameter of 20 µm for galena and 30 µm for all other sulfides at a repetition rate of 5 Hz with an energy density of 3 J/cm2; gas blank analyzed for 30 s, followed by 40 s of ablation; ThO/Th ratio of < 0.3% | Natural and synthetic standards for EPMA: sphalerite (Zn Kα), rhodonite (Mn Kα), pentlandite (Ni Kα), stibnite (Sb Lα), silver (Ag Lα), cadmium (Cd Lα), cinnabar (Hg Mα), bismuth (Bi Mα), galena (Pb Mα), pyrite (S Kα), arsenopyrite (As Lα), selenium (Se Lα), cuprite (Cu Kα), cobalt (Co Kα); LA-ICP-MS: NIST 610 (synthetic glass) and MASS-1 (pressed powder pellet) | 358.1 | [13 empty] | 1382.67 | [17 empty] | 339351.45 | [9 empty] | 309300.7 | [43 empty] | 368.05 | [15 empty] | 348134.89 | [39 empty] | 1104.15 |  |  |  |  | 2024 | Mineralium Deposita (2024) 59:473–503 |  | CAN | Yukon
| ABM deposit | ABM, Krakatoa | Seafloor hydrothermal | Volcanic-hosted massive sulfide (VMS) | Bimodal-felsic replacement-style VMS | Zn, Cu | Pb, Ag, Au, Bi, Se, Co | Zn, Cu, Pb, Ag, Au, Bi, Se, Co, Hg, As, Sb, Ba | Denisová and Piercey 2022; van Olden et al. 2020; Manor et al. 2022a |  | B232695-8-1-8 | B232695-8-1-8 | drill core |  |  |  |  | ore material | drill core | drill core | mineral separate | [5 empty] | mineralisation | massive sulfide | sulfide minerals |  | pyrite, pyrrhotite, arsenopyrite, chalcopyrite, sphalerite, galena, tennantite, tetrahedrite | pyrite–sphalerite assemblage; pyrite–chalcopyrite–magnetite–pyrrhotite assemblage; chalcopyrite–pyrrhotite–pyrite stringer assemblage | massive sulfide lenses, stacked stratabound lenses subparallel to volcanic stratigraphy | KKT |  |  |  | magnetite, barite, carbonate, quartz, chlorite, white mica, stannite, sericite | polished thin sections (15); polished blocks (6) | EPMA | JEOL JXA-8230 Super Probe electron probe microanalyzer (EPMA) equipped with five wavelength-dispersive spectrometers (WDS) and a tungsten filament electron gun; Geo Las 193 nm excimer laser (Coherent) coupled to a Thermo Finnigan ELEMENT XR ICP-MS instrument; FEI MLA 650FEG instrument equipped with dual Bruker 5th generation XFlash SDD X-ray detectors | Memorial University; Micro Analysis Facility at MUN-CREAIT | EPMA: accelerating voltage of 25 kV, a 2-nA beam current, focused to 1 µm, with elemental counting times between 5 and 30 s. LA-ICP-MS: spot diameter of 20 µm for galena and 30 µm for all other sulfides at a repetition rate of 5 Hz with an energy density of 3 J/cm2; gas blank analyzed for 30 s, followed by 40 s of ablation; ThO/Th ratio of < 0.3% | Natural and synthetic standards for EPMA: sphalerite (Zn Kα), rhodonite (Mn Kα), pentlandite (Ni Kα), stibnite (Sb Lα), silver (Ag Lα), cadmium (Cd Lα), cinnabar (Hg Mα), bismuth (Bi Mα), galena (Pb Mα), pyrite (S Kα), arsenopyrite (As Lα), selenium (Se Lα), cuprite (Cu Kα), cobalt (Co Kα); LA-ICP-MS: NIST 610 (synthetic glass) and MASS-1 (pressed powder pellet) | 469.71 | [13 empty] | 1039.36 | [17 empty] | 339349.61 | [9 empty] | 309907.86 | [43 empty] | 129.92 | [15 empty] | 348413.97 | [39 empty] | 689.57 |  |  |  |  | 2024 | Mineralium Deposita (2024) 59:473–503 |  | CAN | Yukon
| ABM deposit | ABM, Krakatoa | Seafloor hydrothermal | Volcanic-hosted massive sulfide (VMS) | Bimodal-felsic replacement-style VMS | Zn, Cu | Pb, Ag, Au, Bi, Se, Co | Zn, Cu, Pb, Ag, Au, Bi, Se, Co, Hg, As, Sb, Ba | Denisová and Piercey 2022; van Olden et al. 2020; Manor et al. 2022a |  | B232695-7-1-10 | B232695-7-1-10 | drill core |  |  |  |  | ore material | drill core | drill core | mineral separate | [5 empty] | mineralisation | massive sulfide | sulfide minerals |  | pyrite, pyrrhotite, arsenopyrite, chalcopyrite, sphalerite, galena, tennantite, tetrahedrite | pyrite–sphalerite assemblage; pyrite–chalcopyrite–magnetite–pyrrhotite assemblage; chalcopyrite–pyrrhotite–pyrite stringer assemblage | massive sulfide lenses, stacked stratabound lenses subparallel to volcanic stratigraphy | KKT |  |  |  | magnetite, barite, carbonate, quartz, chlorite, white mica, stannite, sericite | polished thin sections (15); polished blocks (6) | EPMA | JEOL JXA-8230 Super Probe electron probe microanalyzer (EPMA) equipped with five wavelength-dispersive spectrometers (WDS) and a tungsten filament electron gun; Geo Las 193 nm excimer laser (Coherent) coupled to a Thermo Finnigan ELEMENT XR ICP-MS instrument; FEI MLA 650FEG instrument equipped with dual Bruker 5th generation XFlash SDD X-ray detectors | Memorial University; Micro Analysis Facility at MUN-CREAIT | EPMA: accelerating voltage of 25 kV, a 2-nA beam current, focused to 1 µm, with elemental counting times between 5 and 30 s. LA-ICP-MS: spot diameter of 20 µm for galena and 30 µm for all other sulfides at a repetition rate of 5 Hz with an energy density of 3 J/cm2; gas blank analyzed for 30 s, followed by 40 s of ablation; ThO/Th ratio of < 0.3% | Natural and synthetic standards for EPMA: sphalerite (Zn Kα), rhodonite (Mn Kα), pentlandite (Ni Kα), stibnite (Sb Lα), silver (Ag Lα), cadmium (Cd Lα), cinnabar (Hg Mα), bismuth (Bi Mα), galena (Pb Mα), pyrite (S Kα), arsenopyrite (As Lα), selenium (Se Lα), cuprite (Cu Kα), cobalt (Co Kα); LA-ICP-MS: NIST 610 (synthetic glass) and MASS-1 (pressed powder pellet) | 241.48 | [13 empty] | 1207.38 | [17 empty] | 339826.35 | [9 empty] | 309269.64 | [43 empty] | 60.37 | [15 empty] | 349384.72 | [44 empty] | 2024 | Mineralium Deposita (2024) 59:473–503 |  | CAN | Yukon
| ABM deposit | ABM, Krakatoa | Seafloor hydrothermal | Volcanic-hosted massive sulfide (VMS) | Bimodal-felsic replacement-style VMS | Zn, Cu | Pb, Ag, Au, Bi, Se, Co | Zn, Cu, Pb, Ag, Au, Bi, Se, Co, Hg, As, Sb, Ba | Denisová and Piercey 2022; van Olden et al. 2020; Manor et al. 2022a |  | B232695-1-1-11 | B232695-1-1-11 | drill core |  |  |  |  | ore material | drill core | drill core | mineral separate | [5 empty] | mineralisation | massive sulfide | sulfide minerals |  | pyrite, pyrrhotite, arsenopyrite, chalcopyrite, sphalerite, galena, tennantite, tetrahedrite | pyrite–sphalerite assemblage; pyrite–chalcopyrite–magnetite–pyrrhotite assemblage; chalcopyrite–pyrrhotite–pyrite stringer assemblage | massive sulfide lenses, stacked stratabound lenses subparallel to volcanic stratigraphy | KKT |  |  |  | magnetite, barite, carbonate, quartz, chlorite, white mica, stannite, sericite | polished thin sections (15); polished blocks (6) | EPMA | JEOL JXA-8230 Super Probe electron probe microanalyzer (EPMA) equipped with five wavelength-dispersive spectrometers (WDS) and a tungsten filament electron gun; Geo Las 193 nm excimer laser (Coherent) coupled to a Thermo Finnigan ELEMENT XR ICP-MS instrument; FEI MLA 650FEG instrument equipped with dual Bruker 5th generation XFlash SDD X-ray detectors | Memorial University; Micro Analysis Facility at MUN-CREAIT | EPMA: accelerating voltage of 25 kV, a 2-nA beam current, focused to 1 µm, with elemental counting times between 5 and 30 s. LA-ICP-MS: spot diameter of 20 µm for galena and 30 µm for all other sulfides at a repetition rate of 5 Hz with an energy density of 3 J/cm2; gas blank analyzed for 30 s, followed by 40 s of ablation; ThO/Th ratio of < 0.3% | Natural and synthetic standards for EPMA: sphalerite (Zn Kα), rhodonite (Mn Kα), pentlandite (Ni Kα), stibnite (Sb Lα), silver (Ag Lα), cadmium (Cd Lα), cinnabar (Hg Mα), bismuth (Bi Mα), galena (Pb Mα), pyrite (S Kα), arsenopyrite (As Lα), selenium (Se Lα), cuprite (Cu Kα), cobalt (Co Kα); LA-ICP-MS: NIST 610 (synthetic glass) and MASS-1 (pressed powder pellet) | 152.61 | [13 empty] | 946.2 | [17 empty] | 341292.92 | [9 empty] | 308257.37 | [43 empty] | 1587.17 | [15 empty] | 347763.72 | [44 empty] | 2024 | Mineralium Deposita (2024) 59:473–503 |  | CAN | Yukon
| ABM deposit | ABM, Krakatoa | Seafloor hydrothermal | Volcanic-hosted massive sulfide (VMS) | Bimodal-felsic replacement-style VMS | Zn, Cu | Pb, Ag, Au, Bi, Se, Co | Zn, Cu, Pb, Ag, Au, Bi, Se, Co, Hg, As, Sb, Ba | Denisová and Piercey 2022; van Olden et al. 2020; Manor et al. 2022a |  | B232695-7-1-9 | B232695-7-1-9 | drill core |  |  |  |  | ore material | drill core | drill core | mineral separate | [5 empty] | mineralisation | massive sulfide | sulfide minerals |  | pyrite, pyrrhotite, arsenopyrite, chalcopyrite, sphalerite, galena, tennantite, tetrahedrite | pyrite–sphalerite assemblage; pyrite–chalcopyrite–magnetite–pyrrhotite assemblage; chalcopyrite–pyrrhotite–pyrite stringer assemblage | massive sulfide lenses, stacked stratabound lenses subparallel to volcanic stratigraphy | KKT |  |  |  | magnetite, barite, carbonate, quartz, chlorite, white mica, stannite, sericite | polished thin sections (15); polished blocks (6) | EPMA | JEOL JXA-8230 Super Probe electron probe microanalyzer (EPMA) equipped with five wavelength-dispersive spectrometers (WDS) and a tungsten filament electron gun; Geo Las 193 nm excimer laser (Coherent) coupled to a Thermo Finnigan ELEMENT XR ICP-MS instrument; FEI MLA 650FEG instrument equipped with dual Bruker 5th generation XFlash SDD X-ray detectors | Memorial University; Micro Analysis Facility at MUN-CREAIT | EPMA: accelerating voltage of 25 kV, a 2-nA beam current, focused to 1 µm, with elemental counting times between 5 and 30 s. LA-ICP-MS: spot diameter of 20 µm for galena and 30 µm for all other sulfides at a repetition rate of 5 Hz with an energy density of 3 J/cm2; gas blank analyzed for 30 s, followed by 40 s of ablation; ThO/Th ratio of < 0.3% | Natural and synthetic standards for EPMA: sphalerite (Zn Kα), rhodonite (Mn Kα), pentlandite (Ni Kα), stibnite (Sb Lα), silver (Ag Lα), cadmium (Cd Lα), cinnabar (Hg Mα), bismuth (Bi Mα), galena (Pb Mα), pyrite (S Kα), arsenopyrite (As Lα), selenium (Se Lα), cuprite (Cu Kα), cobalt (Co Kα); LA-ICP-MS: NIST 610 (synthetic glass) and MASS-1 (pressed powder pellet) | 248.82 | [13 empty] | 1303.79 | [17 empty] | 336717.23 | [9 empty] | 308640.86 | [59 empty] | 349496.4 | [39 empty] | 3592.9 |  |  |  |  | 2024 | Mineralium Deposita (2024) 59:473–503 |  | CAN | Yukon
| ABM deposit | ABM, Krakatoa | Seafloor hydrothermal | Volcanic-hosted massive sulfide (VMS) | Bimodal-felsic replacement-style VMS | Zn, Cu | Pb, Ag, Au, Bi, Se, Co | Zn, Cu, Pb, Ag, Au, Bi, Se, Co, Hg, As, Sb, Ba | Denisová and Piercey 2022; van Olden et al. 2020; Manor et al. 2022a |  | B232695-8-1-15 | B232695-8-1-15 | drill core |  |  |  |  | ore material | drill core | drill core | mineral separate | [5 empty] | mineralisation | massive sulfide | sulfide minerals |  | pyrite, pyrrhotite, arsenopyrite, chalcopyrite, sphalerite, galena, tennantite, tetrahedrite | pyrite–sphalerite assemblage; pyrite–chalcopyrite–magnetite–pyrrhotite assemblage; chalcopyrite–pyrrhotite–pyrite stringer assemblage | massive sulfide lenses, stacked stratabound lenses subparallel to volcanic stratigraphy | KKT |  |  |  | magnetite, barite, carbonate, quartz, chlorite, white mica, stannite, sericite | polished thin sections (15); polished blocks (6) | EPMA | JEOL JXA-8230 Super Probe electron probe microanalyzer (EPMA) equipped with five wavelength-dispersive spectrometers (WDS) and a tungsten filament electron gun; Geo Las 193 nm excimer laser (Coherent) coupled to a Thermo Finnigan ELEMENT XR ICP-MS instrument; FEI MLA 650FEG instrument equipped with dual Bruker 5th generation XFlash SDD X-ray detectors | Memorial University; Micro Analysis Facility at MUN-CREAIT | EPMA: accelerating voltage of 25 kV, a 2-nA beam current, focused to 1 µm, with elemental counting times between 5 and 30 s. LA-ICP-MS: spot diameter of 20 µm for galena and 30 µm for all other sulfides at a repetition rate of 5 Hz with an energy density of 3 J/cm2; gas blank analyzed for 30 s, followed by 40 s of ablation; ThO/Th ratio of < 0.3% | Natural and synthetic standards for EPMA: sphalerite (Zn Kα), rhodonite (Mn Kα), pentlandite (Ni Kα), stibnite (Sb Lα), silver (Ag Lα), cadmium (Cd Lα), cinnabar (Hg Mα), bismuth (Bi Mα), galena (Pb Mα), pyrite (S Kα), arsenopyrite (As Lα), selenium (Se Lα), cuprite (Cu Kα), cobalt (Co Kα); LA-ICP-MS: NIST 610 (synthetic glass) and MASS-1 (pressed powder pellet) | 389.55 | [13 empty] | 1058.77 | [17 empty] | 336679.46 | [9 empty] | 307443.37 | [59 empty] | 346977.49 | [39 empty] | 7451.36 |  |  |  |  | 2024 | Mineralium Deposita (2024) 59:473–503 |  | CAN | Yukon
| ABM deposit | ABM, Krakatoa | Seafloor hydrothermal | Volcanic-hosted massive sulfide (VMS) | Bimodal-felsic replacement-style VMS | Zn, Cu | Pb, Ag, Au, Bi, Se, Co | Zn, Cu, Pb, Ag, Au, Bi, Se, Co, Hg, As, Sb, Ba | Denisová and Piercey 2022; van Olden et al. 2020; Manor et al. 2022a |  | B232695-1-1-18 | B232695-1-1-18 | drill core |  |  |  |  | ore material | drill core | drill core | mineral separate | [5 empty] | mineralisation | massive sulfide | sulfide minerals |  | pyrite, pyrrhotite, arsenopyrite, chalcopyrite, sphalerite, galena, tennantite, tetrahedrite | pyrite–sphalerite assemblage; pyrite–chalcopyrite–magnetite–pyrrhotite assemblage; chalcopyrite–pyrrhotite–pyrite stringer assemblage | massive sulfide lenses, stacked stratabound lenses subparallel to volcanic stratigraphy | KKT |  |  |  | magnetite, barite, carbonate, quartz, chlorite, white mica, stannite, sericite | polished thin sections (15); polished blocks (6) | EPMA | JEOL JXA-8230 Super Probe electron probe microanalyzer (EPMA) equipped with five wavelength-dispersive spectrometers (WDS) and a tungsten filament electron gun; Geo Las 193 nm excimer laser (Coherent) coupled to a Thermo Finnigan ELEMENT XR ICP-MS instrument; FEI MLA 650FEG instrument equipped with dual Bruker 5th generation XFlash SDD X-ray detectors | Memorial University; Micro Analysis Facility at MUN-CREAIT | EPMA: accelerating voltage of 25 kV, a 2-nA beam current, focused to 1 µm, with elemental counting times between 5 and 30 s. LA-ICP-MS: spot diameter of 20 µm for galena and 30 µm for all other sulfides at a repetition rate of 5 Hz with an energy density of 3 J/cm2; gas blank analyzed for 30 s, followed by 40 s of ablation; ThO/Th ratio of < 0.3% | Natural and synthetic standards for EPMA: sphalerite (Zn Kα), rhodonite (Mn Kα), pentlandite (Ni Kα), stibnite (Sb Lα), silver (Ag Lα), cadmium (Cd Lα), cinnabar (Hg Mα), bismuth (Bi Mα), galena (Pb Mα), pyrite (S Kα), arsenopyrite (As Lα), selenium (Se Lα), cuprite (Cu Kα), cobalt (Co Kα); LA-ICP-MS: NIST 610 (synthetic glass) and MASS-1 (pressed powder pellet) | 298.84 | [13 empty] | 1384.64 | [17 empty] | 339944.41 | [9 empty] | 311056.21 | [59 empty] | 347315.9 | [44 empty] | 2024 | Mineralium Deposita (2024) 59:473–503 |  | CAN | Yukon
| ABM deposit | ABM, Krakatoa | Seafloor hydrothermal | Volcanic-hosted massive sulfide (VMS) | Bimodal-felsic replacement-style VMS | Zn, Cu | Pb, Ag, Au, Bi, Se, Co | Zn, Cu, Pb, Ag, Au, Bi, Se, Co, Hg, As, Sb, Ba | Denisová and Piercey 2022; van Olden et al. 2020; Manor et al. 2022a |  | B264518-2-1-4 | B264518-2-1-4 | drill core |  |  |  |  | ore material | drill core | drill core | mineral separate | [5 empty] | mineralisation | massive sulfide | sulfide minerals |  | pyrite, pyrrhotite, arsenopyrite, chalcopyrite, sphalerite, galena, tennantite, tetrahedrite | pyrite–sphalerite assemblage; pyrite–chalcopyrite–magnetite–pyrrhotite assemblage; chalcopyrite–pyrrhotite–pyrite stringer assemblage | massive sulfide lenses, stacked stratabound lenses subparallel to volcanic stratigraphy | ABM |  |  |  | magnetite, barite, carbonate, quartz, chlorite, white mica, stannite, sericite | polished thin sections (15); polished blocks (6) | EPMA | JEOL JXA-8230 Super Probe electron probe microanalyzer (EPMA) equipped with five wavelength-dispersive spectrometers (WDS) and a tungsten filament electron gun; Geo Las 193 nm excimer laser (Coherent) coupled to a Thermo Finnigan ELEMENT XR ICP-MS instrument; FEI MLA 650FEG instrument equipped with dual Bruker 5th generation XFlash SDD X-ray detectors | Memorial University; Micro Analysis Facility at MUN-CREAIT | EPMA: accelerating voltage of 25 kV, a 2-nA beam current, focused to 1 µm, with elemental counting times between 5 and 30 s. LA-ICP-MS: spot diameter of 20 µm for galena and 30 µm for all other sulfides at a repetition rate of 5 Hz with an energy density of 3 J/cm2; gas blank analyzed for 30 s, followed by 40 s of ablation; ThO/Th ratio of < 0.3% | Natural and synthetic standards for EPMA: sphalerite (Zn Kα), rhodonite (Mn Kα), pentlandite (Ni Kα), stibnite (Sb Lα), silver (Ag Lα), cadmium (Cd Lα), cinnabar (Hg Mα), bismuth (Bi Mα), galena (Pb Mα), pyrite (S Kα), arsenopyrite (As Lα), selenium (Se Lα), cuprite (Cu Kα), cobalt (Co Kα); LA-ICP-MS: NIST 610 (synthetic glass) and MASS-1 (pressed powder pellet) | 439.89 | [31 empty] | 340144.96 | [9 empty] | 309732.58 | [43 empty] | 299.93 | [15 empty] | 348882.78 | [39 empty] | 499.88 |  |  |  |  | 2024 | Mineralium Deposita (2024) 59:473–503 |  | CAN | Yukon
| ABM deposit | ABM, Krakatoa | Seafloor hydrothermal | Volcanic-hosted massive sulfide (VMS) | Bimodal-felsic replacement-style VMS | Zn, Cu | Pb, Ag, Au, Bi, Se, Co | Zn, Cu, Pb, Ag, Au, Bi, Se, Co, Hg, As, Sb, Ba | Denisová and Piercey 2022; van Olden et al. 2020; Manor et al. 2022a |  | B264518-3-2-18 | B264518-3-2-18 | drill core |  |  |  |  | ore material | drill core | drill core | mineral separate | [5 empty] | mineralisation | massive sulfide | sulfide minerals |  | pyrite, pyrrhotite, arsenopyrite, chalcopyrite, sphalerite, galena, tennantite, tetrahedrite | pyrite–sphalerite assemblage; pyrite–chalcopyrite–magnetite–pyrrhotite assemblage; chalcopyrite–pyrrhotite–pyrite stringer assemblage | massive sulfide lenses, stacked stratabound lenses subparallel to volcanic stratigraphy | ABM |  |  |  | magnetite, barite, carbonate, quartz, chlorite, white mica, stannite, sericite | polished thin sections (15); polished blocks (6) | EPMA | JEOL JXA-8230 Super Probe electron probe microanalyzer (EPMA) equipped with five wavelength-dispersive spectrometers (WDS) and a tungsten filament electron gun; Geo Las 193 nm excimer laser (Coherent) coupled to a Thermo Finnigan ELEMENT XR ICP-MS instrument; FEI MLA 650FEG instrument equipped with dual Bruker 5th generation XFlash SDD X-ray detectors | Memorial University; Micro Analysis Facility at MUN-CREAIT | EPMA: accelerating voltage of 25 kV, a 2-nA beam current, focused to 1 µm, with elemental counting times between 5 and 30 s. LA-ICP-MS: spot diameter of 20 µm for galena and 30 µm for all other sulfides at a repetition rate of 5 Hz with an energy density of 3 J/cm2; gas blank analyzed for 30 s, followed by 40 s of ablation; ThO/Th ratio of < 0.3% | Natural and synthetic standards for EPMA: sphalerite (Zn Kα), rhodonite (Mn Kα), pentlandite (Ni Kα), stibnite (Sb Lα), silver (Ag Lα), cadmium (Cd Lα), cinnabar (Hg Mα), bismuth (Bi Mα), galena (Pb Mα), pyrite (S Kα), arsenopyrite (As Lα), selenium (Se Lα), cuprite (Cu Kα), cobalt (Co Kα); LA-ICP-MS: NIST 610 (synthetic glass) and MASS-1 (pressed powder pellet) | 541.58 | [13 empty] | 160.47 | [17 empty] | 341898.34 | [9 empty] | 308611.14 | [43 empty] | 210.61 | [15 empty] | 348206.78 | [39 empty] | 371.08 |  |  |  |  | 2024 | Mineralium Deposita (2024) 59:473–503 |  | CAN | Yukon
| ABM deposit | ABM, Krakatoa | Seafloor hydrothermal | Volcanic-hosted massive sulfide (VMS) | Bimodal-felsic replacement-style VMS | Zn, Cu | Pb, Ag, Au, Bi, Se, Co | Zn, Cu, Pb, Ag, Au, Bi, Se, Co, Hg, As, Sb, Ba | Denisová and Piercey 2022; van Olden et al. 2020; Manor et al. 2022a |  | B264518-2-1-17 | B264518-2-1-17 | drill core |  |  |  |  | ore material | drill core | drill core | mineral separate | [5 empty] | mineralisation | massive sulfide | sulfide minerals |  | pyrite, pyrrhotite, arsenopyrite, chalcopyrite, sphalerite, galena, tennantite, tetrahedrite | pyrite–sphalerite assemblage; pyrite–chalcopyrite–magnetite–pyrrhotite assemblage; chalcopyrite–pyrrhotite–pyrite stringer assemblage | massive sulfide lenses, stacked stratabound lenses subparallel to volcanic stratigraphy | ABM |  |  |  | magnetite, barite, carbonate, quartz, chlorite, white mica, stannite, sericite | polished thin sections (15); polished blocks (6) | EPMA | JEOL JXA-8230 Super Probe electron probe microanalyzer (EPMA) equipped with five wavelength-dispersive spectrometers (WDS) and a tungsten filament electron gun; Geo Las 193 nm excimer laser (Coherent) coupled to a Thermo Finnigan ELEMENT XR ICP-MS instrument; FEI MLA 650FEG instrument equipped with dual Bruker 5th generation XFlash SDD X-ray detectors | Memorial University; Micro Analysis Facility at MUN-CREAIT | EPMA: accelerating voltage of 25 kV, a 2-nA beam current, focused to 1 µm, with elemental counting times between 5 and 30 s. LA-ICP-MS: spot diameter of 20 µm for galena and 30 µm for all other sulfides at a repetition rate of 5 Hz with an energy density of 3 J/cm2; gas blank analyzed for 30 s, followed by 40 s of ablation; ThO/Th ratio of < 0.3% | Natural and synthetic standards for EPMA: sphalerite (Zn Kα), rhodonite (Mn Kα), pentlandite (Ni Kα), stibnite (Sb Lα), silver (Ag Lα), cadmium (Cd Lα), cinnabar (Hg Mα), bismuth (Bi Mα), galena (Pb Mα), pyrite (S Kα), arsenopyrite (As Lα), selenium (Se Lα), cuprite (Cu Kα), cobalt (Co Kα); LA-ICP-MS: NIST 610 (synthetic glass) and MASS-1 (pressed powder pellet) | 483 | [13 empty] | 402.5 | [17 empty] | 340920.53 | [9 empty] | 305942.95 | [43 empty] | 181.13 | [15 empty] | 350067.43 | [39 empty] | 1972.27 |  |  |  |  | 2024 | Mineralium Deposita (2024) 59:473–503 |  | CAN | Yukon
| ABM deposit | ABM, Krakatoa | Seafloor hydrothermal | Volcanic-hosted massive sulfide (VMS) | Bimodal-felsic replacement-style VMS | Zn, Cu | Pb, Ag, Au, Bi, Se, Co | Zn, Cu, Pb, Ag, Au, Bi, Se, Co, Hg, As, Sb, Ba | Denisová and Piercey 2022; van Olden et al. 2020; Manor et al. 2022a |  | B264518-6-1-4 | B264518-6-1-4 | drill core |  |  |  |  | ore material | drill core | drill core | mineral separate | [5 empty] | mineralisation | massive sulfide | sulfide minerals |  | pyrite, pyrrhotite, arsenopyrite, chalcopyrite, sphalerite, galena, tennantite, tetrahedrite | pyrite–sphalerite assemblage; pyrite–chalcopyrite–magnetite–pyrrhotite assemblage; chalcopyrite–pyrrhotite–pyrite stringer assemblage | massive sulfide lenses, stacked stratabound lenses subparallel to volcanic stratigraphy | ABM |  |  |  | magnetite, barite, carbonate, quartz, chlorite, white mica, stannite, sericite | polished thin sections (15); polished blocks (6) | EPMA | JEOL JXA-8230 Super Probe electron probe microanalyzer (EPMA) equipped with five wavelength-dispersive spectrometers (WDS) and a tungsten filament electron gun; Geo Las 193 nm excimer laser (Coherent) coupled to a Thermo Finnigan ELEMENT XR ICP-MS instrument; FEI MLA 650FEG instrument equipped with dual Bruker 5th generation XFlash SDD X-ray detectors | Memorial University; Micro Analysis Facility at MUN-CREAIT | EPMA: accelerating voltage of 25 kV, a 2-nA beam current, focused to 1 µm, with elemental counting times between 5 and 30 s. LA-ICP-MS: spot diameter of 20 µm for galena and 30 µm for all other sulfides at a repetition rate of 5 Hz with an energy density of 3 J/cm2; gas blank analyzed for 30 s, followed by 40 s of ablation; ThO/Th ratio of < 0.3% | Natural and synthetic standards for EPMA: sphalerite (Zn Kα), rhodonite (Mn Kα), pentlandite (Ni Kα), stibnite (Sb Lα), silver (Ag Lα), cadmium (Cd Lα), cinnabar (Hg Mα), bismuth (Bi Mα), galena (Pb Mα), pyrite (S Kα), arsenopyrite (As Lα), selenium (Se Lα), cuprite (Cu Kα), cobalt (Co Kα); LA-ICP-MS: NIST 610 (synthetic glass) and MASS-1 (pressed powder pellet) | 481.66 | [13 empty] | 90.31 | [17 empty] | 339688.53 | [9 empty] | 310217.15 | [43 empty] | 140.48 | [15 empty] | 349381.87 | [44 empty] | 2024 | Mineralium Deposita (2024) 59:473–503 |  | CAN | Yukon
| ABM deposit | ABM, Krakatoa | Seafloor hydrothermal | Volcanic-hosted massive sulfide (VMS) | Bimodal-felsic replacement-style VMS | Zn, Cu | Pb, Ag, Au, Bi, Se, Co | Zn, Cu, Pb, Ag, Au, Bi, Se, Co, Hg, As, Sb, Ba | Denisová and Piercey 2022; van Olden et al. 2020; Manor et al. 2022a |  | B264518-9-1-4 | B264518-9-1-4 | drill core |  |  |  |  | ore material | drill core | drill core | mineral separate | [5 empty] | mineralisation | massive sulfide | sulfide minerals |  | pyrite, pyrrhotite, arsenopyrite, chalcopyrite, sphalerite, galena, tennantite, tetrahedrite | pyrite–sphalerite assemblage; pyrite–chalcopyrite–magnetite–pyrrhotite assemblage; chalcopyrite–pyrrhotite–pyrite stringer assemblage | massive sulfide lenses, stacked stratabound lenses subparallel to volcanic stratigraphy | ABM |  |  |  | magnetite, barite, carbonate, quartz, chlorite, white mica, stannite, sericite | polished thin sections (15); polished blocks (6) | EPMA | JEOL JXA-8230 Super Probe electron probe microanalyzer (EPMA) equipped with five wavelength-dispersive spectrometers (WDS) and a tungsten filament electron gun; Geo Las 193 nm excimer laser (Coherent) coupled to a Thermo Finnigan ELEMENT XR ICP-MS instrument; FEI MLA 650FEG instrument equipped with dual Bruker 5th generation XFlash SDD X-ray detectors | Memorial University; Micro Analysis Facility at MUN-CREAIT | EPMA: accelerating voltage of 25 kV, a 2-nA beam current, focused to 1 µm, with elemental counting times between 5 and 30 s. LA-ICP-MS: spot diameter of 20 µm for galena and 30 µm for all other sulfides at a repetition rate of 5 Hz with an energy density of 3 J/cm2; gas blank analyzed for 30 s, followed by 40 s of ablation; ThO/Th ratio of < 0.3% | Natural and synthetic standards for EPMA: sphalerite (Zn Kα), rhodonite (Mn Kα), pentlandite (Ni Kα), stibnite (Sb Lα), silver (Ag Lα), cadmium (Cd Lα), cinnabar (Hg Mα), bismuth (Bi Mα), galena (Pb Mα), pyrite (S Kα), arsenopyrite (As Lα), selenium (Se Lα), cuprite (Cu Kα), cobalt (Co Kα); LA-ICP-MS: NIST 610 (synthetic glass) and MASS-1 (pressed powder pellet) | 390.89 | [13 empty] | 260.59 | [17 empty] | 335892.47 | [9 empty] | 316889.34 | [43 empty] | 110.25 | [15 empty] | 346456.46 | [44 empty] | 2024 | Mineralium Deposita (2024) 59:473–503 |  | CAN | Yukon
| ABM deposit | ABM, Krakatoa | Seafloor hydrothermal | Volcanic-hosted massive sulfide (VMS) | Bimodal-felsic replacement-style VMS | Zn, Cu | Pb, Ag, Au, Bi, Se, Co | Zn, Cu, Pb, Ag, Au, Bi, Se, Co, Hg, As, Sb, Ba | Denisová and Piercey 2022; van Olden et al. 2020; Manor et al. 2022a |  | B264518-3-2-3 | B264518-3-2-3 | drill core |  |  |  |  | ore material | drill core | drill core | mineral separate | [5 empty] | mineralisation | massive sulfide | sulfide minerals |  | pyrite, pyrrhotite, arsenopyrite, chalcopyrite, sphalerite, galena, tennantite, tetrahedrite | pyrite–sphalerite assemblage; pyrite–chalcopyrite–magnetite–pyrrhotite assemblage; chalcopyrite–pyrrhotite–pyrite stringer assemblage | massive sulfide lenses, stacked stratabound lenses subparallel to volcanic stratigraphy | ABM |  |  |  | magnetite, barite, carbonate, quartz, chlorite, white mica, stannite, sericite | polished thin sections (15); polished blocks (6) | EPMA | JEOL JXA-8230 Super Probe electron probe microanalyzer (EPMA) equipped with five wavelength-dispersive spectrometers (WDS) and a tungsten filament electron gun; Geo Las 193 nm excimer laser (Coherent) coupled to a Thermo Finnigan ELEMENT XR ICP-MS instrument; FEI MLA 650FEG instrument equipped with dual Bruker 5th generation XFlash SDD X-ray detectors | Memorial University; Micro Analysis Facility at MUN-CREAIT | EPMA: accelerating voltage of 25 kV, a 2-nA beam current, focused to 1 µm, with elemental counting times between 5 and 30 s. LA-ICP-MS: spot diameter of 20 µm for galena and 30 µm for all other sulfides at a repetition rate of 5 Hz with an energy density of 3 J/cm2; gas blank analyzed for 30 s, followed by 40 s of ablation; ThO/Th ratio of < 0.3% | Natural and synthetic standards for EPMA: sphalerite (Zn Kα), rhodonite (Mn Kα), pentlandite (Ni Kα), stibnite (Sb Lα), silver (Ag Lα), cadmium (Cd Lα), cinnabar (Hg Mα), bismuth (Bi Mα), galena (Pb Mα), pyrite (S Kα), arsenopyrite (As Lα), selenium (Se Lα), cuprite (Cu Kα), cobalt (Co Kα); LA-ICP-MS: NIST 610 (synthetic glass) and MASS-1 (pressed powder pellet) | 520.65 | [13 empty] | 170.21 | [17 empty] | 340365.45 | [9 empty] | 308085.11 | [59 empty] | 349957.44 | [39 empty] | 901.13 |  |  |  |  | 2024 | Mineralium Deposita (2024) 59:473–503 |  | CAN | Yukon
| ABM deposit | ABM, Krakatoa | Seafloor hydrothermal | Volcanic-hosted massive sulfide (VMS) | Bimodal-felsic replacement-style VMS | Zn, Cu | Pb, Ag, Au, Bi, Se, Co | Zn, Cu, Pb, Ag, Au, Bi, Se, Co, Hg, As, Sb, Ba | Denisová and Piercey 2022; van Olden et al. 2020; Manor et al. 2022a |  | B264518-2-1-15 | B264518-2-1-15 | drill core |  |  |  |  | ore material | drill core | drill core | mineral separate | [5 empty] | mineralisation | massive sulfide | sulfide minerals |  | pyrite, pyrrhotite, arsenopyrite, chalcopyrite, sphalerite, galena, tennantite, tetrahedrite | pyrite–sphalerite assemblage; pyrite–chalcopyrite–magnetite–pyrrhotite assemblage; chalcopyrite–pyrrhotite–pyrite stringer assemblage | massive sulfide lenses, stacked stratabound lenses subparallel to volcanic stratigraphy | ABM |  |  |  | magnetite, barite, carbonate, quartz, chlorite, white mica, stannite, sericite | polished thin sections (15); polished blocks (6) | EPMA | JEOL JXA-8230 Super Probe electron probe microanalyzer (EPMA) equipped with five wavelength-dispersive spectrometers (WDS) and a tungsten filament electron gun; Geo Las 193 nm excimer laser (Coherent) coupled to a Thermo Finnigan ELEMENT XR ICP-MS instrument; FEI MLA 650FEG instrument equipped with dual Bruker 5th generation XFlash SDD X-ray detectors | Memorial University; Micro Analysis Facility at MUN-CREAIT | EPMA: accelerating voltage of 25 kV, a 2-nA beam current, focused to 1 µm, with elemental counting times between 5 and 30 s. LA-ICP-MS: spot diameter of 20 µm for galena and 30 µm for all other sulfides at a repetition rate of 5 Hz with an energy density of 3 J/cm2; gas blank analyzed for 30 s, followed by 40 s of ablation; ThO/Th ratio of < 0.3% | Natural and synthetic standards for EPMA: sphalerite (Zn Kα), rhodonite (Mn Kα), pentlandite (Ni Kα), stibnite (Sb Lα), silver (Ag Lα), cadmium (Cd Lα), cinnabar (Hg Mα), bismuth (Bi Mα), galena (Pb Mα), pyrite (S Kα), arsenopyrite (As Lα), selenium (Se Lα), cuprite (Cu Kα), cobalt (Co Kα); LA-ICP-MS: NIST 610 (synthetic glass) and MASS-1 (pressed powder pellet) | 727.93 | [31 empty] | 336394.64 | [9 empty] | 315254.67 | [59 empty] | 347533.01 | [39 empty] | 89.75 |  |  |  |  | 2024 | Mineralium Deposita (2024) 59:473–503 |  | CAN | Yukon
| ABM deposit | ABM, Krakatoa | Seafloor hydrothermal | Volcanic-hosted massive sulfide (VMS) | Bimodal-felsic replacement-style VMS | Zn, Cu | Pb, Ag, Au, Bi, Se, Co | Zn, Cu, Pb, Ag, Au, Bi, Se, Co, Hg, As, Sb, Ba | Denisová and Piercey 2022; van Olden et al. 2020; Manor et al. 2022a |  | B265159A-1-1-11 | B265159A-1-1-11 | drill core |  |  |  |  | ore material | drill core | drill core | mineral separate | [5 empty] | mineralisation | massive sulfide | sulfide minerals |  | pyrite, pyrrhotite, arsenopyrite, chalcopyrite, sphalerite, galena, tennantite, tetrahedrite | pyrite–sphalerite assemblage; pyrite–chalcopyrite–magnetite–pyrrhotite assemblage; chalcopyrite–pyrrhotite–pyrite stringer assemblage | massive sulfide lenses, stacked stratabound lenses subparallel to volcanic stratigraphy | KKT |  |  |  | magnetite, barite, carbonate, quartz, chlorite, white mica, stannite, sericite | polished thin sections (15); polished blocks (6) | EPMA | JEOL JXA-8230 Super Probe electron probe microanalyzer (EPMA) equipped with five wavelength-dispersive spectrometers (WDS) and a tungsten filament electron gun; Geo Las 193 nm excimer laser (Coherent) coupled to a Thermo Finnigan ELEMENT XR ICP-MS instrument; FEI MLA 650FEG instrument equipped with dual Bruker 5th generation XFlash SDD X-ray detectors | Memorial University; Micro Analysis Facility at MUN-CREAIT | EPMA: accelerating voltage of 25 kV, a 2-nA beam current, focused to 1 µm, with elemental counting times between 5 and 30 s. LA-ICP-MS: spot diameter of 20 µm for galena and 30 µm for all other sulfides at a repetition rate of 5 Hz with an energy density of 3 J/cm2; gas blank analyzed for 30 s, followed by 40 s of ablation; ThO/Th ratio of < 0.3% | Natural and synthetic standards for EPMA: sphalerite (Zn Kα), rhodonite (Mn Kα), pentlandite (Ni Kα), stibnite (Sb Lα), silver (Ag Lα), cadmium (Cd Lα), cinnabar (Hg Mα), bismuth (Bi Mα), galena (Pb Mα), pyrite (S Kα), arsenopyrite (As Lα), selenium (Se Lα), cuprite (Cu Kα), cobalt (Co Kα); LA-ICP-MS: NIST 610 (synthetic glass) and MASS-1 (pressed powder pellet) | 859.9 | [13 empty] | 1479.82 | [17 empty] | 339259.29 | [9 empty] | 307323.12 | [43 empty] | 499.94 | [15 empty] | 350577.93 | [44 empty] | 2024 | Mineralium Deposita (2024) 59:473–503 |  | CAN | Yukon
| ABM deposit | ABM, Krakatoa | Seafloor hydrothermal | Volcanic-hosted massive sulfide (VMS) | Bimodal-felsic replacement-style VMS | Zn, Cu | Pb, Ag, Au, Bi, Se, Co | Zn, Cu, Pb, Ag, Au, Bi, Se, Co, Hg, As, Sb, Ba | Denisová and Piercey 2022; van Olden et al. 2020; Manor et al. 2022a |  | B265159A-9-1-15* | B265159A-9-1-15* | drill core |  |  |  |  | ore material | drill core | drill core | mineral separate | [5 empty] | mineralisation | massive sulfide | sulfide minerals |  | pyrite, pyrrhotite, arsenopyrite, chalcopyrite, sphalerite, galena, tennantite, tetrahedrite | pyrite–sphalerite assemblage; pyrite–chalcopyrite–magnetite–pyrrhotite assemblage; chalcopyrite–pyrrhotite–pyrite stringer assemblage | massive sulfide lenses, stacked stratabound lenses subparallel to volcanic stratigraphy | KKT |  |  |  | magnetite, barite, carbonate, quartz, chlorite, white mica, stannite, sericite | polished thin sections (15); polished blocks (6) | EPMA | JEOL JXA-8230 Super Probe electron probe microanalyzer (EPMA) equipped with five wavelength-dispersive spectrometers (WDS) and a tungsten filament electron gun; Geo Las 193 nm excimer laser (Coherent) coupled to a Thermo Finnigan ELEMENT XR ICP-MS instrument; FEI MLA 650FEG instrument equipped with dual Bruker 5th generation XFlash SDD X-ray detectors | Memorial University; Micro Analysis Facility at MUN-CREAIT | EPMA: accelerating voltage of 25 kV, a 2-nA beam current, focused to 1 µm, with elemental counting times between 5 and 30 s. LA-ICP-MS: spot diameter of 20 µm for galena and 30 µm for all other sulfides at a repetition rate of 5 Hz with an energy density of 3 J/cm2; gas blank analyzed for 30 s, followed by 40 s of ablation; ThO/Th ratio of < 0.3% | Natural and synthetic standards for EPMA: sphalerite (Zn Kα), rhodonite (Mn Kα), pentlandite (Ni Kα), stibnite (Sb Lα), silver (Ag Lα), cadmium (Cd Lα), cinnabar (Hg Mα), bismuth (Bi Mα), galena (Pb Mα), pyrite (S Kα), arsenopyrite (As Lα), selenium (Se Lα), cuprite (Cu Kα), cobalt (Co Kα); LA-ICP-MS: NIST 610 (synthetic glass) and MASS-1 (pressed powder pellet) | 742.23 | [13 empty] | 1355.8 | [17 empty] | 267667.52 | [9 empty] | 336249.47 | [43 empty] | 267.2 | [15 empty] | 393717.77 | [44 empty] | 2024 | Mineralium Deposita (2024) 59:473–503 |  | CAN | Yukon
| ABM deposit | ABM, Krakatoa | Seafloor hydrothermal | Volcanic-hosted massive sulfide (VMS) | Bimodal-felsic replacement-style VMS | Zn, Cu | Pb, Ag, Au, Bi, Se, Co | Zn, Cu, Pb, Ag, Au, Bi, Se, Co, Hg, As, Sb, Ba | Denisová and Piercey 2022; van Olden et al. 2020; Manor et al. 2022a |  | B265159A-9-1-2* | B265159A-9-1-2* | drill core |  |  |  |  | ore material | drill core | drill core | mineral separate | [5 empty] | mineralisation | massive sulfide | sulfide minerals |  | pyrite, pyrrhotite, arsenopyrite, chalcopyrite, sphalerite, galena, tennantite, tetrahedrite | pyrite–sphalerite assemblage; pyrite–chalcopyrite–magnetite–pyrrhotite assemblage; chalcopyrite–pyrrhotite–pyrite stringer assemblage | massive sulfide lenses, stacked stratabound lenses subparallel to volcanic stratigraphy | KKT |  |  |  | magnetite, barite, carbonate, quartz, chlorite, white mica, stannite, sericite | polished thin sections (15); polished blocks (6) | EPMA | JEOL JXA-8230 Super Probe electron probe microanalyzer (EPMA) equipped with five wavelength-dispersive spectrometers (WDS) and a tungsten filament electron gun; Geo Las 193 nm excimer laser (Coherent) coupled to a Thermo Finnigan ELEMENT XR ICP-MS instrument; FEI MLA 650FEG instrument equipped with dual Bruker 5th generation XFlash SDD X-ray detectors | Memorial University; Micro Analysis Facility at MUN-CREAIT | EPMA: accelerating voltage of 25 kV, a 2-nA beam current, focused to 1 µm, with elemental counting times between 5 and 30 s. LA-ICP-MS: spot diameter of 20 µm for galena and 30 µm for all other sulfides at a repetition rate of 5 Hz with an energy density of 3 J/cm2; gas blank analyzed for 30 s, followed by 40 s of ablation; ThO/Th ratio of < 0.3% | Natural and synthetic standards for EPMA: sphalerite (Zn Kα), rhodonite (Mn Kα), pentlandite (Ni Kα), stibnite (Sb Lα), silver (Ag Lα), cadmium (Cd Lα), cinnabar (Hg Mα), bismuth (Bi Mα), galena (Pb Mα), pyrite (S Kα), arsenopyrite (As Lα), selenium (Se Lα), cuprite (Cu Kα), cobalt (Co Kα); LA-ICP-MS: NIST 610 (synthetic glass) and MASS-1 (pressed powder pellet) | 607.24 | [13 empty] | 1323.99 | [17 empty] | 268769.79 | [9 empty] | 334700.47 | [43 empty] | 258.82 | [15 empty] | 390895.32 | [39 empty] | 3444.36 |  |  |  |  | 2024 | Mineralium Deposita (2024) 59:473–503 |  | CAN | Yukon
| ABM deposit | ABM, Krakatoa | Seafloor hydrothermal | Volcanic-hosted massive sulfide (VMS) | Bimodal-felsic replacement-style VMS | Zn, Cu | Pb, Ag, Au, Bi, Se, Co | Zn, Cu, Pb, Ag, Au, Bi, Se, Co, Hg, As, Sb, Ba | Denisová and Piercey 2022; van Olden et al. 2020; Manor et al. 2022a |  | B265159A-4-1-2 | B265159A-4-1-2 | drill core |  |  |  |  | ore material | drill core | drill core | mineral separate | [5 empty] | mineralisation | massive sulfide | sulfide minerals |  | pyrite, pyrrhotite, arsenopyrite, chalcopyrite, sphalerite, galena, tennantite, tetrahedrite | pyrite–sphalerite assemblage; pyrite–chalcopyrite–magnetite–pyrrhotite assemblage; chalcopyrite–pyrrhotite–pyrite stringer assemblage | massive sulfide lenses, stacked stratabound lenses subparallel to volcanic stratigraphy | KKT |  |  |  | magnetite, barite, carbonate, quartz, chlorite, white mica, stannite, sericite | polished thin sections (15); polished blocks (6) | EPMA | JEOL JXA-8230 Super Probe electron probe microanalyzer (EPMA) equipped with five wavelength-dispersive spectrometers (WDS) and a tungsten filament electron gun; Geo Las 193 nm excimer laser (Coherent) coupled to a Thermo Finnigan ELEMENT XR ICP-MS instrument; FEI MLA 650FEG instrument equipped with dual Bruker 5th generation XFlash SDD X-ray detectors | Memorial University; Micro Analysis Facility at MUN-CREAIT | EPMA: accelerating voltage of 25 kV, a 2-nA beam current, focused to 1 µm, with elemental counting times between 5 and 30 s. LA-ICP-MS: spot diameter of 20 µm for galena and 30 µm for all other sulfides at a repetition rate of 5 Hz with an energy density of 3 J/cm2; gas blank analyzed for 30 s, followed by 40 s of ablation; ThO/Th ratio of < 0.3% | Natural and synthetic standards for EPMA: sphalerite (Zn Kα), rhodonite (Mn Kα), pentlandite (Ni Kα), stibnite (Sb Lα), silver (Ag Lα), cadmium (Cd Lα), cinnabar (Hg Mα), bismuth (Bi Mα), galena (Pb Mα), pyrite (S Kα), arsenopyrite (As Lα), selenium (Se Lα), cuprite (Cu Kα), cobalt (Co Kα); LA-ICP-MS: NIST 610 (synthetic glass) and MASS-1 (pressed powder pellet) | 1210.9 | [13 empty] | 1000.74 | [17 empty] | 339281.07 | [9 empty] | 308047.95 | [43 empty] | 300.22 | [15 empty] | 348037.55 | [39 empty] | 2121.57 |  |  |  |  | 2024 | Mineralium Deposita (2024) 59:473–503 |  | CAN | Yukon
| ABM deposit | ABM, Krakatoa | Seafloor hydrothermal | Volcanic-hosted massive sulfide (VMS) | Bimodal-felsic replacement-style VMS | Zn, Cu | Pb, Ag, Au, Bi, Se, Co | Zn, Cu, Pb, Ag, Au, Bi, Se, Co, Hg, As, Sb, Ba | Denisová and Piercey 2022; van Olden et al. 2020; Manor et al. 2022a |  | B265159A-3-2-27 | B265159A-3-2-27 | drill core |  |  |  |  | ore material | drill core | drill core | mineral separate | [5 empty] | mineralisation | massive sulfide | sulfide minerals |  | pyrite, pyrrhotite, arsenopyrite, chalcopyrite, sphalerite, galena, tennantite, tetrahedrite | pyrite–sphalerite assemblage; pyrite–chalcopyrite–magnetite–pyrrhotite assemblage; chalcopyrite–pyrrhotite–pyrite stringer assemblage | massive sulfide lenses, stacked stratabound lenses subparallel to volcanic stratigraphy | KKT |  |  |  | magnetite, barite, carbonate, quartz, chlorite, white mica, stannite, sericite | polished thin sections (15); polished blocks (6) | EPMA | JEOL JXA-8230 Super Probe electron probe microanalyzer (EPMA) equipped with five wavelength-dispersive spectrometers (WDS) and a tungsten filament electron gun; Geo Las 193 nm excimer laser (Coherent) coupled to a Thermo Finnigan ELEMENT XR ICP-MS instrument; FEI MLA 650FEG instrument equipped with dual Bruker 5th generation XFlash SDD X-ray detectors | Memorial University; Micro Analysis Facility at MUN-CREAIT | EPMA: accelerating voltage of 25 kV, a 2-nA beam current, focused to 1 µm, with elemental counting times between 5 and 30 s. LA-ICP-MS: spot diameter of 20 µm for galena and 30 µm for all other sulfides at a repetition rate of 5 Hz with an energy density of 3 J/cm2; gas blank analyzed for 30 s, followed by 40 s of ablation; ThO/Th ratio of < 0.3% | Natural and synthetic standards for EPMA: sphalerite (Zn Kα), rhodonite (Mn Kα), pentlandite (Ni Kα), stibnite (Sb Lα), silver (Ag Lα), cadmium (Cd Lα), cinnabar (Hg Mα), bismuth (Bi Mα), galena (Pb Mα), pyrite (S Kα), arsenopyrite (As Lα), selenium (Se Lα), cuprite (Cu Kα), cobalt (Co Kα); LA-ICP-MS: NIST 610 (synthetic glass) and MASS-1 (pressed powder pellet) | 1237.71 | [13 empty] | 1308.15 | [17 empty] | 338579.35 | [9 empty] | 305895.73 | [59 empty] | 351499.84 | [39 empty] | 1137.08 |  |  |  |  | 2024 | Mineralium Deposita (2024) 59:473–503 |  | CAN | Yukon
| ABM deposit | ABM, Krakatoa | Seafloor hydrothermal | Volcanic-hosted massive sulfide (VMS) | Bimodal-felsic replacement-style VMS | Zn, Cu | Pb, Ag, Au, Bi, Se, Co | Zn, Cu, Pb, Ag, Au, Bi, Se, Co, Hg, As, Sb, Ba | Denisová and Piercey 2022; van Olden et al. 2020; Manor et al. 2022a |  | B265159A-3-2-11 | B265159A-3-2-11 | drill core |  |  |  |  | ore material | drill core | drill core | mineral separate | [5 empty] | mineralisation | massive sulfide | sulfide minerals |  | pyrite, pyrrhotite, arsenopyrite, chalcopyrite, sphalerite, galena, tennantite, tetrahedrite | pyrite–sphalerite assemblage; pyrite–chalcopyrite–magnetite–pyrrhotite assemblage; chalcopyrite–pyrrhotite–pyrite stringer assemblage | massive sulfide lenses, stacked stratabound lenses subparallel to volcanic stratigraphy | KKT |  |  |  | magnetite, barite, carbonate, quartz, chlorite, white mica, stannite, sericite | polished thin sections (15); polished blocks (6) | EPMA | JEOL JXA-8230 Super Probe electron probe microanalyzer (EPMA) equipped with five wavelength-dispersive spectrometers (WDS) and a tungsten filament electron gun; Geo Las 193 nm excimer laser (Coherent) coupled to a Thermo Finnigan ELEMENT XR ICP-MS instrument; FEI MLA 650FEG instrument equipped with dual Bruker 5th generation XFlash SDD X-ray detectors | Memorial University; Micro Analysis Facility at MUN-CREAIT | EPMA: accelerating voltage of 25 kV, a 2-nA beam current, focused to 1 µm, with elemental counting times between 5 and 30 s. LA-ICP-MS: spot diameter of 20 µm for galena and 30 µm for all other sulfides at a repetition rate of 5 Hz with an energy density of 3 J/cm2; gas blank analyzed for 30 s, followed by 40 s of ablation; ThO/Th ratio of < 0.3% | Natural and synthetic standards for EPMA: sphalerite (Zn Kα), rhodonite (Mn Kα), pentlandite (Ni Kα), stibnite (Sb Lα), silver (Ag Lα), cadmium (Cd Lα), cinnabar (Hg Mα), bismuth (Bi Mα), galena (Pb Mα), pyrite (S Kα), arsenopyrite (As Lα), selenium (Se Lα), cuprite (Cu Kα), cobalt (Co Kα); LA-ICP-MS: NIST 610 (synthetic glass) and MASS-1 (pressed powder pellet) | 1138.39 | [13 empty] | 1249.21 | [17 empty] | 337890.26 | [9 empty] | 304171.75 | [59 empty] | 352185.6 | [39 empty] | 3364.8 |  |  |  |  | 2024 | Mineralium Deposita (2024) 59:473–503 |  | CAN | Yukon
| ABM deposit | ABM, Krakatoa | Seafloor hydrothermal | Volcanic-hosted massive sulfide (VMS) | Bimodal-felsic replacement-style VMS | Zn, Cu | Pb, Ag, Au, Bi, Se, Co | Zn, Cu, Pb, Ag, Au, Bi, Se, Co, Hg, As, Sb, Ba | Denisová and Piercey 2022; van Olden et al. 2020; Manor et al. 2022a |  | B265159A-1-1-6 | B265159A-1-1-6 | drill core |  |  |  |  | ore material | drill core | drill core | mineral separate | [5 empty] | mineralisation | massive sulfide | sulfide minerals |  | pyrite, pyrrhotite, arsenopyrite, chalcopyrite, sphalerite, galena, tennantite, tetrahedrite | pyrite–sphalerite assemblage; pyrite–chalcopyrite–magnetite–pyrrhotite assemblage; chalcopyrite–pyrrhotite–pyrite stringer assemblage | massive sulfide lenses, stacked stratabound lenses subparallel to volcanic stratigraphy | KKT |  |  |  | magnetite, barite, carbonate, quartz, chlorite, white mica, stannite, sericite | polished thin sections (15); polished blocks (6) | EPMA | JEOL JXA-8230 Super Probe electron probe microanalyzer (EPMA) equipped with five wavelength-dispersive spectrometers (WDS) and a tungsten filament electron gun; Geo Las 193 nm excimer laser (Coherent) coupled to a Thermo Finnigan ELEMENT XR ICP-MS instrument; FEI MLA 650FEG instrument equipped with dual Bruker 5th generation XFlash SDD X-ray detectors | Memorial University; Micro Analysis Facility at MUN-CREAIT | EPMA: accelerating voltage of 25 kV, a 2-nA beam current, focused to 1 µm, with elemental counting times between 5 and 30 s. LA-ICP-MS: spot diameter of 20 µm for galena and 30 µm for all other sulfides at a repetition rate of 5 Hz with an energy density of 3 J/cm2; gas blank analyzed for 30 s, followed by 40 s of ablation; ThO/Th ratio of < 0.3% | Natural and synthetic standards for EPMA: sphalerite (Zn Kα), rhodonite (Mn Kα), pentlandite (Ni Kα), stibnite (Sb Lα), silver (Ag Lα), cadmium (Cd Lα), cinnabar (Hg Mα), bismuth (Bi Mα), galena (Pb Mα), pyrite (S Kα), arsenopyrite (As Lα), selenium (Se Lα), cuprite (Cu Kα), cobalt (Co Kα); LA-ICP-MS: NIST 610 (synthetic glass) and MASS-1 (pressed powder pellet) | 759.76 | [13 empty] | 1059.66 | [17 empty] | 339981.2 | [9 empty] | 308451.3 | [59 empty] | 349748.09 | [44 empty] | 2024 | Mineralium Deposita (2024) 59:473–503 |  | CAN | Yukon
| ABM deposit | ABM, Krakatoa | Seafloor hydrothermal | Volcanic-hosted massive sulfide (VMS) | Bimodal-felsic replacement-style VMS | Zn, Cu | Pb, Ag, Au, Bi, Se, Co | Zn, Cu, Pb, Ag, Au, Bi, Se, Co, Hg, As, Sb, Ba | Denisová and Piercey 2022; van Olden et al. 2020; Manor et al. 2022a |  | B265159A-4-1-9 | B265159A-4-1-9 | drill core |  |  |  |  | ore material | drill core | drill core | mineral separate | [5 empty] | mineralisation | massive sulfide | sulfide minerals |  | pyrite, pyrrhotite, arsenopyrite, chalcopyrite, sphalerite, galena, tennantite, tetrahedrite | pyrite–sphalerite assemblage; pyrite–chalcopyrite–magnetite–pyrrhotite assemblage; chalcopyrite–pyrrhotite–pyrite stringer assemblage | massive sulfide lenses, stacked stratabound lenses subparallel to volcanic stratigraphy | KKT |  |  |  | magnetite, barite, carbonate, quartz, chlorite, white mica, stannite, sericite | polished thin sections (15); polished blocks (6) | EPMA | JEOL JXA-8230 Super Probe electron probe microanalyzer (EPMA) equipped with five wavelength-dispersive spectrometers (WDS) and a tungsten filament electron gun; Geo Las 193 nm excimer laser (Coherent) coupled to a Thermo Finnigan ELEMENT XR ICP-MS instrument; FEI MLA 650FEG instrument equipped with dual Bruker 5th generation XFlash SDD X-ray detectors | Memorial University; Micro Analysis Facility at MUN-CREAIT | EPMA: accelerating voltage of 25 kV, a 2-nA beam current, focused to 1 µm, with elemental counting times between 5 and 30 s. LA-ICP-MS: spot diameter of 20 µm for galena and 30 µm for all other sulfides at a repetition rate of 5 Hz with an energy density of 3 J/cm2; gas blank analyzed for 30 s, followed by 40 s of ablation; ThO/Th ratio of < 0.3% | Natural and synthetic standards for EPMA: sphalerite (Zn Kα), rhodonite (Mn Kα), pentlandite (Ni Kα), stibnite (Sb Lα), silver (Ag Lα), cadmium (Cd Lα), cinnabar (Hg Mα), bismuth (Bi Mα), galena (Pb Mα), pyrite (S Kα), arsenopyrite (As Lα), selenium (Se Lα), cuprite (Cu Kα), cobalt (Co Kα); LA-ICP-MS: NIST 610 (synthetic glass) and MASS-1 (pressed powder pellet) | 981.37 | [13 empty] | 1361.91 | [17 empty] | 338954.54 | [9 empty] | 308622.08 | [59 empty] | 349198.87 | [39 empty] | 881.23 |  |  |  |  | 2024 | Mineralium Deposita (2024) 59:473–503 |  | CAN | Yukon
| ABM deposit | ABM, Krakatoa | Seafloor hydrothermal | Volcanic-hosted massive sulfide (VMS) | Bimodal-felsic replacement-style VMS | Zn, Cu | Pb, Ag, Au, Bi, Se, Co | Zn, Cu, Pb, Ag, Au, Bi, Se, Co, Hg, As, Sb, Ba | Denisová and Piercey 2022; van Olden et al. 2020; Manor et al. 2022a |  | B266543-5-1-12 | B266543-5-1-12 | drill core |  |  |  |  | ore material | drill core | drill core | mineral separate | [5 empty] | mineralisation | massive sulfide | sulfide minerals |  | pyrite, pyrrhotite, arsenopyrite, chalcopyrite, sphalerite, galena, tennantite, tetrahedrite | pyrite–sphalerite assemblage; pyrite–chalcopyrite–magnetite–pyrrhotite assemblage; chalcopyrite–pyrrhotite–pyrite stringer assemblage | massive sulfide lenses, stacked stratabound lenses subparallel to volcanic stratigraphy | ABM |  |  |  | magnetite, barite, carbonate, quartz, chlorite, white mica, stannite, sericite | polished thin sections (15); polished blocks (6) | EPMA | JEOL JXA-8230 Super Probe electron probe microanalyzer (EPMA) equipped with five wavelength-dispersive spectrometers (WDS) and a tungsten filament electron gun; Geo Las 193 nm excimer laser (Coherent) coupled to a Thermo Finnigan ELEMENT XR ICP-MS instrument; FEI MLA 650FEG instrument equipped with dual Bruker 5th generation XFlash SDD X-ray detectors | Memorial University; Micro Analysis Facility at MUN-CREAIT | EPMA: accelerating voltage of 25 kV, a 2-nA beam current, focused to 1 µm, with elemental counting times between 5 and 30 s. LA-ICP-MS: spot diameter of 20 µm for galena and 30 µm for all other sulfides at a repetition rate of 5 Hz with an energy density of 3 J/cm2; gas blank analyzed for 30 s, followed by 40 s of ablation; ThO/Th ratio of < 0.3% | Natural and synthetic standards for EPMA: sphalerite (Zn Kα), rhodonite (Mn Kα), pentlandite (Ni Kα), stibnite (Sb Lα), silver (Ag Lα), cadmium (Cd Lα), cinnabar (Hg Mα), bismuth (Bi Mα), galena (Pb Mα), pyrite (S Kα), arsenopyrite (As Lα), selenium (Se Lα), cuprite (Cu Kα), cobalt (Co Kα); LA-ICP-MS: NIST 610 (synthetic glass) and MASS-1 (pressed powder pellet) | 70.88 | [13 empty] | 1225.25 | [17 empty] | 340580.22 | [9 empty] | 303123.9 | [43 empty] | 577.19 | [55 empty] | 2227.74 |  |  |  |  | 2024 | Mineralium Deposita (2024) 59:473–503 |  | CAN | Yukon
| ABM deposit | ABM, Krakatoa | Seafloor hydrothermal | Volcanic-hosted massive sulfide (VMS) | Bimodal-felsic replacement-style VMS | Zn, Cu | Pb, Ag, Au, Bi, Se, Co | Zn, Cu, Pb, Ag, Au, Bi, Se, Co, Hg, As, Sb, Ba | Denisová and Piercey 2022; van Olden et al. 2020; Manor et al. 2022a |  | B266543-3-2-6 | B266543-3-2-6 | drill core |  |  |  |  | ore material | drill core | drill core | mineral separate | [5 empty] | mineralisation | massive sulfide | sulfide minerals |  | pyrite, pyrrhotite, arsenopyrite, chalcopyrite, sphalerite, galena, tennantite, tetrahedrite | pyrite–sphalerite assemblage; pyrite–chalcopyrite–magnetite–pyrrhotite assemblage; chalcopyrite–pyrrhotite–pyrite stringer assemblage | massive sulfide lenses, stacked stratabound lenses subparallel to volcanic stratigraphy | ABM |  |  |  | magnetite, barite, carbonate, quartz, chlorite, white mica, stannite, sericite | polished thin sections (15); polished blocks (6) | EPMA | JEOL JXA-8230 Super Probe electron probe microanalyzer (EPMA) equipped with five wavelength-dispersive spectrometers (WDS) and a tungsten filament electron gun; Geo Las 193 nm excimer laser (Coherent) coupled to a Thermo Finnigan ELEMENT XR ICP-MS instrument; FEI MLA 650FEG instrument equipped with dual Bruker 5th generation XFlash SDD X-ray detectors | Memorial University; Micro Analysis Facility at MUN-CREAIT | EPMA: accelerating voltage of 25 kV, a 2-nA beam current, focused to 1 µm, with elemental counting times between 5 and 30 s. LA-ICP-MS: spot diameter of 20 µm for galena and 30 µm for all other sulfides at a repetition rate of 5 Hz with an energy density of 3 J/cm2; gas blank analyzed for 30 s, followed by 40 s of ablation; ThO/Th ratio of < 0.3% | Natural and synthetic standards for EPMA: sphalerite (Zn Kα), rhodonite (Mn Kα), pentlandite (Ni Kα), stibnite (Sb Lα), silver (Ag Lα), cadmium (Cd Lα), cinnabar (Hg Mα), bismuth (Bi Mα), galena (Pb Mα), pyrite (S Kα), arsenopyrite (As Lα), selenium (Se Lα), cuprite (Cu Kα), cobalt (Co Kα); LA-ICP-MS: NIST 610 (synthetic glass) and MASS-1 (pressed powder pellet) | 191.42 | [13 empty] | 1148.52 | [17 empty] | 343790.93 | [9 empty] | 305496.78 | [43 empty] | 413.06 | [15 empty] | 348767.86 | [39 empty] | 191.42 |  |  |  |  | 2024 | Mineralium Deposita (2024) 59:473–503 |  | CAN | Yukon
| ABM deposit | ABM, Krakatoa | Seafloor hydrothermal | Volcanic-hosted massive sulfide (VMS) | Bimodal-felsic replacement-style VMS | Zn, Cu | Pb, Ag, Au, Bi, Se, Co | Zn, Cu, Pb, Ag, Au, Bi, Se, Co, Hg, As, Sb, Ba | Denisová and Piercey 2022; van Olden et al. 2020; Manor et al. 2022a |  | B266543-6-1-14 | B266543-6-1-14 | drill core |  |  |  |  | ore material | drill core | drill core | mineral separate | [5 empty] | mineralisation | massive sulfide | sulfide minerals |  | pyrite, pyrrhotite, arsenopyrite, chalcopyrite, sphalerite, galena, tennantite, tetrahedrite | pyrite–sphalerite assemblage; pyrite–chalcopyrite–magnetite–pyrrhotite assemblage; chalcopyrite–pyrrhotite–pyrite stringer assemblage | massive sulfide lenses, stacked stratabound lenses subparallel to volcanic stratigraphy | ABM |  |  |  | magnetite, barite, carbonate, quartz, chlorite, white mica, stannite, sericite | polished thin sections (15); polished blocks (6) | EPMA | JEOL JXA-8230 Super Probe electron probe microanalyzer (EPMA) equipped with five wavelength-dispersive spectrometers (WDS) and a tungsten filament electron gun; Geo Las 193 nm excimer laser (Coherent) coupled to a Thermo Finnigan ELEMENT XR ICP-MS instrument; FEI MLA 650FEG instrument equipped with dual Bruker 5th generation XFlash SDD X-ray detectors | Memorial University; Micro Analysis Facility at MUN-CREAIT | EPMA: accelerating voltage of 25 kV, a 2-nA beam current, focused to 1 µm, with elemental counting times between 5 and 30 s. LA-ICP-MS: spot diameter of 20 µm for galena and 30 µm for all other sulfides at a repetition rate of 5 Hz with an energy density of 3 J/cm2; gas blank analyzed for 30 s, followed by 40 s of ablation; ThO/Th ratio of < 0.3% | Natural and synthetic standards for EPMA: sphalerite (Zn Kα), rhodonite (Mn Kα), pentlandite (Ni Kα), stibnite (Sb Lα), silver (Ag Lα), cadmium (Cd Lα), cinnabar (Hg Mα), bismuth (Bi Mα), galena (Pb Mα), pyrite (S Kα), arsenopyrite (As Lα), selenium (Se Lα), cuprite (Cu Kα), cobalt (Co Kα); LA-ICP-MS: NIST 610 (synthetic glass) and MASS-1 (pressed powder pellet) | 162.64 | [13 empty] | 1280.77 | [17 empty] | 348157.1 | [9 empty] | 297627.52 | [43 empty] | 355.77 | [15 empty] | 351714.83 | [39 empty] | 640.39 |  |  |  |  | 2024 | Mineralium Deposita (2024) 59:473–503 |  | CAN | Yukon
| ABM deposit | ABM, Krakatoa | Seafloor hydrothermal | Volcanic-hosted massive sulfide (VMS) | Bimodal-felsic replacement-style VMS | Zn, Cu | Pb, Ag, Au, Bi, Se, Co | Zn, Cu, Pb, Ag, Au, Bi, Se, Co, Hg, As, Sb, Ba | Denisová and Piercey 2022; van Olden et al. 2020; Manor et al. 2022a |  | B266543-2-1-13 | B266543-2-1-13 | drill core |  |  |  |  | ore material | drill core | drill core | mineral separate | [5 empty] | mineralisation | massive sulfide | sulfide minerals |  | pyrite, pyrrhotite, arsenopyrite, chalcopyrite, sphalerite, galena, tennantite, tetrahedrite | pyrite–sphalerite assemblage; pyrite–chalcopyrite–magnetite–pyrrhotite assemblage; chalcopyrite–pyrrhotite–pyrite stringer assemblage | massive sulfide lenses, stacked stratabound lenses subparallel to volcanic stratigraphy | ABM |  |  |  | magnetite, barite, carbonate, quartz, chlorite, white mica, stannite, sericite | polished thin sections (15); polished blocks (6) | EPMA | JEOL JXA-8230 Super Probe electron probe microanalyzer (EPMA) equipped with five wavelength-dispersive spectrometers (WDS) and a tungsten filament electron gun; Geo Las 193 nm excimer laser (Coherent) coupled to a Thermo Finnigan ELEMENT XR ICP-MS instrument; FEI MLA 650FEG instrument equipped with dual Bruker 5th generation XFlash SDD X-ray detectors | Memorial University; Micro Analysis Facility at MUN-CREAIT | EPMA: accelerating voltage of 25 kV, a 2-nA beam current, focused to 1 µm, with elemental counting times between 5 and 30 s. LA-ICP-MS: spot diameter of 20 µm for galena and 30 µm for all other sulfides at a repetition rate of 5 Hz with an energy density of 3 J/cm2; gas blank analyzed for 30 s, followed by 40 s of ablation; ThO/Th ratio of < 0.3% | Natural and synthetic standards for EPMA: sphalerite (Zn Kα), rhodonite (Mn Kα), pentlandite (Ni Kα), stibnite (Sb Lα), silver (Ag Lα), cadmium (Cd Lα), cinnabar (Hg Mα), bismuth (Bi Mα), galena (Pb Mα), pyrite (S Kα), arsenopyrite (As Lα), selenium (Se Lα), cuprite (Cu Kα), cobalt (Co Kα); LA-ICP-MS: NIST 610 (synthetic glass) and MASS-1 (pressed powder pellet) | 140.14 | [13 empty] | 981 | [17 empty] | 342389.22 | [9 empty] | 307763.93 | [43 empty] | 200.2 | [15 empty] | 348525.51 | [44 empty] | 2024 | Mineralium Deposita (2024) 59:473–503 |  | CAN | Yukon
| ABM deposit | ABM, Krakatoa | Seafloor hydrothermal | Volcanic-hosted massive sulfide (VMS) | Bimodal-felsic replacement-style VMS | Zn, Cu | Pb, Ag, Au, Bi, Se, Co | Zn, Cu, Pb, Ag, Au, Bi, Se, Co, Hg, As, Sb, Ba | Denisová and Piercey 2022; van Olden et al. 2020; Manor et al. 2022a |  | B266543-3-2-14 | B266543-3-2-14 | drill core |  |  |  |  | ore material | drill core | drill core | mineral separate | [5 empty] | mineralisation | massive sulfide | sulfide minerals |  | pyrite, pyrrhotite, arsenopyrite, chalcopyrite, sphalerite, galena, tennantite, tetrahedrite | pyrite–sphalerite assemblage; pyrite–chalcopyrite–magnetite–pyrrhotite assemblage; chalcopyrite–pyrrhotite–pyrite stringer assemblage | massive sulfide lenses, stacked stratabound lenses subparallel to volcanic stratigraphy | ABM |  |  |  | magnetite, barite, carbonate, quartz, chlorite, white mica, stannite, sericite | polished thin sections (15); polished blocks (6) | EPMA | JEOL JXA-8230 Super Probe electron probe microanalyzer (EPMA) equipped with five wavelength-dispersive spectrometers (WDS) and a tungsten filament electron gun; Geo Las 193 nm excimer laser (Coherent) coupled to a Thermo Finnigan ELEMENT XR ICP-MS instrument; FEI MLA 650FEG instrument equipped with dual Bruker 5th generation XFlash SDD X-ray detectors | Memorial University; Micro Analysis Facility at MUN-CREAIT | EPMA: accelerating voltage of 25 kV, a 2-nA beam current, focused to 1 µm, with elemental counting times between 5 and 30 s. LA-ICP-MS: spot diameter of 20 µm for galena and 30 µm for all other sulfides at a repetition rate of 5 Hz with an energy density of 3 J/cm2; gas blank analyzed for 30 s, followed by 40 s of ablation; ThO/Th ratio of < 0.3% | Natural and synthetic standards for EPMA: sphalerite (Zn Kα), rhodonite (Mn Kα), pentlandite (Ni Kα), stibnite (Sb Lα), silver (Ag Lα), cadmium (Cd Lα), cinnabar (Hg Mα), bismuth (Bi Mα), galena (Pb Mα), pyrite (S Kα), arsenopyrite (As Lα), selenium (Se Lα), cuprite (Cu Kα), cobalt (Co Kα); LA-ICP-MS: NIST 610 (synthetic glass) and MASS-1 (pressed powder pellet) | 90.16 | [13 empty] | 1282.3 | [17 empty] | 344977.51 | [9 empty] | 303513.29 | [43 empty] | 130.23 | [15 empty] | 349906.34 | [44 empty] | 2024 | Mineralium Deposita (2024) 59:473–503 |  | CAN | Yukon
| ABM deposit | ABM, Krakatoa | Seafloor hydrothermal | Volcanic-hosted massive sulfide (VMS) | Bimodal-felsic replacement-style VMS | Zn, Cu | Pb, Ag, Au, Bi, Se, Co | Zn, Cu, Pb, Ag, Au, Bi, Se, Co, Hg, As, Sb, Ba | Denisová and Piercey 2022; van Olden et al. 2020; Manor et al. 2022a |  | B266543-1-2-5* | B266543-1-2-5* | drill core |  |  |  |  | ore material | drill core | drill core | mineral separate | [5 empty] | mineralisation | massive sulfide | sulfide minerals |  | pyrite, pyrrhotite, arsenopyrite, chalcopyrite, sphalerite, galena, tennantite, tetrahedrite | pyrite–sphalerite assemblage; pyrite–chalcopyrite–magnetite–pyrrhotite assemblage; chalcopyrite–pyrrhotite–pyrite stringer assemblage | massive sulfide lenses, stacked stratabound lenses subparallel to volcanic stratigraphy | ABM |  |  |  | magnetite, barite, carbonate, quartz, chlorite, white mica, stannite, sericite | polished thin sections (15); polished blocks (6) | EPMA | JEOL JXA-8230 Super Probe electron probe microanalyzer (EPMA) equipped with five wavelength-dispersive spectrometers (WDS) and a tungsten filament electron gun; Geo Las 193 nm excimer laser (Coherent) coupled to a Thermo Finnigan ELEMENT XR ICP-MS instrument; FEI MLA 650FEG instrument equipped with dual Bruker 5th generation XFlash SDD X-ray detectors | Memorial University; Micro Analysis Facility at MUN-CREAIT | EPMA: accelerating voltage of 25 kV, a 2-nA beam current, focused to 1 µm, with elemental counting times between 5 and 30 s. LA-ICP-MS: spot diameter of 20 µm for galena and 30 µm for all other sulfides at a repetition rate of 5 Hz with an energy density of 3 J/cm2; gas blank analyzed for 30 s, followed by 40 s of ablation; ThO/Th ratio of < 0.3% | Natural and synthetic standards for EPMA: sphalerite (Zn Kα), rhodonite (Mn Kα), pentlandite (Ni Kα), stibnite (Sb Lα), silver (Ag Lα), cadmium (Cd Lα), cinnabar (Hg Mα), bismuth (Bi Mα), galena (Pb Mα), pyrite (S Kα), arsenopyrite (As Lα), selenium (Se Lα), cuprite (Cu Kα), cobalt (Co Kα); LA-ICP-MS: NIST 610 (synthetic glass) and MASS-1 (pressed powder pellet) | 61.71 | [13 empty] | 1511.83 | [17 empty] | 332160.89 | [9 empty] | 295352.4 | [43 empty] | 92.56 | [15 empty] | 370368.09 | [39 empty] | 452.52 |  |  |  |  | 2024 | Mineralium Deposita (2024) 59:473–503 |  | CAN | Yukon
| ABM deposit | ABM, Krakatoa | Seafloor hydrothermal | Volcanic-hosted massive sulfide (VMS) | Bimodal-felsic replacement-style VMS | Zn, Cu | Pb, Ag, Au, Bi, Se, Co | Zn, Cu, Pb, Ag, Au, Bi, Se, Co, Hg, As, Sb, Ba | Denisová and Piercey 2022; van Olden et al. 2020; Manor et al. 2022a |  | B266543-1-2-12 | B266543-1-2-12 | drill core |  |  |  |  | ore material | drill core | drill core | mineral separate | [5 empty] | mineralisation | massive sulfide | sulfide minerals |  | pyrite, pyrrhotite, arsenopyrite, chalcopyrite, sphalerite, galena, tennantite, tetrahedrite | pyrite–sphalerite assemblage; pyrite–chalcopyrite–magnetite–pyrrhotite assemblage; chalcopyrite–pyrrhotite–pyrite stringer assemblage | massive sulfide lenses, stacked stratabound lenses subparallel to volcanic stratigraphy | ABM |  |  |  | magnetite, barite, carbonate, quartz, chlorite, white mica, stannite, sericite | polished thin sections (15); polished blocks (6) | EPMA | JEOL JXA-8230 Super Probe electron probe microanalyzer (EPMA) equipped with five wavelength-dispersive spectrometers (WDS) and a tungsten filament electron gun; Geo Las 193 nm excimer laser (Coherent) coupled to a Thermo Finnigan ELEMENT XR ICP-MS instrument; FEI MLA 650FEG instrument equipped with dual Bruker 5th generation XFlash SDD X-ray detectors | Memorial University; Micro Analysis Facility at MUN-CREAIT | EPMA: accelerating voltage of 25 kV, a 2-nA beam current, focused to 1 µm, with elemental counting times between 5 and 30 s. LA-ICP-MS: spot diameter of 20 µm for galena and 30 µm for all other sulfides at a repetition rate of 5 Hz with an energy density of 3 J/cm2; gas blank analyzed for 30 s, followed by 40 s of ablation; ThO/Th ratio of < 0.3% | Natural and synthetic standards for EPMA: sphalerite (Zn Kα), rhodonite (Mn Kα), pentlandite (Ni Kα), stibnite (Sb Lα), silver (Ag Lα), cadmium (Cd Lα), cinnabar (Hg Mα), bismuth (Bi Mα), galena (Pb Mα), pyrite (S Kα), arsenopyrite (As Lα), selenium (Se Lα), cuprite (Cu Kα), cobalt (Co Kα); LA-ICP-MS: NIST 610 (synthetic glass) and MASS-1 (pressed powder pellet) | 693.18 | [13 empty] | 1131.51 | [17 empty] | 348331.8 | [9 empty] | 298698.25 | [59 empty] | 350982.16 | [39 empty] | 132.52 |  |  |  |  | 2024 | Mineralium Deposita (2024) 59:473–503 |  | CAN | Yukon
| ABM deposit | ABM, Krakatoa | Seafloor hydrothermal | Volcanic-hosted massive sulfide (VMS) | Bimodal-felsic replacement-style VMS | Zn, Cu | Pb, Ag, Au, Bi, Se, Co | Zn, Cu, Pb, Ag, Au, Bi, Se, Co, Hg, As, Sb, Ba | Denisová and Piercey 2022; van Olden et al. 2020; Manor et al. 2022a |  | B266543-6-1-13 | B266543-6-1-13 | drill core |  |  |  |  | ore material | drill core | drill core | mineral separate | [5 empty] | mineralisation | massive sulfide | sulfide minerals |  | pyrite, pyrrhotite, arsenopyrite, chalcopyrite, sphalerite, galena, tennantite, tetrahedrite | pyrite–sphalerite assemblage; pyrite–chalcopyrite–magnetite–pyrrhotite assemblage; chalcopyrite–pyrrhotite–pyrite stringer assemblage | massive sulfide lenses, stacked stratabound lenses subparallel to volcanic stratigraphy | ABM |  |  |  | magnetite, barite, carbonate, quartz, chlorite, white mica, stannite, sericite | polished thin sections (15); polished blocks (6) | EPMA | JEOL JXA-8230 Super Probe electron probe microanalyzer (EPMA) equipped with five wavelength-dispersive spectrometers (WDS) and a tungsten filament electron gun; Geo Las 193 nm excimer laser (Coherent) coupled to a Thermo Finnigan ELEMENT XR ICP-MS instrument; FEI MLA 650FEG instrument equipped with dual Bruker 5th generation XFlash SDD X-ray detectors | Memorial University; Micro Analysis Facility at MUN-CREAIT | EPMA: accelerating voltage of 25 kV, a 2-nA beam current, focused to 1 µm, with elemental counting times between 5 and 30 s. LA-ICP-MS: spot diameter of 20 µm for galena and 30 µm for all other sulfides at a repetition rate of 5 Hz with an energy density of 3 J/cm2; gas blank analyzed for 30 s, followed by 40 s of ablation; ThO/Th ratio of < 0.3% | Natural and synthetic standards for EPMA: sphalerite (Zn Kα), rhodonite (Mn Kα), pentlandite (Ni Kα), stibnite (Sb Lα), silver (Ag Lα), cadmium (Cd Lα), cinnabar (Hg Mα), bismuth (Bi Mα), galena (Pb Mα), pyrite (S Kα), arsenopyrite (As Lα), selenium (Se Lα), cuprite (Cu Kα), cobalt (Co Kα); LA-ICP-MS: NIST 610 (synthetic glass) and MASS-1 (pressed powder pellet) | 130.26 | [13 empty] | 901.82 | [17 empty] | 342762.39 | [9 empty] | 299705.4 | [59 empty] | 356500.12 | [44 empty] | 2024 | Mineralium Deposita (2024) 59:473–503 |  | CAN | Yukon
| ABM deposit | ABM, Krakatoa | Seafloor hydrothermal | Volcanic-hosted massive sulfide (VMS) | Bimodal-felsic replacement-style VMS | Zn, Cu | Pb, Ag, Au, Bi, Se, Co | Zn, Cu, Pb, Ag, Au, Bi, Se, Co, Hg, As, Sb, Ba | Denisová and Piercey 2022; van Olden et al. 2020; Manor et al. 2022a |  | B266575-2-1-3 | B266575-2-1-3 | drill core |  |  |  |  | ore material | drill core | drill core | mineral separate | [5 empty] | mineralisation | massive sulfide | sulfide minerals |  | pyrite, pyrrhotite, arsenopyrite, chalcopyrite, sphalerite, galena, tennantite, tetrahedrite | pyrite–sphalerite assemblage; pyrite–chalcopyrite–magnetite–pyrrhotite assemblage; chalcopyrite–pyrrhotite–pyrite stringer assemblage | massive sulfide lenses, stacked stratabound lenses subparallel to volcanic stratigraphy | ABM |  |  |  | magnetite, barite, carbonate, quartz, chlorite, white mica, stannite, sericite | polished thin sections (15); polished blocks (6) | EPMA | JEOL JXA-8230 Super Probe electron probe microanalyzer (EPMA) equipped with five wavelength-dispersive spectrometers (WDS) and a tungsten filament electron gun; Geo Las 193 nm excimer laser (Coherent) coupled to a Thermo Finnigan ELEMENT XR ICP-MS instrument; FEI MLA 650FEG instrument equipped with dual Bruker 5th generation XFlash SDD X-ray detectors | Memorial University; Micro Analysis Facility at MUN-CREAIT | EPMA: accelerating voltage of 25 kV, a 2-nA beam current, focused to 1 µm, with elemental counting times between 5 and 30 s. LA-ICP-MS: spot diameter of 20 µm for galena and 30 µm for all other sulfides at a repetition rate of 5 Hz with an energy density of 3 J/cm2; gas blank analyzed for 30 s, followed by 40 s of ablation; ThO/Th ratio of < 0.3% | Natural and synthetic standards for EPMA: sphalerite (Zn Kα), rhodonite (Mn Kα), pentlandite (Ni Kα), stibnite (Sb Lα), silver (Ag Lα), cadmium (Cd Lα), cinnabar (Hg Mα), bismuth (Bi Mα), galena (Pb Mα), pyrite (S Kα), arsenopyrite (As Lα), selenium (Se Lα), cuprite (Cu Kα), cobalt (Co Kα); LA-ICP-MS: NIST 610 (synthetic glass) and MASS-1 (pressed powder pellet) | 211.96 | [13 empty] | 121.12 | [17 empty] | 336082.13 | [9 empty] | 310242.84 | [43 empty] | 312.9 | [15 empty] | 351878.39 | [39 empty] | 1150.66 |  |  |  |  | 2024 | Mineralium Deposita (2024) 59:473–503 |  | CAN | Yukon
| ABM deposit | ABM, Krakatoa | Seafloor hydrothermal | Volcanic-hosted massive sulfide (VMS) | Bimodal-felsic replacement-style VMS | Zn, Cu | Pb, Ag, Au, Bi, Se, Co | Zn, Cu, Pb, Ag, Au, Bi, Se, Co, Hg, As, Sb, Ba | Denisová and Piercey 2022; van Olden et al. 2020; Manor et al. 2022a |  | B266575-2-2-2 | B266575-2-2-2 | drill core |  |  |  |  | ore material | drill core | drill core | mineral separate | [5 empty] | mineralisation | massive sulfide | sulfide minerals |  | pyrite, pyrrhotite, arsenopyrite, chalcopyrite, sphalerite, galena, tennantite, tetrahedrite | pyrite–sphalerite assemblage; pyrite–chalcopyrite–magnetite–pyrrhotite assemblage; chalcopyrite–pyrrhotite–pyrite stringer assemblage | massive sulfide lenses, stacked stratabound lenses subparallel to volcanic stratigraphy | ABM |  |  |  | magnetite, barite, carbonate, quartz, chlorite, white mica, stannite, sericite | polished thin sections (15); polished blocks (6) | EPMA | JEOL JXA-8230 Super Probe electron probe microanalyzer (EPMA) equipped with five wavelength-dispersive spectrometers (WDS) and a tungsten filament electron gun; Geo Las 193 nm excimer laser (Coherent) coupled to a Thermo Finnigan ELEMENT XR ICP-MS instrument; FEI MLA 650FEG instrument equipped with dual Bruker 5th generation XFlash SDD X-ray detectors | Memorial University; Micro Analysis Facility at MUN-CREAIT | EPMA: accelerating voltage of 25 kV, a 2-nA beam current, focused to 1 µm, with elemental counting times between 5 and 30 s. LA-ICP-MS: spot diameter of 20 µm for galena and 30 µm for all other sulfides at a repetition rate of 5 Hz with an energy density of 3 J/cm2; gas blank analyzed for 30 s, followed by 40 s of ablation; ThO/Th ratio of < 0.3% | Natural and synthetic standards for EPMA: sphalerite (Zn Kα), rhodonite (Mn Kα), pentlandite (Ni Kα), stibnite (Sb Lα), silver (Ag Lα), cadmium (Cd Lα), cinnabar (Hg Mα), bismuth (Bi Mα), galena (Pb Mα), pyrite (S Kα), arsenopyrite (As Lα), selenium (Se Lα), cuprite (Cu Kα), cobalt (Co Kα); LA-ICP-MS: NIST 610 (synthetic glass) and MASS-1 (pressed powder pellet) | 272.08 | [13 empty] | 181.39 | [17 empty] | 338785.09 | [9 empty] | 310317.03 | [43 empty] | 262.01 | [15 empty] | 350182.4 | [44 empty] | 2024 | Mineralium Deposita (2024) 59:473–503 |  | CAN | Yukon
| ABM deposit | ABM, Krakatoa | Seafloor hydrothermal | Volcanic-hosted massive sulfide (VMS) | Bimodal-felsic replacement-style VMS | Zn, Cu | Pb, Ag, Au, Bi, Se, Co | Zn, Cu, Pb, Ag, Au, Bi, Se, Co, Hg, As, Sb, Ba | Denisová and Piercey 2022; van Olden et al. 2020; Manor et al. 2022a |  | B266575-5-1-15 | B266575-5-1-15 | drill core |  |  |  |  | ore material | drill core | drill core | mineral separate | [5 empty] | mineralisation | massive sulfide | sulfide minerals |  | pyrite, pyrrhotite, arsenopyrite, chalcopyrite, sphalerite, galena, tennantite, tetrahedrite | pyrite–sphalerite assemblage; pyrite–chalcopyrite–magnetite–pyrrhotite assemblage; chalcopyrite–pyrrhotite–pyrite stringer assemblage | massive sulfide lenses, stacked stratabound lenses subparallel to volcanic stratigraphy | ABM |  |  |  | magnetite, barite, carbonate, quartz, chlorite, white mica, stannite, sericite | polished thin sections (15); polished blocks (6) | EPMA | JEOL JXA-8230 Super Probe electron probe microanalyzer (EPMA) equipped with five wavelength-dispersive spectrometers (WDS) and a tungsten filament electron gun; Geo Las 193 nm excimer laser (Coherent) coupled to a Thermo Finnigan ELEMENT XR ICP-MS instrument; FEI MLA 650FEG instrument equipped with dual Bruker 5th generation XFlash SDD X-ray detectors | Memorial University; Micro Analysis Facility at MUN-CREAIT | EPMA: accelerating voltage of 25 kV, a 2-nA beam current, focused to 1 µm, with elemental counting times between 5 and 30 s. LA-ICP-MS: spot diameter of 20 µm for galena and 30 µm for all other sulfides at a repetition rate of 5 Hz with an energy density of 3 J/cm2; gas blank analyzed for 30 s, followed by 40 s of ablation; ThO/Th ratio of < 0.3% | Natural and synthetic standards for EPMA: sphalerite (Zn Kα), rhodonite (Mn Kα), pentlandite (Ni Kα), stibnite (Sb Lα), silver (Ag Lα), cadmium (Cd Lα), cinnabar (Hg Mα), bismuth (Bi Mα), galena (Pb Mα), pyrite (S Kα), arsenopyrite (As Lα), selenium (Se Lα), cuprite (Cu Kα), cobalt (Co Kα); LA-ICP-MS: NIST 610 (synthetic glass) and MASS-1 (pressed powder pellet) | 241.14 | [31 empty] | 336736.02 | [9 empty] | 307578.71 | [43 empty] | 150.71 | [15 empty] | 351184.07 | [39 empty] | 4109.36 |  |  |  |  | 2024 | Mineralium Deposita (2024) 59:473–503 |  | CAN | Yukon
| ABM deposit | ABM, Krakatoa | Seafloor hydrothermal | Volcanic-hosted massive sulfide (VMS) | Bimodal-felsic replacement-style VMS | Zn, Cu | Pb, Ag, Au, Bi, Se, Co | Zn, Cu, Pb, Ag, Au, Bi, Se, Co, Hg, As, Sb, Ba | Denisová and Piercey 2022; van Olden et al. 2020; Manor et al. 2022a |  | B266575-5-1-10 | B266575-5-1-10 | drill core |  |  |  |  | ore material | drill core | drill core | mineral separate | [5 empty] | mineralisation | massive sulfide | sulfide minerals |  | pyrite, pyrrhotite, arsenopyrite, chalcopyrite, sphalerite, galena, tennantite, tetrahedrite | pyrite–sphalerite assemblage; pyrite–chalcopyrite–magnetite–pyrrhotite assemblage; chalcopyrite–pyrrhotite–pyrite stringer assemblage | massive sulfide lenses, stacked stratabound lenses subparallel to volcanic stratigraphy | ABM |  |  |  | magnetite, barite, carbonate, quartz, chlorite, white mica, stannite, sericite | polished thin sections (15); polished blocks (6) | EPMA | JEOL JXA-8230 Super Probe electron probe microanalyzer (EPMA) equipped with five wavelength-dispersive spectrometers (WDS) and a tungsten filament electron gun; Geo Las 193 nm excimer laser (Coherent) coupled to a Thermo Finnigan ELEMENT XR ICP-MS instrument; FEI MLA 650FEG instrument equipped with dual Bruker 5th generation XFlash SDD X-ray detectors | Memorial University; Micro Analysis Facility at MUN-CREAIT | EPMA: accelerating voltage of 25 kV, a 2-nA beam current, focused to 1 µm, with elemental counting times between 5 and 30 s. LA-ICP-MS: spot diameter of 20 µm for galena and 30 µm for all other sulfides at a repetition rate of 5 Hz with an energy density of 3 J/cm2; gas blank analyzed for 30 s, followed by 40 s of ablation; ThO/Th ratio of < 0.3% | Natural and synthetic standards for EPMA: sphalerite (Zn Kα), rhodonite (Mn Kα), pentlandite (Ni Kα), stibnite (Sb Lα), silver (Ag Lα), cadmium (Cd Lα), cinnabar (Hg Mα), bismuth (Bi Mα), galena (Pb Mα), pyrite (S Kα), arsenopyrite (As Lα), selenium (Se Lα), cuprite (Cu Kα), cobalt (Co Kα); LA-ICP-MS: NIST 610 (synthetic glass) and MASS-1 (pressed powder pellet) | 350.65 | [31 empty] | 341161.15 | [9 empty] | 308290.32 | [43 empty] | 70.13 | [15 empty] | 349506.59 | [39 empty] | 621.15 |  |  |  |  | 2024 | Mineralium Deposita (2024) 59:473–503 |  | CAN | Yukon
| ABM deposit | ABM, Krakatoa | Seafloor hydrothermal | Volcanic-hosted massive sulfide (VMS) | Bimodal-felsic replacement-style VMS | Zn, Cu | Pb, Ag, Au, Bi, Se, Co | Zn, Cu, Pb, Ag, Au, Bi, Se, Co, Hg, As, Sb, Ba | Denisová and Piercey 2022; van Olden et al. 2020; Manor et al. 2022a |  | B266575-2-1-11 | B266575-2-1-11 | drill core |  |  |  |  | ore material | drill core | drill core | mineral separate | [5 empty] | mineralisation | massive sulfide | sulfide minerals |  | pyrite, pyrrhotite, arsenopyrite, chalcopyrite, sphalerite, galena, tennantite, tetrahedrite | pyrite–sphalerite assemblage; pyrite–chalcopyrite–magnetite–pyrrhotite assemblage; chalcopyrite–pyrrhotite–pyrite stringer assemblage | massive sulfide lenses, stacked stratabound lenses subparallel to volcanic stratigraphy | ABM |  |  |  | magnetite, barite, carbonate, quartz, chlorite, white mica, stannite, sericite | polished thin sections (15); polished blocks (6) | EPMA | JEOL JXA-8230 Super Probe electron probe microanalyzer (EPMA) equipped with five wavelength-dispersive spectrometers (WDS) and a tungsten filament electron gun; Geo Las 193 nm excimer laser (Coherent) coupled to a Thermo Finnigan ELEMENT XR ICP-MS instrument; FEI MLA 650FEG instrument equipped with dual Bruker 5th generation XFlash SDD X-ray detectors | Memorial University; Micro Analysis Facility at MUN-CREAIT | EPMA: accelerating voltage of 25 kV, a 2-nA beam current, focused to 1 µm, with elemental counting times between 5 and 30 s. LA-ICP-MS: spot diameter of 20 µm for galena and 30 µm for all other sulfides at a repetition rate of 5 Hz with an energy density of 3 J/cm2; gas blank analyzed for 30 s, followed by 40 s of ablation; ThO/Th ratio of < 0.3% | Natural and synthetic standards for EPMA: sphalerite (Zn Kα), rhodonite (Mn Kα), pentlandite (Ni Kα), stibnite (Sb Lα), silver (Ag Lα), cadmium (Cd Lα), cinnabar (Hg Mα), bismuth (Bi Mα), galena (Pb Mα), pyrite (S Kα), arsenopyrite (As Lα), selenium (Se Lα), cuprite (Cu Kα), cobalt (Co Kα); LA-ICP-MS: NIST 610 (synthetic glass) and MASS-1 (pressed powder pellet) | 110.69 | [13 empty] | 140.88 | [17 empty] | 340632.15 | [9 empty] | 306529.67 | [43 empty] | 70.44 | [15 empty] | 352516.18 | [44 empty] | 2024 | Mineralium Deposita (2024) 59:473–503 |  | CAN | Yukon
| ABM deposit | ABM, Krakatoa | Seafloor hydrothermal | Volcanic-hosted massive sulfide (VMS) | Bimodal-felsic replacement-style VMS | Zn, Cu | Pb, Ag, Au, Bi, Se, Co | Zn, Cu, Pb, Ag, Au, Bi, Se, Co, Hg, As, Sb, Ba | Denisová and Piercey 2022; van Olden et al. 2020; Manor et al. 2022a |  | B266575-5-1-10.1 | B266575-5-1-10.1 | drill core |  |  |  |  | ore material | drill core | drill core | mineral separate | [5 empty] | mineralisation | massive sulfide | sulfide minerals |  | pyrite, pyrrhotite, arsenopyrite, chalcopyrite, sphalerite, galena, tennantite, tetrahedrite | pyrite–sphalerite assemblage; pyrite–chalcopyrite–magnetite–pyrrhotite assemblage; chalcopyrite–pyrrhotite–pyrite stringer assemblage | massive sulfide lenses, stacked stratabound lenses subparallel to volcanic stratigraphy | ABM |  |  |  | magnetite, barite, carbonate, quartz, chlorite, white mica, stannite, sericite | polished thin sections (15); polished blocks (6) | EPMA | JEOL JXA-8230 Super Probe electron probe microanalyzer (EPMA) equipped with five wavelength-dispersive spectrometers (WDS) and a tungsten filament electron gun; Geo Las 193 nm excimer laser (Coherent) coupled to a Thermo Finnigan ELEMENT XR ICP-MS instrument; FEI MLA 650FEG instrument equipped with dual Bruker 5th generation XFlash SDD X-ray detectors | Memorial University; Micro Analysis Facility at MUN-CREAIT | EPMA: accelerating voltage of 25 kV, a 2-nA beam current, focused to 1 µm, with elemental counting times between 5 and 30 s. LA-ICP-MS: spot diameter of 20 µm for galena and 30 µm for all other sulfides at a repetition rate of 5 Hz with an energy density of 3 J/cm2; gas blank analyzed for 30 s, followed by 40 s of ablation; ThO/Th ratio of < 0.3% | Natural and synthetic standards for EPMA: sphalerite (Zn Kα), rhodonite (Mn Kα), pentlandite (Ni Kα), stibnite (Sb Lα), silver (Ag Lα), cadmium (Cd Lα), cinnabar (Hg Mα), bismuth (Bi Mα), galena (Pb Mα), pyrite (S Kα), arsenopyrite (As Lα), selenium (Se Lα), cuprite (Cu Kα), cobalt (Co Kα); LA-ICP-MS: NIST 610 (synthetic glass) and MASS-1 (pressed powder pellet) | 321.65 | [13 empty] | 120.62 | [17 empty] | 338101.08 | [9 empty] | 306820.92 | [59 empty] | 351369.01 | [39 empty] | 3266.73 |  |  |  |  | 2024 | Mineralium Deposita (2024) 59:473–503 |  | CAN | Yukon
| ABM deposit | ABM, Krakatoa | Seafloor hydrothermal | Volcanic-hosted massive sulfide (VMS) | Bimodal-felsic replacement-style VMS | Zn, Cu | Pb, Ag, Au, Bi, Se, Co | Zn, Cu, Pb, Ag, Au, Bi, Se, Co, Hg, As, Sb, Ba | Denisová and Piercey 2022; van Olden et al. 2020; Manor et al. 2022a |  | B266575-4-1-8 | B266575-4-1-8 | drill core |  |  |  |  | ore material | drill core | drill core | mineral separate | [5 empty] | mineralisation | massive sulfide | sulfide minerals |  | pyrite, pyrrhotite, arsenopyrite, chalcopyrite, sphalerite, galena, tennantite, tetrahedrite | pyrite–sphalerite assemblage; pyrite–chalcopyrite–magnetite–pyrrhotite assemblage; chalcopyrite–pyrrhotite–pyrite stringer assemblage | massive sulfide lenses, stacked stratabound lenses subparallel to volcanic stratigraphy | ABM |  |  |  | magnetite, barite, carbonate, quartz, chlorite, white mica, stannite, sericite | polished thin sections (15); polished blocks (6) | EPMA | JEOL JXA-8230 Super Probe electron probe microanalyzer (EPMA) equipped with five wavelength-dispersive spectrometers (WDS) and a tungsten filament electron gun; Geo Las 193 nm excimer laser (Coherent) coupled to a Thermo Finnigan ELEMENT XR ICP-MS instrument; FEI MLA 650FEG instrument equipped with dual Bruker 5th generation XFlash SDD X-ray detectors | Memorial University; Micro Analysis Facility at MUN-CREAIT | EPMA: accelerating voltage of 25 kV, a 2-nA beam current, focused to 1 µm, with elemental counting times between 5 and 30 s. LA-ICP-MS: spot diameter of 20 µm for galena and 30 µm for all other sulfides at a repetition rate of 5 Hz with an energy density of 3 J/cm2; gas blank analyzed for 30 s, followed by 40 s of ablation; ThO/Th ratio of < 0.3% | Natural and synthetic standards for EPMA: sphalerite (Zn Kα), rhodonite (Mn Kα), pentlandite (Ni Kα), stibnite (Sb Lα), silver (Ag Lα), cadmium (Cd Lα), cinnabar (Hg Mα), bismuth (Bi Mα), galena (Pb Mα), pyrite (S Kα), arsenopyrite (As Lα), selenium (Se Lα), cuprite (Cu Kα), cobalt (Co Kα); LA-ICP-MS: NIST 610 (synthetic glass) and MASS-1 (pressed powder pellet) | 120.05 | [13 empty] | 170.08 | [17 empty] | 338292.23 | [9 empty] | 309589.31 | [59 empty] | 351678.26 | [44 empty] | 2024 | Mineralium Deposita (2024) 59:473–503 |  | CAN | Yukon
| ABM deposit | ABM, Krakatoa | Seafloor hydrothermal | Volcanic-hosted massive sulfide (VMS) | Bimodal-felsic replacement-style VMS | Zn, Cu | Pb, Ag, Au, Bi, Se, Co | Zn, Cu, Pb, Ag, Au, Bi, Se, Co, Hg, As, Sb, Ba | Denisová and Piercey 2022; van Olden et al. 2020; Manor et al. 2022a |  | B266575-5-1-9 | B266575-5-1-9 | drill core |  |  |  |  | ore material | drill core | drill core | mineral separate | [5 empty] | mineralisation | massive sulfide | sulfide minerals |  | pyrite, pyrrhotite, arsenopyrite, chalcopyrite, sphalerite, galena, tennantite, tetrahedrite | pyrite–sphalerite assemblage; pyrite–chalcopyrite–magnetite–pyrrhotite assemblage; chalcopyrite–pyrrhotite–pyrite stringer assemblage | massive sulfide lenses, stacked stratabound lenses subparallel to volcanic stratigraphy | ABM |  |  |  | magnetite, barite, carbonate, quartz, chlorite, white mica, stannite, sericite | polished thin sections (15); polished blocks (6) | EPMA | JEOL JXA-8230 Super Probe electron probe microanalyzer (EPMA) equipped with five wavelength-dispersive spectrometers (WDS) and a tungsten filament electron gun; Geo Las 193 nm excimer laser (Coherent) coupled to a Thermo Finnigan ELEMENT XR ICP-MS instrument; FEI MLA 650FEG instrument equipped with dual Bruker 5th generation XFlash SDD X-ray detectors | Memorial University; Micro Analysis Facility at MUN-CREAIT | EPMA: accelerating voltage of 25 kV, a 2-nA beam current, focused to 1 µm, with elemental counting times between 5 and 30 s. LA-ICP-MS: spot diameter of 20 µm for galena and 30 µm for all other sulfides at a repetition rate of 5 Hz with an energy density of 3 J/cm2; gas blank analyzed for 30 s, followed by 40 s of ablation; ThO/Th ratio of < 0.3% | Natural and synthetic standards for EPMA: sphalerite (Zn Kα), rhodonite (Mn Kα), pentlandite (Ni Kα), stibnite (Sb Lα), silver (Ag Lα), cadmium (Cd Lα), cinnabar (Hg Mα), bismuth (Bi Mα), galena (Pb Mα), pyrite (S Kα), arsenopyrite (As Lα), selenium (Se Lα), cuprite (Cu Kα), cobalt (Co Kα); LA-ICP-MS: NIST 610 (synthetic glass) and MASS-1 (pressed powder pellet) | 120.43 | [31 empty] | 340415.49 | [9 empty] | 310417.51 | [59 empty] | 347922.52 | [39 empty] | 1124.05 |  |  |  |  | 2024 | Mineralium Deposita (2024) 59:473–503 |  | CAN | Yukon
| ABM deposit | ABM, Krakatoa | Seafloor hydrothermal | Volcanic-hosted massive sulfide (VMS) | Bimodal-felsic replacement-style VMS | Zn, Cu | Pb, Ag, Au, Bi, Se, Co | Zn, Cu, Pb, Ag, Au, Bi, Se, Co, Hg, As, Sb, Ba | Denisová and Piercey 2022; van Olden et al. 2020; Manor et al. 2022a |  | B291152-6-1-17 | B291152-6-1-17 | drill core |  |  |  |  | ore material | drill core | drill core | mineral separate | [5 empty] | mineralisation | massive sulfide | sulfide minerals |  | pyrite, pyrrhotite, arsenopyrite, chalcopyrite, sphalerite, galena, tennantite, tetrahedrite | pyrite–sphalerite assemblage; pyrite–chalcopyrite–magnetite–pyrrhotite assemblage; chalcopyrite–pyrrhotite–pyrite stringer assemblage | massive sulfide lenses, stacked stratabound lenses subparallel to volcanic stratigraphy | KKT |  |  |  | magnetite, barite, carbonate, quartz, chlorite, white mica, stannite, sericite | polished thin sections (15); polished blocks (6) | EPMA | JEOL JXA-8230 Super Probe electron probe microanalyzer (EPMA) equipped with five wavelength-dispersive spectrometers (WDS) and a tungsten filament electron gun; Geo Las 193 nm excimer laser (Coherent) coupled to a Thermo Finnigan ELEMENT XR ICP-MS instrument; FEI MLA 650FEG instrument equipped with dual Bruker 5th generation XFlash SDD X-ray detectors | Memorial University; Micro Analysis Facility at MUN-CREAIT | EPMA: accelerating voltage of 25 kV, a 2-nA beam current, focused to 1 µm, with elemental counting times between 5 and 30 s. LA-ICP-MS: spot diameter of 20 µm for galena and 30 µm for all other sulfides at a repetition rate of 5 Hz with an energy density of 3 J/cm2; gas blank analyzed for 30 s, followed by 40 s of ablation; ThO/Th ratio of < 0.3% | Natural and synthetic standards for EPMA: sphalerite (Zn Kα), rhodonite (Mn Kα), pentlandite (Ni Kα), stibnite (Sb Lα), silver (Ag Lα), cadmium (Cd Lα), cinnabar (Hg Mα), bismuth (Bi Mα), galena (Pb Mα), pyrite (S Kα), arsenopyrite (As Lα), selenium (Se Lα), cuprite (Cu Kα), cobalt (Co Kα); LA-ICP-MS: NIST 610 (synthetic glass) and MASS-1 (pressed powder pellet) | 290.17 | [13 empty] | 1290.74 | [17 empty] | 340924.34 | [9 empty] | 307385.21 | [43 empty] | 520.3 | [15 empty] | 349369.13 | [39 empty] | 220.13 |  |  |  |  | 2024 | Mineralium Deposita (2024) 59:473–503 |  | CAN | Yukon
| ABM deposit | ABM, Krakatoa | Seafloor hydrothermal | Volcanic-hosted massive sulfide (VMS) | Bimodal-felsic replacement-style VMS | Zn, Cu | Pb, Ag, Au, Bi, Se, Co | Zn, Cu, Pb, Ag, Au, Bi, Se, Co, Hg, As, Sb, Ba | Denisová and Piercey 2022; van Olden et al. 2020; Manor et al. 2022a |  | B291152-3-1-5 | B291152-3-1-5 | drill core |  |  |  |  | ore material | drill core | drill core | mineral separate | [5 empty] | mineralisation | massive sulfide | sulfide minerals |  | pyrite, pyrrhotite, arsenopyrite, chalcopyrite, sphalerite, galena, tennantite, tetrahedrite | pyrite–sphalerite assemblage; pyrite–chalcopyrite–magnetite–pyrrhotite assemblage; chalcopyrite–pyrrhotite–pyrite stringer assemblage | massive sulfide lenses, stacked stratabound lenses subparallel to volcanic stratigraphy | KKT |  |  |  | magnetite, barite, carbonate, quartz, chlorite, white mica, stannite, sericite | polished thin sections (15); polished blocks (6) | EPMA | JEOL JXA-8230 Super Probe electron probe microanalyzer (EPMA) equipped with five wavelength-dispersive spectrometers (WDS) and a tungsten filament electron gun; Geo Las 193 nm excimer laser (Coherent) coupled to a Thermo Finnigan ELEMENT XR ICP-MS instrument; FEI MLA 650FEG instrument equipped with dual Bruker 5th generation XFlash SDD X-ray detectors | Memorial University; Micro Analysis Facility at MUN-CREAIT | EPMA: accelerating voltage of 25 kV, a 2-nA beam current, focused to 1 µm, with elemental counting times between 5 and 30 s. LA-ICP-MS: spot diameter of 20 µm for galena and 30 µm for all other sulfides at a repetition rate of 5 Hz with an energy density of 3 J/cm2; gas blank analyzed for 30 s, followed by 40 s of ablation; ThO/Th ratio of < 0.3% | Natural and synthetic standards for EPMA: sphalerite (Zn Kα), rhodonite (Mn Kα), pentlandite (Ni Kα), stibnite (Sb Lα), silver (Ag Lα), cadmium (Cd Lα), cinnabar (Hg Mα), bismuth (Bi Mα), galena (Pb Mα), pyrite (S Kα), arsenopyrite (As Lα), selenium (Se Lα), cuprite (Cu Kα), cobalt (Co Kα); LA-ICP-MS: NIST 610 (synthetic glass) and MASS-1 (pressed powder pellet) | 140.21 | [13 empty] | 1161.77 | [17 empty] | 341739.45 | [9 empty] | 307116.82 | [43 empty] | 350.53 | [15 empty] | 349491.22 | [44 empty] | 2024 | Mineralium Deposita (2024) 59:473–503 |  | CAN | Yukon
| ABM deposit | ABM, Krakatoa | Seafloor hydrothermal | Volcanic-hosted massive sulfide (VMS) | Bimodal-felsic replacement-style VMS | Zn, Cu | Pb, Ag, Au, Bi, Se, Co | Zn, Cu, Pb, Ag, Au, Bi, Se, Co, Hg, As, Sb, Ba | Denisová and Piercey 2022; van Olden et al. 2020; Manor et al. 2022a |  | B291152-2-1-9 | B291152-2-1-9 | drill core |  |  |  |  | ore material | drill core | drill core | mineral separate | [5 empty] | mineralisation | massive sulfide | sulfide minerals |  | pyrite, pyrrhotite, arsenopyrite, chalcopyrite, sphalerite, galena, tennantite, tetrahedrite | pyrite–sphalerite assemblage; pyrite–chalcopyrite–magnetite–pyrrhotite assemblage; chalcopyrite–pyrrhotite–pyrite stringer assemblage | massive sulfide lenses, stacked stratabound lenses subparallel to volcanic stratigraphy | KKT |  |  |  | magnetite, barite, carbonate, quartz, chlorite, white mica, stannite, sericite | polished thin sections (15); polished blocks (6) | EPMA | JEOL JXA-8230 Super Probe electron probe microanalyzer (EPMA) equipped with five wavelength-dispersive spectrometers (WDS) and a tungsten filament electron gun; Geo Las 193 nm excimer laser (Coherent) coupled to a Thermo Finnigan ELEMENT XR ICP-MS instrument; FEI MLA 650FEG instrument equipped with dual Bruker 5th generation XFlash SDD X-ray detectors | Memorial University; Micro Analysis Facility at MUN-CREAIT | EPMA: accelerating voltage of 25 kV, a 2-nA beam current, focused to 1 µm, with elemental counting times between 5 and 30 s. LA-ICP-MS: spot diameter of 20 µm for galena and 30 µm for all other sulfides at a repetition rate of 5 Hz with an energy density of 3 J/cm2; gas blank analyzed for 30 s, followed by 40 s of ablation; ThO/Th ratio of < 0.3% | Natural and synthetic standards for EPMA: sphalerite (Zn Kα), rhodonite (Mn Kα), pentlandite (Ni Kα), stibnite (Sb Lα), silver (Ag Lα), cadmium (Cd Lα), cinnabar (Hg Mα), bismuth (Bi Mα), galena (Pb Mα), pyrite (S Kα), arsenopyrite (As Lα), selenium (Se Lα), cuprite (Cu Kα), cobalt (Co Kα); LA-ICP-MS: NIST 610 (synthetic glass) and MASS-1 (pressed powder pellet) | 446.27 | [13 empty] | 943.24 | [17 empty] | 339719.66 | [9 empty] | 301776.95 | [43 empty] | 334.7 | [15 empty] | 355612.81 | [39 empty] | 1166.38 |  |  |  |  | 2024 | Mineralium Deposita (2024) 59:473–503 |  | CAN | Yukon
| ABM deposit | ABM, Krakatoa | Seafloor hydrothermal | Volcanic-hosted massive sulfide (VMS) | Bimodal-felsic replacement-style VMS | Zn, Cu | Pb, Ag, Au, Bi, Se, Co | Zn, Cu, Pb, Ag, Au, Bi, Se, Co, Hg, As, Sb, Ba | Denisová and Piercey 2022; van Olden et al. 2020; Manor et al. 2022a |  | B291152-2-1-12 | B291152-2-1-12 | drill core |  |  |  |  | ore material | drill core | drill core | mineral separate | [5 empty] | mineralisation | massive sulfide | sulfide minerals |  | pyrite, pyrrhotite, arsenopyrite, chalcopyrite, sphalerite, galena, tennantite, tetrahedrite | pyrite–sphalerite assemblage; pyrite–chalcopyrite–magnetite–pyrrhotite assemblage; chalcopyrite–pyrrhotite–pyrite stringer assemblage | massive sulfide lenses, stacked stratabound lenses subparallel to volcanic stratigraphy | KKT |  |  |  | magnetite, barite, carbonate, quartz, chlorite, white mica, stannite, sericite | polished thin sections (15); polished blocks (6) | EPMA | JEOL JXA-8230 Super Probe electron probe microanalyzer (EPMA) equipped with five wavelength-dispersive spectrometers (WDS) and a tungsten filament electron gun; Geo Las 193 nm excimer laser (Coherent) coupled to a Thermo Finnigan ELEMENT XR ICP-MS instrument; FEI MLA 650FEG instrument equipped with dual Bruker 5th generation XFlash SDD X-ray detectors | Memorial University; Micro Analysis Facility at MUN-CREAIT | EPMA: accelerating voltage of 25 kV, a 2-nA beam current, focused to 1 µm, with elemental counting times between 5 and 30 s. LA-ICP-MS: spot diameter of 20 µm for galena and 30 µm for all other sulfides at a repetition rate of 5 Hz with an energy density of 3 J/cm2; gas blank analyzed for 30 s, followed by 40 s of ablation; ThO/Th ratio of < 0.3% | Natural and synthetic standards for EPMA: sphalerite (Zn Kα), rhodonite (Mn Kα), pentlandite (Ni Kα), stibnite (Sb Lα), silver (Ag Lα), cadmium (Cd Lα), cinnabar (Hg Mα), bismuth (Bi Mα), galena (Pb Mα), pyrite (S Kα), arsenopyrite (As Lα), selenium (Se Lα), cuprite (Cu Kα), cobalt (Co Kα); LA-ICP-MS: NIST 610 (synthetic glass) and MASS-1 (pressed powder pellet) | 599.02 | [13 empty] | 639.63 | [17 empty] | 341015.7 | [9 empty] | 307734.47 | [43 empty] | 355.35 | [15 empty] | 349615.21 | [44 empty] | 2024 | Mineralium Deposita (2024) 59:473–503 |  | CAN | Yukon
| ABM deposit | ABM, Krakatoa | Seafloor hydrothermal | Volcanic-hosted massive sulfide (VMS) | Bimodal-felsic replacement-style VMS | Zn, Cu | Pb, Ag, Au, Bi, Se, Co | Zn, Cu, Pb, Ag, Au, Bi, Se, Co, Hg, As, Sb, Ba | Denisová and Piercey 2022; van Olden et al. 2020; Manor et al. 2022a |  | B291152-7-1-11 | B291152-7-1-11 | drill core |  |  |  |  | ore material | drill core | drill core | mineral separate | [5 empty] | mineralisation | massive sulfide | sulfide minerals |  | pyrite, pyrrhotite, arsenopyrite, chalcopyrite, sphalerite, galena, tennantite, tetrahedrite | pyrite–sphalerite assemblage; pyrite–chalcopyrite–magnetite–pyrrhotite assemblage; chalcopyrite–pyrrhotite–pyrite stringer assemblage | massive sulfide lenses, stacked stratabound lenses subparallel to volcanic stratigraphy | KKT |  |  |  | magnetite, barite, carbonate, quartz, chlorite, white mica, stannite, sericite | polished thin sections (15); polished blocks (6) | EPMA | JEOL JXA-8230 Super Probe electron probe microanalyzer (EPMA) equipped with five wavelength-dispersive spectrometers (WDS) and a tungsten filament electron gun; Geo Las 193 nm excimer laser (Coherent) coupled to a Thermo Finnigan ELEMENT XR ICP-MS instrument; FEI MLA 650FEG instrument equipped with dual Bruker 5th generation XFlash SDD X-ray detectors | Memorial University; Micro Analysis Facility at MUN-CREAIT | EPMA: accelerating voltage of 25 kV, a 2-nA beam current, focused to 1 µm, with elemental counting times between 5 and 30 s. LA-ICP-MS: spot diameter of 20 µm for galena and 30 µm for all other sulfides at a repetition rate of 5 Hz with an energy density of 3 J/cm2; gas blank analyzed for 30 s, followed by 40 s of ablation; ThO/Th ratio of < 0.3% | Natural and synthetic standards for EPMA: sphalerite (Zn Kα), rhodonite (Mn Kα), pentlandite (Ni Kα), stibnite (Sb Lα), silver (Ag Lα), cadmium (Cd Lα), cinnabar (Hg Mα), bismuth (Bi Mα), galena (Pb Mα), pyrite (S Kα), arsenopyrite (As Lα), selenium (Se Lα), cuprite (Cu Kα), cobalt (Co Kα); LA-ICP-MS: NIST 610 (synthetic glass) and MASS-1 (pressed powder pellet) | 391.81 | [13 empty] | 1235.71 | [17 empty] | 338383.32 | [9 empty] | 308676.09 | [43 empty] | 341.58 | [15 empty] | 350770.57 | [39 empty] | 200.93 |  |  |  |  | 2024 | Mineralium Deposita (2024) 59:473–503 |  | CAN | Yukon
| ABM deposit | ABM, Krakatoa | Seafloor hydrothermal | Volcanic-hosted massive sulfide (VMS) | Bimodal-felsic replacement-style VMS | Zn, Cu | Pb, Ag, Au, Bi, Se, Co | Zn, Cu, Pb, Ag, Au, Bi, Se, Co, Hg, As, Sb, Ba | Denisová and Piercey 2022; van Olden et al. 2020; Manor et al. 2022a |  | B291152-1-1-17 | B291152-1-1-17 | drill core |  |  |  |  | ore material | drill core | drill core | mineral separate | [5 empty] | mineralisation | massive sulfide | sulfide minerals |  | pyrite, pyrrhotite, arsenopyrite, chalcopyrite, sphalerite, galena, tennantite, tetrahedrite | pyrite–sphalerite assemblage; pyrite–chalcopyrite–magnetite–pyrrhotite assemblage; chalcopyrite–pyrrhotite–pyrite stringer assemblage | massive sulfide lenses, stacked stratabound lenses subparallel to volcanic stratigraphy | KKT |  |  |  | magnetite, barite, carbonate, quartz, chlorite, white mica, stannite, sericite | polished thin sections (15); polished blocks (6) | EPMA | JEOL JXA-8230 Super Probe electron probe microanalyzer (EPMA) equipped with five wavelength-dispersive spectrometers (WDS) and a tungsten filament electron gun; Geo Las 193 nm excimer laser (Coherent) coupled to a Thermo Finnigan ELEMENT XR ICP-MS instrument; FEI MLA 650FEG instrument equipped with dual Bruker 5th generation XFlash SDD X-ray detectors | Memorial University; Micro Analysis Facility at MUN-CREAIT | EPMA: accelerating voltage of 25 kV, a 2-nA beam current, focused to 1 µm, with elemental counting times between 5 and 30 s. LA-ICP-MS: spot diameter of 20 µm for galena and 30 µm for all other sulfides at a repetition rate of 5 Hz with an energy density of 3 J/cm2; gas blank analyzed for 30 s, followed by 40 s of ablation; ThO/Th ratio of < 0.3% | Natural and synthetic standards for EPMA: sphalerite (Zn Kα), rhodonite (Mn Kα), pentlandite (Ni Kα), stibnite (Sb Lα), silver (Ag Lα), cadmium (Cd Lα), cinnabar (Hg Mα), bismuth (Bi Mα), galena (Pb Mα), pyrite (S Kα), arsenopyrite (As Lα), selenium (Se Lα), cuprite (Cu Kα), cobalt (Co Kα); LA-ICP-MS: NIST 610 (synthetic glass) and MASS-1 (pressed powder pellet) | 80.53 | [13 empty] | 976.42 | [17 empty] | 342490.15 | [9 empty] | 306121.22 | [43 empty] | 211.39 | [15 empty] | 349516.33 | [39 empty] | 342.25 |  |  |  |  | 2024 | Mineralium Deposita (2024) 59:473–503 |  | CAN | Yukon
| ABM deposit | ABM, Krakatoa | Seafloor hydrothermal | Volcanic-hosted massive sulfide (VMS) | Bimodal-felsic replacement-style VMS | Zn, Cu | Pb, Ag, Au, Bi, Se, Co | Zn, Cu, Pb, Ag, Au, Bi, Se, Co, Hg, As, Sb, Ba | Denisová and Piercey 2022; van Olden et al. 2020; Manor et al. 2022a |  | B291152-7-1-12 | B291152-7-1-12 | drill core |  |  |  |  | ore material | drill core | drill core | mineral separate | [5 empty] | mineralisation | massive sulfide | sulfide minerals |  | pyrite, pyrrhotite, arsenopyrite, chalcopyrite, sphalerite, galena, tennantite, tetrahedrite | pyrite–sphalerite assemblage; pyrite–chalcopyrite–magnetite–pyrrhotite assemblage; chalcopyrite–pyrrhotite–pyrite stringer assemblage | massive sulfide lenses, stacked stratabound lenses subparallel to volcanic stratigraphy | KKT |  |  |  | magnetite, barite, carbonate, quartz, chlorite, white mica, stannite, sericite | polished thin sections (15); polished blocks (6) | EPMA | JEOL JXA-8230 Super Probe electron probe microanalyzer (EPMA) equipped with five wavelength-dispersive spectrometers (WDS) and a tungsten filament electron gun; Geo Las 193 nm excimer laser (Coherent) coupled to a Thermo Finnigan ELEMENT XR ICP-MS instrument; FEI MLA 650FEG instrument equipped with dual Bruker 5th generation XFlash SDD X-ray detectors | Memorial University; Micro Analysis Facility at MUN-CREAIT | EPMA: accelerating voltage of 25 kV, a 2-nA beam current, focused to 1 µm, with elemental counting times between 5 and 30 s. LA-ICP-MS: spot diameter of 20 µm for galena and 30 µm for all other sulfides at a repetition rate of 5 Hz with an energy density of 3 J/cm2; gas blank analyzed for 30 s, followed by 40 s of ablation; ThO/Th ratio of < 0.3% | Natural and synthetic standards for EPMA: sphalerite (Zn Kα), rhodonite (Mn Kα), pentlandite (Ni Kα), stibnite (Sb Lα), silver (Ag Lα), cadmium (Cd Lα), cinnabar (Hg Mα), bismuth (Bi Mα), galena (Pb Mα), pyrite (S Kα), arsenopyrite (As Lα), selenium (Se Lα), cuprite (Cu Kα), cobalt (Co Kα); LA-ICP-MS: NIST 610 (synthetic glass) and MASS-1 (pressed powder pellet) | 380.75 | [13 empty] | 951.87 | [17 empty] | 339525.48 | [9 empty] | 307983.65 | [43 empty] | 180.35 | [15 empty] | 350296.56 | [39 empty] | 681.34 |  |  |  |  | 2024 | Mineralium Deposita (2024) 59:473–503 |  | CAN | Yukon
| ABM deposit | ABM, Krakatoa | Seafloor hydrothermal | Volcanic-hosted massive sulfide (VMS) | Bimodal-felsic replacement-style VMS | Zn, Cu | Pb, Ag, Au, Bi, Se, Co | Zn, Cu, Pb, Ag, Au, Bi, Se, Co, Hg, As, Sb, Ba | Denisová and Piercey 2022; van Olden et al. 2020; Manor et al. 2022a |  | B291152-1-1-4 | B291152-1-1-4 | drill core |  |  |  |  | ore material | drill core | drill core | mineral separate | [5 empty] | mineralisation | massive sulfide | sulfide minerals |  | pyrite, pyrrhotite, arsenopyrite, chalcopyrite, sphalerite, galena, tennantite, tetrahedrite | pyrite–sphalerite assemblage; pyrite–chalcopyrite–magnetite–pyrrhotite assemblage; chalcopyrite–pyrrhotite–pyrite stringer assemblage | massive sulfide lenses, stacked stratabound lenses subparallel to volcanic stratigraphy | KKT |  |  |  | magnetite, barite, carbonate, quartz, chlorite, white mica, stannite, sericite | polished thin sections (15); polished blocks (6) | EPMA | JEOL JXA-8230 Super Probe electron probe microanalyzer (EPMA) equipped with five wavelength-dispersive spectrometers (WDS) and a tungsten filament electron gun; Geo Las 193 nm excimer laser (Coherent) coupled to a Thermo Finnigan ELEMENT XR ICP-MS instrument; FEI MLA 650FEG instrument equipped with dual Bruker 5th generation XFlash SDD X-ray detectors | Memorial University; Micro Analysis Facility at MUN-CREAIT | EPMA: accelerating voltage of 25 kV, a 2-nA beam current, focused to 1 µm, with elemental counting times between 5 and 30 s. LA-ICP-MS: spot diameter of 20 µm for galena and 30 µm for all other sulfides at a repetition rate of 5 Hz with an energy density of 3 J/cm2; gas blank analyzed for 30 s, followed by 40 s of ablation; ThO/Th ratio of < 0.3% | Natural and synthetic standards for EPMA: sphalerite (Zn Kα), rhodonite (Mn Kα), pentlandite (Ni Kα), stibnite (Sb Lα), silver (Ag Lα), cadmium (Cd Lα), cinnabar (Hg Mα), bismuth (Bi Mα), galena (Pb Mα), pyrite (S Kα), arsenopyrite (As Lα), selenium (Se Lα), cuprite (Cu Kα), cobalt (Co Kα); LA-ICP-MS: NIST 610 (synthetic glass) and MASS-1 (pressed powder pellet) | 271.46 | [13 empty] | 1126.07 | [17 empty] | 334281.79 | [9 empty] | 310594.1 | [43 empty] | 160.87 | [15 empty] | 353455.11 | [39 empty] | 110.6 |  |  |  |  | 2024 | Mineralium Deposita (2024) 59:473–503 |  | CAN | Yukon
| ABM deposit | ABM, Krakatoa | Seafloor hydrothermal | Volcanic-hosted massive sulfide (VMS) | Bimodal-felsic replacement-style VMS | Zn, Cu | Pb, Ag, Au, Bi, Se, Co | Zn, Cu, Pb, Ag, Au, Bi, Se, Co, Hg, As, Sb, Ba | Denisová and Piercey 2022; van Olden et al. 2020; Manor et al. 2022a |  | B291152-4-1-15 | B291152-4-1-15 | drill core |  |  |  |  | ore material | drill core | drill core | mineral separate | [5 empty] | mineralisation | massive sulfide | sulfide minerals |  | pyrite, pyrrhotite, arsenopyrite, chalcopyrite, sphalerite, galena, tennantite, tetrahedrite | pyrite–sphalerite assemblage; pyrite–chalcopyrite–magnetite–pyrrhotite assemblage; chalcopyrite–pyrrhotite–pyrite stringer assemblage | massive sulfide lenses, stacked stratabound lenses subparallel to volcanic stratigraphy | KKT |  |  |  | magnetite, barite, carbonate, quartz, chlorite, white mica, stannite, sericite | polished thin sections (15); polished blocks (6) | EPMA | JEOL JXA-8230 Super Probe electron probe microanalyzer (EPMA) equipped with five wavelength-dispersive spectrometers (WDS) and a tungsten filament electron gun; Geo Las 193 nm excimer laser (Coherent) coupled to a Thermo Finnigan ELEMENT XR ICP-MS instrument; FEI MLA 650FEG instrument equipped with dual Bruker 5th generation XFlash SDD X-ray detectors | Memorial University; Micro Analysis Facility at MUN-CREAIT | EPMA: accelerating voltage of 25 kV, a 2-nA beam current, focused to 1 µm, with elemental counting times between 5 and 30 s. LA-ICP-MS: spot diameter of 20 µm for galena and 30 µm for all other sulfides at a repetition rate of 5 Hz with an energy density of 3 J/cm2; gas blank analyzed for 30 s, followed by 40 s of ablation; ThO/Th ratio of < 0.3% | Natural and synthetic standards for EPMA: sphalerite (Zn Kα), rhodonite (Mn Kα), pentlandite (Ni Kα), stibnite (Sb Lα), silver (Ag Lα), cadmium (Cd Lα), cinnabar (Hg Mα), bismuth (Bi Mα), galena (Pb Mα), pyrite (S Kα), arsenopyrite (As Lα), selenium (Se Lα), cuprite (Cu Kα), cobalt (Co Kα); LA-ICP-MS: NIST 610 (synthetic glass) and MASS-1 (pressed powder pellet) | 300.65 | [13 empty] | 841.81 | [17 empty] | 336874.29 | [9 empty] | 312471.81 | [43 empty] | 100.22 | [15 empty] | 349411.23 | [44 empty] | 2024 | Mineralium Deposita (2024) 59:473–503 |  | CAN | Yukon
| ABM deposit | ABM, Krakatoa | Seafloor hydrothermal | Volcanic-hosted massive sulfide (VMS) | Bimodal-felsic replacement-style VMS | Zn, Cu | Pb, Ag, Au, Bi, Se, Co | Zn, Cu, Pb, Ag, Au, Bi, Se, Co, Hg, As, Sb, Ba | Denisová and Piercey 2022; van Olden et al. 2020; Manor et al. 2022a |  | B291152-4-2-22 | B291152-4-2-22 | drill core |  |  |  |  | ore material | drill core | drill core | mineral separate | [5 empty] | mineralisation | massive sulfide | sulfide minerals |  | pyrite, pyrrhotite, arsenopyrite, chalcopyrite, sphalerite, galena, tennantite, tetrahedrite | pyrite–sphalerite assemblage; pyrite–chalcopyrite–magnetite–pyrrhotite assemblage; chalcopyrite–pyrrhotite–pyrite stringer assemblage | massive sulfide lenses, stacked stratabound lenses subparallel to volcanic stratigraphy | KKT |  |  |  | magnetite, barite, carbonate, quartz, chlorite, white mica, stannite, sericite | polished thin sections (15); polished blocks (6) | EPMA | JEOL JXA-8230 Super Probe electron probe microanalyzer (EPMA) equipped with five wavelength-dispersive spectrometers (WDS) and a tungsten filament electron gun; Geo Las 193 nm excimer laser (Coherent) coupled to a Thermo Finnigan ELEMENT XR ICP-MS instrument; FEI MLA 650FEG instrument equipped with dual Bruker 5th generation XFlash SDD X-ray detectors | Memorial University; Micro Analysis Facility at MUN-CREAIT | EPMA: accelerating voltage of 25 kV, a 2-nA beam current, focused to 1 µm, with elemental counting times between 5 and 30 s. LA-ICP-MS: spot diameter of 20 µm for galena and 30 µm for all other sulfides at a repetition rate of 5 Hz with an energy density of 3 J/cm2; gas blank analyzed for 30 s, followed by 40 s of ablation; ThO/Th ratio of < 0.3% | Natural and synthetic standards for EPMA: sphalerite (Zn Kα), rhodonite (Mn Kα), pentlandite (Ni Kα), stibnite (Sb Lα), silver (Ag Lα), cadmium (Cd Lα), cinnabar (Hg Mα), bismuth (Bi Mα), galena (Pb Mα), pyrite (S Kα), arsenopyrite (As Lα), selenium (Se Lα), cuprite (Cu Kα), cobalt (Co Kα); LA-ICP-MS: NIST 610 (synthetic glass) and MASS-1 (pressed powder pellet) | 150.44 | [13 empty] | 1153.34 | [17 empty] | 340126.37 | [9 empty] | 308685.17 | [43 empty] | 120.35 | [15 empty] | 349523.63 | [39 empty] | 240.7 |  |  |  |  | 2024 | Mineralium Deposita (2024) 59:473–503 |  | CAN | Yukon
| ABM deposit | ABM, Krakatoa | Seafloor hydrothermal | Volcanic-hosted massive sulfide (VMS) | Bimodal-felsic replacement-style VMS | Zn, Cu | Pb, Ag, Au, Bi, Se, Co | Zn, Cu, Pb, Ag, Au, Bi, Se, Co, Hg, As, Sb, Ba | Denisová and Piercey 2022; van Olden et al. 2020; Manor et al. 2022a |  | B291152-6-1-13 | B291152-6-1-13 | drill core |  |  |  |  | ore material | drill core | drill core | mineral separate | [5 empty] | mineralisation | massive sulfide | sulfide minerals |  | pyrite, pyrrhotite, arsenopyrite, chalcopyrite, sphalerite, galena, tennantite, tetrahedrite | pyrite–sphalerite assemblage; pyrite–chalcopyrite–magnetite–pyrrhotite assemblage; chalcopyrite–pyrrhotite–pyrite stringer assemblage | massive sulfide lenses, stacked stratabound lenses subparallel to volcanic stratigraphy | KKT |  |  |  | magnetite, barite, carbonate, quartz, chlorite, white mica, stannite, sericite | polished thin sections (15); polished blocks (6) | EPMA | JEOL JXA-8230 Super Probe electron probe microanalyzer (EPMA) equipped with five wavelength-dispersive spectrometers (WDS) and a tungsten filament electron gun; Geo Las 193 nm excimer laser (Coherent) coupled to a Thermo Finnigan ELEMENT XR ICP-MS instrument; FEI MLA 650FEG instrument equipped with dual Bruker 5th generation XFlash SDD X-ray detectors | Memorial University; Micro Analysis Facility at MUN-CREAIT | EPMA: accelerating voltage of 25 kV, a 2-nA beam current, focused to 1 µm, with elemental counting times between 5 and 30 s. LA-ICP-MS: spot diameter of 20 µm for galena and 30 µm for all other sulfides at a repetition rate of 5 Hz with an energy density of 3 J/cm2; gas blank analyzed for 30 s, followed by 40 s of ablation; ThO/Th ratio of < 0.3% | Natural and synthetic standards for EPMA: sphalerite (Zn Kα), rhodonite (Mn Kα), pentlandite (Ni Kα), stibnite (Sb Lα), silver (Ag Lα), cadmium (Cd Lα), cinnabar (Hg Mα), bismuth (Bi Mα), galena (Pb Mα), pyrite (S Kα), arsenopyrite (As Lα), selenium (Se Lα), cuprite (Cu Kα), cobalt (Co Kα); LA-ICP-MS: NIST 610 (synthetic glass) and MASS-1 (pressed powder pellet) | 311.07 | [13 empty] | 1364.68 | [17 empty] | 341411.03 | [9 empty] | 308829.3 | [59 empty] | 347672.51 | [44 empty] | 2024 | Mineralium Deposita (2024) 59:473–503 |  | CAN | Yukon
| ABM deposit | ABM, Krakatoa | Seafloor hydrothermal | Volcanic-hosted massive sulfide (VMS) | Bimodal-felsic replacement-style VMS | Zn, Cu | Pb, Ag, Au, Bi, Se, Co | Zn, Cu, Pb, Ag, Au, Bi, Se, Co, Hg, As, Sb, Ba | Denisová and Piercey 2022; van Olden et al. 2020; Manor et al. 2022a |  | B291152-4-2-24 | B291152-4-2-24 | drill core |  |  |  |  | ore material | drill core | drill core | mineral separate | [5 empty] | mineralisation | massive sulfide | sulfide minerals |  | pyrite, pyrrhotite, arsenopyrite, chalcopyrite, sphalerite, galena, tennantite, tetrahedrite | pyrite–sphalerite assemblage; pyrite–chalcopyrite–magnetite–pyrrhotite assemblage; chalcopyrite–pyrrhotite–pyrite stringer assemblage | massive sulfide lenses, stacked stratabound lenses subparallel to volcanic stratigraphy | KKT |  |  |  | magnetite, barite, carbonate, quartz, chlorite, white mica, stannite, sericite | polished thin sections (15); polished blocks (6) | EPMA | JEOL JXA-8230 Super Probe electron probe microanalyzer (EPMA) equipped with five wavelength-dispersive spectrometers (WDS) and a tungsten filament electron gun; Geo Las 193 nm excimer laser (Coherent) coupled to a Thermo Finnigan ELEMENT XR ICP-MS instrument; FEI MLA 650FEG instrument equipped with dual Bruker 5th generation XFlash SDD X-ray detectors | Memorial University; Micro Analysis Facility at MUN-CREAIT | EPMA: accelerating voltage of 25 kV, a 2-nA beam current, focused to 1 µm, with elemental counting times between 5 and 30 s. LA-ICP-MS: spot diameter of 20 µm for galena and 30 µm for all other sulfides at a repetition rate of 5 Hz with an energy density of 3 J/cm2; gas blank analyzed for 30 s, followed by 40 s of ablation; ThO/Th ratio of < 0.3% | Natural and synthetic standards for EPMA: sphalerite (Zn Kα), rhodonite (Mn Kα), pentlandite (Ni Kα), stibnite (Sb Lα), silver (Ag Lα), cadmium (Cd Lα), cinnabar (Hg Mα), bismuth (Bi Mα), galena (Pb Mα), pyrite (S Kα), arsenopyrite (As Lα), selenium (Se Lα), cuprite (Cu Kα), cobalt (Co Kα); LA-ICP-MS: NIST 610 (synthetic glass) and MASS-1 (pressed powder pellet) | 300.54 | [13 empty] | 1112.01 | [17 empty] | 339464.42 | [9 empty] | 307646.84 | [59 empty] | 351476.18 | [44 empty] | 2024 | Mineralium Deposita (2024) 59:473–503 |  | CAN | Yukon
| ABM deposit | ABM, Krakatoa | Seafloor hydrothermal | Volcanic-hosted massive sulfide (VMS) | Bimodal-felsic replacement-style VMS | Zn, Cu | Pb, Ag, Au, Bi, Se, Co | Zn, Cu, Pb, Ag, Au, Bi, Se, Co, Hg, As, Sb, Ba | Denisová and Piercey 2022; van Olden et al. 2020; Manor et al. 2022a |  | B291157-11-1-1 | B291157-11-1-1 | drill core |  |  |  |  | ore material | drill core | drill core | mineral separate | [5 empty] | mineralisation | massive sulfide | sulfide minerals |  | pyrite, pyrrhotite, arsenopyrite, chalcopyrite, sphalerite, galena, tennantite, tetrahedrite | pyrite–sphalerite assemblage; pyrite–chalcopyrite–magnetite–pyrrhotite assemblage; chalcopyrite–pyrrhotite–pyrite stringer assemblage | massive sulfide lenses, stacked stratabound lenses subparallel to volcanic stratigraphy | KKT |  |  |  | magnetite, barite, carbonate, quartz, chlorite, white mica, stannite, sericite | polished thin sections (15); polished blocks (6) | EPMA | JEOL JXA-8230 Super Probe electron probe microanalyzer (EPMA) equipped with five wavelength-dispersive spectrometers (WDS) and a tungsten filament electron gun; Geo Las 193 nm excimer laser (Coherent) coupled to a Thermo Finnigan ELEMENT XR ICP-MS instrument; FEI MLA 650FEG instrument equipped with dual Bruker 5th generation XFlash SDD X-ray detectors | Memorial University; Micro Analysis Facility at MUN-CREAIT | EPMA: accelerating voltage of 25 kV, a 2-nA beam current, focused to 1 µm, with elemental counting times between 5 and 30 s. LA-ICP-MS: spot diameter of 20 µm for galena and 30 µm for all other sulfides at a repetition rate of 5 Hz with an energy density of 3 J/cm2; gas blank analyzed for 30 s, followed by 40 s of ablation; ThO/Th ratio of < 0.3% | Natural and synthetic standards for EPMA: sphalerite (Zn Kα), rhodonite (Mn Kα), pentlandite (Ni Kα), stibnite (Sb Lα), silver (Ag Lα), cadmium (Cd Lα), cinnabar (Hg Mα), bismuth (Bi Mα), galena (Pb Mα), pyrite (S Kα), arsenopyrite (As Lα), selenium (Se Lα), cuprite (Cu Kα), cobalt (Co Kα); LA-ICP-MS: NIST 610 (synthetic glass) and MASS-1 (pressed powder pellet) | 474.03 | [13 empty] | 90.77 | [17 empty] | 341213.74 | [9 empty] | 306296.58 | [43 empty] | 363.09 | [15 empty] | 351561.78 | [44 empty] | 2024 | Mineralium Deposita (2024) 59:473–503 |  | CAN | Yukon
| ABM deposit | ABM, Krakatoa | Seafloor hydrothermal | Volcanic-hosted massive sulfide (VMS) | Bimodal-felsic replacement-style VMS | Zn, Cu | Pb, Ag, Au, Bi, Se, Co | Zn, Cu, Pb, Ag, Au, Bi, Se, Co, Hg, As, Sb, Ba | Denisová and Piercey 2022; van Olden et al. 2020; Manor et al. 2022a |  | B291157-11-1-8 | B291157-11-1-8 | drill core |  |  |  |  | ore material | drill core | drill core | mineral separate | [5 empty] | mineralisation | massive sulfide | sulfide minerals |  | pyrite, pyrrhotite, arsenopyrite, chalcopyrite, sphalerite, galena, tennantite, tetrahedrite | pyrite–sphalerite assemblage; pyrite–chalcopyrite–magnetite–pyrrhotite assemblage; chalcopyrite–pyrrhotite–pyrite stringer assemblage | massive sulfide lenses, stacked stratabound lenses subparallel to volcanic stratigraphy | KKT |  |  |  | magnetite, barite, carbonate, quartz, chlorite, white mica, stannite, sericite | polished thin sections (15); polished blocks (6) | EPMA | JEOL JXA-8230 Super Probe electron probe microanalyzer (EPMA) equipped with five wavelength-dispersive spectrometers (WDS) and a tungsten filament electron gun; Geo Las 193 nm excimer laser (Coherent) coupled to a Thermo Finnigan ELEMENT XR ICP-MS instrument; FEI MLA 650FEG instrument equipped with dual Bruker 5th generation XFlash SDD X-ray detectors | Memorial University; Micro Analysis Facility at MUN-CREAIT | EPMA: accelerating voltage of 25 kV, a 2-nA beam current, focused to 1 µm, with elemental counting times between 5 and 30 s. LA-ICP-MS: spot diameter of 20 µm for galena and 30 µm for all other sulfides at a repetition rate of 5 Hz with an energy density of 3 J/cm2; gas blank analyzed for 30 s, followed by 40 s of ablation; ThO/Th ratio of < 0.3% | Natural and synthetic standards for EPMA: sphalerite (Zn Kα), rhodonite (Mn Kα), pentlandite (Ni Kα), stibnite (Sb Lα), silver (Ag Lα), cadmium (Cd Lα), cinnabar (Hg Mα), bismuth (Bi Mα), galena (Pb Mα), pyrite (S Kα), arsenopyrite (As Lα), selenium (Se Lα), cuprite (Cu Kα), cobalt (Co Kα); LA-ICP-MS: NIST 610 (synthetic glass) and MASS-1 (pressed powder pellet) | 418.9 | [31 empty] | 341966.8 | [9 empty] | 302651.33 | [43 empty] | 204.34 | [15 empty] | 354758.62 | [44 empty] | 2024 | Mineralium Deposita (2024) 59:473–503 |  | CAN | Yukon
| ABM deposit | ABM, Krakatoa | Seafloor hydrothermal | Volcanic-hosted massive sulfide (VMS) | Bimodal-felsic replacement-style VMS | Zn, Cu | Pb, Ag, Au, Bi, Se, Co | Zn, Cu, Pb, Ag, Au, Bi, Se, Co, Hg, As, Sb, Ba | Denisová and Piercey 2022; van Olden et al. 2020; Manor et al. 2022a |  | B291157-6-1-35 | B291157-6-1-35 | drill core |  |  |  |  | ore material | drill core | drill core | mineral separate | [5 empty] | mineralisation | massive sulfide | sulfide minerals |  | pyrite, pyrrhotite, arsenopyrite, chalcopyrite, sphalerite, galena, tennantite, tetrahedrite | pyrite–sphalerite assemblage; pyrite–chalcopyrite–magnetite–pyrrhotite assemblage; chalcopyrite–pyrrhotite–pyrite stringer assemblage | massive sulfide lenses, stacked stratabound lenses subparallel to volcanic stratigraphy | KKT |  |  |  | magnetite, barite, carbonate, quartz, chlorite, white mica, stannite, sericite | polished thin sections (15); polished blocks (6) | EPMA | JEOL JXA-8230 Super Probe electron probe microanalyzer (EPMA) equipped with five wavelength-dispersive spectrometers (WDS) and a tungsten filament electron gun; Geo Las 193 nm excimer laser (Coherent) coupled to a Thermo Finnigan ELEMENT XR ICP-MS instrument; FEI MLA 650FEG instrument equipped with dual Bruker 5th generation XFlash SDD X-ray detectors | Memorial University; Micro Analysis Facility at MUN-CREAIT | EPMA: accelerating voltage of 25 kV, a 2-nA beam current, focused to 1 µm, with elemental counting times between 5 and 30 s. LA-ICP-MS: spot diameter of 20 µm for galena and 30 µm for all other sulfides at a repetition rate of 5 Hz with an energy density of 3 J/cm2; gas blank analyzed for 30 s, followed by 40 s of ablation; ThO/Th ratio of < 0.3% | Natural and synthetic standards for EPMA: sphalerite (Zn Kα), rhodonite (Mn Kα), pentlandite (Ni Kα), stibnite (Sb Lα), silver (Ag Lα), cadmium (Cd Lα), cinnabar (Hg Mα), bismuth (Bi Mα), galena (Pb Mα), pyrite (S Kα), arsenopyrite (As Lα), selenium (Se Lα), cuprite (Cu Kα), cobalt (Co Kα); LA-ICP-MS: NIST 610 (synthetic glass) and MASS-1 (pressed powder pellet) | 260.28 | [13 empty] | 170.19 | [17 empty] | 339510.08 | [9 empty] | 306424 | [43 empty] | 160.17 | [15 empty] | 350331.85 | [39 empty] | 3143.43 |  |  |  |  | 2024 | Mineralium Deposita (2024) 59:473–503 |  | CAN | Yukon
| ABM deposit | ABM, Krakatoa | Seafloor hydrothermal | Volcanic-hosted massive sulfide (VMS) | Bimodal-felsic replacement-style VMS | Zn, Cu | Pb, Ag, Au, Bi, Se, Co | Zn, Cu, Pb, Ag, Au, Bi, Se, Co, Hg, As, Sb, Ba | Denisová and Piercey 2022; van Olden et al. 2020; Manor et al. 2022a |  | B291157-4-1-16 | B291157-4-1-16 | drill core |  |  |  |  | ore material | drill core | drill core | mineral separate | [5 empty] | mineralisation | massive sulfide | sulfide minerals |  | pyrite, pyrrhotite, arsenopyrite, chalcopyrite, sphalerite, galena, tennantite, tetrahedrite | pyrite–sphalerite assemblage; pyrite–chalcopyrite–magnetite–pyrrhotite assemblage; chalcopyrite–pyrrhotite–pyrite stringer assemblage | massive sulfide lenses, stacked stratabound lenses subparallel to volcanic stratigraphy | KKT |  |  |  | magnetite, barite, carbonate, quartz, chlorite, white mica, stannite, sericite | polished thin sections (15); polished blocks (6) | EPMA | JEOL JXA-8230 Super Probe electron probe microanalyzer (EPMA) equipped with five wavelength-dispersive spectrometers (WDS) and a tungsten filament electron gun; Geo Las 193 nm excimer laser (Coherent) coupled to a Thermo Finnigan ELEMENT XR ICP-MS instrument; FEI MLA 650FEG instrument equipped with dual Bruker 5th generation XFlash SDD X-ray detectors | Memorial University; Micro Analysis Facility at MUN-CREAIT | EPMA: accelerating voltage of 25 kV, a 2-nA beam current, focused to 1 µm, with elemental counting times between 5 and 30 s. LA-ICP-MS: spot diameter of 20 µm for galena and 30 µm for all other sulfides at a repetition rate of 5 Hz with an energy density of 3 J/cm2; gas blank analyzed for 30 s, followed by 40 s of ablation; ThO/Th ratio of < 0.3% | Natural and synthetic standards for EPMA: sphalerite (Zn Kα), rhodonite (Mn Kα), pentlandite (Ni Kα), stibnite (Sb Lα), silver (Ag Lα), cadmium (Cd Lα), cinnabar (Hg Mα), bismuth (Bi Mα), galena (Pb Mα), pyrite (S Kα), arsenopyrite (As Lα), selenium (Se Lα), cuprite (Cu Kα), cobalt (Co Kα); LA-ICP-MS: NIST 610 (synthetic glass) and MASS-1 (pressed powder pellet) | 171.65 | [31 empty] | 341902.52 | [9 empty] | 307844.55 | [59 empty] | 349849.04 | [39 empty] | 232.24 |  |  |  |  | 2024 | Mineralium Deposita (2024) 59:473–503 |  | CAN | Yukon
| ABM deposit | ABM, Krakatoa | Seafloor hydrothermal | Volcanic-hosted massive sulfide (VMS) | Bimodal-felsic replacement-style VMS | Zn, Cu | Pb, Ag, Au, Bi, Se, Co | Zn, Cu, Pb, Ag, Au, Bi, Se, Co, Hg, As, Sb, Ba | Denisová and Piercey 2022; van Olden et al. 2020; Manor et al. 2022a |  | Q721151-1-1-4 | Q721151-1-1-4 | drill core |  |  |  |  | ore material | drill core | drill core | mineral separate | [5 empty] | mineralisation | massive sulfide | sulfide minerals |  | pyrite, pyrrhotite, arsenopyrite, chalcopyrite, sphalerite, galena, tennantite, tetrahedrite | pyrite–sphalerite assemblage; pyrite–chalcopyrite–magnetite–pyrrhotite assemblage; chalcopyrite–pyrrhotite–pyrite stringer assemblage | massive sulfide lenses, stacked stratabound lenses subparallel to volcanic stratigraphy | ABM |  |  |  | magnetite, barite, carbonate, quartz, chlorite, white mica, stannite, sericite | polished thin sections (15); polished blocks (6) | EPMA | JEOL JXA-8230 Super Probe electron probe microanalyzer (EPMA) equipped with five wavelength-dispersive spectrometers (WDS) and a tungsten filament electron gun; Geo Las 193 nm excimer laser (Coherent) coupled to a Thermo Finnigan ELEMENT XR ICP-MS instrument; FEI MLA 650FEG instrument equipped with dual Bruker 5th generation XFlash SDD X-ray detectors | Memorial University; Micro Analysis Facility at MUN-CREAIT | EPMA: accelerating voltage of 25 kV, a 2-nA beam current, focused to 1 µm, with elemental counting times between 5 and 30 s. LA-ICP-MS: spot diameter of 20 µm for galena and 30 µm for all other sulfides at a repetition rate of 5 Hz with an energy density of 3 J/cm2; gas blank analyzed for 30 s, followed by 40 s of ablation; ThO/Th ratio of < 0.3% | Natural and synthetic standards for EPMA: sphalerite (Zn Kα), rhodonite (Mn Kα), pentlandite (Ni Kα), stibnite (Sb Lα), silver (Ag Lα), cadmium (Cd Lα), cinnabar (Hg Mα), bismuth (Bi Mα), galena (Pb Mα), pyrite (S Kα), arsenopyrite (As Lα), selenium (Se Lα), cuprite (Cu Kα), cobalt (Co Kα); LA-ICP-MS: NIST 610 (synthetic glass) and MASS-1 (pressed powder pellet) | 455.02 | [13 empty] | 6815.17 | [17 empty] | 331627.86 | [9 empty] | 311222.78 | [43 empty] | 3994.05 | [15 empty] | 345875.01 | [44 empty] | 2024 | Mineralium Deposita (2024) 59:473–503 |  | CAN | Yukon
| ABM deposit | ABM, Krakatoa | Seafloor hydrothermal | Volcanic-hosted massive sulfide (VMS) | Bimodal-felsic replacement-style VMS | Zn, Cu | Pb, Ag, Au, Bi, Se, Co | Zn, Cu, Pb, Ag, Au, Bi, Se, Co, Hg, As, Sb, Ba | Denisová and Piercey 2022; van Olden et al. 2020; Manor et al. 2022a |  | Q721151-6-2-17 | Q721151-6-2-17 | drill core |  |  |  |  | ore material | drill core | drill core | mineral separate | [5 empty] | mineralisation | massive sulfide | sulfide minerals |  | pyrite, pyrrhotite, arsenopyrite, chalcopyrite, sphalerite, galena, tennantite, tetrahedrite | pyrite–sphalerite assemblage; pyrite–chalcopyrite–magnetite–pyrrhotite assemblage; chalcopyrite–pyrrhotite–pyrite stringer assemblage | massive sulfide lenses, stacked stratabound lenses subparallel to volcanic stratigraphy | ABM |  |  |  | magnetite, barite, carbonate, quartz, chlorite, white mica, stannite, sericite | polished thin sections (15); polished blocks (6) | EPMA | JEOL JXA-8230 Super Probe electron probe microanalyzer (EPMA) equipped with five wavelength-dispersive spectrometers (WDS) and a tungsten filament electron gun; Geo Las 193 nm excimer laser (Coherent) coupled to a Thermo Finnigan ELEMENT XR ICP-MS instrument; FEI MLA 650FEG instrument equipped with dual Bruker 5th generation XFlash SDD X-ray detectors | Memorial University; Micro Analysis Facility at MUN-CREAIT | EPMA: accelerating voltage of 25 kV, a 2-nA beam current, focused to 1 µm, with elemental counting times between 5 and 30 s. LA-ICP-MS: spot diameter of 20 µm for galena and 30 µm for all other sulfides at a repetition rate of 5 Hz with an energy density of 3 J/cm2; gas blank analyzed for 30 s, followed by 40 s of ablation; ThO/Th ratio of < 0.3% | Natural and synthetic standards for EPMA: sphalerite (Zn Kα), rhodonite (Mn Kα), pentlandite (Ni Kα), stibnite (Sb Lα), silver (Ag Lα), cadmium (Cd Lα), cinnabar (Hg Mα), bismuth (Bi Mα), galena (Pb Mα), pyrite (S Kα), arsenopyrite (As Lα), selenium (Se Lα), cuprite (Cu Kα), cobalt (Co Kα); LA-ICP-MS: NIST 610 (synthetic glass) and MASS-1 (pressed powder pellet) | 200.92 | [13 empty] | 1235.68 | [17 empty] | 307976.69 | [9 empty] | 325286.33 | [43 empty] | 1074.94 | [15 empty] | 364185.24 | [44 empty] | 2024 | Mineralium Deposita (2024) 59:473–503 |  | CAN | Yukon
| ABM deposit | ABM, Krakatoa | Seafloor hydrothermal | Volcanic-hosted massive sulfide (VMS) | Bimodal-felsic replacement-style VMS | Zn, Cu | Pb, Ag, Au, Bi, Se, Co | Zn, Cu, Pb, Ag, Au, Bi, Se, Co, Hg, As, Sb, Ba | Denisová and Piercey 2022; van Olden et al. 2020; Manor et al. 2022a |  | Q721151-3-1-22 | Q721151-3-1-22 | drill core |  |  |  |  | ore material | drill core | drill core | mineral separate | [5 empty] | mineralisation | massive sulfide | sulfide minerals |  | pyrite, pyrrhotite, arsenopyrite, chalcopyrite, sphalerite, galena, tennantite, tetrahedrite | pyrite–sphalerite assemblage; pyrite–chalcopyrite–magnetite–pyrrhotite assemblage; chalcopyrite–pyrrhotite–pyrite stringer assemblage | massive sulfide lenses, stacked stratabound lenses subparallel to volcanic stratigraphy | ABM |  |  |  | magnetite, barite, carbonate, quartz, chlorite, white mica, stannite, sericite | polished thin sections (15); polished blocks (6) | EPMA | JEOL JXA-8230 Super Probe electron probe microanalyzer (EPMA) equipped with five wavelength-dispersive spectrometers (WDS) and a tungsten filament electron gun; Geo Las 193 nm excimer laser (Coherent) coupled to a Thermo Finnigan ELEMENT XR ICP-MS instrument; FEI MLA 650FEG instrument equipped with dual Bruker 5th generation XFlash SDD X-ray detectors | Memorial University; Micro Analysis Facility at MUN-CREAIT | EPMA: accelerating voltage of 25 kV, a 2-nA beam current, focused to 1 µm, with elemental counting times between 5 and 30 s. LA-ICP-MS: spot diameter of 20 µm for galena and 30 µm for all other sulfides at a repetition rate of 5 Hz with an energy density of 3 J/cm2; gas blank analyzed for 30 s, followed by 40 s of ablation; ThO/Th ratio of < 0.3% | Natural and synthetic standards for EPMA: sphalerite (Zn Kα), rhodonite (Mn Kα), pentlandite (Ni Kα), stibnite (Sb Lα), silver (Ag Lα), cadmium (Cd Lα), cinnabar (Hg Mα), bismuth (Bi Mα), galena (Pb Mα), pyrite (S Kα), arsenopyrite (As Lα), selenium (Se Lα), cuprite (Cu Kα), cobalt (Co Kα); LA-ICP-MS: NIST 610 (synthetic glass) and MASS-1 (pressed powder pellet) | 359.29 | [13 empty] | 2475.12 | [17 empty] | 327784.27 | [9 empty] | 320927.77 | [43 empty] | 359.29 | [15 empty] | 348094.25 | [44 empty] | 2024 | Mineralium Deposita (2024) 59:473–503 |  | CAN | Yukon
| ABM deposit | ABM, Krakatoa | Seafloor hydrothermal | Volcanic-hosted massive sulfide (VMS) | Bimodal-felsic replacement-style VMS | Zn, Cu | Pb, Ag, Au, Bi, Se, Co | Zn, Cu, Pb, Ag, Au, Bi, Se, Co, Hg, As, Sb, Ba | Denisová and Piercey 2022; van Olden et al. 2020; Manor et al. 2022a |  | Q721151-2-1-11 | Q721151-2-1-11 | drill core |  |  |  |  | ore material | drill core | drill core | mineral separate | [5 empty] | mineralisation | massive sulfide | sulfide minerals |  | pyrite, pyrrhotite, arsenopyrite, chalcopyrite, sphalerite, galena, tennantite, tetrahedrite | pyrite–sphalerite assemblage; pyrite–chalcopyrite–magnetite–pyrrhotite assemblage; chalcopyrite–pyrrhotite–pyrite stringer assemblage | massive sulfide lenses, stacked stratabound lenses subparallel to volcanic stratigraphy | ABM |  |  |  | magnetite, barite, carbonate, quartz, chlorite, white mica, stannite, sericite | polished thin sections (15); polished blocks (6) | EPMA | JEOL JXA-8230 Super Probe electron probe microanalyzer (EPMA) equipped with five wavelength-dispersive spectrometers (WDS) and a tungsten filament electron gun; Geo Las 193 nm excimer laser (Coherent) coupled to a Thermo Finnigan ELEMENT XR ICP-MS instrument; FEI MLA 650FEG instrument equipped with dual Bruker 5th generation XFlash SDD X-ray detectors | Memorial University; Micro Analysis Facility at MUN-CREAIT | EPMA: accelerating voltage of 25 kV, a 2-nA beam current, focused to 1 µm, with elemental counting times between 5 and 30 s. LA-ICP-MS: spot diameter of 20 µm for galena and 30 µm for all other sulfides at a repetition rate of 5 Hz with an energy density of 3 J/cm2; gas blank analyzed for 30 s, followed by 40 s of ablation; ThO/Th ratio of < 0.3% | Natural and synthetic standards for EPMA: sphalerite (Zn Kα), rhodonite (Mn Kα), pentlandite (Ni Kα), stibnite (Sb Lα), silver (Ag Lα), cadmium (Cd Lα), cinnabar (Hg Mα), bismuth (Bi Mα), galena (Pb Mα), pyrite (S Kα), arsenopyrite (As Lα), selenium (Se Lα), cuprite (Cu Kα), cobalt (Co Kα); LA-ICP-MS: NIST 610 (synthetic glass) and MASS-1 (pressed powder pellet) | 180.37 | [13 empty] | 1282.62 | [17 empty] | 341907.49 | [9 empty] | 310042.5 | [43 empty] | 370.76 | [15 empty] | 346216.28 | [44 empty] | 2024 | Mineralium Deposita (2024) 59:473–503 |  | CAN | Yukon
| ABM deposit | ABM, Krakatoa | Seafloor hydrothermal | Volcanic-hosted massive sulfide (VMS) | Bimodal-felsic replacement-style VMS | Zn, Cu | Pb, Ag, Au, Bi, Se, Co | Zn, Cu, Pb, Ag, Au, Bi, Se, Co, Hg, As, Sb, Ba | Denisová and Piercey 2022; van Olden et al. 2020; Manor et al. 2022a |  | Q721151-1-1-8 | Q721151-1-1-8 | drill core |  |  |  |  | ore material | drill core | drill core | mineral separate | [5 empty] | mineralisation | massive sulfide | sulfide minerals |  | pyrite, pyrrhotite, arsenopyrite, chalcopyrite, sphalerite, galena, tennantite, tetrahedrite | pyrite–sphalerite assemblage; pyrite–chalcopyrite–magnetite–pyrrhotite assemblage; chalcopyrite–pyrrhotite–pyrite stringer assemblage | massive sulfide lenses, stacked stratabound lenses subparallel to volcanic stratigraphy | ABM |  |  |  | magnetite, barite, carbonate, quartz, chlorite, white mica, stannite, sericite | polished thin sections (15); polished blocks (6) | EPMA | JEOL JXA-8230 Super Probe electron probe microanalyzer (EPMA) equipped with five wavelength-dispersive spectrometers (WDS) and a tungsten filament electron gun; Geo Las 193 nm excimer laser (Coherent) coupled to a Thermo Finnigan ELEMENT XR ICP-MS instrument; FEI MLA 650FEG instrument equipped with dual Bruker 5th generation XFlash SDD X-ray detectors | Memorial University; Micro Analysis Facility at MUN-CREAIT | EPMA: accelerating voltage of 25 kV, a 2-nA beam current, focused to 1 µm, with elemental counting times between 5 and 30 s. LA-ICP-MS: spot diameter of 20 µm for galena and 30 µm for all other sulfides at a repetition rate of 5 Hz with an energy density of 3 J/cm2; gas blank analyzed for 30 s, followed by 40 s of ablation; ThO/Th ratio of < 0.3% | Natural and synthetic standards for EPMA: sphalerite (Zn Kα), rhodonite (Mn Kα), pentlandite (Ni Kα), stibnite (Sb Lα), silver (Ag Lα), cadmium (Cd Lα), cinnabar (Hg Mα), bismuth (Bi Mα), galena (Pb Mα), pyrite (S Kα), arsenopyrite (As Lα), selenium (Se Lα), cuprite (Cu Kα), cobalt (Co Kα); LA-ICP-MS: NIST 610 (synthetic glass) and MASS-1 (pressed powder pellet) | 219.08 | [13 empty] | 1473.78 | [17 empty] | 339985.25 | [9 empty] | 307123.93 | [43 empty] | 348.53 | [15 empty] | 350520.82 | [39 empty] | 268.87 |  |  |  |  | 2024 | Mineralium Deposita (2024) 59:473–503 |  | CAN | Yukon
| ABM deposit | ABM, Krakatoa | Seafloor hydrothermal | Volcanic-hosted massive sulfide (VMS) | Bimodal-felsic replacement-style VMS | Zn, Cu | Pb, Ag, Au, Bi, Se, Co | Zn, Cu, Pb, Ag, Au, Bi, Se, Co, Hg, As, Sb, Ba | Denisová and Piercey 2022; van Olden et al. 2020; Manor et al. 2022a |  | Q721151-6-1-16 | Q721151-6-1-16 | drill core |  |  |  |  | ore material | drill core | drill core | mineral separate | [5 empty] | mineralisation | massive sulfide | sulfide minerals |  | pyrite, pyrrhotite, arsenopyrite, chalcopyrite, sphalerite, galena, tennantite, tetrahedrite | pyrite–sphalerite assemblage; pyrite–chalcopyrite–magnetite–pyrrhotite assemblage; chalcopyrite–pyrrhotite–pyrite stringer assemblage | massive sulfide lenses, stacked stratabound lenses subparallel to volcanic stratigraphy | ABM |  |  |  | magnetite, barite, carbonate, quartz, chlorite, white mica, stannite, sericite | polished thin sections (15); polished blocks (6) | EPMA | JEOL JXA-8230 Super Probe electron probe microanalyzer (EPMA) equipped with five wavelength-dispersive spectrometers (WDS) and a tungsten filament electron gun; Geo Las 193 nm excimer laser (Coherent) coupled to a Thermo Finnigan ELEMENT XR ICP-MS instrument; FEI MLA 650FEG instrument equipped with dual Bruker 5th generation XFlash SDD X-ray detectors | Memorial University; Micro Analysis Facility at MUN-CREAIT | EPMA: accelerating voltage of 25 kV, a 2-nA beam current, focused to 1 µm, with elemental counting times between 5 and 30 s. LA-ICP-MS: spot diameter of 20 µm for galena and 30 µm for all other sulfides at a repetition rate of 5 Hz with an energy density of 3 J/cm2; gas blank analyzed for 30 s, followed by 40 s of ablation; ThO/Th ratio of < 0.3% | Natural and synthetic standards for EPMA: sphalerite (Zn Kα), rhodonite (Mn Kα), pentlandite (Ni Kα), stibnite (Sb Lα), silver (Ag Lα), cadmium (Cd Lα), cinnabar (Hg Mα), bismuth (Bi Mα), galena (Pb Mα), pyrite (S Kα), arsenopyrite (As Lα), selenium (Se Lα), cuprite (Cu Kα), cobalt (Co Kα); LA-ICP-MS: NIST 610 (synthetic glass) and MASS-1 (pressed powder pellet) | 310.55 | [13 empty] | 1472.59 | [17 empty] | 341090.32 | [9 empty] | 308252.52 | [43 empty] | 350.62 | [15 empty] | 348523.4 | [44 empty] | 2024 | Mineralium Deposita (2024) 59:473–503 |  | CAN | Yukon
| ABM deposit | ABM, Krakatoa | Seafloor hydrothermal | Volcanic-hosted massive sulfide (VMS) | Bimodal-felsic replacement-style VMS | Zn, Cu | Pb, Ag, Au, Bi, Se, Co | Zn, Cu, Pb, Ag, Au, Bi, Se, Co, Hg, As, Sb, Ba | Denisová and Piercey 2022; van Olden et al. 2020; Manor et al. 2022a |  | Q721151-6-1-17 | Q721151-6-1-17 | drill core |  |  |  |  | ore material | drill core | drill core | mineral separate | [5 empty] | mineralisation | massive sulfide | sulfide minerals |  | pyrite, pyrrhotite, arsenopyrite, chalcopyrite, sphalerite, galena, tennantite, tetrahedrite | pyrite–sphalerite assemblage; pyrite–chalcopyrite–magnetite–pyrrhotite assemblage; chalcopyrite–pyrrhotite–pyrite stringer assemblage | massive sulfide lenses, stacked stratabound lenses subparallel to volcanic stratigraphy | ABM |  |  |  | magnetite, barite, carbonate, quartz, chlorite, white mica, stannite, sericite | polished thin sections (15); polished blocks (6) | EPMA | JEOL JXA-8230 Super Probe electron probe microanalyzer (EPMA) equipped with five wavelength-dispersive spectrometers (WDS) and a tungsten filament electron gun; Geo Las 193 nm excimer laser (Coherent) coupled to a Thermo Finnigan ELEMENT XR ICP-MS instrument; FEI MLA 650FEG instrument equipped with dual Bruker 5th generation XFlash SDD X-ray detectors | Memorial University; Micro Analysis Facility at MUN-CREAIT | EPMA: accelerating voltage of 25 kV, a 2-nA beam current, focused to 1 µm, with elemental counting times between 5 and 30 s. LA-ICP-MS: spot diameter of 20 µm for galena and 30 µm for all other sulfides at a repetition rate of 5 Hz with an energy density of 3 J/cm2; gas blank analyzed for 30 s, followed by 40 s of ablation; ThO/Th ratio of < 0.3% | Natural and synthetic standards for EPMA: sphalerite (Zn Kα), rhodonite (Mn Kα), pentlandite (Ni Kα), stibnite (Sb Lα), silver (Ag Lα), cadmium (Cd Lα), cinnabar (Hg Mα), bismuth (Bi Mα), galena (Pb Mα), pyrite (S Kα), arsenopyrite (As Lα), selenium (Se Lα), cuprite (Cu Kα), cobalt (Co Kα); LA-ICP-MS: NIST 610 (synthetic glass) and MASS-1 (pressed powder pellet) | 100.17 | [13 empty] | 1202.06 | [17 empty] | 336675.72 | [9 empty] | 311502.67 | [43 empty] | 270.46 | [15 empty] | 350248.92 | [44 empty] | 2024 | Mineralium Deposita (2024) 59:473–503 |  | CAN | Yukon
| ABM deposit | ABM, Krakatoa | Seafloor hydrothermal | Volcanic-hosted massive sulfide (VMS) | Bimodal-felsic replacement-style VMS | Zn, Cu | Pb, Ag, Au, Bi, Se, Co | Zn, Cu, Pb, Ag, Au, Bi, Se, Co, Hg, As, Sb, Ba | Denisová and Piercey 2022; van Olden et al. 2020; Manor et al. 2022a |  | Q721151-2-1-13 | Q721151-2-1-13 | drill core |  |  |  |  | ore material | drill core | drill core | mineral separate | [5 empty] | mineralisation | massive sulfide | sulfide minerals |  | pyrite, pyrrhotite, arsenopyrite, chalcopyrite, sphalerite, galena, tennantite, tetrahedrite | pyrite–sphalerite assemblage; pyrite–chalcopyrite–magnetite–pyrrhotite assemblage; chalcopyrite–pyrrhotite–pyrite stringer assemblage | massive sulfide lenses, stacked stratabound lenses subparallel to volcanic stratigraphy | ABM |  |  |  | magnetite, barite, carbonate, quartz, chlorite, white mica, stannite, sericite | polished thin sections (15); polished blocks (6) | EPMA | JEOL JXA-8230 Super Probe electron probe microanalyzer (EPMA) equipped with five wavelength-dispersive spectrometers (WDS) and a tungsten filament electron gun; Geo Las 193 nm excimer laser (Coherent) coupled to a Thermo Finnigan ELEMENT XR ICP-MS instrument; FEI MLA 650FEG instrument equipped with dual Bruker 5th generation XFlash SDD X-ray detectors | Memorial University; Micro Analysis Facility at MUN-CREAIT | EPMA: accelerating voltage of 25 kV, a 2-nA beam current, focused to 1 µm, with elemental counting times between 5 and 30 s. LA-ICP-MS: spot diameter of 20 µm for galena and 30 µm for all other sulfides at a repetition rate of 5 Hz with an energy density of 3 J/cm2; gas blank analyzed for 30 s, followed by 40 s of ablation; ThO/Th ratio of < 0.3% | Natural and synthetic standards for EPMA: sphalerite (Zn Kα), rhodonite (Mn Kα), pentlandite (Ni Kα), stibnite (Sb Lα), silver (Ag Lα), cadmium (Cd Lα), cinnabar (Hg Mα), bismuth (Bi Mα), galena (Pb Mα), pyrite (S Kα), arsenopyrite (As Lα), selenium (Se Lα), cuprite (Cu Kα), cobalt (Co Kα); LA-ICP-MS: NIST 610 (synthetic glass) and MASS-1 (pressed powder pellet) | 339.28 | [13 empty] | 808.29 | [17 empty] | 340677.75 | [9 empty] | 312447.61 | [43 empty] | 209.56 | [15 empty] | 345148.29 | [39 empty] | 339.28 |  |  |  |  | 2024 | Mineralium Deposita (2024) 59:473–503 |  | CAN | Yukon
| ABM deposit | ABM, Krakatoa | Seafloor hydrothermal | Volcanic-hosted massive sulfide (VMS) | Bimodal-felsic replacement-style VMS | Zn, Cu | Pb, Ag, Au, Bi, Se, Co | Zn, Cu, Pb, Ag, Au, Bi, Se, Co, Hg, As, Sb, Ba | Denisová and Piercey 2022; van Olden et al. 2020; Manor et al. 2022a |  | Q721151-6-2-14 | Q721151-6-2-14 | drill core |  |  |  |  | ore material | drill core | drill core | mineral separate | [5 empty] | mineralisation | massive sulfide | sulfide minerals |  | pyrite, pyrrhotite, arsenopyrite, chalcopyrite, sphalerite, galena, tennantite, tetrahedrite | pyrite–sphalerite assemblage; pyrite–chalcopyrite–magnetite–pyrrhotite assemblage; chalcopyrite–pyrrhotite–pyrite stringer assemblage | massive sulfide lenses, stacked stratabound lenses subparallel to volcanic stratigraphy | ABM |  |  |  | magnetite, barite, carbonate, quartz, chlorite, white mica, stannite, sericite | polished thin sections (15); polished blocks (6) | EPMA | JEOL JXA-8230 Super Probe electron probe microanalyzer (EPMA) equipped with five wavelength-dispersive spectrometers (WDS) and a tungsten filament electron gun; Geo Las 193 nm excimer laser (Coherent) coupled to a Thermo Finnigan ELEMENT XR ICP-MS instrument; FEI MLA 650FEG instrument equipped with dual Bruker 5th generation XFlash SDD X-ray detectors | Memorial University; Micro Analysis Facility at MUN-CREAIT | EPMA: accelerating voltage of 25 kV, a 2-nA beam current, focused to 1 µm, with elemental counting times between 5 and 30 s. LA-ICP-MS: spot diameter of 20 µm for galena and 30 µm for all other sulfides at a repetition rate of 5 Hz with an energy density of 3 J/cm2; gas blank analyzed for 30 s, followed by 40 s of ablation; ThO/Th ratio of < 0.3% | Natural and synthetic standards for EPMA: sphalerite (Zn Kα), rhodonite (Mn Kα), pentlandite (Ni Kα), stibnite (Sb Lα), silver (Ag Lα), cadmium (Cd Lα), cinnabar (Hg Mα), bismuth (Bi Mα), galena (Pb Mα), pyrite (S Kα), arsenopyrite (As Lα), selenium (Se Lα), cuprite (Cu Kα), cobalt (Co Kα); LA-ICP-MS: NIST 610 (synthetic glass) and MASS-1 (pressed powder pellet) | 301.16 | [13 empty] | 1044.02 | [17 empty] | 343372 | [9 empty] | 307222.81 | [43 empty] | 150.58 | [15 empty] | 347477.77 | [39 empty] | 431.66 |  |  |  |  | 2024 | Mineralium Deposita (2024) 59:473–503 |  | CAN | Yukon
| ABM deposit | ABM, Krakatoa | Seafloor hydrothermal | Volcanic-hosted massive sulfide (VMS) | Bimodal-felsic replacement-style VMS | Zn, Cu | Pb, Ag, Au, Bi, Se, Co | Zn, Cu, Pb, Ag, Au, Bi, Se, Co, Hg, As, Sb, Ba | Denisová and Piercey 2022; van Olden et al. 2020; Manor et al. 2022a |  | Q721151-6-2-2 | Q721151-6-2-2 | drill core |  |  |  |  | ore material | drill core | drill core | mineral separate | [5 empty] | mineralisation | massive sulfide | sulfide minerals |  | pyrite, pyrrhotite, arsenopyrite, chalcopyrite, sphalerite, galena, tennantite, tetrahedrite | pyrite–sphalerite assemblage; pyrite–chalcopyrite–magnetite–pyrrhotite assemblage; chalcopyrite–pyrrhotite–pyrite stringer assemblage | massive sulfide lenses, stacked stratabound lenses subparallel to volcanic stratigraphy | ABM |  |  |  | magnetite, barite, carbonate, quartz, chlorite, white mica, stannite, sericite | polished thin sections (15); polished blocks (6) | EPMA | JEOL JXA-8230 Super Probe electron probe microanalyzer (EPMA) equipped with five wavelength-dispersive spectrometers (WDS) and a tungsten filament electron gun; Geo Las 193 nm excimer laser (Coherent) coupled to a Thermo Finnigan ELEMENT XR ICP-MS instrument; FEI MLA 650FEG instrument equipped with dual Bruker 5th generation XFlash SDD X-ray detectors | Memorial University; Micro Analysis Facility at MUN-CREAIT | EPMA: accelerating voltage of 25 kV, a 2-nA beam current, focused to 1 µm, with elemental counting times between 5 and 30 s. LA-ICP-MS: spot diameter of 20 µm for galena and 30 µm for all other sulfides at a repetition rate of 5 Hz with an energy density of 3 J/cm2; gas blank analyzed for 30 s, followed by 40 s of ablation; ThO/Th ratio of < 0.3% | Natural and synthetic standards for EPMA: sphalerite (Zn Kα), rhodonite (Mn Kα), pentlandite (Ni Kα), stibnite (Sb Lα), silver (Ag Lα), cadmium (Cd Lα), cinnabar (Hg Mα), bismuth (Bi Mα), galena (Pb Mα), pyrite (S Kα), arsenopyrite (As Lα), selenium (Se Lα), cuprite (Cu Kα), cobalt (Co Kα); LA-ICP-MS: NIST 610 (synthetic glass) and MASS-1 (pressed powder pellet) | 191.18 | [13 empty] | 1217.52 | [17 empty] | 340494.26 | [9 empty] | 309492.66 | [43 empty] | 160.99 | [15 empty] | 348403.13 | [44 empty] | 2024 | Mineralium Deposita (2024) 59:473–503 |  | CAN | Yukon
| ABM deposit | ABM, Krakatoa | Seafloor hydrothermal | Volcanic-hosted massive sulfide (VMS) | Bimodal-felsic replacement-style VMS | Zn, Cu | Pb, Ag, Au, Bi, Se, Co | Zn, Cu, Pb, Ag, Au, Bi, Se, Co, Hg, As, Sb, Ba | Denisová and Piercey 2022; van Olden et al. 2020; Manor et al. 2022a |  | Q721151-6-2-16 | Q721151-6-2-16 | drill core |  |  |  |  | ore material | drill core | drill core | mineral separate | [5 empty] | mineralisation | massive sulfide | sulfide minerals |  | pyrite, pyrrhotite, arsenopyrite, chalcopyrite, sphalerite, galena, tennantite, tetrahedrite | pyrite–sphalerite assemblage; pyrite–chalcopyrite–magnetite–pyrrhotite assemblage; chalcopyrite–pyrrhotite–pyrite stringer assemblage | massive sulfide lenses, stacked stratabound lenses subparallel to volcanic stratigraphy | ABM |  |  |  | magnetite, barite, carbonate, quartz, chlorite, white mica, stannite, sericite | polished thin sections (15); polished blocks (6) | EPMA | JEOL JXA-8230 Super Probe electron probe microanalyzer (EPMA) equipped with five wavelength-dispersive spectrometers (WDS) and a tungsten filament electron gun; Geo Las 193 nm excimer laser (Coherent) coupled to a Thermo Finnigan ELEMENT XR ICP-MS instrument; FEI MLA 650FEG instrument equipped with dual Bruker 5th generation XFlash SDD X-ray detectors | Memorial University; Micro Analysis Facility at MUN-CREAIT | EPMA: accelerating voltage of 25 kV, a 2-nA beam current, focused to 1 µm, with elemental counting times between 5 and 30 s. LA-ICP-MS: spot diameter of 20 µm for galena and 30 µm for all other sulfides at a repetition rate of 5 Hz with an energy density of 3 J/cm2; gas blank analyzed for 30 s, followed by 40 s of ablation; ThO/Th ratio of < 0.3% | Natural and synthetic standards for EPMA: sphalerite (Zn Kα), rhodonite (Mn Kα), pentlandite (Ni Kα), stibnite (Sb Lα), silver (Ag Lα), cadmium (Cd Lα), cinnabar (Hg Mα), bismuth (Bi Mα), galena (Pb Mα), pyrite (S Kα), arsenopyrite (As Lα), selenium (Se Lα), cuprite (Cu Kα), cobalt (Co Kα); LA-ICP-MS: NIST 610 (synthetic glass) and MASS-1 (pressed powder pellet) | 260.4 | [13 empty] | 1532.38 | [17 empty] | 342200.41 | [9 empty] | 309399.58 | [43 empty] | 70.11 | [15 empty] | 346537.12 | [44 empty] | 2024 | Mineralium Deposita (2024) 59:473–503 |  | CAN | Yukon
| ABM deposit | ABM, Krakatoa | Seafloor hydrothermal | Volcanic-hosted massive sulfide (VMS) | Bimodal-felsic replacement-style VMS | Zn, Cu | Pb, Ag, Au, Bi, Se, Co | Zn, Cu, Pb, Ag, Au, Bi, Se, Co, Hg, As, Sb, Ba | Denisová and Piercey 2022; van Olden et al. 2020; Manor et al. 2022a |  | Q721151-3-1-18 | Q721151-3-1-18 | drill core |  |  |  |  | ore material | drill core | drill core | mineral separate | [5 empty] | mineralisation | massive sulfide | sulfide minerals |  | pyrite, pyrrhotite, arsenopyrite, chalcopyrite, sphalerite, galena, tennantite, tetrahedrite | pyrite–sphalerite assemblage; pyrite–chalcopyrite–magnetite–pyrrhotite assemblage; chalcopyrite–pyrrhotite–pyrite stringer assemblage | massive sulfide lenses, stacked stratabound lenses subparallel to volcanic stratigraphy | ABM |  |  |  | magnetite, barite, carbonate, quartz, chlorite, white mica, stannite, sericite | polished thin sections (15); polished blocks (6) | EPMA | JEOL JXA-8230 Super Probe electron probe microanalyzer (EPMA) equipped with five wavelength-dispersive spectrometers (WDS) and a tungsten filament electron gun; Geo Las 193 nm excimer laser (Coherent) coupled to a Thermo Finnigan ELEMENT XR ICP-MS instrument; FEI MLA 650FEG instrument equipped with dual Bruker 5th generation XFlash SDD X-ray detectors | Memorial University; Micro Analysis Facility at MUN-CREAIT | EPMA: accelerating voltage of 25 kV, a 2-nA beam current, focused to 1 µm, with elemental counting times between 5 and 30 s. LA-ICP-MS: spot diameter of 20 µm for galena and 30 µm for all other sulfides at a repetition rate of 5 Hz with an energy density of 3 J/cm2; gas blank analyzed for 30 s, followed by 40 s of ablation; ThO/Th ratio of < 0.3% | Natural and synthetic standards for EPMA: sphalerite (Zn Kα), rhodonite (Mn Kα), pentlandite (Ni Kα), stibnite (Sb Lα), silver (Ag Lα), cadmium (Cd Lα), cinnabar (Hg Mα), bismuth (Bi Mα), galena (Pb Mα), pyrite (S Kα), arsenopyrite (As Lα), selenium (Se Lα), cuprite (Cu Kα), cobalt (Co Kα); LA-ICP-MS: NIST 610 (synthetic glass) and MASS-1 (pressed powder pellet) | 339.95 | [13 empty] | 1079.83 | [17 empty] | 341075.42 | [9 empty] | 308880.58 | [43 empty] | 79.99 | [15 empty] | 347654.38 | [39 empty] | 889.86 |  |  |  |  | 2024 | Mineralium Deposita (2024) 59:473–503 |  | CAN | Yukon
| ABM deposit | ABM, Krakatoa | Seafloor hydrothermal | Volcanic-hosted massive sulfide (VMS) | Bimodal-felsic replacement-style VMS | Zn, Cu | Pb, Ag, Au, Bi, Se, Co | Zn, Cu, Pb, Ag, Au, Bi, Se, Co, Hg, As, Sb, Ba | Denisová and Piercey 2022; van Olden et al. 2020; Manor et al. 2022a |  | Q721165-6-1-10 | Q721165-6-1-10 | drill core |  |  |  |  | ore material | drill core | drill core | mineral separate | [5 empty] | mineralisation | massive sulfide | sulfide minerals |  | pyrite, pyrrhotite, arsenopyrite, chalcopyrite, sphalerite, galena, tennantite, tetrahedrite | pyrite–sphalerite assemblage; pyrite–chalcopyrite–magnetite–pyrrhotite assemblage; chalcopyrite–pyrrhotite–pyrite stringer assemblage | massive sulfide lenses, stacked stratabound lenses subparallel to volcanic stratigraphy | KKT |  |  |  | magnetite, barite, carbonate, quartz, chlorite, white mica, stannite, sericite | polished thin sections (15); polished blocks (6) | EPMA | JEOL JXA-8230 Super Probe electron probe microanalyzer (EPMA) equipped with five wavelength-dispersive spectrometers (WDS) and a tungsten filament electron gun; Geo Las 193 nm excimer laser (Coherent) coupled to a Thermo Finnigan ELEMENT XR ICP-MS instrument; FEI MLA 650FEG instrument equipped with dual Bruker 5th generation XFlash SDD X-ray detectors | Memorial University; Micro Analysis Facility at MUN-CREAIT | EPMA: accelerating voltage of 25 kV, a 2-nA beam current, focused to 1 µm, with elemental counting times between 5 and 30 s. LA-ICP-MS: spot diameter of 20 µm for galena and 30 µm for all other sulfides at a repetition rate of 5 Hz with an energy density of 3 J/cm2; gas blank analyzed for 30 s, followed by 40 s of ablation; ThO/Th ratio of < 0.3% | Natural and synthetic standards for EPMA: sphalerite (Zn Kα), rhodonite (Mn Kα), pentlandite (Ni Kα), stibnite (Sb Lα), silver (Ag Lα), cadmium (Cd Lα), cinnabar (Hg Mα), bismuth (Bi Mα), galena (Pb Mα), pyrite (S Kα), arsenopyrite (As Lα), selenium (Se Lα), cuprite (Cu Kα), cobalt (Co Kα); LA-ICP-MS: NIST 610 (synthetic glass) and MASS-1 (pressed powder pellet) | 642.56 | [13 empty] | 150.6 | [17 empty] | 337817.89 | [9 empty] | 305067.22 | [43 empty] | 431.72 | [15 empty] | 349374.01 | [39 empty] | 6104.36 |  |  |  |  | 2024 | Mineralium Deposita (2024) 59:473–503 |  | CAN | Yukon
| ABM deposit | ABM, Krakatoa | Seafloor hydrothermal | Volcanic-hosted massive sulfide (VMS) | Bimodal-felsic replacement-style VMS | Zn, Cu | Pb, Ag, Au, Bi, Se, Co | Zn, Cu, Pb, Ag, Au, Bi, Se, Co, Hg, As, Sb, Ba | Denisová and Piercey 2022; van Olden et al. 2020; Manor et al. 2022a |  | Q721165-7-1-4 | Q721165-7-1-4 | drill core |  |  |  |  | ore material | drill core | drill core | mineral separate | [5 empty] | mineralisation | massive sulfide | sulfide minerals |  | pyrite, pyrrhotite, arsenopyrite, chalcopyrite, sphalerite, galena, tennantite, tetrahedrite | pyrite–sphalerite assemblage; pyrite–chalcopyrite–magnetite–pyrrhotite assemblage; chalcopyrite–pyrrhotite–pyrite stringer assemblage | massive sulfide lenses, stacked stratabound lenses subparallel to volcanic stratigraphy | KKT |  |  |  | magnetite, barite, carbonate, quartz, chlorite, white mica, stannite, sericite | polished thin sections (15); polished blocks (6) | EPMA | JEOL JXA-8230 Super Probe electron probe microanalyzer (EPMA) equipped with five wavelength-dispersive spectrometers (WDS) and a tungsten filament electron gun; Geo Las 193 nm excimer laser (Coherent) coupled to a Thermo Finnigan ELEMENT XR ICP-MS instrument; FEI MLA 650FEG instrument equipped with dual Bruker 5th generation XFlash SDD X-ray detectors | Memorial University; Micro Analysis Facility at MUN-CREAIT | EPMA: accelerating voltage of 25 kV, a 2-nA beam current, focused to 1 µm, with elemental counting times between 5 and 30 s. LA-ICP-MS: spot diameter of 20 µm for galena and 30 µm for all other sulfides at a repetition rate of 5 Hz with an energy density of 3 J/cm2; gas blank analyzed for 30 s, followed by 40 s of ablation; ThO/Th ratio of < 0.3% | Natural and synthetic standards for EPMA: sphalerite (Zn Kα), rhodonite (Mn Kα), pentlandite (Ni Kα), stibnite (Sb Lα), silver (Ag Lα), cadmium (Cd Lα), cinnabar (Hg Mα), bismuth (Bi Mα), galena (Pb Mα), pyrite (S Kα), arsenopyrite (As Lα), selenium (Se Lα), cuprite (Cu Kα), cobalt (Co Kα); LA-ICP-MS: NIST 610 (synthetic glass) and MASS-1 (pressed powder pellet) | 1194.19 | [31 empty] | 337875.94 | [9 empty] | 303896.69 | [43 empty] | 411.44 | [15 empty] | 349316.09 | [39 empty] | 7305.64 |  |  |  |  | 2024 | Mineralium Deposita (2024) 59:473–503 |  | CAN | Yukon
| ABM deposit | ABM, Krakatoa | Seafloor hydrothermal | Volcanic-hosted massive sulfide (VMS) | Bimodal-felsic replacement-style VMS | Zn, Cu | Pb, Ag, Au, Bi, Se, Co | Zn, Cu, Pb, Ag, Au, Bi, Se, Co, Hg, As, Sb, Ba | Denisová and Piercey 2022; van Olden et al. 2020; Manor et al. 2022a |  | Q721165-7-1-11 | Q721165-7-1-11 | drill core |  |  |  |  | ore material | drill core | drill core | mineral separate | [5 empty] | mineralisation | massive sulfide | sulfide minerals |  | pyrite, pyrrhotite, arsenopyrite, chalcopyrite, sphalerite, galena, tennantite, tetrahedrite | pyrite–sphalerite assemblage; pyrite–chalcopyrite–magnetite–pyrrhotite assemblage; chalcopyrite–pyrrhotite–pyrite stringer assemblage | massive sulfide lenses, stacked stratabound lenses subparallel to volcanic stratigraphy | KKT |  |  |  | magnetite, barite, carbonate, quartz, chlorite, white mica, stannite, sericite | polished thin sections (15); polished blocks (6) | EPMA | JEOL JXA-8230 Super Probe electron probe microanalyzer (EPMA) equipped with five wavelength-dispersive spectrometers (WDS) and a tungsten filament electron gun; Geo Las 193 nm excimer laser (Coherent) coupled to a Thermo Finnigan ELEMENT XR ICP-MS instrument; FEI MLA 650FEG instrument equipped with dual Bruker 5th generation XFlash SDD X-ray detectors | Memorial University; Micro Analysis Facility at MUN-CREAIT | EPMA: accelerating voltage of 25 kV, a 2-nA beam current, focused to 1 µm, with elemental counting times between 5 and 30 s. LA-ICP-MS: spot diameter of 20 µm for galena and 30 µm for all other sulfides at a repetition rate of 5 Hz with an energy density of 3 J/cm2; gas blank analyzed for 30 s, followed by 40 s of ablation; ThO/Th ratio of < 0.3% | Natural and synthetic standards for EPMA: sphalerite (Zn Kα), rhodonite (Mn Kα), pentlandite (Ni Kα), stibnite (Sb Lα), silver (Ag Lα), cadmium (Cd Lα), cinnabar (Hg Mα), bismuth (Bi Mα), galena (Pb Mα), pyrite (S Kα), arsenopyrite (As Lα), selenium (Se Lα), cuprite (Cu Kα), cobalt (Co Kα); LA-ICP-MS: NIST 610 (synthetic glass) and MASS-1 (pressed powder pellet) | 1128.22 | [31 empty] | 334014.98 | [9 empty] | 313646.48 | [43 empty] | 352.57 | [15 empty] | 350505.17 | [39 empty] | 352.57 |  |  |  |  | 2024 | Mineralium Deposita (2024) 59:473–503 |  | CAN | Yukon
| ABM deposit | ABM, Krakatoa | Seafloor hydrothermal | Volcanic-hosted massive sulfide (VMS) | Bimodal-felsic replacement-style VMS | Zn, Cu | Pb, Ag, Au, Bi, Se, Co | Zn, Cu, Pb, Ag, Au, Bi, Se, Co, Hg, As, Sb, Ba | Denisová and Piercey 2022; van Olden et al. 2020; Manor et al. 2022a |  | Q721165-4-1-11 | Q721165-4-1-11 | drill core |  |  |  |  | ore material | drill core | drill core | mineral separate | [5 empty] | mineralisation | massive sulfide | sulfide minerals |  | pyrite, pyrrhotite, arsenopyrite, chalcopyrite, sphalerite, galena, tennantite, tetrahedrite | pyrite–sphalerite assemblage; pyrite–chalcopyrite–magnetite–pyrrhotite assemblage; chalcopyrite–pyrrhotite–pyrite stringer assemblage | massive sulfide lenses, stacked stratabound lenses subparallel to volcanic stratigraphy | KKT |  |  |  | magnetite, barite, carbonate, quartz, chlorite, white mica, stannite, sericite | polished thin sections (15); polished blocks (6) | EPMA | JEOL JXA-8230 Super Probe electron probe microanalyzer (EPMA) equipped with five wavelength-dispersive spectrometers (WDS) and a tungsten filament electron gun; Geo Las 193 nm excimer laser (Coherent) coupled to a Thermo Finnigan ELEMENT XR ICP-MS instrument; FEI MLA 650FEG instrument equipped with dual Bruker 5th generation XFlash SDD X-ray detectors | Memorial University; Micro Analysis Facility at MUN-CREAIT | EPMA: accelerating voltage of 25 kV, a 2-nA beam current, focused to 1 µm, with elemental counting times between 5 and 30 s. LA-ICP-MS: spot diameter of 20 µm for galena and 30 µm for all other sulfides at a repetition rate of 5 Hz with an energy density of 3 J/cm2; gas blank analyzed for 30 s, followed by 40 s of ablation; ThO/Th ratio of < 0.3% | Natural and synthetic standards for EPMA: sphalerite (Zn Kα), rhodonite (Mn Kα), pentlandite (Ni Kα), stibnite (Sb Lα), silver (Ag Lα), cadmium (Cd Lα), cinnabar (Hg Mα), bismuth (Bi Mα), galena (Pb Mα), pyrite (S Kα), arsenopyrite (As Lα), selenium (Se Lα), cuprite (Cu Kα), cobalt (Co Kα); LA-ICP-MS: NIST 610 (synthetic glass) and MASS-1 (pressed powder pellet) | 1530.22 | [13 empty] | 291.95 | [17 empty] | 338642.13 | [9 empty] | 309185.35 | [43 empty] | 332.22 | [15 empty] | 350018.13 | [44 empty] | 2024 | Mineralium Deposita (2024) 59:473–503 |  | CAN | Yukon
| ABM deposit | ABM, Krakatoa | Seafloor hydrothermal | Volcanic-hosted massive sulfide (VMS) | Bimodal-felsic replacement-style VMS | Zn, Cu | Pb, Ag, Au, Bi, Se, Co | Zn, Cu, Pb, Ag, Au, Bi, Se, Co, Hg, As, Sb, Ba | Denisová and Piercey 2022; van Olden et al. 2020; Manor et al. 2022a |  | Q721165-4-1-7 | Q721165-4-1-7 | drill core |  |  |  |  | ore material | drill core | drill core | mineral separate | [5 empty] | mineralisation | massive sulfide | sulfide minerals |  | pyrite, pyrrhotite, arsenopyrite, chalcopyrite, sphalerite, galena, tennantite, tetrahedrite | pyrite–sphalerite assemblage; pyrite–chalcopyrite–magnetite–pyrrhotite assemblage; chalcopyrite–pyrrhotite–pyrite stringer assemblage | massive sulfide lenses, stacked stratabound lenses subparallel to volcanic stratigraphy | KKT |  |  |  | magnetite, barite, carbonate, quartz, chlorite, white mica, stannite, sericite | polished thin sections (15); polished blocks (6) | EPMA | JEOL JXA-8230 Super Probe electron probe microanalyzer (EPMA) equipped with five wavelength-dispersive spectrometers (WDS) and a tungsten filament electron gun; Geo Las 193 nm excimer laser (Coherent) coupled to a Thermo Finnigan ELEMENT XR ICP-MS instrument; FEI MLA 650FEG instrument equipped with dual Bruker 5th generation XFlash SDD X-ray detectors | Memorial University; Micro Analysis Facility at MUN-CREAIT | EPMA: accelerating voltage of 25 kV, a 2-nA beam current, focused to 1 µm, with elemental counting times between 5 and 30 s. LA-ICP-MS: spot diameter of 20 µm for galena and 30 µm for all other sulfides at a repetition rate of 5 Hz with an energy density of 3 J/cm2; gas blank analyzed for 30 s, followed by 40 s of ablation; ThO/Th ratio of < 0.3% | Natural and synthetic standards for EPMA: sphalerite (Zn Kα), rhodonite (Mn Kα), pentlandite (Ni Kα), stibnite (Sb Lα), silver (Ag Lα), cadmium (Cd Lα), cinnabar (Hg Mα), bismuth (Bi Mα), galena (Pb Mα), pyrite (S Kα), arsenopyrite (As Lα), selenium (Se Lα), cuprite (Cu Kα), cobalt (Co Kα); LA-ICP-MS: NIST 610 (synthetic glass) and MASS-1 (pressed powder pellet) | 1354.76 | [31 empty] | 340194.09 | [9 empty] | 305853.54 | [43 empty] | 200.7 | [15 empty] | 351714.51 | [39 empty] | 682.4 |  |  |  |  | 2024 | Mineralium Deposita (2024) 59:473–503 |  | CAN | Yukon
| ABM deposit | ABM, Krakatoa | Seafloor hydrothermal | Volcanic-hosted massive sulfide (VMS) | Bimodal-felsic replacement-style VMS | Zn, Cu | Pb, Ag, Au, Bi, Se, Co | Zn, Cu, Pb, Ag, Au, Bi, Se, Co, Hg, As, Sb, Ba | Denisová and Piercey 2022; van Olden et al. 2020; Manor et al. 2022a |  | Q721165-6-1-15 | Q721165-6-1-15 | drill core |  |  |  |  | ore material | drill core | drill core | mineral separate | [5 empty] | mineralisation | massive sulfide | sulfide minerals |  | pyrite, pyrrhotite, arsenopyrite, chalcopyrite, sphalerite, galena, tennantite, tetrahedrite | pyrite–sphalerite assemblage; pyrite–chalcopyrite–magnetite–pyrrhotite assemblage; chalcopyrite–pyrrhotite–pyrite stringer assemblage | massive sulfide lenses, stacked stratabound lenses subparallel to volcanic stratigraphy | KKT |  |  |  | magnetite, barite, carbonate, quartz, chlorite, white mica, stannite, sericite | polished thin sections (15); polished blocks (6) | EPMA | JEOL JXA-8230 Super Probe electron probe microanalyzer (EPMA) equipped with five wavelength-dispersive spectrometers (WDS) and a tungsten filament electron gun; Geo Las 193 nm excimer laser (Coherent) coupled to a Thermo Finnigan ELEMENT XR ICP-MS instrument; FEI MLA 650FEG instrument equipped with dual Bruker 5th generation XFlash SDD X-ray detectors | Memorial University; Micro Analysis Facility at MUN-CREAIT | EPMA: accelerating voltage of 25 kV, a 2-nA beam current, focused to 1 µm, with elemental counting times between 5 and 30 s. LA-ICP-MS: spot diameter of 20 µm for galena and 30 µm for all other sulfides at a repetition rate of 5 Hz with an energy density of 3 J/cm2; gas blank analyzed for 30 s, followed by 40 s of ablation; ThO/Th ratio of < 0.3% | Natural and synthetic standards for EPMA: sphalerite (Zn Kα), rhodonite (Mn Kα), pentlandite (Ni Kα), stibnite (Sb Lα), silver (Ag Lα), cadmium (Cd Lα), cinnabar (Hg Mα), bismuth (Bi Mα), galena (Pb Mα), pyrite (S Kα), arsenopyrite (As Lα), selenium (Se Lα), cuprite (Cu Kα), cobalt (Co Kα); LA-ICP-MS: NIST 610 (synthetic glass) and MASS-1 (pressed powder pellet) | 590.64 | [31 empty] | 340190.8 | [9 empty] | 308466.23 | [43 empty] | 120.13 | [15 empty] | 349771.25 | [39 empty] | 860.94 |  |  |  |  | 2024 | Mineralium Deposita (2024) 59:473–503 |  | CAN | Yukon
| ABM deposit | ABM, Krakatoa | Seafloor hydrothermal | Volcanic-hosted massive sulfide (VMS) | Bimodal-felsic replacement-style VMS | Zn, Cu | Pb, Ag, Au, Bi, Se, Co | Zn, Cu, Pb, Ag, Au, Bi, Se, Co, Hg, As, Sb, Ba | Denisová and Piercey 2022; van Olden et al. 2020; Manor et al. 2022a |  | Q721165-7-2-6 | Q721165-7-2-6 | drill core |  |  |  |  | ore material | drill core | drill core | mineral separate | [5 empty] | mineralisation | massive sulfide | sulfide minerals |  | pyrite, pyrrhotite, arsenopyrite, chalcopyrite, sphalerite, galena, tennantite, tetrahedrite | pyrite–sphalerite assemblage; pyrite–chalcopyrite–magnetite–pyrrhotite assemblage; chalcopyrite–pyrrhotite–pyrite stringer assemblage | massive sulfide lenses, stacked stratabound lenses subparallel to volcanic stratigraphy | KKT |  |  |  | magnetite, barite, carbonate, quartz, chlorite, white mica, stannite, sericite | polished thin sections (15); polished blocks (6) | EPMA | JEOL JXA-8230 Super Probe electron probe microanalyzer (EPMA) equipped with five wavelength-dispersive spectrometers (WDS) and a tungsten filament electron gun; Geo Las 193 nm excimer laser (Coherent) coupled to a Thermo Finnigan ELEMENT XR ICP-MS instrument; FEI MLA 650FEG instrument equipped with dual Bruker 5th generation XFlash SDD X-ray detectors | Memorial University; Micro Analysis Facility at MUN-CREAIT | EPMA: accelerating voltage of 25 kV, a 2-nA beam current, focused to 1 µm, with elemental counting times between 5 and 30 s. LA-ICP-MS: spot diameter of 20 µm for galena and 30 µm for all other sulfides at a repetition rate of 5 Hz with an energy density of 3 J/cm2; gas blank analyzed for 30 s, followed by 40 s of ablation; ThO/Th ratio of < 0.3% | Natural and synthetic standards for EPMA: sphalerite (Zn Kα), rhodonite (Mn Kα), pentlandite (Ni Kα), stibnite (Sb Lα), silver (Ag Lα), cadmium (Cd Lα), cinnabar (Hg Mα), bismuth (Bi Mα), galena (Pb Mα), pyrite (S Kα), arsenopyrite (As Lα), selenium (Se Lα), cuprite (Cu Kα), cobalt (Co Kα); LA-ICP-MS: NIST 610 (synthetic glass) and MASS-1 (pressed powder pellet) | 1445.65 | [31 empty] | 338784.64 | [9 empty] | 309309.4 | [43 empty] | 130.51 | [15 empty] | 350329.8 | [44 empty] | 2024 | Mineralium Deposita (2024) 59:473–503 |  | CAN | Yukon
| ABM deposit | ABM, Krakatoa | Seafloor hydrothermal | Volcanic-hosted massive sulfide (VMS) | Bimodal-felsic replacement-style VMS | Zn, Cu | Pb, Ag, Au, Bi, Se, Co | Zn, Cu, Pb, Ag, Au, Bi, Se, Co, Hg, As, Sb, Ba | Denisová and Piercey 2022; van Olden et al. 2020; Manor et al. 2022a |  | Q721165-7-1-6 | Q721165-7-1-6 | drill core |  |  |  |  | ore material | drill core | drill core | mineral separate | [5 empty] | mineralisation | massive sulfide | sulfide minerals |  | pyrite, pyrrhotite, arsenopyrite, chalcopyrite, sphalerite, galena, tennantite, tetrahedrite | pyrite–sphalerite assemblage; pyrite–chalcopyrite–magnetite–pyrrhotite assemblage; chalcopyrite–pyrrhotite–pyrite stringer assemblage | massive sulfide lenses, stacked stratabound lenses subparallel to volcanic stratigraphy | KKT |  |  |  | magnetite, barite, carbonate, quartz, chlorite, white mica, stannite, sericite | polished thin sections (15); polished blocks (6) | EPMA | JEOL JXA-8230 Super Probe electron probe microanalyzer (EPMA) equipped with five wavelength-dispersive spectrometers (WDS) and a tungsten filament electron gun; Geo Las 193 nm excimer laser (Coherent) coupled to a Thermo Finnigan ELEMENT XR ICP-MS instrument; FEI MLA 650FEG instrument equipped with dual Bruker 5th generation XFlash SDD X-ray detectors | Memorial University; Micro Analysis Facility at MUN-CREAIT | EPMA: accelerating voltage of 25 kV, a 2-nA beam current, focused to 1 µm, with elemental counting times between 5 and 30 s. LA-ICP-MS: spot diameter of 20 µm for galena and 30 µm for all other sulfides at a repetition rate of 5 Hz with an energy density of 3 J/cm2; gas blank analyzed for 30 s, followed by 40 s of ablation; ThO/Th ratio of < 0.3% | Natural and synthetic standards for EPMA: sphalerite (Zn Kα), rhodonite (Mn Kα), pentlandite (Ni Kα), stibnite (Sb Lα), silver (Ag Lα), cadmium (Cd Lα), cinnabar (Hg Mα), bismuth (Bi Mα), galena (Pb Mα), pyrite (S Kα), arsenopyrite (As Lα), selenium (Se Lα), cuprite (Cu Kα), cobalt (Co Kα); LA-ICP-MS: NIST 610 (synthetic glass) and MASS-1 (pressed powder pellet) | 1128.6 | [31 empty] | 338680.75 | [9 empty] | 308007.01 | [59 empty] | 352173.57 | [44 empty] | 2024 | Mineralium Deposita (2024) 59:473–503 |  | CAN | Yukon
| ABM deposit | ABM, Krakatoa | Seafloor hydrothermal | Volcanic-hosted massive sulfide (VMS) | Bimodal-felsic replacement-style VMS | Zn, Cu | Pb, Ag, Au, Bi, Se, Co | Zn, Cu, Pb, Ag, Au, Bi, Se, Co, Hg, As, Sb, Ba | Denisová and Piercey 2022; van Olden et al. 2020; Manor et al. 2022a |  | Q721165-7-2-22 | Q721165-7-2-22 | drill core |  |  |  |  | ore material | drill core | drill core | mineral separate | [5 empty] | mineralisation | massive sulfide | sulfide minerals |  | pyrite, pyrrhotite, arsenopyrite, chalcopyrite, sphalerite, galena, tennantite, tetrahedrite | pyrite–sphalerite assemblage; pyrite–chalcopyrite–magnetite–pyrrhotite assemblage; chalcopyrite–pyrrhotite–pyrite stringer assemblage | massive sulfide lenses, stacked stratabound lenses subparallel to volcanic stratigraphy | KKT |  |  |  | magnetite, barite, carbonate, quartz, chlorite, white mica, stannite, sericite | polished thin sections (15); polished blocks (6) | EPMA | JEOL JXA-8230 Super Probe electron probe microanalyzer (EPMA) equipped with five wavelength-dispersive spectrometers (WDS) and a tungsten filament electron gun; Geo Las 193 nm excimer laser (Coherent) coupled to a Thermo Finnigan ELEMENT XR ICP-MS instrument; FEI MLA 650FEG instrument equipped with dual Bruker 5th generation XFlash SDD X-ray detectors | Memorial University; Micro Analysis Facility at MUN-CREAIT | EPMA: accelerating voltage of 25 kV, a 2-nA beam current, focused to 1 µm, with elemental counting times between 5 and 30 s. LA-ICP-MS: spot diameter of 20 µm for galena and 30 µm for all other sulfides at a repetition rate of 5 Hz with an energy density of 3 J/cm2; gas blank analyzed for 30 s, followed by 40 s of ablation; ThO/Th ratio of < 0.3% | Natural and synthetic standards for EPMA: sphalerite (Zn Kα), rhodonite (Mn Kα), pentlandite (Ni Kα), stibnite (Sb Lα), silver (Ag Lα), cadmium (Cd Lα), cinnabar (Hg Mα), bismuth (Bi Mα), galena (Pb Mα), pyrite (S Kα), arsenopyrite (As Lα), selenium (Se Lα), cuprite (Cu Kα), cobalt (Co Kα); LA-ICP-MS: NIST 610 (synthetic glass) and MASS-1 (pressed powder pellet) | 1198.82 | [31 empty] | 342631.78 | [9 empty] | 306445.44 | [59 empty] | 349723.96 | [44 empty] | 2024 | Mineralium Deposita (2024) 59:473–503 |  | CAN | Yukon
| ABM deposit | ABM, Krakatoa | Seafloor hydrothermal | Volcanic-hosted massive sulfide (VMS) | Bimodal-felsic replacement-style VMS | Zn, Cu | Pb, Ag, Au, Bi, Se, Co | Zn, Cu, Pb, Ag, Au, Bi, Se, Co, Hg, As, Sb, Ba | Denisová and Piercey 2022; van Olden et al. 2020; Manor et al. 2022a |  | Q721165-6-1-23 | Q721165-6-1-23 | drill core |  |  |  |  | ore material | drill core | drill core | mineral separate | [5 empty] | mineralisation | massive sulfide | sulfide minerals |  | pyrite, pyrrhotite, arsenopyrite, chalcopyrite, sphalerite, galena, tennantite, tetrahedrite | pyrite–sphalerite assemblage; pyrite–chalcopyrite–magnetite–pyrrhotite assemblage; chalcopyrite–pyrrhotite–pyrite stringer assemblage | massive sulfide lenses, stacked stratabound lenses subparallel to volcanic stratigraphy | KKT |  |  |  | magnetite, barite, carbonate, quartz, chlorite, white mica, stannite, sericite | polished thin sections (15); polished blocks (6) | EPMA | JEOL JXA-8230 Super Probe electron probe microanalyzer (EPMA) equipped with five wavelength-dispersive spectrometers (WDS) and a tungsten filament electron gun; Geo Las 193 nm excimer laser (Coherent) coupled to a Thermo Finnigan ELEMENT XR ICP-MS instrument; FEI MLA 650FEG instrument equipped with dual Bruker 5th generation XFlash SDD X-ray detectors | Memorial University; Micro Analysis Facility at MUN-CREAIT | EPMA: accelerating voltage of 25 kV, a 2-nA beam current, focused to 1 µm, with elemental counting times between 5 and 30 s. LA-ICP-MS: spot diameter of 20 µm for galena and 30 µm for all other sulfides at a repetition rate of 5 Hz with an energy density of 3 J/cm2; gas blank analyzed for 30 s, followed by 40 s of ablation; ThO/Th ratio of < 0.3% | Natural and synthetic standards for EPMA: sphalerite (Zn Kα), rhodonite (Mn Kα), pentlandite (Ni Kα), stibnite (Sb Lα), silver (Ag Lα), cadmium (Cd Lα), cinnabar (Hg Mα), bismuth (Bi Mα), galena (Pb Mα), pyrite (S Kα), arsenopyrite (As Lα), selenium (Se Lα), cuprite (Cu Kα), cobalt (Co Kα); LA-ICP-MS: NIST 610 (synthetic glass) and MASS-1 (pressed powder pellet) | 793.96 | [31 empty] | 341494.05 | [9 empty] | 309102.42 | [59 empty] | 348609.56 | [44 empty] | 2024 | Mineralium Deposita (2024) 59:473–503 |  | CAN | Yukon
| ABM deposit | ABM, Krakatoa | Seafloor hydrothermal | Volcanic-hosted massive sulfide (VMS) | Bimodal-felsic replacement-style VMS | Zn, Cu | Pb, Ag, Au, Bi, Se, Co | Zn, Cu, Pb, Ag, Au, Bi, Se, Co, Hg, As, Sb, Ba | Denisová and Piercey 2022; van Olden et al. 2020; Manor et al. 2022a |  | Q930238-4-2-9 | Q930238-4-2-9 | drill core |  |  |  |  | ore material | drill core | drill core | mineral separate | [5 empty] | mineralisation | massive sulfide | sulfide minerals |  | pyrite, pyrrhotite, arsenopyrite, chalcopyrite, sphalerite, galena, tennantite, tetrahedrite | pyrite–sphalerite assemblage; pyrite–chalcopyrite–magnetite–pyrrhotite assemblage; chalcopyrite–pyrrhotite–pyrite stringer assemblage | massive sulfide lenses, stacked stratabound lenses subparallel to volcanic stratigraphy | ABM |  |  |  | magnetite, barite, carbonate, quartz, chlorite, white mica, stannite, sericite | polished thin sections (15); polished blocks (6) | EPMA | JEOL JXA-8230 Super Probe electron probe microanalyzer (EPMA) equipped with five wavelength-dispersive spectrometers (WDS) and a tungsten filament electron gun; Geo Las 193 nm excimer laser (Coherent) coupled to a Thermo Finnigan ELEMENT XR ICP-MS instrument; FEI MLA 650FEG instrument equipped with dual Bruker 5th generation XFlash SDD X-ray detectors | Memorial University; Micro Analysis Facility at MUN-CREAIT | EPMA: accelerating voltage of 25 kV, a 2-nA beam current, focused to 1 µm, with elemental counting times between 5 and 30 s. LA-ICP-MS: spot diameter of 20 µm for galena and 30 µm for all other sulfides at a repetition rate of 5 Hz with an energy density of 3 J/cm2; gas blank analyzed for 30 s, followed by 40 s of ablation; ThO/Th ratio of < 0.3% | Natural and synthetic standards for EPMA: sphalerite (Zn Kα), rhodonite (Mn Kα), pentlandite (Ni Kα), stibnite (Sb Lα), silver (Ag Lα), cadmium (Cd Lα), cinnabar (Hg Mα), bismuth (Bi Mα), galena (Pb Mα), pyrite (S Kα), arsenopyrite (As Lα), selenium (Se Lα), cuprite (Cu Kα), cobalt (Co Kα); LA-ICP-MS: NIST 610 (synthetic glass) and MASS-1 (pressed powder pellet) | 591.5 | [13 empty] | 160.41 | [17 empty] | 340274.3 | [9 empty] | 308273.01 | [43 empty] | 531.35 | [15 empty] | 350169.43 | [44 empty] | 2024 | Mineralium Deposita (2024) 59:473–503 |  | CAN | Yukon
| ABM deposit | ABM, Krakatoa | Seafloor hydrothermal | Volcanic-hosted massive sulfide (VMS) | Bimodal-felsic replacement-style VMS | Zn, Cu | Pb, Ag, Au, Bi, Se, Co | Zn, Cu, Pb, Ag, Au, Bi, Se, Co, Hg, As, Sb, Ba | Denisová and Piercey 2022; van Olden et al. 2020; Manor et al. 2022a |  | Q930238-5-1-20 | Q930238-5-1-20 | drill core |  |  |  |  | ore material | drill core | drill core | mineral separate | [5 empty] | mineralisation | massive sulfide | sulfide minerals |  | pyrite, pyrrhotite, arsenopyrite, chalcopyrite, sphalerite, galena, tennantite, tetrahedrite | pyrite–sphalerite assemblage; pyrite–chalcopyrite–magnetite–pyrrhotite assemblage; chalcopyrite–pyrrhotite–pyrite stringer assemblage | massive sulfide lenses, stacked stratabound lenses subparallel to volcanic stratigraphy | ABM |  |  |  | magnetite, barite, carbonate, quartz, chlorite, white mica, stannite, sericite | polished thin sections (15); polished blocks (6) | EPMA | JEOL JXA-8230 Super Probe electron probe microanalyzer (EPMA) equipped with five wavelength-dispersive spectrometers (WDS) and a tungsten filament electron gun; Geo Las 193 nm excimer laser (Coherent) coupled to a Thermo Finnigan ELEMENT XR ICP-MS instrument; FEI MLA 650FEG instrument equipped with dual Bruker 5th generation XFlash SDD X-ray detectors | Memorial University; Micro Analysis Facility at MUN-CREAIT | EPMA: accelerating voltage of 25 kV, a 2-nA beam current, focused to 1 µm, with elemental counting times between 5 and 30 s. LA-ICP-MS: spot diameter of 20 µm for galena and 30 µm for all other sulfides at a repetition rate of 5 Hz with an energy density of 3 J/cm2; gas blank analyzed for 30 s, followed by 40 s of ablation; ThO/Th ratio of < 0.3% | Natural and synthetic standards for EPMA: sphalerite (Zn Kα), rhodonite (Mn Kα), pentlandite (Ni Kα), stibnite (Sb Lα), silver (Ag Lα), cadmium (Cd Lα), cinnabar (Hg Mα), bismuth (Bi Mα), galena (Pb Mα), pyrite (S Kα), arsenopyrite (As Lα), selenium (Se Lα), cuprite (Cu Kα), cobalt (Co Kα); LA-ICP-MS: NIST 610 (synthetic glass) and MASS-1 (pressed powder pellet) | 1351.95 | [31 empty] | 340288.15 | [9 empty] | 307437.75 | [43 empty] | 322.85 | [15 empty] | 350579.12 | [44 empty] | 2024 | Mineralium Deposita (2024) 59:473–503 |  | CAN | Yukon
| ABM deposit | ABM, Krakatoa | Seafloor hydrothermal | Volcanic-hosted massive sulfide (VMS) | Bimodal-felsic replacement-style VMS | Zn, Cu | Pb, Ag, Au, Bi, Se, Co | Zn, Cu, Pb, Ag, Au, Bi, Se, Co, Hg, As, Sb, Ba | Denisová and Piercey 2022; van Olden et al. 2020; Manor et al. 2022a |  | Q930238-4-2-14 | Q930238-4-2-14 | drill core |  |  |  |  | ore material | drill core | drill core | mineral separate | [5 empty] | mineralisation | massive sulfide | sulfide minerals |  | pyrite, pyrrhotite, arsenopyrite, chalcopyrite, sphalerite, galena, tennantite, tetrahedrite | pyrite–sphalerite assemblage; pyrite–chalcopyrite–magnetite–pyrrhotite assemblage; chalcopyrite–pyrrhotite–pyrite stringer assemblage | massive sulfide lenses, stacked stratabound lenses subparallel to volcanic stratigraphy | ABM |  |  |  | magnetite, barite, carbonate, quartz, chlorite, white mica, stannite, sericite | polished thin sections (15); polished blocks (6) | EPMA | JEOL JXA-8230 Super Probe electron probe microanalyzer (EPMA) equipped with five wavelength-dispersive spectrometers (WDS) and a tungsten filament electron gun; Geo Las 193 nm excimer laser (Coherent) coupled to a Thermo Finnigan ELEMENT XR ICP-MS instrument; FEI MLA 650FEG instrument equipped with dual Bruker 5th generation XFlash SDD X-ray detectors | Memorial University; Micro Analysis Facility at MUN-CREAIT | EPMA: accelerating voltage of 25 kV, a 2-nA beam current, focused to 1 µm, with elemental counting times between 5 and 30 s. LA-ICP-MS: spot diameter of 20 µm for galena and 30 µm for all other sulfides at a repetition rate of 5 Hz with an energy density of 3 J/cm2; gas blank analyzed for 30 s, followed by 40 s of ablation; ThO/Th ratio of < 0.3% | Natural and synthetic standards for EPMA: sphalerite (Zn Kα), rhodonite (Mn Kα), pentlandite (Ni Kα), stibnite (Sb Lα), silver (Ag Lα), cadmium (Cd Lα), cinnabar (Hg Mα), bismuth (Bi Mα), galena (Pb Mα), pyrite (S Kα), arsenopyrite (As Lα), selenium (Se Lα), cuprite (Cu Kα), cobalt (Co Kα); LA-ICP-MS: NIST 610 (synthetic glass) and MASS-1 (pressed powder pellet) | 479.31 | [31 empty] | 337623.83 | [9 empty] | 309624.14 | [43 empty] | 189.73 | [15 empty] | 351124.37 | [39 empty] | 958.62 |  |  |  |  | 2024 | Mineralium Deposita (2024) 59:473–503 |  | CAN | Yukon
| ABM deposit | ABM, Krakatoa | Seafloor hydrothermal | Volcanic-hosted massive sulfide (VMS) | Bimodal-felsic replacement-style VMS | Zn, Cu | Pb, Ag, Au, Bi, Se, Co | Zn, Cu, Pb, Ag, Au, Bi, Se, Co, Hg, As, Sb, Ba | Denisová and Piercey 2022; van Olden et al. 2020; Manor et al. 2022a |  | Q930238-4-1-7 | Q930238-4-1-7 | drill core |  |  |  |  | ore material | drill core | drill core | mineral separate | [5 empty] | mineralisation | massive sulfide | sulfide minerals |  | pyrite, pyrrhotite, arsenopyrite, chalcopyrite, sphalerite, galena, tennantite, tetrahedrite | pyrite–sphalerite assemblage; pyrite–chalcopyrite–magnetite–pyrrhotite assemblage; chalcopyrite–pyrrhotite–pyrite stringer assemblage | massive sulfide lenses, stacked stratabound lenses subparallel to volcanic stratigraphy | ABM |  |  |  | magnetite, barite, carbonate, quartz, chlorite, white mica, stannite, sericite | polished thin sections (15); polished blocks (6) | EPMA | JEOL JXA-8230 Super Probe electron probe microanalyzer (EPMA) equipped with five wavelength-dispersive spectrometers (WDS) and a tungsten filament electron gun; Geo Las 193 nm excimer laser (Coherent) coupled to a Thermo Finnigan ELEMENT XR ICP-MS instrument; FEI MLA 650FEG instrument equipped with dual Bruker 5th generation XFlash SDD X-ray detectors | Memorial University; Micro Analysis Facility at MUN-CREAIT | EPMA: accelerating voltage of 25 kV, a 2-nA beam current, focused to 1 µm, with elemental counting times between 5 and 30 s. LA-ICP-MS: spot diameter of 20 µm for galena and 30 µm for all other sulfides at a repetition rate of 5 Hz with an energy density of 3 J/cm2; gas blank analyzed for 30 s, followed by 40 s of ablation; ThO/Th ratio of < 0.3% | Natural and synthetic standards for EPMA: sphalerite (Zn Kα), rhodonite (Mn Kα), pentlandite (Ni Kα), stibnite (Sb Lα), silver (Ag Lα), cadmium (Cd Lα), cinnabar (Hg Mα), bismuth (Bi Mα), galena (Pb Mα), pyrite (S Kα), arsenopyrite (As Lα), selenium (Se Lα), cuprite (Cu Kα), cobalt (Co Kα); LA-ICP-MS: NIST 610 (synthetic glass) and MASS-1 (pressed powder pellet) | 563.45 | [31 empty] | 340346.33 | [9 empty] | 308581.61 | [43 empty] | 150.93 | [15 empty] | 349955.21 | [39 empty] | 402.47 |  |  |  |  | 2024 | Mineralium Deposita (2024) 59:473–503 |  | CAN | Yukon
| ABM deposit | ABM, Krakatoa | Seafloor hydrothermal | Volcanic-hosted massive sulfide (VMS) | Bimodal-felsic replacement-style VMS | Zn, Cu | Pb, Ag, Au, Bi, Se, Co | Zn, Cu, Pb, Ag, Au, Bi, Se, Co, Hg, As, Sb, Ba | Denisová and Piercey 2022; van Olden et al. 2020; Manor et al. 2022a |  | Q930238-3-2-9 | Q930238-3-2-9 | drill core |  |  |  |  | ore material | drill core | drill core | mineral separate | [5 empty] | mineralisation | massive sulfide | sulfide minerals |  | pyrite, pyrrhotite, arsenopyrite, chalcopyrite, sphalerite, galena, tennantite, tetrahedrite | pyrite–sphalerite assemblage; pyrite–chalcopyrite–magnetite–pyrrhotite assemblage; chalcopyrite–pyrrhotite–pyrite stringer assemblage | massive sulfide lenses, stacked stratabound lenses subparallel to volcanic stratigraphy | ABM |  |  |  | magnetite, barite, carbonate, quartz, chlorite, white mica, stannite, sericite | polished thin sections (15); polished blocks (6) | EPMA | JEOL JXA-8230 Super Probe electron probe microanalyzer (EPMA) equipped with five wavelength-dispersive spectrometers (WDS) and a tungsten filament electron gun; Geo Las 193 nm excimer laser (Coherent) coupled to a Thermo Finnigan ELEMENT XR ICP-MS instrument; FEI MLA 650FEG instrument equipped with dual Bruker 5th generation XFlash SDD X-ray detectors | Memorial University; Micro Analysis Facility at MUN-CREAIT | EPMA: accelerating voltage of 25 kV, a 2-nA beam current, focused to 1 µm, with elemental counting times between 5 and 30 s. LA-ICP-MS: spot diameter of 20 µm for galena and 30 µm for all other sulfides at a repetition rate of 5 Hz with an energy density of 3 J/cm2; gas blank analyzed for 30 s, followed by 40 s of ablation; ThO/Th ratio of < 0.3% | Natural and synthetic standards for EPMA: sphalerite (Zn Kα), rhodonite (Mn Kα), pentlandite (Ni Kα), stibnite (Sb Lα), silver (Ag Lα), cadmium (Cd Lα), cinnabar (Hg Mα), bismuth (Bi Mα), galena (Pb Mα), pyrite (S Kα), arsenopyrite (As Lα), selenium (Se Lα), cuprite (Cu Kα), cobalt (Co Kα); LA-ICP-MS: NIST 610 (synthetic glass) and MASS-1 (pressed powder pellet) | 604.75 | [31 empty] | 338530.87 | [9 empty] | 310178 | [43 empty] | 120.95 | [15 empty] | 350565.43 | [44 empty] | 2024 | Mineralium Deposita (2024) 59:473–503 |  | CAN | Yukon
| ABM deposit | ABM, Krakatoa | Seafloor hydrothermal | Volcanic-hosted massive sulfide (VMS) | Bimodal-felsic replacement-style VMS | Zn, Cu | Pb, Ag, Au, Bi, Se, Co | Zn, Cu, Pb, Ag, Au, Bi, Se, Co, Hg, As, Sb, Ba | Denisová and Piercey 2022; van Olden et al. 2020; Manor et al. 2022a |  | Q930238-2-2-8 | Q930238-2-2-8 | drill core |  |  |  |  | ore material | drill core | drill core | mineral separate | [5 empty] | mineralisation | massive sulfide | sulfide minerals |  | pyrite, pyrrhotite, arsenopyrite, chalcopyrite, sphalerite, galena, tennantite, tetrahedrite | pyrite–sphalerite assemblage; pyrite–chalcopyrite–magnetite–pyrrhotite assemblage; chalcopyrite–pyrrhotite–pyrite stringer assemblage | massive sulfide lenses, stacked stratabound lenses subparallel to volcanic stratigraphy | ABM |  |  |  | magnetite, barite, carbonate, quartz, chlorite, white mica, stannite, sericite | polished thin sections (15); polished blocks (6) | EPMA | JEOL JXA-8230 Super Probe electron probe microanalyzer (EPMA) equipped with five wavelength-dispersive spectrometers (WDS) and a tungsten filament electron gun; Geo Las 193 nm excimer laser (Coherent) coupled to a Thermo Finnigan ELEMENT XR ICP-MS instrument; FEI MLA 650FEG instrument equipped with dual Bruker 5th generation XFlash SDD X-ray detectors | Memorial University; Micro Analysis Facility at MUN-CREAIT | EPMA: accelerating voltage of 25 kV, a 2-nA beam current, focused to 1 µm, with elemental counting times between 5 and 30 s. LA-ICP-MS: spot diameter of 20 µm for galena and 30 µm for all other sulfides at a repetition rate of 5 Hz with an energy density of 3 J/cm2; gas blank analyzed for 30 s, followed by 40 s of ablation; ThO/Th ratio of < 0.3% | Natural and synthetic standards for EPMA: sphalerite (Zn Kα), rhodonite (Mn Kα), pentlandite (Ni Kα), stibnite (Sb Lα), silver (Ag Lα), cadmium (Cd Lα), cinnabar (Hg Mα), bismuth (Bi Mα), galena (Pb Mα), pyrite (S Kα), arsenopyrite (As Lα), selenium (Se Lα), cuprite (Cu Kα), cobalt (Co Kα); LA-ICP-MS: NIST 610 (synthetic glass) and MASS-1 (pressed powder pellet) | 820.96 | [13 empty] | 182.44 | [17 empty] | 336583.38 | [9 empty] | 308974.82 | [59 empty] | 353245.84 | [44 empty] | 2024 | Mineralium Deposita (2024) 59:473–503 |  | CAN | Yukon
| ABM deposit | ABM, Krakatoa | Seafloor hydrothermal | Volcanic-hosted massive sulfide (VMS) | Bimodal-felsic replacement-style VMS | Zn, Cu | Pb, Ag, Au, Bi, Se, Co | Zn, Cu, Pb, Ag, Au, Bi, Se, Co, Hg, As, Sb, Ba | Denisová and Piercey 2022; van Olden et al. 2020; Manor et al. 2022a |  | Q930238-6-1 | Q930238-6-1 | drill core |  |  |  |  | ore material | drill core | drill core | mineral separate | [5 empty] | mineralisation | massive sulfide | sulfide minerals |  | pyrite, pyrrhotite, arsenopyrite, chalcopyrite, sphalerite, galena, tennantite, tetrahedrite | pyrite–sphalerite assemblage; pyrite–chalcopyrite–magnetite–pyrrhotite assemblage; chalcopyrite–pyrrhotite–pyrite stringer assemblage | massive sulfide lenses, stacked stratabound lenses subparallel to volcanic stratigraphy | ABM |  |  |  | magnetite, barite, carbonate, quartz, chlorite, white mica, stannite, sericite | polished thin sections (15); polished blocks (6) | EPMA | JEOL JXA-8230 Super Probe electron probe microanalyzer (EPMA) equipped with five wavelength-dispersive spectrometers (WDS) and a tungsten filament electron gun; Geo Las 193 nm excimer laser (Coherent) coupled to a Thermo Finnigan ELEMENT XR ICP-MS instrument; FEI MLA 650FEG instrument equipped with dual Bruker 5th generation XFlash SDD X-ray detectors | Memorial University; Micro Analysis Facility at MUN-CREAIT | EPMA: accelerating voltage of 25 kV, a 2-nA beam current, focused to 1 µm, with elemental counting times between 5 and 30 s. LA-ICP-MS: spot diameter of 20 µm for galena and 30 µm for all other sulfides at a repetition rate of 5 Hz with an energy density of 3 J/cm2; gas blank analyzed for 30 s, followed by 40 s of ablation; ThO/Th ratio of < 0.3% | Natural and synthetic standards for EPMA: sphalerite (Zn Kα), rhodonite (Mn Kα), pentlandite (Ni Kα), stibnite (Sb Lα), silver (Ag Lα), cadmium (Cd Lα), cinnabar (Hg Mα), bismuth (Bi Mα), galena (Pb Mα), pyrite (S Kα), arsenopyrite (As Lα), selenium (Se Lα), cuprite (Cu Kα), cobalt (Co Kα); LA-ICP-MS: NIST 610 (synthetic glass) and MASS-1 (pressed powder pellet) | 543.87 | [31 empty] | 338127.46 | [9 empty] | 309644.67 | [59 empty] | 351663.86 | [44 empty] | 2024 | Mineralium Deposita (2024) 59:473–503 |  | CAN | Yukon
| ABM deposit | ABM, Krakatoa | Seafloor hydrothermal | Volcanic-hosted massive sulfide (VMS) | Bimodal-felsic replacement-style VMS | Zn, Cu | Pb, Ag, Au, Bi, Se, Co | Zn, Cu, Pb, Ag, Au, Bi, Se, Co, Hg, As, Sb, Ba | Denisová and Piercey 2022; van Olden et al. 2020; Manor et al. 2022a |  | Q930238-3-1-16 | Q930238-3-1-16 | drill core |  |  |  |  | ore material | drill core | drill core | mineral separate | [5 empty] | mineralisation | massive sulfide | sulfide minerals |  | pyrite, pyrrhotite, arsenopyrite, chalcopyrite, sphalerite, galena, tennantite, tetrahedrite | pyrite–sphalerite assemblage; pyrite–chalcopyrite–magnetite–pyrrhotite assemblage; chalcopyrite–pyrrhotite–pyrite stringer assemblage | massive sulfide lenses, stacked stratabound lenses subparallel to volcanic stratigraphy | ABM |  |  |  | magnetite, barite, carbonate, quartz, chlorite, white mica, stannite, sericite | polished thin sections (15); polished blocks (6) | EPMA | JEOL JXA-8230 Super Probe electron probe microanalyzer (EPMA) equipped with five wavelength-dispersive spectrometers (WDS) and a tungsten filament electron gun; Geo Las 193 nm excimer laser (Coherent) coupled to a Thermo Finnigan ELEMENT XR ICP-MS instrument; FEI MLA 650FEG instrument equipped with dual Bruker 5th generation XFlash SDD X-ray detectors | Memorial University; Micro Analysis Facility at MUN-CREAIT | EPMA: accelerating voltage of 25 kV, a 2-nA beam current, focused to 1 µm, with elemental counting times between 5 and 30 s. LA-ICP-MS: spot diameter of 20 µm for galena and 30 µm for all other sulfides at a repetition rate of 5 Hz with an energy density of 3 J/cm2; gas blank analyzed for 30 s, followed by 40 s of ablation; ThO/Th ratio of < 0.3% | Natural and synthetic standards for EPMA: sphalerite (Zn Kα), rhodonite (Mn Kα), pentlandite (Ni Kα), stibnite (Sb Lα), silver (Ag Lα), cadmium (Cd Lα), cinnabar (Hg Mα), bismuth (Bi Mα), galena (Pb Mα), pyrite (S Kα), arsenopyrite (As Lα), selenium (Se Lα), cuprite (Cu Kα), cobalt (Co Kα); LA-ICP-MS: NIST 610 (synthetic glass) and MASS-1 (pressed powder pellet) | 626.66 | [31 empty] | 338629.62 | [9 empty] | 307973.76 | [59 empty] | 352769.96 | [44 empty] | 2024 | Mineralium Deposita (2024) 59:473–503 |  | CAN | Yukon
| ABM deposit | ABM, Krakatoa | Seafloor hydrothermal | Volcanic-hosted massive sulfide (VMS) | Bimodal-felsic replacement-style VMS | Zn, Cu | Pb, Ag, Au, Bi, Se, Co | Zn, Cu, Pb, Ag, Au, Bi, Se, Co, Hg, As, Sb, Ba | Denisová and Piercey 2022; van Olden et al. 2020; Manor et al. 2022a |  | Q930238-6-7 | Q930238-6-7 | drill core |  |  |  |  | ore material | drill core | drill core | mineral separate | [5 empty] | mineralisation | massive sulfide | sulfide minerals |  | pyrite, pyrrhotite, arsenopyrite, chalcopyrite, sphalerite, galena, tennantite, tetrahedrite | pyrite–sphalerite assemblage; pyrite–chalcopyrite–magnetite–pyrrhotite assemblage; chalcopyrite–pyrrhotite–pyrite stringer assemblage | massive sulfide lenses, stacked stratabound lenses subparallel to volcanic stratigraphy | ABM |  |  |  | magnetite, barite, carbonate, quartz, chlorite, white mica, stannite, sericite | polished thin sections (15); polished blocks (6) | EPMA | JEOL JXA-8230 Super Probe electron probe microanalyzer (EPMA) equipped with five wavelength-dispersive spectrometers (WDS) and a tungsten filament electron gun; Geo Las 193 nm excimer laser (Coherent) coupled to a Thermo Finnigan ELEMENT XR ICP-MS instrument; FEI MLA 650FEG instrument equipped with dual Bruker 5th generation XFlash SDD X-ray detectors | Memorial University; Micro Analysis Facility at MUN-CREAIT | EPMA: accelerating voltage of 25 kV, a 2-nA beam current, focused to 1 µm, with elemental counting times between 5 and 30 s. LA-ICP-MS: spot diameter of 20 µm for galena and 30 µm for all other sulfides at a repetition rate of 5 Hz with an energy density of 3 J/cm2; gas blank analyzed for 30 s, followed by 40 s of ablation; ThO/Th ratio of < 0.3% | Natural and synthetic standards for EPMA: sphalerite (Zn Kα), rhodonite (Mn Kα), pentlandite (Ni Kα), stibnite (Sb Lα), silver (Ag Lα), cadmium (Cd Lα), cinnabar (Hg Mα), bismuth (Bi Mα), galena (Pb Mα), pyrite (S Kα), arsenopyrite (As Lα), selenium (Se Lα), cuprite (Cu Kα), cobalt (Co Kα); LA-ICP-MS: NIST 610 (synthetic glass) and MASS-1 (pressed powder pellet) | 617.7 | [31 empty] | 333454.85 | [9 empty] | 308321.69 | [59 empty] | 351114.89 | [39 empty] | 6349.11 |  |  |  |  | 2024 | Mineralium Deposita (2024) 59:473–503 |  | CAN | Yukon
| ABM deposit | ABM, Krakatoa | Seafloor hydrothermal | Volcanic-hosted massive sulfide (VMS) | Bimodal-felsic replacement-style VMS | Zn, Cu | Pb, Ag, Au, Bi, Se, Co | Zn, Cu, Pb, Ag, Au, Bi, Se, Co, Hg, As, Sb, Ba | Denisová and Piercey 2022; van Olden et al. 2020; Manor et al. 2022a |  | Q930238-2-2-9 | Q930238-2-2-9 | drill core |  |  |  |  | ore material | drill core | drill core | mineral separate | [5 empty] | mineralisation | massive sulfide | sulfide minerals |  | pyrite, pyrrhotite, arsenopyrite, chalcopyrite, sphalerite, galena, tennantite, tetrahedrite | pyrite–sphalerite assemblage; pyrite–chalcopyrite–magnetite–pyrrhotite assemblage; chalcopyrite–pyrrhotite–pyrite stringer assemblage | massive sulfide lenses, stacked stratabound lenses subparallel to volcanic stratigraphy | ABM |  |  |  | magnetite, barite, carbonate, quartz, chlorite, white mica, stannite, sericite | polished thin sections (15); polished blocks (6) | EPMA | JEOL JXA-8230 Super Probe electron probe microanalyzer (EPMA) equipped with five wavelength-dispersive spectrometers (WDS) and a tungsten filament electron gun; Geo Las 193 nm excimer laser (Coherent) coupled to a Thermo Finnigan ELEMENT XR ICP-MS instrument; FEI MLA 650FEG instrument equipped with dual Bruker 5th generation XFlash SDD X-ray detectors | Memorial University; Micro Analysis Facility at MUN-CREAIT | EPMA: accelerating voltage of 25 kV, a 2-nA beam current, focused to 1 µm, with elemental counting times between 5 and 30 s. LA-ICP-MS: spot diameter of 20 µm for galena and 30 µm for all other sulfides at a repetition rate of 5 Hz with an energy density of 3 J/cm2; gas blank analyzed for 30 s, followed by 40 s of ablation; ThO/Th ratio of < 0.3% | Natural and synthetic standards for EPMA: sphalerite (Zn Kα), rhodonite (Mn Kα), pentlandite (Ni Kα), stibnite (Sb Lα), silver (Ag Lα), cadmium (Cd Lα), cinnabar (Hg Mα), bismuth (Bi Mα), galena (Pb Mα), pyrite (S Kα), arsenopyrite (As Lα), selenium (Se Lα), cuprite (Cu Kα), cobalt (Co Kα); LA-ICP-MS: NIST 610 (synthetic glass) and MASS-1 (pressed powder pellet) | 891.92 | [13 empty] | 162.17 | [17 empty] | 337833.46 | [9 empty] | 308663.75 | [59 empty] | 352448.7 | [44 empty] | 2024 | Mineralium Deposita (2024) 59:473–503 |  | CAN | Yukon
| ABM deposit | ABM, Krakatoa | Seafloor hydrothermal | Volcanic-hosted massive sulfide (VMS) | Bimodal-felsic replacement-style VMS | Zn, Cu | Pb, Ag, Au, Bi, Se, Co | Zn, Cu, Pb, Ag, Au, Bi, Se, Co, Hg, As, Sb, Ba | Denisová and Piercey 2022; van Olden et al. 2020; Manor et al. 2022a |  | Q930239-3-1-12 | Q930239-3-1-12 | drill core |  |  |  |  | ore material | drill core | drill core | mineral separate | [5 empty] | mineralisation | massive sulfide | sulfide minerals |  | pyrite, pyrrhotite, arsenopyrite, chalcopyrite, sphalerite, galena, tennantite, tetrahedrite | pyrite–sphalerite assemblage; pyrite–chalcopyrite–magnetite–pyrrhotite assemblage; chalcopyrite–pyrrhotite–pyrite stringer assemblage | massive sulfide lenses, stacked stratabound lenses subparallel to volcanic stratigraphy | ABM |  |  |  | magnetite, barite, carbonate, quartz, chlorite, white mica, stannite, sericite | polished thin sections (15); polished blocks (6) | EPMA | JEOL JXA-8230 Super Probe electron probe microanalyzer (EPMA) equipped with five wavelength-dispersive spectrometers (WDS) and a tungsten filament electron gun; Geo Las 193 nm excimer laser (Coherent) coupled to a Thermo Finnigan ELEMENT XR ICP-MS instrument; FEI MLA 650FEG instrument equipped with dual Bruker 5th generation XFlash SDD X-ray detectors | Memorial University; Micro Analysis Facility at MUN-CREAIT | EPMA: accelerating voltage of 25 kV, a 2-nA beam current, focused to 1 µm, with elemental counting times between 5 and 30 s. LA-ICP-MS: spot diameter of 20 µm for galena and 30 µm for all other sulfides at a repetition rate of 5 Hz with an energy density of 3 J/cm2; gas blank analyzed for 30 s, followed by 40 s of ablation; ThO/Th ratio of < 0.3% | Natural and synthetic standards for EPMA: sphalerite (Zn Kα), rhodonite (Mn Kα), pentlandite (Ni Kα), stibnite (Sb Lα), silver (Ag Lα), cadmium (Cd Lα), cinnabar (Hg Mα), bismuth (Bi Mα), galena (Pb Mα), pyrite (S Kα), arsenopyrite (As Lα), selenium (Se Lα), cuprite (Cu Kα), cobalt (Co Kα); LA-ICP-MS: NIST 610 (synthetic glass) and MASS-1 (pressed powder pellet) | 80.88 | [13 empty] | 60.66 | [17 empty] | 343423.02 | [9 empty] | 304368.49 | [43 empty] | 535.82 | [15 empty] | 351531.13 | [44 empty] | 2024 | Mineralium Deposita (2024) 59:473–503 |  | CAN | Yukon
| ABM deposit | ABM, Krakatoa | Seafloor hydrothermal | Volcanic-hosted massive sulfide (VMS) | Bimodal-felsic replacement-style VMS | Zn, Cu | Pb, Ag, Au, Bi, Se, Co | Zn, Cu, Pb, Ag, Au, Bi, Se, Co, Hg, As, Sb, Ba | Denisová and Piercey 2022; van Olden et al. 2020; Manor et al. 2022a |  | Q930239-6-1-18 | Q930239-6-1-18 | drill core |  |  |  |  | ore material | drill core | drill core | mineral separate | [5 empty] | mineralisation | massive sulfide | sulfide minerals |  | pyrite, pyrrhotite, arsenopyrite, chalcopyrite, sphalerite, galena, tennantite, tetrahedrite | pyrite–sphalerite assemblage; pyrite–chalcopyrite–magnetite–pyrrhotite assemblage; chalcopyrite–pyrrhotite–pyrite stringer assemblage | massive sulfide lenses, stacked stratabound lenses subparallel to volcanic stratigraphy | ABM |  |  |  | magnetite, barite, carbonate, quartz, chlorite, white mica, stannite, sericite | polished thin sections (15); polished blocks (6) | EPMA | JEOL JXA-8230 Super Probe electron probe microanalyzer (EPMA) equipped with five wavelength-dispersive spectrometers (WDS) and a tungsten filament electron gun; Geo Las 193 nm excimer laser (Coherent) coupled to a Thermo Finnigan ELEMENT XR ICP-MS instrument; FEI MLA 650FEG instrument equipped with dual Bruker 5th generation XFlash SDD X-ray detectors | Memorial University; Micro Analysis Facility at MUN-CREAIT | EPMA: accelerating voltage of 25 kV, a 2-nA beam current, focused to 1 µm, with elemental counting times between 5 and 30 s. LA-ICP-MS: spot diameter of 20 µm for galena and 30 µm for all other sulfides at a repetition rate of 5 Hz with an energy density of 3 J/cm2; gas blank analyzed for 30 s, followed by 40 s of ablation; ThO/Th ratio of < 0.3% | Natural and synthetic standards for EPMA: sphalerite (Zn Kα), rhodonite (Mn Kα), pentlandite (Ni Kα), stibnite (Sb Lα), silver (Ag Lα), cadmium (Cd Lα), cinnabar (Hg Mα), bismuth (Bi Mα), galena (Pb Mα), pyrite (S Kα), arsenopyrite (As Lα), selenium (Se Lα), cuprite (Cu Kα), cobalt (Co Kα); LA-ICP-MS: NIST 610 (synthetic glass) and MASS-1 (pressed powder pellet) | 50.38 | [31 empty] | 342727.3 | [9 empty] | 307049.02 | [43 empty] | 312.35 | [15 empty] | 349860.95 | [44 empty] | 2024 | Mineralium Deposita (2024) 59:473–503 |  | CAN | Yukon
| ABM deposit | ABM, Krakatoa | Seafloor hydrothermal | Volcanic-hosted massive sulfide (VMS) | Bimodal-felsic replacement-style VMS | Zn, Cu | Pb, Ag, Au, Bi, Se, Co | Zn, Cu, Pb, Ag, Au, Bi, Se, Co, Hg, As, Sb, Ba | Denisová and Piercey 2022; van Olden et al. 2020; Manor et al. 2022a |  | Q930239-3-2-3 | Q930239-3-2-3 | drill core |  |  |  |  | ore material | drill core | drill core | mineral separate | [5 empty] | mineralisation | massive sulfide | sulfide minerals |  | pyrite, pyrrhotite, arsenopyrite, chalcopyrite, sphalerite, galena, tennantite, tetrahedrite | pyrite–sphalerite assemblage; pyrite–chalcopyrite–magnetite–pyrrhotite assemblage; chalcopyrite–pyrrhotite–pyrite stringer assemblage | massive sulfide lenses, stacked stratabound lenses subparallel to volcanic stratigraphy | ABM |  |  |  | magnetite, barite, carbonate, quartz, chlorite, white mica, stannite, sericite | polished thin sections (15); polished blocks (6) | EPMA | JEOL JXA-8230 Super Probe electron probe microanalyzer (EPMA) equipped with five wavelength-dispersive spectrometers (WDS) and a tungsten filament electron gun; Geo Las 193 nm excimer laser (Coherent) coupled to a Thermo Finnigan ELEMENT XR ICP-MS instrument; FEI MLA 650FEG instrument equipped with dual Bruker 5th generation XFlash SDD X-ray detectors | Memorial University; Micro Analysis Facility at MUN-CREAIT | EPMA: accelerating voltage of 25 kV, a 2-nA beam current, focused to 1 µm, with elemental counting times between 5 and 30 s. LA-ICP-MS: spot diameter of 20 µm for galena and 30 µm for all other sulfides at a repetition rate of 5 Hz with an energy density of 3 J/cm2; gas blank analyzed for 30 s, followed by 40 s of ablation; ThO/Th ratio of < 0.3% | Natural and synthetic standards for EPMA: sphalerite (Zn Kα), rhodonite (Mn Kα), pentlandite (Ni Kα), stibnite (Sb Lα), silver (Ag Lα), cadmium (Cd Lα), cinnabar (Hg Mα), bismuth (Bi Mα), galena (Pb Mα), pyrite (S Kα), arsenopyrite (As Lα), selenium (Se Lα), cuprite (Cu Kα), cobalt (Co Kα); LA-ICP-MS: NIST 610 (synthetic glass) and MASS-1 (pressed powder pellet) | [14 empty] | 141.02 | [17 empty] | 343806.04 | [9 empty] | 306575.74 | [43 empty] | 312.27 | [15 empty] | 349134.72 | [44 empty] | 2024 | Mineralium Deposita (2024) 59:473–503 |  | CAN | Yukon
| ABM deposit | ABM, Krakatoa | Seafloor hydrothermal | Volcanic-hosted massive sulfide (VMS) | Bimodal-felsic replacement-style VMS | Zn, Cu | Pb, Ag, Au, Bi, Se, Co | Zn, Cu, Pb, Ag, Au, Bi, Se, Co, Hg, As, Sb, Ba | Denisová and Piercey 2022; van Olden et al. 2020; Manor et al. 2022a |  | Q930239-6-1-6 | Q930239-6-1-6 | drill core |  |  |  |  | ore material | drill core | drill core | mineral separate | [5 empty] | mineralisation | massive sulfide | sulfide minerals |  | pyrite, pyrrhotite, arsenopyrite, chalcopyrite, sphalerite, galena, tennantite, tetrahedrite | pyrite–sphalerite assemblage; pyrite–chalcopyrite–magnetite–pyrrhotite assemblage; chalcopyrite–pyrrhotite–pyrite stringer assemblage | massive sulfide lenses, stacked stratabound lenses subparallel to volcanic stratigraphy | ABM |  |  |  | magnetite, barite, carbonate, quartz, chlorite, white mica, stannite, sericite | polished thin sections (15); polished blocks (6) | EPMA | JEOL JXA-8230 Super Probe electron probe microanalyzer (EPMA) equipped with five wavelength-dispersive spectrometers (WDS) and a tungsten filament electron gun; Geo Las 193 nm excimer laser (Coherent) coupled to a Thermo Finnigan ELEMENT XR ICP-MS instrument; FEI MLA 650FEG instrument equipped with dual Bruker 5th generation XFlash SDD X-ray detectors | Memorial University; Micro Analysis Facility at MUN-CREAIT | EPMA: accelerating voltage of 25 kV, a 2-nA beam current, focused to 1 µm, with elemental counting times between 5 and 30 s. LA-ICP-MS: spot diameter of 20 µm for galena and 30 µm for all other sulfides at a repetition rate of 5 Hz with an energy density of 3 J/cm2; gas blank analyzed for 30 s, followed by 40 s of ablation; ThO/Th ratio of < 0.3% | Natural and synthetic standards for EPMA: sphalerite (Zn Kα), rhodonite (Mn Kα), pentlandite (Ni Kα), stibnite (Sb Lα), silver (Ag Lα), cadmium (Cd Lα), cinnabar (Hg Mα), bismuth (Bi Mα), galena (Pb Mα), pyrite (S Kα), arsenopyrite (As Lα), selenium (Se Lα), cuprite (Cu Kα), cobalt (Co Kα); LA-ICP-MS: NIST 610 (synthetic glass) and MASS-1 (pressed powder pellet) | 150.23 | [31 empty] | 340461.13 | [9 empty] | 309582.95 | [59 empty] | 349114.61 | [39 empty] | 691.08 |  |  |  |  | 2024 | Mineralium Deposita (2024) 59:473–503 |  | CAN | Yukon
| ABM deposit | ABM, Krakatoa | Seafloor hydrothermal | Volcanic-hosted massive sulfide (VMS) | Bimodal-felsic replacement-style VMS | Zn, Cu | Pb, Ag, Au, Bi, Se, Co | Zn, Cu, Pb, Ag, Au, Bi, Se, Co, Hg, As, Sb, Ba | Denisová and Piercey 2022; van Olden et al. 2020; Manor et al. 2022a |  | Q930271-7-1-3 | Q930271-7-1-3 | drill core |  |  |  |  | ore material | drill core | drill core | mineral separate | [5 empty] | mineralisation | massive sulfide | sulfide minerals |  | pyrite, pyrrhotite, arsenopyrite, chalcopyrite, sphalerite, galena, tennantite, tetrahedrite | pyrite–sphalerite assemblage; pyrite–chalcopyrite–magnetite–pyrrhotite assemblage; chalcopyrite–pyrrhotite–pyrite stringer assemblage | massive sulfide lenses, stacked stratabound lenses subparallel to volcanic stratigraphy | ABM |  |  |  | magnetite, barite, carbonate, quartz, chlorite, white mica, stannite, sericite | polished thin sections (15); polished blocks (6) | EPMA | JEOL JXA-8230 Super Probe electron probe microanalyzer (EPMA) equipped with five wavelength-dispersive spectrometers (WDS) and a tungsten filament electron gun; Geo Las 193 nm excimer laser (Coherent) coupled to a Thermo Finnigan ELEMENT XR ICP-MS instrument; FEI MLA 650FEG instrument equipped with dual Bruker 5th generation XFlash SDD X-ray detectors | Memorial University; Micro Analysis Facility at MUN-CREAIT | EPMA: accelerating voltage of 25 kV, a 2-nA beam current, focused to 1 µm, with elemental counting times between 5 and 30 s. LA-ICP-MS: spot diameter of 20 µm for galena and 30 µm for all other sulfides at a repetition rate of 5 Hz with an energy density of 3 J/cm2; gas blank analyzed for 30 s, followed by 40 s of ablation; ThO/Th ratio of < 0.3% | Natural and synthetic standards for EPMA: sphalerite (Zn Kα), rhodonite (Mn Kα), pentlandite (Ni Kα), stibnite (Sb Lα), silver (Ag Lα), cadmium (Cd Lα), cinnabar (Hg Mα), bismuth (Bi Mα), galena (Pb Mα), pyrite (S Kα), arsenopyrite (As Lα), selenium (Se Lα), cuprite (Cu Kα), cobalt (Co Kα); LA-ICP-MS: NIST 610 (synthetic glass) and MASS-1 (pressed powder pellet) | 804.29 | [13 empty] | 1588.47 | [17 empty] | 340122.87 | [9 empty] | 307931.27 | [43 empty] | 532.84 | [15 empty] | 349020.27 | [5 empty] | 38996.25 | [38 empty] | 2024 | Mineralium Deposita (2024) 59:473–503 |  | CAN | Yukon
| ABM deposit | ABM, Krakatoa | Seafloor hydrothermal | Volcanic-hosted massive sulfide (VMS) | Bimodal-felsic replacement-style VMS | Zn, Cu | Pb, Ag, Au, Bi, Se, Co | Zn, Cu, Pb, Ag, Au, Bi, Se, Co, Hg, As, Sb, Ba | Denisová and Piercey 2022; van Olden et al. 2020; Manor et al. 2022a |  | Q930271-6-1-18 | Q930271-6-1-18 | drill core |  |  |  |  | ore material | drill core | drill core | mineral separate | [5 empty] | mineralisation | massive sulfide | sulfide minerals |  | pyrite, pyrrhotite, arsenopyrite, chalcopyrite, sphalerite, galena, tennantite, tetrahedrite | pyrite–sphalerite assemblage; pyrite–chalcopyrite–magnetite–pyrrhotite assemblage; chalcopyrite–pyrrhotite–pyrite stringer assemblage | massive sulfide lenses, stacked stratabound lenses subparallel to volcanic stratigraphy | ABM |  |  |  | magnetite, barite, carbonate, quartz, chlorite, white mica, stannite, sericite | polished thin sections (15); polished blocks (6) | EPMA | JEOL JXA-8230 Super Probe electron probe microanalyzer (EPMA) equipped with five wavelength-dispersive spectrometers (WDS) and a tungsten filament electron gun; Geo Las 193 nm excimer laser (Coherent) coupled to a Thermo Finnigan ELEMENT XR ICP-MS instrument; FEI MLA 650FEG instrument equipped with dual Bruker 5th generation XFlash SDD X-ray detectors | Memorial University; Micro Analysis Facility at MUN-CREAIT | EPMA: accelerating voltage of 25 kV, a 2-nA beam current, focused to 1 µm, with elemental counting times between 5 and 30 s. LA-ICP-MS: spot diameter of 20 µm for galena and 30 µm for all other sulfides at a repetition rate of 5 Hz with an energy density of 3 J/cm2; gas blank analyzed for 30 s, followed by 40 s of ablation; ThO/Th ratio of < 0.3% | Natural and synthetic standards for EPMA: sphalerite (Zn Kα), rhodonite (Mn Kα), pentlandite (Ni Kα), stibnite (Sb Lα), silver (Ag Lα), cadmium (Cd Lα), cinnabar (Hg Mα), bismuth (Bi Mα), galena (Pb Mα), pyrite (S Kα), arsenopyrite (As Lα), selenium (Se Lα), cuprite (Cu Kα), cobalt (Co Kα); LA-ICP-MS: NIST 610 (synthetic glass) and MASS-1 (pressed powder pellet) | 752.56 | [13 empty] | 933.17 | [17 empty] | 340748.55 | [9 empty] | 306692.76 | [43 empty] | 260.89 | [15 empty] | 350521.76 | [39 empty] | 90.31 |  |  |  |  | 2024 | Mineralium Deposita (2024) 59:473–503 |  | CAN | Yukon
| ABM deposit | ABM, Krakatoa | Seafloor hydrothermal | Volcanic-hosted massive sulfide (VMS) | Bimodal-felsic replacement-style VMS | Zn, Cu | Pb, Ag, Au, Bi, Se, Co | Zn, Cu, Pb, Ag, Au, Bi, Se, Co, Hg, As, Sb, Ba | Denisová and Piercey 2022; van Olden et al. 2020; Manor et al. 2022a |  | Q930271-7-1-9 | Q930271-7-1-9 | drill core |  |  |  |  | ore material | drill core | drill core | mineral separate | [5 empty] | mineralisation | massive sulfide | sulfide minerals |  | pyrite, pyrrhotite, arsenopyrite, chalcopyrite, sphalerite, galena, tennantite, tetrahedrite | pyrite–sphalerite assemblage; pyrite–chalcopyrite–magnetite–pyrrhotite assemblage; chalcopyrite–pyrrhotite–pyrite stringer assemblage | massive sulfide lenses, stacked stratabound lenses subparallel to volcanic stratigraphy | ABM |  |  |  | magnetite, barite, carbonate, quartz, chlorite, white mica, stannite, sericite | polished thin sections (15); polished blocks (6) | EPMA | JEOL JXA-8230 Super Probe electron probe microanalyzer (EPMA) equipped with five wavelength-dispersive spectrometers (WDS) and a tungsten filament electron gun; Geo Las 193 nm excimer laser (Coherent) coupled to a Thermo Finnigan ELEMENT XR ICP-MS instrument; FEI MLA 650FEG instrument equipped with dual Bruker 5th generation XFlash SDD X-ray detectors | Memorial University; Micro Analysis Facility at MUN-CREAIT | EPMA: accelerating voltage of 25 kV, a 2-nA beam current, focused to 1 µm, with elemental counting times between 5 and 30 s. LA-ICP-MS: spot diameter of 20 µm for galena and 30 µm for all other sulfides at a repetition rate of 5 Hz with an energy density of 3 J/cm2; gas blank analyzed for 30 s, followed by 40 s of ablation; ThO/Th ratio of < 0.3% | Natural and synthetic standards for EPMA: sphalerite (Zn Kα), rhodonite (Mn Kα), pentlandite (Ni Kα), stibnite (Sb Lα), silver (Ag Lα), cadmium (Cd Lα), cinnabar (Hg Mα), bismuth (Bi Mα), galena (Pb Mα), pyrite (S Kα), arsenopyrite (As Lα), selenium (Se Lα), cuprite (Cu Kα), cobalt (Co Kα); LA-ICP-MS: NIST 610 (synthetic glass) and MASS-1 (pressed powder pellet) | 636.7 | [13 empty] | 1293.61 | [17 empty] | 341755.28 | [9 empty] | 307090.59 | [43 empty] | 192.02 | [15 empty] | 349031.8 | [44 empty] | 2024 | Mineralium Deposita (2024) 59:473–503 |  | CAN | Yukon
| ABM deposit | ABM, Krakatoa | Seafloor hydrothermal | Volcanic-hosted massive sulfide (VMS) | Bimodal-felsic replacement-style VMS | Zn, Cu | Pb, Ag, Au, Bi, Se, Co | Zn, Cu, Pb, Ag, Au, Bi, Se, Co, Hg, As, Sb, Ba | Denisová and Piercey 2022; van Olden et al. 2020; Manor et al. 2022a |  | Q930271-5-1-16 | Q930271-5-1-16 | drill core |  |  |  |  | ore material | drill core | drill core | mineral separate | [5 empty] | mineralisation | massive sulfide | sulfide minerals |  | pyrite, pyrrhotite, arsenopyrite, chalcopyrite, sphalerite, galena, tennantite, tetrahedrite | pyrite–sphalerite assemblage; pyrite–chalcopyrite–magnetite–pyrrhotite assemblage; chalcopyrite–pyrrhotite–pyrite stringer assemblage | massive sulfide lenses, stacked stratabound lenses subparallel to volcanic stratigraphy | ABM |  |  |  | magnetite, barite, carbonate, quartz, chlorite, white mica, stannite, sericite | polished thin sections (15); polished blocks (6) | EPMA | JEOL JXA-8230 Super Probe electron probe microanalyzer (EPMA) equipped with five wavelength-dispersive spectrometers (WDS) and a tungsten filament electron gun; Geo Las 193 nm excimer laser (Coherent) coupled to a Thermo Finnigan ELEMENT XR ICP-MS instrument; FEI MLA 650FEG instrument equipped with dual Bruker 5th generation XFlash SDD X-ray detectors | Memorial University; Micro Analysis Facility at MUN-CREAIT | EPMA: accelerating voltage of 25 kV, a 2-nA beam current, focused to 1 µm, with elemental counting times between 5 and 30 s. LA-ICP-MS: spot diameter of 20 µm for galena and 30 µm for all other sulfides at a repetition rate of 5 Hz with an energy density of 3 J/cm2; gas blank analyzed for 30 s, followed by 40 s of ablation; ThO/Th ratio of < 0.3% | Natural and synthetic standards for EPMA: sphalerite (Zn Kα), rhodonite (Mn Kα), pentlandite (Ni Kα), stibnite (Sb Lα), silver (Ag Lα), cadmium (Cd Lα), cinnabar (Hg Mα), bismuth (Bi Mα), galena (Pb Mα), pyrite (S Kα), arsenopyrite (As Lα), selenium (Se Lα), cuprite (Cu Kα), cobalt (Co Kα); LA-ICP-MS: NIST 610 (synthetic glass) and MASS-1 (pressed powder pellet) | 839.36 | [13 empty] | 959.27 | [17 empty] | 341110.77 | [9 empty] | 307836.04 | [43 empty] | 179.86 | [15 empty] | 349074.69 | [44 empty] | 2024 | Mineralium Deposita (2024) 59:473–503 |  | CAN | Yukon
| ABM deposit | ABM, Krakatoa | Seafloor hydrothermal | Volcanic-hosted massive sulfide (VMS) | Bimodal-felsic replacement-style VMS | Zn, Cu | Pb, Ag, Au, Bi, Se, Co | Zn, Cu, Pb, Ag, Au, Bi, Se, Co, Hg, As, Sb, Ba | Denisová and Piercey 2022; van Olden et al. 2020; Manor et al. 2022a |  | Q930271-1-1-2 | Q930271-1-1-2 | drill core |  |  |  |  | ore material | drill core | drill core | mineral separate | [5 empty] | mineralisation | massive sulfide | sulfide minerals |  | pyrite, pyrrhotite, arsenopyrite, chalcopyrite, sphalerite, galena, tennantite, tetrahedrite | pyrite–sphalerite assemblage; pyrite–chalcopyrite–magnetite–pyrrhotite assemblage; chalcopyrite–pyrrhotite–pyrite stringer assemblage | massive sulfide lenses, stacked stratabound lenses subparallel to volcanic stratigraphy | ABM |  |  |  | magnetite, barite, carbonate, quartz, chlorite, white mica, stannite, sericite | polished thin sections (15); polished blocks (6) | EPMA | JEOL JXA-8230 Super Probe electron probe microanalyzer (EPMA) equipped with five wavelength-dispersive spectrometers (WDS) and a tungsten filament electron gun; Geo Las 193 nm excimer laser (Coherent) coupled to a Thermo Finnigan ELEMENT XR ICP-MS instrument; FEI MLA 650FEG instrument equipped with dual Bruker 5th generation XFlash SDD X-ray detectors | Memorial University; Micro Analysis Facility at MUN-CREAIT | EPMA: accelerating voltage of 25 kV, a 2-nA beam current, focused to 1 µm, with elemental counting times between 5 and 30 s. LA-ICP-MS: spot diameter of 20 µm for galena and 30 µm for all other sulfides at a repetition rate of 5 Hz with an energy density of 3 J/cm2; gas blank analyzed for 30 s, followed by 40 s of ablation; ThO/Th ratio of < 0.3% | Natural and synthetic standards for EPMA: sphalerite (Zn Kα), rhodonite (Mn Kα), pentlandite (Ni Kα), stibnite (Sb Lα), silver (Ag Lα), cadmium (Cd Lα), cinnabar (Hg Mα), bismuth (Bi Mα), galena (Pb Mα), pyrite (S Kα), arsenopyrite (As Lα), selenium (Se Lα), cuprite (Cu Kα), cobalt (Co Kα); LA-ICP-MS: NIST 610 (synthetic glass) and MASS-1 (pressed powder pellet) | 937.83 | [13 empty] | 1316.96 | [17 empty] | 340363.77 | [9 empty] | 308826.61 | [43 empty] | 129.7 | [15 empty] | 348425.13 | [44 empty] | 2024 | Mineralium Deposita (2024) 59:473–503 |  | CAN | Yukon
| ABM deposit | ABM, Krakatoa | Seafloor hydrothermal | Volcanic-hosted massive sulfide (VMS) | Bimodal-felsic replacement-style VMS | Zn, Cu | Pb, Ag, Au, Bi, Se, Co | Zn, Cu, Pb, Ag, Au, Bi, Se, Co, Hg, As, Sb, Ba | Denisová and Piercey 2022; van Olden et al. 2020; Manor et al. 2022a |  | Q930271-5-1-20 | Q930271-5-1-20 | drill core |  |  |  |  | ore material | drill core | drill core | mineral separate | [5 empty] | mineralisation | massive sulfide | sulfide minerals |  | pyrite, pyrrhotite, arsenopyrite, chalcopyrite, sphalerite, galena, tennantite, tetrahedrite | pyrite–sphalerite assemblage; pyrite–chalcopyrite–magnetite–pyrrhotite assemblage; chalcopyrite–pyrrhotite–pyrite stringer assemblage | massive sulfide lenses, stacked stratabound lenses subparallel to volcanic stratigraphy | ABM |  |  |  | magnetite, barite, carbonate, quartz, chlorite, white mica, stannite, sericite | polished thin sections (15); polished blocks (6) | EPMA | JEOL JXA-8230 Super Probe electron probe microanalyzer (EPMA) equipped with five wavelength-dispersive spectrometers (WDS) and a tungsten filament electron gun; Geo Las 193 nm excimer laser (Coherent) coupled to a Thermo Finnigan ELEMENT XR ICP-MS instrument; FEI MLA 650FEG instrument equipped with dual Bruker 5th generation XFlash SDD X-ray detectors | Memorial University; Micro Analysis Facility at MUN-CREAIT | EPMA: accelerating voltage of 25 kV, a 2-nA beam current, focused to 1 µm, with elemental counting times between 5 and 30 s. LA-ICP-MS: spot diameter of 20 µm for galena and 30 µm for all other sulfides at a repetition rate of 5 Hz with an energy density of 3 J/cm2; gas blank analyzed for 30 s, followed by 40 s of ablation; ThO/Th ratio of < 0.3% | Natural and synthetic standards for EPMA: sphalerite (Zn Kα), rhodonite (Mn Kα), pentlandite (Ni Kα), stibnite (Sb Lα), silver (Ag Lα), cadmium (Cd Lα), cinnabar (Hg Mα), bismuth (Bi Mα), galena (Pb Mα), pyrite (S Kα), arsenopyrite (As Lα), selenium (Se Lα), cuprite (Cu Kα), cobalt (Co Kα); LA-ICP-MS: NIST 610 (synthetic glass) and MASS-1 (pressed powder pellet) | 608.57 | [13 empty] | 1306.93 | [17 empty] | 340809.1 | [9 empty] | 307647.03 | [43 empty] | 69.84 | [15 empty] | 349329.08 | [39 empty] | 229.46 |  |  |  |  | 2024 | Mineralium Deposita (2024) 59:473–503 |  | CAN | Yukon
| ABM deposit | ABM, Krakatoa | Seafloor hydrothermal | Volcanic-hosted massive sulfide (VMS) | Bimodal-felsic replacement-style VMS | Zn, Cu | Pb, Ag, Au, Bi, Se, Co | Zn, Cu, Pb, Ag, Au, Bi, Se, Co, Hg, As, Sb, Ba | Denisová and Piercey 2022; van Olden et al. 2020; Manor et al. 2022a |  | Q930271-1-1-7 | Q930271-1-1-7 | drill core |  |  |  |  | ore material | drill core | drill core | mineral separate | [5 empty] | mineralisation | massive sulfide | sulfide minerals |  | pyrite, pyrrhotite, arsenopyrite, chalcopyrite, sphalerite, galena, tennantite, tetrahedrite | pyrite–sphalerite assemblage; pyrite–chalcopyrite–magnetite–pyrrhotite assemblage; chalcopyrite–pyrrhotite–pyrite stringer assemblage | massive sulfide lenses, stacked stratabound lenses subparallel to volcanic stratigraphy | ABM |  |  |  | magnetite, barite, carbonate, quartz, chlorite, white mica, stannite, sericite | polished thin sections (15); polished blocks (6) | EPMA | JEOL JXA-8230 Super Probe electron probe microanalyzer (EPMA) equipped with five wavelength-dispersive spectrometers (WDS) and a tungsten filament electron gun; Geo Las 193 nm excimer laser (Coherent) coupled to a Thermo Finnigan ELEMENT XR ICP-MS instrument; FEI MLA 650FEG instrument equipped with dual Bruker 5th generation XFlash SDD X-ray detectors | Memorial University; Micro Analysis Facility at MUN-CREAIT | EPMA: accelerating voltage of 25 kV, a 2-nA beam current, focused to 1 µm, with elemental counting times between 5 and 30 s. LA-ICP-MS: spot diameter of 20 µm for galena and 30 µm for all other sulfides at a repetition rate of 5 Hz with an energy density of 3 J/cm2; gas blank analyzed for 30 s, followed by 40 s of ablation; ThO/Th ratio of < 0.3% | Natural and synthetic standards for EPMA: sphalerite (Zn Kα), rhodonite (Mn Kα), pentlandite (Ni Kα), stibnite (Sb Lα), silver (Ag Lα), cadmium (Cd Lα), cinnabar (Hg Mα), bismuth (Bi Mα), galena (Pb Mα), pyrite (S Kα), arsenopyrite (As Lα), selenium (Se Lα), cuprite (Cu Kα), cobalt (Co Kα); LA-ICP-MS: NIST 610 (synthetic glass) and MASS-1 (pressed powder pellet) | 703.35 | [13 empty] | 1316.27 | [17 empty] | 339214.65 | [9 empty] | 308538.65 | [59 empty] | 350206.99 | [44 empty] | 2024 | Mineralium Deposita (2024) 59:473–503 |  | CAN | Yukon
| ABM deposit | ABM, Krakatoa | Seafloor hydrothermal | Volcanic-hosted massive sulfide (VMS) | Bimodal-felsic replacement-style VMS | Zn, Cu | Pb, Ag, Au, Bi, Se, Co | Zn, Cu, Pb, Ag, Au, Bi, Se, Co, Hg, As, Sb, Ba | Denisová and Piercey 2022; van Olden et al. 2020; Manor et al. 2022a |  | Q930271-6-1-16 | Q930271-6-1-16 | drill core |  |  |  |  | ore material | drill core | drill core | mineral separate | [5 empty] | mineralisation | massive sulfide | sulfide minerals |  | pyrite, pyrrhotite, arsenopyrite, chalcopyrite, sphalerite, galena, tennantite, tetrahedrite | pyrite–sphalerite assemblage; pyrite–chalcopyrite–magnetite–pyrrhotite assemblage; chalcopyrite–pyrrhotite–pyrite stringer assemblage | massive sulfide lenses, stacked stratabound lenses subparallel to volcanic stratigraphy | ABM |  |  |  | magnetite, barite, carbonate, quartz, chlorite, white mica, stannite, sericite | polished thin sections (15); polished blocks (6) | EPMA | JEOL JXA-8230 Super Probe electron probe microanalyzer (EPMA) equipped with five wavelength-dispersive spectrometers (WDS) and a tungsten filament electron gun; Geo Las 193 nm excimer laser (Coherent) coupled to a Thermo Finnigan ELEMENT XR ICP-MS instrument; FEI MLA 650FEG instrument equipped with dual Bruker 5th generation XFlash SDD X-ray detectors | Memorial University; Micro Analysis Facility at MUN-CREAIT | EPMA: accelerating voltage of 25 kV, a 2-nA beam current, focused to 1 µm, with elemental counting times between 5 and 30 s. LA-ICP-MS: spot diameter of 20 µm for galena and 30 µm for all other sulfides at a repetition rate of 5 Hz with an energy density of 3 J/cm2; gas blank analyzed for 30 s, followed by 40 s of ablation; ThO/Th ratio of < 0.3% | Natural and synthetic standards for EPMA: sphalerite (Zn Kα), rhodonite (Mn Kα), pentlandite (Ni Kα), stibnite (Sb Lα), silver (Ag Lα), cadmium (Cd Lα), cinnabar (Hg Mα), bismuth (Bi Mα), galena (Pb Mα), pyrite (S Kα), arsenopyrite (As Lα), selenium (Se Lα), cuprite (Cu Kα), cobalt (Co Kα); LA-ICP-MS: NIST 610 (synthetic glass) and MASS-1 (pressed powder pellet) | 631.19 | [13 empty] | 1232.33 | [17 empty] | 341625.67 | [9 empty] | 309014.04 | [59 empty] | 347476.73 | [44 empty] | 2024 | Mineralium Deposita (2024) 59:473–503 |  | CAN | Yukon
| ABM deposit | ABM, Krakatoa | Seafloor hydrothermal | Volcanic-hosted massive sulfide (VMS) | Bimodal-felsic replacement-style VMS | Zn, Cu | Pb, Ag, Au, Bi, Se, Co | Zn, Cu, Pb, Ag, Au, Bi, Se, Co, Hg, As, Sb, Ba | Denisová and Piercey 2022; van Olden et al. 2020; Manor et al. 2022a |  | Q930271-1-1-15 | Q930271-1-1-15 | drill core |  |  |  |  | ore material | drill core | drill core | mineral separate | [5 empty] | mineralisation | massive sulfide | sulfide minerals |  | pyrite, pyrrhotite, arsenopyrite, chalcopyrite, sphalerite, galena, tennantite, tetrahedrite | pyrite–sphalerite assemblage; pyrite–chalcopyrite–magnetite–pyrrhotite assemblage; chalcopyrite–pyrrhotite–pyrite stringer assemblage | massive sulfide lenses, stacked stratabound lenses subparallel to volcanic stratigraphy | ABM |  |  |  | magnetite, barite, carbonate, quartz, chlorite, white mica, stannite, sericite | polished thin sections (15); polished blocks (6) | EPMA | JEOL JXA-8230 Super Probe electron probe microanalyzer (EPMA) equipped with five wavelength-dispersive spectrometers (WDS) and a tungsten filament electron gun; Geo Las 193 nm excimer laser (Coherent) coupled to a Thermo Finnigan ELEMENT XR ICP-MS instrument; FEI MLA 650FEG instrument equipped with dual Bruker 5th generation XFlash SDD X-ray detectors | Memorial University; Micro Analysis Facility at MUN-CREAIT | EPMA: accelerating voltage of 25 kV, a 2-nA beam current, focused to 1 µm, with elemental counting times between 5 and 30 s. LA-ICP-MS: spot diameter of 20 µm for galena and 30 µm for all other sulfides at a repetition rate of 5 Hz with an energy density of 3 J/cm2; gas blank analyzed for 30 s, followed by 40 s of ablation; ThO/Th ratio of < 0.3% | Natural and synthetic standards for EPMA: sphalerite (Zn Kα), rhodonite (Mn Kα), pentlandite (Ni Kα), stibnite (Sb Lα), silver (Ag Lα), cadmium (Cd Lα), cinnabar (Hg Mα), bismuth (Bi Mα), galena (Pb Mα), pyrite (S Kα), arsenopyrite (As Lα), selenium (Se Lα), cuprite (Cu Kα), cobalt (Co Kα); LA-ICP-MS: NIST 610 (synthetic glass) and MASS-1 (pressed powder pellet) | 620.04 | [13 empty] | 1200.08 | [17 empty] | 339703.77 | [9 empty] | 307381.53 | [59 empty] | 351094.57 | [44 empty] | 2024 | Mineralium Deposita (2024) 59:473–503 |  | CAN | Yukon
| ABM deposit | ABM, Krakatoa | Seafloor hydrothermal | Volcanic-hosted massive sulfide (VMS) | Bimodal-felsic replacement-style VMS | Zn, Cu | Pb, Ag, Au, Bi, Se, Co | Zn, Cu, Pb, Ag, Au, Bi, Se, Co, Hg, As, Sb, Ba | Denisová and Piercey 2022; van Olden et al. 2020; Manor et al. 2022a |  | Q930271-6-1-2 | Q930271-6-1-2 | drill core |  |  |  |  | ore material | drill core | drill core | mineral separate | [5 empty] | mineralisation | massive sulfide | sulfide minerals |  | pyrite, pyrrhotite, arsenopyrite, chalcopyrite, sphalerite, galena, tennantite, tetrahedrite | pyrite–sphalerite assemblage; pyrite–chalcopyrite–magnetite–pyrrhotite assemblage; chalcopyrite–pyrrhotite–pyrite stringer assemblage | massive sulfide lenses, stacked stratabound lenses subparallel to volcanic stratigraphy | ABM |  |  |  | magnetite, barite, carbonate, quartz, chlorite, white mica, stannite, sericite | polished thin sections (15); polished blocks (6) | EPMA | JEOL JXA-8230 Super Probe electron probe microanalyzer (EPMA) equipped with five wavelength-dispersive spectrometers (WDS) and a tungsten filament electron gun; Geo Las 193 nm excimer laser (Coherent) coupled to a Thermo Finnigan ELEMENT XR ICP-MS instrument; FEI MLA 650FEG instrument equipped with dual Bruker 5th generation XFlash SDD X-ray detectors | Memorial University; Micro Analysis Facility at MUN-CREAIT | EPMA: accelerating voltage of 25 kV, a 2-nA beam current, focused to 1 µm, with elemental counting times between 5 and 30 s. LA-ICP-MS: spot diameter of 20 µm for galena and 30 µm for all other sulfides at a repetition rate of 5 Hz with an energy density of 3 J/cm2; gas blank analyzed for 30 s, followed by 40 s of ablation; ThO/Th ratio of < 0.3% | Natural and synthetic standards for EPMA: sphalerite (Zn Kα), rhodonite (Mn Kα), pentlandite (Ni Kα), stibnite (Sb Lα), silver (Ag Lα), cadmium (Cd Lα), cinnabar (Hg Mα), bismuth (Bi Mα), galena (Pb Mα), pyrite (S Kα), arsenopyrite (As Lα), selenium (Se Lα), cuprite (Cu Kα), cobalt (Co Kα); LA-ICP-MS: NIST 610 (synthetic glass) and MASS-1 (pressed powder pellet) | 452.84 | [13 empty] | 1036.5 | [17 empty] | 339327.59 | [9 empty] | 309228.86 | [59 empty] | 349843.51 | [39 empty] | 110.69 |  |  |  |  | 2024 | Mineralium Deposita (2024) 59:473–503 |  | CAN | Yukon
| ABM deposit | ABM, Krakatoa | Seafloor hydrothermal | Volcanic-hosted massive sulfide (VMS) | Bimodal-felsic replacement-style VMS | Zn, Cu | Pb, Ag, Au, Bi, Se, Co | Zn, Cu, Pb, Ag, Au, Bi, Se, Co, Hg, As, Sb, Ba | Denisová and Piercey 2022; van Olden et al. 2020; Manor et al. 2022a |  | A348395-1-1-1 | A348395-1-1-1 | drill core |  |  |  |  | ore material | drill core | drill core | mineral separate | [5 empty] | mineralisation | massive sulfide | sulfide minerals |  | pyrite, pyrrhotite, arsenopyrite, chalcopyrite, sphalerite, galena, tennantite, tetrahedrite | pyrite–sphalerite assemblage; pyrite–chalcopyrite–magnetite–pyrrhotite assemblage; chalcopyrite–pyrrhotite–pyrite stringer assemblage | massive sulfide lenses, stacked stratabound lenses subparallel to volcanic stratigraphy | ABM |  |  |  | magnetite, barite, carbonate, quartz, chlorite, white mica, stannite, sericite | polished thin sections (15); polished blocks (6) | EPMA | JEOL JXA-8230 Super Probe electron probe microanalyzer (EPMA) equipped with five wavelength-dispersive spectrometers (WDS) and a tungsten filament electron gun; Geo Las 193 nm excimer laser (Coherent) coupled to a Thermo Finnigan ELEMENT XR ICP-MS instrument; FEI MLA 650FEG instrument equipped with dual Bruker 5th generation XFlash SDD X-ray detectors | Memorial University; Micro Analysis Facility at MUN-CREAIT | EPMA: accelerating voltage of 25 kV, a 2-nA beam current, focused to 1 µm, with elemental counting times between 5 and 30 s. LA-ICP-MS: spot diameter of 20 µm for galena and 30 µm for all other sulfides at a repetition rate of 5 Hz with an energy density of 3 J/cm2; gas blank analyzed for 30 s, followed by 40 s of ablation; ThO/Th ratio of < 0.3% | Natural and synthetic standards for EPMA: sphalerite (Zn Kα), rhodonite (Mn Kα), pentlandite (Ni Kα), stibnite (Sb Lα), silver (Ag Lα), cadmium (Cd Lα), cinnabar (Hg Mα), bismuth (Bi Mα), galena (Pb Mα), pyrite (S Kα), arsenopyrite (As Lα), selenium (Se Lα), cuprite (Cu Kα), cobalt (Co Kα); LA-ICP-MS: NIST 610 (synthetic glass) and MASS-1 (pressed powder pellet) | [14 empty] | 1625.3 | [27 empty] | 752.45 | [43 empty] | 861819.54 | [15 empty] | 134769.34 |  | 260.85 |  |  |  | 772.52 | [38 empty] | 2024 | Mineralium Deposita (2024) 59:473–503 |  | CAN | Yukon
| ABM deposit | ABM, Krakatoa | Seafloor hydrothermal | Volcanic-hosted massive sulfide (VMS) | Bimodal-felsic replacement-style VMS | Zn, Cu | Pb, Ag, Au, Bi, Se, Co | Zn, Cu, Pb, Ag, Au, Bi, Se, Co, Hg, As, Sb, Ba | Denisová and Piercey 2022; van Olden et al. 2020; Manor et al. 2022a |  | A348395-2-1-18 | A348395-2-1-18 | drill core |  |  |  |  | ore material | drill core | drill core | mineral separate | [5 empty] | mineralisation | massive sulfide | sulfide minerals |  | pyrite, pyrrhotite, arsenopyrite, chalcopyrite, sphalerite, galena, tennantite, tetrahedrite | pyrite–sphalerite assemblage; pyrite–chalcopyrite–magnetite–pyrrhotite assemblage; chalcopyrite–pyrrhotite–pyrite stringer assemblage | massive sulfide lenses, stacked stratabound lenses subparallel to volcanic stratigraphy | ABM |  |  |  | magnetite, barite, carbonate, quartz, chlorite, white mica, stannite, sericite | polished thin sections (15); polished blocks (6) | EPMA | JEOL JXA-8230 Super Probe electron probe microanalyzer (EPMA) equipped with five wavelength-dispersive spectrometers (WDS) and a tungsten filament electron gun; Geo Las 193 nm excimer laser (Coherent) coupled to a Thermo Finnigan ELEMENT XR ICP-MS instrument; FEI MLA 650FEG instrument equipped with dual Bruker 5th generation XFlash SDD X-ray detectors | Memorial University; Micro Analysis Facility at MUN-CREAIT | EPMA: accelerating voltage of 25 kV, a 2-nA beam current, focused to 1 µm, with elemental counting times between 5 and 30 s. LA-ICP-MS: spot diameter of 20 µm for galena and 30 µm for all other sulfides at a repetition rate of 5 Hz with an energy density of 3 J/cm2; gas blank analyzed for 30 s, followed by 40 s of ablation; ThO/Th ratio of < 0.3% | Natural and synthetic standards for EPMA: sphalerite (Zn Kα), rhodonite (Mn Kα), pentlandite (Ni Kα), stibnite (Sb Lα), silver (Ag Lα), cadmium (Cd Lα), cinnabar (Hg Mα), bismuth (Bi Mα), galena (Pb Mα), pyrite (S Kα), arsenopyrite (As Lα), selenium (Se Lα), cuprite (Cu Kα), cobalt (Co Kα); LA-ICP-MS: NIST 610 (synthetic glass) and MASS-1 (pressed powder pellet) | [14 empty] | 1384.54 | [17 empty] | 101.06 | [9 empty] | 9964.63 | [43 empty] | 852895.39 | [15 empty] | 134724.62 |  | 343.61 |  |  |  | 586.15 | [38 empty] | 2024 | Mineralium Deposita (2024) 59:473–503 |  | CAN | Yukon
| ABM deposit | ABM, Krakatoa | Seafloor hydrothermal | Volcanic-hosted massive sulfide (VMS) | Bimodal-felsic replacement-style VMS | Zn, Cu | Pb, Ag, Au, Bi, Se, Co | Zn, Cu, Pb, Ag, Au, Bi, Se, Co, Hg, As, Sb, Ba | Denisová and Piercey 2022; van Olden et al. 2020; Manor et al. 2022a |  | A348395-2-1-8 | A348395-2-1-8 | drill core |  |  |  |  | ore material | drill core | drill core | mineral separate | [5 empty] | mineralisation | massive sulfide | sulfide minerals |  | pyrite, pyrrhotite, arsenopyrite, chalcopyrite, sphalerite, galena, tennantite, tetrahedrite | pyrite–sphalerite assemblage; pyrite–chalcopyrite–magnetite–pyrrhotite assemblage; chalcopyrite–pyrrhotite–pyrite stringer assemblage | massive sulfide lenses, stacked stratabound lenses subparallel to volcanic stratigraphy | ABM |  |  |  | magnetite, barite, carbonate, quartz, chlorite, white mica, stannite, sericite | polished thin sections (15); polished blocks (6) | EPMA | JEOL JXA-8230 Super Probe electron probe microanalyzer (EPMA) equipped with five wavelength-dispersive spectrometers (WDS) and a tungsten filament electron gun; Geo Las 193 nm excimer laser (Coherent) coupled to a Thermo Finnigan ELEMENT XR ICP-MS instrument; FEI MLA 650FEG instrument equipped with dual Bruker 5th generation XFlash SDD X-ray detectors | Memorial University; Micro Analysis Facility at MUN-CREAIT | EPMA: accelerating voltage of 25 kV, a 2-nA beam current, focused to 1 µm, with elemental counting times between 5 and 30 s. LA-ICP-MS: spot diameter of 20 µm for galena and 30 µm for all other sulfides at a repetition rate of 5 Hz with an energy density of 3 J/cm2; gas blank analyzed for 30 s, followed by 40 s of ablation; ThO/Th ratio of < 0.3% | Natural and synthetic standards for EPMA: sphalerite (Zn Kα), rhodonite (Mn Kα), pentlandite (Ni Kα), stibnite (Sb Lα), silver (Ag Lα), cadmium (Cd Lα), cinnabar (Hg Mα), bismuth (Bi Mα), galena (Pb Mα), pyrite (S Kα), arsenopyrite (As Lα), selenium (Se Lα), cuprite (Cu Kα), cobalt (Co Kα); LA-ICP-MS: NIST 610 (synthetic glass) and MASS-1 (pressed powder pellet) | [14 empty] | 1673 | [27 empty] | 3134.35 | [43 empty] | 857321.39 | [15 empty] | 133467.04 |  | 473.68 |  |  |  | 866.73 | [33 empty] | 3063.81 |  |  |  |  | 2024 | Mineralium Deposita (2024) 59:473–503 |  | CAN | Yukon
| ABM deposit | ABM, Krakatoa | Seafloor hydrothermal | Volcanic-hosted massive sulfide (VMS) | Bimodal-felsic replacement-style VMS | Zn, Cu | Pb, Ag, Au, Bi, Se, Co | Zn, Cu, Pb, Ag, Au, Bi, Se, Co, Hg, As, Sb, Ba | Denisová and Piercey 2022; van Olden et al. 2020; Manor et al. 2022a |  | A348395-2-2-11 | A348395-2-2-11 | drill core |  |  |  |  | ore material | drill core | drill core | mineral separate | [5 empty] | mineralisation | massive sulfide | sulfide minerals |  | pyrite, pyrrhotite, arsenopyrite, chalcopyrite, sphalerite, galena, tennantite, tetrahedrite | pyrite–sphalerite assemblage; pyrite–chalcopyrite–magnetite–pyrrhotite assemblage; chalcopyrite–pyrrhotite–pyrite stringer assemblage | massive sulfide lenses, stacked stratabound lenses subparallel to volcanic stratigraphy | ABM |  |  |  | magnetite, barite, carbonate, quartz, chlorite, white mica, stannite, sericite | polished thin sections (15); polished blocks (6) | EPMA | JEOL JXA-8230 Super Probe electron probe microanalyzer (EPMA) equipped with five wavelength-dispersive spectrometers (WDS) and a tungsten filament electron gun; Geo Las 193 nm excimer laser (Coherent) coupled to a Thermo Finnigan ELEMENT XR ICP-MS instrument; FEI MLA 650FEG instrument equipped with dual Bruker 5th generation XFlash SDD X-ray detectors | Memorial University; Micro Analysis Facility at MUN-CREAIT | EPMA: accelerating voltage of 25 kV, a 2-nA beam current, focused to 1 µm, with elemental counting times between 5 and 30 s. LA-ICP-MS: spot diameter of 20 µm for galena and 30 µm for all other sulfides at a repetition rate of 5 Hz with an energy density of 3 J/cm2; gas blank analyzed for 30 s, followed by 40 s of ablation; ThO/Th ratio of < 0.3% | Natural and synthetic standards for EPMA: sphalerite (Zn Kα), rhodonite (Mn Kα), pentlandite (Ni Kα), stibnite (Sb Lα), silver (Ag Lα), cadmium (Cd Lα), cinnabar (Hg Mα), bismuth (Bi Mα), galena (Pb Mα), pyrite (S Kα), arsenopyrite (As Lα), selenium (Se Lα), cuprite (Cu Kα), cobalt (Co Kα); LA-ICP-MS: NIST 610 (synthetic glass) and MASS-1 (pressed powder pellet) | [14 empty] | 1966.8 | [27 empty] | 743.92 | [43 empty] | 859460.5 | [15 empty] | 135118.06 |  | 1375.74 |  |  |  | 856.02 | [33 empty] | 478.96 |  |  |  |  | 2024 | Mineralium Deposita (2024) 59:473–503 |  | CAN | Yukon
| ABM deposit | ABM, Krakatoa | Seafloor hydrothermal | Volcanic-hosted massive sulfide (VMS) | Bimodal-felsic replacement-style VMS | Zn, Cu | Pb, Ag, Au, Bi, Se, Co | Zn, Cu, Pb, Ag, Au, Bi, Se, Co, Hg, As, Sb, Ba | Denisová and Piercey 2022; van Olden et al. 2020; Manor et al. 2022a |  | A348395-2-2-15 | A348395-2-2-15 | drill core |  |  |  |  | ore material | drill core | drill core | mineral separate | [5 empty] | mineralisation | massive sulfide | sulfide minerals |  | pyrite, pyrrhotite, arsenopyrite, chalcopyrite, sphalerite, galena, tennantite, tetrahedrite | pyrite–sphalerite assemblage; pyrite–chalcopyrite–magnetite–pyrrhotite assemblage; chalcopyrite–pyrrhotite–pyrite stringer assemblage | massive sulfide lenses, stacked stratabound lenses subparallel to volcanic stratigraphy | ABM |  |  |  | magnetite, barite, carbonate, quartz, chlorite, white mica, stannite, sericite | polished thin sections (15); polished blocks (6) | EPMA | JEOL JXA-8230 Super Probe electron probe microanalyzer (EPMA) equipped with five wavelength-dispersive spectrometers (WDS) and a tungsten filament electron gun; Geo Las 193 nm excimer laser (Coherent) coupled to a Thermo Finnigan ELEMENT XR ICP-MS instrument; FEI MLA 650FEG instrument equipped with dual Bruker 5th generation XFlash SDD X-ray detectors | Memorial University; Micro Analysis Facility at MUN-CREAIT | EPMA: accelerating voltage of 25 kV, a 2-nA beam current, focused to 1 µm, with elemental counting times between 5 and 30 s. LA-ICP-MS: spot diameter of 20 µm for galena and 30 µm for all other sulfides at a repetition rate of 5 Hz with an energy density of 3 J/cm2; gas blank analyzed for 30 s, followed by 40 s of ablation; ThO/Th ratio of < 0.3% | Natural and synthetic standards for EPMA: sphalerite (Zn Kα), rhodonite (Mn Kα), pentlandite (Ni Kα), stibnite (Sb Lα), silver (Ag Lα), cadmium (Cd Lα), cinnabar (Hg Mα), bismuth (Bi Mα), galena (Pb Mα), pyrite (S Kα), arsenopyrite (As Lα), selenium (Se Lα), cuprite (Cu Kα), cobalt (Co Kα); LA-ICP-MS: NIST 610 (synthetic glass) and MASS-1 (pressed powder pellet) | [14 empty] | 1094.42 | [27 empty] | 871.49 | [43 empty] | 860481.15 | [15 empty] | 134310.2 |  | 1580.84 |  |  |  | 1631.5 | [38 empty] | 2024 | Mineralium Deposita (2024) 59:473–503 |  | CAN | Yukon
| ABM deposit | ABM, Krakatoa | Seafloor hydrothermal | Volcanic-hosted massive sulfide (VMS) | Bimodal-felsic replacement-style VMS | Zn, Cu | Pb, Ag, Au, Bi, Se, Co | Zn, Cu, Pb, Ag, Au, Bi, Se, Co, Hg, As, Sb, Ba | Denisová and Piercey 2022; van Olden et al. 2020; Manor et al. 2022a |  | A348395-3-1-15 | A348395-3-1-15 | drill core |  |  |  |  | ore material | drill core | drill core | mineral separate | [5 empty] | mineralisation | massive sulfide | sulfide minerals |  | pyrite, pyrrhotite, arsenopyrite, chalcopyrite, sphalerite, galena, tennantite, tetrahedrite | pyrite–sphalerite assemblage; pyrite–chalcopyrite–magnetite–pyrrhotite assemblage; chalcopyrite–pyrrhotite–pyrite stringer assemblage | massive sulfide lenses, stacked stratabound lenses subparallel to volcanic stratigraphy | ABM |  |  |  | magnetite, barite, carbonate, quartz, chlorite, white mica, stannite, sericite | polished thin sections (15); polished blocks (6) | EPMA | JEOL JXA-8230 Super Probe electron probe microanalyzer (EPMA) equipped with five wavelength-dispersive spectrometers (WDS) and a tungsten filament electron gun; Geo Las 193 nm excimer laser (Coherent) coupled to a Thermo Finnigan ELEMENT XR ICP-MS instrument; FEI MLA 650FEG instrument equipped with dual Bruker 5th generation XFlash SDD X-ray detectors | Memorial University; Micro Analysis Facility at MUN-CREAIT | EPMA: accelerating voltage of 25 kV, a 2-nA beam current, focused to 1 µm, with elemental counting times between 5 and 30 s. LA-ICP-MS: spot diameter of 20 µm for galena and 30 µm for all other sulfides at a repetition rate of 5 Hz with an energy density of 3 J/cm2; gas blank analyzed for 30 s, followed by 40 s of ablation; ThO/Th ratio of < 0.3% | Natural and synthetic standards for EPMA: sphalerite (Zn Kα), rhodonite (Mn Kα), pentlandite (Ni Kα), stibnite (Sb Lα), silver (Ag Lα), cadmium (Cd Lα), cinnabar (Hg Mα), bismuth (Bi Mα), galena (Pb Mα), pyrite (S Kα), arsenopyrite (As Lα), selenium (Se Lα), cuprite (Cu Kα), cobalt (Co Kα); LA-ICP-MS: NIST 610 (synthetic glass) and MASS-1 (pressed powder pellet) | [14 empty] | 1440.86 | [17 empty] | 947.14 | [9 empty] | 715.39 | [43 empty] | 861294.16 | [15 empty] | 134040.67 | [5 empty] | 403.04 | [33 empty] | 1158.74 |  |  |  |  | 2024 | Mineralium Deposita (2024) 59:473–503 |  | CAN | Yukon
| ABM deposit | ABM, Krakatoa | Seafloor hydrothermal | Volcanic-hosted massive sulfide (VMS) | Bimodal-felsic replacement-style VMS | Zn, Cu | Pb, Ag, Au, Bi, Se, Co | Zn, Cu, Pb, Ag, Au, Bi, Se, Co, Hg, As, Sb, Ba | Denisová and Piercey 2022; van Olden et al. 2020; Manor et al. 2022a |  | A348395-3-1-19 | A348395-3-1-19 | drill core |  |  |  |  | ore material | drill core | drill core | mineral separate | [5 empty] | mineralisation | massive sulfide | sulfide minerals |  | pyrite, pyrrhotite, arsenopyrite, chalcopyrite, sphalerite, galena, tennantite, tetrahedrite | pyrite–sphalerite assemblage; pyrite–chalcopyrite–magnetite–pyrrhotite assemblage; chalcopyrite–pyrrhotite–pyrite stringer assemblage | massive sulfide lenses, stacked stratabound lenses subparallel to volcanic stratigraphy | ABM |  |  |  | magnetite, barite, carbonate, quartz, chlorite, white mica, stannite, sericite | polished thin sections (15); polished blocks (6) | EPMA | JEOL JXA-8230 Super Probe electron probe microanalyzer (EPMA) equipped with five wavelength-dispersive spectrometers (WDS) and a tungsten filament electron gun; Geo Las 193 nm excimer laser (Coherent) coupled to a Thermo Finnigan ELEMENT XR ICP-MS instrument; FEI MLA 650FEG instrument equipped with dual Bruker 5th generation XFlash SDD X-ray detectors | Memorial University; Micro Analysis Facility at MUN-CREAIT | EPMA: accelerating voltage of 25 kV, a 2-nA beam current, focused to 1 µm, with elemental counting times between 5 and 30 s. LA-ICP-MS: spot diameter of 20 µm for galena and 30 µm for all other sulfides at a repetition rate of 5 Hz with an energy density of 3 J/cm2; gas blank analyzed for 30 s, followed by 40 s of ablation; ThO/Th ratio of < 0.3% | Natural and synthetic standards for EPMA: sphalerite (Zn Kα), rhodonite (Mn Kα), pentlandite (Ni Kα), stibnite (Sb Lα), silver (Ag Lα), cadmium (Cd Lα), cinnabar (Hg Mα), bismuth (Bi Mα), galena (Pb Mα), pyrite (S Kα), arsenopyrite (As Lα), selenium (Se Lα), cuprite (Cu Kα), cobalt (Co Kα); LA-ICP-MS: NIST 610 (synthetic glass) and MASS-1 (pressed powder pellet) | [14 empty] | 1347.14 | [27 empty] | 502.66 | [43 empty] | 861837.74 | [15 empty] | 133869.51 |  | 211.12 |  |  |  | 2231.83 | [38 empty] | 2024 | Mineralium Deposita (2024) 59:473–503 |  | CAN | Yukon
| ABM deposit | ABM, Krakatoa | Seafloor hydrothermal | Volcanic-hosted massive sulfide (VMS) | Bimodal-felsic replacement-style VMS | Zn, Cu | Pb, Ag, Au, Bi, Se, Co | Zn, Cu, Pb, Ag, Au, Bi, Se, Co, Hg, As, Sb, Ba | Denisová and Piercey 2022; van Olden et al. 2020; Manor et al. 2022a |  | A348395-4-1-14 | A348395-4-1-14 | drill core |  |  |  |  | ore material | drill core | drill core | mineral separate | [5 empty] | mineralisation | massive sulfide | sulfide minerals |  | pyrite, pyrrhotite, arsenopyrite, chalcopyrite, sphalerite, galena, tennantite, tetrahedrite | pyrite–sphalerite assemblage; pyrite–chalcopyrite–magnetite–pyrrhotite assemblage; chalcopyrite–pyrrhotite–pyrite stringer assemblage | massive sulfide lenses, stacked stratabound lenses subparallel to volcanic stratigraphy | ABM |  |  |  | magnetite, barite, carbonate, quartz, chlorite, white mica, stannite, sericite | polished thin sections (15); polished blocks (6) | EPMA | JEOL JXA-8230 Super Probe electron probe microanalyzer (EPMA) equipped with five wavelength-dispersive spectrometers (WDS) and a tungsten filament electron gun; Geo Las 193 nm excimer laser (Coherent) coupled to a Thermo Finnigan ELEMENT XR ICP-MS instrument; FEI MLA 650FEG instrument equipped with dual Bruker 5th generation XFlash SDD X-ray detectors | Memorial University; Micro Analysis Facility at MUN-CREAIT | EPMA: accelerating voltage of 25 kV, a 2-nA beam current, focused to 1 µm, with elemental counting times between 5 and 30 s. LA-ICP-MS: spot diameter of 20 µm for galena and 30 µm for all other sulfides at a repetition rate of 5 Hz with an energy density of 3 J/cm2; gas blank analyzed for 30 s, followed by 40 s of ablation; ThO/Th ratio of < 0.3% | Natural and synthetic standards for EPMA: sphalerite (Zn Kα), rhodonite (Mn Kα), pentlandite (Ni Kα), stibnite (Sb Lα), silver (Ag Lα), cadmium (Cd Lα), cinnabar (Hg Mα), bismuth (Bi Mα), galena (Pb Mα), pyrite (S Kα), arsenopyrite (As Lα), selenium (Se Lα), cuprite (Cu Kα), cobalt (Co Kα); LA-ICP-MS: NIST 610 (synthetic glass) and MASS-1 (pressed powder pellet) | [14 empty] | 1967.48 | [17 empty] | 4376.63 | [9 empty] | 793.01 | [43 empty] | 857628.99 | [15 empty] | 134300.34 | [39 empty] | 913.47 |  |  |  |  | 2024 | Mineralium Deposita (2024) 59:473–503 |  | CAN | Yukon
| ABM deposit | ABM, Krakatoa | Seafloor hydrothermal | Volcanic-hosted massive sulfide (VMS) | Bimodal-felsic replacement-style VMS | Zn, Cu | Pb, Ag, Au, Bi, Se, Co | Zn, Cu, Pb, Ag, Au, Bi, Se, Co, Hg, As, Sb, Ba | Denisová and Piercey 2022; van Olden et al. 2020; Manor et al. 2022a |  | A348395-4-2-11 | A348395-4-2-11 | drill core |  |  |  |  | ore material | drill core | drill core | mineral separate | [5 empty] | mineralisation | massive sulfide | sulfide minerals |  | pyrite, pyrrhotite, arsenopyrite, chalcopyrite, sphalerite, galena, tennantite, tetrahedrite | pyrite–sphalerite assemblage; pyrite–chalcopyrite–magnetite–pyrrhotite assemblage; chalcopyrite–pyrrhotite–pyrite stringer assemblage | massive sulfide lenses, stacked stratabound lenses subparallel to volcanic stratigraphy | ABM |  |  |  | magnetite, barite, carbonate, quartz, chlorite, white mica, stannite, sericite | polished thin sections (15); polished blocks (6) | EPMA | JEOL JXA-8230 Super Probe electron probe microanalyzer (EPMA) equipped with five wavelength-dispersive spectrometers (WDS) and a tungsten filament electron gun; Geo Las 193 nm excimer laser (Coherent) coupled to a Thermo Finnigan ELEMENT XR ICP-MS instrument; FEI MLA 650FEG instrument equipped with dual Bruker 5th generation XFlash SDD X-ray detectors | Memorial University; Micro Analysis Facility at MUN-CREAIT | EPMA: accelerating voltage of 25 kV, a 2-nA beam current, focused to 1 µm, with elemental counting times between 5 and 30 s. LA-ICP-MS: spot diameter of 20 µm for galena and 30 µm for all other sulfides at a repetition rate of 5 Hz with an energy density of 3 J/cm2; gas blank analyzed for 30 s, followed by 40 s of ablation; ThO/Th ratio of < 0.3% | Natural and synthetic standards for EPMA: sphalerite (Zn Kα), rhodonite (Mn Kα), pentlandite (Ni Kα), stibnite (Sb Lα), silver (Ag Lα), cadmium (Cd Lα), cinnabar (Hg Mα), bismuth (Bi Mα), galena (Pb Mα), pyrite (S Kα), arsenopyrite (As Lα), selenium (Se Lα), cuprite (Cu Kα), cobalt (Co Kα); LA-ICP-MS: NIST 610 (synthetic glass) and MASS-1 (pressed powder pellet) | [14 empty] | 2611.47 | [27 empty] | 374.51 | [43 empty] | 860671.08 | [15 empty] | 134935.98 |  | 242.93 |  |  |  | 647.81 | [33 empty] | 516.22 |  |  |  |  | 2024 | Mineralium Deposita (2024) 59:473–503 |  | CAN | Yukon
| ABM deposit | ABM, Krakatoa | Seafloor hydrothermal | Volcanic-hosted massive sulfide (VMS) | Bimodal-felsic replacement-style VMS | Zn, Cu | Pb, Ag, Au, Bi, Se, Co | Zn, Cu, Pb, Ag, Au, Bi, Se, Co, Hg, As, Sb, Ba | Denisová and Piercey 2022; van Olden et al. 2020; Manor et al. 2022a |  | A348395-8-1-19 | A348395-8-1-19 | drill core |  |  |  |  | ore material | drill core | drill core | mineral separate | [5 empty] | mineralisation | massive sulfide | sulfide minerals |  | pyrite, pyrrhotite, arsenopyrite, chalcopyrite, sphalerite, galena, tennantite, tetrahedrite | pyrite–sphalerite assemblage; pyrite–chalcopyrite–magnetite–pyrrhotite assemblage; chalcopyrite–pyrrhotite–pyrite stringer assemblage | massive sulfide lenses, stacked stratabound lenses subparallel to volcanic stratigraphy | ABM |  |  |  | magnetite, barite, carbonate, quartz, chlorite, white mica, stannite, sericite | polished thin sections (15); polished blocks (6) | EPMA | JEOL JXA-8230 Super Probe electron probe microanalyzer (EPMA) equipped with five wavelength-dispersive spectrometers (WDS) and a tungsten filament electron gun; Geo Las 193 nm excimer laser (Coherent) coupled to a Thermo Finnigan ELEMENT XR ICP-MS instrument; FEI MLA 650FEG instrument equipped with dual Bruker 5th generation XFlash SDD X-ray detectors | Memorial University; Micro Analysis Facility at MUN-CREAIT | EPMA: accelerating voltage of 25 kV, a 2-nA beam current, focused to 1 µm, with elemental counting times between 5 and 30 s. LA-ICP-MS: spot diameter of 20 µm for galena and 30 µm for all other sulfides at a repetition rate of 5 Hz with an energy density of 3 J/cm2; gas blank analyzed for 30 s, followed by 40 s of ablation; ThO/Th ratio of < 0.3% | Natural and synthetic standards for EPMA: sphalerite (Zn Kα), rhodonite (Mn Kα), pentlandite (Ni Kα), stibnite (Sb Lα), silver (Ag Lα), cadmium (Cd Lα), cinnabar (Hg Mα), bismuth (Bi Mα), galena (Pb Mα), pyrite (S Kα), arsenopyrite (As Lα), selenium (Se Lα), cuprite (Cu Kα), cobalt (Co Kα); LA-ICP-MS: NIST 610 (synthetic glass) and MASS-1 (pressed powder pellet) | [14 empty] | 1494.23 | [27 empty] | 1223.46 | [43 empty] | 863543.83 | [15 empty] | 133217.01 |  | 100.28 |  |  |  | 421.19 | [38 empty] | 2024 | Mineralium Deposita (2024) 59:473–503 |  | CAN | Yukon
| ABM deposit | ABM, Krakatoa | Seafloor hydrothermal | Volcanic-hosted massive sulfide (VMS) | Bimodal-felsic replacement-style VMS | Zn, Cu | Pb, Ag, Au, Bi, Se, Co | Zn, Cu, Pb, Ag, Au, Bi, Se, Co, Hg, As, Sb, Ba | Denisová and Piercey 2022; van Olden et al. 2020; Manor et al. 2022a |  | A348395-8-3-19 | A348395-8-3-19 | drill core |  |  |  |  | ore material | drill core | drill core | mineral separate | [5 empty] | mineralisation | massive sulfide | sulfide minerals |  | pyrite, pyrrhotite, arsenopyrite, chalcopyrite, sphalerite, galena, tennantite, tetrahedrite | pyrite–sphalerite assemblage; pyrite–chalcopyrite–magnetite–pyrrhotite assemblage; chalcopyrite–pyrrhotite–pyrite stringer assemblage | massive sulfide lenses, stacked stratabound lenses subparallel to volcanic stratigraphy | ABM |  |  |  | magnetite, barite, carbonate, quartz, chlorite, white mica, stannite, sericite | polished thin sections (15); polished blocks (6) | EPMA | JEOL JXA-8230 Super Probe electron probe microanalyzer (EPMA) equipped with five wavelength-dispersive spectrometers (WDS) and a tungsten filament electron gun; Geo Las 193 nm excimer laser (Coherent) coupled to a Thermo Finnigan ELEMENT XR ICP-MS instrument; FEI MLA 650FEG instrument equipped with dual Bruker 5th generation XFlash SDD X-ray detectors | Memorial University; Micro Analysis Facility at MUN-CREAIT | EPMA: accelerating voltage of 25 kV, a 2-nA beam current, focused to 1 µm, with elemental counting times between 5 and 30 s. LA-ICP-MS: spot diameter of 20 µm for galena and 30 µm for all other sulfides at a repetition rate of 5 Hz with an energy density of 3 J/cm2; gas blank analyzed for 30 s, followed by 40 s of ablation; ThO/Th ratio of < 0.3% | Natural and synthetic standards for EPMA: sphalerite (Zn Kα), rhodonite (Mn Kα), pentlandite (Ni Kα), stibnite (Sb Lα), silver (Ag Lα), cadmium (Cd Lα), cinnabar (Hg Mα), bismuth (Bi Mα), galena (Pb Mα), pyrite (S Kα), arsenopyrite (As Lα), selenium (Se Lα), cuprite (Cu Kα), cobalt (Co Kα); LA-ICP-MS: NIST 610 (synthetic glass) and MASS-1 (pressed powder pellet) | [14 empty] | 1497.37 | [27 empty] | 6222.18 | [43 empty] | 856050.18 | [15 empty] | 134388.91 |  | 91.06 | [37 empty] | 1659.25 |  |  |  |  | 2024 | Mineralium Deposita (2024) 59:473–503 |  | CAN | Yukon
| ABM deposit | ABM, Krakatoa | Seafloor hydrothermal | Volcanic-hosted massive sulfide (VMS) | Bimodal-felsic replacement-style VMS | Zn, Cu | Pb, Ag, Au, Bi, Se, Co | Zn, Cu, Pb, Ag, Au, Bi, Se, Co, Hg, As, Sb, Ba | Denisová and Piercey 2022; van Olden et al. 2020; Manor et al. 2022a |  | A348395-8-3-20 | A348395-8-3-20 | drill core |  |  |  |  | ore material | drill core | drill core | mineral separate | [5 empty] | mineralisation | massive sulfide | sulfide minerals |  | pyrite, pyrrhotite, arsenopyrite, chalcopyrite, sphalerite, galena, tennantite, tetrahedrite | pyrite–sphalerite assemblage; pyrite–chalcopyrite–magnetite–pyrrhotite assemblage; chalcopyrite–pyrrhotite–pyrite stringer assemblage | massive sulfide lenses, stacked stratabound lenses subparallel to volcanic stratigraphy | ABM |  |  |  | magnetite, barite, carbonate, quartz, chlorite, white mica, stannite, sericite | polished thin sections (15); polished blocks (6) | EPMA | JEOL JXA-8230 Super Probe electron probe microanalyzer (EPMA) equipped with five wavelength-dispersive spectrometers (WDS) and a tungsten filament electron gun; Geo Las 193 nm excimer laser (Coherent) coupled to a Thermo Finnigan ELEMENT XR ICP-MS instrument; FEI MLA 650FEG instrument equipped with dual Bruker 5th generation XFlash SDD X-ray detectors | Memorial University; Micro Analysis Facility at MUN-CREAIT | EPMA: accelerating voltage of 25 kV, a 2-nA beam current, focused to 1 µm, with elemental counting times between 5 and 30 s. LA-ICP-MS: spot diameter of 20 µm for galena and 30 µm for all other sulfides at a repetition rate of 5 Hz with an energy density of 3 J/cm2; gas blank analyzed for 30 s, followed by 40 s of ablation; ThO/Th ratio of < 0.3% | Natural and synthetic standards for EPMA: sphalerite (Zn Kα), rhodonite (Mn Kα), pentlandite (Ni Kα), stibnite (Sb Lα), silver (Ag Lα), cadmium (Cd Lα), cinnabar (Hg Mα), bismuth (Bi Mα), galena (Pb Mα), pyrite (S Kα), arsenopyrite (As Lα), selenium (Se Lα), cuprite (Cu Kα), cobalt (Co Kα); LA-ICP-MS: NIST 610 (synthetic glass) and MASS-1 (pressed powder pellet) | [14 empty] | 1520.86 | [17 empty] | 1451.28 | [9 empty] | 6331.95 | [43 empty] | 852377.21 | [15 empty] | 133865.47 | [5 empty] | 397.61 | [33 empty] | 4055.63 |  |  |  |  | 2024 | Mineralium Deposita (2024) 59:473–503 |  | CAN | Yukon
| ABM deposit | ABM, Krakatoa | Seafloor hydrothermal | Volcanic-hosted massive sulfide (VMS) | Bimodal-felsic replacement-style VMS | Zn, Cu | Pb, Ag, Au, Bi, Se, Co | Zn, Cu, Pb, Ag, Au, Bi, Se, Co, Hg, As, Sb, Ba | Denisová and Piercey 2022; van Olden et al. 2020; Manor et al. 2022a |  | B232695-1-1-4 | B232695-1-1-4 | drill core |  |  |  |  | ore material | drill core | drill core | mineral separate | [5 empty] | mineralisation | massive sulfide | sulfide minerals |  | pyrite, pyrrhotite, arsenopyrite, chalcopyrite, sphalerite, galena, tennantite, tetrahedrite | pyrite–sphalerite assemblage; pyrite–chalcopyrite–magnetite–pyrrhotite assemblage; chalcopyrite–pyrrhotite–pyrite stringer assemblage | massive sulfide lenses, stacked stratabound lenses subparallel to volcanic stratigraphy | KKT |  |  |  | magnetite, barite, carbonate, quartz, chlorite, white mica, stannite, sericite | polished thin sections (15); polished blocks (6) | EPMA | JEOL JXA-8230 Super Probe electron probe microanalyzer (EPMA) equipped with five wavelength-dispersive spectrometers (WDS) and a tungsten filament electron gun; Geo Las 193 nm excimer laser (Coherent) coupled to a Thermo Finnigan ELEMENT XR ICP-MS instrument; FEI MLA 650FEG instrument equipped with dual Bruker 5th generation XFlash SDD X-ray detectors | Memorial University; Micro Analysis Facility at MUN-CREAIT | EPMA: accelerating voltage of 25 kV, a 2-nA beam current, focused to 1 µm, with elemental counting times between 5 and 30 s. LA-ICP-MS: spot diameter of 20 µm for galena and 30 µm for all other sulfides at a repetition rate of 5 Hz with an energy density of 3 J/cm2; gas blank analyzed for 30 s, followed by 40 s of ablation; ThO/Th ratio of < 0.3% | Natural and synthetic standards for EPMA: sphalerite (Zn Kα), rhodonite (Mn Kα), pentlandite (Ni Kα), stibnite (Sb Lα), silver (Ag Lα), cadmium (Cd Lα), cinnabar (Hg Mα), bismuth (Bi Mα), galena (Pb Mα), pyrite (S Kα), arsenopyrite (As Lα), selenium (Se Lα), cuprite (Cu Kα), cobalt (Co Kα); LA-ICP-MS: NIST 610 (synthetic glass) and MASS-1 (pressed powder pellet) | [14 empty] | 2003.13 | [17 empty] | 1694.19 | [9 empty] | 3896.63 | [43 empty] | 852605.56 | [15 empty] | 130731.59 |  | 767.37 |  |  |  | 3208.99 | [33 empty] | 5092.53 |  |  |  |  | 2024 | Mineralium Deposita (2024) 59:473–503 |  | CAN | Yukon
| ABM deposit | ABM, Krakatoa | Seafloor hydrothermal | Volcanic-hosted massive sulfide (VMS) | Bimodal-felsic replacement-style VMS | Zn, Cu | Pb, Ag, Au, Bi, Se, Co | Zn, Cu, Pb, Ag, Au, Bi, Se, Co, Hg, As, Sb, Ba | Denisová and Piercey 2022; van Olden et al. 2020; Manor et al. 2022a |  | B232695-1-1-9 | B232695-1-1-9 | drill core |  |  |  |  | ore material | drill core | drill core | mineral separate | [5 empty] | mineralisation | massive sulfide | sulfide minerals |  | pyrite, pyrrhotite, arsenopyrite, chalcopyrite, sphalerite, galena, tennantite, tetrahedrite | pyrite–sphalerite assemblage; pyrite–chalcopyrite–magnetite–pyrrhotite assemblage; chalcopyrite–pyrrhotite–pyrite stringer assemblage | massive sulfide lenses, stacked stratabound lenses subparallel to volcanic stratigraphy | KKT |  |  |  | magnetite, barite, carbonate, quartz, chlorite, white mica, stannite, sericite | polished thin sections (15); polished blocks (6) | EPMA | JEOL JXA-8230 Super Probe electron probe microanalyzer (EPMA) equipped with five wavelength-dispersive spectrometers (WDS) and a tungsten filament electron gun; Geo Las 193 nm excimer laser (Coherent) coupled to a Thermo Finnigan ELEMENT XR ICP-MS instrument; FEI MLA 650FEG instrument equipped with dual Bruker 5th generation XFlash SDD X-ray detectors | Memorial University; Micro Analysis Facility at MUN-CREAIT | EPMA: accelerating voltage of 25 kV, a 2-nA beam current, focused to 1 µm, with elemental counting times between 5 and 30 s. LA-ICP-MS: spot diameter of 20 µm for galena and 30 µm for all other sulfides at a repetition rate of 5 Hz with an energy density of 3 J/cm2; gas blank analyzed for 30 s, followed by 40 s of ablation; ThO/Th ratio of < 0.3% | Natural and synthetic standards for EPMA: sphalerite (Zn Kα), rhodonite (Mn Kα), pentlandite (Ni Kα), stibnite (Sb Lα), silver (Ag Lα), cadmium (Cd Lα), cinnabar (Hg Mα), bismuth (Bi Mα), galena (Pb Mα), pyrite (S Kα), arsenopyrite (As Lα), selenium (Se Lα), cuprite (Cu Kα), cobalt (Co Kα); LA-ICP-MS: NIST 610 (synthetic glass) and MASS-1 (pressed powder pellet) | [14 empty] | 1770.38 | [27 empty] | 5199.85 | [43 empty] | 856275.73 | [15 empty] | 132818.74 |  | 637.34 |  |  |  | 3297.96 | [38 empty] | 2024 | Mineralium Deposita (2024) 59:473–503 |  | CAN | Yukon
| ABM deposit | ABM, Krakatoa | Seafloor hydrothermal | Volcanic-hosted massive sulfide (VMS) | Bimodal-felsic replacement-style VMS | Zn, Cu | Pb, Ag, Au, Bi, Se, Co | Zn, Cu, Pb, Ag, Au, Bi, Se, Co, Hg, As, Sb, Ba | Denisová and Piercey 2022; van Olden et al. 2020; Manor et al. 2022a |  | B232695-2-1-6 | B232695-2-1-6 | drill core |  |  |  |  | ore material | drill core | drill core | mineral separate | [5 empty] | mineralisation | massive sulfide | sulfide minerals |  | pyrite, pyrrhotite, arsenopyrite, chalcopyrite, sphalerite, galena, tennantite, tetrahedrite | pyrite–sphalerite assemblage; pyrite–chalcopyrite–magnetite–pyrrhotite assemblage; chalcopyrite–pyrrhotite–pyrite stringer assemblage | massive sulfide lenses, stacked stratabound lenses subparallel to volcanic stratigraphy | KKT |  |  |  | magnetite, barite, carbonate, quartz, chlorite, white mica, stannite, sericite | polished thin sections (15); polished blocks (6) | EPMA | JEOL JXA-8230 Super Probe electron probe microanalyzer (EPMA) equipped with five wavelength-dispersive spectrometers (WDS) and a tungsten filament electron gun; Geo Las 193 nm excimer laser (Coherent) coupled to a Thermo Finnigan ELEMENT XR ICP-MS instrument; FEI MLA 650FEG instrument equipped with dual Bruker 5th generation XFlash SDD X-ray detectors | Memorial University; Micro Analysis Facility at MUN-CREAIT | EPMA: accelerating voltage of 25 kV, a 2-nA beam current, focused to 1 µm, with elemental counting times between 5 and 30 s. LA-ICP-MS: spot diameter of 20 µm for galena and 30 µm for all other sulfides at a repetition rate of 5 Hz with an energy density of 3 J/cm2; gas blank analyzed for 30 s, followed by 40 s of ablation; ThO/Th ratio of < 0.3% | Natural and synthetic standards for EPMA: sphalerite (Zn Kα), rhodonite (Mn Kα), pentlandite (Ni Kα), stibnite (Sb Lα), silver (Ag Lα), cadmium (Cd Lα), cinnabar (Hg Mα), bismuth (Bi Mα), galena (Pb Mα), pyrite (S Kα), arsenopyrite (As Lα), selenium (Se Lα), cuprite (Cu Kα), cobalt (Co Kα); LA-ICP-MS: NIST 610 (synthetic glass) and MASS-1 (pressed powder pellet) | [14 empty] | 2292.49 | [27 empty] | 2464.17 | [43 empty] | 857724.28 | [15 empty] | 132903.79 |  | 807.93 |  |  |  | 2918.63 | [33 empty] | 878.62 |  |  |  |  | 2024 | Mineralium Deposita (2024) 59:473–503 |  | CAN | Yukon
| ABM deposit | ABM, Krakatoa | Seafloor hydrothermal | Volcanic-hosted massive sulfide (VMS) | Bimodal-felsic replacement-style VMS | Zn, Cu | Pb, Ag, Au, Bi, Se, Co | Zn, Cu, Pb, Ag, Au, Bi, Se, Co, Hg, As, Sb, Ba | Denisová and Piercey 2022; van Olden et al. 2020; Manor et al. 2022a |  | B232695-3-1-16 | B232695-3-1-16 | drill core |  |  |  |  | ore material | drill core | drill core | mineral separate | [5 empty] | mineralisation | massive sulfide | sulfide minerals |  | pyrite, pyrrhotite, arsenopyrite, chalcopyrite, sphalerite, galena, tennantite, tetrahedrite | pyrite–sphalerite assemblage; pyrite–chalcopyrite–magnetite–pyrrhotite assemblage; chalcopyrite–pyrrhotite–pyrite stringer assemblage | massive sulfide lenses, stacked stratabound lenses subparallel to volcanic stratigraphy | KKT |  |  |  | magnetite, barite, carbonate, quartz, chlorite, white mica, stannite, sericite | polished thin sections (15); polished blocks (6) | EPMA | JEOL JXA-8230 Super Probe electron probe microanalyzer (EPMA) equipped with five wavelength-dispersive spectrometers (WDS) and a tungsten filament electron gun; Geo Las 193 nm excimer laser (Coherent) coupled to a Thermo Finnigan ELEMENT XR ICP-MS instrument; FEI MLA 650FEG instrument equipped with dual Bruker 5th generation XFlash SDD X-ray detectors | Memorial University; Micro Analysis Facility at MUN-CREAIT | EPMA: accelerating voltage of 25 kV, a 2-nA beam current, focused to 1 µm, with elemental counting times between 5 and 30 s. LA-ICP-MS: spot diameter of 20 µm for galena and 30 µm for all other sulfides at a repetition rate of 5 Hz with an energy density of 3 J/cm2; gas blank analyzed for 30 s, followed by 40 s of ablation; ThO/Th ratio of < 0.3% | Natural and synthetic standards for EPMA: sphalerite (Zn Kα), rhodonite (Mn Kα), pentlandite (Ni Kα), stibnite (Sb Lα), silver (Ag Lα), cadmium (Cd Lα), cinnabar (Hg Mα), bismuth (Bi Mα), galena (Pb Mα), pyrite (S Kα), arsenopyrite (As Lα), selenium (Se Lα), cuprite (Cu Kα), cobalt (Co Kα); LA-ICP-MS: NIST 610 (synthetic glass) and MASS-1 (pressed powder pellet) | [14 empty] | 2026.72 | [27 empty] | 2266.33 | [43 empty] | 858998.43 | [15 empty] | 132934.64 |  | 708.85 |  |  |  | 3065.03 | [38 empty] | 2024 | Mineralium Deposita (2024) 59:473–503 |  | CAN | Yukon
| ABM deposit | ABM, Krakatoa | Seafloor hydrothermal | Volcanic-hosted massive sulfide (VMS) | Bimodal-felsic replacement-style VMS | Zn, Cu | Pb, Ag, Au, Bi, Se, Co | Zn, Cu, Pb, Ag, Au, Bi, Se, Co, Hg, As, Sb, Ba | Denisová and Piercey 2022; van Olden et al. 2020; Manor et al. 2022a |  | B232695-3-1-17 | B232695-3-1-17 | drill core |  |  |  |  | ore material | drill core | drill core | mineral separate | [5 empty] | mineralisation | massive sulfide | sulfide minerals |  | pyrite, pyrrhotite, arsenopyrite, chalcopyrite, sphalerite, galena, tennantite, tetrahedrite | pyrite–sphalerite assemblage; pyrite–chalcopyrite–magnetite–pyrrhotite assemblage; chalcopyrite–pyrrhotite–pyrite stringer assemblage | massive sulfide lenses, stacked stratabound lenses subparallel to volcanic stratigraphy | KKT |  |  |  | magnetite, barite, carbonate, quartz, chlorite, white mica, stannite, sericite | polished thin sections (15); polished blocks (6) | EPMA | JEOL JXA-8230 Super Probe electron probe microanalyzer (EPMA) equipped with five wavelength-dispersive spectrometers (WDS) and a tungsten filament electron gun; Geo Las 193 nm excimer laser (Coherent) coupled to a Thermo Finnigan ELEMENT XR ICP-MS instrument; FEI MLA 650FEG instrument equipped with dual Bruker 5th generation XFlash SDD X-ray detectors | Memorial University; Micro Analysis Facility at MUN-CREAIT | EPMA: accelerating voltage of 25 kV, a 2-nA beam current, focused to 1 µm, with elemental counting times between 5 and 30 s. LA-ICP-MS: spot diameter of 20 µm for galena and 30 µm for all other sulfides at a repetition rate of 5 Hz with an energy density of 3 J/cm2; gas blank analyzed for 30 s, followed by 40 s of ablation; ThO/Th ratio of < 0.3% | Natural and synthetic standards for EPMA: sphalerite (Zn Kα), rhodonite (Mn Kα), pentlandite (Ni Kα), stibnite (Sb Lα), silver (Ag Lα), cadmium (Cd Lα), cinnabar (Hg Mα), bismuth (Bi Mα), galena (Pb Mα), pyrite (S Kα), arsenopyrite (As Lα), selenium (Se Lα), cuprite (Cu Kα), cobalt (Co Kα); LA-ICP-MS: NIST 610 (synthetic glass) and MASS-1 (pressed powder pellet) | 190.71 | [13 empty] | 2619.69 | [27 empty] | 802.97 | [43 empty] | 858335.84 | [15 empty] | 133724.78 |  | 1274.72 |  |  |  | 3051.29 | [38 empty] | 2024 | Mineralium Deposita (2024) 59:473–503 |  | CAN | Yukon
| ABM deposit | ABM, Krakatoa | Seafloor hydrothermal | Volcanic-hosted massive sulfide (VMS) | Bimodal-felsic replacement-style VMS | Zn, Cu | Pb, Ag, Au, Bi, Se, Co | Zn, Cu, Pb, Ag, Au, Bi, Se, Co, Hg, As, Sb, Ba | Denisová and Piercey 2022; van Olden et al. 2020; Manor et al. 2022a |  | B232695-3-1-7 | B232695-3-1-7 | drill core |  |  |  |  | ore material | drill core | drill core | mineral separate | [5 empty] | mineralisation | massive sulfide | sulfide minerals |  | pyrite, pyrrhotite, arsenopyrite, chalcopyrite, sphalerite, galena, tennantite, tetrahedrite | pyrite–sphalerite assemblage; pyrite–chalcopyrite–magnetite–pyrrhotite assemblage; chalcopyrite–pyrrhotite–pyrite stringer assemblage | massive sulfide lenses, stacked stratabound lenses subparallel to volcanic stratigraphy | KKT |  |  |  | magnetite, barite, carbonate, quartz, chlorite, white mica, stannite, sericite | polished thin sections (15); polished blocks (6) | EPMA | JEOL JXA-8230 Super Probe electron probe microanalyzer (EPMA) equipped with five wavelength-dispersive spectrometers (WDS) and a tungsten filament electron gun; Geo Las 193 nm excimer laser (Coherent) coupled to a Thermo Finnigan ELEMENT XR ICP-MS instrument; FEI MLA 650FEG instrument equipped with dual Bruker 5th generation XFlash SDD X-ray detectors | Memorial University; Micro Analysis Facility at MUN-CREAIT | EPMA: accelerating voltage of 25 kV, a 2-nA beam current, focused to 1 µm, with elemental counting times between 5 and 30 s. LA-ICP-MS: spot diameter of 20 µm for galena and 30 µm for all other sulfides at a repetition rate of 5 Hz with an energy density of 3 J/cm2; gas blank analyzed for 30 s, followed by 40 s of ablation; ThO/Th ratio of < 0.3% | Natural and synthetic standards for EPMA: sphalerite (Zn Kα), rhodonite (Mn Kα), pentlandite (Ni Kα), stibnite (Sb Lα), silver (Ag Lα), cadmium (Cd Lα), cinnabar (Hg Mα), bismuth (Bi Mα), galena (Pb Mα), pyrite (S Kα), arsenopyrite (As Lα), selenium (Se Lα), cuprite (Cu Kα), cobalt (Co Kα); LA-ICP-MS: NIST 610 (synthetic glass) and MASS-1 (pressed powder pellet) | [14 empty] | 1894.65 | [17 empty] | 60.47 | [9 empty] | 6580.87 | [43 empty] | 855442.57 | [15 empty] | 131990.28 |  | 655.06 |  |  |  | 2307.84 | [33 empty] | 1068.26 |  |  |  |  | 2024 | Mineralium Deposita (2024) 59:473–503 |  | CAN | Yukon
| ABM deposit | ABM, Krakatoa | Seafloor hydrothermal | Volcanic-hosted massive sulfide (VMS) | Bimodal-felsic replacement-style VMS | Zn, Cu | Pb, Ag, Au, Bi, Se, Co | Zn, Cu, Pb, Ag, Au, Bi, Se, Co, Hg, As, Sb, Ba | Denisová and Piercey 2022; van Olden et al. 2020; Manor et al. 2022a |  | B232695-5-1-17 | B232695-5-1-17 | drill core |  |  |  |  | ore material | drill core | drill core | mineral separate | [5 empty] | mineralisation | massive sulfide | sulfide minerals |  | pyrite, pyrrhotite, arsenopyrite, chalcopyrite, sphalerite, galena, tennantite, tetrahedrite | pyrite–sphalerite assemblage; pyrite–chalcopyrite–magnetite–pyrrhotite assemblage; chalcopyrite–pyrrhotite–pyrite stringer assemblage | massive sulfide lenses, stacked stratabound lenses subparallel to volcanic stratigraphy | KKT |  |  |  | magnetite, barite, carbonate, quartz, chlorite, white mica, stannite, sericite | polished thin sections (15); polished blocks (6) | EPMA | JEOL JXA-8230 Super Probe electron probe microanalyzer (EPMA) equipped with five wavelength-dispersive spectrometers (WDS) and a tungsten filament electron gun; Geo Las 193 nm excimer laser (Coherent) coupled to a Thermo Finnigan ELEMENT XR ICP-MS instrument; FEI MLA 650FEG instrument equipped with dual Bruker 5th generation XFlash SDD X-ray detectors | Memorial University; Micro Analysis Facility at MUN-CREAIT | EPMA: accelerating voltage of 25 kV, a 2-nA beam current, focused to 1 µm, with elemental counting times between 5 and 30 s. LA-ICP-MS: spot diameter of 20 µm for galena and 30 µm for all other sulfides at a repetition rate of 5 Hz with an energy density of 3 J/cm2; gas blank analyzed for 30 s, followed by 40 s of ablation; ThO/Th ratio of < 0.3% | Natural and synthetic standards for EPMA: sphalerite (Zn Kα), rhodonite (Mn Kα), pentlandite (Ni Kα), stibnite (Sb Lα), silver (Ag Lα), cadmium (Cd Lα), cinnabar (Hg Mα), bismuth (Bi Mα), galena (Pb Mα), pyrite (S Kα), arsenopyrite (As Lα), selenium (Se Lα), cuprite (Cu Kα), cobalt (Co Kα); LA-ICP-MS: NIST 610 (synthetic glass) and MASS-1 (pressed powder pellet) | [14 empty] | 1789.47 | [27 empty] | 11383.86 | [43 empty] | 850847.21 | [15 empty] | 132167.99 |  | 616.71 |  |  |  | 2032.11 | [33 empty] | 1162.65 |  |  |  |  | 2024 | Mineralium Deposita (2024) 59:473–503 |  | CAN | Yukon
| ABM deposit | ABM, Krakatoa | Seafloor hydrothermal | Volcanic-hosted massive sulfide (VMS) | Bimodal-felsic replacement-style VMS | Zn, Cu | Pb, Ag, Au, Bi, Se, Co | Zn, Cu, Pb, Ag, Au, Bi, Se, Co, Hg, As, Sb, Ba | Denisová and Piercey 2022; van Olden et al. 2020; Manor et al. 2022a |  | B232695-5-1-26 | B232695-5-1-26 | drill core |  |  |  |  | ore material | drill core | drill core | mineral separate | [5 empty] | mineralisation | massive sulfide | sulfide minerals |  | pyrite, pyrrhotite, arsenopyrite, chalcopyrite, sphalerite, galena, tennantite, tetrahedrite | pyrite–sphalerite assemblage; pyrite–chalcopyrite–magnetite–pyrrhotite assemblage; chalcopyrite–pyrrhotite–pyrite stringer assemblage | massive sulfide lenses, stacked stratabound lenses subparallel to volcanic stratigraphy | KKT |  |  |  | magnetite, barite, carbonate, quartz, chlorite, white mica, stannite, sericite | polished thin sections (15); polished blocks (6) | EPMA | JEOL JXA-8230 Super Probe electron probe microanalyzer (EPMA) equipped with five wavelength-dispersive spectrometers (WDS) and a tungsten filament electron gun; Geo Las 193 nm excimer laser (Coherent) coupled to a Thermo Finnigan ELEMENT XR ICP-MS instrument; FEI MLA 650FEG instrument equipped with dual Bruker 5th generation XFlash SDD X-ray detectors | Memorial University; Micro Analysis Facility at MUN-CREAIT | EPMA: accelerating voltage of 25 kV, a 2-nA beam current, focused to 1 µm, with elemental counting times between 5 and 30 s. LA-ICP-MS: spot diameter of 20 µm for galena and 30 µm for all other sulfides at a repetition rate of 5 Hz with an energy density of 3 J/cm2; gas blank analyzed for 30 s, followed by 40 s of ablation; ThO/Th ratio of < 0.3% | Natural and synthetic standards for EPMA: sphalerite (Zn Kα), rhodonite (Mn Kα), pentlandite (Ni Kα), stibnite (Sb Lα), silver (Ag Lα), cadmium (Cd Lα), cinnabar (Hg Mα), bismuth (Bi Mα), galena (Pb Mα), pyrite (S Kα), arsenopyrite (As Lα), selenium (Se Lα), cuprite (Cu Kα), cobalt (Co Kα); LA-ICP-MS: NIST 610 (synthetic glass) and MASS-1 (pressed powder pellet) | [14 empty] | 2730.06 | [17 empty] | 5790.46 | [9 empty] | 7636.41 | [43 empty] | 844823.57 | [15 empty] | 130537.85 |  | 738.38 |  |  |  | 874.4 | [33 empty] | 6868.88 |  |  |  |  | 2024 | Mineralium Deposita (2024) 59:473–503 |  | CAN | Yukon
| ABM deposit | ABM, Krakatoa | Seafloor hydrothermal | Volcanic-hosted massive sulfide (VMS) | Bimodal-felsic replacement-style VMS | Zn, Cu | Pb, Ag, Au, Bi, Se, Co | Zn, Cu, Pb, Ag, Au, Bi, Se, Co, Hg, As, Sb, Ba | Denisová and Piercey 2022; van Olden et al. 2020; Manor et al. 2022a |  | B232695-7-1-5 | B232695-7-1-5 | drill core |  |  |  |  | ore material | drill core | drill core | mineral separate | [5 empty] | mineralisation | massive sulfide | sulfide minerals |  | pyrite, pyrrhotite, arsenopyrite, chalcopyrite, sphalerite, galena, tennantite, tetrahedrite | pyrite–sphalerite assemblage; pyrite–chalcopyrite–magnetite–pyrrhotite assemblage; chalcopyrite–pyrrhotite–pyrite stringer assemblage | massive sulfide lenses, stacked stratabound lenses subparallel to volcanic stratigraphy | KKT |  |  |  | magnetite, barite, carbonate, quartz, chlorite, white mica, stannite, sericite | polished thin sections (15); polished blocks (6) | EPMA | JEOL JXA-8230 Super Probe electron probe microanalyzer (EPMA) equipped with five wavelength-dispersive spectrometers (WDS) and a tungsten filament electron gun; Geo Las 193 nm excimer laser (Coherent) coupled to a Thermo Finnigan ELEMENT XR ICP-MS instrument; FEI MLA 650FEG instrument equipped with dual Bruker 5th generation XFlash SDD X-ray detectors | Memorial University; Micro Analysis Facility at MUN-CREAIT | EPMA: accelerating voltage of 25 kV, a 2-nA beam current, focused to 1 µm, with elemental counting times between 5 and 30 s. LA-ICP-MS: spot diameter of 20 µm for galena and 30 µm for all other sulfides at a repetition rate of 5 Hz with an energy density of 3 J/cm2; gas blank analyzed for 30 s, followed by 40 s of ablation; ThO/Th ratio of < 0.3% | Natural and synthetic standards for EPMA: sphalerite (Zn Kα), rhodonite (Mn Kα), pentlandite (Ni Kα), stibnite (Sb Lα), silver (Ag Lα), cadmium (Cd Lα), cinnabar (Hg Mα), bismuth (Bi Mα), galena (Pb Mα), pyrite (S Kα), arsenopyrite (As Lα), selenium (Se Lα), cuprite (Cu Kα), cobalt (Co Kα); LA-ICP-MS: NIST 610 (synthetic glass) and MASS-1 (pressed powder pellet) | [14 empty] | 2324.15 | [17 empty] | 50.31 | [9 empty] | 1811.03 | [43 empty] | 858729.66 | [15 empty] | 133664.01 |  | 533.25 |  |  |  | 2887.59 | [38 empty] | 2024 | Mineralium Deposita (2024) 59:473–503 |  | CAN | Yukon
| ABM deposit | ABM, Krakatoa | Seafloor hydrothermal | Volcanic-hosted massive sulfide (VMS) | Bimodal-felsic replacement-style VMS | Zn, Cu | Pb, Ag, Au, Bi, Se, Co | Zn, Cu, Pb, Ag, Au, Bi, Se, Co, Hg, As, Sb, Ba | Denisová and Piercey 2022; van Olden et al. 2020; Manor et al. 2022a |  | B232695-7-1-7 | B232695-7-1-7 | drill core |  |  |  |  | ore material | drill core | drill core | mineral separate | [5 empty] | mineralisation | massive sulfide | sulfide minerals |  | pyrite, pyrrhotite, arsenopyrite, chalcopyrite, sphalerite, galena, tennantite, tetrahedrite | pyrite–sphalerite assemblage; pyrite–chalcopyrite–magnetite–pyrrhotite assemblage; chalcopyrite–pyrrhotite–pyrite stringer assemblage | massive sulfide lenses, stacked stratabound lenses subparallel to volcanic stratigraphy | KKT |  |  |  | magnetite, barite, carbonate, quartz, chlorite, white mica, stannite, sericite | polished thin sections (15); polished blocks (6) | EPMA | JEOL JXA-8230 Super Probe electron probe microanalyzer (EPMA) equipped with five wavelength-dispersive spectrometers (WDS) and a tungsten filament electron gun; Geo Las 193 nm excimer laser (Coherent) coupled to a Thermo Finnigan ELEMENT XR ICP-MS instrument; FEI MLA 650FEG instrument equipped with dual Bruker 5th generation XFlash SDD X-ray detectors | Memorial University; Micro Analysis Facility at MUN-CREAIT | EPMA: accelerating voltage of 25 kV, a 2-nA beam current, focused to 1 µm, with elemental counting times between 5 and 30 s. LA-ICP-MS: spot diameter of 20 µm for galena and 30 µm for all other sulfides at a repetition rate of 5 Hz with an energy density of 3 J/cm2; gas blank analyzed for 30 s, followed by 40 s of ablation; ThO/Th ratio of < 0.3% | Natural and synthetic standards for EPMA: sphalerite (Zn Kα), rhodonite (Mn Kα), pentlandite (Ni Kα), stibnite (Sb Lα), silver (Ag Lα), cadmium (Cd Lα), cinnabar (Hg Mα), bismuth (Bi Mα), galena (Pb Mα), pyrite (S Kα), arsenopyrite (As Lα), selenium (Se Lα), cuprite (Cu Kα), cobalt (Co Kα); LA-ICP-MS: NIST 610 (synthetic glass) and MASS-1 (pressed powder pellet) | [14 empty] | 2690.77 | [27 empty] | 5179.99 | [43 empty] | 854587.42 | [15 empty] | 131868.02 |  | 282.18 |  |  |  | 3114.04 | [33 empty] | 2277.58 |  |  |  |  | 2024 | Mineralium Deposita (2024) 59:473–503 |  | CAN | Yukon
| ABM deposit | ABM, Krakatoa | Seafloor hydrothermal | Volcanic-hosted massive sulfide (VMS) | Bimodal-felsic replacement-style VMS | Zn, Cu | Pb, Ag, Au, Bi, Se, Co | Zn, Cu, Pb, Ag, Au, Bi, Se, Co, Hg, As, Sb, Ba | Denisová and Piercey 2022; van Olden et al. 2020; Manor et al. 2022a |  | B232695-8-1-10 | B232695-8-1-10 | drill core |  |  |  |  | ore material | drill core | drill core | mineral separate | [5 empty] | mineralisation | massive sulfide | sulfide minerals |  | pyrite, pyrrhotite, arsenopyrite, chalcopyrite, sphalerite, galena, tennantite, tetrahedrite | pyrite–sphalerite assemblage; pyrite–chalcopyrite–magnetite–pyrrhotite assemblage; chalcopyrite–pyrrhotite–pyrite stringer assemblage | massive sulfide lenses, stacked stratabound lenses subparallel to volcanic stratigraphy | KKT |  |  |  | magnetite, barite, carbonate, quartz, chlorite, white mica, stannite, sericite | polished thin sections (15); polished blocks (6) | EPMA | JEOL JXA-8230 Super Probe electron probe microanalyzer (EPMA) equipped with five wavelength-dispersive spectrometers (WDS) and a tungsten filament electron gun; Geo Las 193 nm excimer laser (Coherent) coupled to a Thermo Finnigan ELEMENT XR ICP-MS instrument; FEI MLA 650FEG instrument equipped with dual Bruker 5th generation XFlash SDD X-ray detectors | Memorial University; Micro Analysis Facility at MUN-CREAIT | EPMA: accelerating voltage of 25 kV, a 2-nA beam current, focused to 1 µm, with elemental counting times between 5 and 30 s. LA-ICP-MS: spot diameter of 20 µm for galena and 30 µm for all other sulfides at a repetition rate of 5 Hz with an energy density of 3 J/cm2; gas blank analyzed for 30 s, followed by 40 s of ablation; ThO/Th ratio of < 0.3% | Natural and synthetic standards for EPMA: sphalerite (Zn Kα), rhodonite (Mn Kα), pentlandite (Ni Kα), stibnite (Sb Lα), silver (Ag Lα), cadmium (Cd Lα), cinnabar (Hg Mα), bismuth (Bi Mα), galena (Pb Mα), pyrite (S Kα), arsenopyrite (As Lα), selenium (Se Lα), cuprite (Cu Kα), cobalt (Co Kα); LA-ICP-MS: NIST 610 (synthetic glass) and MASS-1 (pressed powder pellet) | 553.96 | [13 empty] | 1843.18 | [27 empty] | 2659.01 | [43 empty] | 852193.18 | [15 empty] | 136445.58 |  | 2024.48 |  |  |  | 2336.71 | [33 empty] | 1943.9 |  |  |  |  | 2024 | Mineralium Deposita (2024) 59:473–503 |  | CAN | Yukon
| ABM deposit | ABM, Krakatoa | Seafloor hydrothermal | Volcanic-hosted massive sulfide (VMS) | Bimodal-felsic replacement-style VMS | Zn, Cu | Pb, Ag, Au, Bi, Se, Co | Zn, Cu, Pb, Ag, Au, Bi, Se, Co, Hg, As, Sb, Ba | Denisová and Piercey 2022; van Olden et al. 2020; Manor et al. 2022a |  | B232695-8-1-17 | B232695-8-1-17 | drill core |  |  |  |  | ore material | drill core | drill core | mineral separate | [5 empty] | mineralisation | massive sulfide | sulfide minerals |  | pyrite, pyrrhotite, arsenopyrite, chalcopyrite, sphalerite, galena, tennantite, tetrahedrite | pyrite–sphalerite assemblage; pyrite–chalcopyrite–magnetite–pyrrhotite assemblage; chalcopyrite–pyrrhotite–pyrite stringer assemblage | massive sulfide lenses, stacked stratabound lenses subparallel to volcanic stratigraphy | KKT |  |  |  | magnetite, barite, carbonate, quartz, chlorite, white mica, stannite, sericite | polished thin sections (15); polished blocks (6) | EPMA | JEOL JXA-8230 Super Probe electron probe microanalyzer (EPMA) equipped with five wavelength-dispersive spectrometers (WDS) and a tungsten filament electron gun; Geo Las 193 nm excimer laser (Coherent) coupled to a Thermo Finnigan ELEMENT XR ICP-MS instrument; FEI MLA 650FEG instrument equipped with dual Bruker 5th generation XFlash SDD X-ray detectors | Memorial University; Micro Analysis Facility at MUN-CREAIT | EPMA: accelerating voltage of 25 kV, a 2-nA beam current, focused to 1 µm, with elemental counting times between 5 and 30 s. LA-ICP-MS: spot diameter of 20 µm for galena and 30 µm for all other sulfides at a repetition rate of 5 Hz with an energy density of 3 J/cm2; gas blank analyzed for 30 s, followed by 40 s of ablation; ThO/Th ratio of < 0.3% | Natural and synthetic standards for EPMA: sphalerite (Zn Kα), rhodonite (Mn Kα), pentlandite (Ni Kα), stibnite (Sb Lα), silver (Ag Lα), cadmium (Cd Lα), cinnabar (Hg Mα), bismuth (Bi Mα), galena (Pb Mα), pyrite (S Kα), arsenopyrite (As Lα), selenium (Se Lα), cuprite (Cu Kα), cobalt (Co Kα); LA-ICP-MS: NIST 610 (synthetic glass) and MASS-1 (pressed powder pellet) | [14 empty] | 2196.08 | [17 empty] | 100.28 | [9 empty] | 5134.22 | [43 empty] | 855589.98 | [15 empty] | 133700.35 |  | 310.86 |  |  |  | 2827.83 | [33 empty] | 140.39 |  |  |  |  | 2024 | Mineralium Deposita (2024) 59:473–503 |  | CAN | Yukon
| ABM deposit | ABM, Krakatoa | Seafloor hydrothermal | Volcanic-hosted massive sulfide (VMS) | Bimodal-felsic replacement-style VMS | Zn, Cu | Pb, Ag, Au, Bi, Se, Co | Zn, Cu, Pb, Ag, Au, Bi, Se, Co, Hg, As, Sb, Ba | Denisová and Piercey 2022; van Olden et al. 2020; Manor et al. 2022a |  | B232695-8-1-4 | B232695-8-1-4 | drill core |  |  |  |  | ore material | drill core | drill core | mineral separate | [5 empty] | mineralisation | massive sulfide | sulfide minerals |  | pyrite, pyrrhotite, arsenopyrite, chalcopyrite, sphalerite, galena, tennantite, tetrahedrite | pyrite–sphalerite assemblage; pyrite–chalcopyrite–magnetite–pyrrhotite assemblage; chalcopyrite–pyrrhotite–pyrite stringer assemblage | massive sulfide lenses, stacked stratabound lenses subparallel to volcanic stratigraphy | KKT |  |  |  | magnetite, barite, carbonate, quartz, chlorite, white mica, stannite, sericite | polished thin sections (15); polished blocks (6) | EPMA | JEOL JXA-8230 Super Probe electron probe microanalyzer (EPMA) equipped with five wavelength-dispersive spectrometers (WDS) and a tungsten filament electron gun; Geo Las 193 nm excimer laser (Coherent) coupled to a Thermo Finnigan ELEMENT XR ICP-MS instrument; FEI MLA 650FEG instrument equipped with dual Bruker 5th generation XFlash SDD X-ray detectors | Memorial University; Micro Analysis Facility at MUN-CREAIT | EPMA: accelerating voltage of 25 kV, a 2-nA beam current, focused to 1 µm, with elemental counting times between 5 and 30 s. LA-ICP-MS: spot diameter of 20 µm for galena and 30 µm for all other sulfides at a repetition rate of 5 Hz with an energy density of 3 J/cm2; gas blank analyzed for 30 s, followed by 40 s of ablation; ThO/Th ratio of < 0.3% | Natural and synthetic standards for EPMA: sphalerite (Zn Kα), rhodonite (Mn Kα), pentlandite (Ni Kα), stibnite (Sb Lα), silver (Ag Lα), cadmium (Cd Lα), cinnabar (Hg Mα), bismuth (Bi Mα), galena (Pb Mα), pyrite (S Kα), arsenopyrite (As Lα), selenium (Se Lα), cuprite (Cu Kα), cobalt (Co Kα); LA-ICP-MS: NIST 610 (synthetic glass) and MASS-1 (pressed powder pellet) | [14 empty] | 2259.22 | [17 empty] | 554.89 | [9 empty] | 5519.22 | [43 empty] | 853567.18 | [15 empty] | 132084.82 |  | 614.35 |  |  |  | 3051.92 | [33 empty] | 2348.39 |  |  |  |  | 2024 | Mineralium Deposita (2024) 59:473–503 |  | CAN | Yukon
| ABM deposit | ABM, Krakatoa | Seafloor hydrothermal | Volcanic-hosted massive sulfide (VMS) | Bimodal-felsic replacement-style VMS | Zn, Cu | Pb, Ag, Au, Bi, Se, Co | Zn, Cu, Pb, Ag, Au, Bi, Se, Co, Hg, As, Sb, Ba | Denisová and Piercey 2022; van Olden et al. 2020; Manor et al. 2022a |  | B232695-9-1-13 | B232695-9-1-13 | drill core |  |  |  |  | ore material | drill core | drill core | mineral separate | [5 empty] | mineralisation | massive sulfide | sulfide minerals |  | pyrite, pyrrhotite, arsenopyrite, chalcopyrite, sphalerite, galena, tennantite, tetrahedrite | pyrite–sphalerite assemblage; pyrite–chalcopyrite–magnetite–pyrrhotite assemblage; chalcopyrite–pyrrhotite–pyrite stringer assemblage | massive sulfide lenses, stacked stratabound lenses subparallel to volcanic stratigraphy | KKT |  |  |  | magnetite, barite, carbonate, quartz, chlorite, white mica, stannite, sericite | polished thin sections (15); polished blocks (6) | EPMA | JEOL JXA-8230 Super Probe electron probe microanalyzer (EPMA) equipped with five wavelength-dispersive spectrometers (WDS) and a tungsten filament electron gun; Geo Las 193 nm excimer laser (Coherent) coupled to a Thermo Finnigan ELEMENT XR ICP-MS instrument; FEI MLA 650FEG instrument equipped with dual Bruker 5th generation XFlash SDD X-ray detectors | Memorial University; Micro Analysis Facility at MUN-CREAIT | EPMA: accelerating voltage of 25 kV, a 2-nA beam current, focused to 1 µm, with elemental counting times between 5 and 30 s. LA-ICP-MS: spot diameter of 20 µm for galena and 30 µm for all other sulfides at a repetition rate of 5 Hz with an energy density of 3 J/cm2; gas blank analyzed for 30 s, followed by 40 s of ablation; ThO/Th ratio of < 0.3% | Natural and synthetic standards for EPMA: sphalerite (Zn Kα), rhodonite (Mn Kα), pentlandite (Ni Kα), stibnite (Sb Lα), silver (Ag Lα), cadmium (Cd Lα), cinnabar (Hg Mα), bismuth (Bi Mα), galena (Pb Mα), pyrite (S Kα), arsenopyrite (As Lα), selenium (Se Lα), cuprite (Cu Kα), cobalt (Co Kα); LA-ICP-MS: NIST 610 (synthetic glass) and MASS-1 (pressed powder pellet) | 2646.04 | [13 empty] | 2374.39 | [27 empty] | 1267.68 | [43 empty] | 853884.54 | [15 empty] | 134233.45 |  | 3209.45 |  |  |  | 2384.45 | [38 empty] | 2024 | Mineralium Deposita (2024) 59:473–503 |  | CAN | Yukon
| ABM deposit | ABM, Krakatoa | Seafloor hydrothermal | Volcanic-hosted massive sulfide (VMS) | Bimodal-felsic replacement-style VMS | Zn, Cu | Pb, Ag, Au, Bi, Se, Co | Zn, Cu, Pb, Ag, Au, Bi, Se, Co, Hg, As, Sb, Ba | Denisová and Piercey 2022; van Olden et al. 2020; Manor et al. 2022a |  | B232695-9-1-5 | B232695-9-1-5 | drill core |  |  |  |  | ore material | drill core | drill core | mineral separate | [5 empty] | mineralisation | massive sulfide | sulfide minerals |  | pyrite, pyrrhotite, arsenopyrite, chalcopyrite, sphalerite, galena, tennantite, tetrahedrite | pyrite–sphalerite assemblage; pyrite–chalcopyrite–magnetite–pyrrhotite assemblage; chalcopyrite–pyrrhotite–pyrite stringer assemblage | massive sulfide lenses, stacked stratabound lenses subparallel to volcanic stratigraphy | KKT |  |  |  | magnetite, barite, carbonate, quartz, chlorite, white mica, stannite, sericite | polished thin sections (15); polished blocks (6) | EPMA | JEOL JXA-8230 Super Probe electron probe microanalyzer (EPMA) equipped with five wavelength-dispersive spectrometers (WDS) and a tungsten filament electron gun; Geo Las 193 nm excimer laser (Coherent) coupled to a Thermo Finnigan ELEMENT XR ICP-MS instrument; FEI MLA 650FEG instrument equipped with dual Bruker 5th generation XFlash SDD X-ray detectors | Memorial University; Micro Analysis Facility at MUN-CREAIT | EPMA: accelerating voltage of 25 kV, a 2-nA beam current, focused to 1 µm, with elemental counting times between 5 and 30 s. LA-ICP-MS: spot diameter of 20 µm for galena and 30 µm for all other sulfides at a repetition rate of 5 Hz with an energy density of 3 J/cm2; gas blank analyzed for 30 s, followed by 40 s of ablation; ThO/Th ratio of < 0.3% | Natural and synthetic standards for EPMA: sphalerite (Zn Kα), rhodonite (Mn Kα), pentlandite (Ni Kα), stibnite (Sb Lα), silver (Ag Lα), cadmium (Cd Lα), cinnabar (Hg Mα), bismuth (Bi Mα), galena (Pb Mα), pyrite (S Kα), arsenopyrite (As Lα), selenium (Se Lα), cuprite (Cu Kα), cobalt (Co Kα); LA-ICP-MS: NIST 610 (synthetic glass) and MASS-1 (pressed powder pellet) | [42 empty] | 3968.01 | [43 empty] | 860295.75 | [15 empty] | 134159.08 | [5 empty] | 1577.16 | [38 empty] | 2024 | Mineralium Deposita (2024) 59:473–503 |  | CAN | Yukon
| ABM deposit | ABM, Krakatoa | Seafloor hydrothermal | Volcanic-hosted massive sulfide (VMS) | Bimodal-felsic replacement-style VMS | Zn, Cu | Pb, Ag, Au, Bi, Se, Co | Zn, Cu, Pb, Ag, Au, Bi, Se, Co, Hg, As, Sb, Ba | Denisová and Piercey 2022; van Olden et al. 2020; Manor et al. 2022a |  | B233308-1-1-1 | B233308-1-1-1 | drill core |  |  |  |  | ore material | drill core | drill core | mineral separate | [5 empty] | mineralisation | massive sulfide | sulfide minerals |  | pyrite, pyrrhotite, arsenopyrite, chalcopyrite, sphalerite, galena, tennantite, tetrahedrite | pyrite–sphalerite assemblage; pyrite–chalcopyrite–magnetite–pyrrhotite assemblage; chalcopyrite–pyrrhotite–pyrite stringer assemblage | massive sulfide lenses, stacked stratabound lenses subparallel to volcanic stratigraphy | KKT |  |  |  | magnetite, barite, carbonate, quartz, chlorite, white mica, stannite, sericite | polished thin sections (15); polished blocks (6) | EPMA | JEOL JXA-8230 Super Probe electron probe microanalyzer (EPMA) equipped with five wavelength-dispersive spectrometers (WDS) and a tungsten filament electron gun; Geo Las 193 nm excimer laser (Coherent) coupled to a Thermo Finnigan ELEMENT XR ICP-MS instrument; FEI MLA 650FEG instrument equipped with dual Bruker 5th generation XFlash SDD X-ray detectors | Memorial University; Micro Analysis Facility at MUN-CREAIT | EPMA: accelerating voltage of 25 kV, a 2-nA beam current, focused to 1 µm, with elemental counting times between 5 and 30 s. LA-ICP-MS: spot diameter of 20 µm for galena and 30 µm for all other sulfides at a repetition rate of 5 Hz with an energy density of 3 J/cm2; gas blank analyzed for 30 s, followed by 40 s of ablation; ThO/Th ratio of < 0.3% | Natural and synthetic standards for EPMA: sphalerite (Zn Kα), rhodonite (Mn Kα), pentlandite (Ni Kα), stibnite (Sb Lα), silver (Ag Lα), cadmium (Cd Lα), cinnabar (Hg Mα), bismuth (Bi Mα), galena (Pb Mα), pyrite (S Kα), arsenopyrite (As Lα), selenium (Se Lα), cuprite (Cu Kα), cobalt (Co Kα); LA-ICP-MS: NIST 610 (synthetic glass) and MASS-1 (pressed powder pellet) | 1016.92 | [13 empty] | 1329.04 | [27 empty] | 1016.92 | [43 empty] | 857883.61 | [15 empty] | 136125.66 |  | 2225.13 |  |  |  | 402.74 | [38 empty] | 2024 | Mineralium Deposita (2024) 59:473–503 |  | CAN | Yukon
| ABM deposit | ABM, Krakatoa | Seafloor hydrothermal | Volcanic-hosted massive sulfide (VMS) | Bimodal-felsic replacement-style VMS | Zn, Cu | Pb, Ag, Au, Bi, Se, Co | Zn, Cu, Pb, Ag, Au, Bi, Se, Co, Hg, As, Sb, Ba | Denisová and Piercey 2022; van Olden et al. 2020; Manor et al. 2022a |  | B233308-1-1-4 | B233308-1-1-4 | drill core |  |  |  |  | ore material | drill core | drill core | mineral separate | [5 empty] | mineralisation | massive sulfide | sulfide minerals |  | pyrite, pyrrhotite, arsenopyrite, chalcopyrite, sphalerite, galena, tennantite, tetrahedrite | pyrite–sphalerite assemblage; pyrite–chalcopyrite–magnetite–pyrrhotite assemblage; chalcopyrite–pyrrhotite–pyrite stringer assemblage | massive sulfide lenses, stacked stratabound lenses subparallel to volcanic stratigraphy | KKT |  |  |  | magnetite, barite, carbonate, quartz, chlorite, white mica, stannite, sericite | polished thin sections (15); polished blocks (6) | EPMA | JEOL JXA-8230 Super Probe electron probe microanalyzer (EPMA) equipped with five wavelength-dispersive spectrometers (WDS) and a tungsten filament electron gun; Geo Las 193 nm excimer laser (Coherent) coupled to a Thermo Finnigan ELEMENT XR ICP-MS instrument; FEI MLA 650FEG instrument equipped with dual Bruker 5th generation XFlash SDD X-ray detectors | Memorial University; Micro Analysis Facility at MUN-CREAIT | EPMA: accelerating voltage of 25 kV, a 2-nA beam current, focused to 1 µm, with elemental counting times between 5 and 30 s. LA-ICP-MS: spot diameter of 20 µm for galena and 30 µm for all other sulfides at a repetition rate of 5 Hz with an energy density of 3 J/cm2; gas blank analyzed for 30 s, followed by 40 s of ablation; ThO/Th ratio of < 0.3% | Natural and synthetic standards for EPMA: sphalerite (Zn Kα), rhodonite (Mn Kα), pentlandite (Ni Kα), stibnite (Sb Lα), silver (Ag Lα), cadmium (Cd Lα), cinnabar (Hg Mα), bismuth (Bi Mα), galena (Pb Mα), pyrite (S Kα), arsenopyrite (As Lα), selenium (Se Lα), cuprite (Cu Kα), cobalt (Co Kα); LA-ICP-MS: NIST 610 (synthetic glass) and MASS-1 (pressed powder pellet) | 0 | [13 empty] | 974.22 | [27 empty] | 944.09 | [43 empty] | 863318.17 | [15 empty] | 133638.65 |  | 713.09 | [37 empty] | 391.7 |  |  |  |  | 2024 | Mineralium Deposita (2024) 59:473–503 |  | CAN | Yukon
| ABM deposit | ABM, Krakatoa | Seafloor hydrothermal | Volcanic-hosted massive sulfide (VMS) | Bimodal-felsic replacement-style VMS | Zn, Cu | Pb, Ag, Au, Bi, Se, Co | Zn, Cu, Pb, Ag, Au, Bi, Se, Co, Hg, As, Sb, Ba | Denisová and Piercey 2022; van Olden et al. 2020; Manor et al. 2022a |  | B233308-2-1-1 | B233308-2-1-1 | drill core |  |  |  |  | ore material | drill core | drill core | mineral separate | [5 empty] | mineralisation | massive sulfide | sulfide minerals |  | pyrite, pyrrhotite, arsenopyrite, chalcopyrite, sphalerite, galena, tennantite, tetrahedrite | pyrite–sphalerite assemblage; pyrite–chalcopyrite–magnetite–pyrrhotite assemblage; chalcopyrite–pyrrhotite–pyrite stringer assemblage | massive sulfide lenses, stacked stratabound lenses subparallel to volcanic stratigraphy | KKT |  |  |  | magnetite, barite, carbonate, quartz, chlorite, white mica, stannite, sericite | polished thin sections (15); polished blocks (6) | EPMA | JEOL JXA-8230 Super Probe electron probe microanalyzer (EPMA) equipped with five wavelength-dispersive spectrometers (WDS) and a tungsten filament electron gun; Geo Las 193 nm excimer laser (Coherent) coupled to a Thermo Finnigan ELEMENT XR ICP-MS instrument; FEI MLA 650FEG instrument equipped with dual Bruker 5th generation XFlash SDD X-ray detectors | Memorial University; Micro Analysis Facility at MUN-CREAIT | EPMA: accelerating voltage of 25 kV, a 2-nA beam current, focused to 1 µm, with elemental counting times between 5 and 30 s. LA-ICP-MS: spot diameter of 20 µm for galena and 30 µm for all other sulfides at a repetition rate of 5 Hz with an energy density of 3 J/cm2; gas blank analyzed for 30 s, followed by 40 s of ablation; ThO/Th ratio of < 0.3% | Natural and synthetic standards for EPMA: sphalerite (Zn Kα), rhodonite (Mn Kα), pentlandite (Ni Kα), stibnite (Sb Lα), silver (Ag Lα), cadmium (Cd Lα), cinnabar (Hg Mα), bismuth (Bi Mα), galena (Pb Mα), pyrite (S Kα), arsenopyrite (As Lα), selenium (Se Lα), cuprite (Cu Kα), cobalt (Co Kα); LA-ICP-MS: NIST 610 (synthetic glass) and MASS-1 (pressed powder pellet) | 3216.35 | [13 empty] | 765.8 | [27 empty] | 459.48 | [43 empty] | 853160.71 | [15 empty] | 137813.08 |  | 4390.58 |  |  |  | 194 | [38 empty] | 2024 | Mineralium Deposita (2024) 59:473–503 |  | CAN | Yukon
| ABM deposit | ABM, Krakatoa | Seafloor hydrothermal | Volcanic-hosted massive sulfide (VMS) | Bimodal-felsic replacement-style VMS | Zn, Cu | Pb, Ag, Au, Bi, Se, Co | Zn, Cu, Pb, Ag, Au, Bi, Se, Co, Hg, As, Sb, Ba | Denisová and Piercey 2022; van Olden et al. 2020; Manor et al. 2022a |  | B233308-2-1-17 | B233308-2-1-17 | drill core |  |  |  |  | ore material | drill core | drill core | mineral separate | [5 empty] | mineralisation | massive sulfide | sulfide minerals |  | pyrite, pyrrhotite, arsenopyrite, chalcopyrite, sphalerite, galena, tennantite, tetrahedrite | pyrite–sphalerite assemblage; pyrite–chalcopyrite–magnetite–pyrrhotite assemblage; chalcopyrite–pyrrhotite–pyrite stringer assemblage | massive sulfide lenses, stacked stratabound lenses subparallel to volcanic stratigraphy | KKT |  |  |  | magnetite, barite, carbonate, quartz, chlorite, white mica, stannite, sericite | polished thin sections (15); polished blocks (6) | EPMA | JEOL JXA-8230 Super Probe electron probe microanalyzer (EPMA) equipped with five wavelength-dispersive spectrometers (WDS) and a tungsten filament electron gun; Geo Las 193 nm excimer laser (Coherent) coupled to a Thermo Finnigan ELEMENT XR ICP-MS instrument; FEI MLA 650FEG instrument equipped with dual Bruker 5th generation XFlash SDD X-ray detectors | Memorial University; Micro Analysis Facility at MUN-CREAIT | EPMA: accelerating voltage of 25 kV, a 2-nA beam current, focused to 1 µm, with elemental counting times between 5 and 30 s. LA-ICP-MS: spot diameter of 20 µm for galena and 30 µm for all other sulfides at a repetition rate of 5 Hz with an energy density of 3 J/cm2; gas blank analyzed for 30 s, followed by 40 s of ablation; ThO/Th ratio of < 0.3% | Natural and synthetic standards for EPMA: sphalerite (Zn Kα), rhodonite (Mn Kα), pentlandite (Ni Kα), stibnite (Sb Lα), silver (Ag Lα), cadmium (Cd Lα), cinnabar (Hg Mα), bismuth (Bi Mα), galena (Pb Mα), pyrite (S Kα), arsenopyrite (As Lα), selenium (Se Lα), cuprite (Cu Kα), cobalt (Co Kα); LA-ICP-MS: NIST 610 (synthetic glass) and MASS-1 (pressed powder pellet) | [14 empty] | 1603.11 | [27 empty] | 706.96 | [43 empty] | 861286.47 | [15 empty] | 134083.44 |  | 278.8 | [37 empty] | 1981.48 |  |  |  |  | 2024 | Mineralium Deposita (2024) 59:473–503 |  | CAN | Yukon
| ABM deposit | ABM, Krakatoa | Seafloor hydrothermal | Volcanic-hosted massive sulfide (VMS) | Bimodal-felsic replacement-style VMS | Zn, Cu | Pb, Ag, Au, Bi, Se, Co | Zn, Cu, Pb, Ag, Au, Bi, Se, Co, Hg, As, Sb, Ba | Denisová and Piercey 2022; van Olden et al. 2020; Manor et al. 2022a |  | B233308-3-1-1 | B233308-3-1-1 | drill core |  |  |  |  | ore material | drill core | drill core | mineral separate | [5 empty] | mineralisation | massive sulfide | sulfide minerals |  | pyrite, pyrrhotite, arsenopyrite, chalcopyrite, sphalerite, galena, tennantite, tetrahedrite | pyrite–sphalerite assemblage; pyrite–chalcopyrite–magnetite–pyrrhotite assemblage; chalcopyrite–pyrrhotite–pyrite stringer assemblage | massive sulfide lenses, stacked stratabound lenses subparallel to volcanic stratigraphy | KKT |  |  |  | magnetite, barite, carbonate, quartz, chlorite, white mica, stannite, sericite | polished thin sections (15); polished blocks (6) | EPMA | JEOL JXA-8230 Super Probe electron probe microanalyzer (EPMA) equipped with five wavelength-dispersive spectrometers (WDS) and a tungsten filament electron gun; Geo Las 193 nm excimer laser (Coherent) coupled to a Thermo Finnigan ELEMENT XR ICP-MS instrument; FEI MLA 650FEG instrument equipped with dual Bruker 5th generation XFlash SDD X-ray detectors | Memorial University; Micro Analysis Facility at MUN-CREAIT | EPMA: accelerating voltage of 25 kV, a 2-nA beam current, focused to 1 µm, with elemental counting times between 5 and 30 s. LA-ICP-MS: spot diameter of 20 µm for galena and 30 µm for all other sulfides at a repetition rate of 5 Hz with an energy density of 3 J/cm2; gas blank analyzed for 30 s, followed by 40 s of ablation; ThO/Th ratio of < 0.3% | Natural and synthetic standards for EPMA: sphalerite (Zn Kα), rhodonite (Mn Kα), pentlandite (Ni Kα), stibnite (Sb Lα), silver (Ag Lα), cadmium (Cd Lα), cinnabar (Hg Mα), bismuth (Bi Mα), galena (Pb Mα), pyrite (S Kα), arsenopyrite (As Lα), selenium (Se Lα), cuprite (Cu Kα), cobalt (Co Kα); LA-ICP-MS: NIST 610 (synthetic glass) and MASS-1 (pressed powder pellet) | [14 empty] | 1319.1 | [27 empty] | 3393.41 | [43 empty] | 858463.39 | [15 empty] | 135444.57 |  | 765.28 |  |  |  | 251.74 | [33 empty] | 362.5 |  |  |  |  | 2024 | Mineralium Deposita (2024) 59:473–503 |  | CAN | Yukon
| ABM deposit | ABM, Krakatoa | Seafloor hydrothermal | Volcanic-hosted massive sulfide (VMS) | Bimodal-felsic replacement-style VMS | Zn, Cu | Pb, Ag, Au, Bi, Se, Co | Zn, Cu, Pb, Ag, Au, Bi, Se, Co, Hg, As, Sb, Ba | Denisová and Piercey 2022; van Olden et al. 2020; Manor et al. 2022a |  | B233308-3-1-13 | B233308-3-1-13 | drill core |  |  |  |  | ore material | drill core | drill core | mineral separate | [5 empty] | mineralisation | massive sulfide | sulfide minerals |  | pyrite, pyrrhotite, arsenopyrite, chalcopyrite, sphalerite, galena, tennantite, tetrahedrite | pyrite–sphalerite assemblage; pyrite–chalcopyrite–magnetite–pyrrhotite assemblage; chalcopyrite–pyrrhotite–pyrite stringer assemblage | massive sulfide lenses, stacked stratabound lenses subparallel to volcanic stratigraphy | KKT |  |  |  | magnetite, barite, carbonate, quartz, chlorite, white mica, stannite, sericite | polished thin sections (15); polished blocks (6) | EPMA | JEOL JXA-8230 Super Probe electron probe microanalyzer (EPMA) equipped with five wavelength-dispersive spectrometers (WDS) and a tungsten filament electron gun; Geo Las 193 nm excimer laser (Coherent) coupled to a Thermo Finnigan ELEMENT XR ICP-MS instrument; FEI MLA 650FEG instrument equipped with dual Bruker 5th generation XFlash SDD X-ray detectors | Memorial University; Micro Analysis Facility at MUN-CREAIT | EPMA: accelerating voltage of 25 kV, a 2-nA beam current, focused to 1 µm, with elemental counting times between 5 and 30 s. LA-ICP-MS: spot diameter of 20 µm for galena and 30 µm for all other sulfides at a repetition rate of 5 Hz with an energy density of 3 J/cm2; gas blank analyzed for 30 s, followed by 40 s of ablation; ThO/Th ratio of < 0.3% | Natural and synthetic standards for EPMA: sphalerite (Zn Kα), rhodonite (Mn Kα), pentlandite (Ni Kα), stibnite (Sb Lα), silver (Ag Lα), cadmium (Cd Lα), cinnabar (Hg Mα), bismuth (Bi Mα), galena (Pb Mα), pyrite (S Kα), arsenopyrite (As Lα), selenium (Se Lα), cuprite (Cu Kα), cobalt (Co Kα); LA-ICP-MS: NIST 610 (synthetic glass) and MASS-1 (pressed powder pellet) | 2144.1 | [13 empty] | 1766.33 | [27 empty] | 1327.3 | [43 empty] | 855272.96 | [15 empty] | 136038.31 |  | 3450.99 | [42 empty] | 2024 | Mineralium Deposita (2024) 59:473–503 |  | CAN | Yukon
| ABM deposit | ABM, Krakatoa | Seafloor hydrothermal | Volcanic-hosted massive sulfide (VMS) | Bimodal-felsic replacement-style VMS | Zn, Cu | Pb, Ag, Au, Bi, Se, Co | Zn, Cu, Pb, Ag, Au, Bi, Se, Co, Hg, As, Sb, Ba | Denisová and Piercey 2022; van Olden et al. 2020; Manor et al. 2022a |  | B233308-4-1-10 | B233308-4-1-10 | drill core |  |  |  |  | ore material | drill core | drill core | mineral separate | [5 empty] | mineralisation | massive sulfide | sulfide minerals |  | pyrite, pyrrhotite, arsenopyrite, chalcopyrite, sphalerite, galena, tennantite, tetrahedrite | pyrite–sphalerite assemblage; pyrite–chalcopyrite–magnetite–pyrrhotite assemblage; chalcopyrite–pyrrhotite–pyrite stringer assemblage | massive sulfide lenses, stacked stratabound lenses subparallel to volcanic stratigraphy | KKT |  |  |  | magnetite, barite, carbonate, quartz, chlorite, white mica, stannite, sericite | polished thin sections (15); polished blocks (6) | EPMA | JEOL JXA-8230 Super Probe electron probe microanalyzer (EPMA) equipped with five wavelength-dispersive spectrometers (WDS) and a tungsten filament electron gun; Geo Las 193 nm excimer laser (Coherent) coupled to a Thermo Finnigan ELEMENT XR ICP-MS instrument; FEI MLA 650FEG instrument equipped with dual Bruker 5th generation XFlash SDD X-ray detectors | Memorial University; Micro Analysis Facility at MUN-CREAIT | EPMA: accelerating voltage of 25 kV, a 2-nA beam current, focused to 1 µm, with elemental counting times between 5 and 30 s. LA-ICP-MS: spot diameter of 20 µm for galena and 30 µm for all other sulfides at a repetition rate of 5 Hz with an energy density of 3 J/cm2; gas blank analyzed for 30 s, followed by 40 s of ablation; ThO/Th ratio of < 0.3% | Natural and synthetic standards for EPMA: sphalerite (Zn Kα), rhodonite (Mn Kα), pentlandite (Ni Kα), stibnite (Sb Lα), silver (Ag Lα), cadmium (Cd Lα), cinnabar (Hg Mα), bismuth (Bi Mα), galena (Pb Mα), pyrite (S Kα), arsenopyrite (As Lα), selenium (Se Lα), cuprite (Cu Kα), cobalt (Co Kα); LA-ICP-MS: NIST 610 (synthetic glass) and MASS-1 (pressed powder pellet) | [14 empty] | 684.72 | [17 empty] | 50.35 | [9 empty] | 2416.65 | [43 empty] | 861274.17 | [15 empty] | 135090.78 |  | 80.56 |  |  |  | 342.36 | [33 empty] | 60.42 |  |  |  |  | 2024 | Mineralium Deposita (2024) 59:473–503 |  | CAN | Yukon
| ABM deposit | ABM, Krakatoa | Seafloor hydrothermal | Volcanic-hosted massive sulfide (VMS) | Bimodal-felsic replacement-style VMS | Zn, Cu | Pb, Ag, Au, Bi, Se, Co | Zn, Cu, Pb, Ag, Au, Bi, Se, Co, Hg, As, Sb, Ba | Denisová and Piercey 2022; van Olden et al. 2020; Manor et al. 2022a |  | B233308-4-1-11 | B233308-4-1-11 | drill core |  |  |  |  | ore material | drill core | drill core | mineral separate | [5 empty] | mineralisation | massive sulfide | sulfide minerals |  | pyrite, pyrrhotite, arsenopyrite, chalcopyrite, sphalerite, galena, tennantite, tetrahedrite | pyrite–sphalerite assemblage; pyrite–chalcopyrite–magnetite–pyrrhotite assemblage; chalcopyrite–pyrrhotite–pyrite stringer assemblage | massive sulfide lenses, stacked stratabound lenses subparallel to volcanic stratigraphy | KKT |  |  |  | magnetite, barite, carbonate, quartz, chlorite, white mica, stannite, sericite | polished thin sections (15); polished blocks (6) | EPMA | JEOL JXA-8230 Super Probe electron probe microanalyzer (EPMA) equipped with five wavelength-dispersive spectrometers (WDS) and a tungsten filament electron gun; Geo Las 193 nm excimer laser (Coherent) coupled to a Thermo Finnigan ELEMENT XR ICP-MS instrument; FEI MLA 650FEG instrument equipped with dual Bruker 5th generation XFlash SDD X-ray detectors | Memorial University; Micro Analysis Facility at MUN-CREAIT | EPMA: accelerating voltage of 25 kV, a 2-nA beam current, focused to 1 µm, with elemental counting times between 5 and 30 s. LA-ICP-MS: spot diameter of 20 µm for galena and 30 µm for all other sulfides at a repetition rate of 5 Hz with an energy density of 3 J/cm2; gas blank analyzed for 30 s, followed by 40 s of ablation; ThO/Th ratio of < 0.3% | Natural and synthetic standards for EPMA: sphalerite (Zn Kα), rhodonite (Mn Kα), pentlandite (Ni Kα), stibnite (Sb Lα), silver (Ag Lα), cadmium (Cd Lα), cinnabar (Hg Mα), bismuth (Bi Mα), galena (Pb Mα), pyrite (S Kα), arsenopyrite (As Lα), selenium (Se Lα), cuprite (Cu Kα), cobalt (Co Kα); LA-ICP-MS: NIST 610 (synthetic glass) and MASS-1 (pressed powder pellet) | [14 empty] | 1627.69 | [27 empty] | 920 | [43 empty] | 860776.64 | [15 empty] | 134926.65 |  | 677.36 |  |  |  | 1071.65 | [38 empty] | 2024 | Mineralium Deposita (2024) 59:473–503 |  | CAN | Yukon
| ABM deposit | ABM, Krakatoa | Seafloor hydrothermal | Volcanic-hosted massive sulfide (VMS) | Bimodal-felsic replacement-style VMS | Zn, Cu | Pb, Ag, Au, Bi, Se, Co | Zn, Cu, Pb, Ag, Au, Bi, Se, Co, Hg, As, Sb, Ba | Denisová and Piercey 2022; van Olden et al. 2020; Manor et al. 2022a |  | B233308-4-1-16 | B233308-4-1-16 | drill core |  |  |  |  | ore material | drill core | drill core | mineral separate | [5 empty] | mineralisation | massive sulfide | sulfide minerals |  | pyrite, pyrrhotite, arsenopyrite, chalcopyrite, sphalerite, galena, tennantite, tetrahedrite | pyrite–sphalerite assemblage; pyrite–chalcopyrite–magnetite–pyrrhotite assemblage; chalcopyrite–pyrrhotite–pyrite stringer assemblage | massive sulfide lenses, stacked stratabound lenses subparallel to volcanic stratigraphy | KKT |  |  |  | magnetite, barite, carbonate, quartz, chlorite, white mica, stannite, sericite | polished thin sections (15); polished blocks (6) | EPMA | JEOL JXA-8230 Super Probe electron probe microanalyzer (EPMA) equipped with five wavelength-dispersive spectrometers (WDS) and a tungsten filament electron gun; Geo Las 193 nm excimer laser (Coherent) coupled to a Thermo Finnigan ELEMENT XR ICP-MS instrument; FEI MLA 650FEG instrument equipped with dual Bruker 5th generation XFlash SDD X-ray detectors | Memorial University; Micro Analysis Facility at MUN-CREAIT | EPMA: accelerating voltage of 25 kV, a 2-nA beam current, focused to 1 µm, with elemental counting times between 5 and 30 s. LA-ICP-MS: spot diameter of 20 µm for galena and 30 µm for all other sulfides at a repetition rate of 5 Hz with an energy density of 3 J/cm2; gas blank analyzed for 30 s, followed by 40 s of ablation; ThO/Th ratio of < 0.3% | Natural and synthetic standards for EPMA: sphalerite (Zn Kα), rhodonite (Mn Kα), pentlandite (Ni Kα), stibnite (Sb Lα), silver (Ag Lα), cadmium (Cd Lα), cinnabar (Hg Mα), bismuth (Bi Mα), galena (Pb Mα), pyrite (S Kα), arsenopyrite (As Lα), selenium (Se Lα), cuprite (Cu Kα), cobalt (Co Kα); LA-ICP-MS: NIST 610 (synthetic glass) and MASS-1 (pressed powder pellet) | 193.69 | [13 empty] | 458.74 | [27 empty] | 11101.48 | [43 empty] | 851806.92 | [15 empty] | 134441.1 |  | 1264.08 |  |  |  | 733.98 | [38 empty] | 2024 | Mineralium Deposita (2024) 59:473–503 |  | CAN | Yukon
| ABM deposit | ABM, Krakatoa | Seafloor hydrothermal | Volcanic-hosted massive sulfide (VMS) | Bimodal-felsic replacement-style VMS | Zn, Cu | Pb, Ag, Au, Bi, Se, Co | Zn, Cu, Pb, Ag, Au, Bi, Se, Co, Hg, As, Sb, Ba | Denisová and Piercey 2022; van Olden et al. 2020; Manor et al. 2022a |  | B233308-5-1-13 | B233308-5-1-13 | drill core |  |  |  |  | ore material | drill core | drill core | mineral separate | [5 empty] | mineralisation | massive sulfide | sulfide minerals |  | pyrite, pyrrhotite, arsenopyrite, chalcopyrite, sphalerite, galena, tennantite, tetrahedrite | pyrite–sphalerite assemblage; pyrite–chalcopyrite–magnetite–pyrrhotite assemblage; chalcopyrite–pyrrhotite–pyrite stringer assemblage | massive sulfide lenses, stacked stratabound lenses subparallel to volcanic stratigraphy | KKT |  |  |  | magnetite, barite, carbonate, quartz, chlorite, white mica, stannite, sericite | polished thin sections (15); polished blocks (6) | EPMA | JEOL JXA-8230 Super Probe electron probe microanalyzer (EPMA) equipped with five wavelength-dispersive spectrometers (WDS) and a tungsten filament electron gun; Geo Las 193 nm excimer laser (Coherent) coupled to a Thermo Finnigan ELEMENT XR ICP-MS instrument; FEI MLA 650FEG instrument equipped with dual Bruker 5th generation XFlash SDD X-ray detectors | Memorial University; Micro Analysis Facility at MUN-CREAIT | EPMA: accelerating voltage of 25 kV, a 2-nA beam current, focused to 1 µm, with elemental counting times between 5 and 30 s. LA-ICP-MS: spot diameter of 20 µm for galena and 30 µm for all other sulfides at a repetition rate of 5 Hz with an energy density of 3 J/cm2; gas blank analyzed for 30 s, followed by 40 s of ablation; ThO/Th ratio of < 0.3% | Natural and synthetic standards for EPMA: sphalerite (Zn Kα), rhodonite (Mn Kα), pentlandite (Ni Kα), stibnite (Sb Lα), silver (Ag Lα), cadmium (Cd Lα), cinnabar (Hg Mα), bismuth (Bi Mα), galena (Pb Mα), pyrite (S Kα), arsenopyrite (As Lα), selenium (Se Lα), cuprite (Cu Kα), cobalt (Co Kα); LA-ICP-MS: NIST 610 (synthetic glass) and MASS-1 (pressed powder pellet) | [14 empty] | 1376 | [27 empty] | 7876.04 | [43 empty] | 854277.91 | [15 empty] | 136069.58 |  | 225.91 |  |  |  | 174.57 | [38 empty] | 2024 | Mineralium Deposita (2024) 59:473–503 |  | CAN | Yukon
| ABM deposit | ABM, Krakatoa | Seafloor hydrothermal | Volcanic-hosted massive sulfide (VMS) | Bimodal-felsic replacement-style VMS | Zn, Cu | Pb, Ag, Au, Bi, Se, Co | Zn, Cu, Pb, Ag, Au, Bi, Se, Co, Hg, As, Sb, Ba | Denisová and Piercey 2022; van Olden et al. 2020; Manor et al. 2022a |  | B233308-7-1-14 | B233308-7-1-14 | drill core |  |  |  |  | ore material | drill core | drill core | mineral separate | [5 empty] | mineralisation | massive sulfide | sulfide minerals |  | pyrite, pyrrhotite, arsenopyrite, chalcopyrite, sphalerite, galena, tennantite, tetrahedrite | pyrite–sphalerite assemblage; pyrite–chalcopyrite–magnetite–pyrrhotite assemblage; chalcopyrite–pyrrhotite–pyrite stringer assemblage | massive sulfide lenses, stacked stratabound lenses subparallel to volcanic stratigraphy | KKT |  |  |  | magnetite, barite, carbonate, quartz, chlorite, white mica, stannite, sericite | polished thin sections (15); polished blocks (6) | EPMA | JEOL JXA-8230 Super Probe electron probe microanalyzer (EPMA) equipped with five wavelength-dispersive spectrometers (WDS) and a tungsten filament electron gun; Geo Las 193 nm excimer laser (Coherent) coupled to a Thermo Finnigan ELEMENT XR ICP-MS instrument; FEI MLA 650FEG instrument equipped with dual Bruker 5th generation XFlash SDD X-ray detectors | Memorial University; Micro Analysis Facility at MUN-CREAIT | EPMA: accelerating voltage of 25 kV, a 2-nA beam current, focused to 1 µm, with elemental counting times between 5 and 30 s. LA-ICP-MS: spot diameter of 20 µm for galena and 30 µm for all other sulfides at a repetition rate of 5 Hz with an energy density of 3 J/cm2; gas blank analyzed for 30 s, followed by 40 s of ablation; ThO/Th ratio of < 0.3% | Natural and synthetic standards for EPMA: sphalerite (Zn Kα), rhodonite (Mn Kα), pentlandite (Ni Kα), stibnite (Sb Lα), silver (Ag Lα), cadmium (Cd Lα), cinnabar (Hg Mα), bismuth (Bi Mα), galena (Pb Mα), pyrite (S Kα), arsenopyrite (As Lα), selenium (Se Lα), cuprite (Cu Kα), cobalt (Co Kα); LA-ICP-MS: NIST 610 (synthetic glass) and MASS-1 (pressed powder pellet) | [14 empty] | 1763.53 | [27 empty] | 4479.76 | [43 empty] | 857630.8 | [15 empty] | 135051.58 |  | 1033.79 | [42 empty] | 2024 | Mineralium Deposita (2024) 59:473–503 |  | CAN | Yukon
| ABM deposit | ABM, Krakatoa | Seafloor hydrothermal | Volcanic-hosted massive sulfide (VMS) | Bimodal-felsic replacement-style VMS | Zn, Cu | Pb, Ag, Au, Bi, Se, Co | Zn, Cu, Pb, Ag, Au, Bi, Se, Co, Hg, As, Sb, Ba | Denisová and Piercey 2022; van Olden et al. 2020; Manor et al. 2022a |  | B233308-7-1-19 | B233308-7-1-19 | drill core |  |  |  |  | ore material | drill core | drill core | mineral separate | [5 empty] | mineralisation | massive sulfide | sulfide minerals |  | pyrite, pyrrhotite, arsenopyrite, chalcopyrite, sphalerite, galena, tennantite, tetrahedrite | pyrite–sphalerite assemblage; pyrite–chalcopyrite–magnetite–pyrrhotite assemblage; chalcopyrite–pyrrhotite–pyrite stringer assemblage | massive sulfide lenses, stacked stratabound lenses subparallel to volcanic stratigraphy | KKT |  |  |  | magnetite, barite, carbonate, quartz, chlorite, white mica, stannite, sericite | polished thin sections (15); polished blocks (6) | EPMA | JEOL JXA-8230 Super Probe electron probe microanalyzer (EPMA) equipped with five wavelength-dispersive spectrometers (WDS) and a tungsten filament electron gun; Geo Las 193 nm excimer laser (Coherent) coupled to a Thermo Finnigan ELEMENT XR ICP-MS instrument; FEI MLA 650FEG instrument equipped with dual Bruker 5th generation XFlash SDD X-ray detectors | Memorial University; Micro Analysis Facility at MUN-CREAIT | EPMA: accelerating voltage of 25 kV, a 2-nA beam current, focused to 1 µm, with elemental counting times between 5 and 30 s. LA-ICP-MS: spot diameter of 20 µm for galena and 30 µm for all other sulfides at a repetition rate of 5 Hz with an energy density of 3 J/cm2; gas blank analyzed for 30 s, followed by 40 s of ablation; ThO/Th ratio of < 0.3% | Natural and synthetic standards for EPMA: sphalerite (Zn Kα), rhodonite (Mn Kα), pentlandite (Ni Kα), stibnite (Sb Lα), silver (Ag Lα), cadmium (Cd Lα), cinnabar (Hg Mα), bismuth (Bi Mα), galena (Pb Mα), pyrite (S Kα), arsenopyrite (As Lα), selenium (Se Lα), cuprite (Cu Kα), cobalt (Co Kα); LA-ICP-MS: NIST 610 (synthetic glass) and MASS-1 (pressed powder pellet) | [14 empty] | 1210.63 | [17 empty] | 114.8 | [9 empty] | 8714.44 | [43 empty] | 852720.79 | [15 empty] | 136362.69 |  | 532.26 |  |  |  | 344.4 | [38 empty] | 2024 | Mineralium Deposita (2024) 59:473–503 |  | CAN | Yukon
| ABM deposit | ABM, Krakatoa | Seafloor hydrothermal | Volcanic-hosted massive sulfide (VMS) | Bimodal-felsic replacement-style VMS | Zn, Cu | Pb, Ag, Au, Bi, Se, Co | Zn, Cu, Pb, Ag, Au, Bi, Se, Co, Hg, As, Sb, Ba | Denisová and Piercey 2022; van Olden et al. 2020; Manor et al. 2022a |  | B264518-2-2-1 | B264518-2-2-1 | drill core |  |  |  |  | ore material | drill core | drill core | mineral separate | [5 empty] | mineralisation | massive sulfide | sulfide minerals |  | pyrite, pyrrhotite, arsenopyrite, chalcopyrite, sphalerite, galena, tennantite, tetrahedrite | pyrite–sphalerite assemblage; pyrite–chalcopyrite–magnetite–pyrrhotite assemblage; chalcopyrite–pyrrhotite–pyrite stringer assemblage | massive sulfide lenses, stacked stratabound lenses subparallel to volcanic stratigraphy | ABM |  |  |  | magnetite, barite, carbonate, quartz, chlorite, white mica, stannite, sericite | polished thin sections (15); polished blocks (6) | EPMA | JEOL JXA-8230 Super Probe electron probe microanalyzer (EPMA) equipped with five wavelength-dispersive spectrometers (WDS) and a tungsten filament electron gun; Geo Las 193 nm excimer laser (Coherent) coupled to a Thermo Finnigan ELEMENT XR ICP-MS instrument; FEI MLA 650FEG instrument equipped with dual Bruker 5th generation XFlash SDD X-ray detectors | Memorial University; Micro Analysis Facility at MUN-CREAIT | EPMA: accelerating voltage of 25 kV, a 2-nA beam current, focused to 1 µm, with elemental counting times between 5 and 30 s. LA-ICP-MS: spot diameter of 20 µm for galena and 30 µm for all other sulfides at a repetition rate of 5 Hz with an energy density of 3 J/cm2; gas blank analyzed for 30 s, followed by 40 s of ablation; ThO/Th ratio of < 0.3% | Natural and synthetic standards for EPMA: sphalerite (Zn Kα), rhodonite (Mn Kα), pentlandite (Ni Kα), stibnite (Sb Lα), silver (Ag Lα), cadmium (Cd Lα), cinnabar (Hg Mα), bismuth (Bi Mα), galena (Pb Mα), pyrite (S Kα), arsenopyrite (As Lα), selenium (Se Lα), cuprite (Cu Kα), cobalt (Co Kα); LA-ICP-MS: NIST 610 (synthetic glass) and MASS-1 (pressed powder pellet) | 2114.21 | [13 empty] | 7928.28 | [27 empty] | 22361.82 | [43 empty] | 790632.43 | [15 empty] | 84974.89 |  | 71.15 |  |  |  | 82088.19 | [33 empty] | 9829.03 |  |  |  |  | 2024 | Mineralium Deposita (2024) 59:473–503 |  | CAN | Yukon
| ABM deposit | ABM, Krakatoa | Seafloor hydrothermal | Volcanic-hosted massive sulfide (VMS) | Bimodal-felsic replacement-style VMS | Zn, Cu | Pb, Ag, Au, Bi, Se, Co | Zn, Cu, Pb, Ag, Au, Bi, Se, Co, Hg, As, Sb, Ba | Denisová and Piercey 2022; van Olden et al. 2020; Manor et al. 2022a |  | B264518-7-1-3 | B264518-7-1-3 | drill core |  |  |  |  | ore material | drill core | drill core | mineral separate | [5 empty] | mineralisation | massive sulfide | sulfide minerals |  | pyrite, pyrrhotite, arsenopyrite, chalcopyrite, sphalerite, galena, tennantite, tetrahedrite | pyrite–sphalerite assemblage; pyrite–chalcopyrite–magnetite–pyrrhotite assemblage; chalcopyrite–pyrrhotite–pyrite stringer assemblage | massive sulfide lenses, stacked stratabound lenses subparallel to volcanic stratigraphy | ABM |  |  |  | magnetite, barite, carbonate, quartz, chlorite, white mica, stannite, sericite | polished thin sections (15); polished blocks (6) | EPMA | JEOL JXA-8230 Super Probe electron probe microanalyzer (EPMA) equipped with five wavelength-dispersive spectrometers (WDS) and a tungsten filament electron gun; Geo Las 193 nm excimer laser (Coherent) coupled to a Thermo Finnigan ELEMENT XR ICP-MS instrument; FEI MLA 650FEG instrument equipped with dual Bruker 5th generation XFlash SDD X-ray detectors | Memorial University; Micro Analysis Facility at MUN-CREAIT | EPMA: accelerating voltage of 25 kV, a 2-nA beam current, focused to 1 µm, with elemental counting times between 5 and 30 s. LA-ICP-MS: spot diameter of 20 µm for galena and 30 µm for all other sulfides at a repetition rate of 5 Hz with an energy density of 3 J/cm2; gas blank analyzed for 30 s, followed by 40 s of ablation; ThO/Th ratio of < 0.3% | Natural and synthetic standards for EPMA: sphalerite (Zn Kα), rhodonite (Mn Kα), pentlandite (Ni Kα), stibnite (Sb Lα), silver (Ag Lα), cadmium (Cd Lα), cinnabar (Hg Mα), bismuth (Bi Mα), galena (Pb Mα), pyrite (S Kα), arsenopyrite (As Lα), selenium (Se Lα), cuprite (Cu Kα), cobalt (Co Kα); LA-ICP-MS: NIST 610 (synthetic glass) and MASS-1 (pressed powder pellet) | 2543.34 | [13 empty] | 8118.34 | [27 empty] | 10346.3 | [43 empty] | 821884.92 | [15 empty] | 104348.09 |  | 71.21 |  |  |  | 52687.8 | [38 empty] | 2024 | Mineralium Deposita (2024) 59:473–503 |  | CAN | Yukon
| ABM deposit | ABM, Krakatoa | Seafloor hydrothermal | Volcanic-hosted massive sulfide (VMS) | Bimodal-felsic replacement-style VMS | Zn, Cu | Pb, Ag, Au, Bi, Se, Co | Zn, Cu, Pb, Ag, Au, Bi, Se, Co, Hg, As, Sb, Ba | Denisová and Piercey 2022; van Olden et al. 2020; Manor et al. 2022a |  | B264518-1-1-5 | B264518-1-1-5 | drill core |  |  |  |  | ore material | drill core | drill core | mineral separate | [5 empty] | mineralisation | massive sulfide | sulfide minerals |  | pyrite, pyrrhotite, arsenopyrite, chalcopyrite, sphalerite, galena, tennantite, tetrahedrite | pyrite–sphalerite assemblage; pyrite–chalcopyrite–magnetite–pyrrhotite assemblage; chalcopyrite–pyrrhotite–pyrite stringer assemblage | massive sulfide lenses, stacked stratabound lenses subparallel to volcanic stratigraphy | ABM |  |  |  | magnetite, barite, carbonate, quartz, chlorite, white mica, stannite, sericite | polished thin sections (15); polished blocks (6) | EPMA | JEOL JXA-8230 Super Probe electron probe microanalyzer (EPMA) equipped with five wavelength-dispersive spectrometers (WDS) and a tungsten filament electron gun; Geo Las 193 nm excimer laser (Coherent) coupled to a Thermo Finnigan ELEMENT XR ICP-MS instrument; FEI MLA 650FEG instrument equipped with dual Bruker 5th generation XFlash SDD X-ray detectors | Memorial University; Micro Analysis Facility at MUN-CREAIT | EPMA: accelerating voltage of 25 kV, a 2-nA beam current, focused to 1 µm, with elemental counting times between 5 and 30 s. LA-ICP-MS: spot diameter of 20 µm for galena and 30 µm for all other sulfides at a repetition rate of 5 Hz with an energy density of 3 J/cm2; gas blank analyzed for 30 s, followed by 40 s of ablation; ThO/Th ratio of < 0.3% | Natural and synthetic standards for EPMA: sphalerite (Zn Kα), rhodonite (Mn Kα), pentlandite (Ni Kα), stibnite (Sb Lα), silver (Ag Lα), cadmium (Cd Lα), cinnabar (Hg Mα), bismuth (Bi Mα), galena (Pb Mα), pyrite (S Kα), arsenopyrite (As Lα), selenium (Se Lα), cuprite (Cu Kα), cobalt (Co Kα); LA-ICP-MS: NIST 610 (synthetic glass) and MASS-1 (pressed powder pellet) | 2401.77 | [13 empty] | 10058.71 | [17 empty] | 6640.8 | [9 empty] | 9576.3 | [43 empty] | 806646.95 | [15 empty] | 97128.14 | [5 empty] | 67547.32 | [38 empty] | 2024 | Mineralium Deposita (2024) 59:473–503 |  | CAN | Yukon
| ABM deposit | ABM, Krakatoa | Seafloor hydrothermal | Volcanic-hosted massive sulfide (VMS) | Bimodal-felsic replacement-style VMS | Zn, Cu | Pb, Ag, Au, Bi, Se, Co | Zn, Cu, Pb, Ag, Au, Bi, Se, Co, Hg, As, Sb, Ba | Denisová and Piercey 2022; van Olden et al. 2020; Manor et al. 2022a |  | B264518-1-1-7 | B264518-1-1-7 | drill core |  |  |  |  | ore material | drill core | drill core | mineral separate | [5 empty] | mineralisation | massive sulfide | sulfide minerals |  | pyrite, pyrrhotite, arsenopyrite, chalcopyrite, sphalerite, galena, tennantite, tetrahedrite | pyrite–sphalerite assemblage; pyrite–chalcopyrite–magnetite–pyrrhotite assemblage; chalcopyrite–pyrrhotite–pyrite stringer assemblage | massive sulfide lenses, stacked stratabound lenses subparallel to volcanic stratigraphy | ABM |  |  |  | magnetite, barite, carbonate, quartz, chlorite, white mica, stannite, sericite | polished thin sections (15); polished blocks (6) | EPMA | JEOL JXA-8230 Super Probe electron probe microanalyzer (EPMA) equipped with five wavelength-dispersive spectrometers (WDS) and a tungsten filament electron gun; Geo Las 193 nm excimer laser (Coherent) coupled to a Thermo Finnigan ELEMENT XR ICP-MS instrument; FEI MLA 650FEG instrument equipped with dual Bruker 5th generation XFlash SDD X-ray detectors | Memorial University; Micro Analysis Facility at MUN-CREAIT | EPMA: accelerating voltage of 25 kV, a 2-nA beam current, focused to 1 µm, with elemental counting times between 5 and 30 s. LA-ICP-MS: spot diameter of 20 µm for galena and 30 µm for all other sulfides at a repetition rate of 5 Hz with an energy density of 3 J/cm2; gas blank analyzed for 30 s, followed by 40 s of ablation; ThO/Th ratio of < 0.3% | Natural and synthetic standards for EPMA: sphalerite (Zn Kα), rhodonite (Mn Kα), pentlandite (Ni Kα), stibnite (Sb Lα), silver (Ag Lα), cadmium (Cd Lα), cinnabar (Hg Mα), bismuth (Bi Mα), galena (Pb Mα), pyrite (S Kα), arsenopyrite (As Lα), selenium (Se Lα), cuprite (Cu Kα), cobalt (Co Kα); LA-ICP-MS: NIST 610 (synthetic glass) and MASS-1 (pressed powder pellet) | 2288.94 | [13 empty] | 10746.73 | [27 empty] | 9135.23 | [43 empty] | 812235.06 | [15 empty] | 103320.5 | [5 empty] | 58547.6 | [33 empty] | 3705.41 |  |  |  |  | 2024 | Mineralium Deposita (2024) 59:473–503 |  | CAN | Yukon
| ABM deposit | ABM, Krakatoa | Seafloor hydrothermal | Volcanic-hosted massive sulfide (VMS) | Bimodal-felsic replacement-style VMS | Zn, Cu | Pb, Ag, Au, Bi, Se, Co | Zn, Cu, Pb, Ag, Au, Bi, Se, Co, Hg, As, Sb, Ba | Denisová and Piercey 2022; van Olden et al. 2020; Manor et al. 2022a |  | B264518-2-1-3 | B264518-2-1-3 | drill core |  |  |  |  | ore material | drill core | drill core | mineral separate | [5 empty] | mineralisation | massive sulfide | sulfide minerals |  | pyrite, pyrrhotite, arsenopyrite, chalcopyrite, sphalerite, galena, tennantite, tetrahedrite | pyrite–sphalerite assemblage; pyrite–chalcopyrite–magnetite–pyrrhotite assemblage; chalcopyrite–pyrrhotite–pyrite stringer assemblage | massive sulfide lenses, stacked stratabound lenses subparallel to volcanic stratigraphy | ABM |  |  |  | magnetite, barite, carbonate, quartz, chlorite, white mica, stannite, sericite | polished thin sections (15); polished blocks (6) | EPMA | JEOL JXA-8230 Super Probe electron probe microanalyzer (EPMA) equipped with five wavelength-dispersive spectrometers (WDS) and a tungsten filament electron gun; Geo Las 193 nm excimer laser (Coherent) coupled to a Thermo Finnigan ELEMENT XR ICP-MS instrument; FEI MLA 650FEG instrument equipped with dual Bruker 5th generation XFlash SDD X-ray detectors | Memorial University; Micro Analysis Facility at MUN-CREAIT | EPMA: accelerating voltage of 25 kV, a 2-nA beam current, focused to 1 µm, with elemental counting times between 5 and 30 s. LA-ICP-MS: spot diameter of 20 µm for galena and 30 µm for all other sulfides at a repetition rate of 5 Hz with an energy density of 3 J/cm2; gas blank analyzed for 30 s, followed by 40 s of ablation; ThO/Th ratio of < 0.3% | Natural and synthetic standards for EPMA: sphalerite (Zn Kα), rhodonite (Mn Kα), pentlandite (Ni Kα), stibnite (Sb Lα), silver (Ag Lα), cadmium (Cd Lα), cinnabar (Hg Mα), bismuth (Bi Mα), galena (Pb Mα), pyrite (S Kα), arsenopyrite (As Lα), selenium (Se Lα), cuprite (Cu Kα), cobalt (Co Kα); LA-ICP-MS: NIST 610 (synthetic glass) and MASS-1 (pressed powder pellet) | 1848.33 | [13 empty] | 9241.67 | [27 empty] | 26223.88 | [43 empty] | 789688.13 | [15 empty] | 83655.01 | [5 empty] | 89342.97 | [38 empty] | 2024 | Mineralium Deposita (2024) 59:473–503 |  | CAN | Yukon
| ABM deposit | ABM, Krakatoa | Seafloor hydrothermal | Volcanic-hosted massive sulfide (VMS) | Bimodal-felsic replacement-style VMS | Zn, Cu | Pb, Ag, Au, Bi, Se, Co | Zn, Cu, Pb, Ag, Au, Bi, Se, Co, Hg, As, Sb, Ba | Denisová and Piercey 2022; van Olden et al. 2020; Manor et al. 2022a |  | B265159A-1-1-1 | B265159A-1-1-1 | drill core |  |  |  |  | ore material | drill core | drill core | mineral separate | [5 empty] | mineralisation | massive sulfide | sulfide minerals |  | pyrite, pyrrhotite, arsenopyrite, chalcopyrite, sphalerite, galena, tennantite, tetrahedrite | pyrite–sphalerite assemblage; pyrite–chalcopyrite–magnetite–pyrrhotite assemblage; chalcopyrite–pyrrhotite–pyrite stringer assemblage | massive sulfide lenses, stacked stratabound lenses subparallel to volcanic stratigraphy | KKT |  |  |  | magnetite, barite, carbonate, quartz, chlorite, white mica, stannite, sericite | polished thin sections (15); polished blocks (6) | EPMA | JEOL JXA-8230 Super Probe electron probe microanalyzer (EPMA) equipped with five wavelength-dispersive spectrometers (WDS) and a tungsten filament electron gun; Geo Las 193 nm excimer laser (Coherent) coupled to a Thermo Finnigan ELEMENT XR ICP-MS instrument; FEI MLA 650FEG instrument equipped with dual Bruker 5th generation XFlash SDD X-ray detectors | Memorial University; Micro Analysis Facility at MUN-CREAIT | EPMA: accelerating voltage of 25 kV, a 2-nA beam current, focused to 1 µm, with elemental counting times between 5 and 30 s. LA-ICP-MS: spot diameter of 20 µm for galena and 30 µm for all other sulfides at a repetition rate of 5 Hz with an energy density of 3 J/cm2; gas blank analyzed for 30 s, followed by 40 s of ablation; ThO/Th ratio of < 0.3% | Natural and synthetic standards for EPMA: sphalerite (Zn Kα), rhodonite (Mn Kα), pentlandite (Ni Kα), stibnite (Sb Lα), silver (Ag Lα), cadmium (Cd Lα), cinnabar (Hg Mα), bismuth (Bi Mα), galena (Pb Mα), pyrite (S Kα), arsenopyrite (As Lα), selenium (Se Lα), cuprite (Cu Kα), cobalt (Co Kα); LA-ICP-MS: NIST 610 (synthetic glass) and MASS-1 (pressed powder pellet) | [14 empty] | 3121.9 | [17 empty] | 182.45 | [9 empty] | 17474.51 | [43 empty] | 844401.87 | [15 empty] | 129234.33 | [5 empty] | 5524.13 | [38 empty] | 2024 | Mineralium Deposita (2024) 59:473–503 |  | CAN | Yukon
| ABM deposit | ABM, Krakatoa | Seafloor hydrothermal | Volcanic-hosted massive sulfide (VMS) | Bimodal-felsic replacement-style VMS | Zn, Cu | Pb, Ag, Au, Bi, Se, Co | Zn, Cu, Pb, Ag, Au, Bi, Se, Co, Hg, As, Sb, Ba | Denisová and Piercey 2022; van Olden et al. 2020; Manor et al. 2022a |  | B265159A-1-1-10 | B265159A-1-1-10 | drill core |  |  |  |  | ore material | drill core | drill core | mineral separate | [5 empty] | mineralisation | massive sulfide | sulfide minerals |  | pyrite, pyrrhotite, arsenopyrite, chalcopyrite, sphalerite, galena, tennantite, tetrahedrite | pyrite–sphalerite assemblage; pyrite–chalcopyrite–magnetite–pyrrhotite assemblage; chalcopyrite–pyrrhotite–pyrite stringer assemblage | massive sulfide lenses, stacked stratabound lenses subparallel to volcanic stratigraphy | KKT |  |  |  | magnetite, barite, carbonate, quartz, chlorite, white mica, stannite, sericite | polished thin sections (15); polished blocks (6) | EPMA | JEOL JXA-8230 Super Probe electron probe microanalyzer (EPMA) equipped with five wavelength-dispersive spectrometers (WDS) and a tungsten filament electron gun; Geo Las 193 nm excimer laser (Coherent) coupled to a Thermo Finnigan ELEMENT XR ICP-MS instrument; FEI MLA 650FEG instrument equipped with dual Bruker 5th generation XFlash SDD X-ray detectors | Memorial University; Micro Analysis Facility at MUN-CREAIT | EPMA: accelerating voltage of 25 kV, a 2-nA beam current, focused to 1 µm, with elemental counting times between 5 and 30 s. LA-ICP-MS: spot diameter of 20 µm for galena and 30 µm for all other sulfides at a repetition rate of 5 Hz with an energy density of 3 J/cm2; gas blank analyzed for 30 s, followed by 40 s of ablation; ThO/Th ratio of < 0.3% | Natural and synthetic standards for EPMA: sphalerite (Zn Kα), rhodonite (Mn Kα), pentlandite (Ni Kα), stibnite (Sb Lα), silver (Ag Lα), cadmium (Cd Lα), cinnabar (Hg Mα), bismuth (Bi Mα), galena (Pb Mα), pyrite (S Kα), arsenopyrite (As Lα), selenium (Se Lα), cuprite (Cu Kα), cobalt (Co Kα); LA-ICP-MS: NIST 610 (synthetic glass) and MASS-1 (pressed powder pellet) | 50.58 | [13 empty] | 3378.82 | [17 empty] | 1325.23 | [9 empty] | 1385.92 | [43 empty] | 855459.23 | [15 empty] | 132451.87 |  | 435 |  |  |  | 4633.24 | [33 empty] | 880.11 |  |  |  |  | 2024 | Mineralium Deposita (2024) 59:473–503 |  | CAN | Yukon
| ABM deposit | ABM, Krakatoa | Seafloor hydrothermal | Volcanic-hosted massive sulfide (VMS) | Bimodal-felsic replacement-style VMS | Zn, Cu | Pb, Ag, Au, Bi, Se, Co | Zn, Cu, Pb, Ag, Au, Bi, Se, Co, Hg, As, Sb, Ba | Denisová and Piercey 2022; van Olden et al. 2020; Manor et al. 2022a |  | B265159A-1-1-9 | B265159A-1-1-9 | drill core |  |  |  |  | ore material | drill core | drill core | mineral separate | [5 empty] | mineralisation | massive sulfide | sulfide minerals |  | pyrite, pyrrhotite, arsenopyrite, chalcopyrite, sphalerite, galena, tennantite, tetrahedrite | pyrite–sphalerite assemblage; pyrite–chalcopyrite–magnetite–pyrrhotite assemblage; chalcopyrite–pyrrhotite–pyrite stringer assemblage | massive sulfide lenses, stacked stratabound lenses subparallel to volcanic stratigraphy | KKT |  |  |  | magnetite, barite, carbonate, quartz, chlorite, white mica, stannite, sericite | polished thin sections (15); polished blocks (6) | EPMA | JEOL JXA-8230 Super Probe electron probe microanalyzer (EPMA) equipped with five wavelength-dispersive spectrometers (WDS) and a tungsten filament electron gun; Geo Las 193 nm excimer laser (Coherent) coupled to a Thermo Finnigan ELEMENT XR ICP-MS instrument; FEI MLA 650FEG instrument equipped with dual Bruker 5th generation XFlash SDD X-ray detectors | Memorial University; Micro Analysis Facility at MUN-CREAIT | EPMA: accelerating voltage of 25 kV, a 2-nA beam current, focused to 1 µm, with elemental counting times between 5 and 30 s. LA-ICP-MS: spot diameter of 20 µm for galena and 30 µm for all other sulfides at a repetition rate of 5 Hz with an energy density of 3 J/cm2; gas blank analyzed for 30 s, followed by 40 s of ablation; ThO/Th ratio of < 0.3% | Natural and synthetic standards for EPMA: sphalerite (Zn Kα), rhodonite (Mn Kα), pentlandite (Ni Kα), stibnite (Sb Lα), silver (Ag Lα), cadmium (Cd Lα), cinnabar (Hg Mα), bismuth (Bi Mα), galena (Pb Mα), pyrite (S Kα), arsenopyrite (As Lα), selenium (Se Lα), cuprite (Cu Kα), cobalt (Co Kα); LA-ICP-MS: NIST 610 (synthetic glass) and MASS-1 (pressed powder pellet) | 365.57 | [13 empty] | 3026.12 | [27 empty] | 3198.75 | [43 empty] | 855995.37 | [15 empty] | 132468.83 |  | 436.65 |  |  |  | 4508.71 | [38 empty] | 2024 | Mineralium Deposita (2024) 59:473–503 |  | CAN | Yukon
| ABM deposit | ABM, Krakatoa | Seafloor hydrothermal | Volcanic-hosted massive sulfide (VMS) | Bimodal-felsic replacement-style VMS | Zn, Cu | Pb, Ag, Au, Bi, Se, Co | Zn, Cu, Pb, Ag, Au, Bi, Se, Co, Hg, As, Sb, Ba | Denisová and Piercey 2022; van Olden et al. 2020; Manor et al. 2022a |  | B265159A-3-2-13 | B265159A-3-2-13 | drill core |  |  |  |  | ore material | drill core | drill core | mineral separate | [5 empty] | mineralisation | massive sulfide | sulfide minerals |  | pyrite, pyrrhotite, arsenopyrite, chalcopyrite, sphalerite, galena, tennantite, tetrahedrite | pyrite–sphalerite assemblage; pyrite–chalcopyrite–magnetite–pyrrhotite assemblage; chalcopyrite–pyrrhotite–pyrite stringer assemblage | massive sulfide lenses, stacked stratabound lenses subparallel to volcanic stratigraphy | KKT |  |  |  | magnetite, barite, carbonate, quartz, chlorite, white mica, stannite, sericite | polished thin sections (15); polished blocks (6) | EPMA | JEOL JXA-8230 Super Probe electron probe microanalyzer (EPMA) equipped with five wavelength-dispersive spectrometers (WDS) and a tungsten filament electron gun; Geo Las 193 nm excimer laser (Coherent) coupled to a Thermo Finnigan ELEMENT XR ICP-MS instrument; FEI MLA 650FEG instrument equipped with dual Bruker 5th generation XFlash SDD X-ray detectors | Memorial University; Micro Analysis Facility at MUN-CREAIT | EPMA: accelerating voltage of 25 kV, a 2-nA beam current, focused to 1 µm, with elemental counting times between 5 and 30 s. LA-ICP-MS: spot diameter of 20 µm for galena and 30 µm for all other sulfides at a repetition rate of 5 Hz with an energy density of 3 J/cm2; gas blank analyzed for 30 s, followed by 40 s of ablation; ThO/Th ratio of < 0.3% | Natural and synthetic standards for EPMA: sphalerite (Zn Kα), rhodonite (Mn Kα), pentlandite (Ni Kα), stibnite (Sb Lα), silver (Ag Lα), cadmium (Cd Lα), cinnabar (Hg Mα), bismuth (Bi Mα), galena (Pb Mα), pyrite (S Kα), arsenopyrite (As Lα), selenium (Se Lα), cuprite (Cu Kα), cobalt (Co Kα); LA-ICP-MS: NIST 610 (synthetic glass) and MASS-1 (pressed powder pellet) | 154.25 | [13 empty] | 3027.21 | [17 empty] | 723.06 | [9 empty] | 4868.6 | [43 empty] | 822079.33 | [15 empty] | 127258.35 |  | 250.66 |  |  |  | 5639.86 | [33 empty] | 35998.69 |  |  |  |  | 2024 | Mineralium Deposita (2024) 59:473–503 |  | CAN | Yukon
| ABM deposit | ABM, Krakatoa | Seafloor hydrothermal | Volcanic-hosted massive sulfide (VMS) | Bimodal-felsic replacement-style VMS | Zn, Cu | Pb, Ag, Au, Bi, Se, Co | Zn, Cu, Pb, Ag, Au, Bi, Se, Co, Hg, As, Sb, Ba | Denisová and Piercey 2022; van Olden et al. 2020; Manor et al. 2022a |  | B265159A-3-2-14 | B265159A-3-2-14 | drill core |  |  |  |  | ore material | drill core | drill core | mineral separate | [5 empty] | mineralisation | massive sulfide | sulfide minerals |  | pyrite, pyrrhotite, arsenopyrite, chalcopyrite, sphalerite, galena, tennantite, tetrahedrite | pyrite–sphalerite assemblage; pyrite–chalcopyrite–magnetite–pyrrhotite assemblage; chalcopyrite–pyrrhotite–pyrite stringer assemblage | massive sulfide lenses, stacked stratabound lenses subparallel to volcanic stratigraphy | KKT |  |  |  | magnetite, barite, carbonate, quartz, chlorite, white mica, stannite, sericite | polished thin sections (15); polished blocks (6) | EPMA | JEOL JXA-8230 Super Probe electron probe microanalyzer (EPMA) equipped with five wavelength-dispersive spectrometers (WDS) and a tungsten filament electron gun; Geo Las 193 nm excimer laser (Coherent) coupled to a Thermo Finnigan ELEMENT XR ICP-MS instrument; FEI MLA 650FEG instrument equipped with dual Bruker 5th generation XFlash SDD X-ray detectors | Memorial University; Micro Analysis Facility at MUN-CREAIT | EPMA: accelerating voltage of 25 kV, a 2-nA beam current, focused to 1 µm, with elemental counting times between 5 and 30 s. LA-ICP-MS: spot diameter of 20 µm for galena and 30 µm for all other sulfides at a repetition rate of 5 Hz with an energy density of 3 J/cm2; gas blank analyzed for 30 s, followed by 40 s of ablation; ThO/Th ratio of < 0.3% | Natural and synthetic standards for EPMA: sphalerite (Zn Kα), rhodonite (Mn Kα), pentlandite (Ni Kα), stibnite (Sb Lα), silver (Ag Lα), cadmium (Cd Lα), cinnabar (Hg Mα), bismuth (Bi Mα), galena (Pb Mα), pyrite (S Kα), arsenopyrite (As Lα), selenium (Se Lα), cuprite (Cu Kα), cobalt (Co Kα); LA-ICP-MS: NIST 610 (synthetic glass) and MASS-1 (pressed powder pellet) | 1402.59 | [13 empty] | 3093.67 | [17 empty] | 1840.28 | [9 empty] | 2795.24 | [43 empty] | 841317.83 | [15 empty] | 129844.43 |  | 1671.18 |  |  |  | 4943.9 | [33 empty] | 13090.88 |  |  |  |  | 2024 | Mineralium Deposita (2024) 59:473–503 |  | CAN | Yukon
| ABM deposit | ABM, Krakatoa | Seafloor hydrothermal | Volcanic-hosted massive sulfide (VMS) | Bimodal-felsic replacement-style VMS | Zn, Cu | Pb, Ag, Au, Bi, Se, Co | Zn, Cu, Pb, Ag, Au, Bi, Se, Co, Hg, As, Sb, Ba | Denisová and Piercey 2022; van Olden et al. 2020; Manor et al. 2022a |  | B265159A-3-2-17* | B265159A-3-2-17* | drill core |  |  |  |  | ore material | drill core | drill core | mineral separate | [5 empty] | mineralisation | massive sulfide | sulfide minerals |  | pyrite, pyrrhotite, arsenopyrite, chalcopyrite, sphalerite, galena, tennantite, tetrahedrite | pyrite–sphalerite assemblage; pyrite–chalcopyrite–magnetite–pyrrhotite assemblage; chalcopyrite–pyrrhotite–pyrite stringer assemblage | massive sulfide lenses, stacked stratabound lenses subparallel to volcanic stratigraphy | KKT |  |  |  | magnetite, barite, carbonate, quartz, chlorite, white mica, stannite, sericite | polished thin sections (15); polished blocks (6) | EPMA | JEOL JXA-8230 Super Probe electron probe microanalyzer (EPMA) equipped with five wavelength-dispersive spectrometers (WDS) and a tungsten filament electron gun; Geo Las 193 nm excimer laser (Coherent) coupled to a Thermo Finnigan ELEMENT XR ICP-MS instrument; FEI MLA 650FEG instrument equipped with dual Bruker 5th generation XFlash SDD X-ray detectors | Memorial University; Micro Analysis Facility at MUN-CREAIT | EPMA: accelerating voltage of 25 kV, a 2-nA beam current, focused to 1 µm, with elemental counting times between 5 and 30 s. LA-ICP-MS: spot diameter of 20 µm for galena and 30 µm for all other sulfides at a repetition rate of 5 Hz with an energy density of 3 J/cm2; gas blank analyzed for 30 s, followed by 40 s of ablation; ThO/Th ratio of < 0.3% | Natural and synthetic standards for EPMA: sphalerite (Zn Kα), rhodonite (Mn Kα), pentlandite (Ni Kα), stibnite (Sb Lα), silver (Ag Lα), cadmium (Cd Lα), cinnabar (Hg Mα), bismuth (Bi Mα), galena (Pb Mα), pyrite (S Kα), arsenopyrite (As Lα), selenium (Se Lα), cuprite (Cu Kα), cobalt (Co Kα); LA-ICP-MS: NIST 610 (synthetic glass) and MASS-1 (pressed powder pellet) | 77457.28 | [13 empty] | 2151.86 | [17 empty] | 33383.22 | [9 empty] | 12431.9 | [43 empty] | 654342.37 | [15 empty] | 148791.53 |  | 63479.95 |  |  |  | 2768.08 | [33 empty] | 5193.81 |  |  |  |  | 2024 | Mineralium Deposita (2024) 59:473–503 |  | CAN | Yukon
| ABM deposit | ABM, Krakatoa | Seafloor hydrothermal | Volcanic-hosted massive sulfide (VMS) | Bimodal-felsic replacement-style VMS | Zn, Cu | Pb, Ag, Au, Bi, Se, Co | Zn, Cu, Pb, Ag, Au, Bi, Se, Co, Hg, As, Sb, Ba | Denisová and Piercey 2022; van Olden et al. 2020; Manor et al. 2022a |  | B265159A-3-2-18 | B265159A-3-2-18 | drill core |  |  |  |  | ore material | drill core | drill core | mineral separate | [5 empty] | mineralisation | massive sulfide | sulfide minerals |  | pyrite, pyrrhotite, arsenopyrite, chalcopyrite, sphalerite, galena, tennantite, tetrahedrite | pyrite–sphalerite assemblage; pyrite–chalcopyrite–magnetite–pyrrhotite assemblage; chalcopyrite–pyrrhotite–pyrite stringer assemblage | massive sulfide lenses, stacked stratabound lenses subparallel to volcanic stratigraphy | KKT |  |  |  | magnetite, barite, carbonate, quartz, chlorite, white mica, stannite, sericite | polished thin sections (15); polished blocks (6) | EPMA | JEOL JXA-8230 Super Probe electron probe microanalyzer (EPMA) equipped with five wavelength-dispersive spectrometers (WDS) and a tungsten filament electron gun; Geo Las 193 nm excimer laser (Coherent) coupled to a Thermo Finnigan ELEMENT XR ICP-MS instrument; FEI MLA 650FEG instrument equipped with dual Bruker 5th generation XFlash SDD X-ray detectors | Memorial University; Micro Analysis Facility at MUN-CREAIT | EPMA: accelerating voltage of 25 kV, a 2-nA beam current, focused to 1 µm, with elemental counting times between 5 and 30 s. LA-ICP-MS: spot diameter of 20 µm for galena and 30 µm for all other sulfides at a repetition rate of 5 Hz with an energy density of 3 J/cm2; gas blank analyzed for 30 s, followed by 40 s of ablation; ThO/Th ratio of < 0.3% | Natural and synthetic standards for EPMA: sphalerite (Zn Kα), rhodonite (Mn Kα), pentlandite (Ni Kα), stibnite (Sb Lα), silver (Ag Lα), cadmium (Cd Lα), cinnabar (Hg Mα), bismuth (Bi Mα), galena (Pb Mα), pyrite (S Kα), arsenopyrite (As Lα), selenium (Se Lα), cuprite (Cu Kα), cobalt (Co Kα); LA-ICP-MS: NIST 610 (synthetic glass) and MASS-1 (pressed powder pellet) | [14 empty] | 2837.41 | [17 empty] | 2160.87 | [9 empty] | 878.49 | [43 empty] | 848163.26 | [15 empty] | 132005.17 |  | 10410.57 |  |  |  | 2897.99 | [33 empty] | 646.24 |  |  |  |  | 2024 | Mineralium Deposita (2024) 59:473–503 |  | CAN | Yukon
| ABM deposit | ABM, Krakatoa | Seafloor hydrothermal | Volcanic-hosted massive sulfide (VMS) | Bimodal-felsic replacement-style VMS | Zn, Cu | Pb, Ag, Au, Bi, Se, Co | Zn, Cu, Pb, Ag, Au, Bi, Se, Co, Hg, As, Sb, Ba | Denisová and Piercey 2022; van Olden et al. 2020; Manor et al. 2022a |  | B265159A-3-3-10 | B265159A-3-3-10 | drill core |  |  |  |  | ore material | drill core | drill core | mineral separate | [5 empty] | mineralisation | massive sulfide | sulfide minerals |  | pyrite, pyrrhotite, arsenopyrite, chalcopyrite, sphalerite, galena, tennantite, tetrahedrite | pyrite–sphalerite assemblage; pyrite–chalcopyrite–magnetite–pyrrhotite assemblage; chalcopyrite–pyrrhotite–pyrite stringer assemblage | massive sulfide lenses, stacked stratabound lenses subparallel to volcanic stratigraphy | KKT |  |  |  | magnetite, barite, carbonate, quartz, chlorite, white mica, stannite, sericite | polished thin sections (15); polished blocks (6) | EPMA | JEOL JXA-8230 Super Probe electron probe microanalyzer (EPMA) equipped with five wavelength-dispersive spectrometers (WDS) and a tungsten filament electron gun; Geo Las 193 nm excimer laser (Coherent) coupled to a Thermo Finnigan ELEMENT XR ICP-MS instrument; FEI MLA 650FEG instrument equipped with dual Bruker 5th generation XFlash SDD X-ray detectors | Memorial University; Micro Analysis Facility at MUN-CREAIT | EPMA: accelerating voltage of 25 kV, a 2-nA beam current, focused to 1 µm, with elemental counting times between 5 and 30 s. LA-ICP-MS: spot diameter of 20 µm for galena and 30 µm for all other sulfides at a repetition rate of 5 Hz with an energy density of 3 J/cm2; gas blank analyzed for 30 s, followed by 40 s of ablation; ThO/Th ratio of < 0.3% | Natural and synthetic standards for EPMA: sphalerite (Zn Kα), rhodonite (Mn Kα), pentlandite (Ni Kα), stibnite (Sb Lα), silver (Ag Lα), cadmium (Cd Lα), cinnabar (Hg Mα), bismuth (Bi Mα), galena (Pb Mα), pyrite (S Kα), arsenopyrite (As Lα), selenium (Se Lα), cuprite (Cu Kα), cobalt (Co Kα); LA-ICP-MS: NIST 610 (synthetic glass) and MASS-1 (pressed powder pellet) | [14 empty] | 3717.66 | [27 empty] | 7668.95 | [43 empty] | 854147.83 | [15 empty] | 132444.21 |  | 101.58 |  |  |  | 1919.78 | [38 empty] | 2024 | Mineralium Deposita (2024) 59:473–503 |  | CAN | Yukon
| ABM deposit | ABM, Krakatoa | Seafloor hydrothermal | Volcanic-hosted massive sulfide (VMS) | Bimodal-felsic replacement-style VMS | Zn, Cu | Pb, Ag, Au, Bi, Se, Co | Zn, Cu, Pb, Ag, Au, Bi, Se, Co, Hg, As, Sb, Ba | Denisová and Piercey 2022; van Olden et al. 2020; Manor et al. 2022a |  | B265159A-3-3-6 | B265159A-3-3-6 | drill core |  |  |  |  | ore material | drill core | drill core | mineral separate | [5 empty] | mineralisation | massive sulfide | sulfide minerals |  | pyrite, pyrrhotite, arsenopyrite, chalcopyrite, sphalerite, galena, tennantite, tetrahedrite | pyrite–sphalerite assemblage; pyrite–chalcopyrite–magnetite–pyrrhotite assemblage; chalcopyrite–pyrrhotite–pyrite stringer assemblage | massive sulfide lenses, stacked stratabound lenses subparallel to volcanic stratigraphy | KKT |  |  |  | magnetite, barite, carbonate, quartz, chlorite, white mica, stannite, sericite | polished thin sections (15); polished blocks (6) | EPMA | JEOL JXA-8230 Super Probe electron probe microanalyzer (EPMA) equipped with five wavelength-dispersive spectrometers (WDS) and a tungsten filament electron gun; Geo Las 193 nm excimer laser (Coherent) coupled to a Thermo Finnigan ELEMENT XR ICP-MS instrument; FEI MLA 650FEG instrument equipped with dual Bruker 5th generation XFlash SDD X-ray detectors | Memorial University; Micro Analysis Facility at MUN-CREAIT | EPMA: accelerating voltage of 25 kV, a 2-nA beam current, focused to 1 µm, with elemental counting times between 5 and 30 s. LA-ICP-MS: spot diameter of 20 µm for galena and 30 µm for all other sulfides at a repetition rate of 5 Hz with an energy density of 3 J/cm2; gas blank analyzed for 30 s, followed by 40 s of ablation; ThO/Th ratio of < 0.3% | Natural and synthetic standards for EPMA: sphalerite (Zn Kα), rhodonite (Mn Kα), pentlandite (Ni Kα), stibnite (Sb Lα), silver (Ag Lα), cadmium (Cd Lα), cinnabar (Hg Mα), bismuth (Bi Mα), galena (Pb Mα), pyrite (S Kα), arsenopyrite (As Lα), selenium (Se Lα), cuprite (Cu Kα), cobalt (Co Kα); LA-ICP-MS: NIST 610 (synthetic glass) and MASS-1 (pressed powder pellet) | 618.04 | [13 empty] | 3688.31 | [17 empty] | 2332.61 | [9 empty] | 8004.63 | [43 empty] | 849247.89 | [15 empty] | 132430.19 |  | 667.88 |  |  |  | 3010.46 | [38 empty] | 2024 | Mineralium Deposita (2024) 59:473–503 |  | CAN | Yukon
| ABM deposit | ABM, Krakatoa | Seafloor hydrothermal | Volcanic-hosted massive sulfide (VMS) | Bimodal-felsic replacement-style VMS | Zn, Cu | Pb, Ag, Au, Bi, Se, Co | Zn, Cu, Pb, Ag, Au, Bi, Se, Co, Hg, As, Sb, Ba | Denisová and Piercey 2022; van Olden et al. 2020; Manor et al. 2022a |  | B265159A-4-1-10 | B265159A-4-1-10 | drill core |  |  |  |  | ore material | drill core | drill core | mineral separate | [5 empty] | mineralisation | massive sulfide | sulfide minerals |  | pyrite, pyrrhotite, arsenopyrite, chalcopyrite, sphalerite, galena, tennantite, tetrahedrite | pyrite–sphalerite assemblage; pyrite–chalcopyrite–magnetite–pyrrhotite assemblage; chalcopyrite–pyrrhotite–pyrite stringer assemblage | massive sulfide lenses, stacked stratabound lenses subparallel to volcanic stratigraphy | KKT |  |  |  | magnetite, barite, carbonate, quartz, chlorite, white mica, stannite, sericite | polished thin sections (15); polished blocks (6) | EPMA | JEOL JXA-8230 Super Probe electron probe microanalyzer (EPMA) equipped with five wavelength-dispersive spectrometers (WDS) and a tungsten filament electron gun; Geo Las 193 nm excimer laser (Coherent) coupled to a Thermo Finnigan ELEMENT XR ICP-MS instrument; FEI MLA 650FEG instrument equipped with dual Bruker 5th generation XFlash SDD X-ray detectors | Memorial University; Micro Analysis Facility at MUN-CREAIT | EPMA: accelerating voltage of 25 kV, a 2-nA beam current, focused to 1 µm, with elemental counting times between 5 and 30 s. LA-ICP-MS: spot diameter of 20 µm for galena and 30 µm for all other sulfides at a repetition rate of 5 Hz with an energy density of 3 J/cm2; gas blank analyzed for 30 s, followed by 40 s of ablation; ThO/Th ratio of < 0.3% | Natural and synthetic standards for EPMA: sphalerite (Zn Kα), rhodonite (Mn Kα), pentlandite (Ni Kα), stibnite (Sb Lα), silver (Ag Lα), cadmium (Cd Lα), cinnabar (Hg Mα), bismuth (Bi Mα), galena (Pb Mα), pyrite (S Kα), arsenopyrite (As Lα), selenium (Se Lα), cuprite (Cu Kα), cobalt (Co Kα); LA-ICP-MS: NIST 610 (synthetic glass) and MASS-1 (pressed powder pellet) | 99.07 | [13 empty] | 4260.13 | [27 empty] | 1951.73 | [43 empty] | 844951.26 | [15 empty] | 129012.44 |  | 208.05 |  |  |  | 5498.53 | [33 empty] | 13979.15 |  |  |  |  | 2024 | Mineralium Deposita (2024) 59:473–503 |  | CAN | Yukon
| ABM deposit | ABM, Krakatoa | Seafloor hydrothermal | Volcanic-hosted massive sulfide (VMS) | Bimodal-felsic replacement-style VMS | Zn, Cu | Pb, Ag, Au, Bi, Se, Co | Zn, Cu, Pb, Ag, Au, Bi, Se, Co, Hg, As, Sb, Ba | Denisová and Piercey 2022; van Olden et al. 2020; Manor et al. 2022a |  | B265159A-4-1-4 | B265159A-4-1-4 | drill core |  |  |  |  | ore material | drill core | drill core | mineral separate | [5 empty] | mineralisation | massive sulfide | sulfide minerals |  | pyrite, pyrrhotite, arsenopyrite, chalcopyrite, sphalerite, galena, tennantite, tetrahedrite | pyrite–sphalerite assemblage; pyrite–chalcopyrite–magnetite–pyrrhotite assemblage; chalcopyrite–pyrrhotite–pyrite stringer assemblage | massive sulfide lenses, stacked stratabound lenses subparallel to volcanic stratigraphy | KKT |  |  |  | magnetite, barite, carbonate, quartz, chlorite, white mica, stannite, sericite | polished thin sections (15); polished blocks (6) | EPMA | JEOL JXA-8230 Super Probe electron probe microanalyzer (EPMA) equipped with five wavelength-dispersive spectrometers (WDS) and a tungsten filament electron gun; Geo Las 193 nm excimer laser (Coherent) coupled to a Thermo Finnigan ELEMENT XR ICP-MS instrument; FEI MLA 650FEG instrument equipped with dual Bruker 5th generation XFlash SDD X-ray detectors | Memorial University; Micro Analysis Facility at MUN-CREAIT | EPMA: accelerating voltage of 25 kV, a 2-nA beam current, focused to 1 µm, with elemental counting times between 5 and 30 s. LA-ICP-MS: spot diameter of 20 µm for galena and 30 µm for all other sulfides at a repetition rate of 5 Hz with an energy density of 3 J/cm2; gas blank analyzed for 30 s, followed by 40 s of ablation; ThO/Th ratio of < 0.3% | Natural and synthetic standards for EPMA: sphalerite (Zn Kα), rhodonite (Mn Kα), pentlandite (Ni Kα), stibnite (Sb Lα), silver (Ag Lα), cadmium (Cd Lα), cinnabar (Hg Mα), bismuth (Bi Mα), galena (Pb Mα), pyrite (S Kα), arsenopyrite (As Lα), selenium (Se Lα), cuprite (Cu Kα), cobalt (Co Kα); LA-ICP-MS: NIST 610 (synthetic glass) and MASS-1 (pressed powder pellet) | 625.44 | [13 empty] | 5992.13 | [17 empty] | 1018.86 | [9 empty] | 766.67 | [43 empty] | 850973.47 | [15 empty] | 132301.01 |  | 2279.83 |  |  |  | 6042.57 | [38 empty] | 2024 | Mineralium Deposita (2024) 59:473–503 |  | CAN | Yukon
| ABM deposit | ABM, Krakatoa | Seafloor hydrothermal | Volcanic-hosted massive sulfide (VMS) | Bimodal-felsic replacement-style VMS | Zn, Cu | Pb, Ag, Au, Bi, Se, Co | Zn, Cu, Pb, Ag, Au, Bi, Se, Co, Hg, As, Sb, Ba | Denisová and Piercey 2022; van Olden et al. 2020; Manor et al. 2022a |  | B265159A-4-1-6 | B265159A-4-1-6 | drill core |  |  |  |  | ore material | drill core | drill core | mineral separate | [5 empty] | mineralisation | massive sulfide | sulfide minerals |  | pyrite, pyrrhotite, arsenopyrite, chalcopyrite, sphalerite, galena, tennantite, tetrahedrite | pyrite–sphalerite assemblage; pyrite–chalcopyrite–magnetite–pyrrhotite assemblage; chalcopyrite–pyrrhotite–pyrite stringer assemblage | massive sulfide lenses, stacked stratabound lenses subparallel to volcanic stratigraphy | KKT |  |  |  | magnetite, barite, carbonate, quartz, chlorite, white mica, stannite, sericite | polished thin sections (15); polished blocks (6) | EPMA | JEOL JXA-8230 Super Probe electron probe microanalyzer (EPMA) equipped with five wavelength-dispersive spectrometers (WDS) and a tungsten filament electron gun; Geo Las 193 nm excimer laser (Coherent) coupled to a Thermo Finnigan ELEMENT XR ICP-MS instrument; FEI MLA 650FEG instrument equipped with dual Bruker 5th generation XFlash SDD X-ray detectors | Memorial University; Micro Analysis Facility at MUN-CREAIT | EPMA: accelerating voltage of 25 kV, a 2-nA beam current, focused to 1 µm, with elemental counting times between 5 and 30 s. LA-ICP-MS: spot diameter of 20 µm for galena and 30 µm for all other sulfides at a repetition rate of 5 Hz with an energy density of 3 J/cm2; gas blank analyzed for 30 s, followed by 40 s of ablation; ThO/Th ratio of < 0.3% | Natural and synthetic standards for EPMA: sphalerite (Zn Kα), rhodonite (Mn Kα), pentlandite (Ni Kα), stibnite (Sb Lα), silver (Ag Lα), cadmium (Cd Lα), cinnabar (Hg Mα), bismuth (Bi Mα), galena (Pb Mα), pyrite (S Kα), arsenopyrite (As Lα), selenium (Se Lα), cuprite (Cu Kα), cobalt (Co Kα); LA-ICP-MS: NIST 610 (synthetic glass) and MASS-1 (pressed powder pellet) | [14 empty] | 2903.91 | [17 empty] | 150.72 | [9 empty] | 3255.59 | [43 empty] | 856693.57 | [15 empty] | 133700.42 |  | 190.91 |  |  |  | 2140.25 | [33 empty] | 964.62 |  |  |  |  | 2024 | Mineralium Deposita (2024) 59:473–503 |  | CAN | Yukon
| ABM deposit | ABM, Krakatoa | Seafloor hydrothermal | Volcanic-hosted massive sulfide (VMS) | Bimodal-felsic replacement-style VMS | Zn, Cu | Pb, Ag, Au, Bi, Se, Co | Zn, Cu, Pb, Ag, Au, Bi, Se, Co, Hg, As, Sb, Ba | Denisová and Piercey 2022; van Olden et al. 2020; Manor et al. 2022a |  | B265159A-9-1-13 | B265159A-9-1-13 | drill core |  |  |  |  | ore material | drill core | drill core | mineral separate | [5 empty] | mineralisation | massive sulfide | sulfide minerals |  | pyrite, pyrrhotite, arsenopyrite, chalcopyrite, sphalerite, galena, tennantite, tetrahedrite | pyrite–sphalerite assemblage; pyrite–chalcopyrite–magnetite–pyrrhotite assemblage; chalcopyrite–pyrrhotite–pyrite stringer assemblage | massive sulfide lenses, stacked stratabound lenses subparallel to volcanic stratigraphy | KKT |  |  |  | magnetite, barite, carbonate, quartz, chlorite, white mica, stannite, sericite | polished thin sections (15); polished blocks (6) | EPMA | JEOL JXA-8230 Super Probe electron probe microanalyzer (EPMA) equipped with five wavelength-dispersive spectrometers (WDS) and a tungsten filament electron gun; Geo Las 193 nm excimer laser (Coherent) coupled to a Thermo Finnigan ELEMENT XR ICP-MS instrument; FEI MLA 650FEG instrument equipped with dual Bruker 5th generation XFlash SDD X-ray detectors | Memorial University; Micro Analysis Facility at MUN-CREAIT | EPMA: accelerating voltage of 25 kV, a 2-nA beam current, focused to 1 µm, with elemental counting times between 5 and 30 s. LA-ICP-MS: spot diameter of 20 µm for galena and 30 µm for all other sulfides at a repetition rate of 5 Hz with an energy density of 3 J/cm2; gas blank analyzed for 30 s, followed by 40 s of ablation; ThO/Th ratio of < 0.3% | Natural and synthetic standards for EPMA: sphalerite (Zn Kα), rhodonite (Mn Kα), pentlandite (Ni Kα), stibnite (Sb Lα), silver (Ag Lα), cadmium (Cd Lα), cinnabar (Hg Mα), bismuth (Bi Mα), galena (Pb Mα), pyrite (S Kα), arsenopyrite (As Lα), selenium (Se Lα), cuprite (Cu Kα), cobalt (Co Kα); LA-ICP-MS: NIST 610 (synthetic glass) and MASS-1 (pressed powder pellet) | [14 empty] | 2347.3 | [17 empty] | 9358.98 | [9 empty] | 11897.69 | [43 empty] | 842025.73 | [15 empty] | 130048.46 |  | 60.45 |  |  |  | 4261.41 | [38 empty] | 2024 | Mineralium Deposita (2024) 59:473–503 |  | CAN | Yukon
| ABM deposit | ABM, Krakatoa | Seafloor hydrothermal | Volcanic-hosted massive sulfide (VMS) | Bimodal-felsic replacement-style VMS | Zn, Cu | Pb, Ag, Au, Bi, Se, Co | Zn, Cu, Pb, Ag, Au, Bi, Se, Co, Hg, As, Sb, Ba | Denisová and Piercey 2022; van Olden et al. 2020; Manor et al. 2022a |  | B265159A-9-1-17 | B265159A-9-1-17 | drill core |  |  |  |  | ore material | drill core | drill core | mineral separate | [5 empty] | mineralisation | massive sulfide | sulfide minerals |  | pyrite, pyrrhotite, arsenopyrite, chalcopyrite, sphalerite, galena, tennantite, tetrahedrite | pyrite–sphalerite assemblage; pyrite–chalcopyrite–magnetite–pyrrhotite assemblage; chalcopyrite–pyrrhotite–pyrite stringer assemblage | massive sulfide lenses, stacked stratabound lenses subparallel to volcanic stratigraphy | KKT |  |  |  | magnetite, barite, carbonate, quartz, chlorite, white mica, stannite, sericite | polished thin sections (15); polished blocks (6) | EPMA | JEOL JXA-8230 Super Probe electron probe microanalyzer (EPMA) equipped with five wavelength-dispersive spectrometers (WDS) and a tungsten filament electron gun; Geo Las 193 nm excimer laser (Coherent) coupled to a Thermo Finnigan ELEMENT XR ICP-MS instrument; FEI MLA 650FEG instrument equipped with dual Bruker 5th generation XFlash SDD X-ray detectors | Memorial University; Micro Analysis Facility at MUN-CREAIT | EPMA: accelerating voltage of 25 kV, a 2-nA beam current, focused to 1 µm, with elemental counting times between 5 and 30 s. LA-ICP-MS: spot diameter of 20 µm for galena and 30 µm for all other sulfides at a repetition rate of 5 Hz with an energy density of 3 J/cm2; gas blank analyzed for 30 s, followed by 40 s of ablation; ThO/Th ratio of < 0.3% | Natural and synthetic standards for EPMA: sphalerite (Zn Kα), rhodonite (Mn Kα), pentlandite (Ni Kα), stibnite (Sb Lα), silver (Ag Lα), cadmium (Cd Lα), cinnabar (Hg Mα), bismuth (Bi Mα), galena (Pb Mα), pyrite (S Kα), arsenopyrite (As Lα), selenium (Se Lα), cuprite (Cu Kα), cobalt (Co Kα); LA-ICP-MS: NIST 610 (synthetic glass) and MASS-1 (pressed powder pellet) | 97.32 | [13 empty] | 3542.37 | [17 empty] | 4204.13 | [9 empty] | 18451.48 | [43 empty] | 839717.39 | [15 empty] | 128284.48 | [5 empty] | 5702.83 | [38 empty] | 2024 | Mineralium Deposita (2024) 59:473–503 |  | CAN | Yukon
| ABM deposit | ABM, Krakatoa | Seafloor hydrothermal | Volcanic-hosted massive sulfide (VMS) | Bimodal-felsic replacement-style VMS | Zn, Cu | Pb, Ag, Au, Bi, Se, Co | Zn, Cu, Pb, Ag, Au, Bi, Se, Co, Hg, As, Sb, Ba | Denisová and Piercey 2022; van Olden et al. 2020; Manor et al. 2022a |  | B266543-1-2-11 | B266543-1-2-11 | drill core |  |  |  |  | ore material | drill core | drill core | mineral separate | [5 empty] | mineralisation | massive sulfide | sulfide minerals |  | pyrite, pyrrhotite, arsenopyrite, chalcopyrite, sphalerite, galena, tennantite, tetrahedrite | pyrite–sphalerite assemblage; pyrite–chalcopyrite–magnetite–pyrrhotite assemblage; chalcopyrite–pyrrhotite–pyrite stringer assemblage | massive sulfide lenses, stacked stratabound lenses subparallel to volcanic stratigraphy | ABM |  |  |  | magnetite, barite, carbonate, quartz, chlorite, white mica, stannite, sericite | polished thin sections (15); polished blocks (6) | EPMA | JEOL JXA-8230 Super Probe electron probe microanalyzer (EPMA) equipped with five wavelength-dispersive spectrometers (WDS) and a tungsten filament electron gun; Geo Las 193 nm excimer laser (Coherent) coupled to a Thermo Finnigan ELEMENT XR ICP-MS instrument; FEI MLA 650FEG instrument equipped with dual Bruker 5th generation XFlash SDD X-ray detectors | Memorial University; Micro Analysis Facility at MUN-CREAIT | EPMA: accelerating voltage of 25 kV, a 2-nA beam current, focused to 1 µm, with elemental counting times between 5 and 30 s. LA-ICP-MS: spot diameter of 20 µm for galena and 30 µm for all other sulfides at a repetition rate of 5 Hz with an energy density of 3 J/cm2; gas blank analyzed for 30 s, followed by 40 s of ablation; ThO/Th ratio of < 0.3% | Natural and synthetic standards for EPMA: sphalerite (Zn Kα), rhodonite (Mn Kα), pentlandite (Ni Kα), stibnite (Sb Lα), silver (Ag Lα), cadmium (Cd Lα), cinnabar (Hg Mα), bismuth (Bi Mα), galena (Pb Mα), pyrite (S Kα), arsenopyrite (As Lα), selenium (Se Lα), cuprite (Cu Kα), cobalt (Co Kα); LA-ICP-MS: NIST 610 (synthetic glass) and MASS-1 (pressed powder pellet) | 1069.65 | [13 empty] | 5378.51 | [27 empty] | 312.82 | [43 empty] | 855880.04 | [15 empty] | 134210.58 |  | 393.55 |  |  |  | 2754.85 | [38 empty] | 2024 | Mineralium Deposita (2024) 59:473–503 |  | CAN | Yukon
| ABM deposit | ABM, Krakatoa | Seafloor hydrothermal | Volcanic-hosted massive sulfide (VMS) | Bimodal-felsic replacement-style VMS | Zn, Cu | Pb, Ag, Au, Bi, Se, Co | Zn, Cu, Pb, Ag, Au, Bi, Se, Co, Hg, As, Sb, Ba | Denisová and Piercey 2022; van Olden et al. 2020; Manor et al. 2022a |  | B266543-1-2-4 | B266543-1-2-4 | drill core |  |  |  |  | ore material | drill core | drill core | mineral separate | [5 empty] | mineralisation | massive sulfide | sulfide minerals |  | pyrite, pyrrhotite, arsenopyrite, chalcopyrite, sphalerite, galena, tennantite, tetrahedrite | pyrite–sphalerite assemblage; pyrite–chalcopyrite–magnetite–pyrrhotite assemblage; chalcopyrite–pyrrhotite–pyrite stringer assemblage | massive sulfide lenses, stacked stratabound lenses subparallel to volcanic stratigraphy | ABM |  |  |  | magnetite, barite, carbonate, quartz, chlorite, white mica, stannite, sericite | polished thin sections (15); polished blocks (6) | EPMA | JEOL JXA-8230 Super Probe electron probe microanalyzer (EPMA) equipped with five wavelength-dispersive spectrometers (WDS) and a tungsten filament electron gun; Geo Las 193 nm excimer laser (Coherent) coupled to a Thermo Finnigan ELEMENT XR ICP-MS instrument; FEI MLA 650FEG instrument equipped with dual Bruker 5th generation XFlash SDD X-ray detectors | Memorial University; Micro Analysis Facility at MUN-CREAIT | EPMA: accelerating voltage of 25 kV, a 2-nA beam current, focused to 1 µm, with elemental counting times between 5 and 30 s. LA-ICP-MS: spot diameter of 20 µm for galena and 30 µm for all other sulfides at a repetition rate of 5 Hz with an energy density of 3 J/cm2; gas blank analyzed for 30 s, followed by 40 s of ablation; ThO/Th ratio of < 0.3% | Natural and synthetic standards for EPMA: sphalerite (Zn Kα), rhodonite (Mn Kα), pentlandite (Ni Kα), stibnite (Sb Lα), silver (Ag Lα), cadmium (Cd Lα), cinnabar (Hg Mα), bismuth (Bi Mα), galena (Pb Mα), pyrite (S Kα), arsenopyrite (As Lα), selenium (Se Lα), cuprite (Cu Kα), cobalt (Co Kα); LA-ICP-MS: NIST 610 (synthetic glass) and MASS-1 (pressed powder pellet) | 1143.38 | [13 empty] | 6101.39 | [27 empty] | 2681.37 | [43 empty] | 854163.71 | [15 empty] | 132591.32 |  | 333.91 |  |  |  | 2984.92 | [38 empty] | 2024 | Mineralium Deposita (2024) 59:473–503 |  | CAN | Yukon
| ABM deposit | ABM, Krakatoa | Seafloor hydrothermal | Volcanic-hosted massive sulfide (VMS) | Bimodal-felsic replacement-style VMS | Zn, Cu | Pb, Ag, Au, Bi, Se, Co | Zn, Cu, Pb, Ag, Au, Bi, Se, Co, Hg, As, Sb, Ba | Denisová and Piercey 2022; van Olden et al. 2020; Manor et al. 2022a |  | B266543-2-1-1 | B266543-2-1-1 | drill core |  |  |  |  | ore material | drill core | drill core | mineral separate | [5 empty] | mineralisation | massive sulfide | sulfide minerals |  | pyrite, pyrrhotite, arsenopyrite, chalcopyrite, sphalerite, galena, tennantite, tetrahedrite | pyrite–sphalerite assemblage; pyrite–chalcopyrite–magnetite–pyrrhotite assemblage; chalcopyrite–pyrrhotite–pyrite stringer assemblage | massive sulfide lenses, stacked stratabound lenses subparallel to volcanic stratigraphy | ABM |  |  |  | magnetite, barite, carbonate, quartz, chlorite, white mica, stannite, sericite | polished thin sections (15); polished blocks (6) | EPMA | JEOL JXA-8230 Super Probe electron probe microanalyzer (EPMA) equipped with five wavelength-dispersive spectrometers (WDS) and a tungsten filament electron gun; Geo Las 193 nm excimer laser (Coherent) coupled to a Thermo Finnigan ELEMENT XR ICP-MS instrument; FEI MLA 650FEG instrument equipped with dual Bruker 5th generation XFlash SDD X-ray detectors | Memorial University; Micro Analysis Facility at MUN-CREAIT | EPMA: accelerating voltage of 25 kV, a 2-nA beam current, focused to 1 µm, with elemental counting times between 5 and 30 s. LA-ICP-MS: spot diameter of 20 µm for galena and 30 µm for all other sulfides at a repetition rate of 5 Hz with an energy density of 3 J/cm2; gas blank analyzed for 30 s, followed by 40 s of ablation; ThO/Th ratio of < 0.3% | Natural and synthetic standards for EPMA: sphalerite (Zn Kα), rhodonite (Mn Kα), pentlandite (Ni Kα), stibnite (Sb Lα), silver (Ag Lα), cadmium (Cd Lα), cinnabar (Hg Mα), bismuth (Bi Mα), galena (Pb Mα), pyrite (S Kα), arsenopyrite (As Lα), selenium (Se Lα), cuprite (Cu Kα), cobalt (Co Kα); LA-ICP-MS: NIST 610 (synthetic glass) and MASS-1 (pressed powder pellet) | 593.81 | [13 empty] | 5968.26 | [27 empty] | 2435.61 | [43 empty] | 855161.59 | [15 empty] | 132750.93 | [5 empty] | 3029.42 | [38 empty] | 2024 | Mineralium Deposita (2024) 59:473–503 |  | CAN | Yukon
| ABM deposit | ABM, Krakatoa | Seafloor hydrothermal | Volcanic-hosted massive sulfide (VMS) | Bimodal-felsic replacement-style VMS | Zn, Cu | Pb, Ag, Au, Bi, Se, Co | Zn, Cu, Pb, Ag, Au, Bi, Se, Co, Hg, As, Sb, Ba | Denisová and Piercey 2022; van Olden et al. 2020; Manor et al. 2022a |  | B266543-2-1-11 | B266543-2-1-11 | drill core |  |  |  |  | ore material | drill core | drill core | mineral separate | [5 empty] | mineralisation | massive sulfide | sulfide minerals |  | pyrite, pyrrhotite, arsenopyrite, chalcopyrite, sphalerite, galena, tennantite, tetrahedrite | pyrite–sphalerite assemblage; pyrite–chalcopyrite–magnetite–pyrrhotite assemblage; chalcopyrite–pyrrhotite–pyrite stringer assemblage | massive sulfide lenses, stacked stratabound lenses subparallel to volcanic stratigraphy | ABM |  |  |  | magnetite, barite, carbonate, quartz, chlorite, white mica, stannite, sericite | polished thin sections (15); polished blocks (6) | EPMA | JEOL JXA-8230 Super Probe electron probe microanalyzer (EPMA) equipped with five wavelength-dispersive spectrometers (WDS) and a tungsten filament electron gun; Geo Las 193 nm excimer laser (Coherent) coupled to a Thermo Finnigan ELEMENT XR ICP-MS instrument; FEI MLA 650FEG instrument equipped with dual Bruker 5th generation XFlash SDD X-ray detectors | Memorial University; Micro Analysis Facility at MUN-CREAIT | EPMA: accelerating voltage of 25 kV, a 2-nA beam current, focused to 1 µm, with elemental counting times between 5 and 30 s. LA-ICP-MS: spot diameter of 20 µm for galena and 30 µm for all other sulfides at a repetition rate of 5 Hz with an energy density of 3 J/cm2; gas blank analyzed for 30 s, followed by 40 s of ablation; ThO/Th ratio of < 0.3% | Natural and synthetic standards for EPMA: sphalerite (Zn Kα), rhodonite (Mn Kα), pentlandite (Ni Kα), stibnite (Sb Lα), silver (Ag Lα), cadmium (Cd Lα), cinnabar (Hg Mα), bismuth (Bi Mα), galena (Pb Mα), pyrite (S Kα), arsenopyrite (As Lα), selenium (Se Lα), cuprite (Cu Kα), cobalt (Co Kα); LA-ICP-MS: NIST 610 (synthetic glass) and MASS-1 (pressed powder pellet) | 900.94 | [41 empty] | 485.9 | [43 empty] | 861498.58 | [15 empty] | 134948.28 | [5 empty] | 2166.3 | [38 empty] | 2024 | Mineralium Deposita (2024) 59:473–503 |  | CAN | Yukon
| ABM deposit | ABM, Krakatoa | Seafloor hydrothermal | Volcanic-hosted massive sulfide (VMS) | Bimodal-felsic replacement-style VMS | Zn, Cu | Pb, Ag, Au, Bi, Se, Co | Zn, Cu, Pb, Ag, Au, Bi, Se, Co, Hg, As, Sb, Ba | Denisová and Piercey 2022; van Olden et al. 2020; Manor et al. 2022a |  | B266543-3-1-1 | B266543-3-1-1 | drill core |  |  |  |  | ore material | drill core | drill core | mineral separate | [5 empty] | mineralisation | massive sulfide | sulfide minerals |  | pyrite, pyrrhotite, arsenopyrite, chalcopyrite, sphalerite, galena, tennantite, tetrahedrite | pyrite–sphalerite assemblage; pyrite–chalcopyrite–magnetite–pyrrhotite assemblage; chalcopyrite–pyrrhotite–pyrite stringer assemblage | massive sulfide lenses, stacked stratabound lenses subparallel to volcanic stratigraphy | ABM |  |  |  | magnetite, barite, carbonate, quartz, chlorite, white mica, stannite, sericite | polished thin sections (15); polished blocks (6) | EPMA | JEOL JXA-8230 Super Probe electron probe microanalyzer (EPMA) equipped with five wavelength-dispersive spectrometers (WDS) and a tungsten filament electron gun; Geo Las 193 nm excimer laser (Coherent) coupled to a Thermo Finnigan ELEMENT XR ICP-MS instrument; FEI MLA 650FEG instrument equipped with dual Bruker 5th generation XFlash SDD X-ray detectors | Memorial University; Micro Analysis Facility at MUN-CREAIT | EPMA: accelerating voltage of 25 kV, a 2-nA beam current, focused to 1 µm, with elemental counting times between 5 and 30 s. LA-ICP-MS: spot diameter of 20 µm for galena and 30 µm for all other sulfides at a repetition rate of 5 Hz with an energy density of 3 J/cm2; gas blank analyzed for 30 s, followed by 40 s of ablation; ThO/Th ratio of < 0.3% | Natural and synthetic standards for EPMA: sphalerite (Zn Kα), rhodonite (Mn Kα), pentlandite (Ni Kα), stibnite (Sb Lα), silver (Ag Lα), cadmium (Cd Lα), cinnabar (Hg Mα), bismuth (Bi Mα), galena (Pb Mα), pyrite (S Kα), arsenopyrite (As Lα), selenium (Se Lα), cuprite (Cu Kα), cobalt (Co Kα); LA-ICP-MS: NIST 610 (synthetic glass) and MASS-1 (pressed powder pellet) | 385.32 | [13 empty] | 5901.44 | [17 empty] | 91.26 | [9 empty] | 1997.57 | [43 empty] | 856063.68 | [15 empty] | 133431.35 | [5 empty] | 2129.39 | [38 empty] | 2024 | Mineralium Deposita (2024) 59:473–503 |  | CAN | Yukon
| ABM deposit | ABM, Krakatoa | Seafloor hydrothermal | Volcanic-hosted massive sulfide (VMS) | Bimodal-felsic replacement-style VMS | Zn, Cu | Pb, Ag, Au, Bi, Se, Co | Zn, Cu, Pb, Ag, Au, Bi, Se, Co, Hg, As, Sb, Ba | Denisová and Piercey 2022; van Olden et al. 2020; Manor et al. 2022a |  | B266543-3-2-12 | B266543-3-2-12 | drill core |  |  |  |  | ore material | drill core | drill core | mineral separate | [5 empty] | mineralisation | massive sulfide | sulfide minerals |  | pyrite, pyrrhotite, arsenopyrite, chalcopyrite, sphalerite, galena, tennantite, tetrahedrite | pyrite–sphalerite assemblage; pyrite–chalcopyrite–magnetite–pyrrhotite assemblage; chalcopyrite–pyrrhotite–pyrite stringer assemblage | massive sulfide lenses, stacked stratabound lenses subparallel to volcanic stratigraphy | ABM |  |  |  | magnetite, barite, carbonate, quartz, chlorite, white mica, stannite, sericite | polished thin sections (15); polished blocks (6) | EPMA | JEOL JXA-8230 Super Probe electron probe microanalyzer (EPMA) equipped with five wavelength-dispersive spectrometers (WDS) and a tungsten filament electron gun; Geo Las 193 nm excimer laser (Coherent) coupled to a Thermo Finnigan ELEMENT XR ICP-MS instrument; FEI MLA 650FEG instrument equipped with dual Bruker 5th generation XFlash SDD X-ray detectors | Memorial University; Micro Analysis Facility at MUN-CREAIT | EPMA: accelerating voltage of 25 kV, a 2-nA beam current, focused to 1 µm, with elemental counting times between 5 and 30 s. LA-ICP-MS: spot diameter of 20 µm for galena and 30 µm for all other sulfides at a repetition rate of 5 Hz with an energy density of 3 J/cm2; gas blank analyzed for 30 s, followed by 40 s of ablation; ThO/Th ratio of < 0.3% | Natural and synthetic standards for EPMA: sphalerite (Zn Kα), rhodonite (Mn Kα), pentlandite (Ni Kα), stibnite (Sb Lα), silver (Ag Lα), cadmium (Cd Lα), cinnabar (Hg Mα), bismuth (Bi Mα), galena (Pb Mα), pyrite (S Kα), arsenopyrite (As Lα), selenium (Se Lα), cuprite (Cu Kα), cobalt (Co Kα); LA-ICP-MS: NIST 610 (synthetic glass) and MASS-1 (pressed powder pellet) | 954.97 | [13 empty] | 5257.34 | [27 empty] | 965.02 | [43 empty] | 856342.99 | [15 empty] | 133715.32 | [5 empty] | 2764.37 | [38 empty] | 2024 | Mineralium Deposita (2024) 59:473–503 |  | CAN | Yukon
| ABM deposit | ABM, Krakatoa | Seafloor hydrothermal | Volcanic-hosted massive sulfide (VMS) | Bimodal-felsic replacement-style VMS | Zn, Cu | Pb, Ag, Au, Bi, Se, Co | Zn, Cu, Pb, Ag, Au, Bi, Se, Co, Hg, As, Sb, Ba | Denisová and Piercey 2022; van Olden et al. 2020; Manor et al. 2022a |  | B266543-4-1-1 | B266543-4-1-1 | drill core |  |  |  |  | ore material | drill core | drill core | mineral separate | [5 empty] | mineralisation | massive sulfide | sulfide minerals |  | pyrite, pyrrhotite, arsenopyrite, chalcopyrite, sphalerite, galena, tennantite, tetrahedrite | pyrite–sphalerite assemblage; pyrite–chalcopyrite–magnetite–pyrrhotite assemblage; chalcopyrite–pyrrhotite–pyrite stringer assemblage | massive sulfide lenses, stacked stratabound lenses subparallel to volcanic stratigraphy | ABM |  |  |  | magnetite, barite, carbonate, quartz, chlorite, white mica, stannite, sericite | polished thin sections (15); polished blocks (6) | EPMA | JEOL JXA-8230 Super Probe electron probe microanalyzer (EPMA) equipped with five wavelength-dispersive spectrometers (WDS) and a tungsten filament electron gun; Geo Las 193 nm excimer laser (Coherent) coupled to a Thermo Finnigan ELEMENT XR ICP-MS instrument; FEI MLA 650FEG instrument equipped with dual Bruker 5th generation XFlash SDD X-ray detectors | Memorial University; Micro Analysis Facility at MUN-CREAIT | EPMA: accelerating voltage of 25 kV, a 2-nA beam current, focused to 1 µm, with elemental counting times between 5 and 30 s. LA-ICP-MS: spot diameter of 20 µm for galena and 30 µm for all other sulfides at a repetition rate of 5 Hz with an energy density of 3 J/cm2; gas blank analyzed for 30 s, followed by 40 s of ablation; ThO/Th ratio of < 0.3% | Natural and synthetic standards for EPMA: sphalerite (Zn Kα), rhodonite (Mn Kα), pentlandite (Ni Kα), stibnite (Sb Lα), silver (Ag Lα), cadmium (Cd Lα), cinnabar (Hg Mα), bismuth (Bi Mα), galena (Pb Mα), pyrite (S Kα), arsenopyrite (As Lα), selenium (Se Lα), cuprite (Cu Kα), cobalt (Co Kα); LA-ICP-MS: NIST 610 (synthetic glass) and MASS-1 (pressed powder pellet) | 703.96 | [13 empty] | 5732.21 | [27 empty] | 583.28 | [43 empty] | 857267.85 | [15 empty] | 133238.79 | [5 empty] | 2473.9 | [38 empty] | 2024 | Mineralium Deposita (2024) 59:473–503 |  | CAN | Yukon
| ABM deposit | ABM, Krakatoa | Seafloor hydrothermal | Volcanic-hosted massive sulfide (VMS) | Bimodal-felsic replacement-style VMS | Zn, Cu | Pb, Ag, Au, Bi, Se, Co | Zn, Cu, Pb, Ag, Au, Bi, Se, Co, Hg, As, Sb, Ba | Denisová and Piercey 2022; van Olden et al. 2020; Manor et al. 2022a |  | B266543-5-1-13 | B266543-5-1-13 | drill core |  |  |  |  | ore material | drill core | drill core | mineral separate | [5 empty] | mineralisation | massive sulfide | sulfide minerals |  | pyrite, pyrrhotite, arsenopyrite, chalcopyrite, sphalerite, galena, tennantite, tetrahedrite | pyrite–sphalerite assemblage; pyrite–chalcopyrite–magnetite–pyrrhotite assemblage; chalcopyrite–pyrrhotite–pyrite stringer assemblage | massive sulfide lenses, stacked stratabound lenses subparallel to volcanic stratigraphy | ABM |  |  |  | magnetite, barite, carbonate, quartz, chlorite, white mica, stannite, sericite | polished thin sections (15); polished blocks (6) | EPMA | JEOL JXA-8230 Super Probe electron probe microanalyzer (EPMA) equipped with five wavelength-dispersive spectrometers (WDS) and a tungsten filament electron gun; Geo Las 193 nm excimer laser (Coherent) coupled to a Thermo Finnigan ELEMENT XR ICP-MS instrument; FEI MLA 650FEG instrument equipped with dual Bruker 5th generation XFlash SDD X-ray detectors | Memorial University; Micro Analysis Facility at MUN-CREAIT | EPMA: accelerating voltage of 25 kV, a 2-nA beam current, focused to 1 µm, with elemental counting times between 5 and 30 s. LA-ICP-MS: spot diameter of 20 µm for galena and 30 µm for all other sulfides at a repetition rate of 5 Hz with an energy density of 3 J/cm2; gas blank analyzed for 30 s, followed by 40 s of ablation; ThO/Th ratio of < 0.3% | Natural and synthetic standards for EPMA: sphalerite (Zn Kα), rhodonite (Mn Kα), pentlandite (Ni Kα), stibnite (Sb Lα), silver (Ag Lα), cadmium (Cd Lα), cinnabar (Hg Mα), bismuth (Bi Mα), galena (Pb Mα), pyrite (S Kα), arsenopyrite (As Lα), selenium (Se Lα), cuprite (Cu Kα), cobalt (Co Kα); LA-ICP-MS: NIST 610 (synthetic glass) and MASS-1 (pressed powder pellet) | 273.39 | [13 empty] | 5244.99 | [27 empty] | 779.66 | [43 empty] | 858213.26 | [15 empty] | 132643.45 | [5 empty] | 2845.25 | [38 empty] | 2024 | Mineralium Deposita (2024) 59:473–503 |  | CAN | Yukon
| ABM deposit | ABM, Krakatoa | Seafloor hydrothermal | Volcanic-hosted massive sulfide (VMS) | Bimodal-felsic replacement-style VMS | Zn, Cu | Pb, Ag, Au, Bi, Se, Co | Zn, Cu, Pb, Ag, Au, Bi, Se, Co, Hg, As, Sb, Ba | Denisová and Piercey 2022; van Olden et al. 2020; Manor et al. 2022a |  | B266543-5-1-6 | B266543-5-1-6 | drill core |  |  |  |  | ore material | drill core | drill core | mineral separate | [5 empty] | mineralisation | massive sulfide | sulfide minerals |  | pyrite, pyrrhotite, arsenopyrite, chalcopyrite, sphalerite, galena, tennantite, tetrahedrite | pyrite–sphalerite assemblage; pyrite–chalcopyrite–magnetite–pyrrhotite assemblage; chalcopyrite–pyrrhotite–pyrite stringer assemblage | massive sulfide lenses, stacked stratabound lenses subparallel to volcanic stratigraphy | ABM |  |  |  | magnetite, barite, carbonate, quartz, chlorite, white mica, stannite, sericite | polished thin sections (15); polished blocks (6) | EPMA | JEOL JXA-8230 Super Probe electron probe microanalyzer (EPMA) equipped with five wavelength-dispersive spectrometers (WDS) and a tungsten filament electron gun; Geo Las 193 nm excimer laser (Coherent) coupled to a Thermo Finnigan ELEMENT XR ICP-MS instrument; FEI MLA 650FEG instrument equipped with dual Bruker 5th generation XFlash SDD X-ray detectors | Memorial University; Micro Analysis Facility at MUN-CREAIT | EPMA: accelerating voltage of 25 kV, a 2-nA beam current, focused to 1 µm, with elemental counting times between 5 and 30 s. LA-ICP-MS: spot diameter of 20 µm for galena and 30 µm for all other sulfides at a repetition rate of 5 Hz with an energy density of 3 J/cm2; gas blank analyzed for 30 s, followed by 40 s of ablation; ThO/Th ratio of < 0.3% | Natural and synthetic standards for EPMA: sphalerite (Zn Kα), rhodonite (Mn Kα), pentlandite (Ni Kα), stibnite (Sb Lα), silver (Ag Lα), cadmium (Cd Lα), cinnabar (Hg Mα), bismuth (Bi Mα), galena (Pb Mα), pyrite (S Kα), arsenopyrite (As Lα), selenium (Se Lα), cuprite (Cu Kα), cobalt (Co Kα); LA-ICP-MS: NIST 610 (synthetic glass) and MASS-1 (pressed powder pellet) | 242.16 | [13 empty] | 5559.48 | [27 empty] | 2532.54 | [43 empty] | 855897.5 | [15 empty] | 133084.44 | [5 empty] | 2643.53 | [38 empty] | 2024 | Mineralium Deposita (2024) 59:473–503 |  | CAN | Yukon
| ABM deposit | ABM, Krakatoa | Seafloor hydrothermal | Volcanic-hosted massive sulfide (VMS) | Bimodal-felsic replacement-style VMS | Zn, Cu | Pb, Ag, Au, Bi, Se, Co | Zn, Cu, Pb, Ag, Au, Bi, Se, Co, Hg, As, Sb, Ba | Denisová and Piercey 2022; van Olden et al. 2020; Manor et al. 2022a |  | B266543-6-1-10 | B266543-6-1-10 | drill core |  |  |  |  | ore material | drill core | drill core | mineral separate | [5 empty] | mineralisation | massive sulfide | sulfide minerals |  | pyrite, pyrrhotite, arsenopyrite, chalcopyrite, sphalerite, galena, tennantite, tetrahedrite | pyrite–sphalerite assemblage; pyrite–chalcopyrite–magnetite–pyrrhotite assemblage; chalcopyrite–pyrrhotite–pyrite stringer assemblage | massive sulfide lenses, stacked stratabound lenses subparallel to volcanic stratigraphy | ABM |  |  |  | magnetite, barite, carbonate, quartz, chlorite, white mica, stannite, sericite | polished thin sections (15); polished blocks (6) | EPMA | JEOL JXA-8230 Super Probe electron probe microanalyzer (EPMA) equipped with five wavelength-dispersive spectrometers (WDS) and a tungsten filament electron gun; Geo Las 193 nm excimer laser (Coherent) coupled to a Thermo Finnigan ELEMENT XR ICP-MS instrument; FEI MLA 650FEG instrument equipped with dual Bruker 5th generation XFlash SDD X-ray detectors | Memorial University; Micro Analysis Facility at MUN-CREAIT | EPMA: accelerating voltage of 25 kV, a 2-nA beam current, focused to 1 µm, with elemental counting times between 5 and 30 s. LA-ICP-MS: spot diameter of 20 µm for galena and 30 µm for all other sulfides at a repetition rate of 5 Hz with an energy density of 3 J/cm2; gas blank analyzed for 30 s, followed by 40 s of ablation; ThO/Th ratio of < 0.3% | Natural and synthetic standards for EPMA: sphalerite (Zn Kα), rhodonite (Mn Kα), pentlandite (Ni Kα), stibnite (Sb Lα), silver (Ag Lα), cadmium (Cd Lα), cinnabar (Hg Mα), bismuth (Bi Mα), galena (Pb Mα), pyrite (S Kα), arsenopyrite (As Lα), selenium (Se Lα), cuprite (Cu Kα), cobalt (Co Kα); LA-ICP-MS: NIST 610 (synthetic glass) and MASS-1 (pressed powder pellet) | 360.84 | [13 empty] | 4610.7 | [27 empty] | 561.3 | [43 empty] | 858060.71 | [15 empty] | 134522.08 | [5 empty] | 1884.37 | [38 empty] | 2024 | Mineralium Deposita (2024) 59:473–503 |  | CAN | Yukon
| ABM deposit | ABM, Krakatoa | Seafloor hydrothermal | Volcanic-hosted massive sulfide (VMS) | Bimodal-felsic replacement-style VMS | Zn, Cu | Pb, Ag, Au, Bi, Se, Co | Zn, Cu, Pb, Ag, Au, Bi, Se, Co, Hg, As, Sb, Ba | Denisová and Piercey 2022; van Olden et al. 2020; Manor et al. 2022a |  | B266543-6-1-5 | B266543-6-1-5 | drill core |  |  |  |  | ore material | drill core | drill core | mineral separate | [5 empty] | mineralisation | massive sulfide | sulfide minerals |  | pyrite, pyrrhotite, arsenopyrite, chalcopyrite, sphalerite, galena, tennantite, tetrahedrite | pyrite–sphalerite assemblage; pyrite–chalcopyrite–magnetite–pyrrhotite assemblage; chalcopyrite–pyrrhotite–pyrite stringer assemblage | massive sulfide lenses, stacked stratabound lenses subparallel to volcanic stratigraphy | ABM |  |  |  | magnetite, barite, carbonate, quartz, chlorite, white mica, stannite, sericite | polished thin sections (15); polished blocks (6) | EPMA | JEOL JXA-8230 Super Probe electron probe microanalyzer (EPMA) equipped with five wavelength-dispersive spectrometers (WDS) and a tungsten filament electron gun; Geo Las 193 nm excimer laser (Coherent) coupled to a Thermo Finnigan ELEMENT XR ICP-MS instrument; FEI MLA 650FEG instrument equipped with dual Bruker 5th generation XFlash SDD X-ray detectors | Memorial University; Micro Analysis Facility at MUN-CREAIT | EPMA: accelerating voltage of 25 kV, a 2-nA beam current, focused to 1 µm, with elemental counting times between 5 and 30 s. LA-ICP-MS: spot diameter of 20 µm for galena and 30 µm for all other sulfides at a repetition rate of 5 Hz with an energy density of 3 J/cm2; gas blank analyzed for 30 s, followed by 40 s of ablation; ThO/Th ratio of < 0.3% | Natural and synthetic standards for EPMA: sphalerite (Zn Kα), rhodonite (Mn Kα), pentlandite (Ni Kα), stibnite (Sb Lα), silver (Ag Lα), cadmium (Cd Lα), cinnabar (Hg Mα), bismuth (Bi Mα), galena (Pb Mα), pyrite (S Kα), arsenopyrite (As Lα), selenium (Se Lα), cuprite (Cu Kα), cobalt (Co Kα); LA-ICP-MS: NIST 610 (synthetic glass) and MASS-1 (pressed powder pellet) | 523.69 | [13 empty] | 5327.51 | [17 empty] | 382.69 | [9 empty] | 886.24 | [43 empty] | 857889.54 | [15 empty] | 132663.96 | [5 empty] | 2326.38 | [38 empty] | 2024 | Mineralium Deposita (2024) 59:473–503 |  | CAN | Yukon
| ABM deposit | ABM, Krakatoa | Seafloor hydrothermal | Volcanic-hosted massive sulfide (VMS) | Bimodal-felsic replacement-style VMS | Zn, Cu | Pb, Ag, Au, Bi, Se, Co | Zn, Cu, Pb, Ag, Au, Bi, Se, Co, Hg, As, Sb, Ba | Denisová and Piercey 2022; van Olden et al. 2020; Manor et al. 2022a |  | B266575-2-2-1 | B266575-2-2-1 | drill core |  |  |  |  | ore material | drill core | drill core | mineral separate | [5 empty] | mineralisation | massive sulfide | sulfide minerals |  | pyrite, pyrrhotite, arsenopyrite, chalcopyrite, sphalerite, galena, tennantite, tetrahedrite | pyrite–sphalerite assemblage; pyrite–chalcopyrite–magnetite–pyrrhotite assemblage; chalcopyrite–pyrrhotite–pyrite stringer assemblage | massive sulfide lenses, stacked stratabound lenses subparallel to volcanic stratigraphy | ABM |  |  |  | magnetite, barite, carbonate, quartz, chlorite, white mica, stannite, sericite | polished thin sections (15); polished blocks (6) | EPMA | JEOL JXA-8230 Super Probe electron probe microanalyzer (EPMA) equipped with five wavelength-dispersive spectrometers (WDS) and a tungsten filament electron gun; Geo Las 193 nm excimer laser (Coherent) coupled to a Thermo Finnigan ELEMENT XR ICP-MS instrument; FEI MLA 650FEG instrument equipped with dual Bruker 5th generation XFlash SDD X-ray detectors | Memorial University; Micro Analysis Facility at MUN-CREAIT | EPMA: accelerating voltage of 25 kV, a 2-nA beam current, focused to 1 µm, with elemental counting times between 5 and 30 s. LA-ICP-MS: spot diameter of 20 µm for galena and 30 µm for all other sulfides at a repetition rate of 5 Hz with an energy density of 3 J/cm2; gas blank analyzed for 30 s, followed by 40 s of ablation; ThO/Th ratio of < 0.3% | Natural and synthetic standards for EPMA: sphalerite (Zn Kα), rhodonite (Mn Kα), pentlandite (Ni Kα), stibnite (Sb Lα), silver (Ag Lα), cadmium (Cd Lα), cinnabar (Hg Mα), bismuth (Bi Mα), galena (Pb Mα), pyrite (S Kα), arsenopyrite (As Lα), selenium (Se Lα), cuprite (Cu Kα), cobalt (Co Kα); LA-ICP-MS: NIST 610 (synthetic glass) and MASS-1 (pressed powder pellet) | 5030.21 | [13 empty] | 23723.98 | [17 empty] | 1447.32 | [9 empty] | 7570.62 | [43 empty] | 807465.36 | [15 empty] | 109996.66 | [5 empty] | 44765.85 | [38 empty] | 2024 | Mineralium Deposita (2024) 59:473–503 |  | CAN | Yukon
| ABM deposit | ABM, Krakatoa | Seafloor hydrothermal | Volcanic-hosted massive sulfide (VMS) | Bimodal-felsic replacement-style VMS | Zn, Cu | Pb, Ag, Au, Bi, Se, Co | Zn, Cu, Pb, Ag, Au, Bi, Se, Co, Hg, As, Sb, Ba | Denisová and Piercey 2022; van Olden et al. 2020; Manor et al. 2022a |  | B266575-5-1-17 | B266575-5-1-17 | drill core |  |  |  |  | ore material | drill core | drill core | mineral separate | [5 empty] | mineralisation | massive sulfide | sulfide minerals |  | pyrite, pyrrhotite, arsenopyrite, chalcopyrite, sphalerite, galena, tennantite, tetrahedrite | pyrite–sphalerite assemblage; pyrite–chalcopyrite–magnetite–pyrrhotite assemblage; chalcopyrite–pyrrhotite–pyrite stringer assemblage | massive sulfide lenses, stacked stratabound lenses subparallel to volcanic stratigraphy | ABM |  |  |  | magnetite, barite, carbonate, quartz, chlorite, white mica, stannite, sericite | polished thin sections (15); polished blocks (6) | EPMA | JEOL JXA-8230 Super Probe electron probe microanalyzer (EPMA) equipped with five wavelength-dispersive spectrometers (WDS) and a tungsten filament electron gun; Geo Las 193 nm excimer laser (Coherent) coupled to a Thermo Finnigan ELEMENT XR ICP-MS instrument; FEI MLA 650FEG instrument equipped with dual Bruker 5th generation XFlash SDD X-ray detectors | Memorial University; Micro Analysis Facility at MUN-CREAIT | EPMA: accelerating voltage of 25 kV, a 2-nA beam current, focused to 1 µm, with elemental counting times between 5 and 30 s. LA-ICP-MS: spot diameter of 20 µm for galena and 30 µm for all other sulfides at a repetition rate of 5 Hz with an energy density of 3 J/cm2; gas blank analyzed for 30 s, followed by 40 s of ablation; ThO/Th ratio of < 0.3% | Natural and synthetic standards for EPMA: sphalerite (Zn Kα), rhodonite (Mn Kα), pentlandite (Ni Kα), stibnite (Sb Lα), silver (Ag Lα), cadmium (Cd Lα), cinnabar (Hg Mα), bismuth (Bi Mα), galena (Pb Mα), pyrite (S Kα), arsenopyrite (As Lα), selenium (Se Lα), cuprite (Cu Kα), cobalt (Co Kα); LA-ICP-MS: NIST 610 (synthetic glass) and MASS-1 (pressed powder pellet) | 5257.86 | [13 empty] | 18402.5 | [17 empty] | 302.18 | [9 empty] | 19641.42 | [43 empty] | 793704.68 | [15 empty] | 98579.77 |  | 1672.04 |  |  |  | 62439.56 | [38 empty] | 2024 | Mineralium Deposita (2024) 59:473–503 |  | CAN | Yukon
| ABM deposit | ABM, Krakatoa | Seafloor hydrothermal | Volcanic-hosted massive sulfide (VMS) | Bimodal-felsic replacement-style VMS | Zn, Cu | Pb, Ag, Au, Bi, Se, Co | Zn, Cu, Pb, Ag, Au, Bi, Se, Co, Hg, As, Sb, Ba | Denisová and Piercey 2022; van Olden et al. 2020; Manor et al. 2022a |  | B266575-5-1-2 | B266575-5-1-2 | drill core |  |  |  |  | ore material | drill core | drill core | mineral separate | [5 empty] | mineralisation | massive sulfide | sulfide minerals |  | pyrite, pyrrhotite, arsenopyrite, chalcopyrite, sphalerite, galena, tennantite, tetrahedrite | pyrite–sphalerite assemblage; pyrite–chalcopyrite–magnetite–pyrrhotite assemblage; chalcopyrite–pyrrhotite–pyrite stringer assemblage | massive sulfide lenses, stacked stratabound lenses subparallel to volcanic stratigraphy | ABM |  |  |  | magnetite, barite, carbonate, quartz, chlorite, white mica, stannite, sericite | polished thin sections (15); polished blocks (6) | EPMA | JEOL JXA-8230 Super Probe electron probe microanalyzer (EPMA) equipped with five wavelength-dispersive spectrometers (WDS) and a tungsten filament electron gun; Geo Las 193 nm excimer laser (Coherent) coupled to a Thermo Finnigan ELEMENT XR ICP-MS instrument; FEI MLA 650FEG instrument equipped with dual Bruker 5th generation XFlash SDD X-ray detectors | Memorial University; Micro Analysis Facility at MUN-CREAIT | EPMA: accelerating voltage of 25 kV, a 2-nA beam current, focused to 1 µm, with elemental counting times between 5 and 30 s. LA-ICP-MS: spot diameter of 20 µm for galena and 30 µm for all other sulfides at a repetition rate of 5 Hz with an energy density of 3 J/cm2; gas blank analyzed for 30 s, followed by 40 s of ablation; ThO/Th ratio of < 0.3% | Natural and synthetic standards for EPMA: sphalerite (Zn Kα), rhodonite (Mn Kα), pentlandite (Ni Kα), stibnite (Sb Lα), silver (Ag Lα), cadmium (Cd Lα), cinnabar (Hg Mα), bismuth (Bi Mα), galena (Pb Mα), pyrite (S Kα), arsenopyrite (As Lα), selenium (Se Lα), cuprite (Cu Kα), cobalt (Co Kα); LA-ICP-MS: NIST 610 (synthetic glass) and MASS-1 (pressed powder pellet) | 4682.92 | [13 empty] | 17408.05 | [17 empty] | 1042.88 | [9 empty] | 18360.68 | [43 empty] | 793449.92 | [15 empty] | 96556.49 |  | 1875.18 |  |  |  | 66623.88 | [38 empty] | 2024 | Mineralium Deposita (2024) 59:473–503 |  | CAN | Yukon
| ABM deposit | ABM, Krakatoa | Seafloor hydrothermal | Volcanic-hosted massive sulfide (VMS) | Bimodal-felsic replacement-style VMS | Zn, Cu | Pb, Ag, Au, Bi, Se, Co | Zn, Cu, Pb, Ag, Au, Bi, Se, Co, Hg, As, Sb, Ba | Denisová and Piercey 2022; van Olden et al. 2020; Manor et al. 2022a |  | B266585-1-1-1 | B266585-1-1-1 | drill core |  |  |  |  | ore material | drill core | drill core | mineral separate | [5 empty] | mineralisation | massive sulfide | sulfide minerals |  | pyrite, pyrrhotite, arsenopyrite, chalcopyrite, sphalerite, galena, tennantite, tetrahedrite | pyrite–sphalerite assemblage; pyrite–chalcopyrite–magnetite–pyrrhotite assemblage; chalcopyrite–pyrrhotite–pyrite stringer assemblage | massive sulfide lenses, stacked stratabound lenses subparallel to volcanic stratigraphy | ABM |  |  |  | magnetite, barite, carbonate, quartz, chlorite, white mica, stannite, sericite | polished thin sections (15); polished blocks (6) | EPMA | JEOL JXA-8230 Super Probe electron probe microanalyzer (EPMA) equipped with five wavelength-dispersive spectrometers (WDS) and a tungsten filament electron gun; Geo Las 193 nm excimer laser (Coherent) coupled to a Thermo Finnigan ELEMENT XR ICP-MS instrument; FEI MLA 650FEG instrument equipped with dual Bruker 5th generation XFlash SDD X-ray detectors | Memorial University; Micro Analysis Facility at MUN-CREAIT | EPMA: accelerating voltage of 25 kV, a 2-nA beam current, focused to 1 µm, with elemental counting times between 5 and 30 s. LA-ICP-MS: spot diameter of 20 µm for galena and 30 µm for all other sulfides at a repetition rate of 5 Hz with an energy density of 3 J/cm2; gas blank analyzed for 30 s, followed by 40 s of ablation; ThO/Th ratio of < 0.3% | Natural and synthetic standards for EPMA: sphalerite (Zn Kα), rhodonite (Mn Kα), pentlandite (Ni Kα), stibnite (Sb Lα), silver (Ag Lα), cadmium (Cd Lα), cinnabar (Hg Mα), bismuth (Bi Mα), galena (Pb Mα), pyrite (S Kα), arsenopyrite (As Lα), selenium (Se Lα), cuprite (Cu Kα), cobalt (Co Kα); LA-ICP-MS: NIST 610 (synthetic glass) and MASS-1 (pressed powder pellet) | 1862.63 | [13 empty] | 1268.6 | [27 empty] | 2929.86 | [43 empty] | 850123.84 | [15 empty] | 136646.46 |  | 3946.76 |  |  |  | 533.62 | [33 empty] | 2688.23 |  |  |  |  | 2024 | Mineralium Deposita (2024) 59:473–503 |  | CAN | Yukon
| ABM deposit | ABM, Krakatoa | Seafloor hydrothermal | Volcanic-hosted massive sulfide (VMS) | Bimodal-felsic replacement-style VMS | Zn, Cu | Pb, Ag, Au, Bi, Se, Co | Zn, Cu, Pb, Ag, Au, Bi, Se, Co, Hg, As, Sb, Ba | Denisová and Piercey 2022; van Olden et al. 2020; Manor et al. 2022a |  | B266585-7-1-1 | B266585-7-1-1 | drill core |  |  |  |  | ore material | drill core | drill core | mineral separate | [5 empty] | mineralisation | massive sulfide | sulfide minerals |  | pyrite, pyrrhotite, arsenopyrite, chalcopyrite, sphalerite, galena, tennantite, tetrahedrite | pyrite–sphalerite assemblage; pyrite–chalcopyrite–magnetite–pyrrhotite assemblage; chalcopyrite–pyrrhotite–pyrite stringer assemblage | massive sulfide lenses, stacked stratabound lenses subparallel to volcanic stratigraphy | ABM |  |  |  | magnetite, barite, carbonate, quartz, chlorite, white mica, stannite, sericite | polished thin sections (15); polished blocks (6) | EPMA | JEOL JXA-8230 Super Probe electron probe microanalyzer (EPMA) equipped with five wavelength-dispersive spectrometers (WDS) and a tungsten filament electron gun; Geo Las 193 nm excimer laser (Coherent) coupled to a Thermo Finnigan ELEMENT XR ICP-MS instrument; FEI MLA 650FEG instrument equipped with dual Bruker 5th generation XFlash SDD X-ray detectors | Memorial University; Micro Analysis Facility at MUN-CREAIT | EPMA: accelerating voltage of 25 kV, a 2-nA beam current, focused to 1 µm, with elemental counting times between 5 and 30 s. LA-ICP-MS: spot diameter of 20 µm for galena and 30 µm for all other sulfides at a repetition rate of 5 Hz with an energy density of 3 J/cm2; gas blank analyzed for 30 s, followed by 40 s of ablation; ThO/Th ratio of < 0.3% | Natural and synthetic standards for EPMA: sphalerite (Zn Kα), rhodonite (Mn Kα), pentlandite (Ni Kα), stibnite (Sb Lα), silver (Ag Lα), cadmium (Cd Lα), cinnabar (Hg Mα), bismuth (Bi Mα), galena (Pb Mα), pyrite (S Kα), arsenopyrite (As Lα), selenium (Se Lα), cuprite (Cu Kα), cobalt (Co Kα); LA-ICP-MS: NIST 610 (synthetic glass) and MASS-1 (pressed powder pellet) | 3232.4 | [13 empty] | 1107.96 | [27 empty] | 691.2 | [43 empty] | 853627.29 | [15 empty] | 136451.89 |  | 4767.28 |  |  |  | 121.98 | [38 empty] | 2024 | Mineralium Deposita (2024) 59:473–503 |  | CAN | Yukon
| ABM deposit | ABM, Krakatoa | Seafloor hydrothermal | Volcanic-hosted massive sulfide (VMS) | Bimodal-felsic replacement-style VMS | Zn, Cu | Pb, Ag, Au, Bi, Se, Co | Zn, Cu, Pb, Ag, Au, Bi, Se, Co, Hg, As, Sb, Ba | Denisová and Piercey 2022; van Olden et al. 2020; Manor et al. 2022a |  | B266585-7-1-21 | B266585-7-1-21 | drill core |  |  |  |  | ore material | drill core | drill core | mineral separate | [5 empty] | mineralisation | massive sulfide | sulfide minerals |  | pyrite, pyrrhotite, arsenopyrite, chalcopyrite, sphalerite, galena, tennantite, tetrahedrite | pyrite–sphalerite assemblage; pyrite–chalcopyrite–magnetite–pyrrhotite assemblage; chalcopyrite–pyrrhotite–pyrite stringer assemblage | massive sulfide lenses, stacked stratabound lenses subparallel to volcanic stratigraphy | ABM |  |  |  | magnetite, barite, carbonate, quartz, chlorite, white mica, stannite, sericite | polished thin sections (15); polished blocks (6) | EPMA | JEOL JXA-8230 Super Probe electron probe microanalyzer (EPMA) equipped with five wavelength-dispersive spectrometers (WDS) and a tungsten filament electron gun; Geo Las 193 nm excimer laser (Coherent) coupled to a Thermo Finnigan ELEMENT XR ICP-MS instrument; FEI MLA 650FEG instrument equipped with dual Bruker 5th generation XFlash SDD X-ray detectors | Memorial University; Micro Analysis Facility at MUN-CREAIT | EPMA: accelerating voltage of 25 kV, a 2-nA beam current, focused to 1 µm, with elemental counting times between 5 and 30 s. LA-ICP-MS: spot diameter of 20 µm for galena and 30 µm for all other sulfides at a repetition rate of 5 Hz with an energy density of 3 J/cm2; gas blank analyzed for 30 s, followed by 40 s of ablation; ThO/Th ratio of < 0.3% | Natural and synthetic standards for EPMA: sphalerite (Zn Kα), rhodonite (Mn Kα), pentlandite (Ni Kα), stibnite (Sb Lα), silver (Ag Lα), cadmium (Cd Lα), cinnabar (Hg Mα), bismuth (Bi Mα), galena (Pb Mα), pyrite (S Kα), arsenopyrite (As Lα), selenium (Se Lα), cuprite (Cu Kα), cobalt (Co Kα); LA-ICP-MS: NIST 610 (synthetic glass) and MASS-1 (pressed powder pellet) | 3787.31 | [13 empty] | 1201.84 | [27 empty] | 3878.2 | [43 empty] | 847417.05 | [15 empty] | 135565.32 |  | 5867.8 |  |  |  | 434.28 | [33 empty] | 1848.2 |  |  |  |  | 2024 | Mineralium Deposita (2024) 59:473–503 |  | CAN | Yukon
| ABM deposit | ABM, Krakatoa | Seafloor hydrothermal | Volcanic-hosted massive sulfide (VMS) | Bimodal-felsic replacement-style VMS | Zn, Cu | Pb, Ag, Au, Bi, Se, Co | Zn, Cu, Pb, Ag, Au, Bi, Se, Co, Hg, As, Sb, Ba | Denisová and Piercey 2022; van Olden et al. 2020; Manor et al. 2022a |  | B266585-7-1-6 | B266585-7-1-6 | drill core |  |  |  |  | ore material | drill core | drill core | mineral separate | [5 empty] | mineralisation | massive sulfide | sulfide minerals |  | pyrite, pyrrhotite, arsenopyrite, chalcopyrite, sphalerite, galena, tennantite, tetrahedrite | pyrite–sphalerite assemblage; pyrite–chalcopyrite–magnetite–pyrrhotite assemblage; chalcopyrite–pyrrhotite–pyrite stringer assemblage | massive sulfide lenses, stacked stratabound lenses subparallel to volcanic stratigraphy | ABM |  |  |  | magnetite, barite, carbonate, quartz, chlorite, white mica, stannite, sericite | polished thin sections (15); polished blocks (6) | EPMA | JEOL JXA-8230 Super Probe electron probe microanalyzer (EPMA) equipped with five wavelength-dispersive spectrometers (WDS) and a tungsten filament electron gun; Geo Las 193 nm excimer laser (Coherent) coupled to a Thermo Finnigan ELEMENT XR ICP-MS instrument; FEI MLA 650FEG instrument equipped with dual Bruker 5th generation XFlash SDD X-ray detectors | Memorial University; Micro Analysis Facility at MUN-CREAIT | EPMA: accelerating voltage of 25 kV, a 2-nA beam current, focused to 1 µm, with elemental counting times between 5 and 30 s. LA-ICP-MS: spot diameter of 20 µm for galena and 30 µm for all other sulfides at a repetition rate of 5 Hz with an energy density of 3 J/cm2; gas blank analyzed for 30 s, followed by 40 s of ablation; ThO/Th ratio of < 0.3% | Natural and synthetic standards for EPMA: sphalerite (Zn Kα), rhodonite (Mn Kα), pentlandite (Ni Kα), stibnite (Sb Lα), silver (Ag Lα), cadmium (Cd Lα), cinnabar (Hg Mα), bismuth (Bi Mα), galena (Pb Mα), pyrite (S Kα), arsenopyrite (As Lα), selenium (Se Lα), cuprite (Cu Kα), cobalt (Co Kα); LA-ICP-MS: NIST 610 (synthetic glass) and MASS-1 (pressed powder pellet) | 1573.23 | [13 empty] | 694.67 | [27 empty] | 1409.77 | [43 empty] | 855212.08 | [15 empty] | 136748.12 |  | 3728.75 |  |  |  | 633.38 | [38 empty] | 2024 | Mineralium Deposita (2024) 59:473–503 |  | CAN | Yukon
| ABM deposit | ABM, Krakatoa | Seafloor hydrothermal | Volcanic-hosted massive sulfide (VMS) | Bimodal-felsic replacement-style VMS | Zn, Cu | Pb, Ag, Au, Bi, Se, Co | Zn, Cu, Pb, Ag, Au, Bi, Se, Co, Hg, As, Sb, Ba | Denisová and Piercey 2022; van Olden et al. 2020; Manor et al. 2022a |  | B266585-8-1-15 | B266585-8-1-15 | drill core |  |  |  |  | ore material | drill core | drill core | mineral separate | [5 empty] | mineralisation | massive sulfide | sulfide minerals |  | pyrite, pyrrhotite, arsenopyrite, chalcopyrite, sphalerite, galena, tennantite, tetrahedrite | pyrite–sphalerite assemblage; pyrite–chalcopyrite–magnetite–pyrrhotite assemblage; chalcopyrite–pyrrhotite–pyrite stringer assemblage | massive sulfide lenses, stacked stratabound lenses subparallel to volcanic stratigraphy | ABM |  |  |  | magnetite, barite, carbonate, quartz, chlorite, white mica, stannite, sericite | polished thin sections (15); polished blocks (6) | EPMA | JEOL JXA-8230 Super Probe electron probe microanalyzer (EPMA) equipped with five wavelength-dispersive spectrometers (WDS) and a tungsten filament electron gun; Geo Las 193 nm excimer laser (Coherent) coupled to a Thermo Finnigan ELEMENT XR ICP-MS instrument; FEI MLA 650FEG instrument equipped with dual Bruker 5th generation XFlash SDD X-ray detectors | Memorial University; Micro Analysis Facility at MUN-CREAIT | EPMA: accelerating voltage of 25 kV, a 2-nA beam current, focused to 1 µm, with elemental counting times between 5 and 30 s. LA-ICP-MS: spot diameter of 20 µm for galena and 30 µm for all other sulfides at a repetition rate of 5 Hz with an energy density of 3 J/cm2; gas blank analyzed for 30 s, followed by 40 s of ablation; ThO/Th ratio of < 0.3% | Natural and synthetic standards for EPMA: sphalerite (Zn Kα), rhodonite (Mn Kα), pentlandite (Ni Kα), stibnite (Sb Lα), silver (Ag Lα), cadmium (Cd Lα), cinnabar (Hg Mα), bismuth (Bi Mα), galena (Pb Mα), pyrite (S Kα), arsenopyrite (As Lα), selenium (Se Lα), cuprite (Cu Kα), cobalt (Co Kα); LA-ICP-MS: NIST 610 (synthetic glass) and MASS-1 (pressed powder pellet) | 2129.02 | [13 empty] | 1837.38 | [27 empty] | 4316.38 | [43 empty] | 830280.75 | [15 empty] | 132466.17 |  | 4015.01 |  |  |  | 408.31 | [33 empty] | 24537.25 |  |  |  |  | 2024 | Mineralium Deposita (2024) 59:473–503 |  | CAN | Yukon
| ABM deposit | ABM, Krakatoa | Seafloor hydrothermal | Volcanic-hosted massive sulfide (VMS) | Bimodal-felsic replacement-style VMS | Zn, Cu | Pb, Ag, Au, Bi, Se, Co | Zn, Cu, Pb, Ag, Au, Bi, Se, Co, Hg, As, Sb, Ba | Denisová and Piercey 2022; van Olden et al. 2020; Manor et al. 2022a |  | B266585-8-1-16 | B266585-8-1-16 | drill core |  |  |  |  | ore material | drill core | drill core | mineral separate | [5 empty] | mineralisation | massive sulfide | sulfide minerals |  | pyrite, pyrrhotite, arsenopyrite, chalcopyrite, sphalerite, galena, tennantite, tetrahedrite | pyrite–sphalerite assemblage; pyrite–chalcopyrite–magnetite–pyrrhotite assemblage; chalcopyrite–pyrrhotite–pyrite stringer assemblage | massive sulfide lenses, stacked stratabound lenses subparallel to volcanic stratigraphy | ABM |  |  |  | magnetite, barite, carbonate, quartz, chlorite, white mica, stannite, sericite | polished thin sections (15); polished blocks (6) | EPMA | JEOL JXA-8230 Super Probe electron probe microanalyzer (EPMA) equipped with five wavelength-dispersive spectrometers (WDS) and a tungsten filament electron gun; Geo Las 193 nm excimer laser (Coherent) coupled to a Thermo Finnigan ELEMENT XR ICP-MS instrument; FEI MLA 650FEG instrument equipped with dual Bruker 5th generation XFlash SDD X-ray detectors | Memorial University; Micro Analysis Facility at MUN-CREAIT | EPMA: accelerating voltage of 25 kV, a 2-nA beam current, focused to 1 µm, with elemental counting times between 5 and 30 s. LA-ICP-MS: spot diameter of 20 µm for galena and 30 µm for all other sulfides at a repetition rate of 5 Hz with an energy density of 3 J/cm2; gas blank analyzed for 30 s, followed by 40 s of ablation; ThO/Th ratio of < 0.3% | Natural and synthetic standards for EPMA: sphalerite (Zn Kα), rhodonite (Mn Kα), pentlandite (Ni Kα), stibnite (Sb Lα), silver (Ag Lα), cadmium (Cd Lα), cinnabar (Hg Mα), bismuth (Bi Mα), galena (Pb Mα), pyrite (S Kα), arsenopyrite (As Lα), selenium (Se Lα), cuprite (Cu Kα), cobalt (Co Kα); LA-ICP-MS: NIST 610 (synthetic glass) and MASS-1 (pressed powder pellet) | 932.7 | [13 empty] | 1353.91 | [27 empty] | 1975.71 | [43 empty] | 856054 | [15 empty] | 135421.37 |  | 2497.22 | [37 empty] | 1765.1 |  |  |  |  | 2024 | Mineralium Deposita (2024) 59:473–503 |  | CAN | Yukon
| ABM deposit | ABM, Krakatoa | Seafloor hydrothermal | Volcanic-hosted massive sulfide (VMS) | Bimodal-felsic replacement-style VMS | Zn, Cu | Pb, Ag, Au, Bi, Se, Co | Zn, Cu, Pb, Ag, Au, Bi, Se, Co, Hg, As, Sb, Ba | Denisová and Piercey 2022; van Olden et al. 2020; Manor et al. 2022a |  | B266585-8-1-18 | B266585-8-1-18 | drill core |  |  |  |  | ore material | drill core | drill core | mineral separate | [5 empty] | mineralisation | massive sulfide | sulfide minerals |  | pyrite, pyrrhotite, arsenopyrite, chalcopyrite, sphalerite, galena, tennantite, tetrahedrite | pyrite–sphalerite assemblage; pyrite–chalcopyrite–magnetite–pyrrhotite assemblage; chalcopyrite–pyrrhotite–pyrite stringer assemblage | massive sulfide lenses, stacked stratabound lenses subparallel to volcanic stratigraphy | ABM |  |  |  | magnetite, barite, carbonate, quartz, chlorite, white mica, stannite, sericite | polished thin sections (15); polished blocks (6) | EPMA | JEOL JXA-8230 Super Probe electron probe microanalyzer (EPMA) equipped with five wavelength-dispersive spectrometers (WDS) and a tungsten filament electron gun; Geo Las 193 nm excimer laser (Coherent) coupled to a Thermo Finnigan ELEMENT XR ICP-MS instrument; FEI MLA 650FEG instrument equipped with dual Bruker 5th generation XFlash SDD X-ray detectors | Memorial University; Micro Analysis Facility at MUN-CREAIT | EPMA: accelerating voltage of 25 kV, a 2-nA beam current, focused to 1 µm, with elemental counting times between 5 and 30 s. LA-ICP-MS: spot diameter of 20 µm for galena and 30 µm for all other sulfides at a repetition rate of 5 Hz with an energy density of 3 J/cm2; gas blank analyzed for 30 s, followed by 40 s of ablation; ThO/Th ratio of < 0.3% | Natural and synthetic standards for EPMA: sphalerite (Zn Kα), rhodonite (Mn Kα), pentlandite (Ni Kα), stibnite (Sb Lα), silver (Ag Lα), cadmium (Cd Lα), cinnabar (Hg Mα), bismuth (Bi Mα), galena (Pb Mα), pyrite (S Kα), arsenopyrite (As Lα), selenium (Se Lα), cuprite (Cu Kα), cobalt (Co Kα); LA-ICP-MS: NIST 610 (synthetic glass) and MASS-1 (pressed powder pellet) | [14 empty] | 1813.13 | [27 empty] | 1884.84 | [43 empty] | 859497.44 | [15 empty] | 135442.17 |  | 717.06 |  |  |  | 624.87 | [38 empty] | 2024 | Mineralium Deposita (2024) 59:473–503 |  | CAN | Yukon
| ABM deposit | ABM, Krakatoa | Seafloor hydrothermal | Volcanic-hosted massive sulfide (VMS) | Bimodal-felsic replacement-style VMS | Zn, Cu | Pb, Ag, Au, Bi, Se, Co | Zn, Cu, Pb, Ag, Au, Bi, Se, Co, Hg, As, Sb, Ba | Denisová and Piercey 2022; van Olden et al. 2020; Manor et al. 2022a |  | B266585-8-1-28 | B266585-8-1-28 | drill core |  |  |  |  | ore material | drill core | drill core | mineral separate | [5 empty] | mineralisation | massive sulfide | sulfide minerals |  | pyrite, pyrrhotite, arsenopyrite, chalcopyrite, sphalerite, galena, tennantite, tetrahedrite | pyrite–sphalerite assemblage; pyrite–chalcopyrite–magnetite–pyrrhotite assemblage; chalcopyrite–pyrrhotite–pyrite stringer assemblage | massive sulfide lenses, stacked stratabound lenses subparallel to volcanic stratigraphy | ABM |  |  |  | magnetite, barite, carbonate, quartz, chlorite, white mica, stannite, sericite | polished thin sections (15); polished blocks (6) | EPMA | JEOL JXA-8230 Super Probe electron probe microanalyzer (EPMA) equipped with five wavelength-dispersive spectrometers (WDS) and a tungsten filament electron gun; Geo Las 193 nm excimer laser (Coherent) coupled to a Thermo Finnigan ELEMENT XR ICP-MS instrument; FEI MLA 650FEG instrument equipped with dual Bruker 5th generation XFlash SDD X-ray detectors | Memorial University; Micro Analysis Facility at MUN-CREAIT | EPMA: accelerating voltage of 25 kV, a 2-nA beam current, focused to 1 µm, with elemental counting times between 5 and 30 s. LA-ICP-MS: spot diameter of 20 µm for galena and 30 µm for all other sulfides at a repetition rate of 5 Hz with an energy density of 3 J/cm2; gas blank analyzed for 30 s, followed by 40 s of ablation; ThO/Th ratio of < 0.3% | Natural and synthetic standards for EPMA: sphalerite (Zn Kα), rhodonite (Mn Kα), pentlandite (Ni Kα), stibnite (Sb Lα), silver (Ag Lα), cadmium (Cd Lα), cinnabar (Hg Mα), bismuth (Bi Mα), galena (Pb Mα), pyrite (S Kα), arsenopyrite (As Lα), selenium (Se Lα), cuprite (Cu Kα), cobalt (Co Kα); LA-ICP-MS: NIST 610 (synthetic glass) and MASS-1 (pressed powder pellet) | [14 empty] | 889.66 | [27 empty] | 9993.87 | [43 empty] | 852286.44 | [15 empty] | 134467.48 |  | 1443.23 |  |  |  | 731.5 | [33 empty] | 187.82 |  |  |  |  | 2024 | Mineralium Deposita (2024) 59:473–503 |  | CAN | Yukon
| ABM deposit | ABM, Krakatoa | Seafloor hydrothermal | Volcanic-hosted massive sulfide (VMS) | Bimodal-felsic replacement-style VMS | Zn, Cu | Pb, Ag, Au, Bi, Se, Co | Zn, Cu, Pb, Ag, Au, Bi, Se, Co, Hg, As, Sb, Ba | Denisová and Piercey 2022; van Olden et al. 2020; Manor et al. 2022a |  | B266585-8-3-17 | B266585-8-3-17 | drill core |  |  |  |  | ore material | drill core | drill core | mineral separate | [5 empty] | mineralisation | massive sulfide | sulfide minerals |  | pyrite, pyrrhotite, arsenopyrite, chalcopyrite, sphalerite, galena, tennantite, tetrahedrite | pyrite–sphalerite assemblage; pyrite–chalcopyrite–magnetite–pyrrhotite assemblage; chalcopyrite–pyrrhotite–pyrite stringer assemblage | massive sulfide lenses, stacked stratabound lenses subparallel to volcanic stratigraphy | ABM |  |  |  | magnetite, barite, carbonate, quartz, chlorite, white mica, stannite, sericite | polished thin sections (15); polished blocks (6) | EPMA | JEOL JXA-8230 Super Probe electron probe microanalyzer (EPMA) equipped with five wavelength-dispersive spectrometers (WDS) and a tungsten filament electron gun; Geo Las 193 nm excimer laser (Coherent) coupled to a Thermo Finnigan ELEMENT XR ICP-MS instrument; FEI MLA 650FEG instrument equipped with dual Bruker 5th generation XFlash SDD X-ray detectors | Memorial University; Micro Analysis Facility at MUN-CREAIT | EPMA: accelerating voltage of 25 kV, a 2-nA beam current, focused to 1 µm, with elemental counting times between 5 and 30 s. LA-ICP-MS: spot diameter of 20 µm for galena and 30 µm for all other sulfides at a repetition rate of 5 Hz with an energy density of 3 J/cm2; gas blank analyzed for 30 s, followed by 40 s of ablation; ThO/Th ratio of < 0.3% | Natural and synthetic standards for EPMA: sphalerite (Zn Kα), rhodonite (Mn Kα), pentlandite (Ni Kα), stibnite (Sb Lα), silver (Ag Lα), cadmium (Cd Lα), cinnabar (Hg Mα), bismuth (Bi Mα), galena (Pb Mα), pyrite (S Kα), arsenopyrite (As Lα), selenium (Se Lα), cuprite (Cu Kα), cobalt (Co Kα); LA-ICP-MS: NIST 610 (synthetic glass) and MASS-1 (pressed powder pellet) | 1154.34 | [13 empty] | 1134.26 | [27 empty] | 9616.16 | [43 empty] | 848821.58 | [15 empty] | 135619.92 |  | 3432.91 |  |  |  | 220.83 | [38 empty] | 2024 | Mineralium Deposita (2024) 59:473–503 |  | CAN | Yukon
| ABM deposit | ABM, Krakatoa | Seafloor hydrothermal | Volcanic-hosted massive sulfide (VMS) | Bimodal-felsic replacement-style VMS | Zn, Cu | Pb, Ag, Au, Bi, Se, Co | Zn, Cu, Pb, Ag, Au, Bi, Se, Co, Hg, As, Sb, Ba | Denisová and Piercey 2022; van Olden et al. 2020; Manor et al. 2022a |  | B266585-8-3-6 | B266585-8-3-6 | drill core |  |  |  |  | ore material | drill core | drill core | mineral separate | [5 empty] | mineralisation | massive sulfide | sulfide minerals |  | pyrite, pyrrhotite, arsenopyrite, chalcopyrite, sphalerite, galena, tennantite, tetrahedrite | pyrite–sphalerite assemblage; pyrite–chalcopyrite–magnetite–pyrrhotite assemblage; chalcopyrite–pyrrhotite–pyrite stringer assemblage | massive sulfide lenses, stacked stratabound lenses subparallel to volcanic stratigraphy | ABM |  |  |  | magnetite, barite, carbonate, quartz, chlorite, white mica, stannite, sericite | polished thin sections (15); polished blocks (6) | EPMA | JEOL JXA-8230 Super Probe electron probe microanalyzer (EPMA) equipped with five wavelength-dispersive spectrometers (WDS) and a tungsten filament electron gun; Geo Las 193 nm excimer laser (Coherent) coupled to a Thermo Finnigan ELEMENT XR ICP-MS instrument; FEI MLA 650FEG instrument equipped with dual Bruker 5th generation XFlash SDD X-ray detectors | Memorial University; Micro Analysis Facility at MUN-CREAIT | EPMA: accelerating voltage of 25 kV, a 2-nA beam current, focused to 1 µm, with elemental counting times between 5 and 30 s. LA-ICP-MS: spot diameter of 20 µm for galena and 30 µm for all other sulfides at a repetition rate of 5 Hz with an energy density of 3 J/cm2; gas blank analyzed for 30 s, followed by 40 s of ablation; ThO/Th ratio of < 0.3% | Natural and synthetic standards for EPMA: sphalerite (Zn Kα), rhodonite (Mn Kα), pentlandite (Ni Kα), stibnite (Sb Lα), silver (Ag Lα), cadmium (Cd Lα), cinnabar (Hg Mα), bismuth (Bi Mα), galena (Pb Mα), pyrite (S Kα), arsenopyrite (As Lα), selenium (Se Lα), cuprite (Cu Kα), cobalt (Co Kα); LA-ICP-MS: NIST 610 (synthetic glass) and MASS-1 (pressed powder pellet) | [14 empty] | 1688.52 | [27 empty] | 5308.23 | [43 empty] | 855909.33 | [15 empty] | 135617.73 |  | 1213.31 |  |  |  | 262.88 | [38 empty] | 2024 | Mineralium Deposita (2024) 59:473–503 |  | CAN | Yukon
| ABM deposit | ABM, Krakatoa | Seafloor hydrothermal | Volcanic-hosted massive sulfide (VMS) | Bimodal-felsic replacement-style VMS | Zn, Cu | Pb, Ag, Au, Bi, Se, Co | Zn, Cu, Pb, Ag, Au, Bi, Se, Co, Hg, As, Sb, Ba | Denisová and Piercey 2022; van Olden et al. 2020; Manor et al. 2022a |  | B291152-3-1-19* | B291152-3-1-19* | drill core |  |  |  |  | ore material | drill core | drill core | mineral separate | [5 empty] | mineralisation | massive sulfide | sulfide minerals |  | pyrite, pyrrhotite, arsenopyrite, chalcopyrite, sphalerite, galena, tennantite, tetrahedrite | pyrite–sphalerite assemblage; pyrite–chalcopyrite–magnetite–pyrrhotite assemblage; chalcopyrite–pyrrhotite–pyrite stringer assemblage | massive sulfide lenses, stacked stratabound lenses subparallel to volcanic stratigraphy | KKT |  |  |  | magnetite, barite, carbonate, quartz, chlorite, white mica, stannite, sericite | polished thin sections (15); polished blocks (6) | EPMA | JEOL JXA-8230 Super Probe electron probe microanalyzer (EPMA) equipped with five wavelength-dispersive spectrometers (WDS) and a tungsten filament electron gun; Geo Las 193 nm excimer laser (Coherent) coupled to a Thermo Finnigan ELEMENT XR ICP-MS instrument; FEI MLA 650FEG instrument equipped with dual Bruker 5th generation XFlash SDD X-ray detectors | Memorial University; Micro Analysis Facility at MUN-CREAIT | EPMA: accelerating voltage of 25 kV, a 2-nA beam current, focused to 1 µm, with elemental counting times between 5 and 30 s. LA-ICP-MS: spot diameter of 20 µm for galena and 30 µm for all other sulfides at a repetition rate of 5 Hz with an energy density of 3 J/cm2; gas blank analyzed for 30 s, followed by 40 s of ablation; ThO/Th ratio of < 0.3% | Natural and synthetic standards for EPMA: sphalerite (Zn Kα), rhodonite (Mn Kα), pentlandite (Ni Kα), stibnite (Sb Lα), silver (Ag Lα), cadmium (Cd Lα), cinnabar (Hg Mα), bismuth (Bi Mα), galena (Pb Mα), pyrite (S Kα), arsenopyrite (As Lα), selenium (Se Lα), cuprite (Cu Kα), cobalt (Co Kα); LA-ICP-MS: NIST 610 (synthetic glass) and MASS-1 (pressed powder pellet) | [42 empty] | 99697.95 | [43 empty] | 687175.48 | [15 empty] | 212267.78 |  | 858.78 | [42 empty] | 2024 | Mineralium Deposita (2024) 59:473–503 |  | CAN | Yukon
| ABM deposit | ABM, Krakatoa | Seafloor hydrothermal | Volcanic-hosted massive sulfide (VMS) | Bimodal-felsic replacement-style VMS | Zn, Cu | Pb, Ag, Au, Bi, Se, Co | Zn, Cu, Pb, Ag, Au, Bi, Se, Co, Hg, As, Sb, Ba | Denisová and Piercey 2022; van Olden et al. 2020; Manor et al. 2022a |  | B291152-1-1-14 | B291152-1-1-14 | drill core |  |  |  |  | ore material | drill core | drill core | mineral separate | [5 empty] | mineralisation | massive sulfide | sulfide minerals |  | pyrite, pyrrhotite, arsenopyrite, chalcopyrite, sphalerite, galena, tennantite, tetrahedrite | pyrite–sphalerite assemblage; pyrite–chalcopyrite–magnetite–pyrrhotite assemblage; chalcopyrite–pyrrhotite–pyrite stringer assemblage | massive sulfide lenses, stacked stratabound lenses subparallel to volcanic stratigraphy | KKT |  |  |  | magnetite, barite, carbonate, quartz, chlorite, white mica, stannite, sericite | polished thin sections (15); polished blocks (6) | EPMA | JEOL JXA-8230 Super Probe electron probe microanalyzer (EPMA) equipped with five wavelength-dispersive spectrometers (WDS) and a tungsten filament electron gun; Geo Las 193 nm excimer laser (Coherent) coupled to a Thermo Finnigan ELEMENT XR ICP-MS instrument; FEI MLA 650FEG instrument equipped with dual Bruker 5th generation XFlash SDD X-ray detectors | Memorial University; Micro Analysis Facility at MUN-CREAIT | EPMA: accelerating voltage of 25 kV, a 2-nA beam current, focused to 1 µm, with elemental counting times between 5 and 30 s. LA-ICP-MS: spot diameter of 20 µm for galena and 30 µm for all other sulfides at a repetition rate of 5 Hz with an energy density of 3 J/cm2; gas blank analyzed for 30 s, followed by 40 s of ablation; ThO/Th ratio of < 0.3% | Natural and synthetic standards for EPMA: sphalerite (Zn Kα), rhodonite (Mn Kα), pentlandite (Ni Kα), stibnite (Sb Lα), silver (Ag Lα), cadmium (Cd Lα), cinnabar (Hg Mα), bismuth (Bi Mα), galena (Pb Mα), pyrite (S Kα), arsenopyrite (As Lα), selenium (Se Lα), cuprite (Cu Kα), cobalt (Co Kα); LA-ICP-MS: NIST 610 (synthetic glass) and MASS-1 (pressed powder pellet) | [14 empty] | 2322.46 | [27 empty] | 3113.3 | [43 empty] | 857739.2 | [15 empty] | 133381.39 |  | 500.53 |  |  |  | 2122.25 | [33 empty] | 820.87 |  |  |  |  | 2024 | Mineralium Deposita (2024) 59:473–503 |  | CAN | Yukon
| ABM deposit | ABM, Krakatoa | Seafloor hydrothermal | Volcanic-hosted massive sulfide (VMS) | Bimodal-felsic replacement-style VMS | Zn, Cu | Pb, Ag, Au, Bi, Se, Co | Zn, Cu, Pb, Ag, Au, Bi, Se, Co, Hg, As, Sb, Ba | Denisová and Piercey 2022; van Olden et al. 2020; Manor et al. 2022a |  | B291152-1-1-5 | B291152-1-1-5 | drill core |  |  |  |  | ore material | drill core | drill core | mineral separate | [5 empty] | mineralisation | massive sulfide | sulfide minerals |  | pyrite, pyrrhotite, arsenopyrite, chalcopyrite, sphalerite, galena, tennantite, tetrahedrite | pyrite–sphalerite assemblage; pyrite–chalcopyrite–magnetite–pyrrhotite assemblage; chalcopyrite–pyrrhotite–pyrite stringer assemblage | massive sulfide lenses, stacked stratabound lenses subparallel to volcanic stratigraphy | KKT |  |  |  | magnetite, barite, carbonate, quartz, chlorite, white mica, stannite, sericite | polished thin sections (15); polished blocks (6) | EPMA | JEOL JXA-8230 Super Probe electron probe microanalyzer (EPMA) equipped with five wavelength-dispersive spectrometers (WDS) and a tungsten filament electron gun; Geo Las 193 nm excimer laser (Coherent) coupled to a Thermo Finnigan ELEMENT XR ICP-MS instrument; FEI MLA 650FEG instrument equipped with dual Bruker 5th generation XFlash SDD X-ray detectors | Memorial University; Micro Analysis Facility at MUN-CREAIT | EPMA: accelerating voltage of 25 kV, a 2-nA beam current, focused to 1 µm, with elemental counting times between 5 and 30 s. LA-ICP-MS: spot diameter of 20 µm for galena and 30 µm for all other sulfides at a repetition rate of 5 Hz with an energy density of 3 J/cm2; gas blank analyzed for 30 s, followed by 40 s of ablation; ThO/Th ratio of < 0.3% | Natural and synthetic standards for EPMA: sphalerite (Zn Kα), rhodonite (Mn Kα), pentlandite (Ni Kα), stibnite (Sb Lα), silver (Ag Lα), cadmium (Cd Lα), cinnabar (Hg Mα), bismuth (Bi Mα), galena (Pb Mα), pyrite (S Kα), arsenopyrite (As Lα), selenium (Se Lα), cuprite (Cu Kα), cobalt (Co Kα); LA-ICP-MS: NIST 610 (synthetic glass) and MASS-1 (pressed powder pellet) | [14 empty] | 1928.45 | [17 empty] | 753.3 | [9 empty] | 10325.22 | [43 empty] | 850937.1 | [15 empty] | 132590.75 |  | 843.7 |  |  |  | 2621.48 | [38 empty] | 2024 | Mineralium Deposita (2024) 59:473–503 |  | CAN | Yukon
| ABM deposit | ABM, Krakatoa | Seafloor hydrothermal | Volcanic-hosted massive sulfide (VMS) | Bimodal-felsic replacement-style VMS | Zn, Cu | Pb, Ag, Au, Bi, Se, Co | Zn, Cu, Pb, Ag, Au, Bi, Se, Co, Hg, As, Sb, Ba | Denisová and Piercey 2022; van Olden et al. 2020; Manor et al. 2022a |  | B291152-2-1-1 | B291152-2-1-1 | drill core |  |  |  |  | ore material | drill core | drill core | mineral separate | [5 empty] | mineralisation | massive sulfide | sulfide minerals |  | pyrite, pyrrhotite, arsenopyrite, chalcopyrite, sphalerite, galena, tennantite, tetrahedrite | pyrite–sphalerite assemblage; pyrite–chalcopyrite–magnetite–pyrrhotite assemblage; chalcopyrite–pyrrhotite–pyrite stringer assemblage | massive sulfide lenses, stacked stratabound lenses subparallel to volcanic stratigraphy | KKT |  |  |  | magnetite, barite, carbonate, quartz, chlorite, white mica, stannite, sericite | polished thin sections (15); polished blocks (6) | EPMA | JEOL JXA-8230 Super Probe electron probe microanalyzer (EPMA) equipped with five wavelength-dispersive spectrometers (WDS) and a tungsten filament electron gun; Geo Las 193 nm excimer laser (Coherent) coupled to a Thermo Finnigan ELEMENT XR ICP-MS instrument; FEI MLA 650FEG instrument equipped with dual Bruker 5th generation XFlash SDD X-ray detectors | Memorial University; Micro Analysis Facility at MUN-CREAIT | EPMA: accelerating voltage of 25 kV, a 2-nA beam current, focused to 1 µm, with elemental counting times between 5 and 30 s. LA-ICP-MS: spot diameter of 20 µm for galena and 30 µm for all other sulfides at a repetition rate of 5 Hz with an energy density of 3 J/cm2; gas blank analyzed for 30 s, followed by 40 s of ablation; ThO/Th ratio of < 0.3% | Natural and synthetic standards for EPMA: sphalerite (Zn Kα), rhodonite (Mn Kα), pentlandite (Ni Kα), stibnite (Sb Lα), silver (Ag Lα), cadmium (Cd Lα), cinnabar (Hg Mα), bismuth (Bi Mα), galena (Pb Mα), pyrite (S Kα), arsenopyrite (As Lα), selenium (Se Lα), cuprite (Cu Kα), cobalt (Co Kα); LA-ICP-MS: NIST 610 (synthetic glass) and MASS-1 (pressed powder pellet) | [14 empty] | 2335.81 | [27 empty] | 2123.46 | [43 empty] | 857808.79 | [15 empty] | 134223.17 |  | 1263.97 |  |  |  | 2224.58 | [38 empty] | 2024 | Mineralium Deposita (2024) 59:473–503 |  | CAN | Yukon
| ABM deposit | ABM, Krakatoa | Seafloor hydrothermal | Volcanic-hosted massive sulfide (VMS) | Bimodal-felsic replacement-style VMS | Zn, Cu | Pb, Ag, Au, Bi, Se, Co | Zn, Cu, Pb, Ag, Au, Bi, Se, Co, Hg, As, Sb, Ba | Denisová and Piercey 2022; van Olden et al. 2020; Manor et al. 2022a |  | B291152-2-1-15 | B291152-2-1-15 | drill core |  |  |  |  | ore material | drill core | drill core | mineral separate | [5 empty] | mineralisation | massive sulfide | sulfide minerals |  | pyrite, pyrrhotite, arsenopyrite, chalcopyrite, sphalerite, galena, tennantite, tetrahedrite | pyrite–sphalerite assemblage; pyrite–chalcopyrite–magnetite–pyrrhotite assemblage; chalcopyrite–pyrrhotite–pyrite stringer assemblage | massive sulfide lenses, stacked stratabound lenses subparallel to volcanic stratigraphy | KKT |  |  |  | magnetite, barite, carbonate, quartz, chlorite, white mica, stannite, sericite | polished thin sections (15); polished blocks (6) | EPMA | JEOL JXA-8230 Super Probe electron probe microanalyzer (EPMA) equipped with five wavelength-dispersive spectrometers (WDS) and a tungsten filament electron gun; Geo Las 193 nm excimer laser (Coherent) coupled to a Thermo Finnigan ELEMENT XR ICP-MS instrument; FEI MLA 650FEG instrument equipped with dual Bruker 5th generation XFlash SDD X-ray detectors | Memorial University; Micro Analysis Facility at MUN-CREAIT | EPMA: accelerating voltage of 25 kV, a 2-nA beam current, focused to 1 µm, with elemental counting times between 5 and 30 s. LA-ICP-MS: spot diameter of 20 µm for galena and 30 µm for all other sulfides at a repetition rate of 5 Hz with an energy density of 3 J/cm2; gas blank analyzed for 30 s, followed by 40 s of ablation; ThO/Th ratio of < 0.3% | Natural and synthetic standards for EPMA: sphalerite (Zn Kα), rhodonite (Mn Kα), pentlandite (Ni Kα), stibnite (Sb Lα), silver (Ag Lα), cadmium (Cd Lα), cinnabar (Hg Mα), bismuth (Bi Mα), galena (Pb Mα), pyrite (S Kα), arsenopyrite (As Lα), selenium (Se Lα), cuprite (Cu Kα), cobalt (Co Kα); LA-ICP-MS: NIST 610 (synthetic glass) and MASS-1 (pressed powder pellet) | [14 empty] | 1768.93 | [27 empty] | 7668.73 | [43 empty] | 855480.17 | [15 empty] | 132107.15 |  | 603.05 |  |  |  | 2291.57 | [38 empty] | 2024 | Mineralium Deposita (2024) 59:473–503 |  | CAN | Yukon
| ABM deposit | ABM, Krakatoa | Seafloor hydrothermal | Volcanic-hosted massive sulfide (VMS) | Bimodal-felsic replacement-style VMS | Zn, Cu | Pb, Ag, Au, Bi, Se, Co | Zn, Cu, Pb, Ag, Au, Bi, Se, Co, Hg, As, Sb, Ba | Denisová and Piercey 2022; van Olden et al. 2020; Manor et al. 2022a |  | B291152-4-1-5 | B291152-4-1-5 | drill core |  |  |  |  | ore material | drill core | drill core | mineral separate | [5 empty] | mineralisation | massive sulfide | sulfide minerals |  | pyrite, pyrrhotite, arsenopyrite, chalcopyrite, sphalerite, galena, tennantite, tetrahedrite | pyrite–sphalerite assemblage; pyrite–chalcopyrite–magnetite–pyrrhotite assemblage; chalcopyrite–pyrrhotite–pyrite stringer assemblage | massive sulfide lenses, stacked stratabound lenses subparallel to volcanic stratigraphy | KKT |  |  |  | magnetite, barite, carbonate, quartz, chlorite, white mica, stannite, sericite | polished thin sections (15); polished blocks (6) | EPMA | JEOL JXA-8230 Super Probe electron probe microanalyzer (EPMA) equipped with five wavelength-dispersive spectrometers (WDS) and a tungsten filament electron gun; Geo Las 193 nm excimer laser (Coherent) coupled to a Thermo Finnigan ELEMENT XR ICP-MS instrument; FEI MLA 650FEG instrument equipped with dual Bruker 5th generation XFlash SDD X-ray detectors | Memorial University; Micro Analysis Facility at MUN-CREAIT | EPMA: accelerating voltage of 25 kV, a 2-nA beam current, focused to 1 µm, with elemental counting times between 5 and 30 s. LA-ICP-MS: spot diameter of 20 µm for galena and 30 µm for all other sulfides at a repetition rate of 5 Hz with an energy density of 3 J/cm2; gas blank analyzed for 30 s, followed by 40 s of ablation; ThO/Th ratio of < 0.3% | Natural and synthetic standards for EPMA: sphalerite (Zn Kα), rhodonite (Mn Kα), pentlandite (Ni Kα), stibnite (Sb Lα), silver (Ag Lα), cadmium (Cd Lα), cinnabar (Hg Mα), bismuth (Bi Mα), galena (Pb Mα), pyrite (S Kα), arsenopyrite (As Lα), selenium (Se Lα), cuprite (Cu Kα), cobalt (Co Kα); LA-ICP-MS: NIST 610 (synthetic glass) and MASS-1 (pressed powder pellet) | [14 empty] | 2047.09 | [17 empty] | 623.03 | [9 empty] | 5795.15 | [43 empty] | 854201.49 | [15 empty] | 131864.43 |  | 840.59 |  |  |  | 2343.77 | [33 empty] | 2284.44 |  |  |  |  | 2024 | Mineralium Deposita (2024) 59:473–503 |  | CAN | Yukon
| ABM deposit | ABM, Krakatoa | Seafloor hydrothermal | Volcanic-hosted massive sulfide (VMS) | Bimodal-felsic replacement-style VMS | Zn, Cu | Pb, Ag, Au, Bi, Se, Co | Zn, Cu, Pb, Ag, Au, Bi, Se, Co, Hg, As, Sb, Ba | Denisová and Piercey 2022; van Olden et al. 2020; Manor et al. 2022a |  | B291152-4-2-13 | B291152-4-2-13 | drill core |  |  |  |  | ore material | drill core | drill core | mineral separate | [5 empty] | mineralisation | massive sulfide | sulfide minerals |  | pyrite, pyrrhotite, arsenopyrite, chalcopyrite, sphalerite, galena, tennantite, tetrahedrite | pyrite–sphalerite assemblage; pyrite–chalcopyrite–magnetite–pyrrhotite assemblage; chalcopyrite–pyrrhotite–pyrite stringer assemblage | massive sulfide lenses, stacked stratabound lenses subparallel to volcanic stratigraphy | KKT |  |  |  | magnetite, barite, carbonate, quartz, chlorite, white mica, stannite, sericite | polished thin sections (15); polished blocks (6) | EPMA | JEOL JXA-8230 Super Probe electron probe microanalyzer (EPMA) equipped with five wavelength-dispersive spectrometers (WDS) and a tungsten filament electron gun; Geo Las 193 nm excimer laser (Coherent) coupled to a Thermo Finnigan ELEMENT XR ICP-MS instrument; FEI MLA 650FEG instrument equipped with dual Bruker 5th generation XFlash SDD X-ray detectors | Memorial University; Micro Analysis Facility at MUN-CREAIT | EPMA: accelerating voltage of 25 kV, a 2-nA beam current, focused to 1 µm, with elemental counting times between 5 and 30 s. LA-ICP-MS: spot diameter of 20 µm for galena and 30 µm for all other sulfides at a repetition rate of 5 Hz with an energy density of 3 J/cm2; gas blank analyzed for 30 s, followed by 40 s of ablation; ThO/Th ratio of < 0.3% | Natural and synthetic standards for EPMA: sphalerite (Zn Kα), rhodonite (Mn Kα), pentlandite (Ni Kα), stibnite (Sb Lα), silver (Ag Lα), cadmium (Cd Lα), cinnabar (Hg Mα), bismuth (Bi Mα), galena (Pb Mα), pyrite (S Kα), arsenopyrite (As Lα), selenium (Se Lα), cuprite (Cu Kα), cobalt (Co Kα); LA-ICP-MS: NIST 610 (synthetic glass) and MASS-1 (pressed powder pellet) | [14 empty] | 1902.08 | [17 empty] | 1297.77 | [9 empty] | 16494.62 | [43 empty] | 847516.4 | [15 empty] | 131114.89 | [5 empty] | 1644.51 | [38 empty] | 2024 | Mineralium Deposita (2024) 59:473–503 |  | CAN | Yukon
| ABM deposit | ABM, Krakatoa | Seafloor hydrothermal | Volcanic-hosted massive sulfide (VMS) | Bimodal-felsic replacement-style VMS | Zn, Cu | Pb, Ag, Au, Bi, Se, Co | Zn, Cu, Pb, Ag, Au, Bi, Se, Co, Hg, As, Sb, Ba | Denisová and Piercey 2022; van Olden et al. 2020; Manor et al. 2022a |  | B291152-4-2-13* | B291152-4-2-13* | drill core |  |  |  |  | ore material | drill core | drill core | mineral separate | [5 empty] | mineralisation | massive sulfide | sulfide minerals |  | pyrite, pyrrhotite, arsenopyrite, chalcopyrite, sphalerite, galena, tennantite, tetrahedrite | pyrite–sphalerite assemblage; pyrite–chalcopyrite–magnetite–pyrrhotite assemblage; chalcopyrite–pyrrhotite–pyrite stringer assemblage | massive sulfide lenses, stacked stratabound lenses subparallel to volcanic stratigraphy | KKT |  |  |  | magnetite, barite, carbonate, quartz, chlorite, white mica, stannite, sericite | polished thin sections (15); polished blocks (6) | EPMA | JEOL JXA-8230 Super Probe electron probe microanalyzer (EPMA) equipped with five wavelength-dispersive spectrometers (WDS) and a tungsten filament electron gun; Geo Las 193 nm excimer laser (Coherent) coupled to a Thermo Finnigan ELEMENT XR ICP-MS instrument; FEI MLA 650FEG instrument equipped with dual Bruker 5th generation XFlash SDD X-ray detectors | Memorial University; Micro Analysis Facility at MUN-CREAIT | EPMA: accelerating voltage of 25 kV, a 2-nA beam current, focused to 1 µm, with elemental counting times between 5 and 30 s. LA-ICP-MS: spot diameter of 20 µm for galena and 30 µm for all other sulfides at a repetition rate of 5 Hz with an energy density of 3 J/cm2; gas blank analyzed for 30 s, followed by 40 s of ablation; ThO/Th ratio of < 0.3% | Natural and synthetic standards for EPMA: sphalerite (Zn Kα), rhodonite (Mn Kα), pentlandite (Ni Kα), stibnite (Sb Lα), silver (Ag Lα), cadmium (Cd Lα), cinnabar (Hg Mα), bismuth (Bi Mα), galena (Pb Mα), pyrite (S Kα), arsenopyrite (As Lα), selenium (Se Lα), cuprite (Cu Kα), cobalt (Co Kα); LA-ICP-MS: NIST 610 (synthetic glass) and MASS-1 (pressed powder pellet) | 306.82 | [13 empty] | 2009.18 | [17 empty] | 15291.58 | [9 empty] | 4404.37 | [43 empty] | 611059.42 | [15 empty] | 178283 |  | 187477.73 |  |  |  | 930.36 | [33 empty] | 237.54 |  |  |  |  | 2024 | Mineralium Deposita (2024) 59:473–503 |  | CAN | Yukon
| ABM deposit | ABM, Krakatoa | Seafloor hydrothermal | Volcanic-hosted massive sulfide (VMS) | Bimodal-felsic replacement-style VMS | Zn, Cu | Pb, Ag, Au, Bi, Se, Co | Zn, Cu, Pb, Ag, Au, Bi, Se, Co, Hg, As, Sb, Ba | Denisová and Piercey 2022; van Olden et al. 2020; Manor et al. 2022a |  | B291152-4-2-4 | B291152-4-2-4 | drill core |  |  |  |  | ore material | drill core | drill core | mineral separate | [5 empty] | mineralisation | massive sulfide | sulfide minerals |  | pyrite, pyrrhotite, arsenopyrite, chalcopyrite, sphalerite, galena, tennantite, tetrahedrite | pyrite–sphalerite assemblage; pyrite–chalcopyrite–magnetite–pyrrhotite assemblage; chalcopyrite–pyrrhotite–pyrite stringer assemblage | massive sulfide lenses, stacked stratabound lenses subparallel to volcanic stratigraphy | KKT |  |  |  | magnetite, barite, carbonate, quartz, chlorite, white mica, stannite, sericite | polished thin sections (15); polished blocks (6) | EPMA | JEOL JXA-8230 Super Probe electron probe microanalyzer (EPMA) equipped with five wavelength-dispersive spectrometers (WDS) and a tungsten filament electron gun; Geo Las 193 nm excimer laser (Coherent) coupled to a Thermo Finnigan ELEMENT XR ICP-MS instrument; FEI MLA 650FEG instrument equipped with dual Bruker 5th generation XFlash SDD X-ray detectors | Memorial University; Micro Analysis Facility at MUN-CREAIT | EPMA: accelerating voltage of 25 kV, a 2-nA beam current, focused to 1 µm, with elemental counting times between 5 and 30 s. LA-ICP-MS: spot diameter of 20 µm for galena and 30 µm for all other sulfides at a repetition rate of 5 Hz with an energy density of 3 J/cm2; gas blank analyzed for 30 s, followed by 40 s of ablation; ThO/Th ratio of < 0.3% | Natural and synthetic standards for EPMA: sphalerite (Zn Kα), rhodonite (Mn Kα), pentlandite (Ni Kα), stibnite (Sb Lα), silver (Ag Lα), cadmium (Cd Lα), cinnabar (Hg Mα), bismuth (Bi Mα), galena (Pb Mα), pyrite (S Kα), arsenopyrite (As Lα), selenium (Se Lα), cuprite (Cu Kα), cobalt (Co Kα); LA-ICP-MS: NIST 610 (synthetic glass) and MASS-1 (pressed powder pellet) | [14 empty] | 1806.68 | [17 empty] | 4591.55 | [9 empty] | 10051.51 | [43 empty] | 848189.33 | [15 empty] | 132955.36 |  | 449.17 |  |  |  | 1956.4 | [38 empty] | 2024 | Mineralium Deposita (2024) 59:473–503 |  | CAN | Yukon
| ABM deposit | ABM, Krakatoa | Seafloor hydrothermal | Volcanic-hosted massive sulfide (VMS) | Bimodal-felsic replacement-style VMS | Zn, Cu | Pb, Ag, Au, Bi, Se, Co | Zn, Cu, Pb, Ag, Au, Bi, Se, Co, Hg, As, Sb, Ba | Denisová and Piercey 2022; van Olden et al. 2020; Manor et al. 2022a |  | B291152-5-1-1 | B291152-5-1-1 | drill core |  |  |  |  | ore material | drill core | drill core | mineral separate | [5 empty] | mineralisation | massive sulfide | sulfide minerals |  | pyrite, pyrrhotite, arsenopyrite, chalcopyrite, sphalerite, galena, tennantite, tetrahedrite | pyrite–sphalerite assemblage; pyrite–chalcopyrite–magnetite–pyrrhotite assemblage; chalcopyrite–pyrrhotite–pyrite stringer assemblage | massive sulfide lenses, stacked stratabound lenses subparallel to volcanic stratigraphy | KKT |  |  |  | magnetite, barite, carbonate, quartz, chlorite, white mica, stannite, sericite | polished thin sections (15); polished blocks (6) | EPMA | JEOL JXA-8230 Super Probe electron probe microanalyzer (EPMA) equipped with five wavelength-dispersive spectrometers (WDS) and a tungsten filament electron gun; Geo Las 193 nm excimer laser (Coherent) coupled to a Thermo Finnigan ELEMENT XR ICP-MS instrument; FEI MLA 650FEG instrument equipped with dual Bruker 5th generation XFlash SDD X-ray detectors | Memorial University; Micro Analysis Facility at MUN-CREAIT | EPMA: accelerating voltage of 25 kV, a 2-nA beam current, focused to 1 µm, with elemental counting times between 5 and 30 s. LA-ICP-MS: spot diameter of 20 µm for galena and 30 µm for all other sulfides at a repetition rate of 5 Hz with an energy density of 3 J/cm2; gas blank analyzed for 30 s, followed by 40 s of ablation; ThO/Th ratio of < 0.3% | Natural and synthetic standards for EPMA: sphalerite (Zn Kα), rhodonite (Mn Kα), pentlandite (Ni Kα), stibnite (Sb Lα), silver (Ag Lα), cadmium (Cd Lα), cinnabar (Hg Mα), bismuth (Bi Mα), galena (Pb Mα), pyrite (S Kα), arsenopyrite (As Lα), selenium (Se Lα), cuprite (Cu Kα), cobalt (Co Kα); LA-ICP-MS: NIST 610 (synthetic glass) and MASS-1 (pressed powder pellet) | [14 empty] | 2415.73 | [17 empty] | 121.29 | [9 empty] | 1445.39 | [43 empty] | 858351.44 | [15 empty] | 133481.58 |  | 1677.87 |  |  |  | 2506.7 | [38 empty] | 2024 | Mineralium Deposita (2024) 59:473–503 |  | CAN | Yukon
| ABM deposit | ABM, Krakatoa | Seafloor hydrothermal | Volcanic-hosted massive sulfide (VMS) | Bimodal-felsic replacement-style VMS | Zn, Cu | Pb, Ag, Au, Bi, Se, Co | Zn, Cu, Pb, Ag, Au, Bi, Se, Co, Hg, As, Sb, Ba | Denisová and Piercey 2022; van Olden et al. 2020; Manor et al. 2022a |  | B291152-5-1-14 | B291152-5-1-14 | drill core |  |  |  |  | ore material | drill core | drill core | mineral separate | [5 empty] | mineralisation | massive sulfide | sulfide minerals |  | pyrite, pyrrhotite, arsenopyrite, chalcopyrite, sphalerite, galena, tennantite, tetrahedrite | pyrite–sphalerite assemblage; pyrite–chalcopyrite–magnetite–pyrrhotite assemblage; chalcopyrite–pyrrhotite–pyrite stringer assemblage | massive sulfide lenses, stacked stratabound lenses subparallel to volcanic stratigraphy | KKT |  |  |  | magnetite, barite, carbonate, quartz, chlorite, white mica, stannite, sericite | polished thin sections (15); polished blocks (6) | EPMA | JEOL JXA-8230 Super Probe electron probe microanalyzer (EPMA) equipped with five wavelength-dispersive spectrometers (WDS) and a tungsten filament electron gun; Geo Las 193 nm excimer laser (Coherent) coupled to a Thermo Finnigan ELEMENT XR ICP-MS instrument; FEI MLA 650FEG instrument equipped with dual Bruker 5th generation XFlash SDD X-ray detectors | Memorial University; Micro Analysis Facility at MUN-CREAIT | EPMA: accelerating voltage of 25 kV, a 2-nA beam current, focused to 1 µm, with elemental counting times between 5 and 30 s. LA-ICP-MS: spot diameter of 20 µm for galena and 30 µm for all other sulfides at a repetition rate of 5 Hz with an energy density of 3 J/cm2; gas blank analyzed for 30 s, followed by 40 s of ablation; ThO/Th ratio of < 0.3% | Natural and synthetic standards for EPMA: sphalerite (Zn Kα), rhodonite (Mn Kα), pentlandite (Ni Kα), stibnite (Sb Lα), silver (Ag Lα), cadmium (Cd Lα), cinnabar (Hg Mα), bismuth (Bi Mα), galena (Pb Mα), pyrite (S Kα), arsenopyrite (As Lα), selenium (Se Lα), cuprite (Cu Kα), cobalt (Co Kα); LA-ICP-MS: NIST 610 (synthetic glass) and MASS-1 (pressed powder pellet) | [14 empty] | 1893.05 | [27 empty] | 11653.47 | [43 empty] | 849522.67 | [15 empty] | 133134.53 |  | 2116.96 |  |  |  | 1638.61 | [38 empty] | 2024 | Mineralium Deposita (2024) 59:473–503 |  | CAN | Yukon
| ABM deposit | ABM, Krakatoa | Seafloor hydrothermal | Volcanic-hosted massive sulfide (VMS) | Bimodal-felsic replacement-style VMS | Zn, Cu | Pb, Ag, Au, Bi, Se, Co | Zn, Cu, Pb, Ag, Au, Bi, Se, Co, Hg, As, Sb, Ba | Denisová and Piercey 2022; van Olden et al. 2020; Manor et al. 2022a |  | B291152-5-1-20 | B291152-5-1-20 | drill core |  |  |  |  | ore material | drill core | drill core | mineral separate | [5 empty] | mineralisation | massive sulfide | sulfide minerals |  | pyrite, pyrrhotite, arsenopyrite, chalcopyrite, sphalerite, galena, tennantite, tetrahedrite | pyrite–sphalerite assemblage; pyrite–chalcopyrite–magnetite–pyrrhotite assemblage; chalcopyrite–pyrrhotite–pyrite stringer assemblage | massive sulfide lenses, stacked stratabound lenses subparallel to volcanic stratigraphy | KKT |  |  |  | magnetite, barite, carbonate, quartz, chlorite, white mica, stannite, sericite | polished thin sections (15); polished blocks (6) | EPMA | JEOL JXA-8230 Super Probe electron probe microanalyzer (EPMA) equipped with five wavelength-dispersive spectrometers (WDS) and a tungsten filament electron gun; Geo Las 193 nm excimer laser (Coherent) coupled to a Thermo Finnigan ELEMENT XR ICP-MS instrument; FEI MLA 650FEG instrument equipped with dual Bruker 5th generation XFlash SDD X-ray detectors | Memorial University; Micro Analysis Facility at MUN-CREAIT | EPMA: accelerating voltage of 25 kV, a 2-nA beam current, focused to 1 µm, with elemental counting times between 5 and 30 s. LA-ICP-MS: spot diameter of 20 µm for galena and 30 µm for all other sulfides at a repetition rate of 5 Hz with an energy density of 3 J/cm2; gas blank analyzed for 30 s, followed by 40 s of ablation; ThO/Th ratio of < 0.3% | Natural and synthetic standards for EPMA: sphalerite (Zn Kα), rhodonite (Mn Kα), pentlandite (Ni Kα), stibnite (Sb Lα), silver (Ag Lα), cadmium (Cd Lα), cinnabar (Hg Mα), bismuth (Bi Mα), galena (Pb Mα), pyrite (S Kα), arsenopyrite (As Lα), selenium (Se Lα), cuprite (Cu Kα), cobalt (Co Kα); LA-ICP-MS: NIST 610 (synthetic glass) and MASS-1 (pressed powder pellet) | 183.61 | [13 empty] | 1387.26 | [17 empty] | 81.6 | [9 empty] | 6589.48 | [43 empty] | 854939.57 | [15 empty] | 133125.92 |  | 1142.45 |  |  |  | 2550.11 | [38 empty] | 2024 | Mineralium Deposita (2024) 59:473–503 |  | CAN | Yukon
| ABM deposit | ABM, Krakatoa | Seafloor hydrothermal | Volcanic-hosted massive sulfide (VMS) | Bimodal-felsic replacement-style VMS | Zn, Cu | Pb, Ag, Au, Bi, Se, Co | Zn, Cu, Pb, Ag, Au, Bi, Se, Co, Hg, As, Sb, Ba | Denisová and Piercey 2022; van Olden et al. 2020; Manor et al. 2022a |  | B291152-6-1-10 | B291152-6-1-10 | drill core |  |  |  |  | ore material | drill core | drill core | mineral separate | [5 empty] | mineralisation | massive sulfide | sulfide minerals |  | pyrite, pyrrhotite, arsenopyrite, chalcopyrite, sphalerite, galena, tennantite, tetrahedrite | pyrite–sphalerite assemblage; pyrite–chalcopyrite–magnetite–pyrrhotite assemblage; chalcopyrite–pyrrhotite–pyrite stringer assemblage | massive sulfide lenses, stacked stratabound lenses subparallel to volcanic stratigraphy | KKT |  |  |  | magnetite, barite, carbonate, quartz, chlorite, white mica, stannite, sericite | polished thin sections (15); polished blocks (6) | EPMA | JEOL JXA-8230 Super Probe electron probe microanalyzer (EPMA) equipped with five wavelength-dispersive spectrometers (WDS) and a tungsten filament electron gun; Geo Las 193 nm excimer laser (Coherent) coupled to a Thermo Finnigan ELEMENT XR ICP-MS instrument; FEI MLA 650FEG instrument equipped with dual Bruker 5th generation XFlash SDD X-ray detectors | Memorial University; Micro Analysis Facility at MUN-CREAIT | EPMA: accelerating voltage of 25 kV, a 2-nA beam current, focused to 1 µm, with elemental counting times between 5 and 30 s. LA-ICP-MS: spot diameter of 20 µm for galena and 30 µm for all other sulfides at a repetition rate of 5 Hz with an energy density of 3 J/cm2; gas blank analyzed for 30 s, followed by 40 s of ablation; ThO/Th ratio of < 0.3% | Natural and synthetic standards for EPMA: sphalerite (Zn Kα), rhodonite (Mn Kα), pentlandite (Ni Kα), stibnite (Sb Lα), silver (Ag Lα), cadmium (Cd Lα), cinnabar (Hg Mα), bismuth (Bi Mα), galena (Pb Mα), pyrite (S Kα), arsenopyrite (As Lα), selenium (Se Lα), cuprite (Cu Kα), cobalt (Co Kα); LA-ICP-MS: NIST 610 (synthetic glass) and MASS-1 (pressed powder pellet) | [14 empty] | 1580.02 | [17 empty] | 7560.08 | [9 empty] | 5680.06 | [43 empty] | 850538.51 | [15 empty] | 132171.32 |  | 1050.01 |  |  |  | 1420.01 | [38 empty] | 2024 | Mineralium Deposita (2024) 59:473–503 |  | CAN | Yukon
| ABM deposit | ABM, Krakatoa | Seafloor hydrothermal | Volcanic-hosted massive sulfide (VMS) | Bimodal-felsic replacement-style VMS | Zn, Cu | Pb, Ag, Au, Bi, Se, Co | Zn, Cu, Pb, Ag, Au, Bi, Se, Co, Hg, As, Sb, Ba | Denisová and Piercey 2022; van Olden et al. 2020; Manor et al. 2022a |  | B291152-7-1-1 | B291152-7-1-1 | drill core |  |  |  |  | ore material | drill core | drill core | mineral separate | [5 empty] | mineralisation | massive sulfide | sulfide minerals |  | pyrite, pyrrhotite, arsenopyrite, chalcopyrite, sphalerite, galena, tennantite, tetrahedrite | pyrite–sphalerite assemblage; pyrite–chalcopyrite–magnetite–pyrrhotite assemblage; chalcopyrite–pyrrhotite–pyrite stringer assemblage | massive sulfide lenses, stacked stratabound lenses subparallel to volcanic stratigraphy | KKT |  |  |  | magnetite, barite, carbonate, quartz, chlorite, white mica, stannite, sericite | polished thin sections (15); polished blocks (6) | EPMA | JEOL JXA-8230 Super Probe electron probe microanalyzer (EPMA) equipped with five wavelength-dispersive spectrometers (WDS) and a tungsten filament electron gun; Geo Las 193 nm excimer laser (Coherent) coupled to a Thermo Finnigan ELEMENT XR ICP-MS instrument; FEI MLA 650FEG instrument equipped with dual Bruker 5th generation XFlash SDD X-ray detectors | Memorial University; Micro Analysis Facility at MUN-CREAIT | EPMA: accelerating voltage of 25 kV, a 2-nA beam current, focused to 1 µm, with elemental counting times between 5 and 30 s. LA-ICP-MS: spot diameter of 20 µm for galena and 30 µm for all other sulfides at a repetition rate of 5 Hz with an energy density of 3 J/cm2; gas blank analyzed for 30 s, followed by 40 s of ablation; ThO/Th ratio of < 0.3% | Natural and synthetic standards for EPMA: sphalerite (Zn Kα), rhodonite (Mn Kα), pentlandite (Ni Kα), stibnite (Sb Lα), silver (Ag Lα), cadmium (Cd Lα), cinnabar (Hg Mα), bismuth (Bi Mα), galena (Pb Mα), pyrite (S Kα), arsenopyrite (As Lα), selenium (Se Lα), cuprite (Cu Kα), cobalt (Co Kα); LA-ICP-MS: NIST 610 (synthetic glass) and MASS-1 (pressed powder pellet) | [14 empty] | 0 | [27 empty] | 7361.28 | [43 empty] | 855214.66 | [15 empty] | 134092.75 |  | 759.42 |  |  |  | 2571.89 | [38 empty] | 2024 | Mineralium Deposita (2024) 59:473–503 |  | CAN | Yukon
| ABM deposit | ABM, Krakatoa | Seafloor hydrothermal | Volcanic-hosted massive sulfide (VMS) | Bimodal-felsic replacement-style VMS | Zn, Cu | Pb, Ag, Au, Bi, Se, Co | Zn, Cu, Pb, Ag, Au, Bi, Se, Co, Hg, As, Sb, Ba | Denisová and Piercey 2022; van Olden et al. 2020; Manor et al. 2022a |  | B291157-11-1-10 | B291157-11-1-10 | drill core |  |  |  |  | ore material | drill core | drill core | mineral separate | [5 empty] | mineralisation | massive sulfide | sulfide minerals |  | pyrite, pyrrhotite, arsenopyrite, chalcopyrite, sphalerite, galena, tennantite, tetrahedrite | pyrite–sphalerite assemblage; pyrite–chalcopyrite–magnetite–pyrrhotite assemblage; chalcopyrite–pyrrhotite–pyrite stringer assemblage | massive sulfide lenses, stacked stratabound lenses subparallel to volcanic stratigraphy | KKT |  |  |  | magnetite, barite, carbonate, quartz, chlorite, white mica, stannite, sericite | polished thin sections (15); polished blocks (6) | EPMA | JEOL JXA-8230 Super Probe electron probe microanalyzer (EPMA) equipped with five wavelength-dispersive spectrometers (WDS) and a tungsten filament electron gun; Geo Las 193 nm excimer laser (Coherent) coupled to a Thermo Finnigan ELEMENT XR ICP-MS instrument; FEI MLA 650FEG instrument equipped with dual Bruker 5th generation XFlash SDD X-ray detectors | Memorial University; Micro Analysis Facility at MUN-CREAIT | EPMA: accelerating voltage of 25 kV, a 2-nA beam current, focused to 1 µm, with elemental counting times between 5 and 30 s. LA-ICP-MS: spot diameter of 20 µm for galena and 30 µm for all other sulfides at a repetition rate of 5 Hz with an energy density of 3 J/cm2; gas blank analyzed for 30 s, followed by 40 s of ablation; ThO/Th ratio of < 0.3% | Natural and synthetic standards for EPMA: sphalerite (Zn Kα), rhodonite (Mn Kα), pentlandite (Ni Kα), stibnite (Sb Lα), silver (Ag Lα), cadmium (Cd Lα), cinnabar (Hg Mα), bismuth (Bi Mα), galena (Pb Mα), pyrite (S Kα), arsenopyrite (As Lα), selenium (Se Lα), cuprite (Cu Kα), cobalt (Co Kα); LA-ICP-MS: NIST 610 (synthetic glass) and MASS-1 (pressed powder pellet) | 453.95 | [13 empty] | 2814.51 | [27 empty] | 342.99 | [43 empty] | 859183.49 | [15 empty] | 130204.08 |  | 1018.87 |  |  |  | 5982.1 | [38 empty] | 2024 | Mineralium Deposita (2024) 59:473–503 |  | CAN | Yukon
| ABM deposit | ABM, Krakatoa | Seafloor hydrothermal | Volcanic-hosted massive sulfide (VMS) | Bimodal-felsic replacement-style VMS | Zn, Cu | Pb, Ag, Au, Bi, Se, Co | Zn, Cu, Pb, Ag, Au, Bi, Se, Co, Hg, As, Sb, Ba | Denisová and Piercey 2022; van Olden et al. 2020; Manor et al. 2022a |  | B291157-11-1-3 | B291157-11-1-3 | drill core |  |  |  |  | ore material | drill core | drill core | mineral separate | [5 empty] | mineralisation | massive sulfide | sulfide minerals |  | pyrite, pyrrhotite, arsenopyrite, chalcopyrite, sphalerite, galena, tennantite, tetrahedrite | pyrite–sphalerite assemblage; pyrite–chalcopyrite–magnetite–pyrrhotite assemblage; chalcopyrite–pyrrhotite–pyrite stringer assemblage | massive sulfide lenses, stacked stratabound lenses subparallel to volcanic stratigraphy | KKT |  |  |  | magnetite, barite, carbonate, quartz, chlorite, white mica, stannite, sericite | polished thin sections (15); polished blocks (6) | EPMA | JEOL JXA-8230 Super Probe electron probe microanalyzer (EPMA) equipped with five wavelength-dispersive spectrometers (WDS) and a tungsten filament electron gun; Geo Las 193 nm excimer laser (Coherent) coupled to a Thermo Finnigan ELEMENT XR ICP-MS instrument; FEI MLA 650FEG instrument equipped with dual Bruker 5th generation XFlash SDD X-ray detectors | Memorial University; Micro Analysis Facility at MUN-CREAIT | EPMA: accelerating voltage of 25 kV, a 2-nA beam current, focused to 1 µm, with elemental counting times between 5 and 30 s. LA-ICP-MS: spot diameter of 20 µm for galena and 30 µm for all other sulfides at a repetition rate of 5 Hz with an energy density of 3 J/cm2; gas blank analyzed for 30 s, followed by 40 s of ablation; ThO/Th ratio of < 0.3% | Natural and synthetic standards for EPMA: sphalerite (Zn Kα), rhodonite (Mn Kα), pentlandite (Ni Kα), stibnite (Sb Lα), silver (Ag Lα), cadmium (Cd Lα), cinnabar (Hg Mα), bismuth (Bi Mα), galena (Pb Mα), pyrite (S Kα), arsenopyrite (As Lα), selenium (Se Lα), cuprite (Cu Kα), cobalt (Co Kα); LA-ICP-MS: NIST 610 (synthetic glass) and MASS-1 (pressed powder pellet) | [14 empty] | 2879.62 | [17 empty] | 172.37 | [9 empty] | 4765.57 | [43 empty] | 856343.28 | [15 empty] | 130262.41 |  | 334.6 |  |  |  | 5242.13 | [38 empty] | 2024 | Mineralium Deposita (2024) 59:473–503 |  | CAN | Yukon
| ABM deposit | ABM, Krakatoa | Seafloor hydrothermal | Volcanic-hosted massive sulfide (VMS) | Bimodal-felsic replacement-style VMS | Zn, Cu | Pb, Ag, Au, Bi, Se, Co | Zn, Cu, Pb, Ag, Au, Bi, Se, Co, Hg, As, Sb, Ba | Denisová and Piercey 2022; van Olden et al. 2020; Manor et al. 2022a |  | B291157-11-1-4 | B291157-11-1-4 | drill core |  |  |  |  | ore material | drill core | drill core | mineral separate | [5 empty] | mineralisation | massive sulfide | sulfide minerals |  | pyrite, pyrrhotite, arsenopyrite, chalcopyrite, sphalerite, galena, tennantite, tetrahedrite | pyrite–sphalerite assemblage; pyrite–chalcopyrite–magnetite–pyrrhotite assemblage; chalcopyrite–pyrrhotite–pyrite stringer assemblage | massive sulfide lenses, stacked stratabound lenses subparallel to volcanic stratigraphy | KKT |  |  |  | magnetite, barite, carbonate, quartz, chlorite, white mica, stannite, sericite | polished thin sections (15); polished blocks (6) | EPMA | JEOL JXA-8230 Super Probe electron probe microanalyzer (EPMA) equipped with five wavelength-dispersive spectrometers (WDS) and a tungsten filament electron gun; Geo Las 193 nm excimer laser (Coherent) coupled to a Thermo Finnigan ELEMENT XR ICP-MS instrument; FEI MLA 650FEG instrument equipped with dual Bruker 5th generation XFlash SDD X-ray detectors | Memorial University; Micro Analysis Facility at MUN-CREAIT | EPMA: accelerating voltage of 25 kV, a 2-nA beam current, focused to 1 µm, with elemental counting times between 5 and 30 s. LA-ICP-MS: spot diameter of 20 µm for galena and 30 µm for all other sulfides at a repetition rate of 5 Hz with an energy density of 3 J/cm2; gas blank analyzed for 30 s, followed by 40 s of ablation; ThO/Th ratio of < 0.3% | Natural and synthetic standards for EPMA: sphalerite (Zn Kα), rhodonite (Mn Kα), pentlandite (Ni Kα), stibnite (Sb Lα), silver (Ag Lα), cadmium (Cd Lα), cinnabar (Hg Mα), bismuth (Bi Mα), galena (Pb Mα), pyrite (S Kα), arsenopyrite (As Lα), selenium (Se Lα), cuprite (Cu Kα), cobalt (Co Kα); LA-ICP-MS: NIST 610 (synthetic glass) and MASS-1 (pressed powder pellet) | 470.24 | [13 empty] | 3461.8 | [17 empty] | 110.06 | [9 empty] | 940.49 | [43 empty] | 857125.7 | [15 empty] | 130427.83 |  | 1180.61 |  |  |  | 6283.27 | [38 empty] | 2024 | Mineralium Deposita (2024) 59:473–503 |  | CAN | Yukon
| ABM deposit | ABM, Krakatoa | Seafloor hydrothermal | Volcanic-hosted massive sulfide (VMS) | Bimodal-felsic replacement-style VMS | Zn, Cu | Pb, Ag, Au, Bi, Se, Co | Zn, Cu, Pb, Ag, Au, Bi, Se, Co, Hg, As, Sb, Ba | Denisová and Piercey 2022; van Olden et al. 2020; Manor et al. 2022a |  | B291157-11-1-5 | B291157-11-1-5 | drill core |  |  |  |  | ore material | drill core | drill core | mineral separate | [5 empty] | mineralisation | massive sulfide | sulfide minerals |  | pyrite, pyrrhotite, arsenopyrite, chalcopyrite, sphalerite, galena, tennantite, tetrahedrite | pyrite–sphalerite assemblage; pyrite–chalcopyrite–magnetite–pyrrhotite assemblage; chalcopyrite–pyrrhotite–pyrite stringer assemblage | massive sulfide lenses, stacked stratabound lenses subparallel to volcanic stratigraphy | KKT |  |  |  | magnetite, barite, carbonate, quartz, chlorite, white mica, stannite, sericite | polished thin sections (15); polished blocks (6) | EPMA | JEOL JXA-8230 Super Probe electron probe microanalyzer (EPMA) equipped with five wavelength-dispersive spectrometers (WDS) and a tungsten filament electron gun; Geo Las 193 nm excimer laser (Coherent) coupled to a Thermo Finnigan ELEMENT XR ICP-MS instrument; FEI MLA 650FEG instrument equipped with dual Bruker 5th generation XFlash SDD X-ray detectors | Memorial University; Micro Analysis Facility at MUN-CREAIT | EPMA: accelerating voltage of 25 kV, a 2-nA beam current, focused to 1 µm, with elemental counting times between 5 and 30 s. LA-ICP-MS: spot diameter of 20 µm for galena and 30 µm for all other sulfides at a repetition rate of 5 Hz with an energy density of 3 J/cm2; gas blank analyzed for 30 s, followed by 40 s of ablation; ThO/Th ratio of < 0.3% | Natural and synthetic standards for EPMA: sphalerite (Zn Kα), rhodonite (Mn Kα), pentlandite (Ni Kα), stibnite (Sb Lα), silver (Ag Lα), cadmium (Cd Lα), cinnabar (Hg Mα), bismuth (Bi Mα), galena (Pb Mα), pyrite (S Kα), arsenopyrite (As Lα), selenium (Se Lα), cuprite (Cu Kα), cobalt (Co Kα); LA-ICP-MS: NIST 610 (synthetic glass) and MASS-1 (pressed powder pellet) | 141.51 | [13 empty] | 3436.6 | [17 empty] | 121.29 | [9 empty] | 808.61 | [43 empty] | 857492.29 | [15 empty] | 131075.96 |  | 424.52 |  |  |  | 6499.22 | [38 empty] | 2024 | Mineralium Deposita (2024) 59:473–503 |  | CAN | Yukon
| ABM deposit | ABM, Krakatoa | Seafloor hydrothermal | Volcanic-hosted massive sulfide (VMS) | Bimodal-felsic replacement-style VMS | Zn, Cu | Pb, Ag, Au, Bi, Se, Co | Zn, Cu, Pb, Ag, Au, Bi, Se, Co, Hg, As, Sb, Ba | Denisová and Piercey 2022; van Olden et al. 2020; Manor et al. 2022a |  | B291157-2-1-13 | B291157-2-1-13 | drill core |  |  |  |  | ore material | drill core | drill core | mineral separate | [5 empty] | mineralisation | massive sulfide | sulfide minerals |  | pyrite, pyrrhotite, arsenopyrite, chalcopyrite, sphalerite, galena, tennantite, tetrahedrite | pyrite–sphalerite assemblage; pyrite–chalcopyrite–magnetite–pyrrhotite assemblage; chalcopyrite–pyrrhotite–pyrite stringer assemblage | massive sulfide lenses, stacked stratabound lenses subparallel to volcanic stratigraphy | KKT |  |  |  | magnetite, barite, carbonate, quartz, chlorite, white mica, stannite, sericite | polished thin sections (15); polished blocks (6) | EPMA | JEOL JXA-8230 Super Probe electron probe microanalyzer (EPMA) equipped with five wavelength-dispersive spectrometers (WDS) and a tungsten filament electron gun; Geo Las 193 nm excimer laser (Coherent) coupled to a Thermo Finnigan ELEMENT XR ICP-MS instrument; FEI MLA 650FEG instrument equipped with dual Bruker 5th generation XFlash SDD X-ray detectors | Memorial University; Micro Analysis Facility at MUN-CREAIT | EPMA: accelerating voltage of 25 kV, a 2-nA beam current, focused to 1 µm, with elemental counting times between 5 and 30 s. LA-ICP-MS: spot diameter of 20 µm for galena and 30 µm for all other sulfides at a repetition rate of 5 Hz with an energy density of 3 J/cm2; gas blank analyzed for 30 s, followed by 40 s of ablation; ThO/Th ratio of < 0.3% | Natural and synthetic standards for EPMA: sphalerite (Zn Kα), rhodonite (Mn Kα), pentlandite (Ni Kα), stibnite (Sb Lα), silver (Ag Lα), cadmium (Cd Lα), cinnabar (Hg Mα), bismuth (Bi Mα), galena (Pb Mα), pyrite (S Kα), arsenopyrite (As Lα), selenium (Se Lα), cuprite (Cu Kα), cobalt (Co Kα); LA-ICP-MS: NIST 610 (synthetic glass) and MASS-1 (pressed powder pellet) | 138.81 | [13 empty] | 3837.12 | [27 empty] | 1011.33 | [43 empty] | 850213.67 | [15 empty] | 129896.78 |  | 347.03 |  |  |  | 6623.24 | [33 empty] | 7922.11 |  |  |  |  | 2024 | Mineralium Deposita (2024) 59:473–503 |  | CAN | Yukon
| ABM deposit | ABM, Krakatoa | Seafloor hydrothermal | Volcanic-hosted massive sulfide (VMS) | Bimodal-felsic replacement-style VMS | Zn, Cu | Pb, Ag, Au, Bi, Se, Co | Zn, Cu, Pb, Ag, Au, Bi, Se, Co, Hg, As, Sb, Ba | Denisová and Piercey 2022; van Olden et al. 2020; Manor et al. 2022a |  | B291157-2-1-14 | B291157-2-1-14 | drill core |  |  |  |  | ore material | drill core | drill core | mineral separate | [5 empty] | mineralisation | massive sulfide | sulfide minerals |  | pyrite, pyrrhotite, arsenopyrite, chalcopyrite, sphalerite, galena, tennantite, tetrahedrite | pyrite–sphalerite assemblage; pyrite–chalcopyrite–magnetite–pyrrhotite assemblage; chalcopyrite–pyrrhotite–pyrite stringer assemblage | massive sulfide lenses, stacked stratabound lenses subparallel to volcanic stratigraphy | KKT |  |  |  | magnetite, barite, carbonate, quartz, chlorite, white mica, stannite, sericite | polished thin sections (15); polished blocks (6) | EPMA | JEOL JXA-8230 Super Probe electron probe microanalyzer (EPMA) equipped with five wavelength-dispersive spectrometers (WDS) and a tungsten filament electron gun; Geo Las 193 nm excimer laser (Coherent) coupled to a Thermo Finnigan ELEMENT XR ICP-MS instrument; FEI MLA 650FEG instrument equipped with dual Bruker 5th generation XFlash SDD X-ray detectors | Memorial University; Micro Analysis Facility at MUN-CREAIT | EPMA: accelerating voltage of 25 kV, a 2-nA beam current, focused to 1 µm, with elemental counting times between 5 and 30 s. LA-ICP-MS: spot diameter of 20 µm for galena and 30 µm for all other sulfides at a repetition rate of 5 Hz with an energy density of 3 J/cm2; gas blank analyzed for 30 s, followed by 40 s of ablation; ThO/Th ratio of < 0.3% | Natural and synthetic standards for EPMA: sphalerite (Zn Kα), rhodonite (Mn Kα), pentlandite (Ni Kα), stibnite (Sb Lα), silver (Ag Lα), cadmium (Cd Lα), cinnabar (Hg Mα), bismuth (Bi Mα), galena (Pb Mα), pyrite (S Kα), arsenopyrite (As Lα), selenium (Se Lα), cuprite (Cu Kα), cobalt (Co Kα); LA-ICP-MS: NIST 610 (synthetic glass) and MASS-1 (pressed powder pellet) | 161.51 | [13 empty] | 3664.33 | [27 empty] | 3775.38 | [43 empty] | 852942.07 | [15 empty] | 131179.14 |  | 524.92 |  |  |  | 5895.24 | [33 empty] | 1857.4 |  |  |  |  | 2024 | Mineralium Deposita (2024) 59:473–503 |  | CAN | Yukon
| ABM deposit | ABM, Krakatoa | Seafloor hydrothermal | Volcanic-hosted massive sulfide (VMS) | Bimodal-felsic replacement-style VMS | Zn, Cu | Pb, Ag, Au, Bi, Se, Co | Zn, Cu, Pb, Ag, Au, Bi, Se, Co, Hg, As, Sb, Ba | Denisová and Piercey 2022; van Olden et al. 2020; Manor et al. 2022a |  | B291157-4-1-10 | B291157-4-1-10 | drill core |  |  |  |  | ore material | drill core | drill core | mineral separate | [5 empty] | mineralisation | massive sulfide | sulfide minerals |  | pyrite, pyrrhotite, arsenopyrite, chalcopyrite, sphalerite, galena, tennantite, tetrahedrite | pyrite–sphalerite assemblage; pyrite–chalcopyrite–magnetite–pyrrhotite assemblage; chalcopyrite–pyrrhotite–pyrite stringer assemblage | massive sulfide lenses, stacked stratabound lenses subparallel to volcanic stratigraphy | KKT |  |  |  | magnetite, barite, carbonate, quartz, chlorite, white mica, stannite, sericite | polished thin sections (15); polished blocks (6) | EPMA | JEOL JXA-8230 Super Probe electron probe microanalyzer (EPMA) equipped with five wavelength-dispersive spectrometers (WDS) and a tungsten filament electron gun; Geo Las 193 nm excimer laser (Coherent) coupled to a Thermo Finnigan ELEMENT XR ICP-MS instrument; FEI MLA 650FEG instrument equipped with dual Bruker 5th generation XFlash SDD X-ray detectors | Memorial University; Micro Analysis Facility at MUN-CREAIT | EPMA: accelerating voltage of 25 kV, a 2-nA beam current, focused to 1 µm, with elemental counting times between 5 and 30 s. LA-ICP-MS: spot diameter of 20 µm for galena and 30 µm for all other sulfides at a repetition rate of 5 Hz with an energy density of 3 J/cm2; gas blank analyzed for 30 s, followed by 40 s of ablation; ThO/Th ratio of < 0.3% | Natural and synthetic standards for EPMA: sphalerite (Zn Kα), rhodonite (Mn Kα), pentlandite (Ni Kα), stibnite (Sb Lα), silver (Ag Lα), cadmium (Cd Lα), cinnabar (Hg Mα), bismuth (Bi Mα), galena (Pb Mα), pyrite (S Kα), arsenopyrite (As Lα), selenium (Se Lα), cuprite (Cu Kα), cobalt (Co Kα); LA-ICP-MS: NIST 610 (synthetic glass) and MASS-1 (pressed powder pellet) | 372.88 | [13 empty] | 4323.42 | [27 empty] | 1038.02 | [43 empty] | 855311.56 | [15 empty] | 131919.74 |  | 1400.83 |  |  |  | 5633.55 | [38 empty] | 2024 | Mineralium Deposita (2024) 59:473–503 |  | CAN | Yukon
| ABM deposit | ABM, Krakatoa | Seafloor hydrothermal | Volcanic-hosted massive sulfide (VMS) | Bimodal-felsic replacement-style VMS | Zn, Cu | Pb, Ag, Au, Bi, Se, Co | Zn, Cu, Pb, Ag, Au, Bi, Se, Co, Hg, As, Sb, Ba | Denisová and Piercey 2022; van Olden et al. 2020; Manor et al. 2022a |  | B291157-4-1-11 | B291157-4-1-11 | drill core |  |  |  |  | ore material | drill core | drill core | mineral separate | [5 empty] | mineralisation | massive sulfide | sulfide minerals |  | pyrite, pyrrhotite, arsenopyrite, chalcopyrite, sphalerite, galena, tennantite, tetrahedrite | pyrite–sphalerite assemblage; pyrite–chalcopyrite–magnetite–pyrrhotite assemblage; chalcopyrite–pyrrhotite–pyrite stringer assemblage | massive sulfide lenses, stacked stratabound lenses subparallel to volcanic stratigraphy | KKT |  |  |  | magnetite, barite, carbonate, quartz, chlorite, white mica, stannite, sericite | polished thin sections (15); polished blocks (6) | EPMA | JEOL JXA-8230 Super Probe electron probe microanalyzer (EPMA) equipped with five wavelength-dispersive spectrometers (WDS) and a tungsten filament electron gun; Geo Las 193 nm excimer laser (Coherent) coupled to a Thermo Finnigan ELEMENT XR ICP-MS instrument; FEI MLA 650FEG instrument equipped with dual Bruker 5th generation XFlash SDD X-ray detectors | Memorial University; Micro Analysis Facility at MUN-CREAIT | EPMA: accelerating voltage of 25 kV, a 2-nA beam current, focused to 1 µm, with elemental counting times between 5 and 30 s. LA-ICP-MS: spot diameter of 20 µm for galena and 30 µm for all other sulfides at a repetition rate of 5 Hz with an energy density of 3 J/cm2; gas blank analyzed for 30 s, followed by 40 s of ablation; ThO/Th ratio of < 0.3% | Natural and synthetic standards for EPMA: sphalerite (Zn Kα), rhodonite (Mn Kα), pentlandite (Ni Kα), stibnite (Sb Lα), silver (Ag Lα), cadmium (Cd Lα), cinnabar (Hg Mα), bismuth (Bi Mα), galena (Pb Mα), pyrite (S Kα), arsenopyrite (As Lα), selenium (Se Lα), cuprite (Cu Kα), cobalt (Co Kα); LA-ICP-MS: NIST 610 (synthetic glass) and MASS-1 (pressed powder pellet) | 535.35 | [13 empty] | 3919.15 | [17 empty] | 80.81 | [9 empty] | 1262.61 | [43 empty] | 856698.42 | [15 empty] | 131190.59 |  | 626.26 |  |  |  | 5686.81 | [38 empty] | 2024 | Mineralium Deposita (2024) 59:473–503 |  | CAN | Yukon
| ABM deposit | ABM, Krakatoa | Seafloor hydrothermal | Volcanic-hosted massive sulfide (VMS) | Bimodal-felsic replacement-style VMS | Zn, Cu | Pb, Ag, Au, Bi, Se, Co | Zn, Cu, Pb, Ag, Au, Bi, Se, Co, Hg, As, Sb, Ba | Denisová and Piercey 2022; van Olden et al. 2020; Manor et al. 2022a |  | B291157-4-1-18 | B291157-4-1-18 | drill core |  |  |  |  | ore material | drill core | drill core | mineral separate | [5 empty] | mineralisation | massive sulfide | sulfide minerals |  | pyrite, pyrrhotite, arsenopyrite, chalcopyrite, sphalerite, galena, tennantite, tetrahedrite | pyrite–sphalerite assemblage; pyrite–chalcopyrite–magnetite–pyrrhotite assemblage; chalcopyrite–pyrrhotite–pyrite stringer assemblage | massive sulfide lenses, stacked stratabound lenses subparallel to volcanic stratigraphy | KKT |  |  |  | magnetite, barite, carbonate, quartz, chlorite, white mica, stannite, sericite | polished thin sections (15); polished blocks (6) | EPMA | JEOL JXA-8230 Super Probe electron probe microanalyzer (EPMA) equipped with five wavelength-dispersive spectrometers (WDS) and a tungsten filament electron gun; Geo Las 193 nm excimer laser (Coherent) coupled to a Thermo Finnigan ELEMENT XR ICP-MS instrument; FEI MLA 650FEG instrument equipped with dual Bruker 5th generation XFlash SDD X-ray detectors | Memorial University; Micro Analysis Facility at MUN-CREAIT | EPMA: accelerating voltage of 25 kV, a 2-nA beam current, focused to 1 µm, with elemental counting times between 5 and 30 s. LA-ICP-MS: spot diameter of 20 µm for galena and 30 µm for all other sulfides at a repetition rate of 5 Hz with an energy density of 3 J/cm2; gas blank analyzed for 30 s, followed by 40 s of ablation; ThO/Th ratio of < 0.3% | Natural and synthetic standards for EPMA: sphalerite (Zn Kα), rhodonite (Mn Kα), pentlandite (Ni Kα), stibnite (Sb Lα), silver (Ag Lα), cadmium (Cd Lα), cinnabar (Hg Mα), bismuth (Bi Mα), galena (Pb Mα), pyrite (S Kα), arsenopyrite (As Lα), selenium (Se Lα), cuprite (Cu Kα), cobalt (Co Kα); LA-ICP-MS: NIST 610 (synthetic glass) and MASS-1 (pressed powder pellet) | [14 empty] | 3874.37 | [17 empty] | 1510.51 | [9 empty] | 6532.49 | [43 empty] | 848409.05 | [15 empty] | 130738 |  | 215.79 |  |  |  | 4629.63 | [33 empty] | 4090.16 |  |  |  |  | 2024 | Mineralium Deposita (2024) 59:473–503 |  | CAN | Yukon
| ABM deposit | ABM, Krakatoa | Seafloor hydrothermal | Volcanic-hosted massive sulfide (VMS) | Bimodal-felsic replacement-style VMS | Zn, Cu | Pb, Ag, Au, Bi, Se, Co | Zn, Cu, Pb, Ag, Au, Bi, Se, Co, Hg, As, Sb, Ba | Denisová and Piercey 2022; van Olden et al. 2020; Manor et al. 2022a |  | B291157-5-1-15 | B291157-5-1-15 | drill core |  |  |  |  | ore material | drill core | drill core | mineral separate | [5 empty] | mineralisation | massive sulfide | sulfide minerals |  | pyrite, pyrrhotite, arsenopyrite, chalcopyrite, sphalerite, galena, tennantite, tetrahedrite | pyrite–sphalerite assemblage; pyrite–chalcopyrite–magnetite–pyrrhotite assemblage; chalcopyrite–pyrrhotite–pyrite stringer assemblage | massive sulfide lenses, stacked stratabound lenses subparallel to volcanic stratigraphy | KKT |  |  |  | magnetite, barite, carbonate, quartz, chlorite, white mica, stannite, sericite | polished thin sections (15); polished blocks (6) | EPMA | JEOL JXA-8230 Super Probe electron probe microanalyzer (EPMA) equipped with five wavelength-dispersive spectrometers (WDS) and a tungsten filament electron gun; Geo Las 193 nm excimer laser (Coherent) coupled to a Thermo Finnigan ELEMENT XR ICP-MS instrument; FEI MLA 650FEG instrument equipped with dual Bruker 5th generation XFlash SDD X-ray detectors | Memorial University; Micro Analysis Facility at MUN-CREAIT | EPMA: accelerating voltage of 25 kV, a 2-nA beam current, focused to 1 µm, with elemental counting times between 5 and 30 s. LA-ICP-MS: spot diameter of 20 µm for galena and 30 µm for all other sulfides at a repetition rate of 5 Hz with an energy density of 3 J/cm2; gas blank analyzed for 30 s, followed by 40 s of ablation; ThO/Th ratio of < 0.3% | Natural and synthetic standards for EPMA: sphalerite (Zn Kα), rhodonite (Mn Kα), pentlandite (Ni Kα), stibnite (Sb Lα), silver (Ag Lα), cadmium (Cd Lα), cinnabar (Hg Mα), bismuth (Bi Mα), galena (Pb Mα), pyrite (S Kα), arsenopyrite (As Lα), selenium (Se Lα), cuprite (Cu Kα), cobalt (Co Kα); LA-ICP-MS: NIST 610 (synthetic glass) and MASS-1 (pressed powder pellet) | 311.04 | [13 empty] | 3351.19 | [27 empty] | 1244.16 | [43 empty] | 856149.54 | [15 empty] | 132311.92 |  | 521.74 |  |  |  | 6090.34 | [38 empty] | 2024 | Mineralium Deposita (2024) 59:473–503 |  | CAN | Yukon
| ABM deposit | ABM, Krakatoa | Seafloor hydrothermal | Volcanic-hosted massive sulfide (VMS) | Bimodal-felsic replacement-style VMS | Zn, Cu | Pb, Ag, Au, Bi, Se, Co | Zn, Cu, Pb, Ag, Au, Bi, Se, Co, Hg, As, Sb, Ba | Denisová and Piercey 2022; van Olden et al. 2020; Manor et al. 2022a |  | B291157-5-1-18 | B291157-5-1-18 | drill core |  |  |  |  | ore material | drill core | drill core | mineral separate | [5 empty] | mineralisation | massive sulfide | sulfide minerals |  | pyrite, pyrrhotite, arsenopyrite, chalcopyrite, sphalerite, galena, tennantite, tetrahedrite | pyrite–sphalerite assemblage; pyrite–chalcopyrite–magnetite–pyrrhotite assemblage; chalcopyrite–pyrrhotite–pyrite stringer assemblage | massive sulfide lenses, stacked stratabound lenses subparallel to volcanic stratigraphy | KKT |  |  |  | magnetite, barite, carbonate, quartz, chlorite, white mica, stannite, sericite | polished thin sections (15); polished blocks (6) | EPMA | JEOL JXA-8230 Super Probe electron probe microanalyzer (EPMA) equipped with five wavelength-dispersive spectrometers (WDS) and a tungsten filament electron gun; Geo Las 193 nm excimer laser (Coherent) coupled to a Thermo Finnigan ELEMENT XR ICP-MS instrument; FEI MLA 650FEG instrument equipped with dual Bruker 5th generation XFlash SDD X-ray detectors | Memorial University; Micro Analysis Facility at MUN-CREAIT | EPMA: accelerating voltage of 25 kV, a 2-nA beam current, focused to 1 µm, with elemental counting times between 5 and 30 s. LA-ICP-MS: spot diameter of 20 µm for galena and 30 µm for all other sulfides at a repetition rate of 5 Hz with an energy density of 3 J/cm2; gas blank analyzed for 30 s, followed by 40 s of ablation; ThO/Th ratio of < 0.3% | Natural and synthetic standards for EPMA: sphalerite (Zn Kα), rhodonite (Mn Kα), pentlandite (Ni Kα), stibnite (Sb Lα), silver (Ag Lα), cadmium (Cd Lα), cinnabar (Hg Mα), bismuth (Bi Mα), galena (Pb Mα), pyrite (S Kα), arsenopyrite (As Lα), selenium (Se Lα), cuprite (Cu Kα), cobalt (Co Kα); LA-ICP-MS: NIST 610 (synthetic glass) and MASS-1 (pressed powder pellet) | 160.7 | [13 empty] | 3434.94 | [17 empty] | 60.26 | [9 empty] | 2099.13 | [43 empty] | 849836.79 | [15 empty] | 130809.02 |  | 522.27 |  |  |  | 5493.9 | [33 empty] | 7582.99 |  |  |  |  | 2024 | Mineralium Deposita (2024) 59:473–503 |  | CAN | Yukon
| ABM deposit | ABM, Krakatoa | Seafloor hydrothermal | Volcanic-hosted massive sulfide (VMS) | Bimodal-felsic replacement-style VMS | Zn, Cu | Pb, Ag, Au, Bi, Se, Co | Zn, Cu, Pb, Ag, Au, Bi, Se, Co, Hg, As, Sb, Ba | Denisová and Piercey 2022; van Olden et al. 2020; Manor et al. 2022a |  | B291157-5-2-1 | B291157-5-2-1 | drill core |  |  |  |  | ore material | drill core | drill core | mineral separate | [5 empty] | mineralisation | massive sulfide | sulfide minerals |  | pyrite, pyrrhotite, arsenopyrite, chalcopyrite, sphalerite, galena, tennantite, tetrahedrite | pyrite–sphalerite assemblage; pyrite–chalcopyrite–magnetite–pyrrhotite assemblage; chalcopyrite–pyrrhotite–pyrite stringer assemblage | massive sulfide lenses, stacked stratabound lenses subparallel to volcanic stratigraphy | KKT |  |  |  | magnetite, barite, carbonate, quartz, chlorite, white mica, stannite, sericite | polished thin sections (15); polished blocks (6) | EPMA | JEOL JXA-8230 Super Probe electron probe microanalyzer (EPMA) equipped with five wavelength-dispersive spectrometers (WDS) and a tungsten filament electron gun; Geo Las 193 nm excimer laser (Coherent) coupled to a Thermo Finnigan ELEMENT XR ICP-MS instrument; FEI MLA 650FEG instrument equipped with dual Bruker 5th generation XFlash SDD X-ray detectors | Memorial University; Micro Analysis Facility at MUN-CREAIT | EPMA: accelerating voltage of 25 kV, a 2-nA beam current, focused to 1 µm, with elemental counting times between 5 and 30 s. LA-ICP-MS: spot diameter of 20 µm for galena and 30 µm for all other sulfides at a repetition rate of 5 Hz with an energy density of 3 J/cm2; gas blank analyzed for 30 s, followed by 40 s of ablation; ThO/Th ratio of < 0.3% | Natural and synthetic standards for EPMA: sphalerite (Zn Kα), rhodonite (Mn Kα), pentlandite (Ni Kα), stibnite (Sb Lα), silver (Ag Lα), cadmium (Cd Lα), cinnabar (Hg Mα), bismuth (Bi Mα), galena (Pb Mα), pyrite (S Kα), arsenopyrite (As Lα), selenium (Se Lα), cuprite (Cu Kα), cobalt (Co Kα); LA-ICP-MS: NIST 610 (synthetic glass) and MASS-1 (pressed powder pellet) | [14 empty] | 3564.24 | [27 empty] | 4655.54 | [43 empty] | 854837.26 | [15 empty] | 130955.83 |  | 520.62 |  |  |  | 5446.48 | [38 empty] | 2024 | Mineralium Deposita (2024) 59:473–503 |  | CAN | Yukon
| ABM deposit | ABM, Krakatoa | Seafloor hydrothermal | Volcanic-hosted massive sulfide (VMS) | Bimodal-felsic replacement-style VMS | Zn, Cu | Pb, Ag, Au, Bi, Se, Co | Zn, Cu, Pb, Ag, Au, Bi, Se, Co, Hg, As, Sb, Ba | Denisová and Piercey 2022; van Olden et al. 2020; Manor et al. 2022a |  | B291157-5-2-12 | B291157-5-2-12 | drill core |  |  |  |  | ore material | drill core | drill core | mineral separate | [5 empty] | mineralisation | massive sulfide | sulfide minerals |  | pyrite, pyrrhotite, arsenopyrite, chalcopyrite, sphalerite, galena, tennantite, tetrahedrite | pyrite–sphalerite assemblage; pyrite–chalcopyrite–magnetite–pyrrhotite assemblage; chalcopyrite–pyrrhotite–pyrite stringer assemblage | massive sulfide lenses, stacked stratabound lenses subparallel to volcanic stratigraphy | KKT |  |  |  | magnetite, barite, carbonate, quartz, chlorite, white mica, stannite, sericite | polished thin sections (15); polished blocks (6) | EPMA | JEOL JXA-8230 Super Probe electron probe microanalyzer (EPMA) equipped with five wavelength-dispersive spectrometers (WDS) and a tungsten filament electron gun; Geo Las 193 nm excimer laser (Coherent) coupled to a Thermo Finnigan ELEMENT XR ICP-MS instrument; FEI MLA 650FEG instrument equipped with dual Bruker 5th generation XFlash SDD X-ray detectors | Memorial University; Micro Analysis Facility at MUN-CREAIT | EPMA: accelerating voltage of 25 kV, a 2-nA beam current, focused to 1 µm, with elemental counting times between 5 and 30 s. LA-ICP-MS: spot diameter of 20 µm for galena and 30 µm for all other sulfides at a repetition rate of 5 Hz with an energy density of 3 J/cm2; gas blank analyzed for 30 s, followed by 40 s of ablation; ThO/Th ratio of < 0.3% | Natural and synthetic standards for EPMA: sphalerite (Zn Kα), rhodonite (Mn Kα), pentlandite (Ni Kα), stibnite (Sb Lα), silver (Ag Lα), cadmium (Cd Lα), cinnabar (Hg Mα), bismuth (Bi Mα), galena (Pb Mα), pyrite (S Kα), arsenopyrite (As Lα), selenium (Se Lα), cuprite (Cu Kα), cobalt (Co Kα); LA-ICP-MS: NIST 610 (synthetic glass) and MASS-1 (pressed powder pellet) | 595.07 | [13 empty] | 3015.69 | [27 empty] | 433.7 | [43 empty] | 857616.89 | [15 empty] | 131621.42 |  | 857.3 |  |  |  | 5859.93 | [38 empty] | 2024 | Mineralium Deposita (2024) 59:473–503 |  | CAN | Yukon
| ABM deposit | ABM, Krakatoa | Seafloor hydrothermal | Volcanic-hosted massive sulfide (VMS) | Bimodal-felsic replacement-style VMS | Zn, Cu | Pb, Ag, Au, Bi, Se, Co | Zn, Cu, Pb, Ag, Au, Bi, Se, Co, Hg, As, Sb, Ba | Denisová and Piercey 2022; van Olden et al. 2020; Manor et al. 2022a |  | B291157-5-2-4 | B291157-5-2-4 | drill core |  |  |  |  | ore material | drill core | drill core | mineral separate | [5 empty] | mineralisation | massive sulfide | sulfide minerals |  | pyrite, pyrrhotite, arsenopyrite, chalcopyrite, sphalerite, galena, tennantite, tetrahedrite | pyrite–sphalerite assemblage; pyrite–chalcopyrite–magnetite–pyrrhotite assemblage; chalcopyrite–pyrrhotite–pyrite stringer assemblage | massive sulfide lenses, stacked stratabound lenses subparallel to volcanic stratigraphy | KKT |  |  |  | magnetite, barite, carbonate, quartz, chlorite, white mica, stannite, sericite | polished thin sections (15); polished blocks (6) | EPMA | JEOL JXA-8230 Super Probe electron probe microanalyzer (EPMA) equipped with five wavelength-dispersive spectrometers (WDS) and a tungsten filament electron gun; Geo Las 193 nm excimer laser (Coherent) coupled to a Thermo Finnigan ELEMENT XR ICP-MS instrument; FEI MLA 650FEG instrument equipped with dual Bruker 5th generation XFlash SDD X-ray detectors | Memorial University; Micro Analysis Facility at MUN-CREAIT | EPMA: accelerating voltage of 25 kV, a 2-nA beam current, focused to 1 µm, with elemental counting times between 5 and 30 s. LA-ICP-MS: spot diameter of 20 µm for galena and 30 µm for all other sulfides at a repetition rate of 5 Hz with an energy density of 3 J/cm2; gas blank analyzed for 30 s, followed by 40 s of ablation; ThO/Th ratio of < 0.3% | Natural and synthetic standards for EPMA: sphalerite (Zn Kα), rhodonite (Mn Kα), pentlandite (Ni Kα), stibnite (Sb Lα), silver (Ag Lα), cadmium (Cd Lα), cinnabar (Hg Mα), bismuth (Bi Mα), galena (Pb Mα), pyrite (S Kα), arsenopyrite (As Lα), selenium (Se Lα), cuprite (Cu Kα), cobalt (Co Kα); LA-ICP-MS: NIST 610 (synthetic glass) and MASS-1 (pressed powder pellet) | 350.22 | [13 empty] | 3612.31 | [27 empty] | 570.37 | [43 empty] | 856017.85 | [15 empty] | 132134.57 |  | 340.22 |  |  |  | 6974.46 | [38 empty] | 2024 | Mineralium Deposita (2024) 59:473–503 |  | CAN | Yukon
| ABM deposit | ABM, Krakatoa | Seafloor hydrothermal | Volcanic-hosted massive sulfide (VMS) | Bimodal-felsic replacement-style VMS | Zn, Cu | Pb, Ag, Au, Bi, Se, Co | Zn, Cu, Pb, Ag, Au, Bi, Se, Co, Hg, As, Sb, Ba | Denisová and Piercey 2022; van Olden et al. 2020; Manor et al. 2022a |  | B291157-6-1-36 | B291157-6-1-36 | drill core |  |  |  |  | ore material | drill core | drill core | mineral separate | [5 empty] | mineralisation | massive sulfide | sulfide minerals |  | pyrite, pyrrhotite, arsenopyrite, chalcopyrite, sphalerite, galena, tennantite, tetrahedrite | pyrite–sphalerite assemblage; pyrite–chalcopyrite–magnetite–pyrrhotite assemblage; chalcopyrite–pyrrhotite–pyrite stringer assemblage | massive sulfide lenses, stacked stratabound lenses subparallel to volcanic stratigraphy | KKT |  |  |  | magnetite, barite, carbonate, quartz, chlorite, white mica, stannite, sericite | polished thin sections (15); polished blocks (6) | EPMA | JEOL JXA-8230 Super Probe electron probe microanalyzer (EPMA) equipped with five wavelength-dispersive spectrometers (WDS) and a tungsten filament electron gun; Geo Las 193 nm excimer laser (Coherent) coupled to a Thermo Finnigan ELEMENT XR ICP-MS instrument; FEI MLA 650FEG instrument equipped with dual Bruker 5th generation XFlash SDD X-ray detectors | Memorial University; Micro Analysis Facility at MUN-CREAIT | EPMA: accelerating voltage of 25 kV, a 2-nA beam current, focused to 1 µm, with elemental counting times between 5 and 30 s. LA-ICP-MS: spot diameter of 20 µm for galena and 30 µm for all other sulfides at a repetition rate of 5 Hz with an energy density of 3 J/cm2; gas blank analyzed for 30 s, followed by 40 s of ablation; ThO/Th ratio of < 0.3% | Natural and synthetic standards for EPMA: sphalerite (Zn Kα), rhodonite (Mn Kα), pentlandite (Ni Kα), stibnite (Sb Lα), silver (Ag Lα), cadmium (Cd Lα), cinnabar (Hg Mα), bismuth (Bi Mα), galena (Pb Mα), pyrite (S Kα), arsenopyrite (As Lα), selenium (Se Lα), cuprite (Cu Kα), cobalt (Co Kα); LA-ICP-MS: NIST 610 (synthetic glass) and MASS-1 (pressed powder pellet) | 422.79 | [31 empty] | 1862.31 | [9 empty] | 2456.24 | [43 empty] | 856350.47 | [15 empty] | 132224 |  | 2093.84 |  |  |  | 4590.34 | [38 empty] | 2024 | Mineralium Deposita (2024) 59:473–503 |  | CAN | Yukon
| ABM deposit | ABM, Krakatoa | Seafloor hydrothermal | Volcanic-hosted massive sulfide (VMS) | Bimodal-felsic replacement-style VMS | Zn, Cu | Pb, Ag, Au, Bi, Se, Co | Zn, Cu, Pb, Ag, Au, Bi, Se, Co, Hg, As, Sb, Ba | Denisová and Piercey 2022; van Olden et al. 2020; Manor et al. 2022a |  | Q721165-5-1-6 | Q721165-5-1-6 | drill core |  |  |  |  | ore material | drill core | drill core | mineral separate | [5 empty] | mineralisation | massive sulfide | sulfide minerals |  | pyrite, pyrrhotite, arsenopyrite, chalcopyrite, sphalerite, galena, tennantite, tetrahedrite | pyrite–sphalerite assemblage; pyrite–chalcopyrite–magnetite–pyrrhotite assemblage; chalcopyrite–pyrrhotite–pyrite stringer assemblage | massive sulfide lenses, stacked stratabound lenses subparallel to volcanic stratigraphy | KKT |  |  |  | magnetite, barite, carbonate, quartz, chlorite, white mica, stannite, sericite | polished thin sections (15); polished blocks (6) | EPMA | JEOL JXA-8230 Super Probe electron probe microanalyzer (EPMA) equipped with five wavelength-dispersive spectrometers (WDS) and a tungsten filament electron gun; Geo Las 193 nm excimer laser (Coherent) coupled to a Thermo Finnigan ELEMENT XR ICP-MS instrument; FEI MLA 650FEG instrument equipped with dual Bruker 5th generation XFlash SDD X-ray detectors | Memorial University; Micro Analysis Facility at MUN-CREAIT | EPMA: accelerating voltage of 25 kV, a 2-nA beam current, focused to 1 µm, with elemental counting times between 5 and 30 s. LA-ICP-MS: spot diameter of 20 µm for galena and 30 µm for all other sulfides at a repetition rate of 5 Hz with an energy density of 3 J/cm2; gas blank analyzed for 30 s, followed by 40 s of ablation; ThO/Th ratio of < 0.3% | Natural and synthetic standards for EPMA: sphalerite (Zn Kα), rhodonite (Mn Kα), pentlandite (Ni Kα), stibnite (Sb Lα), silver (Ag Lα), cadmium (Cd Lα), cinnabar (Hg Mα), bismuth (Bi Mα), galena (Pb Mα), pyrite (S Kα), arsenopyrite (As Lα), selenium (Se Lα), cuprite (Cu Kα), cobalt (Co Kα); LA-ICP-MS: NIST 610 (synthetic glass) and MASS-1 (pressed powder pellet) | [14 empty] | 2494.83 | [27 empty] | 5248.09 | [43 empty] | 841960.88 | [15 empty] | 122216.92 |  | 208.73 |  |  |  | 26717.56 | [33 empty] | 1152.99 |  |  |  |  | 2024 | Mineralium Deposita (2024) 59:473–503 |  | CAN | Yukon
| ABM deposit | ABM, Krakatoa | Seafloor hydrothermal | Volcanic-hosted massive sulfide (VMS) | Bimodal-felsic replacement-style VMS | Zn, Cu | Pb, Ag, Au, Bi, Se, Co | Zn, Cu, Pb, Ag, Au, Bi, Se, Co, Hg, As, Sb, Ba | Denisová and Piercey 2022; van Olden et al. 2020; Manor et al. 2022a |  | Q721165-6-1-1 | Q721165-6-1-1 | drill core |  |  |  |  | ore material | drill core | drill core | mineral separate | [5 empty] | mineralisation | massive sulfide | sulfide minerals |  | pyrite, pyrrhotite, arsenopyrite, chalcopyrite, sphalerite, galena, tennantite, tetrahedrite | pyrite–sphalerite assemblage; pyrite–chalcopyrite–magnetite–pyrrhotite assemblage; chalcopyrite–pyrrhotite–pyrite stringer assemblage | massive sulfide lenses, stacked stratabound lenses subparallel to volcanic stratigraphy | KKT |  |  |  | magnetite, barite, carbonate, quartz, chlorite, white mica, stannite, sericite | polished thin sections (15); polished blocks (6) | EPMA | JEOL JXA-8230 Super Probe electron probe microanalyzer (EPMA) equipped with five wavelength-dispersive spectrometers (WDS) and a tungsten filament electron gun; Geo Las 193 nm excimer laser (Coherent) coupled to a Thermo Finnigan ELEMENT XR ICP-MS instrument; FEI MLA 650FEG instrument equipped with dual Bruker 5th generation XFlash SDD X-ray detectors | Memorial University; Micro Analysis Facility at MUN-CREAIT | EPMA: accelerating voltage of 25 kV, a 2-nA beam current, focused to 1 µm, with elemental counting times between 5 and 30 s. LA-ICP-MS: spot diameter of 20 µm for galena and 30 µm for all other sulfides at a repetition rate of 5 Hz with an energy density of 3 J/cm2; gas blank analyzed for 30 s, followed by 40 s of ablation; ThO/Th ratio of < 0.3% | Natural and synthetic standards for EPMA: sphalerite (Zn Kα), rhodonite (Mn Kα), pentlandite (Ni Kα), stibnite (Sb Lα), silver (Ag Lα), cadmium (Cd Lα), cinnabar (Hg Mα), bismuth (Bi Mα), galena (Pb Mα), pyrite (S Kα), arsenopyrite (As Lα), selenium (Se Lα), cuprite (Cu Kα), cobalt (Co Kα); LA-ICP-MS: NIST 610 (synthetic glass) and MASS-1 (pressed powder pellet) | [14 empty] | 2364.85 | [17 empty] | 161.7 | [9 empty] | 3112.71 | [43 empty] | 850054.07 | [15 empty] | 127702.15 |  | 313.29 |  |  |  | 10116.32 | [33 empty] | 6174.9 |  |  |  |  | 2024 | Mineralium Deposita (2024) 59:473–503 |  | CAN | Yukon
| ABM deposit | ABM, Krakatoa | Seafloor hydrothermal | Volcanic-hosted massive sulfide (VMS) | Bimodal-felsic replacement-style VMS | Zn, Cu | Pb, Ag, Au, Bi, Se, Co | Zn, Cu, Pb, Ag, Au, Bi, Se, Co, Hg, As, Sb, Ba | Denisová and Piercey 2022; van Olden et al. 2020; Manor et al. 2022a |  | Q721165-7-1-17 | Q721165-7-1-17 | drill core |  |  |  |  | ore material | drill core | drill core | mineral separate | [5 empty] | mineralisation | massive sulfide | sulfide minerals |  | pyrite, pyrrhotite, arsenopyrite, chalcopyrite, sphalerite, galena, tennantite, tetrahedrite | pyrite–sphalerite assemblage; pyrite–chalcopyrite–magnetite–pyrrhotite assemblage; chalcopyrite–pyrrhotite–pyrite stringer assemblage | massive sulfide lenses, stacked stratabound lenses subparallel to volcanic stratigraphy | KKT |  |  |  | magnetite, barite, carbonate, quartz, chlorite, white mica, stannite, sericite | polished thin sections (15); polished blocks (6) | EPMA | JEOL JXA-8230 Super Probe electron probe microanalyzer (EPMA) equipped with five wavelength-dispersive spectrometers (WDS) and a tungsten filament electron gun; Geo Las 193 nm excimer laser (Coherent) coupled to a Thermo Finnigan ELEMENT XR ICP-MS instrument; FEI MLA 650FEG instrument equipped with dual Bruker 5th generation XFlash SDD X-ray detectors | Memorial University; Micro Analysis Facility at MUN-CREAIT | EPMA: accelerating voltage of 25 kV, a 2-nA beam current, focused to 1 µm, with elemental counting times between 5 and 30 s. LA-ICP-MS: spot diameter of 20 µm for galena and 30 µm for all other sulfides at a repetition rate of 5 Hz with an energy density of 3 J/cm2; gas blank analyzed for 30 s, followed by 40 s of ablation; ThO/Th ratio of < 0.3% | Natural and synthetic standards for EPMA: sphalerite (Zn Kα), rhodonite (Mn Kα), pentlandite (Ni Kα), stibnite (Sb Lα), silver (Ag Lα), cadmium (Cd Lα), cinnabar (Hg Mα), bismuth (Bi Mα), galena (Pb Mα), pyrite (S Kα), arsenopyrite (As Lα), selenium (Se Lα), cuprite (Cu Kα), cobalt (Co Kα); LA-ICP-MS: NIST 610 (synthetic glass) and MASS-1 (pressed powder pellet) | 656.43 | [13 empty] | 2241.95 | [17 empty] | 4160.73 | [9 empty] | 4908.05 | [43 empty] | 835671.22 | [15 empty] | 125094.68 |  | 949.29 |  |  |  | 12068.15 | [33 empty] | 14249.5 |  |  |  |  | 2024 | Mineralium Deposita (2024) 59:473–503 |  | CAN | Yukon
| ABM deposit | ABM, Krakatoa | Seafloor hydrothermal | Volcanic-hosted massive sulfide (VMS) | Bimodal-felsic replacement-style VMS | Zn, Cu | Pb, Ag, Au, Bi, Se, Co | Zn, Cu, Pb, Ag, Au, Bi, Se, Co, Hg, As, Sb, Ba | Denisová and Piercey 2022; van Olden et al. 2020; Manor et al. 2022a |  | Q721165-4-1-1 | Q721165-4-1-1 | drill core |  |  |  |  | ore material | drill core | drill core | mineral separate | [5 empty] | mineralisation | massive sulfide | sulfide minerals |  | pyrite, pyrrhotite, arsenopyrite, chalcopyrite, sphalerite, galena, tennantite, tetrahedrite | pyrite–sphalerite assemblage; pyrite–chalcopyrite–magnetite–pyrrhotite assemblage; chalcopyrite–pyrrhotite–pyrite stringer assemblage | massive sulfide lenses, stacked stratabound lenses subparallel to volcanic stratigraphy | KKT |  |  |  | magnetite, barite, carbonate, quartz, chlorite, white mica, stannite, sericite | polished thin sections (15); polished blocks (6) | EPMA | JEOL JXA-8230 Super Probe electron probe microanalyzer (EPMA) equipped with five wavelength-dispersive spectrometers (WDS) and a tungsten filament electron gun; Geo Las 193 nm excimer laser (Coherent) coupled to a Thermo Finnigan ELEMENT XR ICP-MS instrument; FEI MLA 650FEG instrument equipped with dual Bruker 5th generation XFlash SDD X-ray detectors | Memorial University; Micro Analysis Facility at MUN-CREAIT | EPMA: accelerating voltage of 25 kV, a 2-nA beam current, focused to 1 µm, with elemental counting times between 5 and 30 s. LA-ICP-MS: spot diameter of 20 µm for galena and 30 µm for all other sulfides at a repetition rate of 5 Hz with an energy density of 3 J/cm2; gas blank analyzed for 30 s, followed by 40 s of ablation; ThO/Th ratio of < 0.3% | Natural and synthetic standards for EPMA: sphalerite (Zn Kα), rhodonite (Mn Kα), pentlandite (Ni Kα), stibnite (Sb Lα), silver (Ag Lα), cadmium (Cd Lα), cinnabar (Hg Mα), bismuth (Bi Mα), galena (Pb Mα), pyrite (S Kα), arsenopyrite (As Lα), selenium (Se Lα), cuprite (Cu Kα), cobalt (Co Kα); LA-ICP-MS: NIST 610 (synthetic glass) and MASS-1 (pressed powder pellet) | 1510.53 | [13 empty] | 3477.26 | [17 empty] | 141.93 | [9 empty] | 1013.78 | [43 empty] | 852100.05 | [15 empty] | 131588.28 |  | 1551.08 |  |  |  | 8586.69 | [38 empty] | 2024 | Mineralium Deposita (2024) 59:473–503 |  | CAN | Yukon
| ABM deposit | ABM, Krakatoa | Seafloor hydrothermal | Volcanic-hosted massive sulfide (VMS) | Bimodal-felsic replacement-style VMS | Zn, Cu | Pb, Ag, Au, Bi, Se, Co | Zn, Cu, Pb, Ag, Au, Bi, Se, Co, Hg, As, Sb, Ba | Denisová and Piercey 2022; van Olden et al. 2020; Manor et al. 2022a |  | Q721165-5-1-6.1 | Q721165-5-1-6.1 | drill core |  |  |  |  | ore material | drill core | drill core | mineral separate | [5 empty] | mineralisation | massive sulfide | sulfide minerals |  | pyrite, pyrrhotite, arsenopyrite, chalcopyrite, sphalerite, galena, tennantite, tetrahedrite | pyrite–sphalerite assemblage; pyrite–chalcopyrite–magnetite–pyrrhotite assemblage; chalcopyrite–pyrrhotite–pyrite stringer assemblage | massive sulfide lenses, stacked stratabound lenses subparallel to volcanic stratigraphy | KKT |  |  |  | magnetite, barite, carbonate, quartz, chlorite, white mica, stannite, sericite | polished thin sections (15); polished blocks (6) | EPMA | JEOL JXA-8230 Super Probe electron probe microanalyzer (EPMA) equipped with five wavelength-dispersive spectrometers (WDS) and a tungsten filament electron gun; Geo Las 193 nm excimer laser (Coherent) coupled to a Thermo Finnigan ELEMENT XR ICP-MS instrument; FEI MLA 650FEG instrument equipped with dual Bruker 5th generation XFlash SDD X-ray detectors | Memorial University; Micro Analysis Facility at MUN-CREAIT | EPMA: accelerating voltage of 25 kV, a 2-nA beam current, focused to 1 µm, with elemental counting times between 5 and 30 s. LA-ICP-MS: spot diameter of 20 µm for galena and 30 µm for all other sulfides at a repetition rate of 5 Hz with an energy density of 3 J/cm2; gas blank analyzed for 30 s, followed by 40 s of ablation; ThO/Th ratio of < 0.3% | Natural and synthetic standards for EPMA: sphalerite (Zn Kα), rhodonite (Mn Kα), pentlandite (Ni Kα), stibnite (Sb Lα), silver (Ag Lα), cadmium (Cd Lα), cinnabar (Hg Mα), bismuth (Bi Mα), galena (Pb Mα), pyrite (S Kα), arsenopyrite (As Lα), selenium (Se Lα), cuprite (Cu Kα), cobalt (Co Kα); LA-ICP-MS: NIST 610 (synthetic glass) and MASS-1 (pressed powder pellet) | [14 empty] | 1268.4 | [17 empty] | 81.18 | [9 empty] | 5469.36 | [43 empty] | 847284.09 | [15 empty] | 122314.79 |  | 710.31 |  |  |  | 22861.72 | [38 empty] | 2024 | Mineralium Deposita (2024) 59:473–503 |  | CAN | Yukon
| ABM deposit | ABM, Krakatoa | Seafloor hydrothermal | Volcanic-hosted massive sulfide (VMS) | Bimodal-felsic replacement-style VMS | Zn, Cu | Pb, Ag, Au, Bi, Se, Co | Zn, Cu, Pb, Ag, Au, Bi, Se, Co, Hg, As, Sb, Ba | Denisová and Piercey 2022; van Olden et al. 2020; Manor et al. 2022a |  | Q721165-6-1-25 | Q721165-6-1-25 | drill core |  |  |  |  | ore material | drill core | drill core | mineral separate | [5 empty] | mineralisation | massive sulfide | sulfide minerals |  | pyrite, pyrrhotite, arsenopyrite, chalcopyrite, sphalerite, galena, tennantite, tetrahedrite | pyrite–sphalerite assemblage; pyrite–chalcopyrite–magnetite–pyrrhotite assemblage; chalcopyrite–pyrrhotite–pyrite stringer assemblage | massive sulfide lenses, stacked stratabound lenses subparallel to volcanic stratigraphy | KKT |  |  |  | magnetite, barite, carbonate, quartz, chlorite, white mica, stannite, sericite | polished thin sections (15); polished blocks (6) | EPMA | JEOL JXA-8230 Super Probe electron probe microanalyzer (EPMA) equipped with five wavelength-dispersive spectrometers (WDS) and a tungsten filament electron gun; Geo Las 193 nm excimer laser (Coherent) coupled to a Thermo Finnigan ELEMENT XR ICP-MS instrument; FEI MLA 650FEG instrument equipped with dual Bruker 5th generation XFlash SDD X-ray detectors | Memorial University; Micro Analysis Facility at MUN-CREAIT | EPMA: accelerating voltage of 25 kV, a 2-nA beam current, focused to 1 µm, with elemental counting times between 5 and 30 s. LA-ICP-MS: spot diameter of 20 µm for galena and 30 µm for all other sulfides at a repetition rate of 5 Hz with an energy density of 3 J/cm2; gas blank analyzed for 30 s, followed by 40 s of ablation; ThO/Th ratio of < 0.3% | Natural and synthetic standards for EPMA: sphalerite (Zn Kα), rhodonite (Mn Kα), pentlandite (Ni Kα), stibnite (Sb Lα), silver (Ag Lα), cadmium (Cd Lα), cinnabar (Hg Mα), bismuth (Bi Mα), galena (Pb Mα), pyrite (S Kα), arsenopyrite (As Lα), selenium (Se Lα), cuprite (Cu Kα), cobalt (Co Kα); LA-ICP-MS: NIST 610 (synthetic glass) and MASS-1 (pressed powder pellet) | 1285.35 | [13 empty] | 3927.45 | [17 empty] | 61.21 | [9 empty] | 601.87 | [43 empty] | 851256.78 | [15 empty] | 130778.96 |  | 1724 |  |  |  | 9813.52 | [33 empty] | 550.86 |  |  |  |  | 2024 | Mineralium Deposita (2024) 59:473–503 |  | CAN | Yukon
| ABM deposit | ABM, Krakatoa | Seafloor hydrothermal | Volcanic-hosted massive sulfide (VMS) | Bimodal-felsic replacement-style VMS | Zn, Cu | Pb, Ag, Au, Bi, Se, Co | Zn, Cu, Pb, Ag, Au, Bi, Se, Co, Hg, As, Sb, Ba | Denisová and Piercey 2022; van Olden et al. 2020; Manor et al. 2022a |  | Q721165-7-1-17.1 | Q721165-7-1-17.1 | drill core |  |  |  |  | ore material | drill core | drill core | mineral separate | [5 empty] | mineralisation | massive sulfide | sulfide minerals |  | pyrite, pyrrhotite, arsenopyrite, chalcopyrite, sphalerite, galena, tennantite, tetrahedrite | pyrite–sphalerite assemblage; pyrite–chalcopyrite–magnetite–pyrrhotite assemblage; chalcopyrite–pyrrhotite–pyrite stringer assemblage | massive sulfide lenses, stacked stratabound lenses subparallel to volcanic stratigraphy | KKT |  |  |  | magnetite, barite, carbonate, quartz, chlorite, white mica, stannite, sericite | polished thin sections (15); polished blocks (6) | EPMA | JEOL JXA-8230 Super Probe electron probe microanalyzer (EPMA) equipped with five wavelength-dispersive spectrometers (WDS) and a tungsten filament electron gun; Geo Las 193 nm excimer laser (Coherent) coupled to a Thermo Finnigan ELEMENT XR ICP-MS instrument; FEI MLA 650FEG instrument equipped with dual Bruker 5th generation XFlash SDD X-ray detectors | Memorial University; Micro Analysis Facility at MUN-CREAIT | EPMA: accelerating voltage of 25 kV, a 2-nA beam current, focused to 1 µm, with elemental counting times between 5 and 30 s. LA-ICP-MS: spot diameter of 20 µm for galena and 30 µm for all other sulfides at a repetition rate of 5 Hz with an energy density of 3 J/cm2; gas blank analyzed for 30 s, followed by 40 s of ablation; ThO/Th ratio of < 0.3% | Natural and synthetic standards for EPMA: sphalerite (Zn Kα), rhodonite (Mn Kα), pentlandite (Ni Kα), stibnite (Sb Lα), silver (Ag Lα), cadmium (Cd Lα), cinnabar (Hg Mα), bismuth (Bi Mα), galena (Pb Mα), pyrite (S Kα), arsenopyrite (As Lα), selenium (Se Lα), cuprite (Cu Kα), cobalt (Co Kα); LA-ICP-MS: NIST 610 (synthetic glass) and MASS-1 (pressed powder pellet) | 316.26 | [13 empty] | 4029.71 | [17 empty] | 1713.9 | [9 empty] | 8181.84 | [43 empty] | 837363.04 | [15 empty] | 127787.64 |  | 581.5 |  |  |  | 11660.65 | [33 empty] | 8365.47 |  |  |  |  | 2024 | Mineralium Deposita (2024) 59:473–503 |  | CAN | Yukon
| ABM deposit | ABM, Krakatoa | Seafloor hydrothermal | Volcanic-hosted massive sulfide (VMS) | Bimodal-felsic replacement-style VMS | Zn, Cu | Pb, Ag, Au, Bi, Se, Co | Zn, Cu, Pb, Ag, Au, Bi, Se, Co, Hg, As, Sb, Ba | Denisová and Piercey 2022; van Olden et al. 2020; Manor et al. 2022a |  | Q721165-7-1-7 | Q721165-7-1-7 | drill core |  |  |  |  | ore material | drill core | drill core | mineral separate | [5 empty] | mineralisation | massive sulfide | sulfide minerals |  | pyrite, pyrrhotite, arsenopyrite, chalcopyrite, sphalerite, galena, tennantite, tetrahedrite | pyrite–sphalerite assemblage; pyrite–chalcopyrite–magnetite–pyrrhotite assemblage; chalcopyrite–pyrrhotite–pyrite stringer assemblage | massive sulfide lenses, stacked stratabound lenses subparallel to volcanic stratigraphy | KKT |  |  |  | magnetite, barite, carbonate, quartz, chlorite, white mica, stannite, sericite | polished thin sections (15); polished blocks (6) | EPMA | JEOL JXA-8230 Super Probe electron probe microanalyzer (EPMA) equipped with five wavelength-dispersive spectrometers (WDS) and a tungsten filament electron gun; Geo Las 193 nm excimer laser (Coherent) coupled to a Thermo Finnigan ELEMENT XR ICP-MS instrument; FEI MLA 650FEG instrument equipped with dual Bruker 5th generation XFlash SDD X-ray detectors | Memorial University; Micro Analysis Facility at MUN-CREAIT | EPMA: accelerating voltage of 25 kV, a 2-nA beam current, focused to 1 µm, with elemental counting times between 5 and 30 s. LA-ICP-MS: spot diameter of 20 µm for galena and 30 µm for all other sulfides at a repetition rate of 5 Hz with an energy density of 3 J/cm2; gas blank analyzed for 30 s, followed by 40 s of ablation; ThO/Th ratio of < 0.3% | Natural and synthetic standards for EPMA: sphalerite (Zn Kα), rhodonite (Mn Kα), pentlandite (Ni Kα), stibnite (Sb Lα), silver (Ag Lα), cadmium (Cd Lα), cinnabar (Hg Mα), bismuth (Bi Mα), galena (Pb Mα), pyrite (S Kα), arsenopyrite (As Lα), selenium (Se Lα), cuprite (Cu Kα), cobalt (Co Kα); LA-ICP-MS: NIST 610 (synthetic glass) and MASS-1 (pressed powder pellet) | 801.78 | [13 empty] | 3501.44 | [17 empty] | 1380.28 | [9 empty] | 1502.07 | [43 empty] | 847682.46 | [15 empty] | 128558.52 |  | 1065.65 |  |  |  | 13153.22 | [33 empty] | 2354.59 |  |  |  |  | 2024 | Mineralium Deposita (2024) 59:473–503 |  | CAN | Yukon
| ABM deposit | ABM, Krakatoa | Seafloor hydrothermal | Volcanic-hosted massive sulfide (VMS) | Bimodal-felsic replacement-style VMS | Zn, Cu | Pb, Ag, Au, Bi, Se, Co | Zn, Cu, Pb, Ag, Au, Bi, Se, Co, Hg, As, Sb, Ba | Denisová and Piercey 2022; van Olden et al. 2020; Manor et al. 2022a |  | gal-Q721165-7-2-19 | gal-Q721165-7-2-19 | drill core |  |  |  |  | ore material | drill core | drill core | mineral separate | [5 empty] | mineralisation | massive sulfide | sulfide minerals |  | pyrite, pyrrhotite, arsenopyrite, chalcopyrite, sphalerite, galena, tennantite, tetrahedrite | pyrite–sphalerite assemblage; pyrite–chalcopyrite–magnetite–pyrrhotite assemblage; chalcopyrite–pyrrhotite–pyrite stringer assemblage | massive sulfide lenses, stacked stratabound lenses subparallel to volcanic stratigraphy | KKT |  |  |  | magnetite, barite, carbonate, quartz, chlorite, white mica, stannite, sericite | polished thin sections (15); polished blocks (6) | EPMA | JEOL JXA-8230 Super Probe electron probe microanalyzer (EPMA) equipped with five wavelength-dispersive spectrometers (WDS) and a tungsten filament electron gun; Geo Las 193 nm excimer laser (Coherent) coupled to a Thermo Finnigan ELEMENT XR ICP-MS instrument; FEI MLA 650FEG instrument equipped with dual Bruker 5th generation XFlash SDD X-ray detectors | Memorial University; Micro Analysis Facility at MUN-CREAIT | EPMA: accelerating voltage of 25 kV, a 2-nA beam current, focused to 1 µm, with elemental counting times between 5 and 30 s. LA-ICP-MS: spot diameter of 20 µm for galena and 30 µm for all other sulfides at a repetition rate of 5 Hz with an energy density of 3 J/cm2; gas blank analyzed for 30 s, followed by 40 s of ablation; ThO/Th ratio of < 0.3% | Natural and synthetic standards for EPMA: sphalerite (Zn Kα), rhodonite (Mn Kα), pentlandite (Ni Kα), stibnite (Sb Lα), silver (Ag Lα), cadmium (Cd Lα), cinnabar (Hg Mα), bismuth (Bi Mα), galena (Pb Mα), pyrite (S Kα), arsenopyrite (As Lα), selenium (Se Lα), cuprite (Cu Kα), cobalt (Co Kα); LA-ICP-MS: NIST 610 (synthetic glass) and MASS-1 (pressed powder pellet) | 111.93 | [13 empty] | 3581.79 | [17 empty] | 101.76 | [9 empty] | 2401.42 | [43 empty] | 851121.85 | [15 empty] | 131528.87 |  | 295.09 |  |  |  | 10857.29 | [38 empty] | 2024 | Mineralium Deposita (2024) 59:473–503 |  | CAN | Yukon
| ABM deposit | ABM, Krakatoa | Seafloor hydrothermal | Volcanic-hosted massive sulfide (VMS) | Bimodal-felsic replacement-style VMS | Zn, Cu | Pb, Ag, Au, Bi, Se, Co | Zn, Cu, Pb, Ag, Au, Bi, Se, Co, Hg, As, Sb, Ba | Denisová and Piercey 2022; van Olden et al. 2020; Manor et al. 2022a |  | gal-Q721165-7-2-25 | gal-Q721165-7-2-25 | drill core |  |  |  |  | ore material | drill core | drill core | mineral separate | [5 empty] | mineralisation | massive sulfide | sulfide minerals |  | pyrite, pyrrhotite, arsenopyrite, chalcopyrite, sphalerite, galena, tennantite, tetrahedrite | pyrite–sphalerite assemblage; pyrite–chalcopyrite–magnetite–pyrrhotite assemblage; chalcopyrite–pyrrhotite–pyrite stringer assemblage | massive sulfide lenses, stacked stratabound lenses subparallel to volcanic stratigraphy | KKT |  |  |  | magnetite, barite, carbonate, quartz, chlorite, white mica, stannite, sericite | polished thin sections (15); polished blocks (6) | EPMA | JEOL JXA-8230 Super Probe electron probe microanalyzer (EPMA) equipped with five wavelength-dispersive spectrometers (WDS) and a tungsten filament electron gun; Geo Las 193 nm excimer laser (Coherent) coupled to a Thermo Finnigan ELEMENT XR ICP-MS instrument; FEI MLA 650FEG instrument equipped with dual Bruker 5th generation XFlash SDD X-ray detectors | Memorial University; Micro Analysis Facility at MUN-CREAIT | EPMA: accelerating voltage of 25 kV, a 2-nA beam current, focused to 1 µm, with elemental counting times between 5 and 30 s. LA-ICP-MS: spot diameter of 20 µm for galena and 30 µm for all other sulfides at a repetition rate of 5 Hz with an energy density of 3 J/cm2; gas blank analyzed for 30 s, followed by 40 s of ablation; ThO/Th ratio of < 0.3% | Natural and synthetic standards for EPMA: sphalerite (Zn Kα), rhodonite (Mn Kα), pentlandite (Ni Kα), stibnite (Sb Lα), silver (Ag Lα), cadmium (Cd Lα), cinnabar (Hg Mα), bismuth (Bi Mα), galena (Pb Mα), pyrite (S Kα), arsenopyrite (As Lα), selenium (Se Lα), cuprite (Cu Kα), cobalt (Co Kα); LA-ICP-MS: NIST 610 (synthetic glass) and MASS-1 (pressed powder pellet) | 469.92 | [13 empty] | 3504 | [17 empty] | 214.53 | [9 empty] | 2880.84 | [43 empty] | 851708.07 | [15 empty] | 129924 |  | 592.51 |  |  |  | 10706.11 | [38 empty] | 2024 | Mineralium Deposita (2024) 59:473–503 |  | CAN | Yukon
| ABM deposit | ABM, Krakatoa | Seafloor hydrothermal | Volcanic-hosted massive sulfide (VMS) | Bimodal-felsic replacement-style VMS | Zn, Cu | Pb, Ag, Au, Bi, Se, Co | Zn, Cu, Pb, Ag, Au, Bi, Se, Co, Hg, As, Sb, Ba | Denisová and Piercey 2022; van Olden et al. 2020; Manor et al. 2022a |  | gal-Q721165-7-2-7 | gal-Q721165-7-2-7 | drill core |  |  |  |  | ore material | drill core | drill core | mineral separate | [5 empty] | mineralisation | massive sulfide | sulfide minerals |  | pyrite, pyrrhotite, arsenopyrite, chalcopyrite, sphalerite, galena, tennantite, tetrahedrite | pyrite–sphalerite assemblage; pyrite–chalcopyrite–magnetite–pyrrhotite assemblage; chalcopyrite–pyrrhotite–pyrite stringer assemblage | massive sulfide lenses, stacked stratabound lenses subparallel to volcanic stratigraphy | KKT |  |  |  | magnetite, barite, carbonate, quartz, chlorite, white mica, stannite, sericite | polished thin sections (15); polished blocks (6) | EPMA | JEOL JXA-8230 Super Probe electron probe microanalyzer (EPMA) equipped with five wavelength-dispersive spectrometers (WDS) and a tungsten filament electron gun; Geo Las 193 nm excimer laser (Coherent) coupled to a Thermo Finnigan ELEMENT XR ICP-MS instrument; FEI MLA 650FEG instrument equipped with dual Bruker 5th generation XFlash SDD X-ray detectors | Memorial University; Micro Analysis Facility at MUN-CREAIT | EPMA: accelerating voltage of 25 kV, a 2-nA beam current, focused to 1 µm, with elemental counting times between 5 and 30 s. LA-ICP-MS: spot diameter of 20 µm for galena and 30 µm for all other sulfides at a repetition rate of 5 Hz with an energy density of 3 J/cm2; gas blank analyzed for 30 s, followed by 40 s of ablation; ThO/Th ratio of < 0.3% | Natural and synthetic standards for EPMA: sphalerite (Zn Kα), rhodonite (Mn Kα), pentlandite (Ni Kα), stibnite (Sb Lα), silver (Ag Lα), cadmium (Cd Lα), cinnabar (Hg Mα), bismuth (Bi Mα), galena (Pb Mα), pyrite (S Kα), arsenopyrite (As Lα), selenium (Se Lα), cuprite (Cu Kα), cobalt (Co Kα); LA-ICP-MS: NIST 610 (synthetic glass) and MASS-1 (pressed powder pellet) | 902.99 | [13 empty] | 3743.87 | [27 empty] | 1937.89 | [43 empty] | 851046.56 | [15 empty] | 130223.93 |  | 1197.23 |  |  |  | 10947.54 | [38 empty] | 2024 | Mineralium Deposita (2024) 59:473–503 |  | CAN | Yukon
| ABM deposit | ABM, Krakatoa | Seafloor hydrothermal | Volcanic-hosted massive sulfide (VMS) | Bimodal-felsic replacement-style VMS | Zn, Cu | Pb, Ag, Au, Bi, Se, Co | Zn, Cu, Pb, Ag, Au, Bi, Se, Co, Hg, As, Sb, Ba | Denisová and Piercey 2022; van Olden et al. 2020; Manor et al. 2022a |  | gal-Q721165-7-2-9 | gal-Q721165-7-2-9 | drill core |  |  |  |  | ore material | drill core | drill core | mineral separate | [5 empty] | mineralisation | massive sulfide | sulfide minerals |  | pyrite, pyrrhotite, arsenopyrite, chalcopyrite, sphalerite, galena, tennantite, tetrahedrite | pyrite–sphalerite assemblage; pyrite–chalcopyrite–magnetite–pyrrhotite assemblage; chalcopyrite–pyrrhotite–pyrite stringer assemblage | massive sulfide lenses, stacked stratabound lenses subparallel to volcanic stratigraphy | KKT |  |  |  | magnetite, barite, carbonate, quartz, chlorite, white mica, stannite, sericite | polished thin sections (15); polished blocks (6) | EPMA | JEOL JXA-8230 Super Probe electron probe microanalyzer (EPMA) equipped with five wavelength-dispersive spectrometers (WDS) and a tungsten filament electron gun; Geo Las 193 nm excimer laser (Coherent) coupled to a Thermo Finnigan ELEMENT XR ICP-MS instrument; FEI MLA 650FEG instrument equipped with dual Bruker 5th generation XFlash SDD X-ray detectors | Memorial University; Micro Analysis Facility at MUN-CREAIT | EPMA: accelerating voltage of 25 kV, a 2-nA beam current, focused to 1 µm, with elemental counting times between 5 and 30 s. LA-ICP-MS: spot diameter of 20 µm for galena and 30 µm for all other sulfides at a repetition rate of 5 Hz with an energy density of 3 J/cm2; gas blank analyzed for 30 s, followed by 40 s of ablation; ThO/Th ratio of < 0.3% | Natural and synthetic standards for EPMA: sphalerite (Zn Kα), rhodonite (Mn Kα), pentlandite (Ni Kα), stibnite (Sb Lα), silver (Ag Lα), cadmium (Cd Lα), cinnabar (Hg Mα), bismuth (Bi Mα), galena (Pb Mα), pyrite (S Kα), arsenopyrite (As Lα), selenium (Se Lα), cuprite (Cu Kα), cobalt (Co Kα); LA-ICP-MS: NIST 610 (synthetic glass) and MASS-1 (pressed powder pellet) | 717.27 | [13 empty] | 4621.28 | [27 empty] | 584.06 | [43 empty] | 851852.61 | [15 empty] | 131322.24 |  | 952.95 |  |  |  | 9949.59 | [38 empty] | 2024 | Mineralium Deposita (2024) 59:473–503 |  | CAN | Yukon
| ABM deposit | ABM, Krakatoa | Seafloor hydrothermal | Volcanic-hosted massive sulfide (VMS) | Bimodal-felsic replacement-style VMS | Zn, Cu | Pb, Ag, Au, Bi, Se, Co | Zn, Cu, Pb, Ag, Au, Bi, Se, Co, Hg, As, Sb, Ba | Denisová and Piercey 2022; van Olden et al. 2020; Manor et al. 2022a |  | Q930238-1-3-24 | Q930238-1-3-24 | drill core |  |  |  |  | ore material | drill core | drill core | mineral separate | [5 empty] | mineralisation | massive sulfide | sulfide minerals |  | pyrite, pyrrhotite, arsenopyrite, chalcopyrite, sphalerite, galena, tennantite, tetrahedrite | pyrite–sphalerite assemblage; pyrite–chalcopyrite–magnetite–pyrrhotite assemblage; chalcopyrite–pyrrhotite–pyrite stringer assemblage | massive sulfide lenses, stacked stratabound lenses subparallel to volcanic stratigraphy | ABM |  |  |  | magnetite, barite, carbonate, quartz, chlorite, white mica, stannite, sericite | polished thin sections (15); polished blocks (6) | EPMA | JEOL JXA-8230 Super Probe electron probe microanalyzer (EPMA) equipped with five wavelength-dispersive spectrometers (WDS) and a tungsten filament electron gun; Geo Las 193 nm excimer laser (Coherent) coupled to a Thermo Finnigan ELEMENT XR ICP-MS instrument; FEI MLA 650FEG instrument equipped with dual Bruker 5th generation XFlash SDD X-ray detectors | Memorial University; Micro Analysis Facility at MUN-CREAIT | EPMA: accelerating voltage of 25 kV, a 2-nA beam current, focused to 1 µm, with elemental counting times between 5 and 30 s. LA-ICP-MS: spot diameter of 20 µm for galena and 30 µm for all other sulfides at a repetition rate of 5 Hz with an energy density of 3 J/cm2; gas blank analyzed for 30 s, followed by 40 s of ablation; ThO/Th ratio of < 0.3% | Natural and synthetic standards for EPMA: sphalerite (Zn Kα), rhodonite (Mn Kα), pentlandite (Ni Kα), stibnite (Sb Lα), silver (Ag Lα), cadmium (Cd Lα), cinnabar (Hg Mα), bismuth (Bi Mα), galena (Pb Mα), pyrite (S Kα), arsenopyrite (As Lα), selenium (Se Lα), cuprite (Cu Kα), cobalt (Co Kα); LA-ICP-MS: NIST 610 (synthetic glass) and MASS-1 (pressed powder pellet) | 3374.6 | [13 empty] | 12913.75 | [17 empty] | 256.43 | [9 empty] | 10913.6 | [43 empty] | 811648.01 | [15 empty] | 114849.27 |  | 5282.43 |  |  |  | 40761.9 | [38 empty] | 2024 | Mineralium Deposita (2024) 59:473–503 |  | CAN | Yukon
| ABM deposit | ABM, Krakatoa | Seafloor hydrothermal | Volcanic-hosted massive sulfide (VMS) | Bimodal-felsic replacement-style VMS | Zn, Cu | Pb, Ag, Au, Bi, Se, Co | Zn, Cu, Pb, Ag, Au, Bi, Se, Co, Hg, As, Sb, Ba | Denisová and Piercey 2022; van Olden et al. 2020; Manor et al. 2022a |  | Q930238-2-1-16 | Q930238-2-1-16 | drill core |  |  |  |  | ore material | drill core | drill core | mineral separate | [5 empty] | mineralisation | massive sulfide | sulfide minerals |  | pyrite, pyrrhotite, arsenopyrite, chalcopyrite, sphalerite, galena, tennantite, tetrahedrite | pyrite–sphalerite assemblage; pyrite–chalcopyrite–magnetite–pyrrhotite assemblage; chalcopyrite–pyrrhotite–pyrite stringer assemblage | massive sulfide lenses, stacked stratabound lenses subparallel to volcanic stratigraphy | ABM |  |  |  | magnetite, barite, carbonate, quartz, chlorite, white mica, stannite, sericite | polished thin sections (15); polished blocks (6) | EPMA | JEOL JXA-8230 Super Probe electron probe microanalyzer (EPMA) equipped with five wavelength-dispersive spectrometers (WDS) and a tungsten filament electron gun; Geo Las 193 nm excimer laser (Coherent) coupled to a Thermo Finnigan ELEMENT XR ICP-MS instrument; FEI MLA 650FEG instrument equipped with dual Bruker 5th generation XFlash SDD X-ray detectors | Memorial University; Micro Analysis Facility at MUN-CREAIT | EPMA: accelerating voltage of 25 kV, a 2-nA beam current, focused to 1 µm, with elemental counting times between 5 and 30 s. LA-ICP-MS: spot diameter of 20 µm for galena and 30 µm for all other sulfides at a repetition rate of 5 Hz with an energy density of 3 J/cm2; gas blank analyzed for 30 s, followed by 40 s of ablation; ThO/Th ratio of < 0.3% | Natural and synthetic standards for EPMA: sphalerite (Zn Kα), rhodonite (Mn Kα), pentlandite (Ni Kα), stibnite (Sb Lα), silver (Ag Lα), cadmium (Cd Lα), cinnabar (Hg Mα), bismuth (Bi Mα), galena (Pb Mα), pyrite (S Kα), arsenopyrite (As Lα), selenium (Se Lα), cuprite (Cu Kα), cobalt (Co Kα); LA-ICP-MS: NIST 610 (synthetic glass) and MASS-1 (pressed powder pellet) | 12722.39 | [13 empty] | 10978.76 | [17 empty] | 7511.78 | [9 empty] | 11830.3 | [43 empty] | 786172.64 | [15 empty] | 117380.51 |  | 9072.94 |  |  |  | 43377.77 | [33 empty] | 952.91 |  |  |  |  | 2024 | Mineralium Deposita (2024) 59:473–503 |  | CAN | Yukon
| ABM deposit | ABM, Krakatoa | Seafloor hydrothermal | Volcanic-hosted massive sulfide (VMS) | Bimodal-felsic replacement-style VMS | Zn, Cu | Pb, Ag, Au, Bi, Se, Co | Zn, Cu, Pb, Ag, Au, Bi, Se, Co, Hg, As, Sb, Ba | Denisová and Piercey 2022; van Olden et al. 2020; Manor et al. 2022a |  | Q930238-2-1-17 | Q930238-2-1-17 | drill core |  |  |  |  | ore material | drill core | drill core | mineral separate | [5 empty] | mineralisation | massive sulfide | sulfide minerals |  | pyrite, pyrrhotite, arsenopyrite, chalcopyrite, sphalerite, galena, tennantite, tetrahedrite | pyrite–sphalerite assemblage; pyrite–chalcopyrite–magnetite–pyrrhotite assemblage; chalcopyrite–pyrrhotite–pyrite stringer assemblage | massive sulfide lenses, stacked stratabound lenses subparallel to volcanic stratigraphy | ABM |  |  |  | magnetite, barite, carbonate, quartz, chlorite, white mica, stannite, sericite | polished thin sections (15); polished blocks (6) | EPMA | JEOL JXA-8230 Super Probe electron probe microanalyzer (EPMA) equipped with five wavelength-dispersive spectrometers (WDS) and a tungsten filament electron gun; Geo Las 193 nm excimer laser (Coherent) coupled to a Thermo Finnigan ELEMENT XR ICP-MS instrument; FEI MLA 650FEG instrument equipped with dual Bruker 5th generation XFlash SDD X-ray detectors | Memorial University; Micro Analysis Facility at MUN-CREAIT | EPMA: accelerating voltage of 25 kV, a 2-nA beam current, focused to 1 µm, with elemental counting times between 5 and 30 s. LA-ICP-MS: spot diameter of 20 µm for galena and 30 µm for all other sulfides at a repetition rate of 5 Hz with an energy density of 3 J/cm2; gas blank analyzed for 30 s, followed by 40 s of ablation; ThO/Th ratio of < 0.3% | Natural and synthetic standards for EPMA: sphalerite (Zn Kα), rhodonite (Mn Kα), pentlandite (Ni Kα), stibnite (Sb Lα), silver (Ag Lα), cadmium (Cd Lα), cinnabar (Hg Mα), bismuth (Bi Mα), galena (Pb Mα), pyrite (S Kα), arsenopyrite (As Lα), selenium (Se Lα), cuprite (Cu Kα), cobalt (Co Kα); LA-ICP-MS: NIST 610 (synthetic glass) and MASS-1 (pressed powder pellet) | 6463.47 | [13 empty] | 11793.54 | [17 empty] | 4329.4 | [9 empty] | 8260.58 | [43 empty] | 807892.99 | [15 empty] | 113493.64 |  | 2787.56 |  |  |  | 44978.81 | [38 empty] | 2024 | Mineralium Deposita (2024) 59:473–503 |  | CAN | Yukon
| ABM deposit | ABM, Krakatoa | Seafloor hydrothermal | Volcanic-hosted massive sulfide (VMS) | Bimodal-felsic replacement-style VMS | Zn, Cu | Pb, Ag, Au, Bi, Se, Co | Zn, Cu, Pb, Ag, Au, Bi, Se, Co, Hg, As, Sb, Ba | Denisová and Piercey 2022; van Olden et al. 2020; Manor et al. 2022a |  | Q930238-3-2-4 | Q930238-3-2-4 | drill core |  |  |  |  | ore material | drill core | drill core | mineral separate | [5 empty] | mineralisation | massive sulfide | sulfide minerals |  | pyrite, pyrrhotite, arsenopyrite, chalcopyrite, sphalerite, galena, tennantite, tetrahedrite | pyrite–sphalerite assemblage; pyrite–chalcopyrite–magnetite–pyrrhotite assemblage; chalcopyrite–pyrrhotite–pyrite stringer assemblage | massive sulfide lenses, stacked stratabound lenses subparallel to volcanic stratigraphy | ABM |  |  |  | magnetite, barite, carbonate, quartz, chlorite, white mica, stannite, sericite | polished thin sections (15); polished blocks (6) | EPMA | JEOL JXA-8230 Super Probe electron probe microanalyzer (EPMA) equipped with five wavelength-dispersive spectrometers (WDS) and a tungsten filament electron gun; Geo Las 193 nm excimer laser (Coherent) coupled to a Thermo Finnigan ELEMENT XR ICP-MS instrument; FEI MLA 650FEG instrument equipped with dual Bruker 5th generation XFlash SDD X-ray detectors | Memorial University; Micro Analysis Facility at MUN-CREAIT | EPMA: accelerating voltage of 25 kV, a 2-nA beam current, focused to 1 µm, with elemental counting times between 5 and 30 s. LA-ICP-MS: spot diameter of 20 µm for galena and 30 µm for all other sulfides at a repetition rate of 5 Hz with an energy density of 3 J/cm2; gas blank analyzed for 30 s, followed by 40 s of ablation; ThO/Th ratio of < 0.3% | Natural and synthetic standards for EPMA: sphalerite (Zn Kα), rhodonite (Mn Kα), pentlandite (Ni Kα), stibnite (Sb Lα), silver (Ag Lα), cadmium (Cd Lα), cinnabar (Hg Mα), bismuth (Bi Mα), galena (Pb Mα), pyrite (S Kα), arsenopyrite (As Lα), selenium (Se Lα), cuprite (Cu Kα), cobalt (Co Kα); LA-ICP-MS: NIST 610 (synthetic glass) and MASS-1 (pressed powder pellet) | 5181.08 | [13 empty] | 17419.86 | [17 empty] | 163.18 | [9 empty] | 13493.25 | [43 empty] | 795826.58 | [15 empty] | 97053.51 | [5 empty] | 70862.53 | [38 empty] | 2024 | Mineralium Deposita (2024) 59:473–503 |  | CAN | Yukon
| ABM deposit | ABM, Krakatoa | Seafloor hydrothermal | Volcanic-hosted massive sulfide (VMS) | Bimodal-felsic replacement-style VMS | Zn, Cu | Pb, Ag, Au, Bi, Se, Co | Zn, Cu, Pb, Ag, Au, Bi, Se, Co, Hg, As, Sb, Ba | Denisová and Piercey 2022; van Olden et al. 2020; Manor et al. 2022a |  | Q930239-1-1-10 | Q930239-1-1-10 | drill core |  |  |  |  | ore material | drill core | drill core | mineral separate | [5 empty] | mineralisation | massive sulfide | sulfide minerals |  | pyrite, pyrrhotite, arsenopyrite, chalcopyrite, sphalerite, galena, tennantite, tetrahedrite | pyrite–sphalerite assemblage; pyrite–chalcopyrite–magnetite–pyrrhotite assemblage; chalcopyrite–pyrrhotite–pyrite stringer assemblage | massive sulfide lenses, stacked stratabound lenses subparallel to volcanic stratigraphy | ABM |  |  |  | magnetite, barite, carbonate, quartz, chlorite, white mica, stannite, sericite | polished thin sections (15); polished blocks (6) | EPMA | JEOL JXA-8230 Super Probe electron probe microanalyzer (EPMA) equipped with five wavelength-dispersive spectrometers (WDS) and a tungsten filament electron gun; Geo Las 193 nm excimer laser (Coherent) coupled to a Thermo Finnigan ELEMENT XR ICP-MS instrument; FEI MLA 650FEG instrument equipped with dual Bruker 5th generation XFlash SDD X-ray detectors | Memorial University; Micro Analysis Facility at MUN-CREAIT | EPMA: accelerating voltage of 25 kV, a 2-nA beam current, focused to 1 µm, with elemental counting times between 5 and 30 s. LA-ICP-MS: spot diameter of 20 µm for galena and 30 µm for all other sulfides at a repetition rate of 5 Hz with an energy density of 3 J/cm2; gas blank analyzed for 30 s, followed by 40 s of ablation; ThO/Th ratio of < 0.3% | Natural and synthetic standards for EPMA: sphalerite (Zn Kα), rhodonite (Mn Kα), pentlandite (Ni Kα), stibnite (Sb Lα), silver (Ag Lα), cadmium (Cd Lα), cinnabar (Hg Mα), bismuth (Bi Mα), galena (Pb Mα), pyrite (S Kα), arsenopyrite (As Lα), selenium (Se Lα), cuprite (Cu Kα), cobalt (Co Kα); LA-ICP-MS: NIST 610 (synthetic glass) and MASS-1 (pressed powder pellet) | [14 empty] | 2606.73 | [17 empty] | 129.34 | [9 empty] | 9183.26 | [43 empty] | 829975.43 | [15 empty] | 118258.07 |  | 318.38 |  |  |  | 23570.03 | [33 empty] | 15958.77 |  |  |  |  | 2024 | Mineralium Deposita (2024) 59:473–503 |  | CAN | Yukon
| ABM deposit | ABM, Krakatoa | Seafloor hydrothermal | Volcanic-hosted massive sulfide (VMS) | Bimodal-felsic replacement-style VMS | Zn, Cu | Pb, Ag, Au, Bi, Se, Co | Zn, Cu, Pb, Ag, Au, Bi, Se, Co, Hg, As, Sb, Ba | Denisová and Piercey 2022; van Olden et al. 2020; Manor et al. 2022a |  | Q930239-1-1-4 | Q930239-1-1-4 | drill core |  |  |  |  | ore material | drill core | drill core | mineral separate | [5 empty] | mineralisation | massive sulfide | sulfide minerals |  | pyrite, pyrrhotite, arsenopyrite, chalcopyrite, sphalerite, galena, tennantite, tetrahedrite | pyrite–sphalerite assemblage; pyrite–chalcopyrite–magnetite–pyrrhotite assemblage; chalcopyrite–pyrrhotite–pyrite stringer assemblage | massive sulfide lenses, stacked stratabound lenses subparallel to volcanic stratigraphy | ABM |  |  |  | magnetite, barite, carbonate, quartz, chlorite, white mica, stannite, sericite | polished thin sections (15); polished blocks (6) | EPMA | JEOL JXA-8230 Super Probe electron probe microanalyzer (EPMA) equipped with five wavelength-dispersive spectrometers (WDS) and a tungsten filament electron gun; Geo Las 193 nm excimer laser (Coherent) coupled to a Thermo Finnigan ELEMENT XR ICP-MS instrument; FEI MLA 650FEG instrument equipped with dual Bruker 5th generation XFlash SDD X-ray detectors | Memorial University; Micro Analysis Facility at MUN-CREAIT | EPMA: accelerating voltage of 25 kV, a 2-nA beam current, focused to 1 µm, with elemental counting times between 5 and 30 s. LA-ICP-MS: spot diameter of 20 µm for galena and 30 µm for all other sulfides at a repetition rate of 5 Hz with an energy density of 3 J/cm2; gas blank analyzed for 30 s, followed by 40 s of ablation; ThO/Th ratio of < 0.3% | Natural and synthetic standards for EPMA: sphalerite (Zn Kα), rhodonite (Mn Kα), pentlandite (Ni Kα), stibnite (Sb Lα), silver (Ag Lα), cadmium (Cd Lα), cinnabar (Hg Mα), bismuth (Bi Mα), galena (Pb Mα), pyrite (S Kα), arsenopyrite (As Lα), selenium (Se Lα), cuprite (Cu Kα), cobalt (Co Kα); LA-ICP-MS: NIST 610 (synthetic glass) and MASS-1 (pressed powder pellet) | [14 empty] | 1753.86 | [27 empty] | 11088.27 | [43 empty] | 821018.99 | [15 empty] | 117089.38 |  | 555.39 |  |  |  | 23920.65 | [33 empty] | 24573.47 |  |  |  |  | 2024 | Mineralium Deposita (2024) 59:473–503 |  | CAN | Yukon
| ABM deposit | ABM, Krakatoa | Seafloor hydrothermal | Volcanic-hosted massive sulfide (VMS) | Bimodal-felsic replacement-style VMS | Zn, Cu | Pb, Ag, Au, Bi, Se, Co | Zn, Cu, Pb, Ag, Au, Bi, Se, Co, Hg, As, Sb, Ba | Denisová and Piercey 2022; van Olden et al. 2020; Manor et al. 2022a |  | Q930239-1-2-7 | Q930239-1-2-7 | drill core |  |  |  |  | ore material | drill core | drill core | mineral separate | [5 empty] | mineralisation | massive sulfide | sulfide minerals |  | pyrite, pyrrhotite, arsenopyrite, chalcopyrite, sphalerite, galena, tennantite, tetrahedrite | pyrite–sphalerite assemblage; pyrite–chalcopyrite–magnetite–pyrrhotite assemblage; chalcopyrite–pyrrhotite–pyrite stringer assemblage | massive sulfide lenses, stacked stratabound lenses subparallel to volcanic stratigraphy | ABM |  |  |  | magnetite, barite, carbonate, quartz, chlorite, white mica, stannite, sericite | polished thin sections (15); polished blocks (6) | EPMA | JEOL JXA-8230 Super Probe electron probe microanalyzer (EPMA) equipped with five wavelength-dispersive spectrometers (WDS) and a tungsten filament electron gun; Geo Las 193 nm excimer laser (Coherent) coupled to a Thermo Finnigan ELEMENT XR ICP-MS instrument; FEI MLA 650FEG instrument equipped with dual Bruker 5th generation XFlash SDD X-ray detectors | Memorial University; Micro Analysis Facility at MUN-CREAIT | EPMA: accelerating voltage of 25 kV, a 2-nA beam current, focused to 1 µm, with elemental counting times between 5 and 30 s. LA-ICP-MS: spot diameter of 20 µm for galena and 30 µm for all other sulfides at a repetition rate of 5 Hz with an energy density of 3 J/cm2; gas blank analyzed for 30 s, followed by 40 s of ablation; ThO/Th ratio of < 0.3% | Natural and synthetic standards for EPMA: sphalerite (Zn Kα), rhodonite (Mn Kα), pentlandite (Ni Kα), stibnite (Sb Lα), silver (Ag Lα), cadmium (Cd Lα), cinnabar (Hg Mα), bismuth (Bi Mα), galena (Pb Mα), pyrite (S Kα), arsenopyrite (As Lα), selenium (Se Lα), cuprite (Cu Kα), cobalt (Co Kα); LA-ICP-MS: NIST 610 (synthetic glass) and MASS-1 (pressed powder pellet) | [14 empty] | 2248.69 | [27 empty] | 14682.01 | [43 empty] | 834585.41 | [15 empty] | 120239.19 |  | 393.27 |  |  |  | 22617.96 | [33 empty] | 5233.49 |  |  |  |  | 2024 | Mineralium Deposita (2024) 59:473–503 |  | CAN | Yukon
| ABM deposit | ABM, Krakatoa | Seafloor hydrothermal | Volcanic-hosted massive sulfide (VMS) | Bimodal-felsic replacement-style VMS | Zn, Cu | Pb, Ag, Au, Bi, Se, Co | Zn, Cu, Pb, Ag, Au, Bi, Se, Co, Hg, As, Sb, Ba | Denisová and Piercey 2022; van Olden et al. 2020; Manor et al. 2022a |  | Q930239-2-1-9 | Q930239-2-1-9 | drill core |  |  |  |  | ore material | drill core | drill core | mineral separate | [5 empty] | mineralisation | massive sulfide | sulfide minerals |  | pyrite, pyrrhotite, arsenopyrite, chalcopyrite, sphalerite, galena, tennantite, tetrahedrite | pyrite–sphalerite assemblage; pyrite–chalcopyrite–magnetite–pyrrhotite assemblage; chalcopyrite–pyrrhotite–pyrite stringer assemblage | massive sulfide lenses, stacked stratabound lenses subparallel to volcanic stratigraphy | ABM |  |  |  | magnetite, barite, carbonate, quartz, chlorite, white mica, stannite, sericite | polished thin sections (15); polished blocks (6) | EPMA | JEOL JXA-8230 Super Probe electron probe microanalyzer (EPMA) equipped with five wavelength-dispersive spectrometers (WDS) and a tungsten filament electron gun; Geo Las 193 nm excimer laser (Coherent) coupled to a Thermo Finnigan ELEMENT XR ICP-MS instrument; FEI MLA 650FEG instrument equipped with dual Bruker 5th generation XFlash SDD X-ray detectors | Memorial University; Micro Analysis Facility at MUN-CREAIT | EPMA: accelerating voltage of 25 kV, a 2-nA beam current, focused to 1 µm, with elemental counting times between 5 and 30 s. LA-ICP-MS: spot diameter of 20 µm for galena and 30 µm for all other sulfides at a repetition rate of 5 Hz with an energy density of 3 J/cm2; gas blank analyzed for 30 s, followed by 40 s of ablation; ThO/Th ratio of < 0.3% | Natural and synthetic standards for EPMA: sphalerite (Zn Kα), rhodonite (Mn Kα), pentlandite (Ni Kα), stibnite (Sb Lα), silver (Ag Lα), cadmium (Cd Lα), cinnabar (Hg Mα), bismuth (Bi Mα), galena (Pb Mα), pyrite (S Kα), arsenopyrite (As Lα), selenium (Se Lα), cuprite (Cu Kα), cobalt (Co Kα); LA-ICP-MS: NIST 610 (synthetic glass) and MASS-1 (pressed powder pellet) | [14 empty] | 2550.97 | [27 empty] | 9838 | [43 empty] | 839624.37 | [15 empty] | 121999.31 |  | 294.73 |  |  |  | 20611.01 | [33 empty] | 5081.61 |  |  |  |  | 2024 | Mineralium Deposita (2024) 59:473–503 |  | CAN | Yukon
| ABM deposit | ABM, Krakatoa | Seafloor hydrothermal | Volcanic-hosted massive sulfide (VMS) | Bimodal-felsic replacement-style VMS | Zn, Cu | Pb, Ag, Au, Bi, Se, Co | Zn, Cu, Pb, Ag, Au, Bi, Se, Co, Hg, As, Sb, Ba | Denisová and Piercey 2022; van Olden et al. 2020; Manor et al. 2022a |  | Q930239-3-1-14 | Q930239-3-1-14 | drill core |  |  |  |  | ore material | drill core | drill core | mineral separate | [5 empty] | mineralisation | massive sulfide | sulfide minerals |  | pyrite, pyrrhotite, arsenopyrite, chalcopyrite, sphalerite, galena, tennantite, tetrahedrite | pyrite–sphalerite assemblage; pyrite–chalcopyrite–magnetite–pyrrhotite assemblage; chalcopyrite–pyrrhotite–pyrite stringer assemblage | massive sulfide lenses, stacked stratabound lenses subparallel to volcanic stratigraphy | ABM |  |  |  | magnetite, barite, carbonate, quartz, chlorite, white mica, stannite, sericite | polished thin sections (15); polished blocks (6) | EPMA | JEOL JXA-8230 Super Probe electron probe microanalyzer (EPMA) equipped with five wavelength-dispersive spectrometers (WDS) and a tungsten filament electron gun; Geo Las 193 nm excimer laser (Coherent) coupled to a Thermo Finnigan ELEMENT XR ICP-MS instrument; FEI MLA 650FEG instrument equipped with dual Bruker 5th generation XFlash SDD X-ray detectors | Memorial University; Micro Analysis Facility at MUN-CREAIT | EPMA: accelerating voltage of 25 kV, a 2-nA beam current, focused to 1 µm, with elemental counting times between 5 and 30 s. LA-ICP-MS: spot diameter of 20 µm for galena and 30 µm for all other sulfides at a repetition rate of 5 Hz with an energy density of 3 J/cm2; gas blank analyzed for 30 s, followed by 40 s of ablation; ThO/Th ratio of < 0.3% | Natural and synthetic standards for EPMA: sphalerite (Zn Kα), rhodonite (Mn Kα), pentlandite (Ni Kα), stibnite (Sb Lα), silver (Ag Lα), cadmium (Cd Lα), cinnabar (Hg Mα), bismuth (Bi Mα), galena (Pb Mα), pyrite (S Kα), arsenopyrite (As Lα), selenium (Se Lα), cuprite (Cu Kα), cobalt (Co Kα); LA-ICP-MS: NIST 610 (synthetic glass) and MASS-1 (pressed powder pellet) | [14 empty] | 2364.48 | [27 empty] | 1326.16 | [43 empty] | 853505.09 | [15 empty] | 123292.17 |  | 185.05 |  |  |  | 18884.99 | [33 empty] | 442.05 |  |  |  |  | 2024 | Mineralium Deposita (2024) 59:473–503 |  | CAN | Yukon
| ABM deposit | ABM, Krakatoa | Seafloor hydrothermal | Volcanic-hosted massive sulfide (VMS) | Bimodal-felsic replacement-style VMS | Zn, Cu | Pb, Ag, Au, Bi, Se, Co | Zn, Cu, Pb, Ag, Au, Bi, Se, Co, Hg, As, Sb, Ba | Denisová and Piercey 2022; van Olden et al. 2020; Manor et al. 2022a |  | Q930239-3-1-18 | Q930239-3-1-18 | drill core |  |  |  |  | ore material | drill core | drill core | mineral separate | [5 empty] | mineralisation | massive sulfide | sulfide minerals |  | pyrite, pyrrhotite, arsenopyrite, chalcopyrite, sphalerite, galena, tennantite, tetrahedrite | pyrite–sphalerite assemblage; pyrite–chalcopyrite–magnetite–pyrrhotite assemblage; chalcopyrite–pyrrhotite–pyrite stringer assemblage | massive sulfide lenses, stacked stratabound lenses subparallel to volcanic stratigraphy | ABM |  |  |  | magnetite, barite, carbonate, quartz, chlorite, white mica, stannite, sericite | polished thin sections (15); polished blocks (6) | EPMA | JEOL JXA-8230 Super Probe electron probe microanalyzer (EPMA) equipped with five wavelength-dispersive spectrometers (WDS) and a tungsten filament electron gun; Geo Las 193 nm excimer laser (Coherent) coupled to a Thermo Finnigan ELEMENT XR ICP-MS instrument; FEI MLA 650FEG instrument equipped with dual Bruker 5th generation XFlash SDD X-ray detectors | Memorial University; Micro Analysis Facility at MUN-CREAIT | EPMA: accelerating voltage of 25 kV, a 2-nA beam current, focused to 1 µm, with elemental counting times between 5 and 30 s. LA-ICP-MS: spot diameter of 20 µm for galena and 30 µm for all other sulfides at a repetition rate of 5 Hz with an energy density of 3 J/cm2; gas blank analyzed for 30 s, followed by 40 s of ablation; ThO/Th ratio of < 0.3% | Natural and synthetic standards for EPMA: sphalerite (Zn Kα), rhodonite (Mn Kα), pentlandite (Ni Kα), stibnite (Sb Lα), silver (Ag Lα), cadmium (Cd Lα), cinnabar (Hg Mα), bismuth (Bi Mα), galena (Pb Mα), pyrite (S Kα), arsenopyrite (As Lα), selenium (Se Lα), cuprite (Cu Kα), cobalt (Co Kα); LA-ICP-MS: NIST 610 (synthetic glass) and MASS-1 (pressed powder pellet) | 208.87 | [13 empty] | 1723.17 | [17 empty] | 156.65 | [9 empty] | 3759.63 | [43 empty] | 851327.36 | [15 empty] | 124381.23 |  | 960.8 |  |  |  | 17482.3 | [38 empty] | 2024 | Mineralium Deposita (2024) 59:473–503 |  | CAN | Yukon
| ABM deposit | ABM, Krakatoa | Seafloor hydrothermal | Volcanic-hosted massive sulfide (VMS) | Bimodal-felsic replacement-style VMS | Zn, Cu | Pb, Ag, Au, Bi, Se, Co | Zn, Cu, Pb, Ag, Au, Bi, Se, Co, Hg, As, Sb, Ba | Denisová and Piercey 2022; van Olden et al. 2020; Manor et al. 2022a |  | Q930239-3-2-14 | Q930239-3-2-14 | drill core |  |  |  |  | ore material | drill core | drill core | mineral separate | [5 empty] | mineralisation | massive sulfide | sulfide minerals |  | pyrite, pyrrhotite, arsenopyrite, chalcopyrite, sphalerite, galena, tennantite, tetrahedrite | pyrite–sphalerite assemblage; pyrite–chalcopyrite–magnetite–pyrrhotite assemblage; chalcopyrite–pyrrhotite–pyrite stringer assemblage | massive sulfide lenses, stacked stratabound lenses subparallel to volcanic stratigraphy | ABM |  |  |  | magnetite, barite, carbonate, quartz, chlorite, white mica, stannite, sericite | polished thin sections (15); polished blocks (6) | EPMA | JEOL JXA-8230 Super Probe electron probe microanalyzer (EPMA) equipped with five wavelength-dispersive spectrometers (WDS) and a tungsten filament electron gun; Geo Las 193 nm excimer laser (Coherent) coupled to a Thermo Finnigan ELEMENT XR ICP-MS instrument; FEI MLA 650FEG instrument equipped with dual Bruker 5th generation XFlash SDD X-ray detectors | Memorial University; Micro Analysis Facility at MUN-CREAIT | EPMA: accelerating voltage of 25 kV, a 2-nA beam current, focused to 1 µm, with elemental counting times between 5 and 30 s. LA-ICP-MS: spot diameter of 20 µm for galena and 30 µm for all other sulfides at a repetition rate of 5 Hz with an energy density of 3 J/cm2; gas blank analyzed for 30 s, followed by 40 s of ablation; ThO/Th ratio of < 0.3% | Natural and synthetic standards for EPMA: sphalerite (Zn Kα), rhodonite (Mn Kα), pentlandite (Ni Kα), stibnite (Sb Lα), silver (Ag Lα), cadmium (Cd Lα), cinnabar (Hg Mα), bismuth (Bi Mα), galena (Pb Mα), pyrite (S Kα), arsenopyrite (As Lα), selenium (Se Lα), cuprite (Cu Kα), cobalt (Co Kα); LA-ICP-MS: NIST 610 (synthetic glass) and MASS-1 (pressed powder pellet) | [14 empty] | 2071.5 | [17 empty] | 788.18 | [9 empty] | 646.71 | [43 empty] | 855591.03 | [15 empty] | 125260.2 |  | 80.84 |  |  |  | 15561.53 | [38 empty] | 2024 | Mineralium Deposita (2024) 59:473–503 |  | CAN | Yukon
| ABM deposit | ABM, Krakatoa | Seafloor hydrothermal | Volcanic-hosted massive sulfide (VMS) | Bimodal-felsic replacement-style VMS | Zn, Cu | Pb, Ag, Au, Bi, Se, Co | Zn, Cu, Pb, Ag, Au, Bi, Se, Co, Hg, As, Sb, Ba | Denisová and Piercey 2022; van Olden et al. 2020; Manor et al. 2022a |  | Q930239-3-2-4 | Q930239-3-2-4 | drill core |  |  |  |  | ore material | drill core | drill core | mineral separate | [5 empty] | mineralisation | massive sulfide | sulfide minerals |  | pyrite, pyrrhotite, arsenopyrite, chalcopyrite, sphalerite, galena, tennantite, tetrahedrite | pyrite–sphalerite assemblage; pyrite–chalcopyrite–magnetite–pyrrhotite assemblage; chalcopyrite–pyrrhotite–pyrite stringer assemblage | massive sulfide lenses, stacked stratabound lenses subparallel to volcanic stratigraphy | ABM |  |  |  | magnetite, barite, carbonate, quartz, chlorite, white mica, stannite, sericite | polished thin sections (15); polished blocks (6) | EPMA | JEOL JXA-8230 Super Probe electron probe microanalyzer (EPMA) equipped with five wavelength-dispersive spectrometers (WDS) and a tungsten filament electron gun; Geo Las 193 nm excimer laser (Coherent) coupled to a Thermo Finnigan ELEMENT XR ICP-MS instrument; FEI MLA 650FEG instrument equipped with dual Bruker 5th generation XFlash SDD X-ray detectors | Memorial University; Micro Analysis Facility at MUN-CREAIT | EPMA: accelerating voltage of 25 kV, a 2-nA beam current, focused to 1 µm, with elemental counting times between 5 and 30 s. LA-ICP-MS: spot diameter of 20 µm for galena and 30 µm for all other sulfides at a repetition rate of 5 Hz with an energy density of 3 J/cm2; gas blank analyzed for 30 s, followed by 40 s of ablation; ThO/Th ratio of < 0.3% | Natural and synthetic standards for EPMA: sphalerite (Zn Kα), rhodonite (Mn Kα), pentlandite (Ni Kα), stibnite (Sb Lα), silver (Ag Lα), cadmium (Cd Lα), cinnabar (Hg Mα), bismuth (Bi Mα), galena (Pb Mα), pyrite (S Kα), arsenopyrite (As Lα), selenium (Se Lα), cuprite (Cu Kα), cobalt (Co Kα); LA-ICP-MS: NIST 610 (synthetic glass) and MASS-1 (pressed powder pellet) | [14 empty] | 1619.67 | [17 empty] | 61.12 | [9 empty] | 1731.73 | [43 empty] | 854402.66 | [15 empty] | 124592.53 |  | 315.79 |  |  |  | 17276.51 | [38 empty] | 2024 | Mineralium Deposita (2024) 59:473–503 |  | CAN | Yukon
| ABM deposit | ABM, Krakatoa | Seafloor hydrothermal | Volcanic-hosted massive sulfide (VMS) | Bimodal-felsic replacement-style VMS | Zn, Cu | Pb, Ag, Au, Bi, Se, Co | Zn, Cu, Pb, Ag, Au, Bi, Se, Co, Hg, As, Sb, Ba | Denisová and Piercey 2022; van Olden et al. 2020; Manor et al. 2022a |  | Q930239-3-3-3 | Q930239-3-3-3 | drill core |  |  |  |  | ore material | drill core | drill core | mineral separate | [5 empty] | mineralisation | massive sulfide | sulfide minerals |  | pyrite, pyrrhotite, arsenopyrite, chalcopyrite, sphalerite, galena, tennantite, tetrahedrite | pyrite–sphalerite assemblage; pyrite–chalcopyrite–magnetite–pyrrhotite assemblage; chalcopyrite–pyrrhotite–pyrite stringer assemblage | massive sulfide lenses, stacked stratabound lenses subparallel to volcanic stratigraphy | ABM |  |  |  | magnetite, barite, carbonate, quartz, chlorite, white mica, stannite, sericite | polished thin sections (15); polished blocks (6) | EPMA | JEOL JXA-8230 Super Probe electron probe microanalyzer (EPMA) equipped with five wavelength-dispersive spectrometers (WDS) and a tungsten filament electron gun; Geo Las 193 nm excimer laser (Coherent) coupled to a Thermo Finnigan ELEMENT XR ICP-MS instrument; FEI MLA 650FEG instrument equipped with dual Bruker 5th generation XFlash SDD X-ray detectors | Memorial University; Micro Analysis Facility at MUN-CREAIT | EPMA: accelerating voltage of 25 kV, a 2-nA beam current, focused to 1 µm, with elemental counting times between 5 and 30 s. LA-ICP-MS: spot diameter of 20 µm for galena and 30 µm for all other sulfides at a repetition rate of 5 Hz with an energy density of 3 J/cm2; gas blank analyzed for 30 s, followed by 40 s of ablation; ThO/Th ratio of < 0.3% | Natural and synthetic standards for EPMA: sphalerite (Zn Kα), rhodonite (Mn Kα), pentlandite (Ni Kα), stibnite (Sb Lα), silver (Ag Lα), cadmium (Cd Lα), cinnabar (Hg Mα), bismuth (Bi Mα), galena (Pb Mα), pyrite (S Kα), arsenopyrite (As Lα), selenium (Se Lα), cuprite (Cu Kα), cobalt (Co Kα); LA-ICP-MS: NIST 610 (synthetic glass) and MASS-1 (pressed powder pellet) | [14 empty] | 1601.04 | [27 empty] | 7046.63 | [43 empty] | 847125.77 | [15 empty] | 123372.18 | [5 empty] | 20823.77 | [38 empty] | 2024 | Mineralium Deposita (2024) 59:473–503 |  | CAN | Yukon
| ABM deposit | ABM, Krakatoa | Seafloor hydrothermal | Volcanic-hosted massive sulfide (VMS) | Bimodal-felsic replacement-style VMS | Zn, Cu | Pb, Ag, Au, Bi, Se, Co | Zn, Cu, Pb, Ag, Au, Bi, Se, Co, Hg, As, Sb, Ba | Denisová and Piercey 2022; van Olden et al. 2020; Manor et al. 2022a |  | Q930239-3-3-6 | Q930239-3-3-6 | drill core |  |  |  |  | ore material | drill core | drill core | mineral separate | [5 empty] | mineralisation | massive sulfide | sulfide minerals |  | pyrite, pyrrhotite, arsenopyrite, chalcopyrite, sphalerite, galena, tennantite, tetrahedrite | pyrite–sphalerite assemblage; pyrite–chalcopyrite–magnetite–pyrrhotite assemblage; chalcopyrite–pyrrhotite–pyrite stringer assemblage | massive sulfide lenses, stacked stratabound lenses subparallel to volcanic stratigraphy | ABM |  |  |  | magnetite, barite, carbonate, quartz, chlorite, white mica, stannite, sericite | polished thin sections (15); polished blocks (6) | EPMA | JEOL JXA-8230 Super Probe electron probe microanalyzer (EPMA) equipped with five wavelength-dispersive spectrometers (WDS) and a tungsten filament electron gun; Geo Las 193 nm excimer laser (Coherent) coupled to a Thermo Finnigan ELEMENT XR ICP-MS instrument; FEI MLA 650FEG instrument equipped with dual Bruker 5th generation XFlash SDD X-ray detectors | Memorial University; Micro Analysis Facility at MUN-CREAIT | EPMA: accelerating voltage of 25 kV, a 2-nA beam current, focused to 1 µm, with elemental counting times between 5 and 30 s. LA-ICP-MS: spot diameter of 20 µm for galena and 30 µm for all other sulfides at a repetition rate of 5 Hz with an energy density of 3 J/cm2; gas blank analyzed for 30 s, followed by 40 s of ablation; ThO/Th ratio of < 0.3% | Natural and synthetic standards for EPMA: sphalerite (Zn Kα), rhodonite (Mn Kα), pentlandite (Ni Kα), stibnite (Sb Lα), silver (Ag Lα), cadmium (Cd Lα), cinnabar (Hg Mα), bismuth (Bi Mα), galena (Pb Mα), pyrite (S Kα), arsenopyrite (As Lα), selenium (Se Lα), cuprite (Cu Kα), cobalt (Co Kα); LA-ICP-MS: NIST 610 (synthetic glass) and MASS-1 (pressed powder pellet) | [14 empty] | 2197.98 | [17 empty] | 636.8 | [9 empty] | 10527.72 | [43 empty] | 844744.36 | [15 empty] | 121844.25 | [5 empty] | 20048.89 | [38 empty] | 2024 | Mineralium Deposita (2024) 59:473–503 |  | CAN | Yukon
| ABM deposit | ABM, Krakatoa | Seafloor hydrothermal | Volcanic-hosted massive sulfide (VMS) | Bimodal-felsic replacement-style VMS | Zn, Cu | Pb, Ag, Au, Bi, Se, Co | Zn, Cu, Pb, Ag, Au, Bi, Se, Co, Hg, As, Sb, Ba | Denisová and Piercey 2022; van Olden et al. 2020; Manor et al. 2022a |  | Q930239-3-3-9 | Q930239-3-3-9 | drill core |  |  |  |  | ore material | drill core | drill core | mineral separate | [5 empty] | mineralisation | massive sulfide | sulfide minerals |  | pyrite, pyrrhotite, arsenopyrite, chalcopyrite, sphalerite, galena, tennantite, tetrahedrite | pyrite–sphalerite assemblage; pyrite–chalcopyrite–magnetite–pyrrhotite assemblage; chalcopyrite–pyrrhotite–pyrite stringer assemblage | massive sulfide lenses, stacked stratabound lenses subparallel to volcanic stratigraphy | ABM |  |  |  | magnetite, barite, carbonate, quartz, chlorite, white mica, stannite, sericite | polished thin sections (15); polished blocks (6) | EPMA | JEOL JXA-8230 Super Probe electron probe microanalyzer (EPMA) equipped with five wavelength-dispersive spectrometers (WDS) and a tungsten filament electron gun; Geo Las 193 nm excimer laser (Coherent) coupled to a Thermo Finnigan ELEMENT XR ICP-MS instrument; FEI MLA 650FEG instrument equipped with dual Bruker 5th generation XFlash SDD X-ray detectors | Memorial University; Micro Analysis Facility at MUN-CREAIT | EPMA: accelerating voltage of 25 kV, a 2-nA beam current, focused to 1 µm, with elemental counting times between 5 and 30 s. LA-ICP-MS: spot diameter of 20 µm for galena and 30 µm for all other sulfides at a repetition rate of 5 Hz with an energy density of 3 J/cm2; gas blank analyzed for 30 s, followed by 40 s of ablation; ThO/Th ratio of < 0.3% | Natural and synthetic standards for EPMA: sphalerite (Zn Kα), rhodonite (Mn Kα), pentlandite (Ni Kα), stibnite (Sb Lα), silver (Ag Lα), cadmium (Cd Lα), cinnabar (Hg Mα), bismuth (Bi Mα), galena (Pb Mα), pyrite (S Kα), arsenopyrite (As Lα), selenium (Se Lα), cuprite (Cu Kα), cobalt (Co Kα); LA-ICP-MS: NIST 610 (synthetic glass) and MASS-1 (pressed powder pellet) | [14 empty] | 1343.66 | [17 empty] | 186.04 | [9 empty] | 3917.27 | [43 empty] | 850296.12 | [15 empty] | 123605.96 | [5 empty] | 20650.95 | [38 empty] | 2024 | Mineralium Deposita (2024) 59:473–503 |  | CAN | Yukon
| ABM deposit | ABM, Krakatoa | Seafloor hydrothermal | Volcanic-hosted massive sulfide (VMS) | Bimodal-felsic replacement-style VMS | Zn, Cu | Pb, Ag, Au, Bi, Se, Co | Zn, Cu, Pb, Ag, Au, Bi, Se, Co, Hg, As, Sb, Ba | Denisová and Piercey 2022; van Olden et al. 2020; Manor et al. 2022a |  | Q930239-3-4-8 | Q930239-3-4-8 | drill core |  |  |  |  | ore material | drill core | drill core | mineral separate | [5 empty] | mineralisation | massive sulfide | sulfide minerals |  | pyrite, pyrrhotite, arsenopyrite, chalcopyrite, sphalerite, galena, tennantite, tetrahedrite | pyrite–sphalerite assemblage; pyrite–chalcopyrite–magnetite–pyrrhotite assemblage; chalcopyrite–pyrrhotite–pyrite stringer assemblage | massive sulfide lenses, stacked stratabound lenses subparallel to volcanic stratigraphy | ABM |  |  |  | magnetite, barite, carbonate, quartz, chlorite, white mica, stannite, sericite | polished thin sections (15); polished blocks (6) | EPMA | JEOL JXA-8230 Super Probe electron probe microanalyzer (EPMA) equipped with five wavelength-dispersive spectrometers (WDS) and a tungsten filament electron gun; Geo Las 193 nm excimer laser (Coherent) coupled to a Thermo Finnigan ELEMENT XR ICP-MS instrument; FEI MLA 650FEG instrument equipped with dual Bruker 5th generation XFlash SDD X-ray detectors | Memorial University; Micro Analysis Facility at MUN-CREAIT | EPMA: accelerating voltage of 25 kV, a 2-nA beam current, focused to 1 µm, with elemental counting times between 5 and 30 s. LA-ICP-MS: spot diameter of 20 µm for galena and 30 µm for all other sulfides at a repetition rate of 5 Hz with an energy density of 3 J/cm2; gas blank analyzed for 30 s, followed by 40 s of ablation; ThO/Th ratio of < 0.3% | Natural and synthetic standards for EPMA: sphalerite (Zn Kα), rhodonite (Mn Kα), pentlandite (Ni Kα), stibnite (Sb Lα), silver (Ag Lα), cadmium (Cd Lα), cinnabar (Hg Mα), bismuth (Bi Mα), galena (Pb Mα), pyrite (S Kα), arsenopyrite (As Lα), selenium (Se Lα), cuprite (Cu Kα), cobalt (Co Kα); LA-ICP-MS: NIST 610 (synthetic glass) and MASS-1 (pressed powder pellet) | [14 empty] | 1899.34 | [27 empty] | 832.87 | [43 empty] | 852866.79 | [15 empty] | 122106.55 | [5 empty] | 22294.45 | [38 empty] | 2024 | Mineralium Deposita (2024) 59:473–503 |  | CAN | Yukon
| ABM deposit | ABM, Krakatoa | Seafloor hydrothermal | Volcanic-hosted massive sulfide (VMS) | Bimodal-felsic replacement-style VMS | Zn, Cu | Pb, Ag, Au, Bi, Se, Co | Zn, Cu, Pb, Ag, Au, Bi, Se, Co, Hg, As, Sb, Ba | Denisová and Piercey 2022; van Olden et al. 2020; Manor et al. 2022a |  | Q930239-6-1-9 | Q930239-6-1-9 | drill core |  |  |  |  | ore material | drill core | drill core | mineral separate | [5 empty] | mineralisation | massive sulfide | sulfide minerals |  | pyrite, pyrrhotite, arsenopyrite, chalcopyrite, sphalerite, galena, tennantite, tetrahedrite | pyrite–sphalerite assemblage; pyrite–chalcopyrite–magnetite–pyrrhotite assemblage; chalcopyrite–pyrrhotite–pyrite stringer assemblage | massive sulfide lenses, stacked stratabound lenses subparallel to volcanic stratigraphy | ABM |  |  |  | magnetite, barite, carbonate, quartz, chlorite, white mica, stannite, sericite | polished thin sections (15); polished blocks (6) | EPMA | JEOL JXA-8230 Super Probe electron probe microanalyzer (EPMA) equipped with five wavelength-dispersive spectrometers (WDS) and a tungsten filament electron gun; Geo Las 193 nm excimer laser (Coherent) coupled to a Thermo Finnigan ELEMENT XR ICP-MS instrument; FEI MLA 650FEG instrument equipped with dual Bruker 5th generation XFlash SDD X-ray detectors | Memorial University; Micro Analysis Facility at MUN-CREAIT | EPMA: accelerating voltage of 25 kV, a 2-nA beam current, focused to 1 µm, with elemental counting times between 5 and 30 s. LA-ICP-MS: spot diameter of 20 µm for galena and 30 µm for all other sulfides at a repetition rate of 5 Hz with an energy density of 3 J/cm2; gas blank analyzed for 30 s, followed by 40 s of ablation; ThO/Th ratio of < 0.3% | Natural and synthetic standards for EPMA: sphalerite (Zn Kα), rhodonite (Mn Kα), pentlandite (Ni Kα), stibnite (Sb Lα), silver (Ag Lα), cadmium (Cd Lα), cinnabar (Hg Mα), bismuth (Bi Mα), galena (Pb Mα), pyrite (S Kα), arsenopyrite (As Lα), selenium (Se Lα), cuprite (Cu Kα), cobalt (Co Kα); LA-ICP-MS: NIST 610 (synthetic glass) and MASS-1 (pressed powder pellet) | [14 empty] | 1448.66 | [17 empty] | 100.6 | [9 empty] | 4617.61 | [43 empty] | 849469.84 | [15 empty] | 126033.68 |  | 432.59 |  |  |  | 17866.84 | [38 empty] | 2024 | Mineralium Deposita (2024) 59:473–503 |  | CAN | Yukon
| ABM deposit | ABM, Krakatoa | Seafloor hydrothermal | Volcanic-hosted massive sulfide (VMS) | Bimodal-felsic replacement-style VMS | Zn, Cu | Pb, Ag, Au, Bi, Se, Co | Zn, Cu, Pb, Ag, Au, Bi, Se, Co, Hg, As, Sb, Ba | Denisová and Piercey 2022; van Olden et al. 2020; Manor et al. 2022a |  | Q930239-9-1-11 | Q930239-9-1-11 | drill core |  |  |  |  | ore material | drill core | drill core | mineral separate | [5 empty] | mineralisation | massive sulfide | sulfide minerals |  | pyrite, pyrrhotite, arsenopyrite, chalcopyrite, sphalerite, galena, tennantite, tetrahedrite | pyrite–sphalerite assemblage; pyrite–chalcopyrite–magnetite–pyrrhotite assemblage; chalcopyrite–pyrrhotite–pyrite stringer assemblage | massive sulfide lenses, stacked stratabound lenses subparallel to volcanic stratigraphy | ABM |  |  |  | magnetite, barite, carbonate, quartz, chlorite, white mica, stannite, sericite | polished thin sections (15); polished blocks (6) | EPMA | JEOL JXA-8230 Super Probe electron probe microanalyzer (EPMA) equipped with five wavelength-dispersive spectrometers (WDS) and a tungsten filament electron gun; Geo Las 193 nm excimer laser (Coherent) coupled to a Thermo Finnigan ELEMENT XR ICP-MS instrument; FEI MLA 650FEG instrument equipped with dual Bruker 5th generation XFlash SDD X-ray detectors | Memorial University; Micro Analysis Facility at MUN-CREAIT | EPMA: accelerating voltage of 25 kV, a 2-nA beam current, focused to 1 µm, with elemental counting times between 5 and 30 s. LA-ICP-MS: spot diameter of 20 µm for galena and 30 µm for all other sulfides at a repetition rate of 5 Hz with an energy density of 3 J/cm2; gas blank analyzed for 30 s, followed by 40 s of ablation; ThO/Th ratio of < 0.3% | Natural and synthetic standards for EPMA: sphalerite (Zn Kα), rhodonite (Mn Kα), pentlandite (Ni Kα), stibnite (Sb Lα), silver (Ag Lα), cadmium (Cd Lα), cinnabar (Hg Mα), bismuth (Bi Mα), galena (Pb Mα), pyrite (S Kα), arsenopyrite (As Lα), selenium (Se Lα), cuprite (Cu Kα), cobalt (Co Kα); LA-ICP-MS: NIST 610 (synthetic glass) and MASS-1 (pressed powder pellet) | [14 empty] | 2256.78 | [27 empty] | 1651.55 | [43 empty] | 853699.07 | [15 empty] | 125979.65 |  | 574.45 |  |  |  | 15828.24 | [38 empty] | 2024 | Mineralium Deposita (2024) 59:473–503 |  | CAN | Yukon
| ABM deposit | ABM, Krakatoa | Seafloor hydrothermal | Volcanic-hosted massive sulfide (VMS) | Bimodal-felsic replacement-style VMS | Zn, Cu | Pb, Ag, Au, Bi, Se, Co | Zn, Cu, Pb, Ag, Au, Bi, Se, Co, Hg, As, Sb, Ba | Denisová and Piercey 2022; van Olden et al. 2020; Manor et al. 2022a |  | Q930239-9-1-12 | Q930239-9-1-12 | drill core |  |  |  |  | ore material | drill core | drill core | mineral separate | [5 empty] | mineralisation | massive sulfide | sulfide minerals |  | pyrite, pyrrhotite, arsenopyrite, chalcopyrite, sphalerite, galena, tennantite, tetrahedrite | pyrite–sphalerite assemblage; pyrite–chalcopyrite–magnetite–pyrrhotite assemblage; chalcopyrite–pyrrhotite–pyrite stringer assemblage | massive sulfide lenses, stacked stratabound lenses subparallel to volcanic stratigraphy | ABM |  |  |  | magnetite, barite, carbonate, quartz, chlorite, white mica, stannite, sericite | polished thin sections (15); polished blocks (6) | EPMA | JEOL JXA-8230 Super Probe electron probe microanalyzer (EPMA) equipped with five wavelength-dispersive spectrometers (WDS) and a tungsten filament electron gun; Geo Las 193 nm excimer laser (Coherent) coupled to a Thermo Finnigan ELEMENT XR ICP-MS instrument; FEI MLA 650FEG instrument equipped with dual Bruker 5th generation XFlash SDD X-ray detectors | Memorial University; Micro Analysis Facility at MUN-CREAIT | EPMA: accelerating voltage of 25 kV, a 2-nA beam current, focused to 1 µm, with elemental counting times between 5 and 30 s. LA-ICP-MS: spot diameter of 20 µm for galena and 30 µm for all other sulfides at a repetition rate of 5 Hz with an energy density of 3 J/cm2; gas blank analyzed for 30 s, followed by 40 s of ablation; ThO/Th ratio of < 0.3% | Natural and synthetic standards for EPMA: sphalerite (Zn Kα), rhodonite (Mn Kα), pentlandite (Ni Kα), stibnite (Sb Lα), silver (Ag Lα), cadmium (Cd Lα), cinnabar (Hg Mα), bismuth (Bi Mα), galena (Pb Mα), pyrite (S Kα), arsenopyrite (As Lα), selenium (Se Lα), cuprite (Cu Kα), cobalt (Co Kα); LA-ICP-MS: NIST 610 (synthetic glass) and MASS-1 (pressed powder pellet) | [14 empty] | 1747.89 | [27 empty] | 2074.99 | [43 empty] | 853565.29 | [15 empty] | 126758.12 |  | 592.85 |  |  |  | 15260.86 | [38 empty] | 2024 | Mineralium Deposita (2024) 59:473–503 |  | CAN | Yukon
| ABM deposit | ABM, Krakatoa | Seafloor hydrothermal | Volcanic-hosted massive sulfide (VMS) | Bimodal-felsic replacement-style VMS | Zn, Cu | Pb, Ag, Au, Bi, Se, Co | Zn, Cu, Pb, Ag, Au, Bi, Se, Co, Hg, As, Sb, Ba | Denisová and Piercey 2022; van Olden et al. 2020; Manor et al. 2022a |  | Q930239-9-1-8 | Q930239-9-1-8 | drill core |  |  |  |  | ore material | drill core | drill core | mineral separate | [5 empty] | mineralisation | massive sulfide | sulfide minerals |  | pyrite, pyrrhotite, arsenopyrite, chalcopyrite, sphalerite, galena, tennantite, tetrahedrite | pyrite–sphalerite assemblage; pyrite–chalcopyrite–magnetite–pyrrhotite assemblage; chalcopyrite–pyrrhotite–pyrite stringer assemblage | massive sulfide lenses, stacked stratabound lenses subparallel to volcanic stratigraphy | ABM |  |  |  | magnetite, barite, carbonate, quartz, chlorite, white mica, stannite, sericite | polished thin sections (15); polished blocks (6) | EPMA | JEOL JXA-8230 Super Probe electron probe microanalyzer (EPMA) equipped with five wavelength-dispersive spectrometers (WDS) and a tungsten filament electron gun; Geo Las 193 nm excimer laser (Coherent) coupled to a Thermo Finnigan ELEMENT XR ICP-MS instrument; FEI MLA 650FEG instrument equipped with dual Bruker 5th generation XFlash SDD X-ray detectors | Memorial University; Micro Analysis Facility at MUN-CREAIT | EPMA: accelerating voltage of 25 kV, a 2-nA beam current, focused to 1 µm, with elemental counting times between 5 and 30 s. LA-ICP-MS: spot diameter of 20 µm for galena and 30 µm for all other sulfides at a repetition rate of 5 Hz with an energy density of 3 J/cm2; gas blank analyzed for 30 s, followed by 40 s of ablation; ThO/Th ratio of < 0.3% | Natural and synthetic standards for EPMA: sphalerite (Zn Kα), rhodonite (Mn Kα), pentlandite (Ni Kα), stibnite (Sb Lα), silver (Ag Lα), cadmium (Cd Lα), cinnabar (Hg Mα), bismuth (Bi Mα), galena (Pb Mα), pyrite (S Kα), arsenopyrite (As Lα), selenium (Se Lα), cuprite (Cu Kα), cobalt (Co Kα); LA-ICP-MS: NIST 610 (synthetic glass) and MASS-1 (pressed powder pellet) | [14 empty] | 1834.21 | [27 empty] | 6303.2 | [43 empty] | 850162.14 | [15 empty] | 124929.07 |  | 557.36 |  |  |  | 16214.03 | [38 empty] | 2024 | Mineralium Deposita (2024) 59:473–503 |  | CAN | Yukon
| ABM deposit | ABM, Krakatoa | Seafloor hydrothermal | Volcanic-hosted massive sulfide (VMS) | Bimodal-felsic replacement-style VMS | Zn, Cu | Pb, Ag, Au, Bi, Se, Co | Zn, Cu, Pb, Ag, Au, Bi, Se, Co, Hg, As, Sb, Ba | Denisová and Piercey 2022; van Olden et al. 2020; Manor et al. 2022a |  | Q930271-7-1-19 | Q930271-7-1-19 | drill core |  |  |  |  | ore material | drill core | drill core | mineral separate | [5 empty] | mineralisation | massive sulfide | sulfide minerals |  | pyrite, pyrrhotite, arsenopyrite, chalcopyrite, sphalerite, galena, tennantite, tetrahedrite | pyrite–sphalerite assemblage; pyrite–chalcopyrite–magnetite–pyrrhotite assemblage; chalcopyrite–pyrrhotite–pyrite stringer assemblage | massive sulfide lenses, stacked stratabound lenses subparallel to volcanic stratigraphy | ABM |  |  |  | magnetite, barite, carbonate, quartz, chlorite, white mica, stannite, sericite | polished thin sections (15); polished blocks (6) | EPMA | JEOL JXA-8230 Super Probe electron probe microanalyzer (EPMA) equipped with five wavelength-dispersive spectrometers (WDS) and a tungsten filament electron gun; Geo Las 193 nm excimer laser (Coherent) coupled to a Thermo Finnigan ELEMENT XR ICP-MS instrument; FEI MLA 650FEG instrument equipped with dual Bruker 5th generation XFlash SDD X-ray detectors | Memorial University; Micro Analysis Facility at MUN-CREAIT | EPMA: accelerating voltage of 25 kV, a 2-nA beam current, focused to 1 µm, with elemental counting times between 5 and 30 s. LA-ICP-MS: spot diameter of 20 µm for galena and 30 µm for all other sulfides at a repetition rate of 5 Hz with an energy density of 3 J/cm2; gas blank analyzed for 30 s, followed by 40 s of ablation; ThO/Th ratio of < 0.3% | Natural and synthetic standards for EPMA: sphalerite (Zn Kα), rhodonite (Mn Kα), pentlandite (Ni Kα), stibnite (Sb Lα), silver (Ag Lα), cadmium (Cd Lα), cinnabar (Hg Mα), bismuth (Bi Mα), galena (Pb Mα), pyrite (S Kα), arsenopyrite (As Lα), selenium (Se Lα), cuprite (Cu Kα), cobalt (Co Kα); LA-ICP-MS: NIST 610 (synthetic glass) and MASS-1 (pressed powder pellet) | 16790.27 | [13 empty] | 45318.51 | [27 empty] | 38511.09 | [43 empty] | 723209.13 | [15 empty] | 112367.98 | [5 empty] | 63803.02 | [38 empty] | 2024 | Mineralium Deposita (2024) 59:473–503 |  | CAN | Yukon
| ABM deposit | ABM, Krakatoa | Seafloor hydrothermal | Volcanic-hosted massive sulfide (VMS) | Bimodal-felsic replacement-style VMS | Zn, Cu | Pb, Ag, Au, Bi, Se, Co | Zn, Cu, Pb, Ag, Au, Bi, Se, Co, Hg, As, Sb, Ba | Denisová and Piercey 2022; van Olden et al. 2020; Manor et al. 2022a |  | Q930271-7-1-6* | Q930271-7-1-6* | drill core |  |  |  |  | ore material | drill core | drill core | mineral separate | [5 empty] | mineralisation | massive sulfide | sulfide minerals |  | pyrite, pyrrhotite, arsenopyrite, chalcopyrite, sphalerite, galena, tennantite, tetrahedrite | pyrite–sphalerite assemblage; pyrite–chalcopyrite–magnetite–pyrrhotite assemblage; chalcopyrite–pyrrhotite–pyrite stringer assemblage | massive sulfide lenses, stacked stratabound lenses subparallel to volcanic stratigraphy | ABM |  |  |  | magnetite, barite, carbonate, quartz, chlorite, white mica, stannite, sericite | polished thin sections (15); polished blocks (6) | EPMA | JEOL JXA-8230 Super Probe electron probe microanalyzer (EPMA) equipped with five wavelength-dispersive spectrometers (WDS) and a tungsten filament electron gun; Geo Las 193 nm excimer laser (Coherent) coupled to a Thermo Finnigan ELEMENT XR ICP-MS instrument; FEI MLA 650FEG instrument equipped with dual Bruker 5th generation XFlash SDD X-ray detectors | Memorial University; Micro Analysis Facility at MUN-CREAIT | EPMA: accelerating voltage of 25 kV, a 2-nA beam current, focused to 1 µm, with elemental counting times between 5 and 30 s. LA-ICP-MS: spot diameter of 20 µm for galena and 30 µm for all other sulfides at a repetition rate of 5 Hz with an energy density of 3 J/cm2; gas blank analyzed for 30 s, followed by 40 s of ablation; ThO/Th ratio of < 0.3% | Natural and synthetic standards for EPMA: sphalerite (Zn Kα), rhodonite (Mn Kα), pentlandite (Ni Kα), stibnite (Sb Lα), silver (Ag Lα), cadmium (Cd Lα), cinnabar (Hg Mα), bismuth (Bi Mα), galena (Pb Mα), pyrite (S Kα), arsenopyrite (As Lα), selenium (Se Lα), cuprite (Cu Kα), cobalt (Co Kα); LA-ICP-MS: NIST 610 (synthetic glass) and MASS-1 (pressed powder pellet) | 11427 | [13 empty] | 31891.43 | [17 empty] | 837.37 | [9 empty] | 57533.24 | [43 empty] | 717245.68 | [15 empty] | 143179.54 | [5 empty] | 37610.03 | [33 empty] | 275.72 |  |  |  |  | 2024 | Mineralium Deposita (2024) 59:473–503 |  | CAN | Yukon
| ABM deposit | ABM, Krakatoa | Seafloor hydrothermal | Volcanic-hosted massive sulfide (VMS) | Bimodal-felsic replacement-style VMS | Zn, Cu | Pb, Ag, Au, Bi, Se, Co | Zn, Cu, Pb, Ag, Au, Bi, Se, Co, Hg, As, Sb, Ba | Denisová and Piercey 2022; van Olden et al. 2020; Manor et al. 2022a |  | A348395-2-2-1 | A348395-2-2-1 | drill core |  |  |  |  | ore material | drill core | drill core | mineral separate | [5 empty] | mineralisation | massive sulfide | sulfide minerals |  | tennantite | pyrite–sphalerite assemblage; pyrite–chalcopyrite–magnetite–pyrrhotite assemblage; chalcopyrite–pyrrhotite–pyrite stringer assemblage | massive sulfide lenses, stacked stratabound lenses subparallel to volcanic stratigraphy | ABM |  |  |  | magnetite, barite, carbonate, quartz, chlorite, white mica, stannite, sericite | polished thin sections (15); polished blocks (6) | EPMA | JEOL JXA-8230 Super Probe electron probe microanalyzer (EPMA) equipped with five wavelength-dispersive spectrometers (WDS) and a tungsten filament electron gun; Geo Las 193 nm excimer laser (Coherent) coupled to a Thermo Finnigan ELEMENT XR ICP-MS instrument; FEI MLA 650FEG instrument equipped with dual Bruker 5th generation XFlash SDD X-ray detectors | Memorial University; Micro Analysis Facility at MUN-CREAIT | EPMA: accelerating voltage of 25 kV, a 2-nA beam current, focused to 1 µm, with elemental counting times between 5 and 30 s. LA-ICP-MS: spot diameter of 20 µm for galena and 30 µm for all other sulfides at a repetition rate of 5 Hz with an energy density of 3 J/cm2; gas blank analyzed for 30 s, followed by 40 s of ablation; ThO/Th ratio of < 0.3% | Natural and synthetic standards for EPMA: sphalerite (Zn Kα), rhodonite (Mn Kα), pentlandite (Ni Kα), stibnite (Sb Lα), silver (Ag Lα), cadmium (Cd Lα), cinnabar (Hg Mα), bismuth (Bi Mα), galena (Pb Mα), pyrite (S Kα), arsenopyrite (As Lα), selenium (Se Lα), cuprite (Cu Kα), cobalt (Co Kα); LA-ICP-MS: NIST 610 (synthetic glass) and MASS-1 (pressed powder pellet) | 20076.42 |  |  |  | 133695.68 | [21 empty] | 70.2 | [5 empty] | 402099.9 | [9 empty] | 50772.67 | [43 empty] | 1403.95 | [15 empty] | 270680.62 |  | 90955.58 | [37 empty] | 30244.99 |  |  |  |  | 2024 | Mineralium Deposita (2024) 59:473–503 |  | CAN | Yukon
| ABM deposit | ABM, Krakatoa | Seafloor hydrothermal | Volcanic-hosted massive sulfide (VMS) | Bimodal-felsic replacement-style VMS | Zn, Cu | Pb, Ag, Au, Bi, Se, Co | Zn, Cu, Pb, Ag, Au, Bi, Se, Co, Hg, As, Sb, Ba | Denisová and Piercey 2022; van Olden et al. 2020; Manor et al. 2022a |  | A348395-2-2-2 | A348395-2-2-2 | drill core |  |  |  |  | ore material | drill core | drill core | mineral separate | [5 empty] | mineralisation | massive sulfide | sulfide minerals |  | tennantite | pyrite–sphalerite assemblage; pyrite–chalcopyrite–magnetite–pyrrhotite assemblage; chalcopyrite–pyrrhotite–pyrite stringer assemblage | massive sulfide lenses, stacked stratabound lenses subparallel to volcanic stratigraphy | ABM |  |  |  | magnetite, barite, carbonate, quartz, chlorite, white mica, stannite, sericite | polished thin sections (15); polished blocks (6) | EPMA | JEOL JXA-8230 Super Probe electron probe microanalyzer (EPMA) equipped with five wavelength-dispersive spectrometers (WDS) and a tungsten filament electron gun; Geo Las 193 nm excimer laser (Coherent) coupled to a Thermo Finnigan ELEMENT XR ICP-MS instrument; FEI MLA 650FEG instrument equipped with dual Bruker 5th generation XFlash SDD X-ray detectors | Memorial University; Micro Analysis Facility at MUN-CREAIT | EPMA: accelerating voltage of 25 kV, a 2-nA beam current, focused to 1 µm, with elemental counting times between 5 and 30 s. LA-ICP-MS: spot diameter of 20 µm for galena and 30 µm for all other sulfides at a repetition rate of 5 Hz with an energy density of 3 J/cm2; gas blank analyzed for 30 s, followed by 40 s of ablation; ThO/Th ratio of < 0.3% | Natural and synthetic standards for EPMA: sphalerite (Zn Kα), rhodonite (Mn Kα), pentlandite (Ni Kα), stibnite (Sb Lα), silver (Ag Lα), cadmium (Cd Lα), cinnabar (Hg Mα), bismuth (Bi Mα), galena (Pb Mα), pyrite (S Kα), arsenopyrite (As Lα), selenium (Se Lα), cuprite (Cu Kα), cobalt (Co Kα); LA-ICP-MS: NIST 610 (synthetic glass) and MASS-1 (pressed powder pellet) | 22995.77 |  |  |  | 113725.26 | [21 empty] | 50.14 | [5 empty] | 397236.1 | [9 empty] | 46392.68 | [43 empty] | 240.69 | [15 empty] | 271446.33 |  | 118689.45 | [37 empty] | 29213.55 |  |  |  |  | 2024 | Mineralium Deposita (2024) 59:473–503 |  | CAN | Yukon
| ABM deposit | ABM, Krakatoa | Seafloor hydrothermal | Volcanic-hosted massive sulfide (VMS) | Bimodal-felsic replacement-style VMS | Zn, Cu | Pb, Ag, Au, Bi, Se, Co | Zn, Cu, Pb, Ag, Au, Bi, Se, Co, Hg, As, Sb, Ba | Denisová and Piercey 2022; van Olden et al. 2020; Manor et al. 2022a |  | A348395-4-2-2 | A348395-4-2-2 | drill core |  |  |  |  | ore material | drill core | drill core | mineral separate | [5 empty] | mineralisation | massive sulfide | sulfide minerals |  | tennantite | pyrite–sphalerite assemblage; pyrite–chalcopyrite–magnetite–pyrrhotite assemblage; chalcopyrite–pyrrhotite–pyrite stringer assemblage | massive sulfide lenses, stacked stratabound lenses subparallel to volcanic stratigraphy | ABM |  |  |  | magnetite, barite, carbonate, quartz, chlorite, white mica, stannite, sericite | polished thin sections (15); polished blocks (6) | EPMA | JEOL JXA-8230 Super Probe electron probe microanalyzer (EPMA) equipped with five wavelength-dispersive spectrometers (WDS) and a tungsten filament electron gun; Geo Las 193 nm excimer laser (Coherent) coupled to a Thermo Finnigan ELEMENT XR ICP-MS instrument; FEI MLA 650FEG instrument equipped with dual Bruker 5th generation XFlash SDD X-ray detectors | Memorial University; Micro Analysis Facility at MUN-CREAIT | EPMA: accelerating voltage of 25 kV, a 2-nA beam current, focused to 1 µm, with elemental counting times between 5 and 30 s. LA-ICP-MS: spot diameter of 20 µm for galena and 30 µm for all other sulfides at a repetition rate of 5 Hz with an energy density of 3 J/cm2; gas blank analyzed for 30 s, followed by 40 s of ablation; ThO/Th ratio of < 0.3% | Natural and synthetic standards for EPMA: sphalerite (Zn Kα), rhodonite (Mn Kα), pentlandite (Ni Kα), stibnite (Sb Lα), silver (Ag Lα), cadmium (Cd Lα), cinnabar (Hg Mα), bismuth (Bi Mα), galena (Pb Mα), pyrite (S Kα), arsenopyrite (As Lα), selenium (Se Lα), cuprite (Cu Kα), cobalt (Co Kα); LA-ICP-MS: NIST 610 (synthetic glass) and MASS-1 (pressed powder pellet) | 18333.4 |  |  |  | 117301.57 | [27 empty] | 399794.85 | [9 empty] | 42952.25 | [37 empty] | 412.33 | [5 empty] | 864.88 | [15 empty] | 267850.68 |  | 113278.89 | [37 empty] | 39180.98 |  |  |  |  | 2024 | Mineralium Deposita (2024) 59:473–503 |  | CAN | Yukon
| ABM deposit | ABM, Krakatoa | Seafloor hydrothermal | Volcanic-hosted massive sulfide (VMS) | Bimodal-felsic replacement-style VMS | Zn, Cu | Pb, Ag, Au, Bi, Se, Co | Zn, Cu, Pb, Ag, Au, Bi, Se, Co, Hg, As, Sb, Ba | Denisová and Piercey 2022; van Olden et al. 2020; Manor et al. 2022a |  | A348395-8-1-1 | A348395-8-1-1 | drill core |  |  |  |  | ore material | drill core | drill core | mineral separate | [5 empty] | mineralisation | massive sulfide | sulfide minerals |  | tennantite | pyrite–sphalerite assemblage; pyrite–chalcopyrite–magnetite–pyrrhotite assemblage; chalcopyrite–pyrrhotite–pyrite stringer assemblage | massive sulfide lenses, stacked stratabound lenses subparallel to volcanic stratigraphy | ABM |  |  |  | magnetite, barite, carbonate, quartz, chlorite, white mica, stannite, sericite | polished thin sections (15); polished blocks (6) | EPMA | JEOL JXA-8230 Super Probe electron probe microanalyzer (EPMA) equipped with five wavelength-dispersive spectrometers (WDS) and a tungsten filament electron gun; Geo Las 193 nm excimer laser (Coherent) coupled to a Thermo Finnigan ELEMENT XR ICP-MS instrument; FEI MLA 650FEG instrument equipped with dual Bruker 5th generation XFlash SDD X-ray detectors | Memorial University; Micro Analysis Facility at MUN-CREAIT | EPMA: accelerating voltage of 25 kV, a 2-nA beam current, focused to 1 µm, with elemental counting times between 5 and 30 s. LA-ICP-MS: spot diameter of 20 µm for galena and 30 µm for all other sulfides at a repetition rate of 5 Hz with an energy density of 3 J/cm2; gas blank analyzed for 30 s, followed by 40 s of ablation; ThO/Th ratio of < 0.3% | Natural and synthetic standards for EPMA: sphalerite (Zn Kα), rhodonite (Mn Kα), pentlandite (Ni Kα), stibnite (Sb Lα), silver (Ag Lα), cadmium (Cd Lα), cinnabar (Hg Mα), bismuth (Bi Mα), galena (Pb Mα), pyrite (S Kα), arsenopyrite (As Lα), selenium (Se Lα), cuprite (Cu Kα), cobalt (Co Kα); LA-ICP-MS: NIST 610 (synthetic glass) and MASS-1 (pressed powder pellet) | 16306.92 |  |  |  | 138457.98 | [21 empty] | 100.54 | [5 empty] | 407321.02 | [9 empty] | 47664.05 | [37 empty] | 563 | [5 empty] | 1025.47 | [15 empty] | 271698.15 |  | 82690.75 |  |  |  | 130.7 | [33 empty] | 34041.44 |  |  |  |  | 2024 | Mineralium Deposita (2024) 59:473–503 |  | CAN | Yukon
| ABM deposit | ABM, Krakatoa | Seafloor hydrothermal | Volcanic-hosted massive sulfide (VMS) | Bimodal-felsic replacement-style VMS | Zn, Cu | Pb, Ag, Au, Bi, Se, Co | Zn, Cu, Pb, Ag, Au, Bi, Se, Co, Hg, As, Sb, Ba | Denisová and Piercey 2022; van Olden et al. 2020; Manor et al. 2022a |  | A348395-8-3-10 | A348395-8-3-10 | drill core |  |  |  |  | ore material | drill core | drill core | mineral separate | [5 empty] | mineralisation | massive sulfide | sulfide minerals |  | tennantite | pyrite–sphalerite assemblage; pyrite–chalcopyrite–magnetite–pyrrhotite assemblage; chalcopyrite–pyrrhotite–pyrite stringer assemblage | massive sulfide lenses, stacked stratabound lenses subparallel to volcanic stratigraphy | ABM |  |  |  | magnetite, barite, carbonate, quartz, chlorite, white mica, stannite, sericite | polished thin sections (15); polished blocks (6) | EPMA | JEOL JXA-8230 Super Probe electron probe microanalyzer (EPMA) equipped with five wavelength-dispersive spectrometers (WDS) and a tungsten filament electron gun; Geo Las 193 nm excimer laser (Coherent) coupled to a Thermo Finnigan ELEMENT XR ICP-MS instrument; FEI MLA 650FEG instrument equipped with dual Bruker 5th generation XFlash SDD X-ray detectors | Memorial University; Micro Analysis Facility at MUN-CREAIT | EPMA: accelerating voltage of 25 kV, a 2-nA beam current, focused to 1 µm, with elemental counting times between 5 and 30 s. LA-ICP-MS: spot diameter of 20 µm for galena and 30 µm for all other sulfides at a repetition rate of 5 Hz with an energy density of 3 J/cm2; gas blank analyzed for 30 s, followed by 40 s of ablation; ThO/Th ratio of < 0.3% | Natural and synthetic standards for EPMA: sphalerite (Zn Kα), rhodonite (Mn Kα), pentlandite (Ni Kα), stibnite (Sb Lα), silver (Ag Lα), cadmium (Cd Lα), cinnabar (Hg Mα), bismuth (Bi Mα), galena (Pb Mα), pyrite (S Kα), arsenopyrite (As Lα), selenium (Se Lα), cuprite (Cu Kα), cobalt (Co Kα); LA-ICP-MS: NIST 610 (synthetic glass) and MASS-1 (pressed powder pellet) | 15882.28 |  |  |  | 131403.45 | [21 empty] | 110.64 | [5 empty] | 407004.7 | [9 empty] | 48481.68 | [37 empty] | 714.15 | [5 empty] | 945.49 | [15 empty] | 272090.85 |  | 91823.49 | [37 empty] | 31543.27 |  |  |  |  | 2024 | Mineralium Deposita (2024) 59:473–503 |  | CAN | Yukon
| ABM deposit | ABM, Krakatoa | Seafloor hydrothermal | Volcanic-hosted massive sulfide (VMS) | Bimodal-felsic replacement-style VMS | Zn, Cu | Pb, Ag, Au, Bi, Se, Co | Zn, Cu, Pb, Ag, Au, Bi, Se, Co, Hg, As, Sb, Ba | Denisová and Piercey 2022; van Olden et al. 2020; Manor et al. 2022a |  | A348395-8-3-16 | A348395-8-3-16 | drill core |  |  |  |  | ore material | drill core | drill core | mineral separate | [5 empty] | mineralisation | massive sulfide | sulfide minerals |  | tennantite | pyrite–sphalerite assemblage; pyrite–chalcopyrite–magnetite–pyrrhotite assemblage; chalcopyrite–pyrrhotite–pyrite stringer assemblage | massive sulfide lenses, stacked stratabound lenses subparallel to volcanic stratigraphy | ABM |  |  |  | magnetite, barite, carbonate, quartz, chlorite, white mica, stannite, sericite | polished thin sections (15); polished blocks (6) | EPMA | JEOL JXA-8230 Super Probe electron probe microanalyzer (EPMA) equipped with five wavelength-dispersive spectrometers (WDS) and a tungsten filament electron gun; Geo Las 193 nm excimer laser (Coherent) coupled to a Thermo Finnigan ELEMENT XR ICP-MS instrument; FEI MLA 650FEG instrument equipped with dual Bruker 5th generation XFlash SDD X-ray detectors | Memorial University; Micro Analysis Facility at MUN-CREAIT | EPMA: accelerating voltage of 25 kV, a 2-nA beam current, focused to 1 µm, with elemental counting times between 5 and 30 s. LA-ICP-MS: spot diameter of 20 µm for galena and 30 µm for all other sulfides at a repetition rate of 5 Hz with an energy density of 3 J/cm2; gas blank analyzed for 30 s, followed by 40 s of ablation; ThO/Th ratio of < 0.3% | Natural and synthetic standards for EPMA: sphalerite (Zn Kα), rhodonite (Mn Kα), pentlandite (Ni Kα), stibnite (Sb Lα), silver (Ag Lα), cadmium (Cd Lα), cinnabar (Hg Mα), bismuth (Bi Mα), galena (Pb Mα), pyrite (S Kα), arsenopyrite (As Lα), selenium (Se Lα), cuprite (Cu Kα), cobalt (Co Kα); LA-ICP-MS: NIST 610 (synthetic glass) and MASS-1 (pressed powder pellet) | 16866.89 |  |  |  | 133267.43 | [21 empty] | 119.84 | [5 empty] | 402638.39 | [9 empty] | 50820.38 | [37 empty] | 299.59 | [5 empty] | 1078.52 | [15 empty] | 271647.84 |  | 90206.42 | [37 empty] | 33054.71 |  |  |  |  | 2024 | Mineralium Deposita (2024) 59:473–503 |  | CAN | Yukon
| ABM deposit | ABM, Krakatoa | Seafloor hydrothermal | Volcanic-hosted massive sulfide (VMS) | Bimodal-felsic replacement-style VMS | Zn, Cu | Pb, Ag, Au, Bi, Se, Co | Zn, Cu, Pb, Ag, Au, Bi, Se, Co, Hg, As, Sb, Ba | Denisová and Piercey 2022; van Olden et al. 2020; Manor et al. 2022a |  | A348395-3-1-26 | A348395-3-1-26 | drill core |  |  |  |  | ore material | drill core | drill core | mineral separate | [5 empty] | mineralisation | massive sulfide | sulfide minerals |  | tetrahedrite | pyrite–sphalerite assemblage; pyrite–chalcopyrite–magnetite–pyrrhotite assemblage; chalcopyrite–pyrrhotite–pyrite stringer assemblage | massive sulfide lenses, stacked stratabound lenses subparallel to volcanic stratigraphy | ABM |  |  |  | magnetite, barite, carbonate, quartz, chlorite, white mica, stannite, sericite | polished thin sections (15); polished blocks (6) | EPMA | JEOL JXA-8230 Super Probe electron probe microanalyzer (EPMA) equipped with five wavelength-dispersive spectrometers (WDS) and a tungsten filament electron gun; Geo Las 193 nm excimer laser (Coherent) coupled to a Thermo Finnigan ELEMENT XR ICP-MS instrument; FEI MLA 650FEG instrument equipped with dual Bruker 5th generation XFlash SDD X-ray detectors | Memorial University; Micro Analysis Facility at MUN-CREAIT | EPMA: accelerating voltage of 25 kV, a 2-nA beam current, focused to 1 µm, with elemental counting times between 5 and 30 s. LA-ICP-MS: spot diameter of 20 µm for galena and 30 µm for all other sulfides at a repetition rate of 5 Hz with an energy density of 3 J/cm2; gas blank analyzed for 30 s, followed by 40 s of ablation; ThO/Th ratio of < 0.3% | Natural and synthetic standards for EPMA: sphalerite (Zn Kα), rhodonite (Mn Kα), pentlandite (Ni Kα), stibnite (Sb Lα), silver (Ag Lα), cadmium (Cd Lα), cinnabar (Hg Mα), bismuth (Bi Mα), galena (Pb Mα), pyrite (S Kα), arsenopyrite (As Lα), selenium (Se Lα), cuprite (Cu Kα), cobalt (Co Kα); LA-ICP-MS: NIST 610 (synthetic glass) and MASS-1 (pressed powder pellet) | 37993.37 |  |  |  | 39499.85 | [27 empty] | 369006.73 | [9 empty] | 26162.5 | [43 empty] | 813.5 | [15 empty] | 255217.44 |  | 222145.22 |  |  |  | 612.63 | [33 empty] | 48528.67 |  |  |  |  | 2024 | Mineralium Deposita (2024) 59:473–503 |  | CAN | Yukon
| ABM deposit | ABM, Krakatoa | Seafloor hydrothermal | Volcanic-hosted massive sulfide (VMS) | Bimodal-felsic replacement-style VMS | Zn, Cu | Pb, Ag, Au, Bi, Se, Co | Zn, Cu, Pb, Ag, Au, Bi, Se, Co, Hg, As, Sb, Ba | Denisová and Piercey 2022; van Olden et al. 2020; Manor et al. 2022a |  | A348395-3-1-5 | A348395-3-1-5 | drill core |  |  |  |  | ore material | drill core | drill core | mineral separate | [5 empty] | mineralisation | massive sulfide | sulfide minerals |  | tetrahedrite | pyrite–sphalerite assemblage; pyrite–chalcopyrite–magnetite–pyrrhotite assemblage; chalcopyrite–pyrrhotite–pyrite stringer assemblage | massive sulfide lenses, stacked stratabound lenses subparallel to volcanic stratigraphy | ABM |  |  |  | magnetite, barite, carbonate, quartz, chlorite, white mica, stannite, sericite | polished thin sections (15); polished blocks (6) | EPMA | JEOL JXA-8230 Super Probe electron probe microanalyzer (EPMA) equipped with five wavelength-dispersive spectrometers (WDS) and a tungsten filament electron gun; Geo Las 193 nm excimer laser (Coherent) coupled to a Thermo Finnigan ELEMENT XR ICP-MS instrument; FEI MLA 650FEG instrument equipped with dual Bruker 5th generation XFlash SDD X-ray detectors | Memorial University; Micro Analysis Facility at MUN-CREAIT | EPMA: accelerating voltage of 25 kV, a 2-nA beam current, focused to 1 µm, with elemental counting times between 5 and 30 s. LA-ICP-MS: spot diameter of 20 µm for galena and 30 µm for all other sulfides at a repetition rate of 5 Hz with an energy density of 3 J/cm2; gas blank analyzed for 30 s, followed by 40 s of ablation; ThO/Th ratio of < 0.3% | Natural and synthetic standards for EPMA: sphalerite (Zn Kα), rhodonite (Mn Kα), pentlandite (Ni Kα), stibnite (Sb Lα), silver (Ag Lα), cadmium (Cd Lα), cinnabar (Hg Mα), bismuth (Bi Mα), galena (Pb Mα), pyrite (S Kα), arsenopyrite (As Lα), selenium (Se Lα), cuprite (Cu Kα), cobalt (Co Kα); LA-ICP-MS: NIST 610 (synthetic glass) and MASS-1 (pressed powder pellet) | 35308.65 |  |  |  | 42016.89 | [21 empty] | 110.47 | [5 empty] | 371935.84 | [9 empty] | 26682.33 | [43 empty] | 461.94 | [15 empty] | 254762.55 |  | 220638.9 | [37 empty] | 48082.43 |  |  |  |  | 2024 | Mineralium Deposita (2024) 59:473–503 |  | CAN | Yukon
| ABM deposit | ABM, Krakatoa | Seafloor hydrothermal | Volcanic-hosted massive sulfide (VMS) | Bimodal-felsic replacement-style VMS | Zn, Cu | Pb, Ag, Au, Bi, Se, Co | Zn, Cu, Pb, Ag, Au, Bi, Se, Co, Hg, As, Sb, Ba | Denisová and Piercey 2022; van Olden et al. 2020; Manor et al. 2022a |  | A348395-4-1-1 | A348395-4-1-1 | drill core |  |  |  |  | ore material | drill core | drill core | mineral separate | [5 empty] | mineralisation | massive sulfide | sulfide minerals |  | tetrahedrite | pyrite–sphalerite assemblage; pyrite–chalcopyrite–magnetite–pyrrhotite assemblage; chalcopyrite–pyrrhotite–pyrite stringer assemblage | massive sulfide lenses, stacked stratabound lenses subparallel to volcanic stratigraphy | ABM |  |  |  | magnetite, barite, carbonate, quartz, chlorite, white mica, stannite, sericite | polished thin sections (15); polished blocks (6) | EPMA | JEOL JXA-8230 Super Probe electron probe microanalyzer (EPMA) equipped with five wavelength-dispersive spectrometers (WDS) and a tungsten filament electron gun; Geo Las 193 nm excimer laser (Coherent) coupled to a Thermo Finnigan ELEMENT XR ICP-MS instrument; FEI MLA 650FEG instrument equipped with dual Bruker 5th generation XFlash SDD X-ray detectors | Memorial University; Micro Analysis Facility at MUN-CREAIT | EPMA: accelerating voltage of 25 kV, a 2-nA beam current, focused to 1 µm, with elemental counting times between 5 and 30 s. LA-ICP-MS: spot diameter of 20 µm for galena and 30 µm for all other sulfides at a repetition rate of 5 Hz with an energy density of 3 J/cm2; gas blank analyzed for 30 s, followed by 40 s of ablation; ThO/Th ratio of < 0.3% | Natural and synthetic standards for EPMA: sphalerite (Zn Kα), rhodonite (Mn Kα), pentlandite (Ni Kα), stibnite (Sb Lα), silver (Ag Lα), cadmium (Cd Lα), cinnabar (Hg Mα), bismuth (Bi Mα), galena (Pb Mα), pyrite (S Kα), arsenopyrite (As Lα), selenium (Se Lα), cuprite (Cu Kα), cobalt (Co Kα); LA-ICP-MS: NIST 610 (synthetic glass) and MASS-1 (pressed powder pellet) | 28924.83 |  |  |  | 78732.04 | [27 empty] | 382352.63 | [9 empty] | 33361.71 | [43 empty] | 1352.1 | [15 empty] | 261164.81 |  | 171846.37 | [37 empty] | 42265.51 |  |  |  |  | 2024 | Mineralium Deposita (2024) 59:473–503 |  | CAN | Yukon
| ABM deposit | ABM, Krakatoa | Seafloor hydrothermal | Volcanic-hosted massive sulfide (VMS) | Bimodal-felsic replacement-style VMS | Zn, Cu | Pb, Ag, Au, Bi, Se, Co | Zn, Cu, Pb, Ag, Au, Bi, Se, Co, Hg, As, Sb, Ba | Denisová and Piercey 2022; van Olden et al. 2020; Manor et al. 2022a |  | A348395-4-1-11 | A348395-4-1-11 | drill core |  |  |  |  | ore material | drill core | drill core | mineral separate | [5 empty] | mineralisation | massive sulfide | sulfide minerals |  | tetrahedrite | pyrite–sphalerite assemblage; pyrite–chalcopyrite–magnetite–pyrrhotite assemblage; chalcopyrite–pyrrhotite–pyrite stringer assemblage | massive sulfide lenses, stacked stratabound lenses subparallel to volcanic stratigraphy | ABM |  |  |  | magnetite, barite, carbonate, quartz, chlorite, white mica, stannite, sericite | polished thin sections (15); polished blocks (6) | EPMA | JEOL JXA-8230 Super Probe electron probe microanalyzer (EPMA) equipped with five wavelength-dispersive spectrometers (WDS) and a tungsten filament electron gun; Geo Las 193 nm excimer laser (Coherent) coupled to a Thermo Finnigan ELEMENT XR ICP-MS instrument; FEI MLA 650FEG instrument equipped with dual Bruker 5th generation XFlash SDD X-ray detectors | Memorial University; Micro Analysis Facility at MUN-CREAIT | EPMA: accelerating voltage of 25 kV, a 2-nA beam current, focused to 1 µm, with elemental counting times between 5 and 30 s. LA-ICP-MS: spot diameter of 20 µm for galena and 30 µm for all other sulfides at a repetition rate of 5 Hz with an energy density of 3 J/cm2; gas blank analyzed for 30 s, followed by 40 s of ablation; ThO/Th ratio of < 0.3% | Natural and synthetic standards for EPMA: sphalerite (Zn Kα), rhodonite (Mn Kα), pentlandite (Ni Kα), stibnite (Sb Lα), silver (Ag Lα), cadmium (Cd Lα), cinnabar (Hg Mα), bismuth (Bi Mα), galena (Pb Mα), pyrite (S Kα), arsenopyrite (As Lα), selenium (Se Lα), cuprite (Cu Kα), cobalt (Co Kα); LA-ICP-MS: NIST 610 (synthetic glass) and MASS-1 (pressed powder pellet) | 64935.59 |  |  |  | 16331.65 | [21 empty] | 190.49 | [5 empty] | 340748.9 | [9 empty] | 26056.44 | [37 empty] | 230.59 | [5 empty] | 471.2 | [15 empty] | 249706.75 |  | 254228.28 | [37 empty] | 47100.11 |  |  |  |  | 2024 | Mineralium Deposita (2024) 59:473–503 |  | CAN | Yukon
| ABM deposit | ABM, Krakatoa | Seafloor hydrothermal | Volcanic-hosted massive sulfide (VMS) | Bimodal-felsic replacement-style VMS | Zn, Cu | Pb, Ag, Au, Bi, Se, Co | Zn, Cu, Pb, Ag, Au, Bi, Se, Co, Hg, As, Sb, Ba | Denisová and Piercey 2022; van Olden et al. 2020; Manor et al. 2022a |  | A348395-4-1-3 | A348395-4-1-3 | drill core |  |  |  |  | ore material | drill core | drill core | mineral separate | [5 empty] | mineralisation | massive sulfide | sulfide minerals |  | tetrahedrite | pyrite–sphalerite assemblage; pyrite–chalcopyrite–magnetite–pyrrhotite assemblage; chalcopyrite–pyrrhotite–pyrite stringer assemblage | massive sulfide lenses, stacked stratabound lenses subparallel to volcanic stratigraphy | ABM |  |  |  | magnetite, barite, carbonate, quartz, chlorite, white mica, stannite, sericite | polished thin sections (15); polished blocks (6) | EPMA | JEOL JXA-8230 Super Probe electron probe microanalyzer (EPMA) equipped with five wavelength-dispersive spectrometers (WDS) and a tungsten filament electron gun; Geo Las 193 nm excimer laser (Coherent) coupled to a Thermo Finnigan ELEMENT XR ICP-MS instrument; FEI MLA 650FEG instrument equipped with dual Bruker 5th generation XFlash SDD X-ray detectors | Memorial University; Micro Analysis Facility at MUN-CREAIT | EPMA: accelerating voltage of 25 kV, a 2-nA beam current, focused to 1 µm, with elemental counting times between 5 and 30 s. LA-ICP-MS: spot diameter of 20 µm for galena and 30 µm for all other sulfides at a repetition rate of 5 Hz with an energy density of 3 J/cm2; gas blank analyzed for 30 s, followed by 40 s of ablation; ThO/Th ratio of < 0.3% | Natural and synthetic standards for EPMA: sphalerite (Zn Kα), rhodonite (Mn Kα), pentlandite (Ni Kα), stibnite (Sb Lα), silver (Ag Lα), cadmium (Cd Lα), cinnabar (Hg Mα), bismuth (Bi Mα), galena (Pb Mα), pyrite (S Kα), arsenopyrite (As Lα), selenium (Se Lα), cuprite (Cu Kα), cobalt (Co Kα); LA-ICP-MS: NIST 610 (synthetic glass) and MASS-1 (pressed powder pellet) | 29545.04 |  |  |  | 79301.42 | [21 empty] | 120.31 | [5 empty] | 382702.07 | [9 empty] | 33184.29 | [43 empty] | 160.41 | [15 empty] | 262306.25 |  | 172458.04 | [37 empty] | 40222.17 |  |  |  |  | 2024 | Mineralium Deposita (2024) 59:473–503 |  | CAN | Yukon
| ABM deposit | ABM, Krakatoa | Seafloor hydrothermal | Volcanic-hosted massive sulfide (VMS) | Bimodal-felsic replacement-style VMS | Zn, Cu | Pb, Ag, Au, Bi, Se, Co | Zn, Cu, Pb, Ag, Au, Bi, Se, Co, Hg, As, Sb, Ba | Denisová and Piercey 2022; van Olden et al. 2020; Manor et al. 2022a |  | A348395-4-1-5 | A348395-4-1-5 | drill core |  |  |  |  | ore material | drill core | drill core | mineral separate | [5 empty] | mineralisation | massive sulfide | sulfide minerals |  | tetrahedrite | pyrite–sphalerite assemblage; pyrite–chalcopyrite–magnetite–pyrrhotite assemblage; chalcopyrite–pyrrhotite–pyrite stringer assemblage | massive sulfide lenses, stacked stratabound lenses subparallel to volcanic stratigraphy | ABM |  |  |  | magnetite, barite, carbonate, quartz, chlorite, white mica, stannite, sericite | polished thin sections (15); polished blocks (6) | EPMA | JEOL JXA-8230 Super Probe electron probe microanalyzer (EPMA) equipped with five wavelength-dispersive spectrometers (WDS) and a tungsten filament electron gun; Geo Las 193 nm excimer laser (Coherent) coupled to a Thermo Finnigan ELEMENT XR ICP-MS instrument; FEI MLA 650FEG instrument equipped with dual Bruker 5th generation XFlash SDD X-ray detectors | Memorial University; Micro Analysis Facility at MUN-CREAIT | EPMA: accelerating voltage of 25 kV, a 2-nA beam current, focused to 1 µm, with elemental counting times between 5 and 30 s. LA-ICP-MS: spot diameter of 20 µm for galena and 30 µm for all other sulfides at a repetition rate of 5 Hz with an energy density of 3 J/cm2; gas blank analyzed for 30 s, followed by 40 s of ablation; ThO/Th ratio of < 0.3% | Natural and synthetic standards for EPMA: sphalerite (Zn Kα), rhodonite (Mn Kα), pentlandite (Ni Kα), stibnite (Sb Lα), silver (Ag Lα), cadmium (Cd Lα), cinnabar (Hg Mα), bismuth (Bi Mα), galena (Pb Mα), pyrite (S Kα), arsenopyrite (As Lα), selenium (Se Lα), cuprite (Cu Kα), cobalt (Co Kα); LA-ICP-MS: NIST 610 (synthetic glass) and MASS-1 (pressed powder pellet) | 25069.67 |  |  |  | 80913.53 | [27 empty] | 389109.9 | [9 empty] | 34166.63 | [43 empty] | 343.28 | [15 empty] | 261318.2 |  | 167672.95 | [37 empty] | 41405.84 |  |  |  |  | 2024 | Mineralium Deposita (2024) 59:473–503 |  | CAN | Yukon
| ABM deposit | ABM, Krakatoa | Seafloor hydrothermal | Volcanic-hosted massive sulfide (VMS) | Bimodal-felsic replacement-style VMS | Zn, Cu | Pb, Ag, Au, Bi, Se, Co | Zn, Cu, Pb, Ag, Au, Bi, Se, Co, Hg, As, Sb, Ba | Denisová and Piercey 2022; van Olden et al. 2020; Manor et al. 2022a |  | A348395-4-2-1 | A348395-4-2-1 | drill core |  |  |  |  | ore material | drill core | drill core | mineral separate | [5 empty] | mineralisation | massive sulfide | sulfide minerals |  | tetrahedrite | pyrite–sphalerite assemblage; pyrite–chalcopyrite–magnetite–pyrrhotite assemblage; chalcopyrite–pyrrhotite–pyrite stringer assemblage | massive sulfide lenses, stacked stratabound lenses subparallel to volcanic stratigraphy | ABM |  |  |  | magnetite, barite, carbonate, quartz, chlorite, white mica, stannite, sericite | polished thin sections (15); polished blocks (6) | EPMA | JEOL JXA-8230 Super Probe electron probe microanalyzer (EPMA) equipped with five wavelength-dispersive spectrometers (WDS) and a tungsten filament electron gun; Geo Las 193 nm excimer laser (Coherent) coupled to a Thermo Finnigan ELEMENT XR ICP-MS instrument; FEI MLA 650FEG instrument equipped with dual Bruker 5th generation XFlash SDD X-ray detectors | Memorial University; Micro Analysis Facility at MUN-CREAIT | EPMA: accelerating voltage of 25 kV, a 2-nA beam current, focused to 1 µm, with elemental counting times between 5 and 30 s. LA-ICP-MS: spot diameter of 20 µm for galena and 30 µm for all other sulfides at a repetition rate of 5 Hz with an energy density of 3 J/cm2; gas blank analyzed for 30 s, followed by 40 s of ablation; ThO/Th ratio of < 0.3% | Natural and synthetic standards for EPMA: sphalerite (Zn Kα), rhodonite (Mn Kα), pentlandite (Ni Kα), stibnite (Sb Lα), silver (Ag Lα), cadmium (Cd Lα), cinnabar (Hg Mα), bismuth (Bi Mα), galena (Pb Mα), pyrite (S Kα), arsenopyrite (As Lα), selenium (Se Lα), cuprite (Cu Kα), cobalt (Co Kα); LA-ICP-MS: NIST 610 (synthetic glass) and MASS-1 (pressed powder pellet) | 28490.69 |  |  |  | 75767.33 | [27 empty] | 385936.68 | [9 empty] | 32463.09 | [37 empty] | 191.08 | [5 empty] | 512.89 | [15 empty] | 260961.82 |  | 172000.09 | [37 empty] | 43666.28 |  |  |  |  | 2024 | Mineralium Deposita (2024) 59:473–503 |  | CAN | Yukon
| ABM deposit | ABM, Krakatoa | Seafloor hydrothermal | Volcanic-hosted massive sulfide (VMS) | Bimodal-felsic replacement-style VMS | Zn, Cu | Pb, Ag, Au, Bi, Se, Co | Zn, Cu, Pb, Ag, Au, Bi, Se, Co, Hg, As, Sb, Ba | Denisová and Piercey 2022; van Olden et al. 2020; Manor et al. 2022a |  | A348395-4-2-13 | A348395-4-2-13 | drill core |  |  |  |  | ore material | drill core | drill core | mineral separate | [5 empty] | mineralisation | massive sulfide | sulfide minerals |  | tetrahedrite | pyrite–sphalerite assemblage; pyrite–chalcopyrite–magnetite–pyrrhotite assemblage; chalcopyrite–pyrrhotite–pyrite stringer assemblage | massive sulfide lenses, stacked stratabound lenses subparallel to volcanic stratigraphy | ABM |  |  |  | magnetite, barite, carbonate, quartz, chlorite, white mica, stannite, sericite | polished thin sections (15); polished blocks (6) | EPMA | JEOL JXA-8230 Super Probe electron probe microanalyzer (EPMA) equipped with five wavelength-dispersive spectrometers (WDS) and a tungsten filament electron gun; Geo Las 193 nm excimer laser (Coherent) coupled to a Thermo Finnigan ELEMENT XR ICP-MS instrument; FEI MLA 650FEG instrument equipped with dual Bruker 5th generation XFlash SDD X-ray detectors | Memorial University; Micro Analysis Facility at MUN-CREAIT | EPMA: accelerating voltage of 25 kV, a 2-nA beam current, focused to 1 µm, with elemental counting times between 5 and 30 s. LA-ICP-MS: spot diameter of 20 µm for galena and 30 µm for all other sulfides at a repetition rate of 5 Hz with an energy density of 3 J/cm2; gas blank analyzed for 30 s, followed by 40 s of ablation; ThO/Th ratio of < 0.3% | Natural and synthetic standards for EPMA: sphalerite (Zn Kα), rhodonite (Mn Kα), pentlandite (Ni Kα), stibnite (Sb Lα), silver (Ag Lα), cadmium (Cd Lα), cinnabar (Hg Mα), bismuth (Bi Mα), galena (Pb Mα), pyrite (S Kα), arsenopyrite (As Lα), selenium (Se Lα), cuprite (Cu Kα), cobalt (Co Kα); LA-ICP-MS: NIST 610 (synthetic glass) and MASS-1 (pressed powder pellet) | 71186.85 |  |  |  | 14952.35 | [27 empty] | 335529.15 | [9 empty] | 31802.62 | [43 empty] | 773.22 | [15 empty] | 245092.04 |  | 258588.31 | [37 empty] | 42075.46 |  |  |  |  | 2024 | Mineralium Deposita (2024) 59:473–503 |  | CAN | Yukon
| ABM deposit | ABM, Krakatoa | Seafloor hydrothermal | Volcanic-hosted massive sulfide (VMS) | Bimodal-felsic replacement-style VMS | Zn, Cu | Pb, Ag, Au, Bi, Se, Co | Zn, Cu, Pb, Ag, Au, Bi, Se, Co, Hg, As, Sb, Ba | Denisová and Piercey 2022; van Olden et al. 2020; Manor et al. 2022a |  | A348395-4-2-5 | A348395-4-2-5 | drill core |  |  |  |  | ore material | drill core | drill core | mineral separate | [5 empty] | mineralisation | massive sulfide | sulfide minerals |  | tetrahedrite | pyrite–sphalerite assemblage; pyrite–chalcopyrite–magnetite–pyrrhotite assemblage; chalcopyrite–pyrrhotite–pyrite stringer assemblage | massive sulfide lenses, stacked stratabound lenses subparallel to volcanic stratigraphy | ABM |  |  |  | magnetite, barite, carbonate, quartz, chlorite, white mica, stannite, sericite | polished thin sections (15); polished blocks (6) | EPMA | JEOL JXA-8230 Super Probe electron probe microanalyzer (EPMA) equipped with five wavelength-dispersive spectrometers (WDS) and a tungsten filament electron gun; Geo Las 193 nm excimer laser (Coherent) coupled to a Thermo Finnigan ELEMENT XR ICP-MS instrument; FEI MLA 650FEG instrument equipped with dual Bruker 5th generation XFlash SDD X-ray detectors | Memorial University; Micro Analysis Facility at MUN-CREAIT | EPMA: accelerating voltage of 25 kV, a 2-nA beam current, focused to 1 µm, with elemental counting times between 5 and 30 s. LA-ICP-MS: spot diameter of 20 µm for galena and 30 µm for all other sulfides at a repetition rate of 5 Hz with an energy density of 3 J/cm2; gas blank analyzed for 30 s, followed by 40 s of ablation; ThO/Th ratio of < 0.3% | Natural and synthetic standards for EPMA: sphalerite (Zn Kα), rhodonite (Mn Kα), pentlandite (Ni Kα), stibnite (Sb Lα), silver (Ag Lα), cadmium (Cd Lα), cinnabar (Hg Mα), bismuth (Bi Mα), galena (Pb Mα), pyrite (S Kα), arsenopyrite (As Lα), selenium (Se Lα), cuprite (Cu Kα), cobalt (Co Kα); LA-ICP-MS: NIST 610 (synthetic glass) and MASS-1 (pressed powder pellet) | 85948.92 |  |  |  | 8903.35 | [27 empty] | 320190.29 | [9 empty] | 34111.17 | [43 empty] | 450.68 | [15 empty] | 243685.53 |  | 267481.22 | [37 empty] | 39228.84 |  |  |  |  | 2024 | Mineralium Deposita (2024) 59:473–503 |  | CAN | Yukon
| ABM deposit | ABM, Krakatoa | Seafloor hydrothermal | Volcanic-hosted massive sulfide (VMS) | Bimodal-felsic replacement-style VMS | Zn, Cu | Pb, Ag, Au, Bi, Se, Co | Zn, Cu, Pb, Ag, Au, Bi, Se, Co, Hg, As, Sb, Ba | Denisová and Piercey 2022; van Olden et al. 2020; Manor et al. 2022a |  | A348395-8-1-13 | A348395-8-1-13 | drill core |  |  |  |  | ore material | drill core | drill core | mineral separate | [5 empty] | mineralisation | massive sulfide | sulfide minerals |  | tetrahedrite | pyrite–sphalerite assemblage; pyrite–chalcopyrite–magnetite–pyrrhotite assemblage; chalcopyrite–pyrrhotite–pyrite stringer assemblage | massive sulfide lenses, stacked stratabound lenses subparallel to volcanic stratigraphy | ABM |  |  |  | magnetite, barite, carbonate, quartz, chlorite, white mica, stannite, sericite | polished thin sections (15); polished blocks (6) | EPMA | JEOL JXA-8230 Super Probe electron probe microanalyzer (EPMA) equipped with five wavelength-dispersive spectrometers (WDS) and a tungsten filament electron gun; Geo Las 193 nm excimer laser (Coherent) coupled to a Thermo Finnigan ELEMENT XR ICP-MS instrument; FEI MLA 650FEG instrument equipped with dual Bruker 5th generation XFlash SDD X-ray detectors | Memorial University; Micro Analysis Facility at MUN-CREAIT | EPMA: accelerating voltage of 25 kV, a 2-nA beam current, focused to 1 µm, with elemental counting times between 5 and 30 s. LA-ICP-MS: spot diameter of 20 µm for galena and 30 µm for all other sulfides at a repetition rate of 5 Hz with an energy density of 3 J/cm2; gas blank analyzed for 30 s, followed by 40 s of ablation; ThO/Th ratio of < 0.3% | Natural and synthetic standards for EPMA: sphalerite (Zn Kα), rhodonite (Mn Kα), pentlandite (Ni Kα), stibnite (Sb Lα), silver (Ag Lα), cadmium (Cd Lα), cinnabar (Hg Mα), bismuth (Bi Mα), galena (Pb Mα), pyrite (S Kα), arsenopyrite (As Lα), selenium (Se Lα), cuprite (Cu Kα), cobalt (Co Kα); LA-ICP-MS: NIST 610 (synthetic glass) and MASS-1 (pressed powder pellet) | 55983.38 |  |  |  | 25210 | [27 empty] | 347586.37 | [9 empty] | 34758.64 | [43 empty] | 868.97 | [15 empty] | 249333.29 |  | 246906.18 |  |  |  | 559.33 | [33 empty] | 38783.85 |  |  |  |  | 2024 | Mineralium Deposita (2024) 59:473–503 |  | CAN | Yukon
| ABM deposit | ABM, Krakatoa | Seafloor hydrothermal | Volcanic-hosted massive sulfide (VMS) | Bimodal-felsic replacement-style VMS | Zn, Cu | Pb, Ag, Au, Bi, Se, Co | Zn, Cu, Pb, Ag, Au, Bi, Se, Co, Hg, As, Sb, Ba | Denisová and Piercey 2022; van Olden et al. 2020; Manor et al. 2022a |  | A348395-8-1-4 | A348395-8-1-4 | drill core |  |  |  |  | ore material | drill core | drill core | mineral separate | [5 empty] | mineralisation | massive sulfide | sulfide minerals |  | tetrahedrite | pyrite–sphalerite assemblage; pyrite–chalcopyrite–magnetite–pyrrhotite assemblage; chalcopyrite–pyrrhotite–pyrite stringer assemblage | massive sulfide lenses, stacked stratabound lenses subparallel to volcanic stratigraphy | ABM |  |  |  | magnetite, barite, carbonate, quartz, chlorite, white mica, stannite, sericite | polished thin sections (15); polished blocks (6) | EPMA | JEOL JXA-8230 Super Probe electron probe microanalyzer (EPMA) equipped with five wavelength-dispersive spectrometers (WDS) and a tungsten filament electron gun; Geo Las 193 nm excimer laser (Coherent) coupled to a Thermo Finnigan ELEMENT XR ICP-MS instrument; FEI MLA 650FEG instrument equipped with dual Bruker 5th generation XFlash SDD X-ray detectors | Memorial University; Micro Analysis Facility at MUN-CREAIT | EPMA: accelerating voltage of 25 kV, a 2-nA beam current, focused to 1 µm, with elemental counting times between 5 and 30 s. LA-ICP-MS: spot diameter of 20 µm for galena and 30 µm for all other sulfides at a repetition rate of 5 Hz with an energy density of 3 J/cm2; gas blank analyzed for 30 s, followed by 40 s of ablation; ThO/Th ratio of < 0.3% | Natural and synthetic standards for EPMA: sphalerite (Zn Kα), rhodonite (Mn Kα), pentlandite (Ni Kα), stibnite (Sb Lα), silver (Ag Lα), cadmium (Cd Lα), cinnabar (Hg Mα), bismuth (Bi Mα), galena (Pb Mα), pyrite (S Kα), arsenopyrite (As Lα), selenium (Se Lα), cuprite (Cu Kα), cobalt (Co Kα); LA-ICP-MS: NIST 610 (synthetic glass) and MASS-1 (pressed powder pellet) | 48664.49 |  |  |  | 28125.06 | [21 empty] | 80.27 | [5 empty] | 355190.53 | [9 empty] | 30533.2 | [37 empty] | 50.17 | [5 empty] | 612.07 | [15 empty] | 250777.63 |  | 241997.96 |  |  |  | 230.78 | [33 empty] | 43737.84 |  |  |  |  | 2024 | Mineralium Deposita (2024) 59:473–503 |  | CAN | Yukon
| ABM deposit | ABM, Krakatoa | Seafloor hydrothermal | Volcanic-hosted massive sulfide (VMS) | Bimodal-felsic replacement-style VMS | Zn, Cu | Pb, Ag, Au, Bi, Se, Co | Zn, Cu, Pb, Ag, Au, Bi, Se, Co, Hg, As, Sb, Ba | Denisová and Piercey 2022; van Olden et al. 2020; Manor et al. 2022a |  | A348395-8-1-7 | A348395-8-1-7 | drill core |  |  |  |  | ore material | drill core | drill core | mineral separate | [5 empty] | mineralisation | massive sulfide | sulfide minerals |  | tetrahedrite | pyrite–sphalerite assemblage; pyrite–chalcopyrite–magnetite–pyrrhotite assemblage; chalcopyrite–pyrrhotite–pyrite stringer assemblage | massive sulfide lenses, stacked stratabound lenses subparallel to volcanic stratigraphy | ABM |  |  |  | magnetite, barite, carbonate, quartz, chlorite, white mica, stannite, sericite | polished thin sections (15); polished blocks (6) | EPMA | JEOL JXA-8230 Super Probe electron probe microanalyzer (EPMA) equipped with five wavelength-dispersive spectrometers (WDS) and a tungsten filament electron gun; Geo Las 193 nm excimer laser (Coherent) coupled to a Thermo Finnigan ELEMENT XR ICP-MS instrument; FEI MLA 650FEG instrument equipped with dual Bruker 5th generation XFlash SDD X-ray detectors | Memorial University; Micro Analysis Facility at MUN-CREAIT | EPMA: accelerating voltage of 25 kV, a 2-nA beam current, focused to 1 µm, with elemental counting times between 5 and 30 s. LA-ICP-MS: spot diameter of 20 µm for galena and 30 µm for all other sulfides at a repetition rate of 5 Hz with an energy density of 3 J/cm2; gas blank analyzed for 30 s, followed by 40 s of ablation; ThO/Th ratio of < 0.3% | Natural and synthetic standards for EPMA: sphalerite (Zn Kα), rhodonite (Mn Kα), pentlandite (Ni Kα), stibnite (Sb Lα), silver (Ag Lα), cadmium (Cd Lα), cinnabar (Hg Mα), bismuth (Bi Mα), galena (Pb Mα), pyrite (S Kα), arsenopyrite (As Lα), selenium (Se Lα), cuprite (Cu Kα), cobalt (Co Kα); LA-ICP-MS: NIST 610 (synthetic glass) and MASS-1 (pressed powder pellet) | 52246.68 |  |  |  | 26540.23 | [27 empty] | 352285.86 | [9 empty] | 31221.43 | [43 empty] | 723.28 | [15 empty] | 251338.57 |  | 247310.31 | [37 empty] | 38333.65 |  |  |  |  | 2024 | Mineralium Deposita (2024) 59:473–503 |  | CAN | Yukon
| ABM deposit | ABM, Krakatoa | Seafloor hydrothermal | Volcanic-hosted massive sulfide (VMS) | Bimodal-felsic replacement-style VMS | Zn, Cu | Pb, Ag, Au, Bi, Se, Co | Zn, Cu, Pb, Ag, Au, Bi, Se, Co, Hg, As, Sb, Ba | Denisová and Piercey 2022; van Olden et al. 2020; Manor et al. 2022a |  | A348395-8-3-17 | A348395-8-3-17 | drill core |  |  |  |  | ore material | drill core | drill core | mineral separate | [5 empty] | mineralisation | massive sulfide | sulfide minerals |  | tetrahedrite | pyrite–sphalerite assemblage; pyrite–chalcopyrite–magnetite–pyrrhotite assemblage; chalcopyrite–pyrrhotite–pyrite stringer assemblage | massive sulfide lenses, stacked stratabound lenses subparallel to volcanic stratigraphy | ABM |  |  |  | magnetite, barite, carbonate, quartz, chlorite, white mica, stannite, sericite | polished thin sections (15); polished blocks (6) | EPMA | JEOL JXA-8230 Super Probe electron probe microanalyzer (EPMA) equipped with five wavelength-dispersive spectrometers (WDS) and a tungsten filament electron gun; Geo Las 193 nm excimer laser (Coherent) coupled to a Thermo Finnigan ELEMENT XR ICP-MS instrument; FEI MLA 650FEG instrument equipped with dual Bruker 5th generation XFlash SDD X-ray detectors | Memorial University; Micro Analysis Facility at MUN-CREAIT | EPMA: accelerating voltage of 25 kV, a 2-nA beam current, focused to 1 µm, with elemental counting times between 5 and 30 s. LA-ICP-MS: spot diameter of 20 µm for galena and 30 µm for all other sulfides at a repetition rate of 5 Hz with an energy density of 3 J/cm2; gas blank analyzed for 30 s, followed by 40 s of ablation; ThO/Th ratio of < 0.3% | Natural and synthetic standards for EPMA: sphalerite (Zn Kα), rhodonite (Mn Kα), pentlandite (Ni Kα), stibnite (Sb Lα), silver (Ag Lα), cadmium (Cd Lα), cinnabar (Hg Mα), bismuth (Bi Mα), galena (Pb Mα), pyrite (S Kα), arsenopyrite (As Lα), selenium (Se Lα), cuprite (Cu Kα), cobalt (Co Kα); LA-ICP-MS: NIST 610 (synthetic glass) and MASS-1 (pressed powder pellet) | 62710.47 |  |  |  | 18327.39 | [21 empty] | 79.47 | [5 empty] | 334820.06 | [9 empty] | 39307.04 | [37 empty] | 486.74 | [5 empty] | 397.34 | [15 empty] | 248845.23 |  | 252828.57 |  |  |  | 69.53 | [33 empty] | 42128.16 |  |  |  |  | 2024 | Mineralium Deposita (2024) 59:473–503 |  | CAN | Yukon
| ABM deposit | ABM, Krakatoa | Seafloor hydrothermal | Volcanic-hosted massive sulfide (VMS) | Bimodal-felsic replacement-style VMS | Zn, Cu | Pb, Ag, Au, Bi, Se, Co | Zn, Cu, Pb, Ag, Au, Bi, Se, Co, Hg, As, Sb, Ba | Denisová and Piercey 2022; van Olden et al. 2020; Manor et al. 2022a |  | B232695-5-1-3 | B232695-5-1-3 | drill core |  |  |  |  | ore material | drill core | drill core | mineral separate | [5 empty] | mineralisation | massive sulfide | sulfide minerals |  | freibergite | pyrite–sphalerite assemblage; pyrite–chalcopyrite–magnetite–pyrrhotite assemblage; chalcopyrite–pyrrhotite–pyrite stringer assemblage | massive sulfide lenses, stacked stratabound lenses subparallel to volcanic stratigraphy | ABM |  |  |  | magnetite, barite, carbonate, quartz, chlorite, white mica, stannite, sericite | polished thin sections (15); polished blocks (6) | EPMA | JEOL JXA-8230 Super Probe electron probe microanalyzer (EPMA) equipped with five wavelength-dispersive spectrometers (WDS) and a tungsten filament electron gun; Geo Las 193 nm excimer laser (Coherent) coupled to a Thermo Finnigan ELEMENT XR ICP-MS instrument; FEI MLA 650FEG instrument equipped with dual Bruker 5th generation XFlash SDD X-ray detectors | Memorial University; Micro Analysis Facility at MUN-CREAIT | EPMA: accelerating voltage of 25 kV, a 2-nA beam current, focused to 1 µm, with elemental counting times between 5 and 30 s. LA-ICP-MS: spot diameter of 20 µm for galena and 30 µm for all other sulfides at a repetition rate of 5 Hz with an energy density of 3 J/cm2; gas blank analyzed for 30 s, followed by 40 s of ablation; ThO/Th ratio of < 0.3% | Natural and synthetic standards for EPMA: sphalerite (Zn Kα), rhodonite (Mn Kα), pentlandite (Ni Kα), stibnite (Sb Lα), silver (Ag Lα), cadmium (Cd Lα), cinnabar (Hg Mα), bismuth (Bi Mα), galena (Pb Mα), pyrite (S Kα), arsenopyrite (As Lα), selenium (Se Lα), cuprite (Cu Kα), cobalt (Co Kα); LA-ICP-MS: NIST 610 (synthetic glass) and MASS-1 (pressed powder pellet) | 236406.55 |  |  |  | 545.42 | [21 empty] | 59.5 | [5 empty] | 187348.15 | [9 empty] | 57100.92 | [37 empty] | 119 | [5 empty] | 40133.28 | [15 empty] | 219141.4 |  | 253939.45 |  |  |  | 624.76 | [33 empty] | 4581.56 |  |  |  |  | 2024 | Mineralium Deposita (2024) 59:473–503 |  | CAN | Yukon
| ABM deposit | ABM, Krakatoa | Seafloor hydrothermal | Volcanic-hosted massive sulfide (VMS) | Bimodal-felsic replacement-style VMS | Zn, Cu | Pb, Ag, Au, Bi, Se, Co | Zn, Cu, Pb, Ag, Au, Bi, Se, Co, Hg, As, Sb, Ba | Denisová and Piercey 2022; van Olden et al. 2020; Manor et al. 2022a |  | B232695-5-1-4 | B232695-5-1-4 | drill core |  |  |  |  | ore material | drill core | drill core | mineral separate | [5 empty] | mineralisation | massive sulfide | sulfide minerals |  | tetrahedrite | pyrite–sphalerite assemblage; pyrite–chalcopyrite–magnetite–pyrrhotite assemblage; chalcopyrite–pyrrhotite–pyrite stringer assemblage | massive sulfide lenses, stacked stratabound lenses subparallel to volcanic stratigraphy | ABM |  |  |  | magnetite, barite, carbonate, quartz, chlorite, white mica, stannite, sericite | polished thin sections (15); polished blocks (6) | EPMA | JEOL JXA-8230 Super Probe electron probe microanalyzer (EPMA) equipped with five wavelength-dispersive spectrometers (WDS) and a tungsten filament electron gun; Geo Las 193 nm excimer laser (Coherent) coupled to a Thermo Finnigan ELEMENT XR ICP-MS instrument; FEI MLA 650FEG instrument equipped with dual Bruker 5th generation XFlash SDD X-ray detectors | Memorial University; Micro Analysis Facility at MUN-CREAIT | EPMA: accelerating voltage of 25 kV, a 2-nA beam current, focused to 1 µm, with elemental counting times between 5 and 30 s. LA-ICP-MS: spot diameter of 20 µm for galena and 30 µm for all other sulfides at a repetition rate of 5 Hz with an energy density of 3 J/cm2; gas blank analyzed for 30 s, followed by 40 s of ablation; ThO/Th ratio of < 0.3% | Natural and synthetic standards for EPMA: sphalerite (Zn Kα), rhodonite (Mn Kα), pentlandite (Ni Kα), stibnite (Sb Lα), silver (Ag Lα), cadmium (Cd Lα), cinnabar (Hg Mα), bismuth (Bi Mα), galena (Pb Mα), pyrite (S Kα), arsenopyrite (As Lα), selenium (Se Lα), cuprite (Cu Kα), cobalt (Co Kα); LA-ICP-MS: NIST 610 (synthetic glass) and MASS-1 (pressed powder pellet) | 214460.73 |  |  |  | 357.33 | [21 empty] | 81.68 | [5 empty] | 217686.94 | [9 empty] | 62032.92 | [43 empty] | 6074.65 | [15 empty] | 229917.91 |  | 262812.92 |  |  |  | 449.22 | [33 empty] | 6125.7 |  |  |  |  | 2024 | Mineralium Deposita (2024) 59:473–503 |  | CAN | Yukon
| ABM deposit | ABM, Krakatoa | Seafloor hydrothermal | Volcanic-hosted massive sulfide (VMS) | Bimodal-felsic replacement-style VMS | Zn, Cu | Pb, Ag, Au, Bi, Se, Co | Zn, Cu, Pb, Ag, Au, Bi, Se, Co, Hg, As, Sb, Ba | Denisová and Piercey 2022; van Olden et al. 2020; Manor et al. 2022a |  | B233308-2-1-18 | B233308-2-1-18 | drill core |  |  |  |  | ore material | drill core | drill core | mineral separate | [5 empty] | mineralisation | massive sulfide | sulfide minerals |  | tetrahedrite | pyrite–sphalerite assemblage; pyrite–chalcopyrite–magnetite–pyrrhotite assemblage; chalcopyrite–pyrrhotite–pyrite stringer assemblage | massive sulfide lenses, stacked stratabound lenses subparallel to volcanic stratigraphy | KKT |  |  |  | magnetite, barite, carbonate, quartz, chlorite, white mica, stannite, sericite | polished thin sections (15); polished blocks (6) | EPMA | JEOL JXA-8230 Super Probe electron probe microanalyzer (EPMA) equipped with five wavelength-dispersive spectrometers (WDS) and a tungsten filament electron gun; Geo Las 193 nm excimer laser (Coherent) coupled to a Thermo Finnigan ELEMENT XR ICP-MS instrument; FEI MLA 650FEG instrument equipped with dual Bruker 5th generation XFlash SDD X-ray detectors | Memorial University; Micro Analysis Facility at MUN-CREAIT | EPMA: accelerating voltage of 25 kV, a 2-nA beam current, focused to 1 µm, with elemental counting times between 5 and 30 s. LA-ICP-MS: spot diameter of 20 µm for galena and 30 µm for all other sulfides at a repetition rate of 5 Hz with an energy density of 3 J/cm2; gas blank analyzed for 30 s, followed by 40 s of ablation; ThO/Th ratio of < 0.3% | Natural and synthetic standards for EPMA: sphalerite (Zn Kα), rhodonite (Mn Kα), pentlandite (Ni Kα), stibnite (Sb Lα), silver (Ag Lα), cadmium (Cd Lα), cinnabar (Hg Mα), bismuth (Bi Mα), galena (Pb Mα), pyrite (S Kα), arsenopyrite (As Lα), selenium (Se Lα), cuprite (Cu Kα), cobalt (Co Kα); LA-ICP-MS: NIST 610 (synthetic glass) and MASS-1 (pressed powder pellet) | 224845.21 |  |  |  | 644.28 | [21 empty] | 231.54 | [5 empty] | 216227.92 | [9 empty] | 53173.61 | [37 empty] | 50.33 | [5 empty] | 1006.69 | [15 empty] | 228841.8 |  | 265113 | [37 empty] | 9865.61 |  |  |  |  | 2024 | Mineralium Deposita (2024) 59:473–503 |  | CAN | Yukon
| ABM deposit | ABM, Krakatoa | Seafloor hydrothermal | Volcanic-hosted massive sulfide (VMS) | Bimodal-felsic replacement-style VMS | Zn, Cu | Pb, Ag, Au, Bi, Se, Co | Zn, Cu, Pb, Ag, Au, Bi, Se, Co, Hg, As, Sb, Ba | Denisová and Piercey 2022; van Olden et al. 2020; Manor et al. 2022a |  | B233308-2-1-2 | B233308-2-1-2 | drill core |  |  |  |  | ore material | drill core | drill core | mineral separate | [5 empty] | mineralisation | massive sulfide | sulfide minerals |  | tetrahedrite | pyrite–sphalerite assemblage; pyrite–chalcopyrite–magnetite–pyrrhotite assemblage; chalcopyrite–pyrrhotite–pyrite stringer assemblage | massive sulfide lenses, stacked stratabound lenses subparallel to volcanic stratigraphy | KKT |  |  |  | magnetite, barite, carbonate, quartz, chlorite, white mica, stannite, sericite | polished thin sections (15); polished blocks (6) | EPMA | JEOL JXA-8230 Super Probe electron probe microanalyzer (EPMA) equipped with five wavelength-dispersive spectrometers (WDS) and a tungsten filament electron gun; Geo Las 193 nm excimer laser (Coherent) coupled to a Thermo Finnigan ELEMENT XR ICP-MS instrument; FEI MLA 650FEG instrument equipped with dual Bruker 5th generation XFlash SDD X-ray detectors | Memorial University; Micro Analysis Facility at MUN-CREAIT | EPMA: accelerating voltage of 25 kV, a 2-nA beam current, focused to 1 µm, with elemental counting times between 5 and 30 s. LA-ICP-MS: spot diameter of 20 µm for galena and 30 µm for all other sulfides at a repetition rate of 5 Hz with an energy density of 3 J/cm2; gas blank analyzed for 30 s, followed by 40 s of ablation; ThO/Th ratio of < 0.3% | Natural and synthetic standards for EPMA: sphalerite (Zn Kα), rhodonite (Mn Kα), pentlandite (Ni Kα), stibnite (Sb Lα), silver (Ag Lα), cadmium (Cd Lα), cinnabar (Hg Mα), bismuth (Bi Mα), galena (Pb Mα), pyrite (S Kα), arsenopyrite (As Lα), selenium (Se Lα), cuprite (Cu Kα), cobalt (Co Kα); LA-ICP-MS: NIST 610 (synthetic glass) and MASS-1 (pressed powder pellet) | 196998.47 |  |  |  | 229.96 | [21 empty] | 119.98 | [5 empty] | 231942.89 | [9 empty] | 53331.47 | [43 empty] | 1379.78 | [15 empty] | 234312.51 |  | 267357.22 |  |  |  | 399.94 | [33 empty] | 13927.77 |  |  |  |  | 2024 | Mineralium Deposita (2024) 59:473–503 |  | CAN | Yukon
| ABM deposit | ABM, Krakatoa | Seafloor hydrothermal | Volcanic-hosted massive sulfide (VMS) | Bimodal-felsic replacement-style VMS | Zn, Cu | Pb, Ag, Au, Bi, Se, Co | Zn, Cu, Pb, Ag, Au, Bi, Se, Co, Hg, As, Sb, Ba | Denisová and Piercey 2022; van Olden et al. 2020; Manor et al. 2022a |  | B233308-2-1-3 | B233308-2-1-3 | drill core |  |  |  |  | ore material | drill core | drill core | mineral separate | [5 empty] | mineralisation | massive sulfide | sulfide minerals |  | tetrahedrite | pyrite–sphalerite assemblage; pyrite–chalcopyrite–magnetite–pyrrhotite assemblage; chalcopyrite–pyrrhotite–pyrite stringer assemblage | massive sulfide lenses, stacked stratabound lenses subparallel to volcanic stratigraphy | KKT |  |  |  | magnetite, barite, carbonate, quartz, chlorite, white mica, stannite, sericite | polished thin sections (15); polished blocks (6) | EPMA | JEOL JXA-8230 Super Probe electron probe microanalyzer (EPMA) equipped with five wavelength-dispersive spectrometers (WDS) and a tungsten filament electron gun; Geo Las 193 nm excimer laser (Coherent) coupled to a Thermo Finnigan ELEMENT XR ICP-MS instrument; FEI MLA 650FEG instrument equipped with dual Bruker 5th generation XFlash SDD X-ray detectors | Memorial University; Micro Analysis Facility at MUN-CREAIT | EPMA: accelerating voltage of 25 kV, a 2-nA beam current, focused to 1 µm, with elemental counting times between 5 and 30 s. LA-ICP-MS: spot diameter of 20 µm for galena and 30 µm for all other sulfides at a repetition rate of 5 Hz with an energy density of 3 J/cm2; gas blank analyzed for 30 s, followed by 40 s of ablation; ThO/Th ratio of < 0.3% | Natural and synthetic standards for EPMA: sphalerite (Zn Kα), rhodonite (Mn Kα), pentlandite (Ni Kα), stibnite (Sb Lα), silver (Ag Lα), cadmium (Cd Lα), cinnabar (Hg Mα), bismuth (Bi Mα), galena (Pb Mα), pyrite (S Kα), arsenopyrite (As Lα), selenium (Se Lα), cuprite (Cu Kα), cobalt (Co Kα); LA-ICP-MS: NIST 610 (synthetic glass) and MASS-1 (pressed powder pellet) | 197168.31 |  |  |  | 819.91 | [21 empty] | 179.98 | [5 empty] | 233574.31 | [9 empty] | 49684.53 | [37 empty] | 109.99 | [5 empty] | 979.89 | [15 empty] | 234684.19 |  | 269730.33 | [37 empty] | 13068.56 |  |  |  |  | 2024 | Mineralium Deposita (2024) 59:473–503 |  | CAN | Yukon
| ABM deposit | ABM, Krakatoa | Seafloor hydrothermal | Volcanic-hosted massive sulfide (VMS) | Bimodal-felsic replacement-style VMS | Zn, Cu | Pb, Ag, Au, Bi, Se, Co | Zn, Cu, Pb, Ag, Au, Bi, Se, Co, Hg, As, Sb, Ba | Denisová and Piercey 2022; van Olden et al. 2020; Manor et al. 2022a |  | B233308-7-1-10 | B233308-7-1-10 | drill core |  |  |  |  | ore material | drill core | drill core | mineral separate | [5 empty] | mineralisation | massive sulfide | sulfide minerals |  | tetrahedrite | pyrite–sphalerite assemblage; pyrite–chalcopyrite–magnetite–pyrrhotite assemblage; chalcopyrite–pyrrhotite–pyrite stringer assemblage | massive sulfide lenses, stacked stratabound lenses subparallel to volcanic stratigraphy | KKT |  |  |  | magnetite, barite, carbonate, quartz, chlorite, white mica, stannite, sericite | polished thin sections (15); polished blocks (6) | EPMA | JEOL JXA-8230 Super Probe electron probe microanalyzer (EPMA) equipped with five wavelength-dispersive spectrometers (WDS) and a tungsten filament electron gun; Geo Las 193 nm excimer laser (Coherent) coupled to a Thermo Finnigan ELEMENT XR ICP-MS instrument; FEI MLA 650FEG instrument equipped with dual Bruker 5th generation XFlash SDD X-ray detectors | Memorial University; Micro Analysis Facility at MUN-CREAIT | EPMA: accelerating voltage of 25 kV, a 2-nA beam current, focused to 1 µm, with elemental counting times between 5 and 30 s. LA-ICP-MS: spot diameter of 20 µm for galena and 30 µm for all other sulfides at a repetition rate of 5 Hz with an energy density of 3 J/cm2; gas blank analyzed for 30 s, followed by 40 s of ablation; ThO/Th ratio of < 0.3% | Natural and synthetic standards for EPMA: sphalerite (Zn Kα), rhodonite (Mn Kα), pentlandite (Ni Kα), stibnite (Sb Lα), silver (Ag Lα), cadmium (Cd Lα), cinnabar (Hg Mα), bismuth (Bi Mα), galena (Pb Mα), pyrite (S Kα), arsenopyrite (As Lα), selenium (Se Lα), cuprite (Cu Kα), cobalt (Co Kα); LA-ICP-MS: NIST 610 (synthetic glass) and MASS-1 (pressed powder pellet) | 219331.5 |  |  |  | 689.18 | [27 empty] | 219655.82 | [9 empty] | 56036.4 | [43 empty] | 760.12 | [15 empty] | 231949.56 |  | 263216.04 | [37 empty] | 8361.37 |  |  |  |  | 2024 | Mineralium Deposita (2024) 59:473–503 |  | CAN | Yukon
| ABM deposit | ABM, Krakatoa | Seafloor hydrothermal | Volcanic-hosted massive sulfide (VMS) | Bimodal-felsic replacement-style VMS | Zn, Cu | Pb, Ag, Au, Bi, Se, Co | Zn, Cu, Pb, Ag, Au, Bi, Se, Co, Hg, As, Sb, Ba | Denisová and Piercey 2022; van Olden et al. 2020; Manor et al. 2022a |  | B233308-7-1-20 | B233308-7-1-20 | drill core |  |  |  |  | ore material | drill core | drill core | mineral separate | [5 empty] | mineralisation | massive sulfide | sulfide minerals |  | tetrahedrite | pyrite–sphalerite assemblage; pyrite–chalcopyrite–magnetite–pyrrhotite assemblage; chalcopyrite–pyrrhotite–pyrite stringer assemblage | massive sulfide lenses, stacked stratabound lenses subparallel to volcanic stratigraphy | KKT |  |  |  | magnetite, barite, carbonate, quartz, chlorite, white mica, stannite, sericite | polished thin sections (15); polished blocks (6) | EPMA | JEOL JXA-8230 Super Probe electron probe microanalyzer (EPMA) equipped with five wavelength-dispersive spectrometers (WDS) and a tungsten filament electron gun; Geo Las 193 nm excimer laser (Coherent) coupled to a Thermo Finnigan ELEMENT XR ICP-MS instrument; FEI MLA 650FEG instrument equipped with dual Bruker 5th generation XFlash SDD X-ray detectors | Memorial University; Micro Analysis Facility at MUN-CREAIT | EPMA: accelerating voltage of 25 kV, a 2-nA beam current, focused to 1 µm, with elemental counting times between 5 and 30 s. LA-ICP-MS: spot diameter of 20 µm for galena and 30 µm for all other sulfides at a repetition rate of 5 Hz with an energy density of 3 J/cm2; gas blank analyzed for 30 s, followed by 40 s of ablation; ThO/Th ratio of < 0.3% | Natural and synthetic standards for EPMA: sphalerite (Zn Kα), rhodonite (Mn Kα), pentlandite (Ni Kα), stibnite (Sb Lα), silver (Ag Lα), cadmium (Cd Lα), cinnabar (Hg Mα), bismuth (Bi Mα), galena (Pb Mα), pyrite (S Kα), arsenopyrite (As Lα), selenium (Se Lα), cuprite (Cu Kα), cobalt (Co Kα); LA-ICP-MS: NIST 610 (synthetic glass) and MASS-1 (pressed powder pellet) | 275636.52 |  |  |  | 401.28 | [21 empty] | 70.22 | [5 empty] | 177514.49 | [9 empty] | 50530.69 | [43 empty] | 351.12 | [15 empty] | 220059.8 |  | 262233.9 | [37 empty] | 13201.98 |  |  |  |  | 2024 | Mineralium Deposita (2024) 59:473–503 |  | CAN | Yukon
| ABM deposit | ABM, Krakatoa | Seafloor hydrothermal | Volcanic-hosted massive sulfide (VMS) | Bimodal-felsic replacement-style VMS | Zn, Cu | Pb, Ag, Au, Bi, Se, Co | Zn, Cu, Pb, Ag, Au, Bi, Se, Co, Hg, As, Sb, Ba | Denisová and Piercey 2022; van Olden et al. 2020; Manor et al. 2022a |  | B265159A-3-2-16 | B265159A-3-2-16 | drill core |  |  |  |  | ore material | drill core | drill core | mineral separate | [5 empty] | mineralisation | massive sulfide | sulfide minerals |  | bournonite | pyrite–sphalerite assemblage; pyrite–chalcopyrite–magnetite–pyrrhotite assemblage; chalcopyrite–pyrrhotite–pyrite stringer assemblage | massive sulfide lenses, stacked stratabound lenses subparallel to volcanic stratigraphy | KKT |  |  |  | magnetite, barite, carbonate, quartz, chlorite, white mica, stannite, sericite | polished thin sections (15); polished blocks (6) | EPMA | JEOL JXA-8230 Super Probe electron probe microanalyzer (EPMA) equipped with five wavelength-dispersive spectrometers (WDS) and a tungsten filament electron gun; Geo Las 193 nm excimer laser (Coherent) coupled to a Thermo Finnigan ELEMENT XR ICP-MS instrument; FEI MLA 650FEG instrument equipped with dual Bruker 5th generation XFlash SDD X-ray detectors | Memorial University; Micro Analysis Facility at MUN-CREAIT | EPMA: accelerating voltage of 25 kV, a 2-nA beam current, focused to 1 µm, with elemental counting times between 5 and 30 s. LA-ICP-MS: spot diameter of 20 µm for galena and 30 µm for all other sulfides at a repetition rate of 5 Hz with an energy density of 3 J/cm2; gas blank analyzed for 30 s, followed by 40 s of ablation; ThO/Th ratio of < 0.3% | Natural and synthetic standards for EPMA: sphalerite (Zn Kα), rhodonite (Mn Kα), pentlandite (Ni Kα), stibnite (Sb Lα), silver (Ag Lα), cadmium (Cd Lα), cinnabar (Hg Mα), bismuth (Bi Mα), galena (Pb Mα), pyrite (S Kα), arsenopyrite (As Lα), selenium (Se Lα), cuprite (Cu Kα), cobalt (Co Kα); LA-ICP-MS: NIST 610 (synthetic glass) and MASS-1 (pressed powder pellet) | 128019.76 | [13 empty] | 2531.72 | [17 empty] | 79083.29 | [9 empty] | 34762.89 | [43 empty] | 384384.67 | [15 empty] | 164846.67 |  | 198480.97 |  |  |  | 1952.17 | [33 empty] | 5937.86 |  |  |  |  | 2024 | Mineralium Deposita (2024) 59:473–503 |  | CAN | Yukon
| ABM deposit | ABM, Krakatoa | Seafloor hydrothermal | Volcanic-hosted massive sulfide (VMS) | Bimodal-felsic replacement-style VMS | Zn, Cu | Pb, Ag, Au, Bi, Se, Co | Zn, Cu, Pb, Ag, Au, Bi, Se, Co, Hg, As, Sb, Ba | Denisová and Piercey 2022; van Olden et al. 2020; Manor et al. 2022a |  | B265159A-4-1-13 | B265159A-4-1-13 | drill core |  |  |  |  | ore material | drill core | drill core | mineral separate | [5 empty] | mineralisation | massive sulfide | sulfide minerals |  | discrasite | pyrite–sphalerite assemblage; pyrite–chalcopyrite–magnetite–pyrrhotite assemblage; chalcopyrite–pyrrhotite–pyrite stringer assemblage | massive sulfide lenses, stacked stratabound lenses subparallel to volcanic stratigraphy | KKT |  |  |  | magnetite, barite, carbonate, quartz, chlorite, white mica, stannite, sericite | polished thin sections (15); polished blocks (6) | EPMA | JEOL JXA-8230 Super Probe electron probe microanalyzer (EPMA) equipped with five wavelength-dispersive spectrometers (WDS) and a tungsten filament electron gun; Geo Las 193 nm excimer laser (Coherent) coupled to a Thermo Finnigan ELEMENT XR ICP-MS instrument; FEI MLA 650FEG instrument equipped with dual Bruker 5th generation XFlash SDD X-ray detectors | Memorial University; Micro Analysis Facility at MUN-CREAIT | EPMA: accelerating voltage of 25 kV, a 2-nA beam current, focused to 1 µm, with elemental counting times between 5 and 30 s. LA-ICP-MS: spot diameter of 20 µm for galena and 30 µm for all other sulfides at a repetition rate of 5 Hz with an energy density of 3 J/cm2; gas blank analyzed for 30 s, followed by 40 s of ablation; ThO/Th ratio of < 0.3% | Natural and synthetic standards for EPMA: sphalerite (Zn Kα), rhodonite (Mn Kα), pentlandite (Ni Kα), stibnite (Sb Lα), silver (Ag Lα), cadmium (Cd Lα), cinnabar (Hg Mα), bismuth (Bi Mα), galena (Pb Mα), pyrite (S Kα), arsenopyrite (As Lα), selenium (Se Lα), cuprite (Cu Kα), cobalt (Co Kα); LA-ICP-MS: NIST 610 (synthetic glass) and MASS-1 (pressed powder pellet) | 722767.1 | [25 empty] | 215.22 | [5 empty] | 727.65 | [9 empty] | 297.21 | [37 empty] | 389.44 | [5 empty] | 584.17 | [17 empty] | 192036.9 |  |  |  | 102.49 | [38 empty] | 2024 | Mineralium Deposita (2024) 59:473–503 |  | CAN | Yukon
| ABM deposit | ABM, Krakatoa | Seafloor hydrothermal | Volcanic-hosted massive sulfide (VMS) | Bimodal-felsic replacement-style VMS | Zn, Cu | Pb, Ag, Au, Bi, Se, Co | Zn, Cu, Pb, Ag, Au, Bi, Se, Co, Hg, As, Sb, Ba | Denisová and Piercey 2022; van Olden et al. 2020; Manor et al. 2022a |  | B265159A-4-1-14 | B265159A-4-1-14 | drill core |  |  |  |  | ore material | drill core | drill core | mineral separate | [5 empty] | mineralisation | massive sulfide | sulfide minerals |  | discrasite | pyrite–sphalerite assemblage; pyrite–chalcopyrite–magnetite–pyrrhotite assemblage; chalcopyrite–pyrrhotite–pyrite stringer assemblage | massive sulfide lenses, stacked stratabound lenses subparallel to volcanic stratigraphy | KKT |  |  |  | magnetite, barite, carbonate, quartz, chlorite, white mica, stannite, sericite | polished thin sections (15); polished blocks (6) | EPMA | JEOL JXA-8230 Super Probe electron probe microanalyzer (EPMA) equipped with five wavelength-dispersive spectrometers (WDS) and a tungsten filament electron gun; Geo Las 193 nm excimer laser (Coherent) coupled to a Thermo Finnigan ELEMENT XR ICP-MS instrument; FEI MLA 650FEG instrument equipped with dual Bruker 5th generation XFlash SDD X-ray detectors | Memorial University; Micro Analysis Facility at MUN-CREAIT | EPMA: accelerating voltage of 25 kV, a 2-nA beam current, focused to 1 µm, with elemental counting times between 5 and 30 s. LA-ICP-MS: spot diameter of 20 µm for galena and 30 µm for all other sulfides at a repetition rate of 5 Hz with an energy density of 3 J/cm2; gas blank analyzed for 30 s, followed by 40 s of ablation; ThO/Th ratio of < 0.3% | Natural and synthetic standards for EPMA: sphalerite (Zn Kα), rhodonite (Mn Kα), pentlandite (Ni Kα), stibnite (Sb Lα), silver (Ag Lα), cadmium (Cd Lα), cinnabar (Hg Mα), bismuth (Bi Mα), galena (Pb Mα), pyrite (S Kα), arsenopyrite (As Lα), selenium (Se Lα), cuprite (Cu Kα), cobalt (Co Kα); LA-ICP-MS: NIST 610 (synthetic glass) and MASS-1 (pressed powder pellet) | 685714 |  |  |  | 713.64 | [27 empty] | 1335.52 | [9 empty] | 499.55 | [37 empty] | 448.57 | [5 empty] | 234.48 | [17 empty] | 184047.13 | [37 empty] | 1039.87 |  |  |  |  | 2024 | Mineralium Deposita (2024) 59:473–503 |  | CAN | Yukon
| ABM deposit | ABM, Krakatoa | Seafloor hydrothermal | Volcanic-hosted massive sulfide (VMS) | Bimodal-felsic replacement-style VMS | Zn, Cu | Pb, Ag, Au, Bi, Se, Co | Zn, Cu, Pb, Ag, Au, Bi, Se, Co, Hg, As, Sb, Ba | Denisová and Piercey 2022; van Olden et al. 2020; Manor et al. 2022a |  | B265159A-4-1-15 | B265159A-4-1-15 | drill core |  |  |  |  | ore material | drill core | drill core | mineral separate | [5 empty] | mineralisation | massive sulfide | sulfide minerals |  | discrasite | pyrite–sphalerite assemblage; pyrite–chalcopyrite–magnetite–pyrrhotite assemblage; chalcopyrite–pyrrhotite–pyrite stringer assemblage | massive sulfide lenses, stacked stratabound lenses subparallel to volcanic stratigraphy | KKT |  |  |  | magnetite, barite, carbonate, quartz, chlorite, white mica, stannite, sericite | polished thin sections (15); polished blocks (6) | EPMA | JEOL JXA-8230 Super Probe electron probe microanalyzer (EPMA) equipped with five wavelength-dispersive spectrometers (WDS) and a tungsten filament electron gun; Geo Las 193 nm excimer laser (Coherent) coupled to a Thermo Finnigan ELEMENT XR ICP-MS instrument; FEI MLA 650FEG instrument equipped with dual Bruker 5th generation XFlash SDD X-ray detectors | Memorial University; Micro Analysis Facility at MUN-CREAIT | EPMA: accelerating voltage of 25 kV, a 2-nA beam current, focused to 1 µm, with elemental counting times between 5 and 30 s. LA-ICP-MS: spot diameter of 20 µm for galena and 30 µm for all other sulfides at a repetition rate of 5 Hz with an energy density of 3 J/cm2; gas blank analyzed for 30 s, followed by 40 s of ablation; ThO/Th ratio of < 0.3% | Natural and synthetic standards for EPMA: sphalerite (Zn Kα), rhodonite (Mn Kα), pentlandite (Ni Kα), stibnite (Sb Lα), silver (Ag Lα), cadmium (Cd Lα), cinnabar (Hg Mα), bismuth (Bi Mα), galena (Pb Mα), pyrite (S Kα), arsenopyrite (As Lα), selenium (Se Lα), cuprite (Cu Kα), cobalt (Co Kα); LA-ICP-MS: NIST 610 (synthetic glass) and MASS-1 (pressed powder pellet) | 679735.83 |  |  |  | 511.98 | [21 empty] | 245.75 | [5 empty] | 1249.23 | [9 empty] | 440.3 | [43 empty] | 931.8 | [17 empty] | 195852.96 | [42 empty] | 2024 | Mineralium Deposita (2024) 59:473–503 |  | CAN | Yukon
| ABM deposit | ABM, Krakatoa | Seafloor hydrothermal | Volcanic-hosted massive sulfide (VMS) | Bimodal-felsic replacement-style VMS | Zn, Cu | Pb, Ag, Au, Bi, Se, Co | Zn, Cu, Pb, Ag, Au, Bi, Se, Co, Hg, As, Sb, Ba | Denisová and Piercey 2022; van Olden et al. 2020; Manor et al. 2022a |  | B265159A-3-3-16 | B265159A-3-3-16 | drill core |  |  |  |  | ore material | drill core | drill core | mineral separate | [5 empty] | mineralisation | massive sulfide | sulfide minerals |  | freibergite | pyrite–sphalerite assemblage; pyrite–chalcopyrite–magnetite–pyrrhotite assemblage; chalcopyrite–pyrrhotite–pyrite stringer assemblage | massive sulfide lenses, stacked stratabound lenses subparallel to volcanic stratigraphy | KKT |  |  |  | magnetite, barite, carbonate, quartz, chlorite, white mica, stannite, sericite | polished thin sections (15); polished blocks (6) | EPMA | JEOL JXA-8230 Super Probe electron probe microanalyzer (EPMA) equipped with five wavelength-dispersive spectrometers (WDS) and a tungsten filament electron gun; Geo Las 193 nm excimer laser (Coherent) coupled to a Thermo Finnigan ELEMENT XR ICP-MS instrument; FEI MLA 650FEG instrument equipped with dual Bruker 5th generation XFlash SDD X-ray detectors | Memorial University; Micro Analysis Facility at MUN-CREAIT | EPMA: accelerating voltage of 25 kV, a 2-nA beam current, focused to 1 µm, with elemental counting times between 5 and 30 s. LA-ICP-MS: spot diameter of 20 µm for galena and 30 µm for all other sulfides at a repetition rate of 5 Hz with an energy density of 3 J/cm2; gas blank analyzed for 30 s, followed by 40 s of ablation; ThO/Th ratio of < 0.3% | Natural and synthetic standards for EPMA: sphalerite (Zn Kα), rhodonite (Mn Kα), pentlandite (Ni Kα), stibnite (Sb Lα), silver (Ag Lα), cadmium (Cd Lα), cinnabar (Hg Mα), bismuth (Bi Mα), galena (Pb Mα), pyrite (S Kα), arsenopyrite (As Lα), selenium (Se Lα), cuprite (Cu Kα), cobalt (Co Kα); LA-ICP-MS: NIST 610 (synthetic glass) and MASS-1 (pressed powder pellet) | 241608.85 |  |  |  | 641.36 | [21 empty] | 136.05 | [5 empty] | 131994.25 | [9 empty] | 65788.19 | [37 empty] | 301.25 | [5 empty] | 127047.99 | [15 empty] | 208685.6 |  | 218374.05 |  |  |  | 77.74 | [33 empty] | 5237.79 |  |  |  |  | 2024 | Mineralium Deposita (2024) 59:473–503 |  | CAN | Yukon
| ABM deposit | ABM, Krakatoa | Seafloor hydrothermal | Volcanic-hosted massive sulfide (VMS) | Bimodal-felsic replacement-style VMS | Zn, Cu | Pb, Ag, Au, Bi, Se, Co | Zn, Cu, Pb, Ag, Au, Bi, Se, Co, Hg, As, Sb, Ba | Denisová and Piercey 2022; van Olden et al. 2020; Manor et al. 2022a |  | B265159A-3-3-5 | B265159A-3-3-5 | drill core |  |  |  |  | ore material | drill core | drill core | mineral separate | [5 empty] | mineralisation | massive sulfide | sulfide minerals |  | freibergite | pyrite–sphalerite assemblage; pyrite–chalcopyrite–magnetite–pyrrhotite assemblage; chalcopyrite–pyrrhotite–pyrite stringer assemblage | massive sulfide lenses, stacked stratabound lenses subparallel to volcanic stratigraphy | KKT |  |  |  | magnetite, barite, carbonate, quartz, chlorite, white mica, stannite, sericite | polished thin sections (15); polished blocks (6) | EPMA | JEOL JXA-8230 Super Probe electron probe microanalyzer (EPMA) equipped with five wavelength-dispersive spectrometers (WDS) and a tungsten filament electron gun; Geo Las 193 nm excimer laser (Coherent) coupled to a Thermo Finnigan ELEMENT XR ICP-MS instrument; FEI MLA 650FEG instrument equipped with dual Bruker 5th generation XFlash SDD X-ray detectors | Memorial University; Micro Analysis Facility at MUN-CREAIT | EPMA: accelerating voltage of 25 kV, a 2-nA beam current, focused to 1 µm, with elemental counting times between 5 and 30 s. LA-ICP-MS: spot diameter of 20 µm for galena and 30 µm for all other sulfides at a repetition rate of 5 Hz with an energy density of 3 J/cm2; gas blank analyzed for 30 s, followed by 40 s of ablation; ThO/Th ratio of < 0.3% | Natural and synthetic standards for EPMA: sphalerite (Zn Kα), rhodonite (Mn Kα), pentlandite (Ni Kα), stibnite (Sb Lα), silver (Ag Lα), cadmium (Cd Lα), cinnabar (Hg Mα), bismuth (Bi Mα), galena (Pb Mα), pyrite (S Kα), arsenopyrite (As Lα), selenium (Se Lα), cuprite (Cu Kα), cobalt (Co Kα); LA-ICP-MS: NIST 610 (synthetic glass) and MASS-1 (pressed powder pellet) | 175135.08 |  |  |  | 1555.32 | [21 empty] | 3757.01 | [5 empty] | 106812.1 | [9 empty] | 83805.49 | [37 empty] | 74604.86 | [5 empty] | 717.06 | [15 empty] | 200666.56 |  | 346058.67 | [37 empty] | 6887.85 |  |  |  |  | 2024 | Mineralium Deposita (2024) 59:473–503 |  | CAN | Yukon
| ABM deposit | ABM, Krakatoa | Seafloor hydrothermal | Volcanic-hosted massive sulfide (VMS) | Bimodal-felsic replacement-style VMS | Zn, Cu | Pb, Ag, Au, Bi, Se, Co | Zn, Cu, Pb, Ag, Au, Bi, Se, Co, Hg, As, Sb, Ba | Denisová and Piercey 2022; van Olden et al. 2020; Manor et al. 2022a |  | B265159A-4-1-17 | B265159A-4-1-17 | drill core |  |  |  |  | ore material | drill core | drill core | mineral separate | [5 empty] | mineralisation | massive sulfide | sulfide minerals |  | freibergite | pyrite–sphalerite assemblage; pyrite–chalcopyrite–magnetite–pyrrhotite assemblage; chalcopyrite–pyrrhotite–pyrite stringer assemblage | massive sulfide lenses, stacked stratabound lenses subparallel to volcanic stratigraphy | KKT |  |  |  | magnetite, barite, carbonate, quartz, chlorite, white mica, stannite, sericite | polished thin sections (15); polished blocks (6) | EPMA | JEOL JXA-8230 Super Probe electron probe microanalyzer (EPMA) equipped with five wavelength-dispersive spectrometers (WDS) and a tungsten filament electron gun; Geo Las 193 nm excimer laser (Coherent) coupled to a Thermo Finnigan ELEMENT XR ICP-MS instrument; FEI MLA 650FEG instrument equipped with dual Bruker 5th generation XFlash SDD X-ray detectors | Memorial University; Micro Analysis Facility at MUN-CREAIT | EPMA: accelerating voltage of 25 kV, a 2-nA beam current, focused to 1 µm, with elemental counting times between 5 and 30 s. LA-ICP-MS: spot diameter of 20 µm for galena and 30 µm for all other sulfides at a repetition rate of 5 Hz with an energy density of 3 J/cm2; gas blank analyzed for 30 s, followed by 40 s of ablation; ThO/Th ratio of < 0.3% | Natural and synthetic standards for EPMA: sphalerite (Zn Kα), rhodonite (Mn Kα), pentlandite (Ni Kα), stibnite (Sb Lα), silver (Ag Lα), cadmium (Cd Lα), cinnabar (Hg Mα), bismuth (Bi Mα), galena (Pb Mα), pyrite (S Kα), arsenopyrite (As Lα), selenium (Se Lα), cuprite (Cu Kα), cobalt (Co Kα); LA-ICP-MS: NIST 610 (synthetic glass) and MASS-1 (pressed powder pellet) | 291757.6 |  |  |  | 895.15 | [27 empty] | 154800.1 | [9 empty] | 54583.86 | [43 empty] | 27055.57 | [15 empty] | 212954.49 |  | 253759.11 |  |  |  | 533.07 | [33 empty] | 3570.53 |  |  |  |  | 2024 | Mineralium Deposita (2024) 59:473–503 |  | CAN | Yukon
| ABM deposit | ABM, Krakatoa | Seafloor hydrothermal | Volcanic-hosted massive sulfide (VMS) | Bimodal-felsic replacement-style VMS | Zn, Cu | Pb, Ag, Au, Bi, Se, Co | Zn, Cu, Pb, Ag, Au, Bi, Se, Co, Hg, As, Sb, Ba | Denisová and Piercey 2022; van Olden et al. 2020; Manor et al. 2022a |  | B265159A-4-1-19 | B265159A-4-1-19 | drill core |  |  |  |  | ore material | drill core | drill core | mineral separate | [5 empty] | mineralisation | massive sulfide | sulfide minerals |  | gudmubdlite | pyrite–sphalerite assemblage; pyrite–chalcopyrite–magnetite–pyrrhotite assemblage; chalcopyrite–pyrrhotite–pyrite stringer assemblage | massive sulfide lenses, stacked stratabound lenses subparallel to volcanic stratigraphy | KKT |  |  |  | magnetite, barite, carbonate, quartz, chlorite, white mica, stannite, sericite | polished thin sections (15); polished blocks (6) | EPMA | JEOL JXA-8230 Super Probe electron probe microanalyzer (EPMA) equipped with five wavelength-dispersive spectrometers (WDS) and a tungsten filament electron gun; Geo Las 193 nm excimer laser (Coherent) coupled to a Thermo Finnigan ELEMENT XR ICP-MS instrument; FEI MLA 650FEG instrument equipped with dual Bruker 5th generation XFlash SDD X-ray detectors | Memorial University; Micro Analysis Facility at MUN-CREAIT | EPMA: accelerating voltage of 25 kV, a 2-nA beam current, focused to 1 µm, with elemental counting times between 5 and 30 s. LA-ICP-MS: spot diameter of 20 µm for galena and 30 µm for all other sulfides at a repetition rate of 5 Hz with an energy density of 3 J/cm2; gas blank analyzed for 30 s, followed by 40 s of ablation; ThO/Th ratio of < 0.3% | Natural and synthetic standards for EPMA: sphalerite (Zn Kα), rhodonite (Mn Kα), pentlandite (Ni Kα), stibnite (Sb Lα), silver (Ag Lα), cadmium (Cd Lα), cinnabar (Hg Mα), bismuth (Bi Mα), galena (Pb Mα), pyrite (S Kα), arsenopyrite (As Lα), selenium (Se Lα), cuprite (Cu Kα), cobalt (Co Kα); LA-ICP-MS: NIST 610 (synthetic glass) and MASS-1 (pressed powder pellet) | 220.94 |  |  |  | 4177.84 | [21 empty] | 421.8 | [5 empty] | 20.09 | [9 empty] | 271529.43 | [37 empty] | 1817.76 | [5 empty] | 773.3 | [15 empty] | 149659.05 |  | 571239.19 |  |  |  | 140.6 | [33 empty] | 0 |  |  |  |  | 2024 | Mineralium Deposita (2024) 59:473–503 |  | CAN | Yukon
| ABM deposit | ABM, Krakatoa | Seafloor hydrothermal | Volcanic-hosted massive sulfide (VMS) | Bimodal-felsic replacement-style VMS | Zn, Cu | Pb, Ag, Au, Bi, Se, Co | Zn, Cu, Pb, Ag, Au, Bi, Se, Co, Hg, As, Sb, Ba | Denisová and Piercey 2022; van Olden et al. 2020; Manor et al. 2022a |  | B265159A-3-2-20 | B265159A-3-2-20 | drill core |  |  |  |  | ore material | drill core | drill core | mineral separate | [5 empty] | mineralisation | massive sulfide | sulfide minerals |  | menenghinite | pyrite–sphalerite assemblage; pyrite–chalcopyrite–magnetite–pyrrhotite assemblage; chalcopyrite–pyrrhotite–pyrite stringer assemblage | massive sulfide lenses, stacked stratabound lenses subparallel to volcanic stratigraphy | KKT |  |  |  | magnetite, barite, carbonate, quartz, chlorite, white mica, stannite, sericite | polished thin sections (15); polished blocks (6) | EPMA | JEOL JXA-8230 Super Probe electron probe microanalyzer (EPMA) equipped with five wavelength-dispersive spectrometers (WDS) and a tungsten filament electron gun; Geo Las 193 nm excimer laser (Coherent) coupled to a Thermo Finnigan ELEMENT XR ICP-MS instrument; FEI MLA 650FEG instrument equipped with dual Bruker 5th generation XFlash SDD X-ray detectors | Memorial University; Micro Analysis Facility at MUN-CREAIT | EPMA: accelerating voltage of 25 kV, a 2-nA beam current, focused to 1 µm, with elemental counting times between 5 and 30 s. LA-ICP-MS: spot diameter of 20 µm for galena and 30 µm for all other sulfides at a repetition rate of 5 Hz with an energy density of 3 J/cm2; gas blank analyzed for 30 s, followed by 40 s of ablation; ThO/Th ratio of < 0.3% | Natural and synthetic standards for EPMA: sphalerite (Zn Kα), rhodonite (Mn Kα), pentlandite (Ni Kα), stibnite (Sb Lα), silver (Ag Lα), cadmium (Cd Lα), cinnabar (Hg Mα), bismuth (Bi Mα), galena (Pb Mα), pyrite (S Kα), arsenopyrite (As Lα), selenium (Se Lα), cuprite (Cu Kα), cobalt (Co Kα); LA-ICP-MS: NIST 610 (synthetic glass) and MASS-1 (pressed powder pellet) | 153367.83 |  |  |  | 801.75 | [21 empty] | 102.55 | [5 empty] | 69239.73 | [9 empty] | 73145.95 | [43 empty] | 358262.25 | [15 empty] | 190444.22 |  | 132186.64 |  |  |  | 745.82 | [33 empty] | 21703.26 |  |  |  |  | 2024 | Mineralium Deposita (2024) 59:473–503 |  | CAN | Yukon
| ABM deposit | ABM, Krakatoa | Seafloor hydrothermal | Volcanic-hosted massive sulfide (VMS) | Bimodal-felsic replacement-style VMS | Zn, Cu | Pb, Ag, Au, Bi, Se, Co | Zn, Cu, Pb, Ag, Au, Bi, Se, Co, Hg, As, Sb, Ba | Denisová and Piercey 2022; van Olden et al. 2020; Manor et al. 2022a |  | B265159A-4-1-18 | B265159A-4-1-18 | drill core |  |  |  |  | ore material | drill core | drill core | mineral separate | [5 empty] | mineralisation | massive sulfide | sulfide minerals |  | menenghinite | pyrite–sphalerite assemblage; pyrite–chalcopyrite–magnetite–pyrrhotite assemblage; chalcopyrite–pyrrhotite–pyrite stringer assemblage | massive sulfide lenses, stacked stratabound lenses subparallel to volcanic stratigraphy | KKT |  |  |  | magnetite, barite, carbonate, quartz, chlorite, white mica, stannite, sericite | polished thin sections (15); polished blocks (6) | EPMA | JEOL JXA-8230 Super Probe electron probe microanalyzer (EPMA) equipped with five wavelength-dispersive spectrometers (WDS) and a tungsten filament electron gun; Geo Las 193 nm excimer laser (Coherent) coupled to a Thermo Finnigan ELEMENT XR ICP-MS instrument; FEI MLA 650FEG instrument equipped with dual Bruker 5th generation XFlash SDD X-ray detectors | Memorial University; Micro Analysis Facility at MUN-CREAIT | EPMA: accelerating voltage of 25 kV, a 2-nA beam current, focused to 1 µm, with elemental counting times between 5 and 30 s. LA-ICP-MS: spot diameter of 20 µm for galena and 30 µm for all other sulfides at a repetition rate of 5 Hz with an energy density of 3 J/cm2; gas blank analyzed for 30 s, followed by 40 s of ablation; ThO/Th ratio of < 0.3% | Natural and synthetic standards for EPMA: sphalerite (Zn Kα), rhodonite (Mn Kα), pentlandite (Ni Kα), stibnite (Sb Lα), silver (Ag Lα), cadmium (Cd Lα), cinnabar (Hg Mα), bismuth (Bi Mα), galena (Pb Mα), pyrite (S Kα), arsenopyrite (As Lα), selenium (Se Lα), cuprite (Cu Kα), cobalt (Co Kα); LA-ICP-MS: NIST 610 (synthetic glass) and MASS-1 (pressed powder pellet) | 117034.68 |  |  |  | 105.84 | [27 empty] | 53841.34 | [9 empty] | 19521.82 | [37 empty] | 317.51 | [5 empty] | 561485.55 | [15 empty] | 151315.73 |  | 91403.28 |  |  |  | 3069.23 | [33 empty] | 1905.04 |  |  |  |  | 2024 | Mineralium Deposita (2024) 59:473–503 |  | CAN | Yukon
| ABM deposit | ABM, Krakatoa | Seafloor hydrothermal | Volcanic-hosted massive sulfide (VMS) | Bimodal-felsic replacement-style VMS | Zn, Cu | Pb, Ag, Au, Bi, Se, Co | Zn, Cu, Pb, Ag, Au, Bi, Se, Co, Hg, As, Sb, Ba | Denisová and Piercey 2022; van Olden et al. 2020; Manor et al. 2022a |  | B265159A-3-2-19 | B265159A-3-2-19 | drill core |  |  |  |  | ore material | drill core | drill core | mineral separate | [5 empty] | mineralisation | massive sulfide | sulfide minerals |  | tetrahedrite | pyrite–sphalerite assemblage; pyrite–chalcopyrite–magnetite–pyrrhotite assemblage; chalcopyrite–pyrrhotite–pyrite stringer assemblage | massive sulfide lenses, stacked stratabound lenses subparallel to volcanic stratigraphy | KKT |  |  |  | magnetite, barite, carbonate, quartz, chlorite, white mica, stannite, sericite | polished thin sections (15); polished blocks (6) | EPMA | JEOL JXA-8230 Super Probe electron probe microanalyzer (EPMA) equipped with five wavelength-dispersive spectrometers (WDS) and a tungsten filament electron gun; Geo Las 193 nm excimer laser (Coherent) coupled to a Thermo Finnigan ELEMENT XR ICP-MS instrument; FEI MLA 650FEG instrument equipped with dual Bruker 5th generation XFlash SDD X-ray detectors | Memorial University; Micro Analysis Facility at MUN-CREAIT | EPMA: accelerating voltage of 25 kV, a 2-nA beam current, focused to 1 µm, with elemental counting times between 5 and 30 s. LA-ICP-MS: spot diameter of 20 µm for galena and 30 µm for all other sulfides at a repetition rate of 5 Hz with an energy density of 3 J/cm2; gas blank analyzed for 30 s, followed by 40 s of ablation; ThO/Th ratio of < 0.3% | Natural and synthetic standards for EPMA: sphalerite (Zn Kα), rhodonite (Mn Kα), pentlandite (Ni Kα), stibnite (Sb Lα), silver (Ag Lα), cadmium (Cd Lα), cinnabar (Hg Mα), bismuth (Bi Mα), galena (Pb Mα), pyrite (S Kα), arsenopyrite (As Lα), selenium (Se Lα), cuprite (Cu Kα), cobalt (Co Kα); LA-ICP-MS: NIST 610 (synthetic glass) and MASS-1 (pressed powder pellet) | 288231.78 |  |  |  | 886.1 | [21 empty] | 119.47 | [5 empty] | 130665.07 | [9 empty] | 98048.58 | [37 empty] | 248.9 | [5 empty] | 7984.87 | [15 empty] | 226214.66 |  | 237833.53 |  |  |  | 99.56 | [33 empty] | 9667.46 |  |  |  |  | 2024 | Mineralium Deposita (2024) 59:473–503 |  | CAN | Yukon
| ABM deposit | ABM, Krakatoa | Seafloor hydrothermal | Volcanic-hosted massive sulfide (VMS) | Bimodal-felsic replacement-style VMS | Zn, Cu | Pb, Ag, Au, Bi, Se, Co | Zn, Cu, Pb, Ag, Au, Bi, Se, Co, Hg, As, Sb, Ba | Denisová and Piercey 2022; van Olden et al. 2020; Manor et al. 2022a |  | B265159A-3-3-1 | B265159A-3-3-1 | drill core |  |  |  |  | ore material | drill core | drill core | mineral separate | [5 empty] | mineralisation | massive sulfide | sulfide minerals |  | tetrahedrite | pyrite–sphalerite assemblage; pyrite–chalcopyrite–magnetite–pyrrhotite assemblage; chalcopyrite–pyrrhotite–pyrite stringer assemblage | massive sulfide lenses, stacked stratabound lenses subparallel to volcanic stratigraphy | KKT |  |  |  | magnetite, barite, carbonate, quartz, chlorite, white mica, stannite, sericite | polished thin sections (15); polished blocks (6) | EPMA | JEOL JXA-8230 Super Probe electron probe microanalyzer (EPMA) equipped with five wavelength-dispersive spectrometers (WDS) and a tungsten filament electron gun; Geo Las 193 nm excimer laser (Coherent) coupled to a Thermo Finnigan ELEMENT XR ICP-MS instrument; FEI MLA 650FEG instrument equipped with dual Bruker 5th generation XFlash SDD X-ray detectors | Memorial University; Micro Analysis Facility at MUN-CREAIT | EPMA: accelerating voltage of 25 kV, a 2-nA beam current, focused to 1 µm, with elemental counting times between 5 and 30 s. LA-ICP-MS: spot diameter of 20 µm for galena and 30 µm for all other sulfides at a repetition rate of 5 Hz with an energy density of 3 J/cm2; gas blank analyzed for 30 s, followed by 40 s of ablation; ThO/Th ratio of < 0.3% | Natural and synthetic standards for EPMA: sphalerite (Zn Kα), rhodonite (Mn Kα), pentlandite (Ni Kα), stibnite (Sb Lα), silver (Ag Lα), cadmium (Cd Lα), cinnabar (Hg Mα), bismuth (Bi Mα), galena (Pb Mα), pyrite (S Kα), arsenopyrite (As Lα), selenium (Se Lα), cuprite (Cu Kα), cobalt (Co Kα); LA-ICP-MS: NIST 610 (synthetic glass) and MASS-1 (pressed powder pellet) | 269177.86 |  |  |  | 1106.42 | [21 empty] | 279.1 | [5 empty] | 155406.48 | [9 empty] | 87775.61 | [37 empty] | 2013.48 | [5 empty] | 4904.11 | [15 empty] | 223017.43 |  | 251136.32 | [37 empty] | 5183.21 |  |  |  |  | 2024 | Mineralium Deposita (2024) 59:473–503 |  | CAN | Yukon
| ABM deposit | ABM, Krakatoa | Seafloor hydrothermal | Volcanic-hosted massive sulfide (VMS) | Bimodal-felsic replacement-style VMS | Zn, Cu | Pb, Ag, Au, Bi, Se, Co | Zn, Cu, Pb, Ag, Au, Bi, Se, Co, Hg, As, Sb, Ba | Denisová and Piercey 2022; van Olden et al. 2020; Manor et al. 2022a |  | B265159A-3-3-17 | B265159A-3-3-17 | drill core |  |  |  |  | ore material | drill core | drill core | mineral separate | [5 empty] | mineralisation | massive sulfide | sulfide minerals |  | ullmannite | pyrite–sphalerite assemblage; pyrite–chalcopyrite–magnetite–pyrrhotite assemblage; chalcopyrite–pyrrhotite–pyrite stringer assemblage | massive sulfide lenses, stacked stratabound lenses subparallel to volcanic stratigraphy | KKT |  |  |  | magnetite, barite, carbonate, quartz, chlorite, white mica, stannite, sericite | polished thin sections (15); polished blocks (6) | EPMA | JEOL JXA-8230 Super Probe electron probe microanalyzer (EPMA) equipped with five wavelength-dispersive spectrometers (WDS) and a tungsten filament electron gun; Geo Las 193 nm excimer laser (Coherent) coupled to a Thermo Finnigan ELEMENT XR ICP-MS instrument; FEI MLA 650FEG instrument equipped with dual Bruker 5th generation XFlash SDD X-ray detectors | Memorial University; Micro Analysis Facility at MUN-CREAIT | EPMA: accelerating voltage of 25 kV, a 2-nA beam current, focused to 1 µm, with elemental counting times between 5 and 30 s. LA-ICP-MS: spot diameter of 20 µm for galena and 30 µm for all other sulfides at a repetition rate of 5 Hz with an energy density of 3 J/cm2; gas blank analyzed for 30 s, followed by 40 s of ablation; ThO/Th ratio of < 0.3% | Natural and synthetic standards for EPMA: sphalerite (Zn Kα), rhodonite (Mn Kα), pentlandite (Ni Kα), stibnite (Sb Lα), silver (Ag Lα), cadmium (Cd Lα), cinnabar (Hg Mα), bismuth (Bi Mα), galena (Pb Mα), pyrite (S Kα), arsenopyrite (As Lα), selenium (Se Lα), cuprite (Cu Kα), cobalt (Co Kα); LA-ICP-MS: NIST 610 (synthetic glass) and MASS-1 (pressed powder pellet) | 45694.32 |  |  |  | 4461.25 | [21 empty] | 6615.29 | [5 empty] | 30826.67 | [9 empty] | 69225.98 | [37 empty] | 129060.36 | [5 empty] | 1033.94 | [15 empty] | 89282.47 |  | 622440.28 | [37 empty] | 1359.44 |  |  |  |  | 2024 | Mineralium Deposita (2024) 59:473–503 |  | CAN | Yukon
| ABM deposit | ABM, Krakatoa | Seafloor hydrothermal | Volcanic-hosted massive sulfide (VMS) | Bimodal-felsic replacement-style VMS | Zn, Cu | Pb, Ag, Au, Bi, Se, Co | Zn, Cu, Pb, Ag, Au, Bi, Se, Co, Hg, As, Sb, Ba | Denisová and Piercey 2022; van Olden et al. 2020; Manor et al. 2022a |  | B266543-1-2-1 | B266543-1-2-1 | drill core |  |  |  |  | ore material | drill core | drill core | mineral separate | [5 empty] | mineralisation | massive sulfide | sulfide minerals |  | tennantite | pyrite–sphalerite assemblage; pyrite–chalcopyrite–magnetite–pyrrhotite assemblage; chalcopyrite–pyrrhotite–pyrite stringer assemblage | massive sulfide lenses, stacked stratabound lenses subparallel to volcanic stratigraphy | ABM |  |  |  | magnetite, barite, carbonate, quartz, chlorite, white mica, stannite, sericite | polished thin sections (15); polished blocks (6) | EPMA | JEOL JXA-8230 Super Probe electron probe microanalyzer (EPMA) equipped with five wavelength-dispersive spectrometers (WDS) and a tungsten filament electron gun; Geo Las 193 nm excimer laser (Coherent) coupled to a Thermo Finnigan ELEMENT XR ICP-MS instrument; FEI MLA 650FEG instrument equipped with dual Bruker 5th generation XFlash SDD X-ray detectors | Memorial University; Micro Analysis Facility at MUN-CREAIT | EPMA: accelerating voltage of 25 kV, a 2-nA beam current, focused to 1 µm, with elemental counting times between 5 and 30 s. LA-ICP-MS: spot diameter of 20 µm for galena and 30 µm for all other sulfides at a repetition rate of 5 Hz with an energy density of 3 J/cm2; gas blank analyzed for 30 s, followed by 40 s of ablation; ThO/Th ratio of < 0.3% | Natural and synthetic standards for EPMA: sphalerite (Zn Kα), rhodonite (Mn Kα), pentlandite (Ni Kα), stibnite (Sb Lα), silver (Ag Lα), cadmium (Cd Lα), cinnabar (Hg Mα), bismuth (Bi Mα), galena (Pb Mα), pyrite (S Kα), arsenopyrite (As Lα), selenium (Se Lα), cuprite (Cu Kα), cobalt (Co Kα); LA-ICP-MS: NIST 610 (synthetic glass) and MASS-1 (pressed powder pellet) | 13012.84 |  |  |  | 175385.63 | [27 empty] | 420903.33 | [9 empty] | 54746.81 | [43 empty] | 625.91 | [15 empty] | 279861.9 |  | 31275.24 |  |  |  | 131.24 | [33 empty] | 24026.81 |  |  |  |  | 2024 | Mineralium Deposita (2024) 59:473–503 |  | CAN | Yukon
| ABM deposit | ABM, Krakatoa | Seafloor hydrothermal | Volcanic-hosted massive sulfide (VMS) | Bimodal-felsic replacement-style VMS | Zn, Cu | Pb, Ag, Au, Bi, Se, Co | Zn, Cu, Pb, Ag, Au, Bi, Se, Co, Hg, As, Sb, Ba | Denisová and Piercey 2022; van Olden et al. 2020; Manor et al. 2022a |  | B266543-1-2-2 | B266543-1-2-2 | drill core |  |  |  |  | ore material | drill core | drill core | mineral separate | [5 empty] | mineralisation | massive sulfide | sulfide minerals |  | tennantite | pyrite–sphalerite assemblage; pyrite–chalcopyrite–magnetite–pyrrhotite assemblage; chalcopyrite–pyrrhotite–pyrite stringer assemblage | massive sulfide lenses, stacked stratabound lenses subparallel to volcanic stratigraphy | ABM |  |  |  | magnetite, barite, carbonate, quartz, chlorite, white mica, stannite, sericite | polished thin sections (15); polished blocks (6) | EPMA | JEOL JXA-8230 Super Probe electron probe microanalyzer (EPMA) equipped with five wavelength-dispersive spectrometers (WDS) and a tungsten filament electron gun; Geo Las 193 nm excimer laser (Coherent) coupled to a Thermo Finnigan ELEMENT XR ICP-MS instrument; FEI MLA 650FEG instrument equipped with dual Bruker 5th generation XFlash SDD X-ray detectors | Memorial University; Micro Analysis Facility at MUN-CREAIT | EPMA: accelerating voltage of 25 kV, a 2-nA beam current, focused to 1 µm, with elemental counting times between 5 and 30 s. LA-ICP-MS: spot diameter of 20 µm for galena and 30 µm for all other sulfides at a repetition rate of 5 Hz with an energy density of 3 J/cm2; gas blank analyzed for 30 s, followed by 40 s of ablation; ThO/Th ratio of < 0.3% | Natural and synthetic standards for EPMA: sphalerite (Zn Kα), rhodonite (Mn Kα), pentlandite (Ni Kα), stibnite (Sb Lα), silver (Ag Lα), cadmium (Cd Lα), cinnabar (Hg Mα), bismuth (Bi Mα), galena (Pb Mα), pyrite (S Kα), arsenopyrite (As Lα), selenium (Se Lα), cuprite (Cu Kα), cobalt (Co Kα); LA-ICP-MS: NIST 610 (synthetic glass) and MASS-1 (pressed powder pellet) | 11889.86 |  |  |  | 172130.49 | [21 empty] | 151.4 | [5 empty] | 422100.2 | [9 empty] | 52908.88 | [37 empty] | 70.65 | [5 empty] | 807.46 | [15 empty] | 279260.36 |  | 34498.77 | [37 empty] | 26181.92 |  |  |  |  | 2024 | Mineralium Deposita (2024) 59:473–503 |  | CAN | Yukon
| ABM deposit | ABM, Krakatoa | Seafloor hydrothermal | Volcanic-hosted massive sulfide (VMS) | Bimodal-felsic replacement-style VMS | Zn, Cu | Pb, Ag, Au, Bi, Se, Co | Zn, Cu, Pb, Ag, Au, Bi, Se, Co, Hg, As, Sb, Ba | Denisová and Piercey 2022; van Olden et al. 2020; Manor et al. 2022a |  | B266543-1-2-3 | B266543-1-2-3 | drill core |  |  |  |  | ore material | drill core | drill core | mineral separate | [5 empty] | mineralisation | massive sulfide | sulfide minerals |  | tennantite | pyrite–sphalerite assemblage; pyrite–chalcopyrite–magnetite–pyrrhotite assemblage; chalcopyrite–pyrrhotite–pyrite stringer assemblage | massive sulfide lenses, stacked stratabound lenses subparallel to volcanic stratigraphy | ABM |  |  |  | magnetite, barite, carbonate, quartz, chlorite, white mica, stannite, sericite | polished thin sections (15); polished blocks (6) | EPMA | JEOL JXA-8230 Super Probe electron probe microanalyzer (EPMA) equipped with five wavelength-dispersive spectrometers (WDS) and a tungsten filament electron gun; Geo Las 193 nm excimer laser (Coherent) coupled to a Thermo Finnigan ELEMENT XR ICP-MS instrument; FEI MLA 650FEG instrument equipped with dual Bruker 5th generation XFlash SDD X-ray detectors | Memorial University; Micro Analysis Facility at MUN-CREAIT | EPMA: accelerating voltage of 25 kV, a 2-nA beam current, focused to 1 µm, with elemental counting times between 5 and 30 s. LA-ICP-MS: spot diameter of 20 µm for galena and 30 µm for all other sulfides at a repetition rate of 5 Hz with an energy density of 3 J/cm2; gas blank analyzed for 30 s, followed by 40 s of ablation; ThO/Th ratio of < 0.3% | Natural and synthetic standards for EPMA: sphalerite (Zn Kα), rhodonite (Mn Kα), pentlandite (Ni Kα), stibnite (Sb Lα), silver (Ag Lα), cadmium (Cd Lα), cinnabar (Hg Mα), bismuth (Bi Mα), galena (Pb Mα), pyrite (S Kα), arsenopyrite (As Lα), selenium (Se Lα), cuprite (Cu Kα), cobalt (Co Kα); LA-ICP-MS: NIST 610 (synthetic glass) and MASS-1 (pressed powder pellet) | 13939.25 |  |  |  | 174270.97 | [21 empty] | 161.61 | [5 empty] | 422288.65 | [9 empty] | 54605.51 | [43 empty] | 535.35 | [15 empty] | 279653.75 |  | 31605.74 |  |  |  | 191.92 | [33 empty] | 22747.25 |  |  |  |  | 2024 | Mineralium Deposita (2024) 59:473–503 |  | CAN | Yukon
| ABM deposit | ABM, Krakatoa | Seafloor hydrothermal | Volcanic-hosted massive sulfide (VMS) | Bimodal-felsic replacement-style VMS | Zn, Cu | Pb, Ag, Au, Bi, Se, Co | Zn, Cu, Pb, Ag, Au, Bi, Se, Co, Hg, As, Sb, Ba | Denisová and Piercey 2022; van Olden et al. 2020; Manor et al. 2022a |  | B266543-1-2-8 | B266543-1-2-8 | drill core |  |  |  |  | ore material | drill core | drill core | mineral separate | [5 empty] | mineralisation | massive sulfide | sulfide minerals |  | tennantite | pyrite–sphalerite assemblage; pyrite–chalcopyrite–magnetite–pyrrhotite assemblage; chalcopyrite–pyrrhotite–pyrite stringer assemblage | massive sulfide lenses, stacked stratabound lenses subparallel to volcanic stratigraphy | ABM |  |  |  | magnetite, barite, carbonate, quartz, chlorite, white mica, stannite, sericite | polished thin sections (15); polished blocks (6) | EPMA | JEOL JXA-8230 Super Probe electron probe microanalyzer (EPMA) equipped with five wavelength-dispersive spectrometers (WDS) and a tungsten filament electron gun; Geo Las 193 nm excimer laser (Coherent) coupled to a Thermo Finnigan ELEMENT XR ICP-MS instrument; FEI MLA 650FEG instrument equipped with dual Bruker 5th generation XFlash SDD X-ray detectors | Memorial University; Micro Analysis Facility at MUN-CREAIT | EPMA: accelerating voltage of 25 kV, a 2-nA beam current, focused to 1 µm, with elemental counting times between 5 and 30 s. LA-ICP-MS: spot diameter of 20 µm for galena and 30 µm for all other sulfides at a repetition rate of 5 Hz with an energy density of 3 J/cm2; gas blank analyzed for 30 s, followed by 40 s of ablation; ThO/Th ratio of < 0.3% | Natural and synthetic standards for EPMA: sphalerite (Zn Kα), rhodonite (Mn Kα), pentlandite (Ni Kα), stibnite (Sb Lα), silver (Ag Lα), cadmium (Cd Lα), cinnabar (Hg Mα), bismuth (Bi Mα), galena (Pb Mα), pyrite (S Kα), arsenopyrite (As Lα), selenium (Se Lα), cuprite (Cu Kα), cobalt (Co Kα); LA-ICP-MS: NIST 610 (synthetic glass) and MASS-1 (pressed powder pellet) | 14021.82 |  |  |  | 174835.91 | [21 empty] | 71.13 | [5 empty] | 417921.52 | [9 empty] | 56849.35 | [43 empty] | 944.95 | [15 empty] | 279227.38 |  | 32565.18 |  |  |  | 182.89 | [33 empty] | 23379.87 |  |  |  |  | 2024 | Mineralium Deposita (2024) 59:473–503 |  | CAN | Yukon
| ABM deposit | ABM, Krakatoa | Seafloor hydrothermal | Volcanic-hosted massive sulfide (VMS) | Bimodal-felsic replacement-style VMS | Zn, Cu | Pb, Ag, Au, Bi, Se, Co | Zn, Cu, Pb, Ag, Au, Bi, Se, Co, Hg, As, Sb, Ba | Denisová and Piercey 2022; van Olden et al. 2020; Manor et al. 2022a |  | B266543-3-2-10 | B266543-3-2-10 | drill core |  |  |  |  | ore material | drill core | drill core | mineral separate | [5 empty] | mineralisation | massive sulfide | sulfide minerals |  | tennantite | pyrite–sphalerite assemblage; pyrite–chalcopyrite–magnetite–pyrrhotite assemblage; chalcopyrite–pyrrhotite–pyrite stringer assemblage | massive sulfide lenses, stacked stratabound lenses subparallel to volcanic stratigraphy | ABM |  |  |  | magnetite, barite, carbonate, quartz, chlorite, white mica, stannite, sericite | polished thin sections (15); polished blocks (6) | EPMA | JEOL JXA-8230 Super Probe electron probe microanalyzer (EPMA) equipped with five wavelength-dispersive spectrometers (WDS) and a tungsten filament electron gun; Geo Las 193 nm excimer laser (Coherent) coupled to a Thermo Finnigan ELEMENT XR ICP-MS instrument; FEI MLA 650FEG instrument equipped with dual Bruker 5th generation XFlash SDD X-ray detectors | Memorial University; Micro Analysis Facility at MUN-CREAIT | EPMA: accelerating voltage of 25 kV, a 2-nA beam current, focused to 1 µm, with elemental counting times between 5 and 30 s. LA-ICP-MS: spot diameter of 20 µm for galena and 30 µm for all other sulfides at a repetition rate of 5 Hz with an energy density of 3 J/cm2; gas blank analyzed for 30 s, followed by 40 s of ablation; ThO/Th ratio of < 0.3% | Natural and synthetic standards for EPMA: sphalerite (Zn Kα), rhodonite (Mn Kα), pentlandite (Ni Kα), stibnite (Sb Lα), silver (Ag Lα), cadmium (Cd Lα), cinnabar (Hg Mα), bismuth (Bi Mα), galena (Pb Mα), pyrite (S Kα), arsenopyrite (As Lα), selenium (Se Lα), cuprite (Cu Kα), cobalt (Co Kα); LA-ICP-MS: NIST 610 (synthetic glass) and MASS-1 (pressed powder pellet) | 13154.58 |  |  |  | 175820.52 | [21 empty] | 90.58 | [5 empty] | 420976.88 | [9 empty] | 51964.13 | [37 empty] | 60.39 | [5 empty] | 704.53 | [15 empty] | 279668.27 |  | 30667.19 | [37 empty] | 26892.92 |  |  |  |  | 2024 | Mineralium Deposita (2024) 59:473–503 |  | CAN | Yukon
| ABM deposit | ABM, Krakatoa | Seafloor hydrothermal | Volcanic-hosted massive sulfide (VMS) | Bimodal-felsic replacement-style VMS | Zn, Cu | Pb, Ag, Au, Bi, Se, Co | Zn, Cu, Pb, Ag, Au, Bi, Se, Co, Hg, As, Sb, Ba | Denisová and Piercey 2022; van Olden et al. 2020; Manor et al. 2022a |  | B266543-3-2-4 | B266543-3-2-4 | drill core |  |  |  |  | ore material | drill core | drill core | mineral separate | [5 empty] | mineralisation | massive sulfide | sulfide minerals |  | tennantite | pyrite–sphalerite assemblage; pyrite–chalcopyrite–magnetite–pyrrhotite assemblage; chalcopyrite–pyrrhotite–pyrite stringer assemblage | massive sulfide lenses, stacked stratabound lenses subparallel to volcanic stratigraphy | ABM |  |  |  | magnetite, barite, carbonate, quartz, chlorite, white mica, stannite, sericite | polished thin sections (15); polished blocks (6) | EPMA | JEOL JXA-8230 Super Probe electron probe microanalyzer (EPMA) equipped with five wavelength-dispersive spectrometers (WDS) and a tungsten filament electron gun; Geo Las 193 nm excimer laser (Coherent) coupled to a Thermo Finnigan ELEMENT XR ICP-MS instrument; FEI MLA 650FEG instrument equipped with dual Bruker 5th generation XFlash SDD X-ray detectors | Memorial University; Micro Analysis Facility at MUN-CREAIT | EPMA: accelerating voltage of 25 kV, a 2-nA beam current, focused to 1 µm, with elemental counting times between 5 and 30 s. LA-ICP-MS: spot diameter of 20 µm for galena and 30 µm for all other sulfides at a repetition rate of 5 Hz with an energy density of 3 J/cm2; gas blank analyzed for 30 s, followed by 40 s of ablation; ThO/Th ratio of < 0.3% | Natural and synthetic standards for EPMA: sphalerite (Zn Kα), rhodonite (Mn Kα), pentlandite (Ni Kα), stibnite (Sb Lα), silver (Ag Lα), cadmium (Cd Lα), cinnabar (Hg Mα), bismuth (Bi Mα), galena (Pb Mα), pyrite (S Kα), arsenopyrite (As Lα), selenium (Se Lα), cuprite (Cu Kα), cobalt (Co Kα); LA-ICP-MS: NIST 610 (synthetic glass) and MASS-1 (pressed powder pellet) | 11942.8 |  |  |  | 174237.52 | [27 empty] | 424621.81 | [9 empty] | 53960.03 | [43 empty] | 626.97 | [15 empty] | 277536.2 |  | 31712.64 | [37 empty] | 25362.02 |  |  |  |  | 2024 | Mineralium Deposita (2024) 59:473–503 |  | CAN | Yukon
| ABM deposit | ABM, Krakatoa | Seafloor hydrothermal | Volcanic-hosted massive sulfide (VMS) | Bimodal-felsic replacement-style VMS | Zn, Cu | Pb, Ag, Au, Bi, Se, Co | Zn, Cu, Pb, Ag, Au, Bi, Se, Co, Hg, As, Sb, Ba | Denisová and Piercey 2022; van Olden et al. 2020; Manor et al. 2022a |  | B266543-4-1-12 | B266543-4-1-12 | drill core |  |  |  |  | ore material | drill core | drill core | mineral separate | [5 empty] | mineralisation | massive sulfide | sulfide minerals |  | tennantite | pyrite–sphalerite assemblage; pyrite–chalcopyrite–magnetite–pyrrhotite assemblage; chalcopyrite–pyrrhotite–pyrite stringer assemblage | massive sulfide lenses, stacked stratabound lenses subparallel to volcanic stratigraphy | ABM |  |  |  | magnetite, barite, carbonate, quartz, chlorite, white mica, stannite, sericite | polished thin sections (15); polished blocks (6) | EPMA | JEOL JXA-8230 Super Probe electron probe microanalyzer (EPMA) equipped with five wavelength-dispersive spectrometers (WDS) and a tungsten filament electron gun; Geo Las 193 nm excimer laser (Coherent) coupled to a Thermo Finnigan ELEMENT XR ICP-MS instrument; FEI MLA 650FEG instrument equipped with dual Bruker 5th generation XFlash SDD X-ray detectors | Memorial University; Micro Analysis Facility at MUN-CREAIT | EPMA: accelerating voltage of 25 kV, a 2-nA beam current, focused to 1 µm, with elemental counting times between 5 and 30 s. LA-ICP-MS: spot diameter of 20 µm for galena and 30 µm for all other sulfides at a repetition rate of 5 Hz with an energy density of 3 J/cm2; gas blank analyzed for 30 s, followed by 40 s of ablation; ThO/Th ratio of < 0.3% | Natural and synthetic standards for EPMA: sphalerite (Zn Kα), rhodonite (Mn Kα), pentlandite (Ni Kα), stibnite (Sb Lα), silver (Ag Lα), cadmium (Cd Lα), cinnabar (Hg Mα), bismuth (Bi Mα), galena (Pb Mα), pyrite (S Kα), arsenopyrite (As Lα), selenium (Se Lα), cuprite (Cu Kα), cobalt (Co Kα); LA-ICP-MS: NIST 610 (synthetic glass) and MASS-1 (pressed powder pellet) | 12138.86 |  |  |  | 174699.84 | [27 empty] | 421051.56 | [9 empty] | 53891.66 | [43 empty] | 743.4 | [15 empty] | 279122.58 |  | 32913.43 | [37 empty] | 25397.92 |  |  |  |  | 2024 | Mineralium Deposita (2024) 59:473–503 |  | CAN | Yukon
| ABM deposit | ABM, Krakatoa | Seafloor hydrothermal | Volcanic-hosted massive sulfide (VMS) | Bimodal-felsic replacement-style VMS | Zn, Cu | Pb, Ag, Au, Bi, Se, Co | Zn, Cu, Pb, Ag, Au, Bi, Se, Co, Hg, As, Sb, Ba | Denisová and Piercey 2022; van Olden et al. 2020; Manor et al. 2022a |  | B266543-4-1-17 | B266543-4-1-17 | drill core |  |  |  |  | ore material | drill core | drill core | mineral separate | [5 empty] | mineralisation | massive sulfide | sulfide minerals |  | tennantite | pyrite–sphalerite assemblage; pyrite–chalcopyrite–magnetite–pyrrhotite assemblage; chalcopyrite–pyrrhotite–pyrite stringer assemblage | massive sulfide lenses, stacked stratabound lenses subparallel to volcanic stratigraphy | ABM |  |  |  | magnetite, barite, carbonate, quartz, chlorite, white mica, stannite, sericite | polished thin sections (15); polished blocks (6) | EPMA | JEOL JXA-8230 Super Probe electron probe microanalyzer (EPMA) equipped with five wavelength-dispersive spectrometers (WDS) and a tungsten filament electron gun; Geo Las 193 nm excimer laser (Coherent) coupled to a Thermo Finnigan ELEMENT XR ICP-MS instrument; FEI MLA 650FEG instrument equipped with dual Bruker 5th generation XFlash SDD X-ray detectors | Memorial University; Micro Analysis Facility at MUN-CREAIT | EPMA: accelerating voltage of 25 kV, a 2-nA beam current, focused to 1 µm, with elemental counting times between 5 and 30 s. LA-ICP-MS: spot diameter of 20 µm for galena and 30 µm for all other sulfides at a repetition rate of 5 Hz with an energy density of 3 J/cm2; gas blank analyzed for 30 s, followed by 40 s of ablation; ThO/Th ratio of < 0.3% | Natural and synthetic standards for EPMA: sphalerite (Zn Kα), rhodonite (Mn Kα), pentlandite (Ni Kα), stibnite (Sb Lα), silver (Ag Lα), cadmium (Cd Lα), cinnabar (Hg Mα), bismuth (Bi Mα), galena (Pb Mα), pyrite (S Kα), arsenopyrite (As Lα), selenium (Se Lα), cuprite (Cu Kα), cobalt (Co Kα); LA-ICP-MS: NIST 610 (synthetic glass) and MASS-1 (pressed powder pellet) | 12003.56 |  |  |  | 175337.03 | [27 empty] | 422007.2 | [9 empty] | 53095.02 | [43 empty] | 526.29 | [15 empty] | 280251.82 |  | 32265.9 | [37 empty] | 24513.18 |  |  |  |  | 2024 | Mineralium Deposita (2024) 59:473–503 |  | CAN | Yukon
| ABM deposit | ABM, Krakatoa | Seafloor hydrothermal | Volcanic-hosted massive sulfide (VMS) | Bimodal-felsic replacement-style VMS | Zn, Cu | Pb, Ag, Au, Bi, Se, Co | Zn, Cu, Pb, Ag, Au, Bi, Se, Co, Hg, As, Sb, Ba | Denisová and Piercey 2022; van Olden et al. 2020; Manor et al. 2022a |  | B266543-4-1-3 | B266543-4-1-3 | drill core |  |  |  |  | ore material | drill core | drill core | mineral separate | [5 empty] | mineralisation | massive sulfide | sulfide minerals |  | tennantite | pyrite–sphalerite assemblage; pyrite–chalcopyrite–magnetite–pyrrhotite assemblage; chalcopyrite–pyrrhotite–pyrite stringer assemblage | massive sulfide lenses, stacked stratabound lenses subparallel to volcanic stratigraphy | ABM |  |  |  | magnetite, barite, carbonate, quartz, chlorite, white mica, stannite, sericite | polished thin sections (15); polished blocks (6) | EPMA | JEOL JXA-8230 Super Probe electron probe microanalyzer (EPMA) equipped with five wavelength-dispersive spectrometers (WDS) and a tungsten filament electron gun; Geo Las 193 nm excimer laser (Coherent) coupled to a Thermo Finnigan ELEMENT XR ICP-MS instrument; FEI MLA 650FEG instrument equipped with dual Bruker 5th generation XFlash SDD X-ray detectors | Memorial University; Micro Analysis Facility at MUN-CREAIT | EPMA: accelerating voltage of 25 kV, a 2-nA beam current, focused to 1 µm, with elemental counting times between 5 and 30 s. LA-ICP-MS: spot diameter of 20 µm for galena and 30 µm for all other sulfides at a repetition rate of 5 Hz with an energy density of 3 J/cm2; gas blank analyzed for 30 s, followed by 40 s of ablation; ThO/Th ratio of < 0.3% | Natural and synthetic standards for EPMA: sphalerite (Zn Kα), rhodonite (Mn Kα), pentlandite (Ni Kα), stibnite (Sb Lα), silver (Ag Lα), cadmium (Cd Lα), cinnabar (Hg Mα), bismuth (Bi Mα), galena (Pb Mα), pyrite (S Kα), arsenopyrite (As Lα), selenium (Se Lα), cuprite (Cu Kα), cobalt (Co Kα); LA-ICP-MS: NIST 610 (synthetic glass) and MASS-1 (pressed powder pellet) | 11912.62 |  |  |  | 175601.98 | [27 empty] | 420760.25 | [9 empty] | 52779.1 | [37 empty] | 162.49 | [5 empty] | 954.63 | [15 empty] | 280957.08 |  | 32264.62 | [37 empty] | 24322.87 |  |  |  |  | 2024 | Mineralium Deposita (2024) 59:473–503 |  | CAN | Yukon
| ABM deposit | ABM, Krakatoa | Seafloor hydrothermal | Volcanic-hosted massive sulfide (VMS) | Bimodal-felsic replacement-style VMS | Zn, Cu | Pb, Ag, Au, Bi, Se, Co | Zn, Cu, Pb, Ag, Au, Bi, Se, Co, Hg, As, Sb, Ba | Denisová and Piercey 2022; van Olden et al. 2020; Manor et al. 2022a |  | B266543-4-1-4 | B266543-4-1-4 | drill core |  |  |  |  | ore material | drill core | drill core | mineral separate | [5 empty] | mineralisation | massive sulfide | sulfide minerals |  | tennantite | pyrite–sphalerite assemblage; pyrite–chalcopyrite–magnetite–pyrrhotite assemblage; chalcopyrite–pyrrhotite–pyrite stringer assemblage | massive sulfide lenses, stacked stratabound lenses subparallel to volcanic stratigraphy | ABM |  |  |  | magnetite, barite, carbonate, quartz, chlorite, white mica, stannite, sericite | polished thin sections (15); polished blocks (6) | EPMA | JEOL JXA-8230 Super Probe electron probe microanalyzer (EPMA) equipped with five wavelength-dispersive spectrometers (WDS) and a tungsten filament electron gun; Geo Las 193 nm excimer laser (Coherent) coupled to a Thermo Finnigan ELEMENT XR ICP-MS instrument; FEI MLA 650FEG instrument equipped with dual Bruker 5th generation XFlash SDD X-ray detectors | Memorial University; Micro Analysis Facility at MUN-CREAIT | EPMA: accelerating voltage of 25 kV, a 2-nA beam current, focused to 1 µm, with elemental counting times between 5 and 30 s. LA-ICP-MS: spot diameter of 20 µm for galena and 30 µm for all other sulfides at a repetition rate of 5 Hz with an energy density of 3 J/cm2; gas blank analyzed for 30 s, followed by 40 s of ablation; ThO/Th ratio of < 0.3% | Natural and synthetic standards for EPMA: sphalerite (Zn Kα), rhodonite (Mn Kα), pentlandite (Ni Kα), stibnite (Sb Lα), silver (Ag Lα), cadmium (Cd Lα), cinnabar (Hg Mα), bismuth (Bi Mα), galena (Pb Mα), pyrite (S Kα), arsenopyrite (As Lα), selenium (Se Lα), cuprite (Cu Kα), cobalt (Co Kα); LA-ICP-MS: NIST 610 (synthetic glass) and MASS-1 (pressed powder pellet) | 12077.12 |  |  |  | 172568.42 | [27 empty] | 417579.02 | [9 empty] | 52987.47 | [43 empty] | 2185.58 | [15 empty] | 283232.61 |  | 34620.4 |  |  |  | 595.13 | [33 empty] | 24041.37 |  |  |  |  | 2024 | Mineralium Deposita (2024) 59:473–503 |  | CAN | Yukon
| ABM deposit | ABM, Krakatoa | Seafloor hydrothermal | Volcanic-hosted massive sulfide (VMS) | Bimodal-felsic replacement-style VMS | Zn, Cu | Pb, Ag, Au, Bi, Se, Co | Zn, Cu, Pb, Ag, Au, Bi, Se, Co, Hg, As, Sb, Ba | Denisová and Piercey 2022; van Olden et al. 2020; Manor et al. 2022a |  | B266543-5-1-11 | B266543-5-1-11 | drill core |  |  |  |  | ore material | drill core | drill core | mineral separate | [5 empty] | mineralisation | massive sulfide | sulfide minerals |  | tennantite | pyrite–sphalerite assemblage; pyrite–chalcopyrite–magnetite–pyrrhotite assemblage; chalcopyrite–pyrrhotite–pyrite stringer assemblage | massive sulfide lenses, stacked stratabound lenses subparallel to volcanic stratigraphy | ABM |  |  |  | magnetite, barite, carbonate, quartz, chlorite, white mica, stannite, sericite | polished thin sections (15); polished blocks (6) | EPMA | JEOL JXA-8230 Super Probe electron probe microanalyzer (EPMA) equipped with five wavelength-dispersive spectrometers (WDS) and a tungsten filament electron gun; Geo Las 193 nm excimer laser (Coherent) coupled to a Thermo Finnigan ELEMENT XR ICP-MS instrument; FEI MLA 650FEG instrument equipped with dual Bruker 5th generation XFlash SDD X-ray detectors | Memorial University; Micro Analysis Facility at MUN-CREAIT | EPMA: accelerating voltage of 25 kV, a 2-nA beam current, focused to 1 µm, with elemental counting times between 5 and 30 s. LA-ICP-MS: spot diameter of 20 µm for galena and 30 µm for all other sulfides at a repetition rate of 5 Hz with an energy density of 3 J/cm2; gas blank analyzed for 30 s, followed by 40 s of ablation; ThO/Th ratio of < 0.3% | Natural and synthetic standards for EPMA: sphalerite (Zn Kα), rhodonite (Mn Kα), pentlandite (Ni Kα), stibnite (Sb Lα), silver (Ag Lα), cadmium (Cd Lα), cinnabar (Hg Mα), bismuth (Bi Mα), galena (Pb Mα), pyrite (S Kα), arsenopyrite (As Lα), selenium (Se Lα), cuprite (Cu Kα), cobalt (Co Kα); LA-ICP-MS: NIST 610 (synthetic glass) and MASS-1 (pressed powder pellet) | 12372.91 |  |  |  | 174161.57 | [27 empty] | 420466.39 | [9 empty] | 53123.58 | [43 empty] | 839.7 | [15 empty] | 281460.86 |  | 32323.33 |  |  |  | 263.04 | [33 empty] | 24948.15 |  |  |  |  | 2024 | Mineralium Deposita (2024) 59:473–503 |  | CAN | Yukon
| ABM deposit | ABM, Krakatoa | Seafloor hydrothermal | Volcanic-hosted massive sulfide (VMS) | Bimodal-felsic replacement-style VMS | Zn, Cu | Pb, Ag, Au, Bi, Se, Co | Zn, Cu, Pb, Ag, Au, Bi, Se, Co, Hg, As, Sb, Ba | Denisová and Piercey 2022; van Olden et al. 2020; Manor et al. 2022a |  | B266543-5-1-15 | B266543-5-1-15 | drill core |  |  |  |  | ore material | drill core | drill core | mineral separate | [5 empty] | mineralisation | massive sulfide | sulfide minerals |  | tennantite | pyrite–sphalerite assemblage; pyrite–chalcopyrite–magnetite–pyrrhotite assemblage; chalcopyrite–pyrrhotite–pyrite stringer assemblage | massive sulfide lenses, stacked stratabound lenses subparallel to volcanic stratigraphy | ABM |  |  |  | magnetite, barite, carbonate, quartz, chlorite, white mica, stannite, sericite | polished thin sections (15); polished blocks (6) | EPMA | JEOL JXA-8230 Super Probe electron probe microanalyzer (EPMA) equipped with five wavelength-dispersive spectrometers (WDS) and a tungsten filament electron gun; Geo Las 193 nm excimer laser (Coherent) coupled to a Thermo Finnigan ELEMENT XR ICP-MS instrument; FEI MLA 650FEG instrument equipped with dual Bruker 5th generation XFlash SDD X-ray detectors | Memorial University; Micro Analysis Facility at MUN-CREAIT | EPMA: accelerating voltage of 25 kV, a 2-nA beam current, focused to 1 µm, with elemental counting times between 5 and 30 s. LA-ICP-MS: spot diameter of 20 µm for galena and 30 µm for all other sulfides at a repetition rate of 5 Hz with an energy density of 3 J/cm2; gas blank analyzed for 30 s, followed by 40 s of ablation; ThO/Th ratio of < 0.3% | Natural and synthetic standards for EPMA: sphalerite (Zn Kα), rhodonite (Mn Kα), pentlandite (Ni Kα), stibnite (Sb Lα), silver (Ag Lα), cadmium (Cd Lα), cinnabar (Hg Mα), bismuth (Bi Mα), galena (Pb Mα), pyrite (S Kα), arsenopyrite (As Lα), selenium (Se Lα), cuprite (Cu Kα), cobalt (Co Kα); LA-ICP-MS: NIST 610 (synthetic glass) and MASS-1 (pressed powder pellet) | 12807.61 |  |  |  | 175629.6 | [21 empty] | 51.35 | [5 empty] | 419929.35 | [9 empty] | 52524.54 | [43 empty] | 944.91 | [15 empty] | 280781.39 |  | 32198.76 | [37 empty] | 25132.49 |  |  |  |  | 2024 | Mineralium Deposita (2024) 59:473–503 |  | CAN | Yukon
| ABM deposit | ABM, Krakatoa | Seafloor hydrothermal | Volcanic-hosted massive sulfide (VMS) | Bimodal-felsic replacement-style VMS | Zn, Cu | Pb, Ag, Au, Bi, Se, Co | Zn, Cu, Pb, Ag, Au, Bi, Se, Co, Hg, As, Sb, Ba | Denisová and Piercey 2022; van Olden et al. 2020; Manor et al. 2022a |  | B266543-6-1-6 | B266543-6-1-6 | drill core |  |  |  |  | ore material | drill core | drill core | mineral separate | [5 empty] | mineralisation | massive sulfide | sulfide minerals |  | tennantite | pyrite–sphalerite assemblage; pyrite–chalcopyrite–magnetite–pyrrhotite assemblage; chalcopyrite–pyrrhotite–pyrite stringer assemblage | massive sulfide lenses, stacked stratabound lenses subparallel to volcanic stratigraphy | ABM |  |  |  | magnetite, barite, carbonate, quartz, chlorite, white mica, stannite, sericite | polished thin sections (15); polished blocks (6) | EPMA | JEOL JXA-8230 Super Probe electron probe microanalyzer (EPMA) equipped with five wavelength-dispersive spectrometers (WDS) and a tungsten filament electron gun; Geo Las 193 nm excimer laser (Coherent) coupled to a Thermo Finnigan ELEMENT XR ICP-MS instrument; FEI MLA 650FEG instrument equipped with dual Bruker 5th generation XFlash SDD X-ray detectors | Memorial University; Micro Analysis Facility at MUN-CREAIT | EPMA: accelerating voltage of 25 kV, a 2-nA beam current, focused to 1 µm, with elemental counting times between 5 and 30 s. LA-ICP-MS: spot diameter of 20 µm for galena and 30 µm for all other sulfides at a repetition rate of 5 Hz with an energy density of 3 J/cm2; gas blank analyzed for 30 s, followed by 40 s of ablation; ThO/Th ratio of < 0.3% | Natural and synthetic standards for EPMA: sphalerite (Zn Kα), rhodonite (Mn Kα), pentlandite (Ni Kα), stibnite (Sb Lα), silver (Ag Lα), cadmium (Cd Lα), cinnabar (Hg Mα), bismuth (Bi Mα), galena (Pb Mα), pyrite (S Kα), arsenopyrite (As Lα), selenium (Se Lα), cuprite (Cu Kα), cobalt (Co Kα); LA-ICP-MS: NIST 610 (synthetic glass) and MASS-1 (pressed powder pellet) | 12327.75 |  |  |  | 174111.72 | [21 empty] | 101.55 | [5 empty] | 421976.71 | [9 empty] | 54764.06 | [37 empty] | 213.25 | [5 empty] | 873.3 | [15 empty] | 279283.49 |  | 32697.99 | [37 empty] | 23650.19 |  |  |  |  | 2024 | Mineralium Deposita (2024) 59:473–503 |  | CAN | Yukon
| ABM deposit | ABM, Krakatoa | Seafloor hydrothermal | Volcanic-hosted massive sulfide (VMS) | Bimodal-felsic replacement-style VMS | Zn, Cu | Pb, Ag, Au, Bi, Se, Co | Zn, Cu, Pb, Ag, Au, Bi, Se, Co, Hg, As, Sb, Ba | Denisová and Piercey 2022; van Olden et al. 2020; Manor et al. 2022a |  | B266543-6-1-8 | B266543-6-1-8 | drill core |  |  |  |  | ore material | drill core | drill core | mineral separate | [5 empty] | mineralisation | massive sulfide | sulfide minerals |  | tennantite | pyrite–sphalerite assemblage; pyrite–chalcopyrite–magnetite–pyrrhotite assemblage; chalcopyrite–pyrrhotite–pyrite stringer assemblage | massive sulfide lenses, stacked stratabound lenses subparallel to volcanic stratigraphy | ABM |  |  |  | magnetite, barite, carbonate, quartz, chlorite, white mica, stannite, sericite | polished thin sections (15); polished blocks (6) | EPMA | JEOL JXA-8230 Super Probe electron probe microanalyzer (EPMA) equipped with five wavelength-dispersive spectrometers (WDS) and a tungsten filament electron gun; Geo Las 193 nm excimer laser (Coherent) coupled to a Thermo Finnigan ELEMENT XR ICP-MS instrument; FEI MLA 650FEG instrument equipped with dual Bruker 5th generation XFlash SDD X-ray detectors | Memorial University; Micro Analysis Facility at MUN-CREAIT | EPMA: accelerating voltage of 25 kV, a 2-nA beam current, focused to 1 µm, with elemental counting times between 5 and 30 s. LA-ICP-MS: spot diameter of 20 µm for galena and 30 µm for all other sulfides at a repetition rate of 5 Hz with an energy density of 3 J/cm2; gas blank analyzed for 30 s, followed by 40 s of ablation; ThO/Th ratio of < 0.3% | Natural and synthetic standards for EPMA: sphalerite (Zn Kα), rhodonite (Mn Kα), pentlandite (Ni Kα), stibnite (Sb Lα), silver (Ag Lα), cadmium (Cd Lα), cinnabar (Hg Mα), bismuth (Bi Mα), galena (Pb Mα), pyrite (S Kα), arsenopyrite (As Lα), selenium (Se Lα), cuprite (Cu Kα), cobalt (Co Kα); LA-ICP-MS: NIST 610 (synthetic glass) and MASS-1 (pressed powder pellet) | 12394.21 |  |  |  | 174621.96 | [21 empty] | 70.19 | [5 empty] | 417843.24 | [9 empty] | 54400.15 | [37 empty] | 180.5 | [5 empty] | 671.85 | [15 empty] | 279351.01 |  | 32238.98 |  |  |  | 471.3 | [33 empty] | 27756.61 |  |  |  |  | 2024 | Mineralium Deposita (2024) 59:473–503 |  | CAN | Yukon
| ABM deposit | ABM, Krakatoa | Seafloor hydrothermal | Volcanic-hosted massive sulfide (VMS) | Bimodal-felsic replacement-style VMS | Zn, Cu | Pb, Ag, Au, Bi, Se, Co | Zn, Cu, Pb, Ag, Au, Bi, Se, Co, Hg, As, Sb, Ba | Denisová and Piercey 2022; van Olden et al. 2020; Manor et al. 2022a |  | B266575-9-1-1 | B266575-9-1-1 | drill core |  |  |  |  | ore material | drill core | drill core | mineral separate | [5 empty] | mineralisation | massive sulfide | sulfide minerals |  | bournonite | pyrite–sphalerite assemblage; pyrite–chalcopyrite–magnetite–pyrrhotite assemblage; chalcopyrite–pyrrhotite–pyrite stringer assemblage | massive sulfide lenses, stacked stratabound lenses subparallel to volcanic stratigraphy | ABM |  |  |  | magnetite, barite, carbonate, quartz, chlorite, white mica, stannite, sericite | polished thin sections (15); polished blocks (6) | EPMA | JEOL JXA-8230 Super Probe electron probe microanalyzer (EPMA) equipped with five wavelength-dispersive spectrometers (WDS) and a tungsten filament electron gun; Geo Las 193 nm excimer laser (Coherent) coupled to a Thermo Finnigan ELEMENT XR ICP-MS instrument; FEI MLA 650FEG instrument equipped with dual Bruker 5th generation XFlash SDD X-ray detectors | Memorial University; Micro Analysis Facility at MUN-CREAIT | EPMA: accelerating voltage of 25 kV, a 2-nA beam current, focused to 1 µm, with elemental counting times between 5 and 30 s. LA-ICP-MS: spot diameter of 20 µm for galena and 30 µm for all other sulfides at a repetition rate of 5 Hz with an energy density of 3 J/cm2; gas blank analyzed for 30 s, followed by 40 s of ablation; ThO/Th ratio of < 0.3% | Natural and synthetic standards for EPMA: sphalerite (Zn Kα), rhodonite (Mn Kα), pentlandite (Ni Kα), stibnite (Sb Lα), silver (Ag Lα), cadmium (Cd Lα), cinnabar (Hg Mα), bismuth (Bi Mα), galena (Pb Mα), pyrite (S Kα), arsenopyrite (As Lα), selenium (Se Lα), cuprite (Cu Kα), cobalt (Co Kα); LA-ICP-MS: NIST 610 (synthetic glass) and MASS-1 (pressed powder pellet) | [14 empty] | 88357.72 | [17 empty] | 9087.16 | [9 empty] | 968.47 | [43 empty] | 501421.79 | [15 empty] | 171677.31 |  | 207150.22 |  |  |  | 21337.32 | [38 empty] | 2024 | Mineralium Deposita (2024) 59:473–503 |  | CAN | Yukon
| ABM deposit | ABM, Krakatoa | Seafloor hydrothermal | Volcanic-hosted massive sulfide (VMS) | Bimodal-felsic replacement-style VMS | Zn, Cu | Pb, Ag, Au, Bi, Se, Co | Zn, Cu, Pb, Ag, Au, Bi, Se, Co, Hg, As, Sb, Ba | Denisová and Piercey 2022; van Olden et al. 2020; Manor et al. 2022a |  | B266575-9-1-2 | B266575-9-1-2 | drill core |  |  |  |  | ore material | drill core | drill core | mineral separate | [5 empty] | mineralisation | massive sulfide | sulfide minerals |  | bournonite | pyrite–sphalerite assemblage; pyrite–chalcopyrite–magnetite–pyrrhotite assemblage; chalcopyrite–pyrrhotite–pyrite stringer assemblage | massive sulfide lenses, stacked stratabound lenses subparallel to volcanic stratigraphy | ABM |  |  |  | magnetite, barite, carbonate, quartz, chlorite, white mica, stannite, sericite | polished thin sections (15); polished blocks (6) | EPMA | JEOL JXA-8230 Super Probe electron probe microanalyzer (EPMA) equipped with five wavelength-dispersive spectrometers (WDS) and a tungsten filament electron gun; Geo Las 193 nm excimer laser (Coherent) coupled to a Thermo Finnigan ELEMENT XR ICP-MS instrument; FEI MLA 650FEG instrument equipped with dual Bruker 5th generation XFlash SDD X-ray detectors | Memorial University; Micro Analysis Facility at MUN-CREAIT | EPMA: accelerating voltage of 25 kV, a 2-nA beam current, focused to 1 µm, with elemental counting times between 5 and 30 s. LA-ICP-MS: spot diameter of 20 µm for galena and 30 µm for all other sulfides at a repetition rate of 5 Hz with an energy density of 3 J/cm2; gas blank analyzed for 30 s, followed by 40 s of ablation; ThO/Th ratio of < 0.3% | Natural and synthetic standards for EPMA: sphalerite (Zn Kα), rhodonite (Mn Kα), pentlandite (Ni Kα), stibnite (Sb Lα), silver (Ag Lα), cadmium (Cd Lα), cinnabar (Hg Mα), bismuth (Bi Mα), galena (Pb Mα), pyrite (S Kα), arsenopyrite (As Lα), selenium (Se Lα), cuprite (Cu Kα), cobalt (Co Kα); LA-ICP-MS: NIST 610 (synthetic glass) and MASS-1 (pressed powder pellet) | [14 empty] | 86805.09 | [17 empty] | 8732.6 | [9 empty] | 1583.1 | [43 empty] | 502568.72 | [15 empty] | 171097.66 |  | 207335.37 |  |  |  | 21877.46 | [38 empty] | 2024 | Mineralium Deposita (2024) 59:473–503 |  | CAN | Yukon
| ABM deposit | ABM, Krakatoa | Seafloor hydrothermal | Volcanic-hosted massive sulfide (VMS) | Bimodal-felsic replacement-style VMS | Zn, Cu | Pb, Ag, Au, Bi, Se, Co | Zn, Cu, Pb, Ag, Au, Bi, Se, Co, Hg, As, Sb, Ba | Denisová and Piercey 2022; van Olden et al. 2020; Manor et al. 2022a |  | B266575-10-1-5 | B266575-10-1-5 | drill core |  |  |  |  | ore material | drill core | drill core | mineral separate | [5 empty] | mineralisation | massive sulfide | sulfide minerals |  | gudmundlite | pyrite–sphalerite assemblage; pyrite–chalcopyrite–magnetite–pyrrhotite assemblage; chalcopyrite–pyrrhotite–pyrite stringer assemblage | massive sulfide lenses, stacked stratabound lenses subparallel to volcanic stratigraphy | ABM |  |  |  | magnetite, barite, carbonate, quartz, chlorite, white mica, stannite, sericite | polished thin sections (15); polished blocks (6) | EPMA | JEOL JXA-8230 Super Probe electron probe microanalyzer (EPMA) equipped with five wavelength-dispersive spectrometers (WDS) and a tungsten filament electron gun; Geo Las 193 nm excimer laser (Coherent) coupled to a Thermo Finnigan ELEMENT XR ICP-MS instrument; FEI MLA 650FEG instrument equipped with dual Bruker 5th generation XFlash SDD X-ray detectors | Memorial University; Micro Analysis Facility at MUN-CREAIT | EPMA: accelerating voltage of 25 kV, a 2-nA beam current, focused to 1 µm, with elemental counting times between 5 and 30 s. LA-ICP-MS: spot diameter of 20 µm for galena and 30 µm for all other sulfides at a repetition rate of 5 Hz with an energy density of 3 J/cm2; gas blank analyzed for 30 s, followed by 40 s of ablation; ThO/Th ratio of < 0.3% | Natural and synthetic standards for EPMA: sphalerite (Zn Kα), rhodonite (Mn Kα), pentlandite (Ni Kα), stibnite (Sb Lα), silver (Ag Lα), cadmium (Cd Lα), cinnabar (Hg Mα), bismuth (Bi Mα), galena (Pb Mα), pyrite (S Kα), arsenopyrite (As Lα), selenium (Se Lα), cuprite (Cu Kα), cobalt (Co Kα); LA-ICP-MS: NIST 610 (synthetic glass) and MASS-1 (pressed powder pellet) | [14 empty] | 8538.32 | [17 empty] | 136.19 | [9 empty] | 272388.22 | [43 empty] | 17663.33 | [15 empty] | 154810.8 |  | 543561.15 |  |  |  | 2860.08 | [38 empty] | 2024 | Mineralium Deposita (2024) 59:473–503 |  | CAN | Yukon
| ABM deposit | ABM, Krakatoa | Seafloor hydrothermal | Volcanic-hosted massive sulfide (VMS) | Bimodal-felsic replacement-style VMS | Zn, Cu | Pb, Ag, Au, Bi, Se, Co | Zn, Cu, Pb, Ag, Au, Bi, Se, Co, Hg, As, Sb, Ba | Denisová and Piercey 2022; van Olden et al. 2020; Manor et al. 2022a |  | B291152-4-2-3 | B291152-4-2-3 | drill core |  |  |  |  | ore material | drill core | drill core | mineral separate | [5 empty] | mineralisation | massive sulfide | sulfide minerals |  | boulangerite | pyrite–sphalerite assemblage; pyrite–chalcopyrite–magnetite–pyrrhotite assemblage; chalcopyrite–pyrrhotite–pyrite stringer assemblage | massive sulfide lenses, stacked stratabound lenses subparallel to volcanic stratigraphy | KKT |  |  |  | magnetite, barite, carbonate, quartz, chlorite, white mica, stannite, sericite | polished thin sections (15); polished blocks (6) | EPMA | JEOL JXA-8230 Super Probe electron probe microanalyzer (EPMA) equipped with five wavelength-dispersive spectrometers (WDS) and a tungsten filament electron gun; Geo Las 193 nm excimer laser (Coherent) coupled to a Thermo Finnigan ELEMENT XR ICP-MS instrument; FEI MLA 650FEG instrument equipped with dual Bruker 5th generation XFlash SDD X-ray detectors | Memorial University; Micro Analysis Facility at MUN-CREAIT | EPMA: accelerating voltage of 25 kV, a 2-nA beam current, focused to 1 µm, with elemental counting times between 5 and 30 s. LA-ICP-MS: spot diameter of 20 µm for galena and 30 µm for all other sulfides at a repetition rate of 5 Hz with an energy density of 3 J/cm2; gas blank analyzed for 30 s, followed by 40 s of ablation; ThO/Th ratio of < 0.3% | Natural and synthetic standards for EPMA: sphalerite (Zn Kα), rhodonite (Mn Kα), pentlandite (Ni Kα), stibnite (Sb Lα), silver (Ag Lα), cadmium (Cd Lα), cinnabar (Hg Mα), bismuth (Bi Mα), galena (Pb Mα), pyrite (S Kα), arsenopyrite (As Lα), selenium (Se Lα), cuprite (Cu Kα), cobalt (Co Kα); LA-ICP-MS: NIST 610 (synthetic glass) and MASS-1 (pressed powder pellet) |  |  |  |  | 50.18 | [27 empty] | 13097.67 | [9 empty] | 9705.33 | [43 empty] | 612559.72 | [15 empty] | 179613.79 |  | 184140.27 |  |  |  | 833.03 | [38 empty] | 2024 | Mineralium Deposita (2024) 59:473–503 |  | CAN | Yukon
| ABM deposit | ABM, Krakatoa | Seafloor hydrothermal | Volcanic-hosted massive sulfide (VMS) | Bimodal-felsic replacement-style VMS | Zn, Cu | Pb, Ag, Au, Bi, Se, Co | Zn, Cu, Pb, Ag, Au, Bi, Se, Co, Hg, As, Sb, Ba | Denisová and Piercey 2022; van Olden et al. 2020; Manor et al. 2022a |  | B291152-4-2-5 | B291152-4-2-5 | drill core |  |  |  |  | ore material | drill core | drill core | mineral separate | [5 empty] | mineralisation | massive sulfide | sulfide minerals |  | boulangerite | pyrite–sphalerite assemblage; pyrite–chalcopyrite–magnetite–pyrrhotite assemblage; chalcopyrite–pyrrhotite–pyrite stringer assemblage | massive sulfide lenses, stacked stratabound lenses subparallel to volcanic stratigraphy | KKT |  |  |  | magnetite, barite, carbonate, quartz, chlorite, white mica, stannite, sericite | polished thin sections (15); polished blocks (6) | EPMA | JEOL JXA-8230 Super Probe electron probe microanalyzer (EPMA) equipped with five wavelength-dispersive spectrometers (WDS) and a tungsten filament electron gun; Geo Las 193 nm excimer laser (Coherent) coupled to a Thermo Finnigan ELEMENT XR ICP-MS instrument; FEI MLA 650FEG instrument equipped with dual Bruker 5th generation XFlash SDD X-ray detectors | Memorial University; Micro Analysis Facility at MUN-CREAIT | EPMA: accelerating voltage of 25 kV, a 2-nA beam current, focused to 1 µm, with elemental counting times between 5 and 30 s. LA-ICP-MS: spot diameter of 20 µm for galena and 30 µm for all other sulfides at a repetition rate of 5 Hz with an energy density of 3 J/cm2; gas blank analyzed for 30 s, followed by 40 s of ablation; ThO/Th ratio of < 0.3% | Natural and synthetic standards for EPMA: sphalerite (Zn Kα), rhodonite (Mn Kα), pentlandite (Ni Kα), stibnite (Sb Lα), silver (Ag Lα), cadmium (Cd Lα), cinnabar (Hg Mα), bismuth (Bi Mα), galena (Pb Mα), pyrite (S Kα), arsenopyrite (As Lα), selenium (Se Lα), cuprite (Cu Kα), cobalt (Co Kα); LA-ICP-MS: NIST 610 (synthetic glass) and MASS-1 (pressed powder pellet) |  |  |  |  | 644.42 | [27 empty] | 14276.37 | [9 empty] | 4491.11 | [43 empty] | 611910.85 | [15 empty] | 178266.22 |  | 189439.45 |  |  |  | 971.59 | [38 empty] | 2024 | Mineralium Deposita (2024) 59:473–503 |  | CAN | Yukon
| ABM deposit | ABM, Krakatoa | Seafloor hydrothermal | Volcanic-hosted massive sulfide (VMS) | Bimodal-felsic replacement-style VMS | Zn, Cu | Pb, Ag, Au, Bi, Se, Co | Zn, Cu, Pb, Ag, Au, Bi, Se, Co, Hg, As, Sb, Ba | Denisová and Piercey 2022; van Olden et al. 2020; Manor et al. 2022a |  | B291152-6-1-16 | B291152-6-1-16 | drill core |  |  |  |  | ore material | drill core | drill core | mineral separate | [5 empty] | mineralisation | massive sulfide | sulfide minerals |  | boulangerite | pyrite–sphalerite assemblage; pyrite–chalcopyrite–magnetite–pyrrhotite assemblage; chalcopyrite–pyrrhotite–pyrite stringer assemblage | massive sulfide lenses, stacked stratabound lenses subparallel to volcanic stratigraphy | KKT |  |  |  | magnetite, barite, carbonate, quartz, chlorite, white mica, stannite, sericite | polished thin sections (15); polished blocks (6) | EPMA | JEOL JXA-8230 Super Probe electron probe microanalyzer (EPMA) equipped with five wavelength-dispersive spectrometers (WDS) and a tungsten filament electron gun; Geo Las 193 nm excimer laser (Coherent) coupled to a Thermo Finnigan ELEMENT XR ICP-MS instrument; FEI MLA 650FEG instrument equipped with dual Bruker 5th generation XFlash SDD X-ray detectors | Memorial University; Micro Analysis Facility at MUN-CREAIT | EPMA: accelerating voltage of 25 kV, a 2-nA beam current, focused to 1 µm, with elemental counting times between 5 and 30 s. LA-ICP-MS: spot diameter of 20 µm for galena and 30 µm for all other sulfides at a repetition rate of 5 Hz with an energy density of 3 J/cm2; gas blank analyzed for 30 s, followed by 40 s of ablation; ThO/Th ratio of < 0.3% | Natural and synthetic standards for EPMA: sphalerite (Zn Kα), rhodonite (Mn Kα), pentlandite (Ni Kα), stibnite (Sb Lα), silver (Ag Lα), cadmium (Cd Lα), cinnabar (Hg Mα), bismuth (Bi Mα), galena (Pb Mα), pyrite (S Kα), arsenopyrite (As Lα), selenium (Se Lα), cuprite (Cu Kα), cobalt (Co Kα); LA-ICP-MS: NIST 610 (synthetic glass) and MASS-1 (pressed powder pellet) | [14 empty] | 1650.18 | [17 empty] | 15753.6 | [9 empty] | 11869.01 | [43 empty] | 603679.59 | [15 empty] | 178035.16 |  | 188684.47 |  |  |  | 307.49 | [38 empty] | 2024 | Mineralium Deposita (2024) 59:473–503 |  | CAN | Yukon
| ABM deposit | ABM, Krakatoa | Seafloor hydrothermal | Volcanic-hosted massive sulfide (VMS) | Bimodal-felsic replacement-style VMS | Zn, Cu | Pb, Ag, Au, Bi, Se, Co | Zn, Cu, Pb, Ag, Au, Bi, Se, Co, Hg, As, Sb, Ba | Denisová and Piercey 2022; van Olden et al. 2020; Manor et al. 2022a |  | B291157-6-1-1 | B291157-6-1-1 | drill core |  |  |  |  | ore material | drill core | drill core | mineral separate | [5 empty] | mineralisation | massive sulfide | sulfide minerals |  | boulangerite | pyrite–sphalerite assemblage; pyrite–chalcopyrite–magnetite–pyrrhotite assemblage; chalcopyrite–pyrrhotite–pyrite stringer assemblage | massive sulfide lenses, stacked stratabound lenses subparallel to volcanic stratigraphy | KKT |  |  |  | magnetite, barite, carbonate, quartz, chlorite, white mica, stannite, sericite | polished thin sections (15); polished blocks (6) | EPMA | JEOL JXA-8230 Super Probe electron probe microanalyzer (EPMA) equipped with five wavelength-dispersive spectrometers (WDS) and a tungsten filament electron gun; Geo Las 193 nm excimer laser (Coherent) coupled to a Thermo Finnigan ELEMENT XR ICP-MS instrument; FEI MLA 650FEG instrument equipped with dual Bruker 5th generation XFlash SDD X-ray detectors | Memorial University; Micro Analysis Facility at MUN-CREAIT | EPMA: accelerating voltage of 25 kV, a 2-nA beam current, focused to 1 µm, with elemental counting times between 5 and 30 s. LA-ICP-MS: spot diameter of 20 µm for galena and 30 µm for all other sulfides at a repetition rate of 5 Hz with an energy density of 3 J/cm2; gas blank analyzed for 30 s, followed by 40 s of ablation; ThO/Th ratio of < 0.3% | Natural and synthetic standards for EPMA: sphalerite (Zn Kα), rhodonite (Mn Kα), pentlandite (Ni Kα), stibnite (Sb Lα), silver (Ag Lα), cadmium (Cd Lα), cinnabar (Hg Mα), bismuth (Bi Mα), galena (Pb Mα), pyrite (S Kα), arsenopyrite (As Lα), selenium (Se Lα), cuprite (Cu Kα), cobalt (Co Kα); LA-ICP-MS: NIST 610 (synthetic glass) and MASS-1 (pressed powder pellet) | 20565 |  |  |  | 304.97 | [27 empty] | 10653.55 | [9 empty] | 4086.57 | [43 empty] | 503674.86 | [15 empty] | 191296.22 |  | 266918.09 |  |  |  | 2500.74 | [38 empty] | 2024 | Mineralium Deposita (2024) 59:473–503 |  | CAN | Yukon
| ABM deposit | ABM, Krakatoa | Seafloor hydrothermal | Volcanic-hosted massive sulfide (VMS) | Bimodal-felsic replacement-style VMS | Zn, Cu | Pb, Ag, Au, Bi, Se, Co | Zn, Cu, Pb, Ag, Au, Bi, Se, Co, Hg, As, Sb, Ba | Denisová and Piercey 2022; van Olden et al. 2020; Manor et al. 2022a |  | B291157-11-1-11 | B291157-11-1-11 | drill core |  |  |  |  | ore material | drill core | drill core | mineral separate | [5 empty] | mineralisation | massive sulfide | sulfide minerals |  | freibergite | pyrite–sphalerite assemblage; pyrite–chalcopyrite–magnetite–pyrrhotite assemblage; chalcopyrite–pyrrhotite–pyrite stringer assemblage | massive sulfide lenses, stacked stratabound lenses subparallel to volcanic stratigraphy | KKT |  |  |  | magnetite, barite, carbonate, quartz, chlorite, white mica, stannite, sericite | polished thin sections (15); polished blocks (6) | EPMA | JEOL JXA-8230 Super Probe electron probe microanalyzer (EPMA) equipped with five wavelength-dispersive spectrometers (WDS) and a tungsten filament electron gun; Geo Las 193 nm excimer laser (Coherent) coupled to a Thermo Finnigan ELEMENT XR ICP-MS instrument; FEI MLA 650FEG instrument equipped with dual Bruker 5th generation XFlash SDD X-ray detectors | Memorial University; Micro Analysis Facility at MUN-CREAIT | EPMA: accelerating voltage of 25 kV, a 2-nA beam current, focused to 1 µm, with elemental counting times between 5 and 30 s. LA-ICP-MS: spot diameter of 20 µm for galena and 30 µm for all other sulfides at a repetition rate of 5 Hz with an energy density of 3 J/cm2; gas blank analyzed for 30 s, followed by 40 s of ablation; ThO/Th ratio of < 0.3% | Natural and synthetic standards for EPMA: sphalerite (Zn Kα), rhodonite (Mn Kα), pentlandite (Ni Kα), stibnite (Sb Lα), silver (Ag Lα), cadmium (Cd Lα), cinnabar (Hg Mα), bismuth (Bi Mα), galena (Pb Mα), pyrite (S Kα), arsenopyrite (As Lα), selenium (Se Lα), cuprite (Cu Kα), cobalt (Co Kα); LA-ICP-MS: NIST 610 (synthetic glass) and MASS-1 (pressed powder pellet) | 229373.99 |  |  |  | 1431.7 | [21 empty] | 50.41 | [5 empty] | 204843.57 | [9 empty] | 53194.6 | [43 empty] | 10697.4 | [15 empty] | 230452.8 |  | 262464.33 | [37 empty] | 7450.87 |  |  |  |  | 2024 | Mineralium Deposita (2024) 59:473–503 |  | CAN | Yukon
| ABM deposit | ABM, Krakatoa | Seafloor hydrothermal | Volcanic-hosted massive sulfide (VMS) | Bimodal-felsic replacement-style VMS | Zn, Cu | Pb, Ag, Au, Bi, Se, Co | Zn, Cu, Pb, Ag, Au, Bi, Se, Co, Hg, As, Sb, Ba | Denisová and Piercey 2022; van Olden et al. 2020; Manor et al. 2022a |  | B291157-6-1-37 | B291157-6-1-37 | drill core |  |  |  |  | ore material | drill core | drill core | mineral separate | [5 empty] | mineralisation | massive sulfide | sulfide minerals |  | freibergite | pyrite–sphalerite assemblage; pyrite–chalcopyrite–magnetite–pyrrhotite assemblage; chalcopyrite–pyrrhotite–pyrite stringer assemblage | massive sulfide lenses, stacked stratabound lenses subparallel to volcanic stratigraphy | KKT |  |  |  | magnetite, barite, carbonate, quartz, chlorite, white mica, stannite, sericite | polished thin sections (15); polished blocks (6) | EPMA | JEOL JXA-8230 Super Probe electron probe microanalyzer (EPMA) equipped with five wavelength-dispersive spectrometers (WDS) and a tungsten filament electron gun; Geo Las 193 nm excimer laser (Coherent) coupled to a Thermo Finnigan ELEMENT XR ICP-MS instrument; FEI MLA 650FEG instrument equipped with dual Bruker 5th generation XFlash SDD X-ray detectors | Memorial University; Micro Analysis Facility at MUN-CREAIT | EPMA: accelerating voltage of 25 kV, a 2-nA beam current, focused to 1 µm, with elemental counting times between 5 and 30 s. LA-ICP-MS: spot diameter of 20 µm for galena and 30 µm for all other sulfides at a repetition rate of 5 Hz with an energy density of 3 J/cm2; gas blank analyzed for 30 s, followed by 40 s of ablation; ThO/Th ratio of < 0.3% | Natural and synthetic standards for EPMA: sphalerite (Zn Kα), rhodonite (Mn Kα), pentlandite (Ni Kα), stibnite (Sb Lα), silver (Ag Lα), cadmium (Cd Lα), cinnabar (Hg Mα), bismuth (Bi Mα), galena (Pb Mα), pyrite (S Kα), arsenopyrite (As Lα), selenium (Se Lα), cuprite (Cu Kα), cobalt (Co Kα); LA-ICP-MS: NIST 610 (synthetic glass) and MASS-1 (pressed powder pellet) | 296463.47 |  |  |  | 812.42 | [21 empty] | 140.42 | [5 empty] | 142574.88 | [9 empty] | 53148.38 | [43 empty] | 49296.9 | [15 empty] | 206916.61 |  | 243936.93 |  |  |  | 812.42 | [33 empty] | 5887.55 |  |  |  |  | 2024 | Mineralium Deposita (2024) 59:473–503 |  | CAN | Yukon
| ABM deposit | ABM, Krakatoa | Seafloor hydrothermal | Volcanic-hosted massive sulfide (VMS) | Bimodal-felsic replacement-style VMS | Zn, Cu | Pb, Ag, Au, Bi, Se, Co | Zn, Cu, Pb, Ag, Au, Bi, Se, Co, Hg, As, Sb, Ba | Denisová and Piercey 2022; van Olden et al. 2020; Manor et al. 2022a |  | B291157-6-1-38 | B291157-6-1-38 | drill core |  |  |  |  | ore material | drill core | drill core | mineral separate | [5 empty] | mineralisation | massive sulfide | sulfide minerals |  | freibergite | pyrite–sphalerite assemblage; pyrite–chalcopyrite–magnetite–pyrrhotite assemblage; chalcopyrite–pyrrhotite–pyrite stringer assemblage | massive sulfide lenses, stacked stratabound lenses subparallel to volcanic stratigraphy | KKT |  |  |  | magnetite, barite, carbonate, quartz, chlorite, white mica, stannite, sericite | polished thin sections (15); polished blocks (6) | EPMA | JEOL JXA-8230 Super Probe electron probe microanalyzer (EPMA) equipped with five wavelength-dispersive spectrometers (WDS) and a tungsten filament electron gun; Geo Las 193 nm excimer laser (Coherent) coupled to a Thermo Finnigan ELEMENT XR ICP-MS instrument; FEI MLA 650FEG instrument equipped with dual Bruker 5th generation XFlash SDD X-ray detectors | Memorial University; Micro Analysis Facility at MUN-CREAIT | EPMA: accelerating voltage of 25 kV, a 2-nA beam current, focused to 1 µm, with elemental counting times between 5 and 30 s. LA-ICP-MS: spot diameter of 20 µm for galena and 30 µm for all other sulfides at a repetition rate of 5 Hz with an energy density of 3 J/cm2; gas blank analyzed for 30 s, followed by 40 s of ablation; ThO/Th ratio of < 0.3% | Natural and synthetic standards for EPMA: sphalerite (Zn Kα), rhodonite (Mn Kα), pentlandite (Ni Kα), stibnite (Sb Lα), silver (Ag Lα), cadmium (Cd Lα), cinnabar (Hg Mα), bismuth (Bi Mα), galena (Pb Mα), pyrite (S Kα), arsenopyrite (As Lα), selenium (Se Lα), cuprite (Cu Kα), cobalt (Co Kα); LA-ICP-MS: NIST 610 (synthetic glass) and MASS-1 (pressed powder pellet) | 185936.54 |  |  |  | 494.79 | [27 empty] | 169560.87 | [9 empty] | 45311.39 | [43 empty] | 159160.75 | [15 empty] | 207288.64 |  | 223987.83 |  |  |  | 637.52 | [33 empty] | 7621.68 |  |  |  |  | 2024 | Mineralium Deposita (2024) 59:473–503 |  | CAN | Yukon
| ABM deposit | ABM, Krakatoa | Seafloor hydrothermal | Volcanic-hosted massive sulfide (VMS) | Bimodal-felsic replacement-style VMS | Zn, Cu | Pb, Ag, Au, Bi, Se, Co | Zn, Cu, Pb, Ag, Au, Bi, Se, Co, Hg, As, Sb, Ba | Denisová and Piercey 2022; van Olden et al. 2020; Manor et al. 2022a |  | B291157-11-1-12 | B291157-11-1-12 | drill core |  |  |  |  | ore material | drill core | drill core | mineral separate | [5 empty] | mineralisation | massive sulfide | sulfide minerals |  | menenghinite | pyrite–sphalerite assemblage; pyrite–chalcopyrite–magnetite–pyrrhotite assemblage; chalcopyrite–pyrrhotite–pyrite stringer assemblage | massive sulfide lenses, stacked stratabound lenses subparallel to volcanic stratigraphy | KKT |  |  |  | magnetite, barite, carbonate, quartz, chlorite, white mica, stannite, sericite | polished thin sections (15); polished blocks (6) | EPMA | JEOL JXA-8230 Super Probe electron probe microanalyzer (EPMA) equipped with five wavelength-dispersive spectrometers (WDS) and a tungsten filament electron gun; Geo Las 193 nm excimer laser (Coherent) coupled to a Thermo Finnigan ELEMENT XR ICP-MS instrument; FEI MLA 650FEG instrument equipped with dual Bruker 5th generation XFlash SDD X-ray detectors | Memorial University; Micro Analysis Facility at MUN-CREAIT | EPMA: accelerating voltage of 25 kV, a 2-nA beam current, focused to 1 µm, with elemental counting times between 5 and 30 s. LA-ICP-MS: spot diameter of 20 µm for galena and 30 µm for all other sulfides at a repetition rate of 5 Hz with an energy density of 3 J/cm2; gas blank analyzed for 30 s, followed by 40 s of ablation; ThO/Th ratio of < 0.3% | Natural and synthetic standards for EPMA: sphalerite (Zn Kα), rhodonite (Mn Kα), pentlandite (Ni Kα), stibnite (Sb Lα), silver (Ag Lα), cadmium (Cd Lα), cinnabar (Hg Mα), bismuth (Bi Mα), galena (Pb Mα), pyrite (S Kα), arsenopyrite (As Lα), selenium (Se Lα), cuprite (Cu Kα), cobalt (Co Kα); LA-ICP-MS: NIST 610 (synthetic glass) and MASS-1 (pressed powder pellet) | 190499.77 |  |  |  | 733.13 | [27 empty] | 128374.07 | [9 empty] | 46691.87 | [37 empty] | 218.99 | [5 empty] | 248683.7 | [15 empty] | 184158.66 |  | 194041.64 |  |  |  | 1628.12 | [33 empty] | 4970.06 |  |  |  |  | 2024 | Mineralium Deposita (2024) 59:473–503 |  | CAN | Yukon
| ABM deposit | ABM, Krakatoa | Seafloor hydrothermal | Volcanic-hosted massive sulfide (VMS) | Bimodal-felsic replacement-style VMS | Zn, Cu | Pb, Ag, Au, Bi, Se, Co | Zn, Cu, Pb, Ag, Au, Bi, Se, Co, Hg, As, Sb, Ba | Denisová and Piercey 2022; van Olden et al. 2020; Manor et al. 2022a |  | Q721165-4-1-17 | Q721165-4-1-17 | drill core |  |  |  |  | ore material | drill core | drill core | mineral separate | [5 empty] | mineralisation | massive sulfide | sulfide minerals |  | tetrahedrite | pyrite–sphalerite assemblage; pyrite–chalcopyrite–magnetite–pyrrhotite assemblage; chalcopyrite–pyrrhotite–pyrite stringer assemblage | massive sulfide lenses, stacked stratabound lenses subparallel to volcanic stratigraphy | KKT |  |  |  | magnetite, barite, carbonate, quartz, chlorite, white mica, stannite, sericite | polished thin sections (15); polished blocks (6) | EPMA | JEOL JXA-8230 Super Probe electron probe microanalyzer (EPMA) equipped with five wavelength-dispersive spectrometers (WDS) and a tungsten filament electron gun; Geo Las 193 nm excimer laser (Coherent) coupled to a Thermo Finnigan ELEMENT XR ICP-MS instrument; FEI MLA 650FEG instrument equipped with dual Bruker 5th generation XFlash SDD X-ray detectors | Memorial University; Micro Analysis Facility at MUN-CREAIT | EPMA: accelerating voltage of 25 kV, a 2-nA beam current, focused to 1 µm, with elemental counting times between 5 and 30 s. LA-ICP-MS: spot diameter of 20 µm for galena and 30 µm for all other sulfides at a repetition rate of 5 Hz with an energy density of 3 J/cm2; gas blank analyzed for 30 s, followed by 40 s of ablation; ThO/Th ratio of < 0.3% | Natural and synthetic standards for EPMA: sphalerite (Zn Kα), rhodonite (Mn Kα), pentlandite (Ni Kα), stibnite (Sb Lα), silver (Ag Lα), cadmium (Cd Lα), cinnabar (Hg Mα), bismuth (Bi Mα), galena (Pb Mα), pyrite (S Kα), arsenopyrite (As Lα), selenium (Se Lα), cuprite (Cu Kα), cobalt (Co Kα); LA-ICP-MS: NIST 610 (synthetic glass) and MASS-1 (pressed powder pellet) | 288230 | [31 empty] | 163880 | [9 empty] | 58390 | [59 empty] | 215020.01 |  | 261110 | [37 empty] | 15920 |  |  |  |  | 2024 | Mineralium Deposita (2024) 59:473–503 |  | CAN | Yukon
| ABM deposit | ABM, Krakatoa | Seafloor hydrothermal | Volcanic-hosted massive sulfide (VMS) | Bimodal-felsic replacement-style VMS | Zn, Cu | Pb, Ag, Au, Bi, Se, Co | Zn, Cu, Pb, Ag, Au, Bi, Se, Co, Hg, As, Sb, Ba | Denisová and Piercey 2022; van Olden et al. 2020; Manor et al. 2022a |  | Q721165-4-1-3 | Q721165-4-1-3 | drill core |  |  |  |  | ore material | drill core | drill core | mineral separate | [5 empty] | mineralisation | massive sulfide | sulfide minerals |  | tetrahedrite | pyrite–sphalerite assemblage; pyrite–chalcopyrite–magnetite–pyrrhotite assemblage; chalcopyrite–pyrrhotite–pyrite stringer assemblage | massive sulfide lenses, stacked stratabound lenses subparallel to volcanic stratigraphy | KKT |  |  |  | magnetite, barite, carbonate, quartz, chlorite, white mica, stannite, sericite | polished thin sections (15); polished blocks (6) | EPMA | JEOL JXA-8230 Super Probe electron probe microanalyzer (EPMA) equipped with five wavelength-dispersive spectrometers (WDS) and a tungsten filament electron gun; Geo Las 193 nm excimer laser (Coherent) coupled to a Thermo Finnigan ELEMENT XR ICP-MS instrument; FEI MLA 650FEG instrument equipped with dual Bruker 5th generation XFlash SDD X-ray detectors | Memorial University; Micro Analysis Facility at MUN-CREAIT | EPMA: accelerating voltage of 25 kV, a 2-nA beam current, focused to 1 µm, with elemental counting times between 5 and 30 s. LA-ICP-MS: spot diameter of 20 µm for galena and 30 µm for all other sulfides at a repetition rate of 5 Hz with an energy density of 3 J/cm2; gas blank analyzed for 30 s, followed by 40 s of ablation; ThO/Th ratio of < 0.3% | Natural and synthetic standards for EPMA: sphalerite (Zn Kα), rhodonite (Mn Kα), pentlandite (Ni Kα), stibnite (Sb Lα), silver (Ag Lα), cadmium (Cd Lα), cinnabar (Hg Mα), bismuth (Bi Mα), galena (Pb Mα), pyrite (S Kα), arsenopyrite (As Lα), selenium (Se Lα), cuprite (Cu Kα), cobalt (Co Kα); LA-ICP-MS: NIST 610 (synthetic glass) and MASS-1 (pressed powder pellet) | 290616.79 |  |  |  | 1097.68 | [21 empty] | 89.81 | [5 empty] | 162636.84 | [9 empty] | 56510.76 | [43 empty] | 908.08 | [15 empty] | 219177.54 |  | 259721.99 | [37 empty] | 9240.5 |  |  |  |  | 2024 | Mineralium Deposita (2024) 59:473–503 |  | CAN | Yukon
| ABM deposit | ABM, Krakatoa | Seafloor hydrothermal | Volcanic-hosted massive sulfide (VMS) | Bimodal-felsic replacement-style VMS | Zn, Cu | Pb, Ag, Au, Bi, Se, Co | Zn, Cu, Pb, Ag, Au, Bi, Se, Co, Hg, As, Sb, Ba | Denisová and Piercey 2022; van Olden et al. 2020; Manor et al. 2022a |  | Q721165-4-1-6 | Q721165-4-1-6 | drill core |  |  |  |  | ore material | drill core | drill core | mineral separate | [5 empty] | mineralisation | massive sulfide | sulfide minerals |  | tetrahedrite | pyrite–sphalerite assemblage; pyrite–chalcopyrite–magnetite–pyrrhotite assemblage; chalcopyrite–pyrrhotite–pyrite stringer assemblage | massive sulfide lenses, stacked stratabound lenses subparallel to volcanic stratigraphy | KKT |  |  |  | magnetite, barite, carbonate, quartz, chlorite, white mica, stannite, sericite | polished thin sections (15); polished blocks (6) | EPMA | JEOL JXA-8230 Super Probe electron probe microanalyzer (EPMA) equipped with five wavelength-dispersive spectrometers (WDS) and a tungsten filament electron gun; Geo Las 193 nm excimer laser (Coherent) coupled to a Thermo Finnigan ELEMENT XR ICP-MS instrument; FEI MLA 650FEG instrument equipped with dual Bruker 5th generation XFlash SDD X-ray detectors | Memorial University; Micro Analysis Facility at MUN-CREAIT | EPMA: accelerating voltage of 25 kV, a 2-nA beam current, focused to 1 µm, with elemental counting times between 5 and 30 s. LA-ICP-MS: spot diameter of 20 µm for galena and 30 µm for all other sulfides at a repetition rate of 5 Hz with an energy density of 3 J/cm2; gas blank analyzed for 30 s, followed by 40 s of ablation; ThO/Th ratio of < 0.3% | Natural and synthetic standards for EPMA: sphalerite (Zn Kα), rhodonite (Mn Kα), pentlandite (Ni Kα), stibnite (Sb Lα), silver (Ag Lα), cadmium (Cd Lα), cinnabar (Hg Mα), bismuth (Bi Mα), galena (Pb Mα), pyrite (S Kα), arsenopyrite (As Lα), selenium (Se Lα), cuprite (Cu Kα), cobalt (Co Kα); LA-ICP-MS: NIST 610 (synthetic glass) and MASS-1 (pressed powder pellet) | 287800.01 | [31 empty] | 164900 | [9 empty] | 53120 | [59 empty] | 213799.99 |  | 258790 | [37 empty] | 9640 |  |  |  |  | 2024 | Mineralium Deposita (2024) 59:473–503 |  | CAN | Yukon
| ABM deposit | ABM, Krakatoa | Seafloor hydrothermal | Volcanic-hosted massive sulfide (VMS) | Bimodal-felsic replacement-style VMS | Zn, Cu | Pb, Ag, Au, Bi, Se, Co | Zn, Cu, Pb, Ag, Au, Bi, Se, Co, Hg, As, Sb, Ba | Denisová and Piercey 2022; van Olden et al. 2020; Manor et al. 2022a |  | Q930238-2-1-1 | Q930238-2-1-1 | drill core |  |  |  |  | ore material | drill core | drill core | mineral separate | [5 empty] | mineralisation | massive sulfide | sulfide minerals |  | freibergite | pyrite–sphalerite assemblage; pyrite–chalcopyrite–magnetite–pyrrhotite assemblage; chalcopyrite–pyrrhotite–pyrite stringer assemblage | massive sulfide lenses, stacked stratabound lenses subparallel to volcanic stratigraphy | ABM |  |  |  | magnetite, barite, carbonate, quartz, chlorite, white mica, stannite, sericite | polished thin sections (15); polished blocks (6) | EPMA | JEOL JXA-8230 Super Probe electron probe microanalyzer (EPMA) equipped with five wavelength-dispersive spectrometers (WDS) and a tungsten filament electron gun; Geo Las 193 nm excimer laser (Coherent) coupled to a Thermo Finnigan ELEMENT XR ICP-MS instrument; FEI MLA 650FEG instrument equipped with dual Bruker 5th generation XFlash SDD X-ray detectors | Memorial University; Micro Analysis Facility at MUN-CREAIT | EPMA: accelerating voltage of 25 kV, a 2-nA beam current, focused to 1 µm, with elemental counting times between 5 and 30 s. LA-ICP-MS: spot diameter of 20 µm for galena and 30 µm for all other sulfides at a repetition rate of 5 Hz with an energy density of 3 J/cm2; gas blank analyzed for 30 s, followed by 40 s of ablation; ThO/Th ratio of < 0.3% | Natural and synthetic standards for EPMA: sphalerite (Zn Kα), rhodonite (Mn Kα), pentlandite (Ni Kα), stibnite (Sb Lα), silver (Ag Lα), cadmium (Cd Lα), cinnabar (Hg Mα), bismuth (Bi Mα), galena (Pb Mα), pyrite (S Kα), arsenopyrite (As Lα), selenium (Se Lα), cuprite (Cu Kα), cobalt (Co Kα); LA-ICP-MS: NIST 610 (synthetic glass) and MASS-1 (pressed powder pellet) | 213066.75 |  |  |  | 160.43 | [27 empty] | 136813.93 | [9 empty] | 45160.13 | [43 empty] | 202438.49 | [15 empty] | 191639.77 |  | 206228.57 | [37 empty] | 4481.92 |  |  |  |  | 2024 | Mineralium Deposita (2024) 59:473–503 |  | CAN | Yukon
| ABM deposit | ABM, Krakatoa | Seafloor hydrothermal | Volcanic-hosted massive sulfide (VMS) | Bimodal-felsic replacement-style VMS | Zn, Cu | Pb, Ag, Au, Bi, Se, Co | Zn, Cu, Pb, Ag, Au, Bi, Se, Co, Hg, As, Sb, Ba | Denisová and Piercey 2022; van Olden et al. 2020; Manor et al. 2022a |  | Q930238-2-1-14 | Q930238-2-1-14 | drill core |  |  |  |  | ore material | drill core | drill core | mineral separate | [5 empty] | mineralisation | massive sulfide | sulfide minerals |  | freibergite | pyrite–sphalerite assemblage; pyrite–chalcopyrite–magnetite–pyrrhotite assemblage; chalcopyrite–pyrrhotite–pyrite stringer assemblage | massive sulfide lenses, stacked stratabound lenses subparallel to volcanic stratigraphy | ABM |  |  |  | magnetite, barite, carbonate, quartz, chlorite, white mica, stannite, sericite | polished thin sections (15); polished blocks (6) | EPMA | JEOL JXA-8230 Super Probe electron probe microanalyzer (EPMA) equipped with five wavelength-dispersive spectrometers (WDS) and a tungsten filament electron gun; Geo Las 193 nm excimer laser (Coherent) coupled to a Thermo Finnigan ELEMENT XR ICP-MS instrument; FEI MLA 650FEG instrument equipped with dual Bruker 5th generation XFlash SDD X-ray detectors | Memorial University; Micro Analysis Facility at MUN-CREAIT | EPMA: accelerating voltage of 25 kV, a 2-nA beam current, focused to 1 µm, with elemental counting times between 5 and 30 s. LA-ICP-MS: spot diameter of 20 µm for galena and 30 µm for all other sulfides at a repetition rate of 5 Hz with an energy density of 3 J/cm2; gas blank analyzed for 30 s, followed by 40 s of ablation; ThO/Th ratio of < 0.3% | Natural and synthetic standards for EPMA: sphalerite (Zn Kα), rhodonite (Mn Kα), pentlandite (Ni Kα), stibnite (Sb Lα), silver (Ag Lα), cadmium (Cd Lα), cinnabar (Hg Mα), bismuth (Bi Mα), galena (Pb Mα), pyrite (S Kα), arsenopyrite (As Lα), selenium (Se Lα), cuprite (Cu Kα), cobalt (Co Kα); LA-ICP-MS: NIST 610 (synthetic glass) and MASS-1 (pressed powder pellet) | 243012.35 |  |  |  | 671.6 | [27 empty] | 152118.53 | [9 empty] | 62854.32 | [37 empty] | 217.28 | [5 empty] | 93046.91 | [15 empty] | 209718.51 |  | 232928.4 | [37 empty] | 5432.1 |  |  |  |  | 2024 | Mineralium Deposita (2024) 59:473–503 |  | CAN | Yukon
| ABM deposit | ABM, Krakatoa | Seafloor hydrothermal | Volcanic-hosted massive sulfide (VMS) | Bimodal-felsic replacement-style VMS | Zn, Cu | Pb, Ag, Au, Bi, Se, Co | Zn, Cu, Pb, Ag, Au, Bi, Se, Co, Hg, As, Sb, Ba | Denisová and Piercey 2022; van Olden et al. 2020; Manor et al. 2022a |  | Q930239-3-1-1 | Q930239-3-1-1 | drill core |  |  |  |  | ore material | drill core | drill core | mineral separate | [5 empty] | mineralisation | massive sulfide | sulfide minerals |  | tennantite | pyrite–sphalerite assemblage; pyrite–chalcopyrite–magnetite–pyrrhotite assemblage; chalcopyrite–pyrrhotite–pyrite stringer assemblage | massive sulfide lenses, stacked stratabound lenses subparallel to volcanic stratigraphy | ABM |  |  |  | magnetite, barite, carbonate, quartz, chlorite, white mica, stannite, sericite | polished thin sections (15); polished blocks (6) | EPMA | JEOL JXA-8230 Super Probe electron probe microanalyzer (EPMA) equipped with five wavelength-dispersive spectrometers (WDS) and a tungsten filament electron gun; Geo Las 193 nm excimer laser (Coherent) coupled to a Thermo Finnigan ELEMENT XR ICP-MS instrument; FEI MLA 650FEG instrument equipped with dual Bruker 5th generation XFlash SDD X-ray detectors | Memorial University; Micro Analysis Facility at MUN-CREAIT | EPMA: accelerating voltage of 25 kV, a 2-nA beam current, focused to 1 µm, with elemental counting times between 5 and 30 s. LA-ICP-MS: spot diameter of 20 µm for galena and 30 µm for all other sulfides at a repetition rate of 5 Hz with an energy density of 3 J/cm2; gas blank analyzed for 30 s, followed by 40 s of ablation; ThO/Th ratio of < 0.3% | Natural and synthetic standards for EPMA: sphalerite (Zn Kα), rhodonite (Mn Kα), pentlandite (Ni Kα), stibnite (Sb Lα), silver (Ag Lα), cadmium (Cd Lα), cinnabar (Hg Mα), bismuth (Bi Mα), galena (Pb Mα), pyrite (S Kα), arsenopyrite (As Lα), selenium (Se Lα), cuprite (Cu Kα), cobalt (Co Kα); LA-ICP-MS: NIST 610 (synthetic glass) and MASS-1 (pressed powder pellet) | 19984.78 |  |  |  | 120010.15 | [21 empty] | 111.65 | [5 empty] | 402649.08 | [9 empty] | 54879.47 | [9 empty] | 300 | [27 empty] | 152.25 | [5 empty] | 314.64 | [15 empty] | 268662.77 |  | 111758.43 |  |  |  | 1207.82 | [33 empty] | 19964.48 |  |  |  |  | 2024 | Mineralium Deposita (2024) 59:473–503 |  | CAN | Yukon
| ABM deposit | ABM, Krakatoa | Seafloor hydrothermal | Volcanic-hosted massive sulfide (VMS) | Bimodal-felsic replacement-style VMS | Zn, Cu | Pb, Ag, Au, Bi, Se, Co | Zn, Cu, Pb, Ag, Au, Bi, Se, Co, Hg, As, Sb, Ba | Denisová and Piercey 2022; van Olden et al. 2020; Manor et al. 2022a |  | Q930239-3-1-13 | Q930239-3-1-13 | drill core |  |  |  |  | ore material | drill core | drill core | mineral separate | [5 empty] | mineralisation | massive sulfide | sulfide minerals |  | tennantite | pyrite–sphalerite assemblage; pyrite–chalcopyrite–magnetite–pyrrhotite assemblage; chalcopyrite–pyrrhotite–pyrite stringer assemblage | massive sulfide lenses, stacked stratabound lenses subparallel to volcanic stratigraphy | ABM |  |  |  | magnetite, barite, carbonate, quartz, chlorite, white mica, stannite, sericite | polished thin sections (15); polished blocks (6) | EPMA | JEOL JXA-8230 Super Probe electron probe microanalyzer (EPMA) equipped with five wavelength-dispersive spectrometers (WDS) and a tungsten filament electron gun; Geo Las 193 nm excimer laser (Coherent) coupled to a Thermo Finnigan ELEMENT XR ICP-MS instrument; FEI MLA 650FEG instrument equipped with dual Bruker 5th generation XFlash SDD X-ray detectors | Memorial University; Micro Analysis Facility at MUN-CREAIT | EPMA: accelerating voltage of 25 kV, a 2-nA beam current, focused to 1 µm, with elemental counting times between 5 and 30 s. LA-ICP-MS: spot diameter of 20 µm for galena and 30 µm for all other sulfides at a repetition rate of 5 Hz with an energy density of 3 J/cm2; gas blank analyzed for 30 s, followed by 40 s of ablation; ThO/Th ratio of < 0.3% | Natural and synthetic standards for EPMA: sphalerite (Zn Kα), rhodonite (Mn Kα), pentlandite (Ni Kα), stibnite (Sb Lα), silver (Ag Lα), cadmium (Cd Lα), cinnabar (Hg Mα), bismuth (Bi Mα), galena (Pb Mα), pyrite (S Kα), arsenopyrite (As Lα), selenium (Se Lα), cuprite (Cu Kα), cobalt (Co Kα); LA-ICP-MS: NIST 610 (synthetic glass) and MASS-1 (pressed powder pellet) | 20757.5 |  |  |  | 118104.42 | [21 empty] | 91 | [5 empty] | 400994.91 | [9 empty] | 55083.72 | [37 empty] | 111.22 | [5 empty] | 363.99 | [15 empty] | 268007.36 |  | 114211.76 |  |  |  | 1455.96 | [33 empty] | 20555.29 |  |  |  |  | 2024 | Mineralium Deposita (2024) 59:473–503 |  | CAN | Yukon
| ABM deposit | ABM, Krakatoa | Seafloor hydrothermal | Volcanic-hosted massive sulfide (VMS) | Bimodal-felsic replacement-style VMS | Zn, Cu | Pb, Ag, Au, Bi, Se, Co | Zn, Cu, Pb, Ag, Au, Bi, Se, Co, Hg, As, Sb, Ba | Denisová and Piercey 2022; van Olden et al. 2020; Manor et al. 2022a |  | Q930239-3-2-5 | Q930239-3-2-5 | drill core |  |  |  |  | ore material | drill core | drill core | mineral separate | [5 empty] | mineralisation | massive sulfide | sulfide minerals |  | tennantite | pyrite–sphalerite assemblage; pyrite–chalcopyrite–magnetite–pyrrhotite assemblage; chalcopyrite–pyrrhotite–pyrite stringer assemblage | massive sulfide lenses, stacked stratabound lenses subparallel to volcanic stratigraphy | ABM |  |  |  | magnetite, barite, carbonate, quartz, chlorite, white mica, stannite, sericite | polished thin sections (15); polished blocks (6) | EPMA | JEOL JXA-8230 Super Probe electron probe microanalyzer (EPMA) equipped with five wavelength-dispersive spectrometers (WDS) and a tungsten filament electron gun; Geo Las 193 nm excimer laser (Coherent) coupled to a Thermo Finnigan ELEMENT XR ICP-MS instrument; FEI MLA 650FEG instrument equipped with dual Bruker 5th generation XFlash SDD X-ray detectors | Memorial University; Micro Analysis Facility at MUN-CREAIT | EPMA: accelerating voltage of 25 kV, a 2-nA beam current, focused to 1 µm, with elemental counting times between 5 and 30 s. LA-ICP-MS: spot diameter of 20 µm for galena and 30 µm for all other sulfides at a repetition rate of 5 Hz with an energy density of 3 J/cm2; gas blank analyzed for 30 s, followed by 40 s of ablation; ThO/Th ratio of < 0.3% | Natural and synthetic standards for EPMA: sphalerite (Zn Kα), rhodonite (Mn Kα), pentlandite (Ni Kα), stibnite (Sb Lα), silver (Ag Lα), cadmium (Cd Lα), cinnabar (Hg Mα), bismuth (Bi Mα), galena (Pb Mα), pyrite (S Kα), arsenopyrite (As Lα), selenium (Se Lα), cuprite (Cu Kα), cobalt (Co Kα); LA-ICP-MS: NIST 610 (synthetic glass) and MASS-1 (pressed powder pellet) | 20404.86 |  |  |  | 123471.15 | [21 empty] | 80.93 | [5 empty] | 402614.09 | [9 empty] | 54588.31 | [9 empty] | 260 | [33 empty] | 687.92 | [15 empty] | 270098.83 |  | 106091.11 |  |  |  | 1031.88 | [33 empty] | 20920.8 |  |  |  |  | 2024 | Mineralium Deposita (2024) 59:473–503 |  | CAN | Yukon
| ABM deposit | ABM, Krakatoa | Seafloor hydrothermal | Volcanic-hosted massive sulfide (VMS) | Bimodal-felsic replacement-style VMS | Zn, Cu | Pb, Ag, Au, Bi, Se, Co | Zn, Cu, Pb, Ag, Au, Bi, Se, Co, Hg, As, Sb, Ba | Denisová and Piercey 2022; van Olden et al. 2020; Manor et al. 2022a |  | Q930239-3-1-5 | Q930239-3-1-5 | drill core |  |  |  |  | ore material | drill core | drill core | mineral separate | [5 empty] | mineralisation | massive sulfide | sulfide minerals |  | tetrahedrite | pyrite–sphalerite assemblage; pyrite–chalcopyrite–magnetite–pyrrhotite assemblage; chalcopyrite–pyrrhotite–pyrite stringer assemblage | massive sulfide lenses, stacked stratabound lenses subparallel to volcanic stratigraphy | ABM |  |  |  | magnetite, barite, carbonate, quartz, chlorite, white mica, stannite, sericite | polished thin sections (15); polished blocks (6) | EPMA | JEOL JXA-8230 Super Probe electron probe microanalyzer (EPMA) equipped with five wavelength-dispersive spectrometers (WDS) and a tungsten filament electron gun; Geo Las 193 nm excimer laser (Coherent) coupled to a Thermo Finnigan ELEMENT XR ICP-MS instrument; FEI MLA 650FEG instrument equipped with dual Bruker 5th generation XFlash SDD X-ray detectors | Memorial University; Micro Analysis Facility at MUN-CREAIT | EPMA: accelerating voltage of 25 kV, a 2-nA beam current, focused to 1 µm, with elemental counting times between 5 and 30 s. LA-ICP-MS: spot diameter of 20 µm for galena and 30 µm for all other sulfides at a repetition rate of 5 Hz with an energy density of 3 J/cm2; gas blank analyzed for 30 s, followed by 40 s of ablation; ThO/Th ratio of < 0.3% | Natural and synthetic standards for EPMA: sphalerite (Zn Kα), rhodonite (Mn Kα), pentlandite (Ni Kα), stibnite (Sb Lα), silver (Ag Lα), cadmium (Cd Lα), cinnabar (Hg Mα), bismuth (Bi Mα), galena (Pb Mα), pyrite (S Kα), arsenopyrite (As Lα), selenium (Se Lα), cuprite (Cu Kα), cobalt (Co Kα); LA-ICP-MS: NIST 610 (synthetic glass) and MASS-1 (pressed powder pellet) | 22821.85 |  |  |  | 81827.34 | [21 empty] | 89.81 | [5 empty] | 357884.85 | [9 empty] | 77945.53 | [37 empty] | 269.43 | [5 empty] | 708.51 | [15 empty] | 296304.81 |  | 136970.99 |  |  |  | 648.63 | [33 empty] | 24528.25 |  |  |  |  | 2024 | Mineralium Deposita (2024) 59:473–503 |  | CAN | Yukon
| ABM deposit | ABM, Krakatoa | Seafloor hydrothermal | Volcanic-hosted massive sulfide (VMS) | Bimodal-felsic replacement-style VMS | Zn, Cu | Pb, Ag, Au, Bi, Se, Co | Zn, Cu, Pb, Ag, Au, Bi, Se, Co, Hg, As, Sb, Ba | Denisová and Piercey 2022; van Olden et al. 2020; Manor et al. 2022a |  | Q930239-3-2-12 | Q930239-3-2-12 | drill core |  |  |  |  | ore material | drill core | drill core | mineral separate | [5 empty] | mineralisation | massive sulfide | sulfide minerals |  | tetrahedrite | pyrite–sphalerite assemblage; pyrite–chalcopyrite–magnetite–pyrrhotite assemblage; chalcopyrite–pyrrhotite–pyrite stringer assemblage | massive sulfide lenses, stacked stratabound lenses subparallel to volcanic stratigraphy | ABM |  |  |  | magnetite, barite, carbonate, quartz, chlorite, white mica, stannite, sericite | polished thin sections (15); polished blocks (6) | EPMA | JEOL JXA-8230 Super Probe electron probe microanalyzer (EPMA) equipped with five wavelength-dispersive spectrometers (WDS) and a tungsten filament electron gun; Geo Las 193 nm excimer laser (Coherent) coupled to a Thermo Finnigan ELEMENT XR ICP-MS instrument; FEI MLA 650FEG instrument equipped with dual Bruker 5th generation XFlash SDD X-ray detectors | Memorial University; Micro Analysis Facility at MUN-CREAIT | EPMA: accelerating voltage of 25 kV, a 2-nA beam current, focused to 1 µm, with elemental counting times between 5 and 30 s. LA-ICP-MS: spot diameter of 20 µm for galena and 30 µm for all other sulfides at a repetition rate of 5 Hz with an energy density of 3 J/cm2; gas blank analyzed for 30 s, followed by 40 s of ablation; ThO/Th ratio of < 0.3% | Natural and synthetic standards for EPMA: sphalerite (Zn Kα), rhodonite (Mn Kα), pentlandite (Ni Kα), stibnite (Sb Lα), silver (Ag Lα), cadmium (Cd Lα), cinnabar (Hg Mα), bismuth (Bi Mα), galena (Pb Mα), pyrite (S Kα), arsenopyrite (As Lα), selenium (Se Lα), cuprite (Cu Kα), cobalt (Co Kα); LA-ICP-MS: NIST 610 (synthetic glass) and MASS-1 (pressed powder pellet) | 27476.3 |  |  |  | 88815.45 | [27 empty] | 387699.84 | [9 empty] | 50112.17 | [59 empty] | 264667.84 |  | 156430 |  |  |  | 515.37 | [33 empty] | 24242.61 |  |  |  |  | 2024 | Mineralium Deposita (2024) 59:473–503 |  | CAN | Yukon
| ABM deposit | ABM, Krakatoa | Seafloor hydrothermal | Volcanic-hosted massive sulfide (VMS) | Bimodal-felsic replacement-style VMS | Zn, Cu | Pb, Ag, Au, Bi, Se, Co | Zn, Cu, Pb, Ag, Au, Bi, Se, Co, Hg, As, Sb, Ba | Denisová and Piercey 2022; van Olden et al. 2020; Manor et al. 2022a |  | Q930239-3-2-13 | Q930239-3-2-13 | drill core |  |  |  |  | ore material | drill core | drill core | mineral separate | [5 empty] | mineralisation | massive sulfide | sulfide minerals |  | tetrahedrite | pyrite–sphalerite assemblage; pyrite–chalcopyrite–magnetite–pyrrhotite assemblage; chalcopyrite–pyrrhotite–pyrite stringer assemblage | massive sulfide lenses, stacked stratabound lenses subparallel to volcanic stratigraphy | ABM |  |  |  | magnetite, barite, carbonate, quartz, chlorite, white mica, stannite, sericite | polished thin sections (15); polished blocks (6) | EPMA | JEOL JXA-8230 Super Probe electron probe microanalyzer (EPMA) equipped with five wavelength-dispersive spectrometers (WDS) and a tungsten filament electron gun; Geo Las 193 nm excimer laser (Coherent) coupled to a Thermo Finnigan ELEMENT XR ICP-MS instrument; FEI MLA 650FEG instrument equipped with dual Bruker 5th generation XFlash SDD X-ray detectors | Memorial University; Micro Analysis Facility at MUN-CREAIT | EPMA: accelerating voltage of 25 kV, a 2-nA beam current, focused to 1 µm, with elemental counting times between 5 and 30 s. LA-ICP-MS: spot diameter of 20 µm for galena and 30 µm for all other sulfides at a repetition rate of 5 Hz with an energy density of 3 J/cm2; gas blank analyzed for 30 s, followed by 40 s of ablation; ThO/Th ratio of < 0.3% | Natural and synthetic standards for EPMA: sphalerite (Zn Kα), rhodonite (Mn Kα), pentlandite (Ni Kα), stibnite (Sb Lα), silver (Ag Lα), cadmium (Cd Lα), cinnabar (Hg Mα), bismuth (Bi Mα), galena (Pb Mα), pyrite (S Kα), arsenopyrite (As Lα), selenium (Se Lα), cuprite (Cu Kα), cobalt (Co Kα); LA-ICP-MS: NIST 610 (synthetic glass) and MASS-1 (pressed powder pellet) | 29172.37 |  |  |  | 76506.97 | [21 empty] | 120.88 | [5 empty] | 380419.45 | [9 empty] | 48493.03 | [9 empty] | 540 | [27 empty] | 60.44 | [5 empty] | 624.55 | [15 empty] | 262390.21 |  | 174550.72 |  |  |  | 1037.55 | [33 empty] | 26079.86 |  |  |  |  | 2024 | Mineralium Deposita (2024) 59:473–503 |  | CAN | Yukon
| ABM deposit | ABM, Krakatoa | Seafloor hydrothermal | Volcanic-hosted massive sulfide (VMS) | Bimodal-felsic replacement-style VMS | Zn, Cu | Pb, Ag, Au, Bi, Se, Co | Zn, Cu, Pb, Ag, Au, Bi, Se, Co, Hg, As, Sb, Ba | Denisová and Piercey 2022; van Olden et al. 2020; Manor et al. 2022a |  | Q930239-3-2-6 | Q930239-3-2-6 | drill core |  |  |  |  | ore material | drill core | drill core | mineral separate | [5 empty] | mineralisation | massive sulfide | sulfide minerals |  | tetrahedrite | pyrite–sphalerite assemblage; pyrite–chalcopyrite–magnetite–pyrrhotite assemblage; chalcopyrite–pyrrhotite–pyrite stringer assemblage | massive sulfide lenses, stacked stratabound lenses subparallel to volcanic stratigraphy | ABM |  |  |  | magnetite, barite, carbonate, quartz, chlorite, white mica, stannite, sericite | polished thin sections (15); polished blocks (6) | EPMA | JEOL JXA-8230 Super Probe electron probe microanalyzer (EPMA) equipped with five wavelength-dispersive spectrometers (WDS) and a tungsten filament electron gun; Geo Las 193 nm excimer laser (Coherent) coupled to a Thermo Finnigan ELEMENT XR ICP-MS instrument; FEI MLA 650FEG instrument equipped with dual Bruker 5th generation XFlash SDD X-ray detectors | Memorial University; Micro Analysis Facility at MUN-CREAIT | EPMA: accelerating voltage of 25 kV, a 2-nA beam current, focused to 1 µm, with elemental counting times between 5 and 30 s. LA-ICP-MS: spot diameter of 20 µm for galena and 30 µm for all other sulfides at a repetition rate of 5 Hz with an energy density of 3 J/cm2; gas blank analyzed for 30 s, followed by 40 s of ablation; ThO/Th ratio of < 0.3% | Natural and synthetic standards for EPMA: sphalerite (Zn Kα), rhodonite (Mn Kα), pentlandite (Ni Kα), stibnite (Sb Lα), silver (Ag Lα), cadmium (Cd Lα), cinnabar (Hg Mα), bismuth (Bi Mα), galena (Pb Mα), pyrite (S Kα), arsenopyrite (As Lα), selenium (Se Lα), cuprite (Cu Kα), cobalt (Co Kα); LA-ICP-MS: NIST 610 (synthetic glass) and MASS-1 (pressed powder pellet) | 42893.12 |  |  |  | 43530.2 | [27 empty] | 358444.73 | [9 empty] | 42106.73 | [9 empty] | 200 | [33 empty] | 507.67 | [15 empty] | 258294.43 |  | 222528.59 |  |  |  | 1104.93 | [33 empty] | 30390.51 |  |  |  |  | 2024 | Mineralium Deposita (2024) 59:473–503 |  | CAN | Yukon
| ABM deposit | ABM, Krakatoa | Seafloor hydrothermal | Volcanic-hosted massive sulfide (VMS) | Bimodal-felsic replacement-style VMS | Zn, Cu | Pb, Ag, Au, Bi, Se, Co | Zn, Cu, Pb, Ag, Au, Bi, Se, Co, Hg, As, Sb, Ba | Denisová and Piercey 2022; van Olden et al. 2020; Manor et al. 2022a |  | B265159A-3-3-4 | B265159A-3-3-4 | drill core |  |  |  |  | ore material | drill core | drill core | mineral separate | [5 empty] | mineralisation | massive sulfide | sulfide minerals |  | ullmannite | pyrite–sphalerite assemblage; pyrite–chalcopyrite–magnetite–pyrrhotite assemblage; chalcopyrite–pyrrhotite–pyrite stringer assemblage | massive sulfide lenses, stacked stratabound lenses subparallel to volcanic stratigraphy | KKT |  |  |  | magnetite, barite, carbonate, quartz, chlorite, white mica, stannite, sericite | polished thin sections (15); polished blocks (6) | EPMA | JEOL JXA-8230 Super Probe electron probe microanalyzer (EPMA) equipped with five wavelength-dispersive spectrometers (WDS) and a tungsten filament electron gun; Geo Las 193 nm excimer laser (Coherent) coupled to a Thermo Finnigan ELEMENT XR ICP-MS instrument; FEI MLA 650FEG instrument equipped with dual Bruker 5th generation XFlash SDD X-ray detectors | Memorial University; Micro Analysis Facility at MUN-CREAIT | EPMA: accelerating voltage of 25 kV, a 2-nA beam current, focused to 1 µm, with elemental counting times between 5 and 30 s. LA-ICP-MS: spot diameter of 20 µm for galena and 30 µm for all other sulfides at a repetition rate of 5 Hz with an energy density of 3 J/cm2; gas blank analyzed for 30 s, followed by 40 s of ablation; ThO/Th ratio of < 0.3% | Natural and synthetic standards for EPMA: sphalerite (Zn Kα), rhodonite (Mn Kα), pentlandite (Ni Kα), stibnite (Sb Lα), silver (Ag Lα), cadmium (Cd Lα), cinnabar (Hg Mα), bismuth (Bi Mα), galena (Pb Mα), pyrite (S Kα), arsenopyrite (As Lα), selenium (Se Lα), cuprite (Cu Kα), cobalt (Co Kα); LA-ICP-MS: NIST 610 (synthetic glass) and MASS-1 (pressed powder pellet) | 5075.29 |  |  |  | 3670.43 | [21 empty] | 8785.29 | [5 empty] | 3027.36 | [9 empty] | 15839.25 | [37 empty] | 249253.06 | [5 empty] | 850.83 | [15 empty] | 153732.76 |  | 554512.36 | [37 empty] | 5253.37 |  |  |  |  | 2024 | Mineralium Deposita (2024) 59:473–503 |  | CAN | Yukon
| ABM deposit | ABM, Krakatoa | Seafloor hydrothermal | Volcanic-hosted massive sulfide (VMS) | Bimodal-felsic replacement-style VMS | Zn, Cu | Pb, Ag, Au, Bi, Se, Co | Zn, Cu, Pb, Ag, Au, Bi, Se, Co, Hg, As, Sb, Ba | Denisová and Piercey 2022; van Olden et al. 2020; Manor et al. 2022a |  | B266575-5-1-21 | B266575-5-1-21 | drill core |  |  |  |  | ore material | drill core | drill core | mineral separate | [5 empty] | mineralisation | massive sulfide | sulfide minerals |  | Bi-rich galena | pyrite–sphalerite assemblage; pyrite–chalcopyrite–magnetite–pyrrhotite assemblage; chalcopyrite–pyrrhotite–pyrite stringer assemblage | massive sulfide lenses, stacked stratabound lenses subparallel to volcanic stratigraphy | banded, buckshot, framboidal, atoll, spongiform, granoblastic, stratabound, stringer |  |  |  | magnetite, barite, carbonate, quartz, chlorite, white mica, stannite, sericite | polished thin sections (15); polished blocks (6) | EPMA | JEOL JXA-8230 Super Probe electron probe microanalyzer (EPMA) equipped with five wavelength-dispersive spectrometers (WDS) and a tungsten filament electron gun; Geo Las 193 nm excimer laser (Coherent) coupled to a Thermo Finnigan ELEMENT XR ICP-MS instrument; FEI MLA 650FEG instrument equipped with dual Bruker 5th generation XFlash SDD X-ray detectors | Memorial University; Micro Analysis Facility at MUN-CREAIT | EPMA: accelerating voltage of 25 kV, a 2-nA beam current, focused to 1 µm, with elemental counting times between 5 and 30 s. LA-ICP-MS: spot diameter of 20 µm for galena and 30 µm for all other sulfides at a repetition rate of 5 Hz with an energy density of 3 J/cm2; gas blank analyzed for 30 s, followed by 40 s of ablation; ThO/Th ratio of < 0.3% | Natural and synthetic standards for EPMA: sphalerite (Zn Kα), rhodonite (Mn Kα), pentlandite (Ni Kα), stibnite (Sb Lα), silver (Ag Lα), cadmium (Cd Lα), cinnabar (Hg Mα), bismuth (Bi Mα), galena (Pb Mα), pyrite (S Kα), arsenopyrite (As Lα), selenium (Se Lα), cuprite (Cu Kα), cobalt (Co Kα); LA-ICP-MS: NIST 610 (synthetic glass) and MASS-1 (pressed powder pellet) | 3619.11 | [13 empty] | 95141.06 | [27 empty] | 26266.44 | [43 empty] | 722676.72 | [15 empty] | 93853.59 | [5 empty] | 57672.62 | [38 empty] | 2024 | Mineralium Deposita (2024) 59:473–503 |  | CAN | Yukon
| ABM deposit | ABM, Krakatoa | Seafloor hydrothermal | Volcanic-hosted massive sulfide (VMS) | Bimodal-felsic replacement-style VMS | Zn, Cu | Pb, Ag, Au, Bi, Se, Co | Zn, Cu, Pb, Ag, Au, Bi, Se, Co, Hg, As, Sb, Ba | Denisová and Piercey 2022; van Olden et al. 2020; Manor et al. 2022a |  | Q930238-5-1-22 | Q930238-5-1-22 | drill core |  |  |  |  | ore material | drill core | drill core | mineral separate | [5 empty] | mineralisation | massive sulfide | sulfide minerals |  | native Bi | pyrite–sphalerite assemblage; pyrite–chalcopyrite–magnetite–pyrrhotite assemblage; chalcopyrite–pyrrhotite–pyrite stringer assemblage | massive sulfide lenses, stacked stratabound lenses subparallel to volcanic stratigraphy | banded, buckshot, framboidal, atoll, spongiform, granoblastic, stratabound, stringer |  |  |  | magnetite, barite, carbonate, quartz, chlorite, white mica, stannite, sericite | polished thin sections (15); polished blocks (6) | EPMA | JEOL JXA-8230 Super Probe electron probe microanalyzer (EPMA) equipped with five wavelength-dispersive spectrometers (WDS) and a tungsten filament electron gun; Geo Las 193 nm excimer laser (Coherent) coupled to a Thermo Finnigan ELEMENT XR ICP-MS instrument; FEI MLA 650FEG instrument equipped with dual Bruker 5th generation XFlash SDD X-ray detectors | Memorial University; Micro Analysis Facility at MUN-CREAIT | EPMA: accelerating voltage of 25 kV, a 2-nA beam current, focused to 1 µm, with elemental counting times between 5 and 30 s. LA-ICP-MS: spot diameter of 20 µm for galena and 30 µm for all other sulfides at a repetition rate of 5 Hz with an energy density of 3 J/cm2; gas blank analyzed for 30 s, followed by 40 s of ablation; ThO/Th ratio of < 0.3% | Natural and synthetic standards for EPMA: sphalerite (Zn Kα), rhodonite (Mn Kα), pentlandite (Ni Kα), stibnite (Sb Lα), silver (Ag Lα), cadmium (Cd Lα), cinnabar (Hg Mα), bismuth (Bi Mα), galena (Pb Mα), pyrite (S Kα), arsenopyrite (As Lα), selenium (Se Lα), cuprite (Cu Kα), cobalt (Co Kα); LA-ICP-MS: NIST 610 (synthetic glass) and MASS-1 (pressed powder pellet) | [14 empty] | 978441.03 | [27 empty] | 4403.54 | [43 empty] | 2028.48 | [15 empty] | 1794.03 |  | 12323.78 | [42 empty] | 2024 | Mineralium Deposita (2024) 59:473–503 |  | CAN | Yukon
| ABM deposit | ABM, Krakatoa | Seafloor hydrothermal | Volcanic-hosted massive sulfide (VMS) | Bimodal-felsic replacement-style VMS | Zn, Cu | Pb, Ag, Au, Bi, Se, Co | Zn, Cu, Pb, Ag, Au, Bi, Se, Co, Hg, As, Sb, Ba | Denisová and Piercey 2022; van Olden et al. 2020; Manor et al. 2022a |  | Q930238-1-1-16 | Q930238-1-1-16 | drill core |  |  |  |  | ore material | drill core | drill core | mineral separate | [5 empty] | mineralisation | massive sulfide | sulfide minerals |  | native Bi | pyrite–sphalerite assemblage; pyrite–chalcopyrite–magnetite–pyrrhotite assemblage; chalcopyrite–pyrrhotite–pyrite stringer assemblage | massive sulfide lenses, stacked stratabound lenses subparallel to volcanic stratigraphy | banded, buckshot, framboidal, atoll, spongiform, granoblastic, stratabound, stringer |  |  |  | magnetite, barite, carbonate, quartz, chlorite, white mica, stannite, sericite | polished thin sections (15); polished blocks (6) | EPMA | JEOL JXA-8230 Super Probe electron probe microanalyzer (EPMA) equipped with five wavelength-dispersive spectrometers (WDS) and a tungsten filament electron gun; Geo Las 193 nm excimer laser (Coherent) coupled to a Thermo Finnigan ELEMENT XR ICP-MS instrument; FEI MLA 650FEG instrument equipped with dual Bruker 5th generation XFlash SDD X-ray detectors | Memorial University; Micro Analysis Facility at MUN-CREAIT | EPMA: accelerating voltage of 25 kV, a 2-nA beam current, focused to 1 µm, with elemental counting times between 5 and 30 s. LA-ICP-MS: spot diameter of 20 µm for galena and 30 µm for all other sulfides at a repetition rate of 5 Hz with an energy density of 3 J/cm2; gas blank analyzed for 30 s, followed by 40 s of ablation; ThO/Th ratio of < 0.3% | Natural and synthetic standards for EPMA: sphalerite (Zn Kα), rhodonite (Mn Kα), pentlandite (Ni Kα), stibnite (Sb Lα), silver (Ag Lα), cadmium (Cd Lα), cinnabar (Hg Mα), bismuth (Bi Mα), galena (Pb Mα), pyrite (S Kα), arsenopyrite (As Lα), selenium (Se Lα), cuprite (Cu Kα), cobalt (Co Kα); LA-ICP-MS: NIST 610 (synthetic glass) and MASS-1 (pressed powder pellet) | [14 empty] | 916790.8 | [17 empty] | 1953.22 | [9 empty] | 32681.93 | [59 empty] | 13909.3 |  | 12400 | [37 empty] | 21672.87 |  |  |  |  | 2024 | Mineralium Deposita (2024) 59:473–503 |  | CAN | Yukon
| ABM deposit | ABM, Krakatoa | Seafloor hydrothermal | Volcanic-hosted massive sulfide (VMS) | Bimodal-felsic replacement-style VMS | Zn, Cu | Pb, Ag, Au, Bi, Se, Co | Zn, Cu, Pb, Ag, Au, Bi, Se, Co, Hg, As, Sb, Ba | Denisová and Piercey 2022; van Olden et al. 2020; Manor et al. 2022a |  | Q721151-3-1-15 | Q721151-3-1-15 | drill core |  |  |  |  | ore material | drill core | drill core | mineral separate | [5 empty] | mineralisation | massive sulfide | sulfide minerals |  | bismuthinite | pyrite–sphalerite assemblage; pyrite–chalcopyrite–magnetite–pyrrhotite assemblage; chalcopyrite–pyrrhotite–pyrite stringer assemblage | massive sulfide lenses, stacked stratabound lenses subparallel to volcanic stratigraphy | banded, buckshot, framboidal, atoll, spongiform, granoblastic, stratabound, stringer |  |  |  | magnetite, barite, carbonate, quartz, chlorite, white mica, stannite, sericite | polished thin sections (15); polished blocks (6) | EPMA | JEOL JXA-8230 Super Probe electron probe microanalyzer (EPMA) equipped with five wavelength-dispersive spectrometers (WDS) and a tungsten filament electron gun; Geo Las 193 nm excimer laser (Coherent) coupled to a Thermo Finnigan ELEMENT XR ICP-MS instrument; FEI MLA 650FEG instrument equipped with dual Bruker 5th generation XFlash SDD X-ray detectors | Memorial University; Micro Analysis Facility at MUN-CREAIT | EPMA: accelerating voltage of 25 kV, a 2-nA beam current, focused to 1 µm, with elemental counting times between 5 and 30 s. LA-ICP-MS: spot diameter of 20 µm for galena and 30 µm for all other sulfides at a repetition rate of 5 Hz with an energy density of 3 J/cm2; gas blank analyzed for 30 s, followed by 40 s of ablation; ThO/Th ratio of < 0.3% | Natural and synthetic standards for EPMA: sphalerite (Zn Kα), rhodonite (Mn Kα), pentlandite (Ni Kα), stibnite (Sb Lα), silver (Ag Lα), cadmium (Cd Lα), cinnabar (Hg Mα), bismuth (Bi Mα), galena (Pb Mα), pyrite (S Kα), arsenopyrite (As Lα), selenium (Se Lα), cuprite (Cu Kα), cobalt (Co Kα); LA-ICP-MS: NIST 610 (synthetic glass) and MASS-1 (pressed powder pellet) | [14 empty] | 783595.02 | [17 empty] | 2824.78 | [9 empty] | 21108.43 | [43 empty] | 7623.03 | [15 empty] | 172795.08 | [44 empty] | 2024 | Mineralium Deposita (2024) 59:473–503 |  | CAN | Yukon
| ABM deposit | ABM, Krakatoa | Seafloor hydrothermal | Volcanic-hosted massive sulfide (VMS) | Bimodal-felsic replacement-style VMS | Zn, Cu | Pb, Ag, Au, Bi, Se, Co | Zn, Cu, Pb, Ag, Au, Bi, Se, Co, Hg, As, Sb, Ba | Denisová and Piercey 2022; van Olden et al. 2020; Manor et al. 2022a |  | B266543-1-3* | B266543-1-3* | drill core |  |  |  |  | ore material | drill core | drill core | mineral separate | [5 empty] | mineralisation | massive sulfide | sulfide minerals |  | py-C | pyrite–sphalerite assemblage; pyrite–chalcopyrite–magnetite–pyrrhotite assemblage; chalcopyrite–pyrrhotite–pyrite stringer assemblage | massive sulfide lenses, stacked stratabound lenses subparallel to volcanic stratigraphy | ABM |  |  |  | magnetite, barite, carbonate, quartz, chlorite, white mica, stannite, sericite | polished thin sections (15); polished blocks (6) | LA-ICPMS | JEOL JXA-8230 Super Probe electron probe microanalyzer (EPMA) equipped with five wavelength-dispersive spectrometers (WDS) and a tungsten filament electron gun; Geo Las 193 nm excimer laser (Coherent) coupled to a Thermo Finnigan ELEMENT XR ICP-MS instrument; FEI MLA 650FEG instrument equipped with dual Bruker 5th generation XFlash SDD X-ray detectors | Memorial University; Micro Analysis Facility at MUN-CREAIT | EPMA: accelerating voltage of 25 kV, a 2-nA beam current, focused to 1 µm, with elemental counting times between 5 and 30 s. LA-ICP-MS: spot diameter of 20 µm for galena and 30 µm for all other sulfides at a repetition rate of 5 Hz with an energy density of 3 J/cm2; gas blank analyzed for 30 s, followed by 40 s of ablation; ThO/Th ratio of < 0.3% | Natural and synthetic standards for EPMA: sphalerite (Zn Kα), rhodonite (Mn Kα), pentlandite (Ni Kα), stibnite (Sb Lα), silver (Ag Lα), cadmium (Cd Lα), cinnabar (Hg Mα), bismuth (Bi Mα), galena (Pb Mα), pyrite (S Kα), arsenopyrite (As Lα), selenium (Se Lα), cuprite (Cu Kα), cobalt (Co Kα); LA-ICP-MS: NIST 610 (synthetic glass) and MASS-1 (pressed powder pellet) | 9.787289 |  |  |  | 337.4143 |  | 0.160245 | [7 empty] | 0.587745 | [5 empty] | 180.582316 | [5 empty] | 302.04918 | [5 empty] | 96.209573 | [11 empty] | 3.713607 |  |  |  | 1.191743 |  |  |  | 1.616653 | [17 empty] | 8.604178 | [15 empty] | 44.37299 | [17 empty] | 4.288628 |  |  |  | 87.107961 | [5 empty] | 0.218758 | [13 empty] | 0.876138 | [13 empty] | 56695.91 |  |  |  |  | 2024 | Mineralium Deposita (2024) 59:473–503 |  | CAN | Yukon
| ABM deposit | ABM, Krakatoa | Seafloor hydrothermal | Volcanic-hosted massive sulfide (VMS) | Bimodal-felsic replacement-style VMS | Zn, Cu | Pb, Ag, Au, Bi, Se, Co | Zn, Cu, Pb, Ag, Au, Bi, Se, Co, Hg, As, Sb, Ba | Denisová and Piercey 2022; van Olden et al. 2020; Manor et al. 2022a |  | B266543-1-6 | B266543-1-6 | drill core |  |  |  |  | ore material | drill core | drill core | mineral separate | [5 empty] | mineralisation | massive sulfide | sulfide minerals |  | py-R | pyrite–sphalerite assemblage; pyrite–chalcopyrite–magnetite–pyrrhotite assemblage; chalcopyrite–pyrrhotite–pyrite stringer assemblage | massive sulfide lenses, stacked stratabound lenses subparallel to volcanic stratigraphy | ABM |  |  |  | magnetite, barite, carbonate, quartz, chlorite, white mica, stannite, sericite | polished thin sections (15); polished blocks (6) | LA-ICPMS | JEOL JXA-8230 Super Probe electron probe microanalyzer (EPMA) equipped with five wavelength-dispersive spectrometers (WDS) and a tungsten filament electron gun; Geo Las 193 nm excimer laser (Coherent) coupled to a Thermo Finnigan ELEMENT XR ICP-MS instrument; FEI MLA 650FEG instrument equipped with dual Bruker 5th generation XFlash SDD X-ray detectors | Memorial University; Micro Analysis Facility at MUN-CREAIT | EPMA: accelerating voltage of 25 kV, a 2-nA beam current, focused to 1 µm, with elemental counting times between 5 and 30 s. LA-ICP-MS: spot diameter of 20 µm for galena and 30 µm for all other sulfides at a repetition rate of 5 Hz with an energy density of 3 J/cm2; gas blank analyzed for 30 s, followed by 40 s of ablation; ThO/Th ratio of < 0.3% | Natural and synthetic standards for EPMA: sphalerite (Zn Kα), rhodonite (Mn Kα), pentlandite (Ni Kα), stibnite (Sb Lα), silver (Ag Lα), cadmium (Cd Lα), cinnabar (Hg Mα), bismuth (Bi Mα), galena (Pb Mα), pyrite (S Kα), arsenopyrite (As Lα), selenium (Se Lα), cuprite (Cu Kα), cobalt (Co Kα); LA-ICP-MS: NIST 610 (synthetic glass) and MASS-1 (pressed powder pellet) |  |  |  |  | 259.745348 | [21 empty] | 77.096469 | [5 empty] | 32.936611 | [15 empty] | 1.175782 | [37 empty] | 8.938907 | [17 empty] | 0.191339 |  |  |  | 23.974668 | [19 empty] | 0.035647 | [13 empty] | 25.994152 |  |  |  |  | 2024 | Mineralium Deposita (2024) 59:473–503 |  | CAN | Yukon
| ABM deposit | ABM, Krakatoa | Seafloor hydrothermal | Volcanic-hosted massive sulfide (VMS) | Bimodal-felsic replacement-style VMS | Zn, Cu | Pb, Ag, Au, Bi, Se, Co | Zn, Cu, Pb, Ag, Au, Bi, Se, Co, Hg, As, Sb, Ba | Denisová and Piercey 2022; van Olden et al. 2020; Manor et al. 2022a |  | B266543-2-2* | B266543-2-2* | drill core |  |  |  |  | ore material | drill core | drill core | mineral separate | [5 empty] | mineralisation | massive sulfide | sulfide minerals |  | py-C | pyrite–sphalerite assemblage; pyrite–chalcopyrite–magnetite–pyrrhotite assemblage; chalcopyrite–pyrrhotite–pyrite stringer assemblage | massive sulfide lenses, stacked stratabound lenses subparallel to volcanic stratigraphy | ABM |  |  |  | magnetite, barite, carbonate, quartz, chlorite, white mica, stannite, sericite | polished thin sections (15); polished blocks (6) | LA-ICPMS | JEOL JXA-8230 Super Probe electron probe microanalyzer (EPMA) equipped with five wavelength-dispersive spectrometers (WDS) and a tungsten filament electron gun; Geo Las 193 nm excimer laser (Coherent) coupled to a Thermo Finnigan ELEMENT XR ICP-MS instrument; FEI MLA 650FEG instrument equipped with dual Bruker 5th generation XFlash SDD X-ray detectors | Memorial University; Micro Analysis Facility at MUN-CREAIT | EPMA: accelerating voltage of 25 kV, a 2-nA beam current, focused to 1 µm, with elemental counting times between 5 and 30 s. LA-ICP-MS: spot diameter of 20 µm for galena and 30 µm for all other sulfides at a repetition rate of 5 Hz with an energy density of 3 J/cm2; gas blank analyzed for 30 s, followed by 40 s of ablation; ThO/Th ratio of < 0.3% | Natural and synthetic standards for EPMA: sphalerite (Zn Kα), rhodonite (Mn Kα), pentlandite (Ni Kα), stibnite (Sb Lα), silver (Ag Lα), cadmium (Cd Lα), cinnabar (Hg Mα), bismuth (Bi Mα), galena (Pb Mα), pyrite (S Kα), arsenopyrite (As Lα), selenium (Se Lα), cuprite (Cu Kα), cobalt (Co Kα); LA-ICP-MS: NIST 610 (synthetic glass) and MASS-1 (pressed powder pellet) | 76.752947 |  |  |  | 2247.306562 |  | 1.209853 | [7 empty] | 23.44727 | [5 empty] | 5.769642 | [5 empty] | 7.181589 | [5 empty] | 5295.860285 | [15 empty] | 1.282188 |  |  |  | 0.223896 | [17 empty] | 5.071178 | [15 empty] | 4437.299035 | [17 empty] | 38.465691 |  |  |  | 49.307901 | [5 empty] | 10.091096 | [13 empty] | 0.179952 | [13 empty] | 1494.152047 |  |  |  |  | 2024 | Mineralium Deposita (2024) 59:473–503 |  | CAN | Yukon
| ABM deposit | ABM, Krakatoa | Seafloor hydrothermal | Volcanic-hosted massive sulfide (VMS) | Bimodal-felsic replacement-style VMS | Zn, Cu | Pb, Ag, Au, Bi, Se, Co | Zn, Cu, Pb, Ag, Au, Bi, Se, Co, Hg, As, Sb, Ba | Denisová and Piercey 2022; van Olden et al. 2020; Manor et al. 2022a |  | B266543-2-4 | B266543-2-4 | drill core |  |  |  |  | ore material | drill core | drill core | mineral separate | [5 empty] | mineralisation | massive sulfide | sulfide minerals |  | py | pyrite–sphalerite assemblage; pyrite–chalcopyrite–magnetite–pyrrhotite assemblage; chalcopyrite–pyrrhotite–pyrite stringer assemblage | massive sulfide lenses, stacked stratabound lenses subparallel to volcanic stratigraphy | ABM |  |  |  | magnetite, barite, carbonate, quartz, chlorite, white mica, stannite, sericite | polished thin sections (15); polished blocks (6) | LA-ICPMS | JEOL JXA-8230 Super Probe electron probe microanalyzer (EPMA) equipped with five wavelength-dispersive spectrometers (WDS) and a tungsten filament electron gun; Geo Las 193 nm excimer laser (Coherent) coupled to a Thermo Finnigan ELEMENT XR ICP-MS instrument; FEI MLA 650FEG instrument equipped with dual Bruker 5th generation XFlash SDD X-ray detectors | Memorial University; Micro Analysis Facility at MUN-CREAIT | EPMA: accelerating voltage of 25 kV, a 2-nA beam current, focused to 1 µm, with elemental counting times between 5 and 30 s. LA-ICP-MS: spot diameter of 20 µm for galena and 30 µm for all other sulfides at a repetition rate of 5 Hz with an energy density of 3 J/cm2; gas blank analyzed for 30 s, followed by 40 s of ablation; ThO/Th ratio of < 0.3% | Natural and synthetic standards for EPMA: sphalerite (Zn Kα), rhodonite (Mn Kα), pentlandite (Ni Kα), stibnite (Sb Lα), silver (Ag Lα), cadmium (Cd Lα), cinnabar (Hg Mα), bismuth (Bi Mα), galena (Pb Mα), pyrite (S Kα), arsenopyrite (As Lα), selenium (Se Lα), cuprite (Cu Kα), cobalt (Co Kα); LA-ICP-MS: NIST 610 (synthetic glass) and MASS-1 (pressed powder pellet) | 3.897745 |  |  |  | 356.513222 |  | 0.192295 | [7 empty] | 0.650271 | [11 empty] | 1.394073 | [5 empty] | 16.901682 | [11 empty] | 0.430778 |  |  |  | 1.159821 |  |  |  | 0.112286 | [17 empty] | 15.598077 | [15 empty] | 136.977492 | [17 empty] | 3.694818 |  |  |  | 5.674005 | [5 empty] | 0.232871 | [13 empty] | 0.93197 | [13 empty] | 51.374269 |  |  |  |  | 2024 | Mineralium Deposita (2024) 59:473–503 |  | CAN | Yukon
| ABM deposit | ABM, Krakatoa | Seafloor hydrothermal | Volcanic-hosted massive sulfide (VMS) | Bimodal-felsic replacement-style VMS | Zn, Cu | Pb, Ag, Au, Bi, Se, Co | Zn, Cu, Pb, Ag, Au, Bi, Se, Co, Hg, As, Sb, Ba | Denisová and Piercey 2022; van Olden et al. 2020; Manor et al. 2022a |  | B266543-2-6 | B266543-2-6 | drill core |  |  |  |  | ore material | drill core | drill core | mineral separate | [5 empty] | mineralisation | massive sulfide | sulfide minerals |  | py-R | pyrite–sphalerite assemblage; pyrite–chalcopyrite–magnetite–pyrrhotite assemblage; chalcopyrite–pyrrhotite–pyrite stringer assemblage | massive sulfide lenses, stacked stratabound lenses subparallel to volcanic stratigraphy | ABM |  |  |  | magnetite, barite, carbonate, quartz, chlorite, white mica, stannite, sericite | polished thin sections (15); polished blocks (6) | LA-ICPMS | JEOL JXA-8230 Super Probe electron probe microanalyzer (EPMA) equipped with five wavelength-dispersive spectrometers (WDS) and a tungsten filament electron gun; Geo Las 193 nm excimer laser (Coherent) coupled to a Thermo Finnigan ELEMENT XR ICP-MS instrument; FEI MLA 650FEG instrument equipped with dual Bruker 5th generation XFlash SDD X-ray detectors | Memorial University; Micro Analysis Facility at MUN-CREAIT | EPMA: accelerating voltage of 25 kV, a 2-nA beam current, focused to 1 µm, with elemental counting times between 5 and 30 s. LA-ICP-MS: spot diameter of 20 µm for galena and 30 µm for all other sulfides at a repetition rate of 5 Hz with an energy density of 3 J/cm2; gas blank analyzed for 30 s, followed by 40 s of ablation; ThO/Th ratio of < 0.3% | Natural and synthetic standards for EPMA: sphalerite (Zn Kα), rhodonite (Mn Kα), pentlandite (Ni Kα), stibnite (Sb Lα), silver (Ag Lα), cadmium (Cd Lα), cinnabar (Hg Mα), bismuth (Bi Mα), galena (Pb Mα), pyrite (S Kα), arsenopyrite (As Lα), selenium (Se Lα), cuprite (Cu Kα), cobalt (Co Kα); LA-ICP-MS: NIST 610 (synthetic glass) and MASS-1 (pressed powder pellet) | 0.12277 |  |  |  | 222.820764 |  | 0.040863 | [7 empty] | 0.118799 | [11 empty] | 39.498739 | [5 empty] | 5.460543 | [11 empty] | 0.698158 |  |  |  | 1.388593 | [21 empty] | 3.388796 | [9 empty] | 4.22841 | [5 empty] | 57.877814 | [21 empty] | 24.374246 | [19 empty] | 0.029634 | [13 empty] | 27.222222 |  |  |  |  | 2024 | Mineralium Deposita (2024) 59:473–503 |  | CAN | Yukon
| ABM deposit | ABM, Krakatoa | Seafloor hydrothermal | Volcanic-hosted massive sulfide (VMS) | Bimodal-felsic replacement-style VMS | Zn, Cu | Pb, Ag, Au, Bi, Se, Co | Zn, Cu, Pb, Ag, Au, Bi, Se, Co, Hg, As, Sb, Ba | Denisová and Piercey 2022; van Olden et al. 2020; Manor et al. 2022a |  | B266543-3-2 | B266543-3-2 | drill core |  |  |  |  | ore material | drill core | drill core | mineral separate | [5 empty] | mineralisation | massive sulfide | sulfide minerals |  | py | pyrite–sphalerite assemblage; pyrite–chalcopyrite–magnetite–pyrrhotite assemblage; chalcopyrite–pyrrhotite–pyrite stringer assemblage | massive sulfide lenses, stacked stratabound lenses subparallel to volcanic stratigraphy | ABM |  |  |  | magnetite, barite, carbonate, quartz, chlorite, white mica, stannite, sericite | polished thin sections (15); polished blocks (6) | LA-ICPMS | JEOL JXA-8230 Super Probe electron probe microanalyzer (EPMA) equipped with five wavelength-dispersive spectrometers (WDS) and a tungsten filament electron gun; Geo Las 193 nm excimer laser (Coherent) coupled to a Thermo Finnigan ELEMENT XR ICP-MS instrument; FEI MLA 650FEG instrument equipped with dual Bruker 5th generation XFlash SDD X-ray detectors | Memorial University; Micro Analysis Facility at MUN-CREAIT | EPMA: accelerating voltage of 25 kV, a 2-nA beam current, focused to 1 µm, with elemental counting times between 5 and 30 s. LA-ICP-MS: spot diameter of 20 µm for galena and 30 µm for all other sulfides at a repetition rate of 5 Hz with an energy density of 3 J/cm2; gas blank analyzed for 30 s, followed by 40 s of ablation; ThO/Th ratio of < 0.3% | Natural and synthetic standards for EPMA: sphalerite (Zn Kα), rhodonite (Mn Kα), pentlandite (Ni Kα), stibnite (Sb Lα), silver (Ag Lα), cadmium (Cd Lα), cinnabar (Hg Mα), bismuth (Bi Mα), galena (Pb Mα), pyrite (S Kα), arsenopyrite (As Lα), selenium (Se Lα), cuprite (Cu Kα), cobalt (Co Kα); LA-ICP-MS: NIST 610 (synthetic glass) and MASS-1 (pressed powder pellet) | 1.948872 |  |  |  | 954.946131 |  | 0.161047 | [7 empty] | 0.109421 | [11 empty] | 1.668663 | [5 empty] | 18.981889 | [15 empty] | 1.026814 |  |  |  | 1.413726 | [17 empty] | 88.204844 | [9 empty] | 13.605611 | [5 empty] | 133.762058 | [17 empty] | 80.494242 |  |  |  | 15.743366 | [19 empty] | 5.454389 | [13 empty] | 31.315789 |  |  |  |  | 2024 | Mineralium Deposita (2024) 59:473–503 |  | CAN | Yukon
| ABM deposit | ABM, Krakatoa | Seafloor hydrothermal | Volcanic-hosted massive sulfide (VMS) | Bimodal-felsic replacement-style VMS | Zn, Cu | Pb, Ag, Au, Bi, Se, Co | Zn, Cu, Pb, Ag, Au, Bi, Se, Co, Hg, As, Sb, Ba | Denisová and Piercey 2022; van Olden et al. 2020; Manor et al. 2022a |  | B266543-3-5 | B266543-3-5 | drill core |  |  |  |  | ore material | drill core | drill core | mineral separate | [5 empty] | mineralisation | massive sulfide | sulfide minerals |  | py | pyrite–sphalerite assemblage; pyrite–chalcopyrite–magnetite–pyrrhotite assemblage; chalcopyrite–pyrrhotite–pyrite stringer assemblage | massive sulfide lenses, stacked stratabound lenses subparallel to volcanic stratigraphy | ABM |  |  |  | magnetite, barite, carbonate, quartz, chlorite, white mica, stannite, sericite | polished thin sections (15); polished blocks (6) | LA-ICPMS | JEOL JXA-8230 Super Probe electron probe microanalyzer (EPMA) equipped with five wavelength-dispersive spectrometers (WDS) and a tungsten filament electron gun; Geo Las 193 nm excimer laser (Coherent) coupled to a Thermo Finnigan ELEMENT XR ICP-MS instrument; FEI MLA 650FEG instrument equipped with dual Bruker 5th generation XFlash SDD X-ray detectors | Memorial University; Micro Analysis Facility at MUN-CREAIT | EPMA: accelerating voltage of 25 kV, a 2-nA beam current, focused to 1 µm, with elemental counting times between 5 and 30 s. LA-ICP-MS: spot diameter of 20 µm for galena and 30 µm for all other sulfides at a repetition rate of 5 Hz with an energy density of 3 J/cm2; gas blank analyzed for 30 s, followed by 40 s of ablation; ThO/Th ratio of < 0.3% | Natural and synthetic standards for EPMA: sphalerite (Zn Kα), rhodonite (Mn Kα), pentlandite (Ni Kα), stibnite (Sb Lα), silver (Ag Lα), cadmium (Cd Lα), cinnabar (Hg Mα), bismuth (Bi Mα), galena (Pb Mα), pyrite (S Kα), arsenopyrite (As Lα), selenium (Se Lα), cuprite (Cu Kα), cobalt (Co Kα); LA-ICP-MS: NIST 610 (synthetic glass) and MASS-1 (pressed powder pellet) | 6.833931 |  |  |  | 1037.071499 |  | 2.539891 | [7 empty] | 6.752814 | [17 empty] | 52.785252 | [15 empty] | 1.335391 |  |  |  | 1.346084 | [17 empty] | 33.527454 | [9 empty] | 6.322607 | [5 empty] | 983.92283 | [17 empty] | 29.360605 |  |  |  | 12.227081 | [19 empty] | 16.620856 | [13 empty] | 159.649123 |  |  |  |  | 2024 | Mineralium Deposita (2024) 59:473–503 |  | CAN | Yukon
| ABM deposit | ABM, Krakatoa | Seafloor hydrothermal | Volcanic-hosted massive sulfide (VMS) | Bimodal-felsic replacement-style VMS | Zn, Cu | Pb, Ag, Au, Bi, Se, Co | Zn, Cu, Pb, Ag, Au, Bi, Se, Co, Hg, As, Sb, Ba | Denisová and Piercey 2022; van Olden et al. 2020; Manor et al. 2022a |  | B266543-4-2 | B266543-4-2 | drill core |  |  |  |  | ore material | drill core | drill core | mineral separate | [5 empty] | mineralisation | massive sulfide | sulfide minerals |  | py-C | pyrite–sphalerite assemblage; pyrite–chalcopyrite–magnetite–pyrrhotite assemblage; chalcopyrite–pyrrhotite–pyrite stringer assemblage | massive sulfide lenses, stacked stratabound lenses subparallel to volcanic stratigraphy | ABM |  |  |  | magnetite, barite, carbonate, quartz, chlorite, white mica, stannite, sericite | polished thin sections (15); polished blocks (6) | LA-ICPMS | JEOL JXA-8230 Super Probe electron probe microanalyzer (EPMA) equipped with five wavelength-dispersive spectrometers (WDS) and a tungsten filament electron gun; Geo Las 193 nm excimer laser (Coherent) coupled to a Thermo Finnigan ELEMENT XR ICP-MS instrument; FEI MLA 650FEG instrument equipped with dual Bruker 5th generation XFlash SDD X-ray detectors | Memorial University; Micro Analysis Facility at MUN-CREAIT | EPMA: accelerating voltage of 25 kV, a 2-nA beam current, focused to 1 µm, with elemental counting times between 5 and 30 s. LA-ICP-MS: spot diameter of 20 µm for galena and 30 µm for all other sulfides at a repetition rate of 5 Hz with an energy density of 3 J/cm2; gas blank analyzed for 30 s, followed by 40 s of ablation; ThO/Th ratio of < 0.3% | Natural and synthetic standards for EPMA: sphalerite (Zn Kα), rhodonite (Mn Kα), pentlandite (Ni Kα), stibnite (Sb Lα), silver (Ag Lα), cadmium (Cd Lα), cinnabar (Hg Mα), bismuth (Bi Mα), galena (Pb Mα), pyrite (S Kα), arsenopyrite (As Lα), selenium (Se Lα), cuprite (Cu Kα), cobalt (Co Kα); LA-ICP-MS: NIST 610 (synthetic glass) and MASS-1 (pressed powder pellet) | 5.065351 |  |  |  | 157.884427 |  | 0.13701 | [7 empty] | 1.125469 | [11 empty] | 58.931274 | [5 empty] | 9.534282 | [11 empty] | 0.386215 |  |  |  | 1.266227 | [21 empty] | 15.622111 | [9 empty] | 6.669417 | [5 empty] | 34.14791 | [17 empty] | 0.890715 |  |  |  | 22.536188 | [19 empty] | 0.270572 | [13 empty] | 27.836257 |  |  |  |  | 2024 | Mineralium Deposita (2024) 59:473–503 |  | CAN | Yukon
| ABM deposit | ABM, Krakatoa | Seafloor hydrothermal | Volcanic-hosted massive sulfide (VMS) | Bimodal-felsic replacement-style VMS | Zn, Cu | Pb, Ag, Au, Bi, Se, Co | Zn, Cu, Pb, Ag, Au, Bi, Se, Co, Hg, As, Sb, Ba | Denisová and Piercey 2022; van Olden et al. 2020; Manor et al. 2022a |  | B266543-4-4* | B266543-4-4* | drill core |  |  |  |  | ore material | drill core | drill core | mineral separate | [5 empty] | mineralisation | massive sulfide | sulfide minerals |  | py | pyrite–sphalerite assemblage; pyrite–chalcopyrite–magnetite–pyrrhotite assemblage; chalcopyrite–pyrrhotite–pyrite stringer assemblage | massive sulfide lenses, stacked stratabound lenses subparallel to volcanic stratigraphy | ABM |  |  |  | magnetite, barite, carbonate, quartz, chlorite, white mica, stannite, sericite | polished thin sections (15); polished blocks (6) | LA-ICPMS | JEOL JXA-8230 Super Probe electron probe microanalyzer (EPMA) equipped with five wavelength-dispersive spectrometers (WDS) and a tungsten filament electron gun; Geo Las 193 nm excimer laser (Coherent) coupled to a Thermo Finnigan ELEMENT XR ICP-MS instrument; FEI MLA 650FEG instrument equipped with dual Bruker 5th generation XFlash SDD X-ray detectors | Memorial University; Micro Analysis Facility at MUN-CREAIT | EPMA: accelerating voltage of 25 kV, a 2-nA beam current, focused to 1 µm, with elemental counting times between 5 and 30 s. LA-ICP-MS: spot diameter of 20 µm for galena and 30 µm for all other sulfides at a repetition rate of 5 Hz with an energy density of 3 J/cm2; gas blank analyzed for 30 s, followed by 40 s of ablation; ThO/Th ratio of < 0.3% | Natural and synthetic standards for EPMA: sphalerite (Zn Kα), rhodonite (Mn Kα), pentlandite (Ni Kα), stibnite (Sb Lα), silver (Ag Lα), cadmium (Cd Lα), cinnabar (Hg Mα), bismuth (Bi Mα), galena (Pb Mα), pyrite (S Kα), arsenopyrite (As Lα), selenium (Se Lα), cuprite (Cu Kα), cobalt (Co Kα); LA-ICP-MS: NIST 610 (synthetic glass) and MASS-1 (pressed powder pellet) | 405.228088 |  |  |  | 636.630754 |  | 0.416638 | [7 empty] | 694.039183 | [5 empty] | 8.092486 | [5 empty] | 54.70681 | [5 empty] | 54.605433 | [11 empty] | 8.68984 |  |  |  | 1.276867 |  |  |  | 0.89288 | [17 empty] | 307.635422 | [9 empty] | 14.539329 | [5 empty] | 142122.2 | [17 empty] | 76.535509 |  |  |  | 727.231604 | [5 empty] | 2.625096 | [13 empty] | 22.977152 | [13 empty] | 290.643275 |  |  |  |  | 2024 | Mineralium Deposita (2024) 59:473–503 |  | CAN | Yukon
| ABM deposit | ABM, Krakatoa | Seafloor hydrothermal | Volcanic-hosted massive sulfide (VMS) | Bimodal-felsic replacement-style VMS | Zn, Cu | Pb, Ag, Au, Bi, Se, Co | Zn, Cu, Pb, Ag, Au, Bi, Se, Co, Hg, As, Sb, Ba | Denisová and Piercey 2022; van Olden et al. 2020; Manor et al. 2022a |  | B266543-4-6 | B266543-4-6 | drill core |  |  |  |  | ore material | drill core | drill core | mineral separate | [5 empty] | mineralisation | massive sulfide | sulfide minerals |  | py-R | pyrite–sphalerite assemblage; pyrite–chalcopyrite–magnetite–pyrrhotite assemblage; chalcopyrite–pyrrhotite–pyrite stringer assemblage | massive sulfide lenses, stacked stratabound lenses subparallel to volcanic stratigraphy | ABM |  |  |  | magnetite, barite, carbonate, quartz, chlorite, white mica, stannite, sericite | polished thin sections (15); polished blocks (6) | LA-ICPMS | JEOL JXA-8230 Super Probe electron probe microanalyzer (EPMA) equipped with five wavelength-dispersive spectrometers (WDS) and a tungsten filament electron gun; Geo Las 193 nm excimer laser (Coherent) coupled to a Thermo Finnigan ELEMENT XR ICP-MS instrument; FEI MLA 650FEG instrument equipped with dual Bruker 5th generation XFlash SDD X-ray detectors | Memorial University; Micro Analysis Facility at MUN-CREAIT | EPMA: accelerating voltage of 25 kV, a 2-nA beam current, focused to 1 µm, with elemental counting times between 5 and 30 s. LA-ICP-MS: spot diameter of 20 µm for galena and 30 µm for all other sulfides at a repetition rate of 5 Hz with an energy density of 3 J/cm2; gas blank analyzed for 30 s, followed by 40 s of ablation; ThO/Th ratio of < 0.3% | Natural and synthetic standards for EPMA: sphalerite (Zn Kα), rhodonite (Mn Kα), pentlandite (Ni Kα), stibnite (Sb Lα), silver (Ag Lα), cadmium (Cd Lα), cinnabar (Hg Mα), bismuth (Bi Mα), galena (Pb Mα), pyrite (S Kα), arsenopyrite (As Lα), selenium (Se Lα), cuprite (Cu Kα), cobalt (Co Kα); LA-ICP-MS: NIST 610 (synthetic glass) and MASS-1 (pressed powder pellet) | 0.901461 |  |  |  | 406.807052 |  | 0.008413 | [7 empty] | 0.091288 | [11 empty] | 43.300757 | [5 empty] | 5.807245 | [15 empty] | 0.936369 | [21 empty] | 0.648918 | [9 empty] | 14.939494 | [5 empty] | 28.29582 | [17 empty] | 0.389275 |  |  |  | 26.29222 | [19 empty] | 0.085896 | [13 empty] | 21.695906 |  |  |  |  | 2024 | Mineralium Deposita (2024) 59:473–503 |  | CAN | Yukon
| ABM deposit | ABM, Krakatoa | Seafloor hydrothermal | Volcanic-hosted massive sulfide (VMS) | Bimodal-felsic replacement-style VMS | Zn, Cu | Pb, Ag, Au, Bi, Se, Co | Zn, Cu, Pb, Ag, Au, Bi, Se, Co, Hg, As, Sb, Ba | Denisová and Piercey 2022; van Olden et al. 2020; Manor et al. 2022a |  | B291152-1-4 | B291152-1-4 | drill core |  |  |  |  | ore material | drill core | drill core | mineral separate | [5 empty] | mineralisation | massive sulfide | sulfide minerals |  | py-C | pyrite–sphalerite assemblage; pyrite–chalcopyrite–magnetite–pyrrhotite assemblage; chalcopyrite–pyrrhotite–pyrite stringer assemblage | massive sulfide lenses, stacked stratabound lenses subparallel to volcanic stratigraphy | KKT |  |  |  | magnetite, barite, carbonate, quartz, chlorite, white mica, stannite, sericite | polished thin sections (15); polished blocks (6) | LA-ICPMS | JEOL JXA-8230 Super Probe electron probe microanalyzer (EPMA) equipped with five wavelength-dispersive spectrometers (WDS) and a tungsten filament electron gun; Geo Las 193 nm excimer laser (Coherent) coupled to a Thermo Finnigan ELEMENT XR ICP-MS instrument; FEI MLA 650FEG instrument equipped with dual Bruker 5th generation XFlash SDD X-ray detectors | Memorial University; Micro Analysis Facility at MUN-CREAIT | EPMA: accelerating voltage of 25 kV, a 2-nA beam current, focused to 1 µm, with elemental counting times between 5 and 30 s. LA-ICP-MS: spot diameter of 20 µm for galena and 30 µm for all other sulfides at a repetition rate of 5 Hz with an energy density of 3 J/cm2; gas blank analyzed for 30 s, followed by 40 s of ablation; ThO/Th ratio of < 0.3% | Natural and synthetic standards for EPMA: sphalerite (Zn Kα), rhodonite (Mn Kα), pentlandite (Ni Kα), stibnite (Sb Lα), silver (Ag Lα), cadmium (Cd Lα), cinnabar (Hg Mα), bismuth (Bi Mα), galena (Pb Mα), pyrite (S Kα), arsenopyrite (As Lα), selenium (Se Lα), cuprite (Cu Kα), cobalt (Co Kα); LA-ICP-MS: NIST 610 (synthetic glass) and MASS-1 (pressed powder pellet) | 103.882624 |  |  |  | 4214.495593 |  | 1.442209 | [7 empty] | 7.503126 | [5 empty] | 0.494541 | [5 empty] | 210.167087 | [5 empty] | 1516.817594 | [11 empty] | 0.371361 |  |  |  | 0.957651 |  |  |  | 1.33825 | [17 empty] | 2451.469773 | [9 empty] | 47.086084 | [5 empty] | 578.778135 | [17 empty] | 311.420345 |  |  |  | 87.907117 | [5 empty] | 1.69361 | [13 empty] | 14.602302 | [13 empty] | 139.181287 |  |  |  |  | 2024 | Mineralium Deposita (2024) 59:473–503 |  | CAN | Yukon
| ABM deposit | ABM, Krakatoa | Seafloor hydrothermal | Volcanic-hosted massive sulfide (VMS) | Bimodal-felsic replacement-style VMS | Zn, Cu | Pb, Ag, Au, Bi, Se, Co | Zn, Cu, Pb, Ag, Au, Bi, Se, Co, Hg, As, Sb, Ba | Denisová and Piercey 2022; van Olden et al. 2020; Manor et al. 2022a |  | B291152-1-5* | B291152-1-5* | drill core |  |  |  |  | ore material | drill core | drill core | mineral separate | [5 empty] | mineralisation | massive sulfide | sulfide minerals |  | py | pyrite–sphalerite assemblage; pyrite–chalcopyrite–magnetite–pyrrhotite assemblage; chalcopyrite–pyrrhotite–pyrite stringer assemblage | massive sulfide lenses, stacked stratabound lenses subparallel to volcanic stratigraphy | KKT |  |  |  | magnetite, barite, carbonate, quartz, chlorite, white mica, stannite, sericite | polished thin sections (15); polished blocks (6) | LA-ICPMS | JEOL JXA-8230 Super Probe electron probe microanalyzer (EPMA) equipped with five wavelength-dispersive spectrometers (WDS) and a tungsten filament electron gun; Geo Las 193 nm excimer laser (Coherent) coupled to a Thermo Finnigan ELEMENT XR ICP-MS instrument; FEI MLA 650FEG instrument equipped with dual Bruker 5th generation XFlash SDD X-ray detectors | Memorial University; Micro Analysis Facility at MUN-CREAIT | EPMA: accelerating voltage of 25 kV, a 2-nA beam current, focused to 1 µm, with elemental counting times between 5 and 30 s. LA-ICP-MS: spot diameter of 20 µm for galena and 30 µm for all other sulfides at a repetition rate of 5 Hz with an energy density of 3 J/cm2; gas blank analyzed for 30 s, followed by 40 s of ablation; ThO/Th ratio of < 0.3% | Natural and synthetic standards for EPMA: sphalerite (Zn Kα), rhodonite (Mn Kα), pentlandite (Ni Kα), stibnite (Sb Lα), silver (Ag Lα), cadmium (Cd Lα), cinnabar (Hg Mα), bismuth (Bi Mα), galena (Pb Mα), pyrite (S Kα), arsenopyrite (As Lα), selenium (Se Lα), cuprite (Cu Kα), cobalt (Co Kα); LA-ICP-MS: NIST 610 (synthetic glass) and MASS-1 (pressed powder pellet) | 17.084828 |  |  |  | 2801.175318 |  | 0.733924 | [7 empty] | 0.76907 | [5 empty] | 0.734318 | [5 empty] | 48.370113 | [5 empty] | 4593.790427 | [11 empty] | 0.460487 |  |  |  | 1.186423 |  |  |  | 4.98617 | [17 empty] | 56.239601 | [9 empty] | 32.013201 | [5 empty] | 302.250804 | [17 empty] | 482.965451 |  |  |  | 11.907419 | [5 empty] | 17.641776 | [13 empty] | 55.402852 | [13 empty] | 79.824561 |  |  |  |  | 2024 | Mineralium Deposita (2024) 59:473–503 |  | CAN | Yukon
| ABM deposit | ABM, Krakatoa | Seafloor hydrothermal | Volcanic-hosted massive sulfide (VMS) | Bimodal-felsic replacement-style VMS | Zn, Cu | Pb, Ag, Au, Bi, Se, Co | Zn, Cu, Pb, Ag, Au, Bi, Se, Co, Hg, As, Sb, Ba | Denisová and Piercey 2022; van Olden et al. 2020; Manor et al. 2022a |  | B291152-1-7* | B291152-1-7* | drill core |  |  |  |  | ore material | drill core | drill core | mineral separate | [5 empty] | mineralisation | massive sulfide | sulfide minerals |  | py-R | pyrite–sphalerite assemblage; pyrite–chalcopyrite–magnetite–pyrrhotite assemblage; chalcopyrite–pyrrhotite–pyrite stringer assemblage | massive sulfide lenses, stacked stratabound lenses subparallel to volcanic stratigraphy | KKT |  |  |  | magnetite, barite, carbonate, quartz, chlorite, white mica, stannite, sericite | polished thin sections (15); polished blocks (6) | LA-ICPMS | JEOL JXA-8230 Super Probe electron probe microanalyzer (EPMA) equipped with five wavelength-dispersive spectrometers (WDS) and a tungsten filament electron gun; Geo Las 193 nm excimer laser (Coherent) coupled to a Thermo Finnigan ELEMENT XR ICP-MS instrument; FEI MLA 650FEG instrument equipped with dual Bruker 5th generation XFlash SDD X-ray detectors | Memorial University; Micro Analysis Facility at MUN-CREAIT | EPMA: accelerating voltage of 25 kV, a 2-nA beam current, focused to 1 µm, with elemental counting times between 5 and 30 s. LA-ICP-MS: spot diameter of 20 µm for galena and 30 µm for all other sulfides at a repetition rate of 5 Hz with an energy density of 3 J/cm2; gas blank analyzed for 30 s, followed by 40 s of ablation; ThO/Th ratio of < 0.3% | Natural and synthetic standards for EPMA: sphalerite (Zn Kα), rhodonite (Mn Kα), pentlandite (Ni Kα), stibnite (Sb Lα), silver (Ag Lα), cadmium (Cd Lα), cinnabar (Hg Mα), bismuth (Bi Mα), galena (Pb Mα), pyrite (S Kα), arsenopyrite (As Lα), selenium (Se Lα), cuprite (Cu Kα), cobalt (Co Kα); LA-ICP-MS: NIST 610 (synthetic glass) and MASS-1 (pressed powder pellet) | 19.917991 |  |  |  | 8658.178257 |  | 0.416638 | [7 empty] | 4.064193 | [5 empty] | 1.049026 | [5 empty] | 72.238335 | [5 empty] | 8.234153 | [11 empty] | 0.237671 |  |  |  | 1.048095 | [21 empty] | 0.985395 | [9 empty] | 18.274202 | [5 empty] | 3086.81672 | [17 empty] | 126.679463 |  |  |  | 33.564536 | [5 empty] | 0.254042 | [13 empty] | 1.017866 | [13 empty] | 17.397661 |  |  |  |  | 2024 | Mineralium Deposita (2024) 59:473–503 |  | CAN | Yukon
| ABM deposit | ABM, Krakatoa | Seafloor hydrothermal | Volcanic-hosted massive sulfide (VMS) | Bimodal-felsic replacement-style VMS | Zn, Cu | Pb, Ag, Au, Bi, Se, Co | Zn, Cu, Pb, Ag, Au, Bi, Se, Co, Hg, As, Sb, Ba | Denisová and Piercey 2022; van Olden et al. 2020; Manor et al. 2022a |  | B291152-2-1* | B291152-2-1* | drill core |  |  |  |  | ore material | drill core | drill core | mineral separate | [5 empty] | mineralisation | massive sulfide | sulfide minerals |  | py | pyrite–sphalerite assemblage; pyrite–chalcopyrite–magnetite–pyrrhotite assemblage; chalcopyrite–pyrrhotite–pyrite stringer assemblage | massive sulfide lenses, stacked stratabound lenses subparallel to volcanic stratigraphy | KKT |  |  |  | magnetite, barite, carbonate, quartz, chlorite, white mica, stannite, sericite | polished thin sections (15); polished blocks (6) | LA-ICPMS | JEOL JXA-8230 Super Probe electron probe microanalyzer (EPMA) equipped with five wavelength-dispersive spectrometers (WDS) and a tungsten filament electron gun; Geo Las 193 nm excimer laser (Coherent) coupled to a Thermo Finnigan ELEMENT XR ICP-MS instrument; FEI MLA 650FEG instrument equipped with dual Bruker 5th generation XFlash SDD X-ray detectors | Memorial University; Micro Analysis Facility at MUN-CREAIT | EPMA: accelerating voltage of 25 kV, a 2-nA beam current, focused to 1 µm, with elemental counting times between 5 and 30 s. LA-ICP-MS: spot diameter of 20 µm for galena and 30 µm for all other sulfides at a repetition rate of 5 Hz with an energy density of 3 J/cm2; gas blank analyzed for 30 s, followed by 40 s of ablation; ThO/Th ratio of < 0.3% | Natural and synthetic standards for EPMA: sphalerite (Zn Kα), rhodonite (Mn Kα), pentlandite (Ni Kα), stibnite (Sb Lα), silver (Ag Lα), cadmium (Cd Lα), cinnabar (Hg Mα), bismuth (Bi Mα), galena (Pb Mα), pyrite (S Kα), arsenopyrite (As Lα), selenium (Se Lα), cuprite (Cu Kα), cobalt (Co Kα); LA-ICP-MS: NIST 610 (synthetic glass) and MASS-1 (pressed powder pellet) | 46.532547 |  |  |  | 3151.322233 |  | 0.372571 | [7 empty] | 1.313047 | [5 empty] | 0.277243 | [5 empty] | 24.501892 | [5 empty] | 1291.461837 | [15 empty] | 0.867206 |  |  |  | 8.355571 | [17 empty] | 341.283047 | [9 empty] | 28.94527 | [5 empty] | 420.578778 | [17 empty] | 195.957294 |  |  |  | 17.501508 | [5 empty] | 1.199641 | [13 empty] | 109.517265 | [13 empty] | 65.497076 |  |  |  |  | 2024 | Mineralium Deposita (2024) 59:473–503 |  | CAN | Yukon
| ABM deposit | ABM, Krakatoa | Seafloor hydrothermal | Volcanic-hosted massive sulfide (VMS) | Bimodal-felsic replacement-style VMS | Zn, Cu | Pb, Ag, Au, Bi, Se, Co | Zn, Cu, Pb, Ag, Au, Bi, Se, Co, Hg, As, Sb, Ba | Denisová and Piercey 2022; van Olden et al. 2020; Manor et al. 2022a |  | B291152-2-2 | B291152-2-2 | drill core |  |  |  |  | ore material | drill core | drill core | mineral separate | [5 empty] | mineralisation | massive sulfide | sulfide minerals |  | py | pyrite–sphalerite assemblage; pyrite–chalcopyrite–magnetite–pyrrhotite assemblage; chalcopyrite–pyrrhotite–pyrite stringer assemblage | massive sulfide lenses, stacked stratabound lenses subparallel to volcanic stratigraphy | KKT |  |  |  | magnetite, barite, carbonate, quartz, chlorite, white mica, stannite, sericite | polished thin sections (15); polished blocks (6) | LA-ICPMS | JEOL JXA-8230 Super Probe electron probe microanalyzer (EPMA) equipped with five wavelength-dispersive spectrometers (WDS) and a tungsten filament electron gun; Geo Las 193 nm excimer laser (Coherent) coupled to a Thermo Finnigan ELEMENT XR ICP-MS instrument; FEI MLA 650FEG instrument equipped with dual Bruker 5th generation XFlash SDD X-ray detectors | Memorial University; Micro Analysis Facility at MUN-CREAIT | EPMA: accelerating voltage of 25 kV, a 2-nA beam current, focused to 1 µm, with elemental counting times between 5 and 30 s. LA-ICP-MS: spot diameter of 20 µm for galena and 30 µm for all other sulfides at a repetition rate of 5 Hz with an energy density of 3 J/cm2; gas blank analyzed for 30 s, followed by 40 s of ablation; ThO/Th ratio of < 0.3% | Natural and synthetic standards for EPMA: sphalerite (Zn Kα), rhodonite (Mn Kα), pentlandite (Ni Kα), stibnite (Sb Lα), silver (Ag Lα), cadmium (Cd Lα), cinnabar (Hg Mα), bismuth (Bi Mα), galena (Pb Mα), pyrite (S Kα), arsenopyrite (As Lα), selenium (Se Lα), cuprite (Cu Kα), cobalt (Co Kα); LA-ICP-MS: NIST 610 (synthetic glass) and MASS-1 (pressed powder pellet) | 0.712583 |  |  |  | 772.869736 | [9 empty] | 0.012943 | [11 empty] | 99.697352 | [5 empty] | 1.993532 | [15 empty] | 1.436476 | [21 empty] | 0.721021 | [9 empty] | 39.616337 | [5 empty] | 1.736334 | [17 empty] | 0.283709 |  |  |  | 21.976779 | [5 empty] | 0.173595 | [27 empty] | 17.192982 |  |  |  |  | 2024 | Mineralium Deposita (2024) 59:473–503 |  | CAN | Yukon
| ABM deposit | ABM, Krakatoa | Seafloor hydrothermal | Volcanic-hosted massive sulfide (VMS) | Bimodal-felsic replacement-style VMS | Zn, Cu | Pb, Ag, Au, Bi, Se, Co | Zn, Cu, Pb, Ag, Au, Bi, Se, Co, Hg, As, Sb, Ba | Denisová and Piercey 2022; van Olden et al. 2020; Manor et al. 2022a |  | B291152-3-2 | B291152-3-2 | drill core |  |  |  |  | ore material | drill core | drill core | mineral separate | [5 empty] | mineralisation | massive sulfide | sulfide minerals |  | py | pyrite–sphalerite assemblage; pyrite–chalcopyrite–magnetite–pyrrhotite assemblage; chalcopyrite–pyrrhotite–pyrite stringer assemblage | massive sulfide lenses, stacked stratabound lenses subparallel to volcanic stratigraphy | KKT |  |  |  | magnetite, barite, carbonate, quartz, chlorite, white mica, stannite, sericite | polished thin sections (15); polished blocks (6) | LA-ICPMS | JEOL JXA-8230 Super Probe electron probe microanalyzer (EPMA) equipped with five wavelength-dispersive spectrometers (WDS) and a tungsten filament electron gun; Geo Las 193 nm excimer laser (Coherent) coupled to a Thermo Finnigan ELEMENT XR ICP-MS instrument; FEI MLA 650FEG instrument equipped with dual Bruker 5th generation XFlash SDD X-ray detectors | Memorial University; Micro Analysis Facility at MUN-CREAIT | EPMA: accelerating voltage of 25 kV, a 2-nA beam current, focused to 1 µm, with elemental counting times between 5 and 30 s. LA-ICP-MS: spot diameter of 20 µm for galena and 30 µm for all other sulfides at a repetition rate of 5 Hz with an energy density of 3 J/cm2; gas blank analyzed for 30 s, followed by 40 s of ablation; ThO/Th ratio of < 0.3% | Natural and synthetic standards for EPMA: sphalerite (Zn Kα), rhodonite (Mn Kα), pentlandite (Ni Kα), stibnite (Sb Lα), silver (Ag Lα), cadmium (Cd Lα), cinnabar (Hg Mα), bismuth (Bi Mα), galena (Pb Mα), pyrite (S Kα), arsenopyrite (As Lα), selenium (Se Lα), cuprite (Cu Kα), cobalt (Co Kα); LA-ICP-MS: NIST 610 (synthetic glass) and MASS-1 (pressed powder pellet) |  |  |  |  | 594.613124 | [9 empty] | 0.087536 | [11 empty] | 87.235183 | [21 empty] | 0.968291 | [21 empty] | 0.937327 | [9 empty] | 18.274202 | [5 empty] | 1.903537 | [21 empty] | 14.304885 | [33 empty] | 12.076023 |  |  |  |  | 2024 | Mineralium Deposita (2024) 59:473–503 |  | CAN | Yukon
| ABM deposit | ABM, Krakatoa | Seafloor hydrothermal | Volcanic-hosted massive sulfide (VMS) | Bimodal-felsic replacement-style VMS | Zn, Cu | Pb, Ag, Au, Bi, Se, Co | Zn, Cu, Pb, Ag, Au, Bi, Se, Co, Hg, As, Sb, Ba | Denisová and Piercey 2022; van Olden et al. 2020; Manor et al. 2022a |  | B291152-3-5* | B291152-3-5* | drill core |  |  |  |  | ore material | drill core | drill core | mineral separate | [5 empty] | mineralisation | massive sulfide | sulfide minerals |  | py | pyrite–sphalerite assemblage; pyrite–chalcopyrite–magnetite–pyrrhotite assemblage; chalcopyrite–pyrrhotite–pyrite stringer assemblage | massive sulfide lenses, stacked stratabound lenses subparallel to volcanic stratigraphy | KKT |  |  |  | magnetite, barite, carbonate, quartz, chlorite, white mica, stannite, sericite | polished thin sections (15); polished blocks (6) | LA-ICPMS | JEOL JXA-8230 Super Probe electron probe microanalyzer (EPMA) equipped with five wavelength-dispersive spectrometers (WDS) and a tungsten filament electron gun; Geo Las 193 nm excimer laser (Coherent) coupled to a Thermo Finnigan ELEMENT XR ICP-MS instrument; FEI MLA 650FEG instrument equipped with dual Bruker 5th generation XFlash SDD X-ray detectors | Memorial University; Micro Analysis Facility at MUN-CREAIT | EPMA: accelerating voltage of 25 kV, a 2-nA beam current, focused to 1 µm, with elemental counting times between 5 and 30 s. LA-ICP-MS: spot diameter of 20 µm for galena and 30 µm for all other sulfides at a repetition rate of 5 Hz with an energy density of 3 J/cm2; gas blank analyzed for 30 s, followed by 40 s of ablation; ThO/Th ratio of < 0.3% | Natural and synthetic standards for EPMA: sphalerite (Zn Kα), rhodonite (Mn Kα), pentlandite (Ni Kα), stibnite (Sb Lα), silver (Ag Lα), cadmium (Cd Lα), cinnabar (Hg Mα), bismuth (Bi Mα), galena (Pb Mα), pyrite (S Kα), arsenopyrite (As Lα), selenium (Se Lα), cuprite (Cu Kα), cobalt (Co Kα); LA-ICP-MS: NIST 610 (synthetic glass) and MASS-1 (pressed powder pellet) | 15.62532 |  |  |  | 604.799216 |  | 0.249182 | [7 empty] | 3.939141 | [5 empty] | 0.41961 | [5 empty] | 19.854981 | [5 empty] | 1742.173351 | [11 empty] | 0.252525 |  |  |  | 1.095978 |  |  |  | 0.210588 | [17 empty] | 235.53337 | [9 empty] | 10.40429 | [5 empty] | 5594.855305 | [17 empty] | 58.06142 |  |  |  | 22.296441 | [5 empty] | 15.10136 | [13 empty] | 8.331902 | [13 empty] | 85.964912 |  |  |  |  | 2024 | Mineralium Deposita (2024) 59:473–503 |  | CAN | Yukon
| ABM deposit | ABM, Krakatoa | Seafloor hydrothermal | Volcanic-hosted massive sulfide (VMS) | Bimodal-felsic replacement-style VMS | Zn, Cu | Pb, Ag, Au, Bi, Se, Co | Zn, Cu, Pb, Ag, Au, Bi, Se, Co, Hg, As, Sb, Ba | Denisová and Piercey 2022; van Olden et al. 2020; Manor et al. 2022a |  | B291152-4-3 | B291152-4-3 | drill core |  |  |  |  | ore material | drill core | drill core | mineral separate | [5 empty] | mineralisation | massive sulfide | sulfide minerals |  | py | pyrite–sphalerite assemblage; pyrite–chalcopyrite–magnetite–pyrrhotite assemblage; chalcopyrite–pyrrhotite–pyrite stringer assemblage | massive sulfide lenses, stacked stratabound lenses subparallel to volcanic stratigraphy | KKT |  |  |  | magnetite, barite, carbonate, quartz, chlorite, white mica, stannite, sericite | polished thin sections (15); polished blocks (6) | LA-ICPMS | JEOL JXA-8230 Super Probe electron probe microanalyzer (EPMA) equipped with five wavelength-dispersive spectrometers (WDS) and a tungsten filament electron gun; Geo Las 193 nm excimer laser (Coherent) coupled to a Thermo Finnigan ELEMENT XR ICP-MS instrument; FEI MLA 650FEG instrument equipped with dual Bruker 5th generation XFlash SDD X-ray detectors | Memorial University; Micro Analysis Facility at MUN-CREAIT | EPMA: accelerating voltage of 25 kV, a 2-nA beam current, focused to 1 µm, with elemental counting times between 5 and 30 s. LA-ICP-MS: spot diameter of 20 µm for galena and 30 µm for all other sulfides at a repetition rate of 5 Hz with an energy density of 3 J/cm2; gas blank analyzed for 30 s, followed by 40 s of ablation; ThO/Th ratio of < 0.3% | Natural and synthetic standards for EPMA: sphalerite (Zn Kα), rhodonite (Mn Kα), pentlandite (Ni Kα), stibnite (Sb Lα), silver (Ag Lα), cadmium (Cd Lα), cinnabar (Hg Mα), bismuth (Bi Mα), galena (Pb Mα), pyrite (S Kα), arsenopyrite (As Lα), selenium (Se Lα), cuprite (Cu Kα), cobalt (Co Kα); LA-ICP-MS: NIST 610 (synthetic glass) and MASS-1 (pressed powder pellet) |  |  |  |  | 954.946131 | [9 empty] | 0.418925 | [11 empty] | 111.737074 | [5 empty] | 6.500647 | [15 empty] | 1.590764 | [21 empty] | 1.273803 | [9 empty] | 34.280803 | [5 empty] | 21.864952 | [17 empty] | 4.486564 |  |  |  | 20.778046 | [19 empty] | 0.009449 | [13 empty] | 9.619883 |  |  |  |  | 2024 | Mineralium Deposita (2024) 59:473–503 |  | CAN | Yukon
| ABM deposit | ABM, Krakatoa | Seafloor hydrothermal | Volcanic-hosted massive sulfide (VMS) | Bimodal-felsic replacement-style VMS | Zn, Cu | Pb, Ag, Au, Bi, Se, Co | Zn, Cu, Pb, Ag, Au, Bi, Se, Co, Hg, As, Sb, Ba | Denisová and Piercey 2022; van Olden et al. 2020; Manor et al. 2022a |  | B291157-1-1* | B291157-1-1* | drill core |  |  |  |  | ore material | drill core | drill core | mineral separate | [5 empty] | mineralisation | massive sulfide | sulfide minerals |  | py-C | pyrite–sphalerite assemblage; pyrite–chalcopyrite–magnetite–pyrrhotite assemblage; chalcopyrite–pyrrhotite–pyrite stringer assemblage | massive sulfide lenses, stacked stratabound lenses subparallel to volcanic stratigraphy | KKT |  |  |  | magnetite, barite, carbonate, quartz, chlorite, white mica, stannite, sericite | polished thin sections (15); polished blocks (6) | LA-ICPMS | JEOL JXA-8230 Super Probe electron probe microanalyzer (EPMA) equipped with five wavelength-dispersive spectrometers (WDS) and a tungsten filament electron gun; Geo Las 193 nm excimer laser (Coherent) coupled to a Thermo Finnigan ELEMENT XR ICP-MS instrument; FEI MLA 650FEG instrument equipped with dual Bruker 5th generation XFlash SDD X-ray detectors | Memorial University; Micro Analysis Facility at MUN-CREAIT | EPMA: accelerating voltage of 25 kV, a 2-nA beam current, focused to 1 µm, with elemental counting times between 5 and 30 s. LA-ICP-MS: spot diameter of 20 µm for galena and 30 µm for all other sulfides at a repetition rate of 5 Hz with an energy density of 3 J/cm2; gas blank analyzed for 30 s, followed by 40 s of ablation; ThO/Th ratio of < 0.3% | Natural and synthetic standards for EPMA: sphalerite (Zn Kα), rhodonite (Mn Kα), pentlandite (Ni Kα), stibnite (Sb Lα), silver (Ag Lα), cadmium (Cd Lα), cinnabar (Hg Mα), bismuth (Bi Mα), galena (Pb Mα), pyrite (S Kα), arsenopyrite (As Lα), selenium (Se Lα), cuprite (Cu Kα), cobalt (Co Kα); LA-ICP-MS: NIST 610 (synthetic glass) and MASS-1 (pressed powder pellet) | 141.440995 |  |  |  | 251.772152 |  | 0.745352 | [7 empty] | 7.031221 | [5 empty] | 56.629963 | [5 empty] | 1723.753686 | [5 empty] | 5140.664962 | [11 empty] | 0.961229 |  |  |  | 0.961128 |  |  |  | 1.780644 | [17 empty] | 14.83261 | [9 empty] | 27.792848 | [5 empty] | 428.638132 | [17 empty] | 758.280591 |  |  |  | 964.284003 | [5 empty] | 40.994704 | [13 empty] | 25.382338 | [13 empty] | 21231.51 |  |  |  |  | 2024 | Mineralium Deposita (2024) 59:473–503 |  | CAN | Yukon
| ABM deposit | ABM, Krakatoa | Seafloor hydrothermal | Volcanic-hosted massive sulfide (VMS) | Bimodal-felsic replacement-style VMS | Zn, Cu | Pb, Ag, Au, Bi, Se, Co | Zn, Cu, Pb, Ag, Au, Bi, Se, Co, Hg, As, Sb, Ba | Denisová and Piercey 2022; van Olden et al. 2020; Manor et al. 2022a |  | B291157-1-2 | B291157-1-2 | drill core |  |  |  |  | ore material | drill core | drill core | mineral separate | [5 empty] | mineralisation | massive sulfide | sulfide minerals |  | py-R | pyrite–sphalerite assemblage; pyrite–chalcopyrite–magnetite–pyrrhotite assemblage; chalcopyrite–pyrrhotite–pyrite stringer assemblage | massive sulfide lenses, stacked stratabound lenses subparallel to volcanic stratigraphy | KKT |  |  |  | magnetite, barite, carbonate, quartz, chlorite, white mica, stannite, sericite | polished thin sections (15); polished blocks (6) | LA-ICPMS | JEOL JXA-8230 Super Probe electron probe microanalyzer (EPMA) equipped with five wavelength-dispersive spectrometers (WDS) and a tungsten filament electron gun; Geo Las 193 nm excimer laser (Coherent) coupled to a Thermo Finnigan ELEMENT XR ICP-MS instrument; FEI MLA 650FEG instrument equipped with dual Bruker 5th generation XFlash SDD X-ray detectors | Memorial University; Micro Analysis Facility at MUN-CREAIT | EPMA: accelerating voltage of 25 kV, a 2-nA beam current, focused to 1 µm, with elemental counting times between 5 and 30 s. LA-ICP-MS: spot diameter of 20 µm for galena and 30 µm for all other sulfides at a repetition rate of 5 Hz with an energy density of 3 J/cm2; gas blank analyzed for 30 s, followed by 40 s of ablation; ThO/Th ratio of < 0.3% | Natural and synthetic standards for EPMA: sphalerite (Zn Kα), rhodonite (Mn Kα), pentlandite (Ni Kα), stibnite (Sb Lα), silver (Ag Lα), cadmium (Cd Lα), cinnabar (Hg Mα), bismuth (Bi Mα), galena (Pb Mα), pyrite (S Kα), arsenopyrite (As Lα), selenium (Se Lα), cuprite (Cu Kα), cobalt (Co Kα); LA-ICP-MS: NIST 610 (synthetic glass) and MASS-1 (pressed powder pellet) | 36.158449 |  |  |  | 868.860759 |  | 0.019018 | [7 empty] | 3.195005 | [5 empty] | 0.220116 | [5 empty] | 1949.682567 | [5 empty] | 307.58312 | [15 empty] | 1.134131 | [21 empty] | 1.107256 | [9 empty] | 242.394243 | [5 empty] | 196.973627 | [17 empty] | 63.238397 |  |  |  | 55.673277 | [5 empty] | 0.511644 | [13 empty] | 2.738037 | [13 empty] | 10.957042 |  |  |  |  | 2024 | Mineralium Deposita (2024) 59:473–503 |  | CAN | Yukon
| ABM deposit | ABM, Krakatoa | Seafloor hydrothermal | Volcanic-hosted massive sulfide (VMS) | Bimodal-felsic replacement-style VMS | Zn, Cu | Pb, Ag, Au, Bi, Se, Co | Zn, Cu, Pb, Ag, Au, Bi, Se, Co, Hg, As, Sb, Ba | Denisová and Piercey 2022; van Olden et al. 2020; Manor et al. 2022a |  | B291157-1-7 | B291157-1-7 | drill core |  |  |  |  | ore material | drill core | drill core | mineral separate | [5 empty] | mineralisation | massive sulfide | sulfide minerals |  | py-C | pyrite–sphalerite assemblage; pyrite–chalcopyrite–magnetite–pyrrhotite assemblage; chalcopyrite–pyrrhotite–pyrite stringer assemblage | massive sulfide lenses, stacked stratabound lenses subparallel to volcanic stratigraphy | KKT |  |  |  | magnetite, barite, carbonate, quartz, chlorite, white mica, stannite, sericite | polished thin sections (15); polished blocks (6) | LA-ICPMS | JEOL JXA-8230 Super Probe electron probe microanalyzer (EPMA) equipped with five wavelength-dispersive spectrometers (WDS) and a tungsten filament electron gun; Geo Las 193 nm excimer laser (Coherent) coupled to a Thermo Finnigan ELEMENT XR ICP-MS instrument; FEI MLA 650FEG instrument equipped with dual Bruker 5th generation XFlash SDD X-ray detectors | Memorial University; Micro Analysis Facility at MUN-CREAIT | EPMA: accelerating voltage of 25 kV, a 2-nA beam current, focused to 1 µm, with elemental counting times between 5 and 30 s. LA-ICP-MS: spot diameter of 20 µm for galena and 30 µm for all other sulfides at a repetition rate of 5 Hz with an energy density of 3 J/cm2; gas blank analyzed for 30 s, followed by 40 s of ablation; ThO/Th ratio of < 0.3% | Natural and synthetic standards for EPMA: sphalerite (Zn Kα), rhodonite (Mn Kα), pentlandite (Ni Kα), stibnite (Sb Lα), silver (Ag Lα), cadmium (Cd Lα), cinnabar (Hg Mα), bismuth (Bi Mα), galena (Pb Mα), pyrite (S Kα), arsenopyrite (As Lα), selenium (Se Lα), cuprite (Cu Kα), cobalt (Co Kα); LA-ICP-MS: NIST 610 (synthetic glass) and MASS-1 (pressed powder pellet) | 42.304587 |  |  |  | 1229.240506 |  | 0.152142 | [7 empty] | 2.984952 | [5 empty] | 0.526945 | [5 empty] | 2301.127493 | [5 empty] | 1250.895141 | [15 empty] | 0.773708 | [21 empty] | 43.367508 | [9 empty] | 49.240297 | [5 empty] | 993.687851 | [17 empty] | 153.164557 |  |  |  | 161.243013 | [5 empty] | 0.524277 | [13 empty] | 5.624075 | [13 empty] | 61.07204 |  |  |  |  | 2024 | Mineralium Deposita (2024) 59:473–503 |  | CAN | Yukon
| ABM deposit | ABM, Krakatoa | Seafloor hydrothermal | Volcanic-hosted massive sulfide (VMS) | Bimodal-felsic replacement-style VMS | Zn, Cu | Pb, Ag, Au, Bi, Se, Co | Zn, Cu, Pb, Ag, Au, Bi, Se, Co, Hg, As, Sb, Ba | Denisová and Piercey 2022; van Olden et al. 2020; Manor et al. 2022a |  | B291157-1-8 | B291157-1-8 | drill core |  |  |  |  | ore material | drill core | drill core | mineral separate | [5 empty] | mineralisation | massive sulfide | sulfide minerals |  | py-R | pyrite–sphalerite assemblage; pyrite–chalcopyrite–magnetite–pyrrhotite assemblage; chalcopyrite–pyrrhotite–pyrite stringer assemblage | massive sulfide lenses, stacked stratabound lenses subparallel to volcanic stratigraphy | KKT |  |  |  | magnetite, barite, carbonate, quartz, chlorite, white mica, stannite, sericite | polished thin sections (15); polished blocks (6) | LA-ICPMS | JEOL JXA-8230 Super Probe electron probe microanalyzer (EPMA) equipped with five wavelength-dispersive spectrometers (WDS) and a tungsten filament electron gun; Geo Las 193 nm excimer laser (Coherent) coupled to a Thermo Finnigan ELEMENT XR ICP-MS instrument; FEI MLA 650FEG instrument equipped with dual Bruker 5th generation XFlash SDD X-ray detectors | Memorial University; Micro Analysis Facility at MUN-CREAIT | EPMA: accelerating voltage of 25 kV, a 2-nA beam current, focused to 1 µm, with elemental counting times between 5 and 30 s. LA-ICP-MS: spot diameter of 20 µm for galena and 30 µm for all other sulfides at a repetition rate of 5 Hz with an energy density of 3 J/cm2; gas blank analyzed for 30 s, followed by 40 s of ablation; ThO/Th ratio of < 0.3% | Natural and synthetic standards for EPMA: sphalerite (Zn Kα), rhodonite (Mn Kα), pentlandite (Ni Kα), stibnite (Sb Lα), silver (Ag Lα), cadmium (Cd Lα), cinnabar (Hg Mα), bismuth (Bi Mα), galena (Pb Mα), pyrite (S Kα), arsenopyrite (As Lα), selenium (Se Lα), cuprite (Cu Kα), cobalt (Co Kα); LA-ICP-MS: NIST 610 (synthetic glass) and MASS-1 (pressed powder pellet) |  |  |  |  | 646.708861 | [21 empty] | 1186.126626 | [21 empty] | 1.062046 | [21 empty] | 0.968849 | [9 empty] | 75.002617 | [5 empty] | 6.467791 | [21 empty] | 46.912829 | [19 empty] | 0.02738 | [13 empty] | 25.14731 |  |  |  |  | 2024 | Mineralium Deposita (2024) 59:473–503 |  | CAN | Yukon
| ABM deposit | ABM, Krakatoa | Seafloor hydrothermal | Volcanic-hosted massive sulfide (VMS) | Bimodal-felsic replacement-style VMS | Zn, Cu | Pb, Ag, Au, Bi, Se, Co | Zn, Cu, Pb, Ag, Au, Bi, Se, Co, Hg, As, Sb, Ba | Denisová and Piercey 2022; van Olden et al. 2020; Manor et al. 2022a |  | B291157-2-2 | B291157-2-2 | drill core |  |  |  |  | ore material | drill core | drill core | mineral separate | [5 empty] | mineralisation | massive sulfide | sulfide minerals |  | py | pyrite–sphalerite assemblage; pyrite–chalcopyrite–magnetite–pyrrhotite assemblage; chalcopyrite–pyrrhotite–pyrite stringer assemblage | massive sulfide lenses, stacked stratabound lenses subparallel to volcanic stratigraphy | KKT |  |  |  | magnetite, barite, carbonate, quartz, chlorite, white mica, stannite, sericite | polished thin sections (15); polished blocks (6) | LA-ICPMS | JEOL JXA-8230 Super Probe electron probe microanalyzer (EPMA) equipped with five wavelength-dispersive spectrometers (WDS) and a tungsten filament electron gun; Geo Las 193 nm excimer laser (Coherent) coupled to a Thermo Finnigan ELEMENT XR ICP-MS instrument; FEI MLA 650FEG instrument equipped with dual Bruker 5th generation XFlash SDD X-ray detectors | Memorial University; Micro Analysis Facility at MUN-CREAIT | EPMA: accelerating voltage of 25 kV, a 2-nA beam current, focused to 1 µm, with elemental counting times between 5 and 30 s. LA-ICP-MS: spot diameter of 20 µm for galena and 30 µm for all other sulfides at a repetition rate of 5 Hz with an energy density of 3 J/cm2; gas blank analyzed for 30 s, followed by 40 s of ablation; ThO/Th ratio of < 0.3% | Natural and synthetic standards for EPMA: sphalerite (Zn Kα), rhodonite (Mn Kα), pentlandite (Ni Kα), stibnite (Sb Lα), silver (Ag Lα), cadmium (Cd Lα), cinnabar (Hg Mα), bismuth (Bi Mα), galena (Pb Mα), pyrite (S Kα), arsenopyrite (As Lα), selenium (Se Lα), cuprite (Cu Kα), cobalt (Co Kα); LA-ICP-MS: NIST 610 (synthetic glass) and MASS-1 (pressed powder pellet) | 0.19955 |  |  |  | 705.949367 | [9 empty] | 0.232163 | [11 empty] | 1439.25065 | [5 empty] | 4.19821 | [15 empty] | 1.6195 | [21 empty] | 1.130323 | [9 empty] | 37.310946 | [5 empty] | 52.918288 | [17 empty] | 3.53903 |  |  |  | 67.290391 | [19 empty] | 0.045141 | [13 empty] | 28.021289 |  |  |  |  | 2024 | Mineralium Deposita (2024) 59:473–503 |  | CAN | Yukon
| ABM deposit | ABM, Krakatoa | Seafloor hydrothermal | Volcanic-hosted massive sulfide (VMS) | Bimodal-felsic replacement-style VMS | Zn, Cu | Pb, Ag, Au, Bi, Se, Co | Zn, Cu, Pb, Ag, Au, Bi, Se, Co, Hg, As, Sb, Ba | Denisová and Piercey 2022; van Olden et al. 2020; Manor et al. 2022a |  | B291157-2-3* | B291157-2-3* | drill core |  |  |  |  | ore material | drill core | drill core | mineral separate | [5 empty] | mineralisation | massive sulfide | sulfide minerals |  | py | pyrite–sphalerite assemblage; pyrite–chalcopyrite–magnetite–pyrrhotite assemblage; chalcopyrite–pyrrhotite–pyrite stringer assemblage | massive sulfide lenses, stacked stratabound lenses subparallel to volcanic stratigraphy | KKT |  |  |  | magnetite, barite, carbonate, quartz, chlorite, white mica, stannite, sericite | polished thin sections (15); polished blocks (6) | LA-ICPMS | JEOL JXA-8230 Super Probe electron probe microanalyzer (EPMA) equipped with five wavelength-dispersive spectrometers (WDS) and a tungsten filament electron gun; Geo Las 193 nm excimer laser (Coherent) coupled to a Thermo Finnigan ELEMENT XR ICP-MS instrument; FEI MLA 650FEG instrument equipped with dual Bruker 5th generation XFlash SDD X-ray detectors | Memorial University; Micro Analysis Facility at MUN-CREAIT | EPMA: accelerating voltage of 25 kV, a 2-nA beam current, focused to 1 µm, with elemental counting times between 5 and 30 s. LA-ICP-MS: spot diameter of 20 µm for galena and 30 µm for all other sulfides at a repetition rate of 5 Hz with an energy density of 3 J/cm2; gas blank analyzed for 30 s, followed by 40 s of ablation; ThO/Th ratio of < 0.3% | Natural and synthetic standards for EPMA: sphalerite (Zn Kα), rhodonite (Mn Kα), pentlandite (Ni Kα), stibnite (Sb Lα), silver (Ag Lα), cadmium (Cd Lα), cinnabar (Hg Mα), bismuth (Bi Mα), galena (Pb Mα), pyrite (S Kα), arsenopyrite (As Lα), selenium (Se Lα), cuprite (Cu Kα), cobalt (Co Kα); LA-ICP-MS: NIST 610 (synthetic glass) and MASS-1 (pressed powder pellet) | 1005.731683 |  |  |  | 798.759494 |  | 0.324034 | [7 empty] | 856.791893 | [5 empty] | 5.202753 | [5 empty] | 1730.029488 | [5 empty] | 959.590793 | [15 empty] | 1.523387 |  |  |  | 0.249724 | [17 empty] | 7.450907 | [9 empty] | 84.393807 | [5 empty] | 373955.9 | [17 empty] | 672.995781 |  |  |  | 3104.245409 | [5 empty] | 25.645377 | [13 empty] | 40.330538 | [13 empty] | 99.331876 |  |  |  |  | 2024 | Mineralium Deposita (2024) 59:473–503 |  | CAN | Yukon
| ABM deposit | ABM, Krakatoa | Seafloor hydrothermal | Volcanic-hosted massive sulfide (VMS) | Bimodal-felsic replacement-style VMS | Zn, Cu | Pb, Ag, Au, Bi, Se, Co | Zn, Cu, Pb, Ag, Au, Bi, Se, Co, Hg, As, Sb, Ba | Denisová and Piercey 2022; van Olden et al. 2020; Manor et al. 2022a |  | B291157-2-7 | B291157-2-7 | drill core |  |  |  |  | ore material | drill core | drill core | mineral separate | [5 empty] | mineralisation | massive sulfide | sulfide minerals |  | py-C | pyrite–sphalerite assemblage; pyrite–chalcopyrite–magnetite–pyrrhotite assemblage; chalcopyrite–pyrrhotite–pyrite stringer assemblage | massive sulfide lenses, stacked stratabound lenses subparallel to volcanic stratigraphy | KKT |  |  |  | magnetite, barite, carbonate, quartz, chlorite, white mica, stannite, sericite | polished thin sections (15); polished blocks (6) | LA-ICPMS | JEOL JXA-8230 Super Probe electron probe microanalyzer (EPMA) equipped with five wavelength-dispersive spectrometers (WDS) and a tungsten filament electron gun; Geo Las 193 nm excimer laser (Coherent) coupled to a Thermo Finnigan ELEMENT XR ICP-MS instrument; FEI MLA 650FEG instrument equipped with dual Bruker 5th generation XFlash SDD X-ray detectors | Memorial University; Micro Analysis Facility at MUN-CREAIT | EPMA: accelerating voltage of 25 kV, a 2-nA beam current, focused to 1 µm, with elemental counting times between 5 and 30 s. LA-ICP-MS: spot diameter of 20 µm for galena and 30 µm for all other sulfides at a repetition rate of 5 Hz with an energy density of 3 J/cm2; gas blank analyzed for 30 s, followed by 40 s of ablation; ThO/Th ratio of < 0.3% | Natural and synthetic standards for EPMA: sphalerite (Zn Kα), rhodonite (Mn Kα), pentlandite (Ni Kα), stibnite (Sb Lα), silver (Ag Lα), cadmium (Cd Lα), cinnabar (Hg Mα), bismuth (Bi Mα), galena (Pb Mα), pyrite (S Kα), arsenopyrite (As Lα), selenium (Se Lα), cuprite (Cu Kα), cobalt (Co Kα); LA-ICP-MS: NIST 610 (synthetic glass) and MASS-1 (pressed powder pellet) | 0.207532 |  |  |  | 908.35443 | [21 empty] | 1780.235906 | [5 empty] | 2.998721 | [15 empty] | 1.215827 | [21 empty] | 2.675868 | [9 empty] | 90.104666 | [5 empty] | 1.034847 | [17 empty] | 0.272679 |  |  |  | 67.036465 | [19 empty] | 0.01443 | [13 empty] | 20.297472 |  |  |  |  | 2024 | Mineralium Deposita (2024) 59:473–503 |  | CAN | Yukon
| ABM deposit | ABM, Krakatoa | Seafloor hydrothermal | Volcanic-hosted massive sulfide (VMS) | Bimodal-felsic replacement-style VMS | Zn, Cu | Pb, Ag, Au, Bi, Se, Co | Zn, Cu, Pb, Ag, Au, Bi, Se, Co, Hg, As, Sb, Ba | Denisová and Piercey 2022; van Olden et al. 2020; Manor et al. 2022a |  | B291157-2-8 | B291157-2-8 | drill core |  |  |  |  | ore material | drill core | drill core | mineral separate | [5 empty] | mineralisation | massive sulfide | sulfide minerals |  | py-R | pyrite–sphalerite assemblage; pyrite–chalcopyrite–magnetite–pyrrhotite assemblage; chalcopyrite–pyrrhotite–pyrite stringer assemblage | massive sulfide lenses, stacked stratabound lenses subparallel to volcanic stratigraphy | KKT |  |  |  | magnetite, barite, carbonate, quartz, chlorite, white mica, stannite, sericite | polished thin sections (15); polished blocks (6) | LA-ICPMS | JEOL JXA-8230 Super Probe electron probe microanalyzer (EPMA) equipped with five wavelength-dispersive spectrometers (WDS) and a tungsten filament electron gun; Geo Las 193 nm excimer laser (Coherent) coupled to a Thermo Finnigan ELEMENT XR ICP-MS instrument; FEI MLA 650FEG instrument equipped with dual Bruker 5th generation XFlash SDD X-ray detectors | Memorial University; Micro Analysis Facility at MUN-CREAIT | EPMA: accelerating voltage of 25 kV, a 2-nA beam current, focused to 1 µm, with elemental counting times between 5 and 30 s. LA-ICP-MS: spot diameter of 20 µm for galena and 30 µm for all other sulfides at a repetition rate of 5 Hz with an energy density of 3 J/cm2; gas blank analyzed for 30 s, followed by 40 s of ablation; ThO/Th ratio of < 0.3% | Natural and synthetic standards for EPMA: sphalerite (Zn Kα), rhodonite (Mn Kα), pentlandite (Ni Kα), stibnite (Sb Lα), silver (Ag Lα), cadmium (Cd Lα), cinnabar (Hg Mα), bismuth (Bi Mα), galena (Pb Mα), pyrite (S Kα), arsenopyrite (As Lα), selenium (Se Lα), cuprite (Cu Kα), cobalt (Co Kα); LA-ICP-MS: NIST 610 (synthetic glass) and MASS-1 (pressed powder pellet) | 0.271388 |  |  |  | 744.455696 | [9 empty] | 0.065227 | [11 empty] | 1175.666956 | [5 empty] | 68.542199 | [15 empty] | 2.066425 | [21 empty] | 19.60765 | [9 empty] | 83.759267 | [5 empty] | 21.167315 | [17 empty] | 0.777426 |  |  |  | 63.291057 | [5 empty] | 2.33714 | [27 empty] | 14.908763 |  |  |  |  | 2024 | Mineralium Deposita (2024) 59:473–503 |  | CAN | Yukon
| ABM deposit | ABM, Krakatoa | Seafloor hydrothermal | Volcanic-hosted massive sulfide (VMS) | Bimodal-felsic replacement-style VMS | Zn, Cu | Pb, Ag, Au, Bi, Se, Co | Zn, Cu, Pb, Ag, Au, Bi, Se, Co, Hg, As, Sb, Ba | Denisová and Piercey 2022; van Olden et al. 2020; Manor et al. 2022a |  | B291157-3-4 | B291157-3-4 | drill core |  |  |  |  | ore material | drill core | drill core | mineral separate | [5 empty] | mineralisation | massive sulfide | sulfide minerals |  | py | pyrite–sphalerite assemblage; pyrite–chalcopyrite–magnetite–pyrrhotite assemblage; chalcopyrite–pyrrhotite–pyrite stringer assemblage | massive sulfide lenses, stacked stratabound lenses subparallel to volcanic stratigraphy | KKT |  |  |  | magnetite, barite, carbonate, quartz, chlorite, white mica, stannite, sericite | polished thin sections (15); polished blocks (6) | LA-ICPMS | JEOL JXA-8230 Super Probe electron probe microanalyzer (EPMA) equipped with five wavelength-dispersive spectrometers (WDS) and a tungsten filament electron gun; Geo Las 193 nm excimer laser (Coherent) coupled to a Thermo Finnigan ELEMENT XR ICP-MS instrument; FEI MLA 650FEG instrument equipped with dual Bruker 5th generation XFlash SDD X-ray detectors | Memorial University; Micro Analysis Facility at MUN-CREAIT | EPMA: accelerating voltage of 25 kV, a 2-nA beam current, focused to 1 µm, with elemental counting times between 5 and 30 s. LA-ICP-MS: spot diameter of 20 µm for galena and 30 µm for all other sulfides at a repetition rate of 5 Hz with an energy density of 3 J/cm2; gas blank analyzed for 30 s, followed by 40 s of ablation; ThO/Th ratio of < 0.3% | Natural and synthetic standards for EPMA: sphalerite (Zn Kα), rhodonite (Mn Kα), pentlandite (Ni Kα), stibnite (Sb Lα), silver (Ag Lα), cadmium (Cd Lα), cinnabar (Hg Mα), bismuth (Bi Mα), galena (Pb Mα), pyrite (S Kα), arsenopyrite (As Lα), selenium (Se Lα), cuprite (Cu Kα), cobalt (Co Kα); LA-ICP-MS: NIST 610 (synthetic glass) and MASS-1 (pressed powder pellet) | 46.934145 |  |  |  | 739.518987 |  | 0.431558 | [7 empty] | 1.763333 | [5 empty] | 1.454103 | [5 empty] | 1757.224631 | [5 empty] | 574.040921 | [15 empty] | 0.735263 |  |  |  | 0.21118 | [17 empty] | 348.324132 | [9 empty] | 64.215438 | [5 empty] | 199.325551 | [17 empty] | 51.28692 |  |  |  | 104.744477 | [5 empty] | 1.680214 | [13 empty] | 6.77109 | [13 empty] | 747.234366 |  |  |  |  | 2024 | Mineralium Deposita (2024) 59:473–503 |  | CAN | Yukon
| ABM deposit | ABM, Krakatoa | Seafloor hydrothermal | Volcanic-hosted massive sulfide (VMS) | Bimodal-felsic replacement-style VMS | Zn, Cu | Pb, Ag, Au, Bi, Se, Co | Zn, Cu, Pb, Ag, Au, Bi, Se, Co, Hg, As, Sb, Ba | Denisová and Piercey 2022; van Olden et al. 2020; Manor et al. 2022a |  | B291157-3-6 | B291157-3-6 | drill core |  |  |  |  | ore material | drill core | drill core | mineral separate | [5 empty] | mineralisation | massive sulfide | sulfide minerals |  | py | pyrite–sphalerite assemblage; pyrite–chalcopyrite–magnetite–pyrrhotite assemblage; chalcopyrite–pyrrhotite–pyrite stringer assemblage | massive sulfide lenses, stacked stratabound lenses subparallel to volcanic stratigraphy | KKT |  |  |  | magnetite, barite, carbonate, quartz, chlorite, white mica, stannite, sericite | polished thin sections (15); polished blocks (6) | LA-ICPMS | JEOL JXA-8230 Super Probe electron probe microanalyzer (EPMA) equipped with five wavelength-dispersive spectrometers (WDS) and a tungsten filament electron gun; Geo Las 193 nm excimer laser (Coherent) coupled to a Thermo Finnigan ELEMENT XR ICP-MS instrument; FEI MLA 650FEG instrument equipped with dual Bruker 5th generation XFlash SDD X-ray detectors | Memorial University; Micro Analysis Facility at MUN-CREAIT | EPMA: accelerating voltage of 25 kV, a 2-nA beam current, focused to 1 µm, with elemental counting times between 5 and 30 s. LA-ICP-MS: spot diameter of 20 µm for galena and 30 µm for all other sulfides at a repetition rate of 5 Hz with an energy density of 3 J/cm2; gas blank analyzed for 30 s, followed by 40 s of ablation; ThO/Th ratio of < 0.3% | Natural and synthetic standards for EPMA: sphalerite (Zn Kα), rhodonite (Mn Kα), pentlandite (Ni Kα), stibnite (Sb Lα), silver (Ag Lα), cadmium (Cd Lα), cinnabar (Hg Mα), bismuth (Bi Mα), galena (Pb Mα), pyrite (S Kα), arsenopyrite (As Lα), selenium (Se Lα), cuprite (Cu Kα), cobalt (Co Kα); LA-ICP-MS: NIST 610 (synthetic glass) and MASS-1 (pressed powder pellet) |  |  |  |  | 952.78481 | [9 empty] | 0.21558 | [11 empty] | 1903.660017 | [53 empty] | 75.129525 | [5 empty] | 26.635538 | [17 empty] | 0.626582 |  |  |  | 75.542986 | [33 empty] | 24.788063 |  |  |  |  | 2024 | Mineralium Deposita (2024) 59:473–503 |  | CAN | Yukon
| ABM deposit | ABM, Krakatoa | Seafloor hydrothermal | Volcanic-hosted massive sulfide (VMS) | Bimodal-felsic replacement-style VMS | Zn, Cu | Pb, Ag, Au, Bi, Se, Co | Zn, Cu, Pb, Ag, Au, Bi, Se, Co, Hg, As, Sb, Ba | Denisová and Piercey 2022; van Olden et al. 2020; Manor et al. 2022a |  | B291157-4-1 | B291157-4-1 | drill core |  |  |  |  | ore material | drill core | drill core | mineral separate | [5 empty] | mineralisation | massive sulfide | sulfide minerals |  | py | pyrite–sphalerite assemblage; pyrite–chalcopyrite–magnetite–pyrrhotite assemblage; chalcopyrite–pyrrhotite–pyrite stringer assemblage | massive sulfide lenses, stacked stratabound lenses subparallel to volcanic stratigraphy | KKT |  |  |  | magnetite, barite, carbonate, quartz, chlorite, white mica, stannite, sericite | polished thin sections (15); polished blocks (6) | LA-ICPMS | JEOL JXA-8230 Super Probe electron probe microanalyzer (EPMA) equipped with five wavelength-dispersive spectrometers (WDS) and a tungsten filament electron gun; Geo Las 193 nm excimer laser (Coherent) coupled to a Thermo Finnigan ELEMENT XR ICP-MS instrument; FEI MLA 650FEG instrument equipped with dual Bruker 5th generation XFlash SDD X-ray detectors | Memorial University; Micro Analysis Facility at MUN-CREAIT | EPMA: accelerating voltage of 25 kV, a 2-nA beam current, focused to 1 µm, with elemental counting times between 5 and 30 s. LA-ICP-MS: spot diameter of 20 µm for galena and 30 µm for all other sulfides at a repetition rate of 5 Hz with an energy density of 3 J/cm2; gas blank analyzed for 30 s, followed by 40 s of ablation; ThO/Th ratio of < 0.3% | Natural and synthetic standards for EPMA: sphalerite (Zn Kα), rhodonite (Mn Kα), pentlandite (Ni Kα), stibnite (Sb Lα), silver (Ag Lα), cadmium (Cd Lα), cinnabar (Hg Mα), bismuth (Bi Mα), galena (Pb Mα), pyrite (S Kα), arsenopyrite (As Lα), selenium (Se Lα), cuprite (Cu Kα), cobalt (Co Kα); LA-ICP-MS: NIST 610 (synthetic glass) and MASS-1 (pressed powder pellet) | 3.512079 |  |  |  | 12.341772 | [9 empty] | 0.21558 | [5 empty] | 0.907147 | [5 empty] | 4.665013 | [5 empty] | 23.561381 | [11 empty] | 1.96196 |  |  |  | 1.69639 | [21 empty] | 7.266364 | [9 empty] | 48.351941 | [5 empty] | 58.798098 | [17 empty] | 17.753165 |  |  |  | 76.622172 | [5 empty] | 13.707012 | [13 empty] | 1.742723 | [13 empty] | 334.099981 |  |  |  |  | 2024 | Mineralium Deposita (2024) 59:473–503 |  | CAN | Yukon
| ABM deposit | ABM, Krakatoa | Seafloor hydrothermal | Volcanic-hosted massive sulfide (VMS) | Bimodal-felsic replacement-style VMS | Zn, Cu | Pb, Ag, Au, Bi, Se, Co | Zn, Cu, Pb, Ag, Au, Bi, Se, Co, Hg, As, Sb, Ba | Denisová and Piercey 2022; van Olden et al. 2020; Manor et al. 2022a |  | B291157-4-4 | B291157-4-4 | drill core |  |  |  |  | ore material | drill core | drill core | mineral separate | [5 empty] | mineralisation | massive sulfide | sulfide minerals |  | py | pyrite–sphalerite assemblage; pyrite–chalcopyrite–magnetite–pyrrhotite assemblage; chalcopyrite–pyrrhotite–pyrite stringer assemblage | massive sulfide lenses, stacked stratabound lenses subparallel to volcanic stratigraphy | KKT |  |  |  | magnetite, barite, carbonate, quartz, chlorite, white mica, stannite, sericite | polished thin sections (15); polished blocks (6) | LA-ICPMS | JEOL JXA-8230 Super Probe electron probe microanalyzer (EPMA) equipped with five wavelength-dispersive spectrometers (WDS) and a tungsten filament electron gun; Geo Las 193 nm excimer laser (Coherent) coupled to a Thermo Finnigan ELEMENT XR ICP-MS instrument; FEI MLA 650FEG instrument equipped with dual Bruker 5th generation XFlash SDD X-ray detectors | Memorial University; Micro Analysis Facility at MUN-CREAIT | EPMA: accelerating voltage of 25 kV, a 2-nA beam current, focused to 1 µm, with elemental counting times between 5 and 30 s. LA-ICP-MS: spot diameter of 20 µm for galena and 30 µm for all other sulfides at a repetition rate of 5 Hz with an energy density of 3 J/cm2; gas blank analyzed for 30 s, followed by 40 s of ablation; ThO/Th ratio of < 0.3% | Natural and synthetic standards for EPMA: sphalerite (Zn Kα), rhodonite (Mn Kα), pentlandite (Ni Kα), stibnite (Sb Lα), silver (Ag Lα), cadmium (Cd Lα), cinnabar (Hg Mα), bismuth (Bi Mα), galena (Pb Mα), pyrite (S Kα), arsenopyrite (As Lα), selenium (Se Lα), cuprite (Cu Kα), cobalt (Co Kα); LA-ICP-MS: NIST 610 (synthetic glass) and MASS-1 (pressed powder pellet) | 2.330743 |  |  |  | 849.113924 | [9 empty] | 0.185178 | [11 empty] | 1414.147441 | [5 empty] | 239.897698 | [15 empty] | 1.436886 | [21 empty] | 6.735804 | [9 empty] | 65.611426 | [5 empty] | 5.409425 | [17 empty] | 4.525316 |  |  |  | 58.402981 | [5 empty] | 37.267913 | [13 empty] | 0.069561 | [13 empty] | 13.112526 |  |  |  |  | 2024 | Mineralium Deposita (2024) 59:473–503 |  | CAN | Yukon
| ABM deposit | ABM, Krakatoa | Seafloor hydrothermal | Volcanic-hosted massive sulfide (VMS) | Bimodal-felsic replacement-style VMS | Zn, Cu | Pb, Ag, Au, Bi, Se, Co | Zn, Cu, Pb, Ag, Au, Bi, Se, Co, Hg, As, Sb, Ba | Denisová and Piercey 2022; van Olden et al. 2020; Manor et al. 2022a |  | B291157-4-6* | B291157-4-6* | drill core |  |  |  |  | ore material | drill core | drill core | mineral separate | [5 empty] | mineralisation | massive sulfide | sulfide minerals |  | py | pyrite–sphalerite assemblage; pyrite–chalcopyrite–magnetite–pyrrhotite assemblage; chalcopyrite–pyrrhotite–pyrite stringer assemblage | massive sulfide lenses, stacked stratabound lenses subparallel to volcanic stratigraphy | KKT |  |  |  | magnetite, barite, carbonate, quartz, chlorite, white mica, stannite, sericite | polished thin sections (15); polished blocks (6) | LA-ICPMS | JEOL JXA-8230 Super Probe electron probe microanalyzer (EPMA) equipped with five wavelength-dispersive spectrometers (WDS) and a tungsten filament electron gun; Geo Las 193 nm excimer laser (Coherent) coupled to a Thermo Finnigan ELEMENT XR ICP-MS instrument; FEI MLA 650FEG instrument equipped with dual Bruker 5th generation XFlash SDD X-ray detectors | Memorial University; Micro Analysis Facility at MUN-CREAIT | EPMA: accelerating voltage of 25 kV, a 2-nA beam current, focused to 1 µm, with elemental counting times between 5 and 30 s. LA-ICP-MS: spot diameter of 20 µm for galena and 30 µm for all other sulfides at a repetition rate of 5 Hz with an energy density of 3 J/cm2; gas blank analyzed for 30 s, followed by 40 s of ablation; ThO/Th ratio of < 0.3% | Natural and synthetic standards for EPMA: sphalerite (Zn Kα), rhodonite (Mn Kα), pentlandite (Ni Kα), stibnite (Sb Lα), silver (Ag Lα), cadmium (Cd Lα), cinnabar (Hg Mα), bismuth (Bi Mα), galena (Pb Mα), pyrite (S Kα), arsenopyrite (As Lα), selenium (Se Lα), cuprite (Cu Kα), cobalt (Co Kα); LA-ICP-MS: NIST 610 (synthetic glass) and MASS-1 (pressed powder pellet) | 37.914488 |  |  |  | 2665.822785 |  | 1.009407 | [7 empty] | 19.291637 | [5 empty] | 22.411858 | [5 empty] | 763.555941 | [5 empty] | 3726.982097 | [11 empty] | 0.750549 |  |  |  | 1.335968 |  |  |  | 1.085758 | [17 empty] | 24.913249 | [9 empty] | 43.275621 | [5 empty] | 278.702983 | [17 empty] | 145.042194 |  |  |  | 451.353474 | [5 empty] | 20.528935 | [13 empty] | 7.770104 | [13 empty] | 9933.187607 |  |  |  |  | 2024 | Mineralium Deposita (2024) 59:473–503 |  | CAN | Yukon
| ABM deposit | ABM, Krakatoa | Seafloor hydrothermal | Volcanic-hosted massive sulfide (VMS) | Bimodal-felsic replacement-style VMS | Zn, Cu | Pb, Ag, Au, Bi, Se, Co | Zn, Cu, Pb, Ag, Au, Bi, Se, Co, Hg, As, Sb, Ba | Denisová and Piercey 2022; van Olden et al. 2020; Manor et al. 2022a |  | Q721165-1-3 | Q721165-1-3 | drill core |  |  |  |  | ore material | drill core | drill core | mineral separate | [5 empty] | mineralisation | massive sulfide | sulfide minerals |  | py | pyrite–sphalerite assemblage; pyrite–chalcopyrite–magnetite–pyrrhotite assemblage; chalcopyrite–pyrrhotite–pyrite stringer assemblage | massive sulfide lenses, stacked stratabound lenses subparallel to volcanic stratigraphy | KKT |  |  |  | magnetite, barite, carbonate, quartz, chlorite, white mica, stannite, sericite | polished thin sections (15); polished blocks (6) | LA-ICPMS | JEOL JXA-8230 Super Probe electron probe microanalyzer (EPMA) equipped with five wavelength-dispersive spectrometers (WDS) and a tungsten filament electron gun; Geo Las 193 nm excimer laser (Coherent) coupled to a Thermo Finnigan ELEMENT XR ICP-MS instrument; FEI MLA 650FEG instrument equipped with dual Bruker 5th generation XFlash SDD X-ray detectors | Memorial University; Micro Analysis Facility at MUN-CREAIT | EPMA: accelerating voltage of 25 kV, a 2-nA beam current, focused to 1 µm, with elemental counting times between 5 and 30 s. LA-ICP-MS: spot diameter of 20 µm for galena and 30 µm for all other sulfides at a repetition rate of 5 Hz with an energy density of 3 J/cm2; gas blank analyzed for 30 s, followed by 40 s of ablation; ThO/Th ratio of < 0.3% | Natural and synthetic standards for EPMA: sphalerite (Zn Kα), rhodonite (Mn Kα), pentlandite (Ni Kα), stibnite (Sb Lα), silver (Ag Lα), cadmium (Cd Lα), cinnabar (Hg Mα), bismuth (Bi Mα), galena (Pb Mα), pyrite (S Kα), arsenopyrite (As Lα), selenium (Se Lα), cuprite (Cu Kα), cobalt (Co Kα); LA-ICP-MS: NIST 610 (synthetic glass) and MASS-1 (pressed powder pellet) | 0.094986 |  |  |  | 445.78481 | [21 empty] | 40.165134 | [5 empty] | 1.028133 | [15 empty] | 0.692012 | [31 empty] | 25.889228 | [5 empty] | 2.146131 | [21 empty] | 82.398989 | [33 empty] | 8.981182 |  |  |  |  | 2024 | Mineralium Deposita (2024) 59:473–503 |  | CAN | Yukon
| ABM deposit | ABM, Krakatoa | Seafloor hydrothermal | Volcanic-hosted massive sulfide (VMS) | Bimodal-felsic replacement-style VMS | Zn, Cu | Pb, Ag, Au, Bi, Se, Co | Zn, Cu, Pb, Ag, Au, Bi, Se, Co, Hg, As, Sb, Ba | Denisová and Piercey 2022; van Olden et al. 2020; Manor et al. 2022a |  | Q721165-2-3* | Q721165-2-3* | drill core |  |  |  |  | ore material | drill core | drill core | mineral separate | [5 empty] | mineralisation | massive sulfide | sulfide minerals |  | py | pyrite–sphalerite assemblage; pyrite–chalcopyrite–magnetite–pyrrhotite assemblage; chalcopyrite–pyrrhotite–pyrite stringer assemblage | massive sulfide lenses, stacked stratabound lenses subparallel to volcanic stratigraphy | KKT |  |  |  | magnetite, barite, carbonate, quartz, chlorite, white mica, stannite, sericite | polished thin sections (15); polished blocks (6) | LA-ICPMS | JEOL JXA-8230 Super Probe electron probe microanalyzer (EPMA) equipped with five wavelength-dispersive spectrometers (WDS) and a tungsten filament electron gun; Geo Las 193 nm excimer laser (Coherent) coupled to a Thermo Finnigan ELEMENT XR ICP-MS instrument; FEI MLA 650FEG instrument equipped with dual Bruker 5th generation XFlash SDD X-ray detectors | Memorial University; Micro Analysis Facility at MUN-CREAIT | EPMA: accelerating voltage of 25 kV, a 2-nA beam current, focused to 1 µm, with elemental counting times between 5 and 30 s. LA-ICP-MS: spot diameter of 20 µm for galena and 30 µm for all other sulfides at a repetition rate of 5 Hz with an energy density of 3 J/cm2; gas blank analyzed for 30 s, followed by 40 s of ablation; ThO/Th ratio of < 0.3% | Natural and synthetic standards for EPMA: sphalerite (Zn Kα), rhodonite (Mn Kα), pentlandite (Ni Kα), stibnite (Sb Lα), silver (Ag Lα), cadmium (Cd Lα), cinnabar (Hg Mα), bismuth (Bi Mα), galena (Pb Mα), pyrite (S Kα), arsenopyrite (As Lα), selenium (Se Lα), cuprite (Cu Kα), cobalt (Co Kα); LA-ICP-MS: NIST 610 (synthetic glass) and MASS-1 (pressed powder pellet) | 94.18757 |  |  |  | 455.164557 |  | 0.11045 | [7 empty] | 39.799365 | [5 empty] | 4.135521 | [5 empty] | 18.178907 | [5 empty] | 11.223785 | [15 empty] | 1.018795 | [21 empty] | 1.199527 | [9 empty] | 20.051461 | [5 empty] | 14758.32 | [17 empty] | 51.635021 |  |  |  | 336.451956 | [5 empty] | 0.113699 | [13 empty] | 0.076961 | [13 empty] | 13.831021 |  |  |  |  | 2024 | Mineralium Deposita (2024) 59:473–503 |  | CAN | Yukon
| ABM deposit | ABM, Krakatoa | Seafloor hydrothermal | Volcanic-hosted massive sulfide (VMS) | Bimodal-felsic replacement-style VMS | Zn, Cu | Pb, Ag, Au, Bi, Se, Co | Zn, Cu, Pb, Ag, Au, Bi, Se, Co, Hg, As, Sb, Ba | Denisová and Piercey 2022; van Olden et al. 2020; Manor et al. 2022a |  | Q721165-3-4 | Q721165-3-4 | drill core |  |  |  |  | ore material | drill core | drill core | mineral separate | [5 empty] | mineralisation | massive sulfide | sulfide minerals |  | py | pyrite–sphalerite assemblage; pyrite–chalcopyrite–magnetite–pyrrhotite assemblage; chalcopyrite–pyrrhotite–pyrite stringer assemblage | massive sulfide lenses, stacked stratabound lenses subparallel to volcanic stratigraphy | KKT |  |  |  | magnetite, barite, carbonate, quartz, chlorite, white mica, stannite, sericite | polished thin sections (15); polished blocks (6) | LA-ICPMS | JEOL JXA-8230 Super Probe electron probe microanalyzer (EPMA) equipped with five wavelength-dispersive spectrometers (WDS) and a tungsten filament electron gun; Geo Las 193 nm excimer laser (Coherent) coupled to a Thermo Finnigan ELEMENT XR ICP-MS instrument; FEI MLA 650FEG instrument equipped with dual Bruker 5th generation XFlash SDD X-ray detectors | Memorial University; Micro Analysis Facility at MUN-CREAIT | EPMA: accelerating voltage of 25 kV, a 2-nA beam current, focused to 1 µm, with elemental counting times between 5 and 30 s. LA-ICP-MS: spot diameter of 20 µm for galena and 30 µm for all other sulfides at a repetition rate of 5 Hz with an energy density of 3 J/cm2; gas blank analyzed for 30 s, followed by 40 s of ablation; ThO/Th ratio of < 0.3% | Natural and synthetic standards for EPMA: sphalerite (Zn Kα), rhodonite (Mn Kα), pentlandite (Ni Kα), stibnite (Sb Lα), silver (Ag Lα), cadmium (Cd Lα), cinnabar (Hg Mα), bismuth (Bi Mα), galena (Pb Mα), pyrite (S Kα), arsenopyrite (As Lα), selenium (Se Lα), cuprite (Cu Kα), cobalt (Co Kα); LA-ICP-MS: NIST 610 (synthetic glass) and MASS-1 (pressed powder pellet) | 0.55874 |  |  |  | 463.063291 | [21 empty] | 49.160451 | [21 empty] | 0.802542 | [21 empty] | 0.512106 | [9 empty] | 25.254688 | [5 empty] | 111.716386 | [21 empty] | 97.25366 | [33 empty] | 9.538016 |  |  |  |  | 2024 | Mineralium Deposita (2024) 59:473–503 |  | CAN | Yukon
| ABM deposit | ABM, Krakatoa | Seafloor hydrothermal | Volcanic-hosted massive sulfide (VMS) | Bimodal-felsic replacement-style VMS | Zn, Cu | Pb, Ag, Au, Bi, Se, Co | Zn, Cu, Pb, Ag, Au, Bi, Se, Co, Hg, As, Sb, Ba | Denisová and Piercey 2022; van Olden et al. 2020; Manor et al. 2022a |  | Q721165-3-5 | Q721165-3-5 | drill core |  |  |  |  | ore material | drill core | drill core | mineral separate | [5 empty] | mineralisation | massive sulfide | sulfide minerals |  | py-C | pyrite–sphalerite assemblage; pyrite–chalcopyrite–magnetite–pyrrhotite assemblage; chalcopyrite–pyrrhotite–pyrite stringer assemblage | massive sulfide lenses, stacked stratabound lenses subparallel to volcanic stratigraphy | KKT |  |  |  | magnetite, barite, carbonate, quartz, chlorite, white mica, stannite, sericite | polished thin sections (15); polished blocks (6) | LA-ICPMS | JEOL JXA-8230 Super Probe electron probe microanalyzer (EPMA) equipped with five wavelength-dispersive spectrometers (WDS) and a tungsten filament electron gun; Geo Las 193 nm excimer laser (Coherent) coupled to a Thermo Finnigan ELEMENT XR ICP-MS instrument; FEI MLA 650FEG instrument equipped with dual Bruker 5th generation XFlash SDD X-ray detectors | Memorial University; Micro Analysis Facility at MUN-CREAIT | EPMA: accelerating voltage of 25 kV, a 2-nA beam current, focused to 1 µm, with elemental counting times between 5 and 30 s. LA-ICP-MS: spot diameter of 20 µm for galena and 30 µm for all other sulfides at a repetition rate of 5 Hz with an energy density of 3 J/cm2; gas blank analyzed for 30 s, followed by 40 s of ablation; ThO/Th ratio of < 0.3% | Natural and synthetic standards for EPMA: sphalerite (Zn Kα), rhodonite (Mn Kα), pentlandite (Ni Kα), stibnite (Sb Lα), silver (Ag Lα), cadmium (Cd Lα), cinnabar (Hg Mα), bismuth (Bi Mα), galena (Pb Mα), pyrite (S Kα), arsenopyrite (As Lα), selenium (Se Lα), cuprite (Cu Kα), cobalt (Co Kα); LA-ICP-MS: NIST 610 (synthetic glass) and MASS-1 (pressed powder pellet) | 45.497386 |  |  |  | 4023.417722 |  | 0.475445 | [7 empty] | 2.874399 | [5 empty] | 4.469031 | [5 empty] | 14.518023 | [5 empty] | 1139.514066 | [11 empty] | 124.433065 |  |  |  | 1.259077 | [21 empty] | 1.614748 | [9 empty] | 10.990231 | [5 empty] | 2281.366191 | [17 empty] | 765.822785 |  |  |  | 126.963002 | [5 empty] | 0.694825 | [13 empty] | 0.044771 | [13 empty] | 969.967687 |  |  |  |  | 2024 | Mineralium Deposita (2024) 59:473–503 |  | CAN | Yukon
| ABM deposit | ABM, Krakatoa | Seafloor hydrothermal | Volcanic-hosted massive sulfide (VMS) | Bimodal-felsic replacement-style VMS | Zn, Cu | Pb, Ag, Au, Bi, Se, Co | Zn, Cu, Pb, Ag, Au, Bi, Se, Co, Hg, As, Sb, Ba | Denisová and Piercey 2022; van Olden et al. 2020; Manor et al. 2022a |  | Q721165-3-7 | Q721165-3-7 | drill core |  |  |  |  | ore material | drill core | drill core | mineral separate | [5 empty] | mineralisation | massive sulfide | sulfide minerals |  | py-R | pyrite–sphalerite assemblage; pyrite–chalcopyrite–magnetite–pyrrhotite assemblage; chalcopyrite–pyrrhotite–pyrite stringer assemblage | massive sulfide lenses, stacked stratabound lenses subparallel to volcanic stratigraphy | KKT |  |  |  | magnetite, barite, carbonate, quartz, chlorite, white mica, stannite, sericite | polished thin sections (15); polished blocks (6) | LA-ICPMS | JEOL JXA-8230 Super Probe electron probe microanalyzer (EPMA) equipped with five wavelength-dispersive spectrometers (WDS) and a tungsten filament electron gun; Geo Las 193 nm excimer laser (Coherent) coupled to a Thermo Finnigan ELEMENT XR ICP-MS instrument; FEI MLA 650FEG instrument equipped with dual Bruker 5th generation XFlash SDD X-ray detectors | Memorial University; Micro Analysis Facility at MUN-CREAIT | EPMA: accelerating voltage of 25 kV, a 2-nA beam current, focused to 1 µm, with elemental counting times between 5 and 30 s. LA-ICP-MS: spot diameter of 20 µm for galena and 30 µm for all other sulfides at a repetition rate of 5 Hz with an energy density of 3 J/cm2; gas blank analyzed for 30 s, followed by 40 s of ablation; ThO/Th ratio of < 0.3% | Natural and synthetic standards for EPMA: sphalerite (Zn Kα), rhodonite (Mn Kα), pentlandite (Ni Kα), stibnite (Sb Lα), silver (Ag Lα), cadmium (Cd Lα), cinnabar (Hg Mα), bismuth (Bi Mα), galena (Pb Mα), pyrite (S Kα), arsenopyrite (As Lα), selenium (Se Lα), cuprite (Cu Kα), cobalt (Co Kα); LA-ICP-MS: NIST 610 (synthetic glass) and MASS-1 (pressed powder pellet) |  |  |  |  | 515.886076 | [15 empty] | 0.900476 | [5 empty] | 44.558196 | [5 empty] | 0.942455 | [15 empty] | 0.932294 | [31 empty] | 13.19843 | [5 empty] | 4.586252 | [21 empty] | 76.177801 | [33 empty] | 165.253754 |  |  |  |  | 2024 | Mineralium Deposita (2024) 59:473–503 |  | CAN | Yukon
| ABM deposit | ABM, Krakatoa | Seafloor hydrothermal | Volcanic-hosted massive sulfide (VMS) | Bimodal-felsic replacement-style VMS | Zn, Cu | Pb, Ag, Au, Bi, Se, Co | Zn, Cu, Pb, Ag, Au, Bi, Se, Co, Hg, As, Sb, Ba | Denisová and Piercey 2022; van Olden et al. 2020; Manor et al. 2022a |  | Q930238-1-2* | Q930238-1-2* | drill core |  |  |  |  | ore material | drill core | drill core | mineral separate | [5 empty] | mineralisation | massive sulfide | sulfide minerals |  | py | pyrite–sphalerite assemblage; pyrite–chalcopyrite–magnetite–pyrrhotite assemblage; chalcopyrite–pyrrhotite–pyrite stringer assemblage | massive sulfide lenses, stacked stratabound lenses subparallel to volcanic stratigraphy | ABM |  |  |  | magnetite, barite, carbonate, quartz, chlorite, white mica, stannite, sericite | polished thin sections (15); polished blocks (6) | LA-ICPMS | JEOL JXA-8230 Super Probe electron probe microanalyzer (EPMA) equipped with five wavelength-dispersive spectrometers (WDS) and a tungsten filament electron gun; Geo Las 193 nm excimer laser (Coherent) coupled to a Thermo Finnigan ELEMENT XR ICP-MS instrument; FEI MLA 650FEG instrument equipped with dual Bruker 5th generation XFlash SDD X-ray detectors | Memorial University; Micro Analysis Facility at MUN-CREAIT | EPMA: accelerating voltage of 25 kV, a 2-nA beam current, focused to 1 µm, with elemental counting times between 5 and 30 s. LA-ICP-MS: spot diameter of 20 µm for galena and 30 µm for all other sulfides at a repetition rate of 5 Hz with an energy density of 3 J/cm2; gas blank analyzed for 30 s, followed by 40 s of ablation; ThO/Th ratio of < 0.3% | Natural and synthetic standards for EPMA: sphalerite (Zn Kα), rhodonite (Mn Kα), pentlandite (Ni Kα), stibnite (Sb Lα), silver (Ag Lα), cadmium (Cd Lα), cinnabar (Hg Mα), bismuth (Bi Mα), galena (Pb Mα), pyrite (S Kα), arsenopyrite (As Lα), selenium (Se Lα), cuprite (Cu Kα), cobalt (Co Kα); LA-ICP-MS: NIST 610 (synthetic glass) and MASS-1 (pressed powder pellet) | 45.018466 |  |  |  | 937.974684 |  | 0.263324 | [7 empty] | 88.443034 | [5 empty] | 34.484913 | [5 empty] | 3305.255854 | [5 empty] | 549.194373 | [11 empty] | 0.256767 |  |  |  | 1.830948 |  |  |  | 0.324815 | [17 empty] | 0.991916 | [9 empty] | 20.559093 | [5 empty] | 552.702118 | [17 empty] | 135.759494 |  |  |  | 555.463135 | [5 empty] | 3.783641 | [13 empty] | 1.964726 | [13 empty] | 12394.03 |  |  |  |  | 2024 | Mineralium Deposita (2024) 59:473–503 |  | CAN | Yukon
| ABM deposit | ABM, Krakatoa | Seafloor hydrothermal | Volcanic-hosted massive sulfide (VMS) | Bimodal-felsic replacement-style VMS | Zn, Cu | Pb, Ag, Au, Bi, Se, Co | Zn, Cu, Pb, Ag, Au, Bi, Se, Co, Hg, As, Sb, Ba | Denisová and Piercey 2022; van Olden et al. 2020; Manor et al. 2022a |  | Q930238-2-3 | Q930238-2-3 | drill core |  |  |  |  | ore material | drill core | drill core | mineral separate | [5 empty] | mineralisation | massive sulfide | sulfide minerals |  | py | pyrite–sphalerite assemblage; pyrite–chalcopyrite–magnetite–pyrrhotite assemblage; chalcopyrite–pyrrhotite–pyrite stringer assemblage | massive sulfide lenses, stacked stratabound lenses subparallel to volcanic stratigraphy | ABM |  |  |  | magnetite, barite, carbonate, quartz, chlorite, white mica, stannite, sericite | polished thin sections (15); polished blocks (6) | LA-ICPMS | JEOL JXA-8230 Super Probe electron probe microanalyzer (EPMA) equipped with five wavelength-dispersive spectrometers (WDS) and a tungsten filament electron gun; Geo Las 193 nm excimer laser (Coherent) coupled to a Thermo Finnigan ELEMENT XR ICP-MS instrument; FEI MLA 650FEG instrument equipped with dual Bruker 5th generation XFlash SDD X-ray detectors | Memorial University; Micro Analysis Facility at MUN-CREAIT | EPMA: accelerating voltage of 25 kV, a 2-nA beam current, focused to 1 µm, with elemental counting times between 5 and 30 s. LA-ICP-MS: spot diameter of 20 µm for galena and 30 µm for all other sulfides at a repetition rate of 5 Hz with an energy density of 3 J/cm2; gas blank analyzed for 30 s, followed by 40 s of ablation; ThO/Th ratio of < 0.3% | Natural and synthetic standards for EPMA: sphalerite (Zn Kα), rhodonite (Mn Kα), pentlandite (Ni Kα), stibnite (Sb Lα), silver (Ag Lα), cadmium (Cd Lα), cinnabar (Hg Mα), bismuth (Bi Mα), galena (Pb Mα), pyrite (S Kα), arsenopyrite (As Lα), selenium (Se Lα), cuprite (Cu Kα), cobalt (Co Kα); LA-ICP-MS: NIST 610 (synthetic glass) and MASS-1 (pressed powder pellet) | 1.460706 |  |  |  | 522.303797 |  | 0.373773 | [7 empty] | 11.829256 | [11 empty] | 805.394623 | [5 empty] | 19.363171 | [15 empty] | 0.90346 | [21 empty] | 0.934247 | [15 empty] | 54.799827 | [17 empty] | 7.820675 |  |  |  | 245.67341 | [19 empty] | 0.401455 | [13 empty] | 8.208801 |  |  |  |  | 2024 | Mineralium Deposita (2024) 59:473–503 |  | CAN | Yukon
| ABM deposit | ABM, Krakatoa | Seafloor hydrothermal | Volcanic-hosted massive sulfide (VMS) | Bimodal-felsic replacement-style VMS | Zn, Cu | Pb, Ag, Au, Bi, Se, Co | Zn, Cu, Pb, Ag, Au, Bi, Se, Co, Hg, As, Sb, Ba | Denisová and Piercey 2022; van Olden et al. 2020; Manor et al. 2022a |  | Q930238-3-2 | Q930238-3-2 | drill core |  |  |  |  | ore material | drill core | drill core | mineral separate | [5 empty] | mineralisation | massive sulfide | sulfide minerals |  | py | pyrite–sphalerite assemblage; pyrite–chalcopyrite–magnetite–pyrrhotite assemblage; chalcopyrite–pyrrhotite–pyrite stringer assemblage | massive sulfide lenses, stacked stratabound lenses subparallel to volcanic stratigraphy | ABM |  |  |  | magnetite, barite, carbonate, quartz, chlorite, white mica, stannite, sericite | polished thin sections (15); polished blocks (6) | LA-ICPMS | JEOL JXA-8230 Super Probe electron probe microanalyzer (EPMA) equipped with five wavelength-dispersive spectrometers (WDS) and a tungsten filament electron gun; Geo Las 193 nm excimer laser (Coherent) coupled to a Thermo Finnigan ELEMENT XR ICP-MS instrument; FEI MLA 650FEG instrument equipped with dual Bruker 5th generation XFlash SDD X-ray detectors | Memorial University; Micro Analysis Facility at MUN-CREAIT | EPMA: accelerating voltage of 25 kV, a 2-nA beam current, focused to 1 µm, with elemental counting times between 5 and 30 s. LA-ICP-MS: spot diameter of 20 µm for galena and 30 µm for all other sulfides at a repetition rate of 5 Hz with an energy density of 3 J/cm2; gas blank analyzed for 30 s, followed by 40 s of ablation; ThO/Th ratio of < 0.3% | Natural and synthetic standards for EPMA: sphalerite (Zn Kα), rhodonite (Mn Kα), pentlandite (Ni Kα), stibnite (Sb Lα), silver (Ag Lα), cadmium (Cd Lα), cinnabar (Hg Mα), bismuth (Bi Mα), galena (Pb Mα), pyrite (S Kα), arsenopyrite (As Lα), selenium (Se Lα), cuprite (Cu Kα), cobalt (Co Kα); LA-ICP-MS: NIST 610 (synthetic glass) and MASS-1 (pressed powder pellet) | 34.322589 |  |  |  | 222.64557 |  | 0.599792 | [7 empty] | 29.904801 | [11 empty] | 619.212489 | [5 empty] | 161.930946 | [15 empty] | 0.927488 | [21 empty] | 163.781546 | [15 empty] | 134.647644 | [17 empty] | 25.179325 |  |  |  | 28.31275 | [5 empty] | 0.141492 | [13 empty] | 1.110015 | [13 empty] | 30.356396 |  |  |  |  | 2024 | Mineralium Deposita (2024) 59:473–503 |  | CAN | Yukon
| ABM deposit | ABM, Krakatoa | Seafloor hydrothermal | Volcanic-hosted massive sulfide (VMS) | Bimodal-felsic replacement-style VMS | Zn, Cu | Pb, Ag, Au, Bi, Se, Co | Zn, Cu, Pb, Ag, Au, Bi, Se, Co, Hg, As, Sb, Ba | Denisová and Piercey 2022; van Olden et al. 2020; Manor et al. 2022a |  | Unnamed: 1 | Unnamed: 1 | drill core |  |  |  |  | ore material | drill core | drill core | mineral separate | [5 empty] | mineralisation | massive sulfide | sulfide minerals |  | pyrite, pyrrhotite, arsenopyrite, chalcopyrite, sphalerite, galena, tennantite, tetrahedrite | pyrite–sphalerite assemblage; pyrite–chalcopyrite–magnetite–pyrrhotite assemblage; chalcopyrite–pyrrhotite–pyrite stringer assemblage | massive sulfide lenses, stacked stratabound lenses subparallel to volcanic stratigraphy | banded, buckshot, framboidal, atoll, spongiform, granoblastic, stratabound, stringer |  |  |  | magnetite, barite, carbonate, quartz, chlorite, white mica, stannite, sericite | polished thin sections (15); polished blocks (6) | LA-ICPMS | JEOL JXA-8230 Super Probe electron probe microanalyzer (EPMA) equipped with five wavelength-dispersive spectrometers (WDS) and a tungsten filament electron gun; Geo Las 193 nm excimer laser (Coherent) coupled to a Thermo Finnigan ELEMENT XR ICP-MS instrument; FEI MLA 650FEG instrument equipped with dual Bruker 5th generation XFlash SDD X-ray detectors | Memorial University; Micro Analysis Facility at MUN-CREAIT | EPMA: accelerating voltage of 25 kV, a 2-nA beam current, focused to 1 µm, with elemental counting times between 5 and 30 s. LA-ICP-MS: spot diameter of 20 µm for galena and 30 µm for all other sulfides at a repetition rate of 5 Hz with an energy density of 3 J/cm2; gas blank analyzed for 30 s, followed by 40 s of ablation; ThO/Th ratio of < 0.3% | Natural and synthetic standards for EPMA: sphalerite (Zn Kα), rhodonite (Mn Kα), pentlandite (Ni Kα), stibnite (Sb Lα), silver (Ag Lα), cadmium (Cd Lα), cinnabar (Hg Mα), bismuth (Bi Mα), galena (Pb Mα), pyrite (S Kα), arsenopyrite (As Lα), selenium (Se Lα), cuprite (Cu Kα), cobalt (Co Kα); LA-ICP-MS: NIST 610 (synthetic glass) and MASS-1 (pressed powder pellet) | [147 empty] | 2024 | Mineralium Deposita (2024) 59:473–503 |  | CAN | Yukon
| ABM deposit | ABM, Krakatoa | Seafloor hydrothermal | Volcanic-hosted massive sulfide (VMS) | Bimodal-felsic replacement-style VMS | Zn, Cu | Pb, Ag, Au, Bi, Se, Co | Zn, Cu, Pb, Ag, Au, Bi, Se, Co, Hg, As, Sb, Ba | Denisová and Piercey 2022; van Olden et al. 2020; Manor et al. 2022a |  | B291152-4-1* | B291152-4-1* | drill core |  |  |  |  | ore material | drill core | drill core | mineral separate | [5 empty] | mineralisation | massive sulfide | sulfide minerals |  | aspy | pyrite–sphalerite assemblage; pyrite–chalcopyrite–magnetite–pyrrhotite assemblage; chalcopyrite–pyrrhotite–pyrite stringer assemblage | massive sulfide lenses, stacked stratabound lenses subparallel to volcanic stratigraphy | KKT |  |  |  | magnetite, barite, carbonate, quartz, chlorite, white mica, stannite, sericite | polished thin sections (15); polished blocks (6) | LA-ICPMS | JEOL JXA-8230 Super Probe electron probe microanalyzer (EPMA) equipped with five wavelength-dispersive spectrometers (WDS) and a tungsten filament electron gun; Geo Las 193 nm excimer laser (Coherent) coupled to a Thermo Finnigan ELEMENT XR ICP-MS instrument; FEI MLA 650FEG instrument equipped with dual Bruker 5th generation XFlash SDD X-ray detectors | Memorial University; Micro Analysis Facility at MUN-CREAIT | EPMA: accelerating voltage of 25 kV, a 2-nA beam current, focused to 1 µm, with elemental counting times between 5 and 30 s. LA-ICP-MS: spot diameter of 20 µm for galena and 30 µm for all other sulfides at a repetition rate of 5 Hz with an energy density of 3 J/cm2; gas blank analyzed for 30 s, followed by 40 s of ablation; ThO/Th ratio of < 0.3% | Natural and synthetic standards for EPMA: sphalerite (Zn Kα), rhodonite (Mn Kα), pentlandite (Ni Kα), stibnite (Sb Lα), silver (Ag Lα), cadmium (Cd Lα), cinnabar (Hg Mα), bismuth (Bi Mα), galena (Pb Mα), pyrite (S Kα), arsenopyrite (As Lα), selenium (Se Lα), cuprite (Cu Kα), cobalt (Co Kα); LA-ICP-MS: NIST 610 (synthetic glass) and MASS-1 (pressed powder pellet) | 121.053306 |  |  |  | 433545.5 |  | 17.146267 | [7 empty] | 66.902876 | [5 empty] | 1.168915 | [5 empty] | 105.189155 | [5 empty] | 92.742561 | [11 empty] | 0.297089 |  |  |  | 0.872526 |  |  |  | 0.284907 | [17 empty] | 1970.789425 | [9 empty] | 76.164741 | [5 empty] | 81028.94 | [17 empty] | 11018.47 |  |  |  | 495.476478 | [5 empty] | 6.209905 | [13 empty] | 11.381206 | [13 empty] | 30.497076 |  |  |  |  | 2024 | Mineralium Deposita (2024) 59:473–503 |  | CAN | Yukon
| ABM deposit | ABM, Krakatoa | Seafloor hydrothermal | Volcanic-hosted massive sulfide (VMS) | Bimodal-felsic replacement-style VMS | Zn, Cu | Pb, Ag, Au, Bi, Se, Co | Zn, Cu, Pb, Ag, Au, Bi, Se, Co, Hg, As, Sb, Ba | Denisová and Piercey 2022; van Olden et al. 2020; Manor et al. 2022a |  | B291152-4-2* | B291152-4-2* | drill core |  |  |  |  | ore material | drill core | drill core | mineral separate | [5 empty] | mineralisation | massive sulfide | sulfide minerals |  | aspy | pyrite–sphalerite assemblage; pyrite–chalcopyrite–magnetite–pyrrhotite assemblage; chalcopyrite–pyrrhotite–pyrite stringer assemblage | massive sulfide lenses, stacked stratabound lenses subparallel to volcanic stratigraphy | KKT |  |  |  | magnetite, barite, carbonate, quartz, chlorite, white mica, stannite, sericite | polished thin sections (15); polished blocks (6) | LA-ICPMS | JEOL JXA-8230 Super Probe electron probe microanalyzer (EPMA) equipped with five wavelength-dispersive spectrometers (WDS) and a tungsten filament electron gun; Geo Las 193 nm excimer laser (Coherent) coupled to a Thermo Finnigan ELEMENT XR ICP-MS instrument; FEI MLA 650FEG instrument equipped with dual Bruker 5th generation XFlash SDD X-ray detectors | Memorial University; Micro Analysis Facility at MUN-CREAIT | EPMA: accelerating voltage of 25 kV, a 2-nA beam current, focused to 1 µm, with elemental counting times between 5 and 30 s. LA-ICP-MS: spot diameter of 20 µm for galena and 30 µm for all other sulfides at a repetition rate of 5 Hz with an energy density of 3 J/cm2; gas blank analyzed for 30 s, followed by 40 s of ablation; ThO/Th ratio of < 0.3% | Natural and synthetic standards for EPMA: sphalerite (Zn Kα), rhodonite (Mn Kα), pentlandite (Ni Kα), stibnite (Sb Lα), silver (Ag Lα), cadmium (Cd Lα), cinnabar (Hg Mα), bismuth (Bi Mα), galena (Pb Mα), pyrite (S Kα), arsenopyrite (As Lα), selenium (Se Lα), cuprite (Cu Kα), cobalt (Co Kα); LA-ICP-MS: NIST 610 (synthetic glass) and MASS-1 (pressed powder pellet) | 91.004613 |  |  |  | 15151.81 |  | 0.376577 | [7 empty] | 8.503543 | [5 empty] | 9.591094 | [5 empty] | 61.465952 | [5 empty] | 1612.160414 | [11 empty] | 1.336898 |  |  |  | 0.968291 |  |  |  | 0.173997 | [17 empty] | 14.42041 | [9 empty] | 22.809406 | [5 empty] | 11639.87 | [17 empty] | 216.410749 |  |  |  | 56.740048 | [5 empty] | 7.127277 | [13 empty] | 3.650576 | [13 empty] | 3008.77193 |  |  |  |  | 2024 | Mineralium Deposita (2024) 59:473–503 |  | CAN | Yukon
| ABM deposit | ABM, Krakatoa | Seafloor hydrothermal | Volcanic-hosted massive sulfide (VMS) | Bimodal-felsic replacement-style VMS | Zn, Cu | Pb, Ag, Au, Bi, Se, Co | Zn, Cu, Pb, Ag, Au, Bi, Se, Co, Hg, As, Sb, Ba | Denisová and Piercey 2022; van Olden et al. 2020; Manor et al. 2022a |  | Q930238-2-4 | Q930238-2-4 | drill core |  |  |  |  | ore material | drill core | drill core | mineral separate | [5 empty] | mineralisation | massive sulfide | sulfide minerals |  | aspy | pyrite–sphalerite assemblage; pyrite–chalcopyrite–magnetite–pyrrhotite assemblage; chalcopyrite–pyrrhotite–pyrite stringer assemblage | massive sulfide lenses, stacked stratabound lenses subparallel to volcanic stratigraphy | ABM |  |  |  | magnetite, barite, carbonate, quartz, chlorite, white mica, stannite, sericite | polished thin sections (15); polished blocks (6) | LA-ICPMS | JEOL JXA-8230 Super Probe electron probe microanalyzer (EPMA) equipped with five wavelength-dispersive spectrometers (WDS) and a tungsten filament electron gun; Geo Las 193 nm excimer laser (Coherent) coupled to a Thermo Finnigan ELEMENT XR ICP-MS instrument; FEI MLA 650FEG instrument equipped with dual Bruker 5th generation XFlash SDD X-ray detectors | Memorial University; Micro Analysis Facility at MUN-CREAIT | EPMA: accelerating voltage of 25 kV, a 2-nA beam current, focused to 1 µm, with elemental counting times between 5 and 30 s. LA-ICP-MS: spot diameter of 20 µm for galena and 30 µm for all other sulfides at a repetition rate of 5 Hz with an energy density of 3 J/cm2; gas blank analyzed for 30 s, followed by 40 s of ablation; ThO/Th ratio of < 0.3% | Natural and synthetic standards for EPMA: sphalerite (Zn Kα), rhodonite (Mn Kα), pentlandite (Ni Kα), stibnite (Sb Lα), silver (Ag Lα), cadmium (Cd Lα), cinnabar (Hg Mα), bismuth (Bi Mα), galena (Pb Mα), pyrite (S Kα), arsenopyrite (As Lα), selenium (Se Lα), cuprite (Cu Kα), cobalt (Co Kα); LA-ICP-MS: NIST 610 (synthetic glass) and MASS-1 (pressed powder pellet) | 144.474154 |  |  |  | 378645.6 |  | 11.630123 | [7 empty] | 189.599754 | [5 empty] | 1.654209 | [5 empty] | 34098.53 | [5 empty] | 64686.7 | [15 empty] | 1.153353 |  |  |  | 0.432571 | [17 empty] | 283.734227 | [9 empty] | 37.945486 | [5 empty] | 1587.548638 | [17 empty] | 373.048523 |  |  |  | 1053.79292 | [5 empty] | 26.529701 | [13 empty] | 6.77109 | [13 empty] | 289.19407 |  |  |  |  | 2024 | Mineralium Deposita (2024) 59:473–503 |  | CAN | Yukon
| ABM deposit | ABM, Krakatoa | Seafloor hydrothermal | Volcanic-hosted massive sulfide (VMS) | Bimodal-felsic replacement-style VMS | Zn, Cu | Pb, Ag, Au, Bi, Se, Co | Zn, Cu, Pb, Ag, Au, Bi, Se, Co, Hg, As, Sb, Ba | Denisová and Piercey 2022; van Olden et al. 2020; Manor et al. 2022a |  | Q930238-2-5 | Q930238-2-5 | drill core |  |  |  |  | ore material | drill core | drill core | mineral separate | [5 empty] | mineralisation | massive sulfide | sulfide minerals |  | aspy | pyrite–sphalerite assemblage; pyrite–chalcopyrite–magnetite–pyrrhotite assemblage; chalcopyrite–pyrrhotite–pyrite stringer assemblage | massive sulfide lenses, stacked stratabound lenses subparallel to volcanic stratigraphy | ABM |  |  |  | magnetite, barite, carbonate, quartz, chlorite, white mica, stannite, sericite | polished thin sections (15); polished blocks (6) | LA-ICPMS | JEOL JXA-8230 Super Probe electron probe microanalyzer (EPMA) equipped with five wavelength-dispersive spectrometers (WDS) and a tungsten filament electron gun; Geo Las 193 nm excimer laser (Coherent) coupled to a Thermo Finnigan ELEMENT XR ICP-MS instrument; FEI MLA 650FEG instrument equipped with dual Bruker 5th generation XFlash SDD X-ray detectors | Memorial University; Micro Analysis Facility at MUN-CREAIT | EPMA: accelerating voltage of 25 kV, a 2-nA beam current, focused to 1 µm, with elemental counting times between 5 and 30 s. LA-ICP-MS: spot diameter of 20 µm for galena and 30 µm for all other sulfides at a repetition rate of 5 Hz with an energy density of 3 J/cm2; gas blank analyzed for 30 s, followed by 40 s of ablation; ThO/Th ratio of < 0.3% | Natural and synthetic standards for EPMA: sphalerite (Zn Kα), rhodonite (Mn Kα), pentlandite (Ni Kα), stibnite (Sb Lα), silver (Ag Lα), cadmium (Cd Lα), cinnabar (Hg Mα), bismuth (Bi Mα), galena (Pb Mα), pyrite (S Kα), arsenopyrite (As Lα), selenium (Se Lα), cuprite (Cu Kα), cobalt (Co Kα); LA-ICP-MS: NIST 610 (synthetic glass) and MASS-1 (pressed powder pellet) | 2.689933 |  |  |  | 507493.7 |  | 0.031453 | [7 empty] | 11.055379 | [11 empty] | 69870.6 | [17 empty] | 0.362107 |  |  |  | 0.816959 |  |  |  | 0.222349 |  |  |  | 0.320005 | [13 empty] | 4.429022 | [9 empty] | 6.218491 | [5 empty] | 133.471682 | [17 empty] | 114.293249 |  |  |  | 848.112856 | [19 empty] | 0.355205 | [13 empty] | 5.388709 |  |  |  |  | 2024 | Mineralium Deposita (2024) 59:473–503 |  | CAN | Yukon
| ABM deposit | ABM, Krakatoa | Seafloor hydrothermal | Volcanic-hosted massive sulfide (VMS) | Bimodal-felsic replacement-style VMS | Zn, Cu | Pb, Ag, Au, Bi, Se, Co | Zn, Cu, Pb, Ag, Au, Bi, Se, Co, Hg, As, Sb, Ba | Denisová and Piercey 2022; van Olden et al. 2020; Manor et al. 2022a |  | B264518-1-4 | B264518-1-4 | drill core |  |  |  |  | ore material | drill core | drill core | mineral separate | [5 empty] | mineralisation | massive sulfide | sulfide minerals |  | po | pyrite–sphalerite assemblage; pyrite–chalcopyrite–magnetite–pyrrhotite assemblage; chalcopyrite–pyrrhotite–pyrite stringer assemblage | massive sulfide lenses, stacked stratabound lenses subparallel to volcanic stratigraphy | ABM |  |  |  | magnetite, barite, carbonate, quartz, chlorite, white mica, stannite, sericite | polished thin sections (15); polished blocks (6) | LA-ICPMS | JEOL JXA-8230 Super Probe electron probe microanalyzer (EPMA) equipped with five wavelength-dispersive spectrometers (WDS) and a tungsten filament electron gun; Geo Las 193 nm excimer laser (Coherent) coupled to a Thermo Finnigan ELEMENT XR ICP-MS instrument; FEI MLA 650FEG instrument equipped with dual Bruker 5th generation XFlash SDD X-ray detectors | Memorial University; Micro Analysis Facility at MUN-CREAIT | EPMA: accelerating voltage of 25 kV, a 2-nA beam current, focused to 1 µm, with elemental counting times between 5 and 30 s. LA-ICP-MS: spot diameter of 20 µm for galena and 30 µm for all other sulfides at a repetition rate of 5 Hz with an energy density of 3 J/cm2; gas blank analyzed for 30 s, followed by 40 s of ablation; ThO/Th ratio of < 0.3% | Natural and synthetic standards for EPMA: sphalerite (Zn Kα), rhodonite (Mn Kα), pentlandite (Ni Kα), stibnite (Sb Lα), silver (Ag Lα), cadmium (Cd Lα), cinnabar (Hg Mα), bismuth (Bi Mα), galena (Pb Mα), pyrite (S Kα), arsenopyrite (As Lα), selenium (Se Lα), cuprite (Cu Kα), cobalt (Co Kα); LA-ICP-MS: NIST 610 (synthetic glass) and MASS-1 (pressed powder pellet) | 1.668237 | [13 empty] | 0.939707 | [11 empty] | 39.537554 | [43 empty] | 1.153391 | [9 empty] | 58.250763 | [5 empty] | 3.486727 | [17 empty] | 0.121835 |  |  |  | 623.388342 | [19 empty] | 0.0111 | [18 empty] | 2024 | Mineralium Deposita (2024) 59:473–503 |  | CAN | Yukon
| ABM deposit | ABM, Krakatoa | Seafloor hydrothermal | Volcanic-hosted massive sulfide (VMS) | Bimodal-felsic replacement-style VMS | Zn, Cu | Pb, Ag, Au, Bi, Se, Co | Zn, Cu, Pb, Ag, Au, Bi, Se, Co, Hg, As, Sb, Ba | Denisová and Piercey 2022; van Olden et al. 2020; Manor et al. 2022a |  | B264518-2-2 | B264518-2-2 | drill core |  |  |  |  | ore material | drill core | drill core | mineral separate | [5 empty] | mineralisation | massive sulfide | sulfide minerals |  | po | pyrite–sphalerite assemblage; pyrite–chalcopyrite–magnetite–pyrrhotite assemblage; chalcopyrite–pyrrhotite–pyrite stringer assemblage | massive sulfide lenses, stacked stratabound lenses subparallel to volcanic stratigraphy | ABM |  |  |  | magnetite, barite, carbonate, quartz, chlorite, white mica, stannite, sericite | polished thin sections (15); polished blocks (6) | LA-ICPMS | JEOL JXA-8230 Super Probe electron probe microanalyzer (EPMA) equipped with five wavelength-dispersive spectrometers (WDS) and a tungsten filament electron gun; Geo Las 193 nm excimer laser (Coherent) coupled to a Thermo Finnigan ELEMENT XR ICP-MS instrument; FEI MLA 650FEG instrument equipped with dual Bruker 5th generation XFlash SDD X-ray detectors | Memorial University; Micro Analysis Facility at MUN-CREAIT | EPMA: accelerating voltage of 25 kV, a 2-nA beam current, focused to 1 µm, with elemental counting times between 5 and 30 s. LA-ICP-MS: spot diameter of 20 µm for galena and 30 µm for all other sulfides at a repetition rate of 5 Hz with an energy density of 3 J/cm2; gas blank analyzed for 30 s, followed by 40 s of ablation; ThO/Th ratio of < 0.3% | Natural and synthetic standards for EPMA: sphalerite (Zn Kα), rhodonite (Mn Kα), pentlandite (Ni Kα), stibnite (Sb Lα), silver (Ag Lα), cadmium (Cd Lα), cinnabar (Hg Mα), bismuth (Bi Mα), galena (Pb Mα), pyrite (S Kα), arsenopyrite (As Lα), selenium (Se Lα), cuprite (Cu Kα), cobalt (Co Kα); LA-ICP-MS: NIST 610 (synthetic glass) and MASS-1 (pressed powder pellet) | 0.534794 | [13 empty] | 0.119398 | [11 empty] | 38.658942 | [43 empty] | 117.645899 | [9 empty] | 49.494113 | [5 empty] | 1.799222 | [21 empty] | 498.329784 | [5 empty] | 0.176865 | [32 empty] | 2024 | Mineralium Deposita (2024) 59:473–503 |  | CAN | Yukon
| ABM deposit | ABM, Krakatoa | Seafloor hydrothermal | Volcanic-hosted massive sulfide (VMS) | Bimodal-felsic replacement-style VMS | Zn, Cu | Pb, Ag, Au, Bi, Se, Co | Zn, Cu, Pb, Ag, Au, Bi, Se, Co, Hg, As, Sb, Ba | Denisová and Piercey 2022; van Olden et al. 2020; Manor et al. 2022a |  | B264518-3-1* | B264518-3-1* | drill core |  |  |  |  | ore material | drill core | drill core | mineral separate | [5 empty] | mineralisation | massive sulfide | sulfide minerals |  | po | pyrite–sphalerite assemblage; pyrite–chalcopyrite–magnetite–pyrrhotite assemblage; chalcopyrite–pyrrhotite–pyrite stringer assemblage | massive sulfide lenses, stacked stratabound lenses subparallel to volcanic stratigraphy | ABM |  |  |  | magnetite, barite, carbonate, quartz, chlorite, white mica, stannite, sericite | polished thin sections (15); polished blocks (6) | LA-ICPMS | JEOL JXA-8230 Super Probe electron probe microanalyzer (EPMA) equipped with five wavelength-dispersive spectrometers (WDS) and a tungsten filament electron gun; Geo Las 193 nm excimer laser (Coherent) coupled to a Thermo Finnigan ELEMENT XR ICP-MS instrument; FEI MLA 650FEG instrument equipped with dual Bruker 5th generation XFlash SDD X-ray detectors | Memorial University; Micro Analysis Facility at MUN-CREAIT | EPMA: accelerating voltage of 25 kV, a 2-nA beam current, focused to 1 µm, with elemental counting times between 5 and 30 s. LA-ICP-MS: spot diameter of 20 µm for galena and 30 µm for all other sulfides at a repetition rate of 5 Hz with an energy density of 3 J/cm2; gas blank analyzed for 30 s, followed by 40 s of ablation; ThO/Th ratio of < 0.3% | Natural and synthetic standards for EPMA: sphalerite (Zn Kα), rhodonite (Mn Kα), pentlandite (Ni Kα), stibnite (Sb Lα), silver (Ag Lα), cadmium (Cd Lα), cinnabar (Hg Mα), bismuth (Bi Mα), galena (Pb Mα), pyrite (S Kα), arsenopyrite (As Lα), selenium (Se Lα), cuprite (Cu Kα), cobalt (Co Kα); LA-ICP-MS: NIST 610 (synthetic glass) and MASS-1 (pressed powder pellet) | 74.551857 | [13 empty] | 3.078923 | [5 empty] | 5.002647 | [5 empty] | 27.195143 | [5 empty] | 34699.49 | [11 empty] | 13.16752 | [25 empty] | 13817.63 | [9 empty] | 38.453118 | [5 empty] | 123.476005 | [17 empty] | 5.105485 |  |  |  | 452.623104 | [5 empty] | 7.64308 | [13 empty] | 0.399605 | [13 empty] | 4382.816955 |  |  |  |  | 2024 | Mineralium Deposita (2024) 59:473–503 |  | CAN | Yukon
| ABM deposit | ABM, Krakatoa | Seafloor hydrothermal | Volcanic-hosted massive sulfide (VMS) | Bimodal-felsic replacement-style VMS | Zn, Cu | Pb, Ag, Au, Bi, Se, Co | Zn, Cu, Pb, Ag, Au, Bi, Se, Co, Hg, As, Sb, Ba | Denisová and Piercey 2022; van Olden et al. 2020; Manor et al. 2022a |  | B264518-4-2 | B264518-4-2 | drill core |  |  |  |  | ore material | drill core | drill core | mineral separate | [5 empty] | mineralisation | massive sulfide | sulfide minerals |  | po | pyrite–sphalerite assemblage; pyrite–chalcopyrite–magnetite–pyrrhotite assemblage; chalcopyrite–pyrrhotite–pyrite stringer assemblage | massive sulfide lenses, stacked stratabound lenses subparallel to volcanic stratigraphy | ABM |  |  |  | magnetite, barite, carbonate, quartz, chlorite, white mica, stannite, sericite | polished thin sections (15); polished blocks (6) | LA-ICPMS | JEOL JXA-8230 Super Probe electron probe microanalyzer (EPMA) equipped with five wavelength-dispersive spectrometers (WDS) and a tungsten filament electron gun; Geo Las 193 nm excimer laser (Coherent) coupled to a Thermo Finnigan ELEMENT XR ICP-MS instrument; FEI MLA 650FEG instrument equipped with dual Bruker 5th generation XFlash SDD X-ray detectors | Memorial University; Micro Analysis Facility at MUN-CREAIT | EPMA: accelerating voltage of 25 kV, a 2-nA beam current, focused to 1 µm, with elemental counting times between 5 and 30 s. LA-ICP-MS: spot diameter of 20 µm for galena and 30 µm for all other sulfides at a repetition rate of 5 Hz with an energy density of 3 J/cm2; gas blank analyzed for 30 s, followed by 40 s of ablation; ThO/Th ratio of < 0.3% | Natural and synthetic standards for EPMA: sphalerite (Zn Kα), rhodonite (Mn Kα), pentlandite (Ni Kα), stibnite (Sb Lα), silver (Ag Lα), cadmium (Cd Lα), cinnabar (Hg Mα), bismuth (Bi Mα), galena (Pb Mα), pyrite (S Kα), arsenopyrite (As Lα), selenium (Se Lα), cuprite (Cu Kα), cobalt (Co Kα); LA-ICP-MS: NIST 610 (synthetic glass) and MASS-1 (pressed powder pellet) | 5.930624 | [13 empty] | 3.758829 | [11 empty] | 46.65013 | [53 empty] | 54.69734 | [5 empty] | 24.224816 | [17 empty] | 0.864451 |  |  |  | 518.00905 | [19 empty] | 0.063271 | [13 empty] | 5.568333 |  |  |  |  | 2024 | Mineralium Deposita (2024) 59:473–503 |  | CAN | Yukon
| ABM deposit | ABM, Krakatoa | Seafloor hydrothermal | Volcanic-hosted massive sulfide (VMS) | Bimodal-felsic replacement-style VMS | Zn, Cu | Pb, Ag, Au, Bi, Se, Co | Zn, Cu, Pb, Ag, Au, Bi, Se, Co, Hg, As, Sb, Ba | Denisová and Piercey 2022; van Olden et al. 2020; Manor et al. 2022a |  | B264518-5-2 | B264518-5-2 | drill core |  |  |  |  | ore material | drill core | drill core | mineral separate | [5 empty] | mineralisation | massive sulfide | sulfide minerals |  | po | pyrite–sphalerite assemblage; pyrite–chalcopyrite–magnetite–pyrrhotite assemblage; chalcopyrite–pyrrhotite–pyrite stringer assemblage | massive sulfide lenses, stacked stratabound lenses subparallel to volcanic stratigraphy | ABM |  |  |  | magnetite, barite, carbonate, quartz, chlorite, white mica, stannite, sericite | polished thin sections (15); polished blocks (6) | LA-ICPMS | JEOL JXA-8230 Super Probe electron probe microanalyzer (EPMA) equipped with five wavelength-dispersive spectrometers (WDS) and a tungsten filament electron gun; Geo Las 193 nm excimer laser (Coherent) coupled to a Thermo Finnigan ELEMENT XR ICP-MS instrument; FEI MLA 650FEG instrument equipped with dual Bruker 5th generation XFlash SDD X-ray detectors | Memorial University; Micro Analysis Facility at MUN-CREAIT | EPMA: accelerating voltage of 25 kV, a 2-nA beam current, focused to 1 µm, with elemental counting times between 5 and 30 s. LA-ICP-MS: spot diameter of 20 µm for galena and 30 µm for all other sulfides at a repetition rate of 5 Hz with an energy density of 3 J/cm2; gas blank analyzed for 30 s, followed by 40 s of ablation; ThO/Th ratio of < 0.3% | Natural and synthetic standards for EPMA: sphalerite (Zn Kα), rhodonite (Mn Kα), pentlandite (Ni Kα), stibnite (Sb Lα), silver (Ag Lα), cadmium (Cd Lα), cinnabar (Hg Mα), bismuth (Bi Mα), galena (Pb Mα), pyrite (S Kα), arsenopyrite (As Lα), selenium (Se Lα), cuprite (Cu Kα), cobalt (Co Kα); LA-ICP-MS: NIST 610 (synthetic glass) and MASS-1 (pressed powder pellet) | 5.108478 | [13 empty] | 1.630668 | [11 empty] | 48.323677 | [5 empty] | 4.540921 | [11 empty] | 0.31602 |  |  |  | 1.153353 |  |  |  | 0.195344 | [17 empty] | 4.936514 | [9 empty] | 75.890973 | [5 empty] | 11.994812 | [17 empty] | 0.864451 |  |  |  | 723.689114 | [19 empty] | 0.159102 | [13 empty] | 34.308116 |  |  |  |  | 2024 | Mineralium Deposita (2024) 59:473–503 |  | CAN | Yukon
| ABM deposit | ABM, Krakatoa | Seafloor hydrothermal | Volcanic-hosted massive sulfide (VMS) | Bimodal-felsic replacement-style VMS | Zn, Cu | Pb, Ag, Au, Bi, Se, Co | Zn, Cu, Pb, Ag, Au, Bi, Se, Co, Hg, As, Sb, Ba | Denisová and Piercey 2022; van Olden et al. 2020; Manor et al. 2022a |  | B291152-2-5 | B291152-2-5 | drill core |  |  |  |  | ore material | drill core | drill core | mineral separate | [5 empty] | mineralisation | massive sulfide | sulfide minerals |  | po | pyrite–sphalerite assemblage; pyrite–chalcopyrite–magnetite–pyrrhotite assemblage; chalcopyrite–pyrrhotite–pyrite stringer assemblage | massive sulfide lenses, stacked stratabound lenses subparallel to volcanic stratigraphy | KKT |  |  |  | magnetite, barite, carbonate, quartz, chlorite, white mica, stannite, sericite | polished thin sections (15); polished blocks (6) | LA-ICPMS | JEOL JXA-8230 Super Probe electron probe microanalyzer (EPMA) equipped with five wavelength-dispersive spectrometers (WDS) and a tungsten filament electron gun; Geo Las 193 nm excimer laser (Coherent) coupled to a Thermo Finnigan ELEMENT XR ICP-MS instrument; FEI MLA 650FEG instrument equipped with dual Bruker 5th generation XFlash SDD X-ray detectors | Memorial University; Micro Analysis Facility at MUN-CREAIT | EPMA: accelerating voltage of 25 kV, a 2-nA beam current, focused to 1 µm, with elemental counting times between 5 and 30 s. LA-ICP-MS: spot diameter of 20 µm for galena and 30 µm for all other sulfides at a repetition rate of 5 Hz with an energy density of 3 J/cm2; gas blank analyzed for 30 s, followed by 40 s of ablation; ThO/Th ratio of < 0.3% | Natural and synthetic standards for EPMA: sphalerite (Zn Kα), rhodonite (Mn Kα), pentlandite (Ni Kα), stibnite (Sb Lα), silver (Ag Lα), cadmium (Cd Lα), cinnabar (Hg Mα), bismuth (Bi Mα), galena (Pb Mα), pyrite (S Kα), arsenopyrite (As Lα), selenium (Se Lα), cuprite (Cu Kα), cobalt (Co Kα); LA-ICP-MS: NIST 610 (synthetic glass) and MASS-1 (pressed powder pellet) | 2747.309072 |  |  |  | 9.358472 | [9 empty] | 0.260108 | [5 empty] | 10.939842 | [11 empty] | 3380.336352 | [11 empty] | 21.464646 |  |  |  | 1.335391 | [37 empty] | 143.40836 | [17 empty] | 2639.15547 |  |  |  | 33.404704 | [5 empty] | 88.91455 | [13 empty] | 0.828895 | [13 empty] | 2926.900585 |  |  |  |  | 2024 | Mineralium Deposita (2024) 59:473–503 |  | CAN | Yukon
| ABM deposit | ABM, Krakatoa | Seafloor hydrothermal | Volcanic-hosted massive sulfide (VMS) | Bimodal-felsic replacement-style VMS | Zn, Cu | Pb, Ag, Au, Bi, Se, Co | Zn, Cu, Pb, Ag, Au, Bi, Se, Co, Hg, As, Sb, Ba | Denisová and Piercey 2022; van Olden et al. 2020; Manor et al. 2022a |  | B291152-3-3 | B291152-3-3 | drill core |  |  |  |  | ore material | drill core | drill core | mineral separate | [5 empty] | mineralisation | massive sulfide | sulfide minerals |  | po | pyrite–sphalerite assemblage; pyrite–chalcopyrite–magnetite–pyrrhotite assemblage; chalcopyrite–pyrrhotite–pyrite stringer assemblage | massive sulfide lenses, stacked stratabound lenses subparallel to volcanic stratigraphy | KKT |  |  |  | magnetite, barite, carbonate, quartz, chlorite, white mica, stannite, sericite | polished thin sections (15); polished blocks (6) | LA-ICPMS | JEOL JXA-8230 Super Probe electron probe microanalyzer (EPMA) equipped with five wavelength-dispersive spectrometers (WDS) and a tungsten filament electron gun; Geo Las 193 nm excimer laser (Coherent) coupled to a Thermo Finnigan ELEMENT XR ICP-MS instrument; FEI MLA 650FEG instrument equipped with dual Bruker 5th generation XFlash SDD X-ray detectors | Memorial University; Micro Analysis Facility at MUN-CREAIT | EPMA: accelerating voltage of 25 kV, a 2-nA beam current, focused to 1 µm, with elemental counting times between 5 and 30 s. LA-ICP-MS: spot diameter of 20 µm for galena and 30 µm for all other sulfides at a repetition rate of 5 Hz with an energy density of 3 J/cm2; gas blank analyzed for 30 s, followed by 40 s of ablation; ThO/Th ratio of < 0.3% | Natural and synthetic standards for EPMA: sphalerite (Zn Kα), rhodonite (Mn Kα), pentlandite (Ni Kα), stibnite (Sb Lα), silver (Ag Lα), cadmium (Cd Lα), cinnabar (Hg Mα), bismuth (Bi Mα), galena (Pb Mα), pyrite (S Kα), arsenopyrite (As Lα), selenium (Se Lα), cuprite (Cu Kα), cobalt (Co Kα); LA-ICP-MS: NIST 610 (synthetic glass) and MASS-1 (pressed powder pellet) | 14.165812 |  |  |  | 23.300686 | [9 empty] | 0.065027 | [5 empty] | 1.955684 | [11 empty] | 890.155239 | [11 empty] | 20.721925 |  |  |  | 2.021707 |  |  |  | 0.164495 | [33 empty] | 27.974277 | [17 empty] | 14.25144 |  |  |  | 42.994572 | [5 empty] | 719.78445 | [13 empty] | 0.910496 | [13 empty] | 196.081871 |  |  |  |  | 2024 | Mineralium Deposita (2024) 59:473–503 |  | CAN | Yukon
| ABM deposit | ABM, Krakatoa | Seafloor hydrothermal | Volcanic-hosted massive sulfide (VMS) | Bimodal-felsic replacement-style VMS | Zn, Cu | Pb, Ag, Au, Bi, Se, Co | Zn, Cu, Pb, Ag, Au, Bi, Se, Co, Hg, As, Sb, Ba | Denisová and Piercey 2022; van Olden et al. 2020; Manor et al. 2022a |  | B291157-1-4 | B291157-1-4 | drill core |  |  |  |  | ore material | drill core | drill core | mineral separate | [5 empty] | mineralisation | massive sulfide | sulfide minerals |  | po | pyrite–sphalerite assemblage; pyrite–chalcopyrite–magnetite–pyrrhotite assemblage; chalcopyrite–pyrrhotite–pyrite stringer assemblage | massive sulfide lenses, stacked stratabound lenses subparallel to volcanic stratigraphy | KKT |  |  |  | magnetite, barite, carbonate, quartz, chlorite, white mica, stannite, sericite | polished thin sections (15); polished blocks (6) | LA-ICPMS | JEOL JXA-8230 Super Probe electron probe microanalyzer (EPMA) equipped with five wavelength-dispersive spectrometers (WDS) and a tungsten filament electron gun; Geo Las 193 nm excimer laser (Coherent) coupled to a Thermo Finnigan ELEMENT XR ICP-MS instrument; FEI MLA 650FEG instrument equipped with dual Bruker 5th generation XFlash SDD X-ray detectors | Memorial University; Micro Analysis Facility at MUN-CREAIT | EPMA: accelerating voltage of 25 kV, a 2-nA beam current, focused to 1 µm, with elemental counting times between 5 and 30 s. LA-ICP-MS: spot diameter of 20 µm for galena and 30 µm for all other sulfides at a repetition rate of 5 Hz with an energy density of 3 J/cm2; gas blank analyzed for 30 s, followed by 40 s of ablation; ThO/Th ratio of < 0.3% | Natural and synthetic standards for EPMA: sphalerite (Zn Kα), rhodonite (Mn Kα), pentlandite (Ni Kα), stibnite (Sb Lα), silver (Ag Lα), cadmium (Cd Lα), cinnabar (Hg Mα), bismuth (Bi Mα), galena (Pb Mα), pyrite (S Kα), arsenopyrite (As Lα), selenium (Se Lα), cuprite (Cu Kα), cobalt (Co Kα); LA-ICP-MS: NIST 610 (synthetic glass) and MASS-1 (pressed powder pellet) | 7.902178 |  |  |  | 15.353165 | [9 empty] | 0.420104 | [65 empty] | 45.559965 | [5 empty] | 86.433204 | [17 empty] | 8.992616 |  |  |  | 47.039792 | [19 empty] | 0.466206 | [18 empty] | 2024 | Mineralium Deposita (2024) 59:473–503 |  | CAN | Yukon
| ABM deposit | ABM, Krakatoa | Seafloor hydrothermal | Volcanic-hosted massive sulfide (VMS) | Bimodal-felsic replacement-style VMS | Zn, Cu | Pb, Ag, Au, Bi, Se, Co | Zn, Cu, Pb, Ag, Au, Bi, Se, Co, Hg, As, Sb, Ba | Denisová and Piercey 2022; van Olden et al. 2020; Manor et al. 2022a |  | B291157-2-5 | B291157-2-5 | drill core |  |  |  |  | ore material | drill core | drill core | mineral separate | [5 empty] | mineralisation | massive sulfide | sulfide minerals |  | po | pyrite–sphalerite assemblage; pyrite–chalcopyrite–magnetite–pyrrhotite assemblage; chalcopyrite–pyrrhotite–pyrite stringer assemblage | massive sulfide lenses, stacked stratabound lenses subparallel to volcanic stratigraphy | KKT |  |  |  | magnetite, barite, carbonate, quartz, chlorite, white mica, stannite, sericite | polished thin sections (15); polished blocks (6) | LA-ICPMS | JEOL JXA-8230 Super Probe electron probe microanalyzer (EPMA) equipped with five wavelength-dispersive spectrometers (WDS) and a tungsten filament electron gun; Geo Las 193 nm excimer laser (Coherent) coupled to a Thermo Finnigan ELEMENT XR ICP-MS instrument; FEI MLA 650FEG instrument equipped with dual Bruker 5th generation XFlash SDD X-ray detectors | Memorial University; Micro Analysis Facility at MUN-CREAIT | EPMA: accelerating voltage of 25 kV, a 2-nA beam current, focused to 1 µm, with elemental counting times between 5 and 30 s. LA-ICP-MS: spot diameter of 20 µm for galena and 30 µm for all other sulfides at a repetition rate of 5 Hz with an energy density of 3 J/cm2; gas blank analyzed for 30 s, followed by 40 s of ablation; ThO/Th ratio of < 0.3% | Natural and synthetic standards for EPMA: sphalerite (Zn Kα), rhodonite (Mn Kα), pentlandite (Ni Kα), stibnite (Sb Lα), silver (Ag Lα), cadmium (Cd Lα), cinnabar (Hg Mα), bismuth (Bi Mα), galena (Pb Mα), pyrite (S Kα), arsenopyrite (As Lα), selenium (Se Lα), cuprite (Cu Kα), cobalt (Co Kα); LA-ICP-MS: NIST 610 (synthetic glass) and MASS-1 (pressed powder pellet) | 32.72619 |  |  |  | 10.367089 |  | 0.614422 | [7 empty] | 0.641212 | [5 empty] | 0.633669 | [11 empty] | 1944.88491 | [11 empty] | 0.829554 | [25 empty] | 1.637815 | [9 empty] | 70.053205 | [5 empty] | 156.990921 | [17 empty] | 34.229958 |  |  |  | 28.820602 | [5 empty] | 125.068589 | [13 empty] | 1.628022 | [13 empty] | 229.918266 |  |  |  |  | 2024 | Mineralium Deposita (2024) 59:473–503 |  | CAN | Yukon
| ABM deposit | ABM, Krakatoa | Seafloor hydrothermal | Volcanic-hosted massive sulfide (VMS) | Bimodal-felsic replacement-style VMS | Zn, Cu | Pb, Ag, Au, Bi, Se, Co | Zn, Cu, Pb, Ag, Au, Bi, Se, Co, Hg, As, Sb, Ba | Denisová and Piercey 2022; van Olden et al. 2020; Manor et al. 2022a |  | B291157-3-2 | B291157-3-2 | drill core |  |  |  |  | ore material | drill core | drill core | mineral separate | [5 empty] | mineralisation | massive sulfide | sulfide minerals |  | po | pyrite–sphalerite assemblage; pyrite–chalcopyrite–magnetite–pyrrhotite assemblage; chalcopyrite–pyrrhotite–pyrite stringer assemblage | massive sulfide lenses, stacked stratabound lenses subparallel to volcanic stratigraphy | KKT |  |  |  | magnetite, barite, carbonate, quartz, chlorite, white mica, stannite, sericite | polished thin sections (15); polished blocks (6) | LA-ICPMS | JEOL JXA-8230 Super Probe electron probe microanalyzer (EPMA) equipped with five wavelength-dispersive spectrometers (WDS) and a tungsten filament electron gun; Geo Las 193 nm excimer laser (Coherent) coupled to a Thermo Finnigan ELEMENT XR ICP-MS instrument; FEI MLA 650FEG instrument equipped with dual Bruker 5th generation XFlash SDD X-ray detectors | Memorial University; Micro Analysis Facility at MUN-CREAIT | EPMA: accelerating voltage of 25 kV, a 2-nA beam current, focused to 1 µm, with elemental counting times between 5 and 30 s. LA-ICP-MS: spot diameter of 20 µm for galena and 30 µm for all other sulfides at a repetition rate of 5 Hz with an energy density of 3 J/cm2; gas blank analyzed for 30 s, followed by 40 s of ablation; ThO/Th ratio of < 0.3% | Natural and synthetic standards for EPMA: sphalerite (Zn Kα), rhodonite (Mn Kα), pentlandite (Ni Kα), stibnite (Sb Lα), silver (Ag Lα), cadmium (Cd Lα), cinnabar (Hg Mα), bismuth (Bi Mα), galena (Pb Mα), pyrite (S Kα), arsenopyrite (As Lα), selenium (Se Lα), cuprite (Cu Kα), cobalt (Co Kα); LA-ICP-MS: NIST 610 (synthetic glass) and MASS-1 (pressed powder pellet) | 13.409756 |  |  |  | 17.278481 | [9 empty] | 2.183437 | [5 empty] | 13.073584 | [11 empty] | 50.549872 | [11 empty] | 0.92831 | [25 empty] | 4.682768 | [9 empty] | 50.8901 | [5 empty] | 711.456982 | [17 empty] | 18.275316 |  |  |  | 94.587437 | [5 empty] | 58.112678 | [13 empty] | 0.614208 | [13 empty] | 6304.789964 |  |  |  |  | 2024 | Mineralium Deposita (2024) 59:473–503 |  | CAN | Yukon
| ABM deposit | ABM, Krakatoa | Seafloor hydrothermal | Volcanic-hosted massive sulfide (VMS) | Bimodal-felsic replacement-style VMS | Zn, Cu | Pb, Ag, Au, Bi, Se, Co | Zn, Cu, Pb, Ag, Au, Bi, Se, Co, Hg, As, Sb, Ba | Denisová and Piercey 2022; van Olden et al. 2020; Manor et al. 2022a |  | B291157-4-2 | B291157-4-2 | drill core |  |  |  |  | ore material | drill core | drill core | mineral separate | [5 empty] | mineralisation | massive sulfide | sulfide minerals |  | po | pyrite–sphalerite assemblage; pyrite–chalcopyrite–magnetite–pyrrhotite assemblage; chalcopyrite–pyrrhotite–pyrite stringer assemblage | massive sulfide lenses, stacked stratabound lenses subparallel to volcanic stratigraphy | KKT |  |  |  | magnetite, barite, carbonate, quartz, chlorite, white mica, stannite, sericite | polished thin sections (15); polished blocks (6) | LA-ICPMS | JEOL JXA-8230 Super Probe electron probe microanalyzer (EPMA) equipped with five wavelength-dispersive spectrometers (WDS) and a tungsten filament electron gun; Geo Las 193 nm excimer laser (Coherent) coupled to a Thermo Finnigan ELEMENT XR ICP-MS instrument; FEI MLA 650FEG instrument equipped with dual Bruker 5th generation XFlash SDD X-ray detectors | Memorial University; Micro Analysis Facility at MUN-CREAIT | EPMA: accelerating voltage of 25 kV, a 2-nA beam current, focused to 1 µm, with elemental counting times between 5 and 30 s. LA-ICP-MS: spot diameter of 20 µm for galena and 30 µm for all other sulfides at a repetition rate of 5 Hz with an energy density of 3 J/cm2; gas blank analyzed for 30 s, followed by 40 s of ablation; ThO/Th ratio of < 0.3% | Natural and synthetic standards for EPMA: sphalerite (Zn Kα), rhodonite (Mn Kα), pentlandite (Ni Kα), stibnite (Sb Lα), silver (Ag Lα), cadmium (Cd Lα), cinnabar (Hg Mα), bismuth (Bi Mα), galena (Pb Mα), pyrite (S Kα), arsenopyrite (As Lα), selenium (Se Lα), cuprite (Cu Kα), cobalt (Co Kα); LA-ICP-MS: NIST 610 (synthetic glass) and MASS-1 (pressed powder pellet) | 21.790853 |  |  |  | 11.848101 | [9 empty] | 0.237691 | [5 empty] | 1.514134 | [5 empty] | 3.974675 | [5 empty] | 1962.02046 | [11 empty] | 5.267008 |  |  |  | 1.681974 | [31 empty] | 45.686873 | [5 empty] | 19.579767 | [17 empty] | 12.357595 |  |  |  | 84.430397 | [5 empty] | 1465.450137 | [13 empty] | 1.202516 | [13 empty] | 185.012355 |  |  |  |  | 2024 | Mineralium Deposita (2024) 59:473–503 |  | CAN | Yukon
| ABM deposit | ABM, Krakatoa | Seafloor hydrothermal | Volcanic-hosted massive sulfide (VMS) | Bimodal-felsic replacement-style VMS | Zn, Cu | Pb, Ag, Au, Bi, Se, Co | Zn, Cu, Pb, Ag, Au, Bi, Se, Co, Hg, As, Sb, Ba | Denisová and Piercey 2022; van Olden et al. 2020; Manor et al. 2022a |  | Q721165-3-6 | Q721165-3-6 | drill core |  |  |  |  | ore material | drill core | drill core | mineral separate | [5 empty] | mineralisation | massive sulfide | sulfide minerals |  | po | pyrite–sphalerite assemblage; pyrite–chalcopyrite–magnetite–pyrrhotite assemblage; chalcopyrite–pyrrhotite–pyrite stringer assemblage | massive sulfide lenses, stacked stratabound lenses subparallel to volcanic stratigraphy | KKT |  |  |  | magnetite, barite, carbonate, quartz, chlorite, white mica, stannite, sericite | polished thin sections (15); polished blocks (6) | LA-ICPMS | JEOL JXA-8230 Super Probe electron probe microanalyzer (EPMA) equipped with five wavelength-dispersive spectrometers (WDS) and a tungsten filament electron gun; Geo Las 193 nm excimer laser (Coherent) coupled to a Thermo Finnigan ELEMENT XR ICP-MS instrument; FEI MLA 650FEG instrument equipped with dual Bruker 5th generation XFlash SDD X-ray detectors | Memorial University; Micro Analysis Facility at MUN-CREAIT | EPMA: accelerating voltage of 25 kV, a 2-nA beam current, focused to 1 µm, with elemental counting times between 5 and 30 s. LA-ICP-MS: spot diameter of 20 µm for galena and 30 µm for all other sulfides at a repetition rate of 5 Hz with an energy density of 3 J/cm2; gas blank analyzed for 30 s, followed by 40 s of ablation; ThO/Th ratio of < 0.3% | Natural and synthetic standards for EPMA: sphalerite (Zn Kα), rhodonite (Mn Kα), pentlandite (Ni Kα), stibnite (Sb Lα), silver (Ag Lα), cadmium (Cd Lα), cinnabar (Hg Mα), bismuth (Bi Mα), galena (Pb Mα), pyrite (S Kα), arsenopyrite (As Lα), selenium (Se Lα), cuprite (Cu Kα), cobalt (Co Kα); LA-ICP-MS: NIST 610 (synthetic glass) and MASS-1 (pressed powder pellet) | 0.774254 | [69 empty] | 1.614748 | [9 empty] | 120.05495 | [5 empty] | 4.074708 | [17 empty] | 1.137131 |  |  |  | 221.550439 | [19 empty] | 0.02886 | [13 empty] | 7.364569 |  |  |  |  | 2024 | Mineralium Deposita (2024) 59:473–503 |  | CAN | Yukon
| ABM deposit | ABM, Krakatoa | Seafloor hydrothermal | Volcanic-hosted massive sulfide (VMS) | Bimodal-felsic replacement-style VMS | Zn, Cu | Pb, Ag, Au, Bi, Se, Co | Zn, Cu, Pb, Ag, Au, Bi, Se, Co, Hg, As, Sb, Ba | Denisová and Piercey 2022; van Olden et al. 2020; Manor et al. 2022a |  | Q930238-1-1 | Q930238-1-1 | drill core |  |  |  |  | ore material | drill core | drill core | mineral separate | [5 empty] | mineralisation | massive sulfide | sulfide minerals |  | po | pyrite–sphalerite assemblage; pyrite–chalcopyrite–magnetite–pyrrhotite assemblage; chalcopyrite–pyrrhotite–pyrite stringer assemblage | massive sulfide lenses, stacked stratabound lenses subparallel to volcanic stratigraphy | ABM |  |  |  | magnetite, barite, carbonate, quartz, chlorite, white mica, stannite, sericite | polished thin sections (15); polished blocks (6) | LA-ICPMS | JEOL JXA-8230 Super Probe electron probe microanalyzer (EPMA) equipped with five wavelength-dispersive spectrometers (WDS) and a tungsten filament electron gun; Geo Las 193 nm excimer laser (Coherent) coupled to a Thermo Finnigan ELEMENT XR ICP-MS instrument; FEI MLA 650FEG instrument equipped with dual Bruker 5th generation XFlash SDD X-ray detectors | Memorial University; Micro Analysis Facility at MUN-CREAIT | EPMA: accelerating voltage of 25 kV, a 2-nA beam current, focused to 1 µm, with elemental counting times between 5 and 30 s. LA-ICP-MS: spot diameter of 20 µm for galena and 30 µm for all other sulfides at a repetition rate of 5 Hz with an energy density of 3 J/cm2; gas blank analyzed for 30 s, followed by 40 s of ablation; ThO/Th ratio of < 0.3% | Natural and synthetic standards for EPMA: sphalerite (Zn Kα), rhodonite (Mn Kα), pentlandite (Ni Kα), stibnite (Sb Lα), silver (Ag Lα), cadmium (Cd Lα), cinnabar (Hg Mα), bismuth (Bi Mα), galena (Pb Mα), pyrite (S Kα), arsenopyrite (As Lα), selenium (Se Lα), cuprite (Cu Kα), cobalt (Co Kα); LA-ICP-MS: NIST 610 (synthetic glass) and MASS-1 (pressed powder pellet) | 36.557548 |  |  |  | 19.401266 | [9 empty] | 30.402293 | [5 empty] | 213.446268 | [5 empty] | 242.873547 | [5 empty] | 342.710997 | [11 empty] | 0.632041 | [7 empty] | 2.328605 | [17 empty] | 6.828076 | [15 empty] | 640.899265 | [17 empty] | 45.833333 |  |  |  | 628.466862 | [5 empty] | 107.382122 | [13 empty] | 1.964726 | [13 empty] | 57479.57 |  |  |  |  | 2024 | Mineralium Deposita (2024) 59:473–503 |  | CAN | Yukon
| ABM deposit | ABM, Krakatoa | Seafloor hydrothermal | Volcanic-hosted massive sulfide (VMS) | Bimodal-felsic replacement-style VMS | Zn, Cu | Pb, Ag, Au, Bi, Se, Co | Zn, Cu, Pb, Ag, Au, Bi, Se, Co, Hg, As, Sb, Ba | Denisová and Piercey 2022; van Olden et al. 2020; Manor et al. 2022a |  | Q930238-2-2 | Q930238-2-2 | drill core |  |  |  |  | ore material | drill core | drill core | mineral separate | [5 empty] | mineralisation | massive sulfide | sulfide minerals |  | po | pyrite–sphalerite assemblage; pyrite–chalcopyrite–magnetite–pyrrhotite assemblage; chalcopyrite–pyrrhotite–pyrite stringer assemblage | massive sulfide lenses, stacked stratabound lenses subparallel to volcanic stratigraphy | ABM |  |  |  | magnetite, barite, carbonate, quartz, chlorite, white mica, stannite, sericite | polished thin sections (15); polished blocks (6) | LA-ICPMS | JEOL JXA-8230 Super Probe electron probe microanalyzer (EPMA) equipped with five wavelength-dispersive spectrometers (WDS) and a tungsten filament electron gun; Geo Las 193 nm excimer laser (Coherent) coupled to a Thermo Finnigan ELEMENT XR ICP-MS instrument; FEI MLA 650FEG instrument equipped with dual Bruker 5th generation XFlash SDD X-ray detectors | Memorial University; Micro Analysis Facility at MUN-CREAIT | EPMA: accelerating voltage of 25 kV, a 2-nA beam current, focused to 1 µm, with elemental counting times between 5 and 30 s. LA-ICP-MS: spot diameter of 20 µm for galena and 30 µm for all other sulfides at a repetition rate of 5 Hz with an energy density of 3 J/cm2; gas blank analyzed for 30 s, followed by 40 s of ablation; ThO/Th ratio of < 0.3% | Natural and synthetic standards for EPMA: sphalerite (Zn Kα), rhodonite (Mn Kα), pentlandite (Ni Kα), stibnite (Sb Lα), silver (Ag Lα), cadmium (Cd Lα), cinnabar (Hg Mα), bismuth (Bi Mα), galena (Pb Mα), pyrite (S Kα), arsenopyrite (As Lα), selenium (Se Lα), cuprite (Cu Kα), cobalt (Co Kα); LA-ICP-MS: NIST 610 (synthetic glass) and MASS-1 (pressed powder pellet) | 7.263618 |  |  |  | 91.329114 | [9 empty] | 12.990071 | [11 empty] | 166.517953 | [25 empty] | 0.18019 | [17 empty] | 8.996451 | [15 empty] | 1046.606139 | [17 empty] | 1.740506 |  |  |  | 264.71786 | [19 empty] | 0.384805 | [18 empty] | 2024 | Mineralium Deposita (2024) 59:473–503 |  | CAN | Yukon
| ABM deposit | ABM, Krakatoa | Seafloor hydrothermal | Volcanic-hosted massive sulfide (VMS) | Bimodal-felsic replacement-style VMS | Zn, Cu | Pb, Ag, Au, Bi, Se, Co | Zn, Cu, Pb, Ag, Au, Bi, Se, Co, Hg, As, Sb, Ba | Denisová and Piercey 2022; van Olden et al. 2020; Manor et al. 2022a |  | Q930238-3-1 | Q930238-3-1 | drill core |  |  |  |  | ore material | drill core | drill core | mineral separate | [5 empty] | mineralisation | massive sulfide | sulfide minerals |  | po | pyrite–sphalerite assemblage; pyrite–chalcopyrite–magnetite–pyrrhotite assemblage; chalcopyrite–pyrrhotite–pyrite stringer assemblage | massive sulfide lenses, stacked stratabound lenses subparallel to volcanic stratigraphy | ABM |  |  |  | magnetite, barite, carbonate, quartz, chlorite, white mica, stannite, sericite | polished thin sections (15); polished blocks (6) | LA-ICPMS | JEOL JXA-8230 Super Probe electron probe microanalyzer (EPMA) equipped with five wavelength-dispersive spectrometers (WDS) and a tungsten filament electron gun; Geo Las 193 nm excimer laser (Coherent) coupled to a Thermo Finnigan ELEMENT XR ICP-MS instrument; FEI MLA 650FEG instrument equipped with dual Bruker 5th generation XFlash SDD X-ray detectors | Memorial University; Micro Analysis Facility at MUN-CREAIT | EPMA: accelerating voltage of 25 kV, a 2-nA beam current, focused to 1 µm, with elemental counting times between 5 and 30 s. LA-ICP-MS: spot diameter of 20 µm for galena and 30 µm for all other sulfides at a repetition rate of 5 Hz with an energy density of 3 J/cm2; gas blank analyzed for 30 s, followed by 40 s of ablation; ThO/Th ratio of < 0.3% | Natural and synthetic standards for EPMA: sphalerite (Zn Kα), rhodonite (Mn Kα), pentlandite (Ni Kα), stibnite (Sb Lα), silver (Ag Lα), cadmium (Cd Lα), cinnabar (Hg Mα), bismuth (Bi Mα), galena (Pb Mα), pyrite (S Kα), arsenopyrite (As Lα), selenium (Se Lα), cuprite (Cu Kα), cobalt (Co Kα); LA-ICP-MS: NIST 610 (synthetic glass) and MASS-1 (pressed powder pellet) | 2.697915 |  |  |  | 27.151899 | [9 empty] | 18.794145 | [11 empty] | 175.094883 | [59 empty] | 496.843926 | [17 empty] | 1.85654 |  |  |  | 384.063082 | [19 empty] | 0.421806 | [18 empty] | 2024 | Mineralium Deposita (2024) 59:473–503 |  | CAN | Yukon
| ABM deposit | ABM, Krakatoa | Seafloor hydrothermal | Volcanic-hosted massive sulfide (VMS) | Bimodal-felsic replacement-style VMS | Zn, Cu | Pb, Ag, Au, Bi, Se, Co | Zn, Cu, Pb, Ag, Au, Bi, Se, Co, Hg, As, Sb, Ba | Denisová and Piercey 2022; van Olden et al. 2020; Manor et al. 2022a |  | B264518-1-3 | B264518-1-3 | drill core |  |  |  |  | ore material | drill core | drill core | mineral separate | [5 empty] | mineralisation | massive sulfide | sulfide minerals |  | cpy | pyrite–sphalerite assemblage; pyrite–chalcopyrite–magnetite–pyrrhotite assemblage; chalcopyrite–pyrrhotite–pyrite stringer assemblage | massive sulfide lenses, stacked stratabound lenses subparallel to volcanic stratigraphy | ABM |  |  |  | magnetite, barite, carbonate, quartz, chlorite, white mica, stannite, sericite | polished thin sections (15); polished blocks (6) | LA-ICPMS | JEOL JXA-8230 Super Probe electron probe microanalyzer (EPMA) equipped with five wavelength-dispersive spectrometers (WDS) and a tungsten filament electron gun; Geo Las 193 nm excimer laser (Coherent) coupled to a Thermo Finnigan ELEMENT XR ICP-MS instrument; FEI MLA 650FEG instrument equipped with dual Bruker 5th generation XFlash SDD X-ray detectors | Memorial University; Micro Analysis Facility at MUN-CREAIT | EPMA: accelerating voltage of 25 kV, a 2-nA beam current, focused to 1 µm, with elemental counting times between 5 and 30 s. LA-ICP-MS: spot diameter of 20 µm for galena and 30 µm for all other sulfides at a repetition rate of 5 Hz with an energy density of 3 J/cm2; gas blank analyzed for 30 s, followed by 40 s of ablation; ThO/Th ratio of < 0.3% | Natural and synthetic standards for EPMA: sphalerite (Zn Kα), rhodonite (Mn Kα), pentlandite (Ni Kα), stibnite (Sb Lα), silver (Ag Lα), cadmium (Cd Lα), cinnabar (Hg Mα), bismuth (Bi Mα), galena (Pb Mα), pyrite (S Kα), arsenopyrite (As Lα), selenium (Se Lα), cuprite (Cu Kα), cobalt (Co Kα); LA-ICP-MS: NIST 610 (synthetic glass) and MASS-1 (pressed powder pellet) | 369.483047 | [5 empty] | 0.122885 | [7 empty] | 0.646481 | [5 empty] | 5.943396 | [21 empty] | 317013.6 | [5 empty] | 0.893617 | [7 empty] | 0.559966 | [29 empty] | 3.285276 | [17 empty] | 4.104685 |  |  |  | 606.851625 | [5 empty] | 34.683377 | [27 empty] | 1741.659379 |  |  |  |  | 2024 | Mineralium Deposita (2024) 59:473–503 |  | CAN | Yukon
| ABM deposit | ABM, Krakatoa | Seafloor hydrothermal | Volcanic-hosted massive sulfide (VMS) | Bimodal-felsic replacement-style VMS | Zn, Cu | Pb, Ag, Au, Bi, Se, Co | Zn, Cu, Pb, Ag, Au, Bi, Se, Co, Hg, As, Sb, Ba | Denisová and Piercey 2022; van Olden et al. 2020; Manor et al. 2022a |  | B264518-3-2 | B264518-3-2 | drill core |  |  |  |  | ore material | drill core | drill core | mineral separate | [5 empty] | mineralisation | massive sulfide | sulfide minerals |  | cpy | pyrite–sphalerite assemblage; pyrite–chalcopyrite–magnetite–pyrrhotite assemblage; chalcopyrite–pyrrhotite–pyrite stringer assemblage | massive sulfide lenses, stacked stratabound lenses subparallel to volcanic stratigraphy | ABM |  |  |  | magnetite, barite, carbonate, quartz, chlorite, white mica, stannite, sericite | polished thin sections (15); polished blocks (6) | LA-ICPMS | JEOL JXA-8230 Super Probe electron probe microanalyzer (EPMA) equipped with five wavelength-dispersive spectrometers (WDS) and a tungsten filament electron gun; Geo Las 193 nm excimer laser (Coherent) coupled to a Thermo Finnigan ELEMENT XR ICP-MS instrument; FEI MLA 650FEG instrument equipped with dual Bruker 5th generation XFlash SDD X-ray detectors | Memorial University; Micro Analysis Facility at MUN-CREAIT | EPMA: accelerating voltage of 25 kV, a 2-nA beam current, focused to 1 µm, with elemental counting times between 5 and 30 s. LA-ICP-MS: spot diameter of 20 µm for galena and 30 µm for all other sulfides at a repetition rate of 5 Hz with an energy density of 3 J/cm2; gas blank analyzed for 30 s, followed by 40 s of ablation; ThO/Th ratio of < 0.3% | Natural and synthetic standards for EPMA: sphalerite (Zn Kα), rhodonite (Mn Kα), pentlandite (Ni Kα), stibnite (Sb Lα), silver (Ag Lα), cadmium (Cd Lα), cinnabar (Hg Mα), bismuth (Bi Mα), galena (Pb Mα), pyrite (S Kα), arsenopyrite (As Lα), selenium (Se Lα), cuprite (Cu Kα), cobalt (Co Kα); LA-ICP-MS: NIST 610 (synthetic glass) and MASS-1 (pressed powder pellet) | 436.411738 | [13 empty] | 0.696693 | [5 empty] | 7.238752 | [21 empty] | 310534.5 | [13 empty] | 0.614233 | [29 empty] | 5.765995 | [17 empty] | 5.323572 |  |  |  | 638.290926 | [5 empty] | 31.998681 | [13 empty] | 0.190705 | [13 empty] | 1588.773502 |  |  |  |  | 2024 | Mineralium Deposita (2024) 59:473–503 |  | CAN | Yukon
| ABM deposit | ABM, Krakatoa | Seafloor hydrothermal | Volcanic-hosted massive sulfide (VMS) | Bimodal-felsic replacement-style VMS | Zn, Cu | Pb, Ag, Au, Bi, Se, Co | Zn, Cu, Pb, Ag, Au, Bi, Se, Co, Hg, As, Sb, Ba | Denisová and Piercey 2022; van Olden et al. 2020; Manor et al. 2022a |  | B264518-5-1 | B264518-5-1 | drill core |  |  |  |  | ore material | drill core | drill core | mineral separate | [5 empty] | mineralisation | massive sulfide | sulfide minerals |  | cpy | pyrite–sphalerite assemblage; pyrite–chalcopyrite–magnetite–pyrrhotite assemblage; chalcopyrite–pyrrhotite–pyrite stringer assemblage | massive sulfide lenses, stacked stratabound lenses subparallel to volcanic stratigraphy | ABM |  |  |  | magnetite, barite, carbonate, quartz, chlorite, white mica, stannite, sericite | polished thin sections (15); polished blocks (6) | LA-ICPMS | JEOL JXA-8230 Super Probe electron probe microanalyzer (EPMA) equipped with five wavelength-dispersive spectrometers (WDS) and a tungsten filament electron gun; Geo Las 193 nm excimer laser (Coherent) coupled to a Thermo Finnigan ELEMENT XR ICP-MS instrument; FEI MLA 650FEG instrument equipped with dual Bruker 5th generation XFlash SDD X-ray detectors | Memorial University; Micro Analysis Facility at MUN-CREAIT | EPMA: accelerating voltage of 25 kV, a 2-nA beam current, focused to 1 µm, with elemental counting times between 5 and 30 s. LA-ICP-MS: spot diameter of 20 µm for galena and 30 µm for all other sulfides at a repetition rate of 5 Hz with an energy density of 3 J/cm2; gas blank analyzed for 30 s, followed by 40 s of ablation; ThO/Th ratio of < 0.3% | Natural and synthetic standards for EPMA: sphalerite (Zn Kα), rhodonite (Mn Kα), pentlandite (Ni Kα), stibnite (Sb Lα), silver (Ag Lα), cadmium (Cd Lα), cinnabar (Hg Mα), bismuth (Bi Mα), galena (Pb Mα), pyrite (S Kα), arsenopyrite (As Lα), selenium (Se Lα), cuprite (Cu Kα), cobalt (Co Kα); LA-ICP-MS: NIST 610 (synthetic glass) and MASS-1 (pressed powder pellet) | 353.713547 |  |  |  | 0.438181 | [9 empty] | 0.492079 | [5 empty] | 8.214078 | [21 empty] | 333442.8 |  | 0.256389 | [7 empty] | 0.185362 |  |  |  | 0.600517 | [13 empty] | 1.401435 | [15 empty] | 4.626205 | [17 empty] | 3.61713 |  |  |  | 771.359595 | [5 empty] | 28.951187 | [13 empty] | 0.075434 | [13 empty] | 2123.874071 |  |  |  |  | 2024 | Mineralium Deposita (2024) 59:473–503 |  | CAN | Yukon
| ABM deposit | ABM, Krakatoa | Seafloor hydrothermal | Volcanic-hosted massive sulfide (VMS) | Bimodal-felsic replacement-style VMS | Zn, Cu | Pb, Ag, Au, Bi, Se, Co | Zn, Cu, Pb, Ag, Au, Bi, Se, Co, Hg, As, Sb, Ba | Denisová and Piercey 2022; van Olden et al. 2020; Manor et al. 2022a |  | B266543-1-5 | B266543-1-5 | drill core |  |  |  |  | ore material | drill core | drill core | mineral separate | [5 empty] | mineralisation | massive sulfide | sulfide minerals |  | cpy | pyrite–sphalerite assemblage; pyrite–chalcopyrite–magnetite–pyrrhotite assemblage; chalcopyrite–pyrrhotite–pyrite stringer assemblage | massive sulfide lenses, stacked stratabound lenses subparallel to volcanic stratigraphy | ABM |  |  |  | magnetite, barite, carbonate, quartz, chlorite, white mica, stannite, sericite | polished thin sections (15); polished blocks (6) | LA-ICPMS | JEOL JXA-8230 Super Probe electron probe microanalyzer (EPMA) equipped with five wavelength-dispersive spectrometers (WDS) and a tungsten filament electron gun; Geo Las 193 nm excimer laser (Coherent) coupled to a Thermo Finnigan ELEMENT XR ICP-MS instrument; FEI MLA 650FEG instrument equipped with dual Bruker 5th generation XFlash SDD X-ray detectors | Memorial University; Micro Analysis Facility at MUN-CREAIT | EPMA: accelerating voltage of 25 kV, a 2-nA beam current, focused to 1 µm, with elemental counting times between 5 and 30 s. LA-ICP-MS: spot diameter of 20 µm for galena and 30 µm for all other sulfides at a repetition rate of 5 Hz with an energy density of 3 J/cm2; gas blank analyzed for 30 s, followed by 40 s of ablation; ThO/Th ratio of < 0.3% | Natural and synthetic standards for EPMA: sphalerite (Zn Kα), rhodonite (Mn Kα), pentlandite (Ni Kα), stibnite (Sb Lα), silver (Ag Lα), cadmium (Cd Lα), cinnabar (Hg Mα), bismuth (Bi Mα), galena (Pb Mα), pyrite (S Kα), arsenopyrite (As Lα), selenium (Se Lα), cuprite (Cu Kα), cobalt (Co Kα); LA-ICP-MS: NIST 610 (synthetic glass) and MASS-1 (pressed powder pellet) | 14.846256 |  |  |  | 7.68408 |  | 0.438058 | [7 empty] | 0.179083 | [5 empty] | 3.615347 | [21 empty] | 303799 |  | 28.986711 |  |  |  | 2.266046 |  |  |  | 0.242559 | [33 empty] | 2.657741 | [17 empty] | 1.789047 |  |  |  | 41.388889 | [5 empty] | 171.364985 | [13 empty] | 0.126263 | [13 empty] | 988.071571 |  |  |  |  | 2024 | Mineralium Deposita (2024) 59:473–503 |  | CAN | Yukon
| ABM deposit | ABM, Krakatoa | Seafloor hydrothermal | Volcanic-hosted massive sulfide (VMS) | Bimodal-felsic replacement-style VMS | Zn, Cu | Pb, Ag, Au, Bi, Se, Co | Zn, Cu, Pb, Ag, Au, Bi, Se, Co, Hg, As, Sb, Ba | Denisová and Piercey 2022; van Olden et al. 2020; Manor et al. 2022a |  | B266543-2-1 | B266543-2-1 | drill core |  |  |  |  | ore material | drill core | drill core | mineral separate | [5 empty] | mineralisation | massive sulfide | sulfide minerals |  | cpy | pyrite–sphalerite assemblage; pyrite–chalcopyrite–magnetite–pyrrhotite assemblage; chalcopyrite–pyrrhotite–pyrite stringer assemblage | massive sulfide lenses, stacked stratabound lenses subparallel to volcanic stratigraphy | ABM |  |  |  | magnetite, barite, carbonate, quartz, chlorite, white mica, stannite, sericite | polished thin sections (15); polished blocks (6) | LA-ICPMS | JEOL JXA-8230 Super Probe electron probe microanalyzer (EPMA) equipped with five wavelength-dispersive spectrometers (WDS) and a tungsten filament electron gun; Geo Las 193 nm excimer laser (Coherent) coupled to a Thermo Finnigan ELEMENT XR ICP-MS instrument; FEI MLA 650FEG instrument equipped with dual Bruker 5th generation XFlash SDD X-ray detectors | Memorial University; Micro Analysis Facility at MUN-CREAIT | EPMA: accelerating voltage of 25 kV, a 2-nA beam current, focused to 1 µm, with elemental counting times between 5 and 30 s. LA-ICP-MS: spot diameter of 20 µm for galena and 30 µm for all other sulfides at a repetition rate of 5 Hz with an energy density of 3 J/cm2; gas blank analyzed for 30 s, followed by 40 s of ablation; ThO/Th ratio of < 0.3% | Natural and synthetic standards for EPMA: sphalerite (Zn Kα), rhodonite (Mn Kα), pentlandite (Ni Kα), stibnite (Sb Lα), silver (Ag Lα), cadmium (Cd Lα), cinnabar (Hg Mα), bismuth (Bi Mα), galena (Pb Mα), pyrite (S Kα), arsenopyrite (As Lα), selenium (Se Lα), cuprite (Cu Kα), cobalt (Co Kα); LA-ICP-MS: NIST 610 (synthetic glass) and MASS-1 (pressed powder pellet) | 18.397944 |  |  |  | 180.027021 |  | 0.292039 | [7 empty] | 0.967049 | [5 empty] | 3.184948 | [5 empty] | 16.68208 | [15 empty] | 411182.1 |  | 35.13289 |  |  |  | 2.388535 |  |  |  | 0.357775 | [33 empty] | 91.038653 | [17 empty] | 4.90667 |  |  |  | 49.259259 | [5 empty] | 229.302671 | [13 empty] | 0.291375 | [13 empty] | 821.073559 |  |  |  |  | 2024 | Mineralium Deposita (2024) 59:473–503 |  | CAN | Yukon
| ABM deposit | ABM, Krakatoa | Seafloor hydrothermal | Volcanic-hosted massive sulfide (VMS) | Bimodal-felsic replacement-style VMS | Zn, Cu | Pb, Ag, Au, Bi, Se, Co | Zn, Cu, Pb, Ag, Au, Bi, Se, Co, Hg, As, Sb, Ba | Denisová and Piercey 2022; van Olden et al. 2020; Manor et al. 2022a |  | B266543-3-4* | B266543-3-4* | drill core |  |  |  |  | ore material | drill core | drill core | mineral separate | [5 empty] | mineralisation | massive sulfide | sulfide minerals |  | cpy | pyrite–sphalerite assemblage; pyrite–chalcopyrite–magnetite–pyrrhotite assemblage; chalcopyrite–pyrrhotite–pyrite stringer assemblage | massive sulfide lenses, stacked stratabound lenses subparallel to volcanic stratigraphy | ABM |  |  |  | magnetite, barite, carbonate, quartz, chlorite, white mica, stannite, sericite | polished thin sections (15); polished blocks (6) | LA-ICPMS | JEOL JXA-8230 Super Probe electron probe microanalyzer (EPMA) equipped with five wavelength-dispersive spectrometers (WDS) and a tungsten filament electron gun; Geo Las 193 nm excimer laser (Coherent) coupled to a Thermo Finnigan ELEMENT XR ICP-MS instrument; FEI MLA 650FEG instrument equipped with dual Bruker 5th generation XFlash SDD X-ray detectors | Memorial University; Micro Analysis Facility at MUN-CREAIT | EPMA: accelerating voltage of 25 kV, a 2-nA beam current, focused to 1 µm, with elemental counting times between 5 and 30 s. LA-ICP-MS: spot diameter of 20 µm for galena and 30 µm for all other sulfides at a repetition rate of 5 Hz with an energy density of 3 J/cm2; gas blank analyzed for 30 s, followed by 40 s of ablation; ThO/Th ratio of < 0.3% | Natural and synthetic standards for EPMA: sphalerite (Zn Kα), rhodonite (Mn Kα), pentlandite (Ni Kα), stibnite (Sb Lα), silver (Ag Lα), cadmium (Cd Lα), cinnabar (Hg Mα), bismuth (Bi Mα), galena (Pb Mα), pyrite (S Kα), arsenopyrite (As Lα), selenium (Se Lα), cuprite (Cu Kα), cobalt (Co Kα); LA-ICP-MS: NIST 610 (synthetic glass) and MASS-1 (pressed powder pellet) | 10556.68 |  |  |  | 191004.3 |  | 0.186175 | [7 empty] | 141.117479 | [5 empty] | 565.543532 | [21 empty] | 181237.3 |  | 9.053156 | [7 empty] | 124.311631 | [17 empty] | 13.692859 | [15 empty] | 56.899158 | [17 empty] | 28534.17513 |  |  |  | 126.851852 | [5 empty] | 119.95549 | [13 empty] | 7.964258 | [13 empty] | 76772.69715 |  |  |  |  | 2024 | Mineralium Deposita (2024) 59:473–503 |  | CAN | Yukon
| ABM deposit | ABM, Krakatoa | Seafloor hydrothermal | Volcanic-hosted massive sulfide (VMS) | Bimodal-felsic replacement-style VMS | Zn, Cu | Pb, Ag, Au, Bi, Se, Co | Zn, Cu, Pb, Ag, Au, Bi, Se, Co, Hg, As, Sb, Ba | Denisová and Piercey 2022; van Olden et al. 2020; Manor et al. 2022a |  | B266543-4-5* | B266543-4-5* | drill core |  |  |  |  | ore material | drill core | drill core | mineral separate | [5 empty] | mineralisation | massive sulfide | sulfide minerals |  | cpy | pyrite–sphalerite assemblage; pyrite–chalcopyrite–magnetite–pyrrhotite assemblage; chalcopyrite–pyrrhotite–pyrite stringer assemblage | massive sulfide lenses, stacked stratabound lenses subparallel to volcanic stratigraphy | ABM |  |  |  | magnetite, barite, carbonate, quartz, chlorite, white mica, stannite, sericite | polished thin sections (15); polished blocks (6) | LA-ICPMS | JEOL JXA-8230 Super Probe electron probe microanalyzer (EPMA) equipped with five wavelength-dispersive spectrometers (WDS) and a tungsten filament electron gun; Geo Las 193 nm excimer laser (Coherent) coupled to a Thermo Finnigan ELEMENT XR ICP-MS instrument; FEI MLA 650FEG instrument equipped with dual Bruker 5th generation XFlash SDD X-ray detectors | Memorial University; Micro Analysis Facility at MUN-CREAIT | EPMA: accelerating voltage of 25 kV, a 2-nA beam current, focused to 1 µm, with elemental counting times between 5 and 30 s. LA-ICP-MS: spot diameter of 20 µm for galena and 30 µm for all other sulfides at a repetition rate of 5 Hz with an energy density of 3 J/cm2; gas blank analyzed for 30 s, followed by 40 s of ablation; ThO/Th ratio of < 0.3% | Natural and synthetic standards for EPMA: sphalerite (Zn Kα), rhodonite (Mn Kα), pentlandite (Ni Kα), stibnite (Sb Lα), silver (Ag Lα), cadmium (Cd Lα), cinnabar (Hg Mα), bismuth (Bi Mα), galena (Pb Mα), pyrite (S Kα), arsenopyrite (As Lα), selenium (Se Lα), cuprite (Cu Kα), cobalt (Co Kα); LA-ICP-MS: NIST 610 (synthetic glass) and MASS-1 (pressed powder pellet) | 95.039648 |  |  |  | 12.8068 |  | 1.359806 | [7 empty] | 2.492837 | [5 empty] | 2.238072 | [21 empty] | 307990.1 |  | 41777.41 | [7 empty] | 0.642782 | [33 empty] | 125.545239 | [17 empty] | 5.435081 |  |  |  | 58.148148 | [5 empty] | 167.692878 | [13 empty] | 0.281663 | [13 empty] | 1203.777336 |  |  |  |  | 2024 | Mineralium Deposita (2024) 59:473–503 |  | CAN | Yukon
| ABM deposit | ABM, Krakatoa | Seafloor hydrothermal | Volcanic-hosted massive sulfide (VMS) | Bimodal-felsic replacement-style VMS | Zn, Cu | Pb, Ag, Au, Bi, Se, Co | Zn, Cu, Pb, Ag, Au, Bi, Se, Co, Hg, As, Sb, Ba | Denisová and Piercey 2022; van Olden et al. 2020; Manor et al. 2022a |  | B291152-1-3* | B291152-1-3* | drill core |  |  |  |  | ore material | drill core | drill core | mineral separate | [5 empty] | mineralisation | massive sulfide | sulfide minerals |  | cpy | pyrite–sphalerite assemblage; pyrite–chalcopyrite–magnetite–pyrrhotite assemblage; chalcopyrite–pyrrhotite–pyrite stringer assemblage | massive sulfide lenses, stacked stratabound lenses subparallel to volcanic stratigraphy | KKT |  |  |  | magnetite, barite, carbonate, quartz, chlorite, white mica, stannite, sericite | polished thin sections (15); polished blocks (6) | LA-ICPMS | JEOL JXA-8230 Super Probe electron probe microanalyzer (EPMA) equipped with five wavelength-dispersive spectrometers (WDS) and a tungsten filament electron gun; Geo Las 193 nm excimer laser (Coherent) coupled to a Thermo Finnigan ELEMENT XR ICP-MS instrument; FEI MLA 650FEG instrument equipped with dual Bruker 5th generation XFlash SDD X-ray detectors | Memorial University; Micro Analysis Facility at MUN-CREAIT | EPMA: accelerating voltage of 25 kV, a 2-nA beam current, focused to 1 µm, with elemental counting times between 5 and 30 s. LA-ICP-MS: spot diameter of 20 µm for galena and 30 µm for all other sulfides at a repetition rate of 5 Hz with an energy density of 3 J/cm2; gas blank analyzed for 30 s, followed by 40 s of ablation; ThO/Th ratio of < 0.3% | Natural and synthetic standards for EPMA: sphalerite (Zn Kα), rhodonite (Mn Kα), pentlandite (Ni Kα), stibnite (Sb Lα), silver (Ag Lα), cadmium (Cd Lα), cinnabar (Hg Mα), bismuth (Bi Mα), galena (Pb Mα), pyrite (S Kα), arsenopyrite (As Lα), selenium (Se Lα), cuprite (Cu Kα), cobalt (Co Kα); LA-ICP-MS: NIST 610 (synthetic glass) and MASS-1 (pressed powder pellet) | 217.43025 |  |  |  | 14.343616 |  | 0.401553 | [13 empty] | 69.724545 | [21 empty] | 305724.7 |  | 17.192691 | [7 empty] | 1.378509 | [33 empty] | 4.537249 | [17 empty] | 6.642877 |  |  |  | 42.962963 | [5 empty] | 835.608309 | [13 empty] | 0.354507 | [13 empty] | 19946.98 |  |  |  |  | 2024 | Mineralium Deposita (2024) 59:473–503 |  | CAN | Yukon
| ABM deposit | ABM, Krakatoa | Seafloor hydrothermal | Volcanic-hosted massive sulfide (VMS) | Bimodal-felsic replacement-style VMS | Zn, Cu | Pb, Ag, Au, Bi, Se, Co | Zn, Cu, Pb, Ag, Au, Bi, Se, Co, Hg, As, Sb, Ba | Denisová and Piercey 2022; van Olden et al. 2020; Manor et al. 2022a |  | B291152-2-3 | B291152-2-3 | drill core |  |  |  |  | ore material | drill core | drill core | mineral separate | [5 empty] | mineralisation | massive sulfide | sulfide minerals |  | cpy | pyrite–sphalerite assemblage; pyrite–chalcopyrite–magnetite–pyrrhotite assemblage; chalcopyrite–pyrrhotite–pyrite stringer assemblage | massive sulfide lenses, stacked stratabound lenses subparallel to volcanic stratigraphy | KKT |  |  |  | magnetite, barite, carbonate, quartz, chlorite, white mica, stannite, sericite | polished thin sections (15); polished blocks (6) | LA-ICPMS | JEOL JXA-8230 Super Probe electron probe microanalyzer (EPMA) equipped with five wavelength-dispersive spectrometers (WDS) and a tungsten filament electron gun; Geo Las 193 nm excimer laser (Coherent) coupled to a Thermo Finnigan ELEMENT XR ICP-MS instrument; FEI MLA 650FEG instrument equipped with dual Bruker 5th generation XFlash SDD X-ray detectors | Memorial University; Micro Analysis Facility at MUN-CREAIT | EPMA: accelerating voltage of 25 kV, a 2-nA beam current, focused to 1 µm, with elemental counting times between 5 and 30 s. LA-ICP-MS: spot diameter of 20 µm for galena and 30 µm for all other sulfides at a repetition rate of 5 Hz with an energy density of 3 J/cm2; gas blank analyzed for 30 s, followed by 40 s of ablation; ThO/Th ratio of < 0.3% | Natural and synthetic standards for EPMA: sphalerite (Zn Kα), rhodonite (Mn Kα), pentlandite (Ni Kα), stibnite (Sb Lα), silver (Ag Lα), cadmium (Cd Lα), cinnabar (Hg Mα), bismuth (Bi Mα), galena (Pb Mα), pyrite (S Kα), arsenopyrite (As Lα), selenium (Se Lα), cuprite (Cu Kα), cobalt (Co Kα); LA-ICP-MS: NIST 610 (synthetic glass) and MASS-1 (pressed powder pellet) | 247.044053 |  |  |  | 12.148165 |  | 0.527495 | [13 empty] | 7.058534 | [21 empty] | 315239.6 |  | 26.079734 |  |  |  | 1.77609 |  |  |  | 0.52601 | [33 empty] | 2.011661 | [17 empty] | 1.600329 |  |  |  | 49.62963 | [5 empty] | 1297.477745 | [13 empty] | 0.077214 | [13 empty] | 1911.19947 |  |  |  |  | 2024 | Mineralium Deposita (2024) 59:473–503 |  | CAN | Yukon
| ABM deposit | ABM, Krakatoa | Seafloor hydrothermal | Volcanic-hosted massive sulfide (VMS) | Bimodal-felsic replacement-style VMS | Zn, Cu | Pb, Ag, Au, Bi, Se, Co | Zn, Cu, Pb, Ag, Au, Bi, Se, Co, Hg, As, Sb, Ba | Denisová and Piercey 2022; van Olden et al. 2020; Manor et al. 2022a |  | B291152-3-4 | B291152-3-4 | drill core |  |  |  |  | ore material | drill core | drill core | mineral separate | [5 empty] | mineralisation | massive sulfide | sulfide minerals |  | cpy | pyrite–sphalerite assemblage; pyrite–chalcopyrite–magnetite–pyrrhotite assemblage; chalcopyrite–pyrrhotite–pyrite stringer assemblage | massive sulfide lenses, stacked stratabound lenses subparallel to volcanic stratigraphy | KKT |  |  |  | magnetite, barite, carbonate, quartz, chlorite, white mica, stannite, sericite | polished thin sections (15); polished blocks (6) | LA-ICPMS | JEOL JXA-8230 Super Probe electron probe microanalyzer (EPMA) equipped with five wavelength-dispersive spectrometers (WDS) and a tungsten filament electron gun; Geo Las 193 nm excimer laser (Coherent) coupled to a Thermo Finnigan ELEMENT XR ICP-MS instrument; FEI MLA 650FEG instrument equipped with dual Bruker 5th generation XFlash SDD X-ray detectors | Memorial University; Micro Analysis Facility at MUN-CREAIT | EPMA: accelerating voltage of 25 kV, a 2-nA beam current, focused to 1 µm, with elemental counting times between 5 and 30 s. LA-ICP-MS: spot diameter of 20 µm for galena and 30 µm for all other sulfides at a repetition rate of 5 Hz with an energy density of 3 J/cm2; gas blank analyzed for 30 s, followed by 40 s of ablation; ThO/Th ratio of < 0.3% | Natural and synthetic standards for EPMA: sphalerite (Zn Kα), rhodonite (Mn Kα), pentlandite (Ni Kα), stibnite (Sb Lα), silver (Ag Lα), cadmium (Cd Lα), cinnabar (Hg Mα), bismuth (Bi Mα), galena (Pb Mα), pyrite (S Kα), arsenopyrite (As Lα), selenium (Se Lα), cuprite (Cu Kα), cobalt (Co Kα); LA-ICP-MS: NIST 610 (synthetic glass) and MASS-1 (pressed powder pellet) | 253.63583 |  |  |  | 424.453952 |  | 0.313942 | [7 empty] | 0.959885 | [5 empty] | 11.362518 | [5 empty] | 37.177207 | [15 empty] | 587888.5 |  | 21.843854 |  |  |  | 2.541646 |  |  |  | 0.38695 | [17 empty] | 8.76343 | [9 empty] | 43.140966 | [5 empty] | 152.709998 | [17 empty] | 98.888279 |  |  |  | 38.055556 | [5 empty] | 861.721068 | [13 empty] | 4.56488 | [13 empty] | 3339.960239 |  |  |  |  | 2024 | Mineralium Deposita (2024) 59:473–503 |  | CAN | Yukon
| ABM deposit | ABM, Krakatoa | Seafloor hydrothermal | Volcanic-hosted massive sulfide (VMS) | Bimodal-felsic replacement-style VMS | Zn, Cu | Pb, Ag, Au, Bi, Se, Co | Zn, Cu, Pb, Ag, Au, Bi, Se, Co, Hg, As, Sb, Ba | Denisová and Piercey 2022; van Olden et al. 2020; Manor et al. 2022a |  | B291152-4-4* | B291152-4-4* | drill core |  |  |  |  | ore material | drill core | drill core | mineral separate | [5 empty] | mineralisation | massive sulfide | sulfide minerals |  | cpy | pyrite–sphalerite assemblage; pyrite–chalcopyrite–magnetite–pyrrhotite assemblage; chalcopyrite–pyrrhotite–pyrite stringer assemblage | massive sulfide lenses, stacked stratabound lenses subparallel to volcanic stratigraphy | KKT |  |  |  | magnetite, barite, carbonate, quartz, chlorite, white mica, stannite, sericite | polished thin sections (15); polished blocks (6) | LA-ICPMS | JEOL JXA-8230 Super Probe electron probe microanalyzer (EPMA) equipped with five wavelength-dispersive spectrometers (WDS) and a tungsten filament electron gun; Geo Las 193 nm excimer laser (Coherent) coupled to a Thermo Finnigan ELEMENT XR ICP-MS instrument; FEI MLA 650FEG instrument equipped with dual Bruker 5th generation XFlash SDD X-ray detectors | Memorial University; Micro Analysis Facility at MUN-CREAIT | EPMA: accelerating voltage of 25 kV, a 2-nA beam current, focused to 1 µm, with elemental counting times between 5 and 30 s. LA-ICP-MS: spot diameter of 20 µm for galena and 30 µm for all other sulfides at a repetition rate of 5 Hz with an energy density of 3 J/cm2; gas blank analyzed for 30 s, followed by 40 s of ablation; ThO/Th ratio of < 0.3% | Natural and synthetic standards for EPMA: sphalerite (Zn Kα), rhodonite (Mn Kα), pentlandite (Ni Kα), stibnite (Sb Lα), silver (Ag Lα), cadmium (Cd Lα), cinnabar (Hg Mα), bismuth (Bi Mα), galena (Pb Mα), pyrite (S Kα), arsenopyrite (As Lα), selenium (Se Lα), cuprite (Cu Kα), cobalt (Co Kα); LA-ICP-MS: NIST 610 (synthetic glass) and MASS-1 (pressed powder pellet) | 7477.239354 |  |  |  | 848.907904 |  | 0.419806 | [7 empty] | 888.252149 | [5 empty] | 86.940482 | [5 empty] | 20.256812 | [15 empty] | 560702.9 |  | 24.418605 | [7 empty] | 4.353188 | [17 empty] | 134.463872 | [9 empty] | 13.434903 | [23 empty] | 6114.466099 |  |  |  | 4722.222222 | [5 empty] | 980.860534 | [13 empty] | 354.506605 | [13 empty] | 15424.12 |  |  |  |  | 2024 | Mineralium Deposita (2024) 59:473–503 |  | CAN | Yukon
| ABM deposit | ABM, Krakatoa | Seafloor hydrothermal | Volcanic-hosted massive sulfide (VMS) | Bimodal-felsic replacement-style VMS | Zn, Cu | Pb, Ag, Au, Bi, Se, Co | Zn, Cu, Pb, Ag, Au, Bi, Se, Co, Hg, As, Sb, Ba | Denisová and Piercey 2022; van Olden et al. 2020; Manor et al. 2022a |  | B291157-1-5 | B291157-1-5 | drill core |  |  |  |  | ore material | drill core | drill core | mineral separate | [5 empty] | mineralisation | massive sulfide | sulfide minerals |  | cpy | pyrite–sphalerite assemblage; pyrite–chalcopyrite–magnetite–pyrrhotite assemblage; chalcopyrite–pyrrhotite–pyrite stringer assemblage | massive sulfide lenses, stacked stratabound lenses subparallel to volcanic stratigraphy | KKT |  |  |  | magnetite, barite, carbonate, quartz, chlorite, white mica, stannite, sericite | polished thin sections (15); polished blocks (6) | LA-ICPMS | JEOL JXA-8230 Super Probe electron probe microanalyzer (EPMA) equipped with five wavelength-dispersive spectrometers (WDS) and a tungsten filament electron gun; Geo Las 193 nm excimer laser (Coherent) coupled to a Thermo Finnigan ELEMENT XR ICP-MS instrument; FEI MLA 650FEG instrument equipped with dual Bruker 5th generation XFlash SDD X-ray detectors | Memorial University; Micro Analysis Facility at MUN-CREAIT | EPMA: accelerating voltage of 25 kV, a 2-nA beam current, focused to 1 µm, with elemental counting times between 5 and 30 s. LA-ICP-MS: spot diameter of 20 µm for galena and 30 µm for all other sulfides at a repetition rate of 5 Hz with an energy density of 3 J/cm2; gas blank analyzed for 30 s, followed by 40 s of ablation; ThO/Th ratio of < 0.3% | Natural and synthetic standards for EPMA: sphalerite (Zn Kα), rhodonite (Mn Kα), pentlandite (Ni Kα), stibnite (Sb Lα), silver (Ag Lα), cadmium (Cd Lα), cinnabar (Hg Mα), bismuth (Bi Mα), galena (Pb Mα), pyrite (S Kα), arsenopyrite (As Lα), selenium (Se Lα), cuprite (Cu Kα), cobalt (Co Kα); LA-ICP-MS: NIST 610 (synthetic glass) and MASS-1 (pressed powder pellet) | 296.136536 |  |  |  | 23.843872 |  | 1.245461 | [7 empty] | 0.340187 | [5 empty] | 9.600871 | [21 empty] | 314583.9 |  | 9.727692 |  |  |  | 5.217391 |  |  |  | 0.415835 |  |  |  | 3.852372 | [13 empty] | 9.25476 | [15 empty] | 83.137599 | [17 empty] | 36.632504 |  |  |  | 36.703556 | [5 empty] | 534.036939 | [13 empty] | 1.470547 | [13 empty] | 2334.608658 |  |  |  |  | 2024 | Mineralium Deposita (2024) 59:473–503 |  | CAN | Yukon
| ABM deposit | ABM, Krakatoa | Seafloor hydrothermal | Volcanic-hosted massive sulfide (VMS) | Bimodal-felsic replacement-style VMS | Zn, Cu | Pb, Ag, Au, Bi, Se, Co | Zn, Cu, Pb, Ag, Au, Bi, Se, Co, Hg, As, Sb, Ba | Denisová and Piercey 2022; van Olden et al. 2020; Manor et al. 2022a |  | B291157-2-4 | B291157-2-4 | drill core |  |  |  |  | ore material | drill core | drill core | mineral separate | [5 empty] | mineralisation | massive sulfide | sulfide minerals |  | cpy | pyrite–sphalerite assemblage; pyrite–chalcopyrite–magnetite–pyrrhotite assemblage; chalcopyrite–pyrrhotite–pyrite stringer assemblage | massive sulfide lenses, stacked stratabound lenses subparallel to volcanic stratigraphy | KKT |  |  |  | magnetite, barite, carbonate, quartz, chlorite, white mica, stannite, sericite | polished thin sections (15); polished blocks (6) | LA-ICPMS | JEOL JXA-8230 Super Probe electron probe microanalyzer (EPMA) equipped with five wavelength-dispersive spectrometers (WDS) and a tungsten filament electron gun; Geo Las 193 nm excimer laser (Coherent) coupled to a Thermo Finnigan ELEMENT XR ICP-MS instrument; FEI MLA 650FEG instrument equipped with dual Bruker 5th generation XFlash SDD X-ray detectors | Memorial University; Micro Analysis Facility at MUN-CREAIT | EPMA: accelerating voltage of 25 kV, a 2-nA beam current, focused to 1 µm, with elemental counting times between 5 and 30 s. LA-ICP-MS: spot diameter of 20 µm for galena and 30 µm for all other sulfides at a repetition rate of 5 Hz with an energy density of 3 J/cm2; gas blank analyzed for 30 s, followed by 40 s of ablation; ThO/Th ratio of < 0.3% | Natural and synthetic standards for EPMA: sphalerite (Zn Kα), rhodonite (Mn Kα), pentlandite (Ni Kα), stibnite (Sb Lα), silver (Ag Lα), cadmium (Cd Lα), cinnabar (Hg Mα), bismuth (Bi Mα), galena (Pb Mα), pyrite (S Kα), arsenopyrite (As Lα), selenium (Se Lα), cuprite (Cu Kα), cobalt (Co Kα); LA-ICP-MS: NIST 610 (synthetic glass) and MASS-1 (pressed powder pellet) | 577.603771 |  |  |  | 78.531128 |  | 0.481578 | [7 empty] | 0.335794 | [5 empty] | 5.791001 | [5 empty] | 41.495748 | [15 empty] | 336335.2 |  | 24.432342 |  |  |  | 0.982424 |  |  |  | 0.226399 |  |  |  | 2.731248 | [13 empty] | 15.865303 | [9 empty] | 9.005895 | [5 empty] | 23.131025 | [17 empty] | 105.417277 |  |  |  | 47.158952 | [5 empty] | 439.709763 | [13 empty] | 2.924142 | [13 empty] | 2047.431132 |  |  |  |  | 2024 | Mineralium Deposita (2024) 59:473–503 |  | CAN | Yukon
| ABM deposit | ABM, Krakatoa | Seafloor hydrothermal | Volcanic-hosted massive sulfide (VMS) | Bimodal-felsic replacement-style VMS | Zn, Cu | Pb, Ag, Au, Bi, Se, Co | Zn, Cu, Pb, Ag, Au, Bi, Se, Co, Hg, As, Sb, Ba | Denisová and Piercey 2022; van Olden et al. 2020; Manor et al. 2022a |  | B291157-4-3 | B291157-4-3 | drill core |  |  |  |  | ore material | drill core | drill core | mineral separate | [5 empty] | mineralisation | massive sulfide | sulfide minerals |  | cpy | pyrite–sphalerite assemblage; pyrite–chalcopyrite–magnetite–pyrrhotite assemblage; chalcopyrite–pyrrhotite–pyrite stringer assemblage | massive sulfide lenses, stacked stratabound lenses subparallel to volcanic stratigraphy | KKT |  |  |  | magnetite, barite, carbonate, quartz, chlorite, white mica, stannite, sericite | polished thin sections (15); polished blocks (6) | LA-ICPMS | JEOL JXA-8230 Super Probe electron probe microanalyzer (EPMA) equipped with five wavelength-dispersive spectrometers (WDS) and a tungsten filament electron gun; Geo Las 193 nm excimer laser (Coherent) coupled to a Thermo Finnigan ELEMENT XR ICP-MS instrument; FEI MLA 650FEG instrument equipped with dual Bruker 5th generation XFlash SDD X-ray detectors | Memorial University; Micro Analysis Facility at MUN-CREAIT | EPMA: accelerating voltage of 25 kV, a 2-nA beam current, focused to 1 µm, with elemental counting times between 5 and 30 s. LA-ICP-MS: spot diameter of 20 µm for galena and 30 µm for all other sulfides at a repetition rate of 5 Hz with an energy density of 3 J/cm2; gas blank analyzed for 30 s, followed by 40 s of ablation; ThO/Th ratio of < 0.3% | Natural and synthetic standards for EPMA: sphalerite (Zn Kα), rhodonite (Mn Kα), pentlandite (Ni Kα), stibnite (Sb Lα), silver (Ag Lα), cadmium (Cd Lα), cinnabar (Hg Mα), bismuth (Bi Mα), galena (Pb Mα), pyrite (S Kα), arsenopyrite (As Lα), selenium (Se Lα), cuprite (Cu Kα), cobalt (Co Kα); LA-ICP-MS: NIST 610 (synthetic glass) and MASS-1 (pressed powder pellet) | 433.661244 |  |  |  | 18.551556 |  | 0.194292 | [13 empty] | 5.935776 | [21 empty] | 312617.1 |  | 3.408463 | [7 empty] | 0.443557 |  |  |  | 2.62987 | [29 empty] | 6.349299 | [17 empty] | 1.825037 |  |  |  | 90.369712 | [5 empty] | 568.865435 | [27 empty] | 2115.609969 |  |  |  |  | 2024 | Mineralium Deposita (2024) 59:473–503 |  | CAN | Yukon
| ABM deposit | ABM, Krakatoa | Seafloor hydrothermal | Volcanic-hosted massive sulfide (VMS) | Bimodal-felsic replacement-style VMS | Zn, Cu | Pb, Ag, Au, Bi, Se, Co | Zn, Cu, Pb, Ag, Au, Bi, Se, Co, Hg, As, Sb, Ba | Denisová and Piercey 2022; van Olden et al. 2020; Manor et al. 2022a |  | Q721165-1-4 | Q721165-1-4 | drill core |  |  |  |  | ore material | drill core | drill core | mineral separate | [5 empty] | mineralisation | massive sulfide | sulfide minerals |  | cpy | pyrite–sphalerite assemblage; pyrite–chalcopyrite–magnetite–pyrrhotite assemblage; chalcopyrite–pyrrhotite–pyrite stringer assemblage | massive sulfide lenses, stacked stratabound lenses subparallel to volcanic stratigraphy | KKT |  |  |  | magnetite, barite, carbonate, quartz, chlorite, white mica, stannite, sericite | polished thin sections (15); polished blocks (6) | LA-ICPMS | JEOL JXA-8230 Super Probe electron probe microanalyzer (EPMA) equipped with five wavelength-dispersive spectrometers (WDS) and a tungsten filament electron gun; Geo Las 193 nm excimer laser (Coherent) coupled to a Thermo Finnigan ELEMENT XR ICP-MS instrument; FEI MLA 650FEG instrument equipped with dual Bruker 5th generation XFlash SDD X-ray detectors | Memorial University; Micro Analysis Facility at MUN-CREAIT | EPMA: accelerating voltage of 25 kV, a 2-nA beam current, focused to 1 µm, with elemental counting times between 5 and 30 s. LA-ICP-MS: spot diameter of 20 µm for galena and 30 µm for all other sulfides at a repetition rate of 5 Hz with an energy density of 3 J/cm2; gas blank analyzed for 30 s, followed by 40 s of ablation; ThO/Th ratio of < 0.3% | Natural and synthetic standards for EPMA: sphalerite (Zn Kα), rhodonite (Mn Kα), pentlandite (Ni Kα), stibnite (Sb Lα), silver (Ag Lα), cadmium (Cd Lα), cinnabar (Hg Mα), bismuth (Bi Mα), galena (Pb Mα), pyrite (S Kα), arsenopyrite (As Lα), selenium (Se Lα), cuprite (Cu Kα), cobalt (Co Kα); LA-ICP-MS: NIST 610 (synthetic glass) and MASS-1 (pressed powder pellet) | 1391.750038 |  |  |  | 182.101167 |  | 1.569281 | [7 empty] | 1.663277 | [5 empty] | 7.695936 | [21 empty] | 472049.4 |  | 0.286552 |  |  |  | 1.387604 |  |  |  | 0.67258 |  |  |  | 1.335807 | [13 empty] | 2.617775 | [9 empty] | 65.757328 | [5 empty] | 1743.207713 | [17 empty] | 27.013177 |  |  |  | 162.314531 | [5 empty] | 26.992084 | [13 empty] | 1.195084 | [13 empty] | 2320.14648 |  |  |  |  | 2024 | Mineralium Deposita (2024) 59:473–503 |  | CAN | Yukon
| ABM deposit | ABM, Krakatoa | Seafloor hydrothermal | Volcanic-hosted massive sulfide (VMS) | Bimodal-felsic replacement-style VMS | Zn, Cu | Pb, Ag, Au, Bi, Se, Co | Zn, Cu, Pb, Ag, Au, Bi, Se, Co, Hg, As, Sb, Ba | Denisová and Piercey 2022; van Olden et al. 2020; Manor et al. 2022a |  | Q721165-2-2 | Q721165-2-2 | drill core |  |  |  |  | ore material | drill core | drill core | mineral separate | [5 empty] | mineralisation | massive sulfide | sulfide minerals |  | cpy | pyrite–sphalerite assemblage; pyrite–chalcopyrite–magnetite–pyrrhotite assemblage; chalcopyrite–pyrrhotite–pyrite stringer assemblage | massive sulfide lenses, stacked stratabound lenses subparallel to volcanic stratigraphy | KKT |  |  |  | magnetite, barite, carbonate, quartz, chlorite, white mica, stannite, sericite | polished thin sections (15); polished blocks (6) | LA-ICPMS | JEOL JXA-8230 Super Probe electron probe microanalyzer (EPMA) equipped with five wavelength-dispersive spectrometers (WDS) and a tungsten filament electron gun; Geo Las 193 nm excimer laser (Coherent) coupled to a Thermo Finnigan ELEMENT XR ICP-MS instrument; FEI MLA 650FEG instrument equipped with dual Bruker 5th generation XFlash SDD X-ray detectors | Memorial University; Micro Analysis Facility at MUN-CREAIT | EPMA: accelerating voltage of 25 kV, a 2-nA beam current, focused to 1 µm, with elemental counting times between 5 and 30 s. LA-ICP-MS: spot diameter of 20 µm for galena and 30 µm for all other sulfides at a repetition rate of 5 Hz with an energy density of 3 J/cm2; gas blank analyzed for 30 s, followed by 40 s of ablation; ThO/Th ratio of < 0.3% | Natural and synthetic standards for EPMA: sphalerite (Zn Kα), rhodonite (Mn Kα), pentlandite (Ni Kα), stibnite (Sb Lα), silver (Ag Lα), cadmium (Cd Lα), cinnabar (Hg Mα), bismuth (Bi Mα), galena (Pb Mα), pyrite (S Kα), arsenopyrite (As Lα), selenium (Se Lα), cuprite (Cu Kα), cobalt (Co Kα); LA-ICP-MS: NIST 610 (synthetic glass) and MASS-1 (pressed powder pellet) | 1196.464954 | [5 empty] | 2.54074 | [7 empty] | 0.071552 | [5 empty] | 8.915094 | [21 empty] | 322682.8 | [5 empty] | 0.876966 |  |  |  | 1.547856 |  |  |  | 0.912404 | [29 empty] | 6.483392 | [17 empty] | 2.075403 |  |  |  | 146.74111 | [5 empty] | 20.897098 | [13 empty] | 0.007204 | [13 empty] | 2402.787495 |  |  |  |  | 2024 | Mineralium Deposita (2024) 59:473–503 |  | CAN | Yukon
| ABM deposit | ABM, Krakatoa | Seafloor hydrothermal | Volcanic-hosted massive sulfide (VMS) | Bimodal-felsic replacement-style VMS | Zn, Cu | Pb, Ag, Au, Bi, Se, Co | Zn, Cu, Pb, Ag, Au, Bi, Se, Co, Hg, As, Sb, Ba | Denisová and Piercey 2022; van Olden et al. 2020; Manor et al. 2022a |  | Q721165-3-2 | Q721165-3-2 | drill core |  |  |  |  | ore material | drill core | drill core | mineral separate | [5 empty] | mineralisation | massive sulfide | sulfide minerals |  | cpy | pyrite–sphalerite assemblage; pyrite–chalcopyrite–magnetite–pyrrhotite assemblage; chalcopyrite–pyrrhotite–pyrite stringer assemblage | massive sulfide lenses, stacked stratabound lenses subparallel to volcanic stratigraphy | KKT |  |  |  | magnetite, barite, carbonate, quartz, chlorite, white mica, stannite, sericite | polished thin sections (15); polished blocks (6) | LA-ICPMS | JEOL JXA-8230 Super Probe electron probe microanalyzer (EPMA) equipped with five wavelength-dispersive spectrometers (WDS) and a tungsten filament electron gun; Geo Las 193 nm excimer laser (Coherent) coupled to a Thermo Finnigan ELEMENT XR ICP-MS instrument; FEI MLA 650FEG instrument equipped with dual Bruker 5th generation XFlash SDD X-ray detectors | Memorial University; Micro Analysis Facility at MUN-CREAIT | EPMA: accelerating voltage of 25 kV, a 2-nA beam current, focused to 1 µm, with elemental counting times between 5 and 30 s. LA-ICP-MS: spot diameter of 20 µm for galena and 30 µm for all other sulfides at a repetition rate of 5 Hz with an energy density of 3 J/cm2; gas blank analyzed for 30 s, followed by 40 s of ablation; ThO/Th ratio of < 0.3% | Natural and synthetic standards for EPMA: sphalerite (Zn Kα), rhodonite (Mn Kα), pentlandite (Ni Kα), stibnite (Sb Lα), silver (Ag Lα), cadmium (Cd Lα), cinnabar (Hg Mα), bismuth (Bi Mα), galena (Pb Mα), pyrite (S Kα), arsenopyrite (As Lα), selenium (Se Lα), cuprite (Cu Kα), cobalt (Co Kα); LA-ICP-MS: NIST 610 (synthetic glass) and MASS-1 (pressed powder pellet) | 970.924434 | [5 empty] | 1.012975 | [7 empty] | 0.098541 | [5 empty] | 7.078737 | [21 empty] | 324534 |  | 0.369501 |  |  |  | 0.743756 |  |  |  | 0.60348 |  |  |  | 1.037636 | [29 empty] | 10.526293 | [17 empty] | 4.77672 |  |  |  | 135.335224 | [5 empty] | 30.547493 | [13 empty] | 0.190281 | [13 empty] | 2080.487538 |  |  |  |  | 2024 | Mineralium Deposita (2024) 59:473–503 |  | CAN | Yukon
| ABM deposit | ABM, Krakatoa | Seafloor hydrothermal | Volcanic-hosted massive sulfide (VMS) | Bimodal-felsic replacement-style VMS | Zn, Cu | Pb, Ag, Au, Bi, Se, Co | Zn, Cu, Pb, Ag, Au, Bi, Se, Co, Hg, As, Sb, Ba | Denisová and Piercey 2022; van Olden et al. 2020; Manor et al. 2022a |  | Q930238-1-4* | Q930238-1-4* | drill core |  |  |  |  | ore material | drill core | drill core | mineral separate | [5 empty] | mineralisation | massive sulfide | sulfide minerals |  | cpy | pyrite–sphalerite assemblage; pyrite–chalcopyrite–magnetite–pyrrhotite assemblage; chalcopyrite–pyrrhotite–pyrite stringer assemblage | massive sulfide lenses, stacked stratabound lenses subparallel to volcanic stratigraphy | ABM |  |  |  | magnetite, barite, carbonate, quartz, chlorite, white mica, stannite, sericite | polished thin sections (15); polished blocks (6) | LA-ICPMS | JEOL JXA-8230 Super Probe electron probe microanalyzer (EPMA) equipped with five wavelength-dispersive spectrometers (WDS) and a tungsten filament electron gun; Geo Las 193 nm excimer laser (Coherent) coupled to a Thermo Finnigan ELEMENT XR ICP-MS instrument; FEI MLA 650FEG instrument equipped with dual Bruker 5th generation XFlash SDD X-ray detectors | Memorial University; Micro Analysis Facility at MUN-CREAIT | EPMA: accelerating voltage of 25 kV, a 2-nA beam current, focused to 1 µm, with elemental counting times between 5 and 30 s. LA-ICP-MS: spot diameter of 20 µm for galena and 30 µm for all other sulfides at a repetition rate of 5 Hz with an energy density of 3 J/cm2; gas blank analyzed for 30 s, followed by 40 s of ablation; ThO/Th ratio of < 0.3% | Natural and synthetic standards for EPMA: sphalerite (Zn Kα), rhodonite (Mn Kα), pentlandite (Ni Kα), stibnite (Sb Lα), silver (Ag Lα), cadmium (Cd Lα), cinnabar (Hg Mα), bismuth (Bi Mα), galena (Pb Mα), pyrite (S Kα), arsenopyrite (As Lα), selenium (Se Lα), cuprite (Cu Kα), cobalt (Co Kα); LA-ICP-MS: NIST 610 (synthetic glass) and MASS-1 (pressed powder pellet) | 539.096853 |  |  |  | 31.696984 | [9 empty] | 3.163364 | [5 empty] | 14.782293 | [5 empty] | 6.915958 | [15 empty] | 312617.1 | [5 empty] | 1.049029 |  |  |  | 0.21128 |  |  |  | 2.301882 | [29 empty] | 7.17397 | [17 empty] | 7.115666 |  |  |  | 660.225322 | [5 empty] | 28.66095 | [13 empty] | 0.22037 | [13 empty] | 4132.050721 |  |  |  |  | 2024 | Mineralium Deposita (2024) 59:473–503 |  | CAN | Yukon
| ABM deposit | ABM, Krakatoa | Seafloor hydrothermal | Volcanic-hosted massive sulfide (VMS) | Bimodal-felsic replacement-style VMS | Zn, Cu | Pb, Ag, Au, Bi, Se, Co | Zn, Cu, Pb, Ag, Au, Bi, Se, Co, Hg, As, Sb, Ba | Denisová and Piercey 2022; van Olden et al. 2020; Manor et al. 2022a |  | Q930238-2-1 | Q930238-2-1 | drill core |  |  |  |  | ore material | drill core | drill core | mineral separate | [5 empty] | mineralisation | massive sulfide | sulfide minerals |  | cpy | pyrite–sphalerite assemblage; pyrite–chalcopyrite–magnetite–pyrrhotite assemblage; chalcopyrite–pyrrhotite–pyrite stringer assemblage | massive sulfide lenses, stacked stratabound lenses subparallel to volcanic stratigraphy | ABM |  |  |  | magnetite, barite, carbonate, quartz, chlorite, white mica, stannite, sericite | polished thin sections (15); polished blocks (6) | LA-ICPMS | JEOL JXA-8230 Super Probe electron probe microanalyzer (EPMA) equipped with five wavelength-dispersive spectrometers (WDS) and a tungsten filament electron gun; Geo Las 193 nm excimer laser (Coherent) coupled to a Thermo Finnigan ELEMENT XR ICP-MS instrument; FEI MLA 650FEG instrument equipped with dual Bruker 5th generation XFlash SDD X-ray detectors | Memorial University; Micro Analysis Facility at MUN-CREAIT | EPMA: accelerating voltage of 25 kV, a 2-nA beam current, focused to 1 µm, with elemental counting times between 5 and 30 s. LA-ICP-MS: spot diameter of 20 µm for galena and 30 µm for all other sulfides at a repetition rate of 5 Hz with an energy density of 3 J/cm2; gas blank analyzed for 30 s, followed by 40 s of ablation; ThO/Th ratio of < 0.3% | Natural and synthetic standards for EPMA: sphalerite (Zn Kα), rhodonite (Mn Kα), pentlandite (Ni Kα), stibnite (Sb Lα), silver (Ag Lα), cadmium (Cd Lα), cinnabar (Hg Mα), bismuth (Bi Mα), galena (Pb Mα), pyrite (S Kα), arsenopyrite (As Lα), selenium (Se Lα), cuprite (Cu Kα), cobalt (Co Kα); LA-ICP-MS: NIST 610 (synthetic glass) and MASS-1 (pressed powder pellet) | 536.346359 |  |  |  | 282.256809 |  | 0.088013 | [7 empty] | 5.146743 | [5 empty] | 7.391147 | [5 empty] | 5.031956 | [15 empty] | 311691.5 |  | 0.226225 | [7 empty] | 0.206687 |  |  |  | 1.830771 | [29 empty] | 101.24014 | [17 empty] | 19.172767 |  |  |  | 340.714286 | [5 empty] | 25.395778 | [13 empty] | 1.292555 | [13 empty] | 1671.414517 |  |  |  |  | 2024 | Mineralium Deposita (2024) 59:473–503 |  | CAN | Yukon
| ABM deposit | ABM, Krakatoa | Seafloor hydrothermal | Volcanic-hosted massive sulfide (VMS) | Bimodal-felsic replacement-style VMS | Zn, Cu | Pb, Ag, Au, Bi, Se, Co | Zn, Cu, Pb, Ag, Au, Bi, Se, Co, Hg, As, Sb, Ba | Denisová and Piercey 2022; van Olden et al. 2020; Manor et al. 2022a |  | Q930238-3-3* | Q930238-3-3* | drill core |  |  |  |  | ore material | drill core | drill core | mineral separate | [5 empty] | mineralisation | massive sulfide | sulfide minerals |  | cpy | pyrite–sphalerite assemblage; pyrite–chalcopyrite–magnetite–pyrrhotite assemblage; chalcopyrite–pyrrhotite–pyrite stringer assemblage | massive sulfide lenses, stacked stratabound lenses subparallel to volcanic stratigraphy | ABM |  |  |  | magnetite, barite, carbonate, quartz, chlorite, white mica, stannite, sericite | polished thin sections (15); polished blocks (6) | LA-ICPMS | JEOL JXA-8230 Super Probe electron probe microanalyzer (EPMA) equipped with five wavelength-dispersive spectrometers (WDS) and a tungsten filament electron gun; Geo Las 193 nm excimer laser (Coherent) coupled to a Thermo Finnigan ELEMENT XR ICP-MS instrument; FEI MLA 650FEG instrument equipped with dual Bruker 5th generation XFlash SDD X-ray detectors | Memorial University; Micro Analysis Facility at MUN-CREAIT | EPMA: accelerating voltage of 25 kV, a 2-nA beam current, focused to 1 µm, with elemental counting times between 5 and 30 s. LA-ICP-MS: spot diameter of 20 µm for galena and 30 µm for all other sulfides at a repetition rate of 5 Hz with an energy density of 3 J/cm2; gas blank analyzed for 30 s, followed by 40 s of ablation; ThO/Th ratio of < 0.3% | Natural and synthetic standards for EPMA: sphalerite (Zn Kα), rhodonite (Mn Kα), pentlandite (Ni Kα), stibnite (Sb Lα), silver (Ag Lα), cadmium (Cd Lα), cinnabar (Hg Mα), bismuth (Bi Mα), galena (Pb Mα), pyrite (S Kα), arsenopyrite (As Lα), selenium (Se Lα), cuprite (Cu Kα), cobalt (Co Kα); LA-ICP-MS: NIST 610 (synthetic glass) and MASS-1 (pressed powder pellet) | 581.271096 |  |  |  | 665.807393 |  | 0.282304 | [7 empty] | 89.126518 | [5 empty] | 373.367199 | [5 empty] | 1478.584141 | [15 empty] | 472049.4 | [9 empty] | 1.253901 |  |  |  | 2.433077 | [13 empty] | 87.259167 | [15 empty] | 1092.857143 | [17 empty] | 85.651537 |  |  |  | 611.238504 | [5 empty] | 37.875989 | [13 empty] | 4.153129 | [13 empty] | 132225.6 |  |  |  |  | 2024 | Mineralium Deposita (2024) 59:473–503 |  | CAN | Yukon
| ABM deposit | ABM, Krakatoa | Seafloor hydrothermal | Volcanic-hosted massive sulfide (VMS) | Bimodal-felsic replacement-style VMS | Zn, Cu | Pb, Ag, Au, Bi, Se, Co | Zn, Cu, Pb, Ag, Au, Bi, Se, Co, Hg, As, Sb, Ba | Denisová and Piercey 2022; van Olden et al. 2020; Manor et al. 2022a |  | B264518-2-1 | B264518-2-1 | drill core |  |  |  |  | ore material | drill core | drill core | mineral separate | [5 empty] | mineralisation | massive sulfide | sulfide minerals |  | gal | pyrite–sphalerite assemblage; pyrite–chalcopyrite–magnetite–pyrrhotite assemblage; chalcopyrite–pyrrhotite–pyrite stringer assemblage | massive sulfide lenses, stacked stratabound lenses subparallel to volcanic stratigraphy | ABM |  |  |  | magnetite, barite, carbonate, quartz, chlorite, white mica, stannite, sericite | polished thin sections (15); polished blocks (6) | LA-ICPMS | JEOL JXA-8230 Super Probe electron probe microanalyzer (EPMA) equipped with five wavelength-dispersive spectrometers (WDS) and a tungsten filament electron gun; Geo Las 193 nm excimer laser (Coherent) coupled to a Thermo Finnigan ELEMENT XR ICP-MS instrument; FEI MLA 650FEG instrument equipped with dual Bruker 5th generation XFlash SDD X-ray detectors | Memorial University; Micro Analysis Facility at MUN-CREAIT | EPMA: accelerating voltage of 25 kV, a 2-nA beam current, focused to 1 µm, with elemental counting times between 5 and 30 s. LA-ICP-MS: spot diameter of 20 µm for galena and 30 µm for all other sulfides at a repetition rate of 5 Hz with an energy density of 3 J/cm2; gas blank analyzed for 30 s, followed by 40 s of ablation; ThO/Th ratio of < 0.3% | Natural and synthetic standards for EPMA: sphalerite (Zn Kα), rhodonite (Mn Kα), pentlandite (Ni Kα), stibnite (Sb Lα), silver (Ag Lα), cadmium (Cd Lα), cinnabar (Hg Mα), bismuth (Bi Mα), galena (Pb Mα), pyrite (S Kα), arsenopyrite (As Lα), selenium (Se Lα), cuprite (Cu Kα), cobalt (Co Kα); LA-ICP-MS: NIST 610 (synthetic glass) and MASS-1 (pressed powder pellet) | 4936.540212 | [13 empty] | 7412.258493 | [5 empty] | 8.661088 | [83 empty] | 89.952913 |  |  |  | 59028.73 | [5 empty] | 4.858525 | [13 empty] | 103.088032 | [18 empty] | 2024 | Mineralium Deposita (2024) 59:473–503 |  | CAN | Yukon
| ABM deposit | ABM, Krakatoa | Seafloor hydrothermal | Volcanic-hosted massive sulfide (VMS) | Bimodal-felsic replacement-style VMS | Zn, Cu | Pb, Ag, Au, Bi, Se, Co | Zn, Cu, Pb, Ag, Au, Bi, Se, Co, Hg, As, Sb, Ba | Denisová and Piercey 2022; van Olden et al. 2020; Manor et al. 2022a |  | B264518-2-1.1 | B264518-2-1.1 | drill core |  |  |  |  | ore material | drill core | drill core | mineral separate | [5 empty] | mineralisation | massive sulfide | sulfide minerals |  | gal | pyrite–sphalerite assemblage; pyrite–chalcopyrite–magnetite–pyrrhotite assemblage; chalcopyrite–pyrrhotite–pyrite stringer assemblage | massive sulfide lenses, stacked stratabound lenses subparallel to volcanic stratigraphy | ABM |  |  |  | magnetite, barite, carbonate, quartz, chlorite, white mica, stannite, sericite | polished thin sections (15); polished blocks (6) | LA-ICPMS | JEOL JXA-8230 Super Probe electron probe microanalyzer (EPMA) equipped with five wavelength-dispersive spectrometers (WDS) and a tungsten filament electron gun; Geo Las 193 nm excimer laser (Coherent) coupled to a Thermo Finnigan ELEMENT XR ICP-MS instrument; FEI MLA 650FEG instrument equipped with dual Bruker 5th generation XFlash SDD X-ray detectors | Memorial University; Micro Analysis Facility at MUN-CREAIT | EPMA: accelerating voltage of 25 kV, a 2-nA beam current, focused to 1 µm, with elemental counting times between 5 and 30 s. LA-ICP-MS: spot diameter of 20 µm for galena and 30 µm for all other sulfides at a repetition rate of 5 Hz with an energy density of 3 J/cm2; gas blank analyzed for 30 s, followed by 40 s of ablation; ThO/Th ratio of < 0.3% | Natural and synthetic standards for EPMA: sphalerite (Zn Kα), rhodonite (Mn Kα), pentlandite (Ni Kα), stibnite (Sb Lα), silver (Ag Lα), cadmium (Cd Lα), cinnabar (Hg Mα), bismuth (Bi Mα), galena (Pb Mα), pyrite (S Kα), arsenopyrite (As Lα), selenium (Se Lα), cuprite (Cu Kα), cobalt (Co Kα); LA-ICP-MS: NIST 610 (synthetic glass) and MASS-1 (pressed powder pellet) | 4790.866682 | [13 empty] | 7317.450536 | [5 empty] | 5.486112 | [11 empty] | 48.179139 | [9 empty] | 144.136096 | [27 empty] | 7.527068 | [33 empty] | 67.141818 |  |  |  | 79515.79 | [5 empty] | 9.11089 | [13 empty] | 114.83822 | [13 empty] | 466.933236 |  |  |  |  | 2024 | Mineralium Deposita (2024) 59:473–503 |  | CAN | Yukon
| ABM deposit | ABM, Krakatoa | Seafloor hydrothermal | Volcanic-hosted massive sulfide (VMS) | Bimodal-felsic replacement-style VMS | Zn, Cu | Pb, Ag, Au, Bi, Se, Co | Zn, Cu, Pb, Ag, Au, Bi, Se, Co, Hg, As, Sb, Ba | Denisová and Piercey 2022; van Olden et al. 2020; Manor et al. 2022a |  | B264518-4-1 | B264518-4-1 | drill core |  |  |  |  | ore material | drill core | drill core | mineral separate | [5 empty] | mineralisation | massive sulfide | sulfide minerals |  | gal | pyrite–sphalerite assemblage; pyrite–chalcopyrite–magnetite–pyrrhotite assemblage; chalcopyrite–pyrrhotite–pyrite stringer assemblage | massive sulfide lenses, stacked stratabound lenses subparallel to volcanic stratigraphy | ABM |  |  |  | magnetite, barite, carbonate, quartz, chlorite, white mica, stannite, sericite | polished thin sections (15); polished blocks (6) | LA-ICPMS | JEOL JXA-8230 Super Probe electron probe microanalyzer (EPMA) equipped with five wavelength-dispersive spectrometers (WDS) and a tungsten filament electron gun; Geo Las 193 nm excimer laser (Coherent) coupled to a Thermo Finnigan ELEMENT XR ICP-MS instrument; FEI MLA 650FEG instrument equipped with dual Bruker 5th generation XFlash SDD X-ray detectors | Memorial University; Micro Analysis Facility at MUN-CREAIT | EPMA: accelerating voltage of 25 kV, a 2-nA beam current, focused to 1 µm, with elemental counting times between 5 and 30 s. LA-ICP-MS: spot diameter of 20 µm for galena and 30 µm for all other sulfides at a repetition rate of 5 Hz with an energy density of 3 J/cm2; gas blank analyzed for 30 s, followed by 40 s of ablation; ThO/Th ratio of < 0.3% | Natural and synthetic standards for EPMA: sphalerite (Zn Kα), rhodonite (Mn Kα), pentlandite (Ni Kα), stibnite (Sb Lα), silver (Ag Lα), cadmium (Cd Lα), cinnabar (Hg Mα), bismuth (Bi Mα), galena (Pb Mα), pyrite (S Kα), arsenopyrite (As Lα), selenium (Se Lα), cuprite (Cu Kα), cobalt (Co Kα); LA-ICP-MS: NIST 610 (synthetic glass) and MASS-1 (pressed powder pellet) | 4347.081709 | [13 empty] | 7017.10893 | [5 empty] | 4.377715 | [23 empty] | 8.812403 | [59 empty] | 57.085888 |  |  |  | 65889.83 | [5 empty] | 1.841975 | [7 empty] | 0.515816 | [5 empty] | 117.420653 | [18 empty] | 2024 | Mineralium Deposita (2024) 59:473–503 |  | CAN | Yukon
| ABM deposit | ABM, Krakatoa | Seafloor hydrothermal | Volcanic-hosted massive sulfide (VMS) | Bimodal-felsic replacement-style VMS | Zn, Cu | Pb, Ag, Au, Bi, Se, Co | Zn, Cu, Pb, Ag, Au, Bi, Se, Co, Hg, As, Sb, Ba | Denisová and Piercey 2022; van Olden et al. 2020; Manor et al. 2022a |  | B264518-4-1.1 | B264518-4-1.1 | drill core |  |  |  |  | ore material | drill core | drill core | mineral separate | [5 empty] | mineralisation | massive sulfide | sulfide minerals |  | gal | pyrite–sphalerite assemblage; pyrite–chalcopyrite–magnetite–pyrrhotite assemblage; chalcopyrite–pyrrhotite–pyrite stringer assemblage | massive sulfide lenses, stacked stratabound lenses subparallel to volcanic stratigraphy | ABM |  |  |  | magnetite, barite, carbonate, quartz, chlorite, white mica, stannite, sericite | polished thin sections (15); polished blocks (6) | LA-ICPMS | JEOL JXA-8230 Super Probe electron probe microanalyzer (EPMA) equipped with five wavelength-dispersive spectrometers (WDS) and a tungsten filament electron gun; Geo Las 193 nm excimer laser (Coherent) coupled to a Thermo Finnigan ELEMENT XR ICP-MS instrument; FEI MLA 650FEG instrument equipped with dual Bruker 5th generation XFlash SDD X-ray detectors | Memorial University; Micro Analysis Facility at MUN-CREAIT | EPMA: accelerating voltage of 25 kV, a 2-nA beam current, focused to 1 µm, with elemental counting times between 5 and 30 s. LA-ICP-MS: spot diameter of 20 µm for galena and 30 µm for all other sulfides at a repetition rate of 5 Hz with an energy density of 3 J/cm2; gas blank analyzed for 30 s, followed by 40 s of ablation; ThO/Th ratio of < 0.3% | Natural and synthetic standards for EPMA: sphalerite (Zn Kα), rhodonite (Mn Kα), pentlandite (Ni Kα), stibnite (Sb Lα), silver (Ag Lα), cadmium (Cd Lα), cinnabar (Hg Mα), bismuth (Bi Mα), galena (Pb Mα), pyrite (S Kα), arsenopyrite (As Lα), selenium (Se Lα), cuprite (Cu Kα), cobalt (Co Kα); LA-ICP-MS: NIST 610 (synthetic glass) and MASS-1 (pressed powder pellet) | 5038.031877 | [13 empty] | 7688.691606 | [5 empty] | 4.025828 | [23 empty] | 6.287211 | [59 empty] | 50.676754 |  |  |  | 77772.44 | [5 empty] | 1.988229 | [13 empty] | 121.613497 | [18 empty] | 2024 | Mineralium Deposita (2024) 59:473–503 |  | CAN | Yukon
| ABM deposit | ABM, Krakatoa | Seafloor hydrothermal | Volcanic-hosted massive sulfide (VMS) | Bimodal-felsic replacement-style VMS | Zn, Cu | Pb, Ag, Au, Bi, Se, Co | Zn, Cu, Pb, Ag, Au, Bi, Se, Co, Hg, As, Sb, Ba | Denisová and Piercey 2022; van Olden et al. 2020; Manor et al. 2022a |  | B266543-1-1 | B266543-1-1 | drill core |  |  |  |  | ore material | drill core | drill core | mineral separate | [5 empty] | mineralisation | massive sulfide | sulfide minerals |  | gal | pyrite–sphalerite assemblage; pyrite–chalcopyrite–magnetite–pyrrhotite assemblage; chalcopyrite–pyrrhotite–pyrite stringer assemblage | massive sulfide lenses, stacked stratabound lenses subparallel to volcanic stratigraphy | ABM |  |  |  | magnetite, barite, carbonate, quartz, chlorite, white mica, stannite, sericite | polished thin sections (15); polished blocks (6) | LA-ICPMS | JEOL JXA-8230 Super Probe electron probe microanalyzer (EPMA) equipped with five wavelength-dispersive spectrometers (WDS) and a tungsten filament electron gun; Geo Las 193 nm excimer laser (Coherent) coupled to a Thermo Finnigan ELEMENT XR ICP-MS instrument; FEI MLA 650FEG instrument equipped with dual Bruker 5th generation XFlash SDD X-ray detectors | Memorial University; Micro Analysis Facility at MUN-CREAIT | EPMA: accelerating voltage of 25 kV, a 2-nA beam current, focused to 1 µm, with elemental counting times between 5 and 30 s. LA-ICP-MS: spot diameter of 20 µm for galena and 30 µm for all other sulfides at a repetition rate of 5 Hz with an energy density of 3 J/cm2; gas blank analyzed for 30 s, followed by 40 s of ablation; ThO/Th ratio of < 0.3% | Natural and synthetic standards for EPMA: sphalerite (Zn Kα), rhodonite (Mn Kα), pentlandite (Ni Kα), stibnite (Sb Lα), silver (Ag Lα), cadmium (Cd Lα), cinnabar (Hg Mα), bismuth (Bi Mα), galena (Pb Mα), pyrite (S Kα), arsenopyrite (As Lα), selenium (Se Lα), cuprite (Cu Kα), cobalt (Co Kα); LA-ICP-MS: NIST 610 (synthetic glass) and MASS-1 (pressed powder pellet) | 2867.368367 |  |  |  | 141.935623 | [9 empty] | 3843.242505 | [5 empty] | 43.73964 | [11 empty] | 12.930887 | [71 empty] | 508.917611 | [9 empty] | 7.122665 | [13 empty] | 126.760458 | [18 empty] | 2024 | Mineralium Deposita (2024) 59:473–503 |  | CAN | Yukon
| ABM deposit | ABM, Krakatoa | Seafloor hydrothermal | Volcanic-hosted massive sulfide (VMS) | Bimodal-felsic replacement-style VMS | Zn, Cu | Pb, Ag, Au, Bi, Se, Co | Zn, Cu, Pb, Ag, Au, Bi, Se, Co, Hg, As, Sb, Ba | Denisová and Piercey 2022; van Olden et al. 2020; Manor et al. 2022a |  | B266543-2-3 | B266543-2-3 | drill core |  |  |  |  | ore material | drill core | drill core | mineral separate | [5 empty] | mineralisation | massive sulfide | sulfide minerals |  | gal | pyrite–sphalerite assemblage; pyrite–chalcopyrite–magnetite–pyrrhotite assemblage; chalcopyrite–pyrrhotite–pyrite stringer assemblage | massive sulfide lenses, stacked stratabound lenses subparallel to volcanic stratigraphy | ABM |  |  |  | magnetite, barite, carbonate, quartz, chlorite, white mica, stannite, sericite | polished thin sections (15); polished blocks (6) | LA-ICPMS | JEOL JXA-8230 Super Probe electron probe microanalyzer (EPMA) equipped with five wavelength-dispersive spectrometers (WDS) and a tungsten filament electron gun; Geo Las 193 nm excimer laser (Coherent) coupled to a Thermo Finnigan ELEMENT XR ICP-MS instrument; FEI MLA 650FEG instrument equipped with dual Bruker 5th generation XFlash SDD X-ray detectors | Memorial University; Micro Analysis Facility at MUN-CREAIT | EPMA: accelerating voltage of 25 kV, a 2-nA beam current, focused to 1 µm, with elemental counting times between 5 and 30 s. LA-ICP-MS: spot diameter of 20 µm for galena and 30 µm for all other sulfides at a repetition rate of 5 Hz with an energy density of 3 J/cm2; gas blank analyzed for 30 s, followed by 40 s of ablation; ThO/Th ratio of < 0.3% | Natural and synthetic standards for EPMA: sphalerite (Zn Kα), rhodonite (Mn Kα), pentlandite (Ni Kα), stibnite (Sb Lα), silver (Ag Lα), cadmium (Cd Lα), cinnabar (Hg Mα), bismuth (Bi Mα), galena (Pb Mα), pyrite (S Kα), arsenopyrite (As Lα), selenium (Se Lα), cuprite (Cu Kα), cobalt (Co Kα); LA-ICP-MS: NIST 610 (synthetic glass) and MASS-1 (pressed powder pellet) | 2088.09631 |  |  |  | 29.29057 | [9 empty] | 3862.88832 | [5 empty] | 29.745157 | [83 empty] | 27.42636 |  |  |  | 3039.516545 | [5 empty] | 3.330642 | [13 empty] | 339.04719 | [13 empty] | 8.794904 |  |  |  |  | 2024 | Mineralium Deposita (2024) 59:473–503 |  | CAN | Yukon
| ABM deposit | ABM, Krakatoa | Seafloor hydrothermal | Volcanic-hosted massive sulfide (VMS) | Bimodal-felsic replacement-style VMS | Zn, Cu | Pb, Ag, Au, Bi, Se, Co | Zn, Cu, Pb, Ag, Au, Bi, Se, Co, Hg, As, Sb, Ba | Denisová and Piercey 2022; van Olden et al. 2020; Manor et al. 2022a |  | B266543-3-1 | B266543-3-1 | drill core |  |  |  |  | ore material | drill core | drill core | mineral separate | [5 empty] | mineralisation | massive sulfide | sulfide minerals |  | gal | pyrite–sphalerite assemblage; pyrite–chalcopyrite–magnetite–pyrrhotite assemblage; chalcopyrite–pyrrhotite–pyrite stringer assemblage | massive sulfide lenses, stacked stratabound lenses subparallel to volcanic stratigraphy | ABM |  |  |  | magnetite, barite, carbonate, quartz, chlorite, white mica, stannite, sericite | polished thin sections (15); polished blocks (6) | LA-ICPMS | JEOL JXA-8230 Super Probe electron probe microanalyzer (EPMA) equipped with five wavelength-dispersive spectrometers (WDS) and a tungsten filament electron gun; Geo Las 193 nm excimer laser (Coherent) coupled to a Thermo Finnigan ELEMENT XR ICP-MS instrument; FEI MLA 650FEG instrument equipped with dual Bruker 5th generation XFlash SDD X-ray detectors | Memorial University; Micro Analysis Facility at MUN-CREAIT | EPMA: accelerating voltage of 25 kV, a 2-nA beam current, focused to 1 µm, with elemental counting times between 5 and 30 s. LA-ICP-MS: spot diameter of 20 µm for galena and 30 µm for all other sulfides at a repetition rate of 5 Hz with an energy density of 3 J/cm2; gas blank analyzed for 30 s, followed by 40 s of ablation; ThO/Th ratio of < 0.3% | Natural and synthetic standards for EPMA: sphalerite (Zn Kα), rhodonite (Mn Kα), pentlandite (Ni Kα), stibnite (Sb Lα), silver (Ag Lα), cadmium (Cd Lα), cinnabar (Hg Mα), bismuth (Bi Mα), galena (Pb Mα), pyrite (S Kα), arsenopyrite (As Lα), selenium (Se Lα), cuprite (Cu Kα), cobalt (Co Kα); LA-ICP-MS: NIST 610 (synthetic glass) and MASS-1 (pressed powder pellet) | 2436.789926 |  |  |  | 111.860007 | [9 empty] | 4099.106969 | [5 empty] | 34.82762 | [83 empty] | 108.035679 |  |  |  | 3516.813663 | [5 empty] | 10.116555 | [32 empty] | 2024 | Mineralium Deposita (2024) 59:473–503 |  | CAN | Yukon
| ABM deposit | ABM, Krakatoa | Seafloor hydrothermal | Volcanic-hosted massive sulfide (VMS) | Bimodal-felsic replacement-style VMS | Zn, Cu | Pb, Ag, Au, Bi, Se, Co | Zn, Cu, Pb, Ag, Au, Bi, Se, Co, Hg, As, Sb, Ba | Denisová and Piercey 2022; van Olden et al. 2020; Manor et al. 2022a |  | B266543-4-1 | B266543-4-1 | drill core |  |  |  |  | ore material | drill core | drill core | mineral separate | [5 empty] | mineralisation | massive sulfide | sulfide minerals |  | gal | pyrite–sphalerite assemblage; pyrite–chalcopyrite–magnetite–pyrrhotite assemblage; chalcopyrite–pyrrhotite–pyrite stringer assemblage | massive sulfide lenses, stacked stratabound lenses subparallel to volcanic stratigraphy | ABM |  |  |  | magnetite, barite, carbonate, quartz, chlorite, white mica, stannite, sericite | polished thin sections (15); polished blocks (6) | LA-ICPMS | JEOL JXA-8230 Super Probe electron probe microanalyzer (EPMA) equipped with five wavelength-dispersive spectrometers (WDS) and a tungsten filament electron gun; Geo Las 193 nm excimer laser (Coherent) coupled to a Thermo Finnigan ELEMENT XR ICP-MS instrument; FEI MLA 650FEG instrument equipped with dual Bruker 5th generation XFlash SDD X-ray detectors | Memorial University; Micro Analysis Facility at MUN-CREAIT | EPMA: accelerating voltage of 25 kV, a 2-nA beam current, focused to 1 µm, with elemental counting times between 5 and 30 s. LA-ICP-MS: spot diameter of 20 µm for galena and 30 µm for all other sulfides at a repetition rate of 5 Hz with an energy density of 3 J/cm2; gas blank analyzed for 30 s, followed by 40 s of ablation; ThO/Th ratio of < 0.3% | Natural and synthetic standards for EPMA: sphalerite (Zn Kα), rhodonite (Mn Kα), pentlandite (Ni Kα), stibnite (Sb Lα), silver (Ag Lα), cadmium (Cd Lα), cinnabar (Hg Mα), bismuth (Bi Mα), galena (Pb Mα), pyrite (S Kα), arsenopyrite (As Lα), selenium (Se Lα), cuprite (Cu Kα), cobalt (Co Kα); LA-ICP-MS: NIST 610 (synthetic glass) and MASS-1 (pressed powder pellet) | 2099.230351 |  |  |  | 9.222044 |  | 0.009133 | [7 empty] | 3107.525368 | [5 empty] | 49.019169 | [5 empty] | 1.743747 | [5 empty] | 5.7591 | [9 empty] | 802.227184 | [5 empty] | 0.421405 | [21 empty] | 0.480144 | [33 empty] | 251.000598 |  |  |  | 2621.600892 | [5 empty] | 5.677563 | [13 empty] | 84.995447 | [13 empty] | 10.093227 |  |  |  |  | 2024 | Mineralium Deposita (2024) 59:473–503 |  | CAN | Yukon
| ABM deposit | ABM, Krakatoa | Seafloor hydrothermal | Volcanic-hosted massive sulfide (VMS) | Bimodal-felsic replacement-style VMS | Zn, Cu | Pb, Ag, Au, Bi, Se, Co | Zn, Cu, Pb, Ag, Au, Bi, Se, Co, Hg, As, Sb, Ba | Denisová and Piercey 2022; van Olden et al. 2020; Manor et al. 2022a |  | B266543-4-7 | B266543-4-7 | drill core |  |  |  |  | ore material | drill core | drill core | mineral separate | [5 empty] | mineralisation | massive sulfide | sulfide minerals |  | gal | pyrite–sphalerite assemblage; pyrite–chalcopyrite–magnetite–pyrrhotite assemblage; chalcopyrite–pyrrhotite–pyrite stringer assemblage | massive sulfide lenses, stacked stratabound lenses subparallel to volcanic stratigraphy | ABM |  |  |  | magnetite, barite, carbonate, quartz, chlorite, white mica, stannite, sericite | polished thin sections (15); polished blocks (6) | LA-ICPMS | JEOL JXA-8230 Super Probe electron probe microanalyzer (EPMA) equipped with five wavelength-dispersive spectrometers (WDS) and a tungsten filament electron gun; Geo Las 193 nm excimer laser (Coherent) coupled to a Thermo Finnigan ELEMENT XR ICP-MS instrument; FEI MLA 650FEG instrument equipped with dual Bruker 5th generation XFlash SDD X-ray detectors | Memorial University; Micro Analysis Facility at MUN-CREAIT | EPMA: accelerating voltage of 25 kV, a 2-nA beam current, focused to 1 µm, with elemental counting times between 5 and 30 s. LA-ICP-MS: spot diameter of 20 µm for galena and 30 µm for all other sulfides at a repetition rate of 5 Hz with an energy density of 3 J/cm2; gas blank analyzed for 30 s, followed by 40 s of ablation; ThO/Th ratio of < 0.3% | Natural and synthetic standards for EPMA: sphalerite (Zn Kα), rhodonite (Mn Kα), pentlandite (Ni Kα), stibnite (Sb Lα), silver (Ag Lα), cadmium (Cd Lα), cinnabar (Hg Mα), bismuth (Bi Mα), galena (Pb Mα), pyrite (S Kα), arsenopyrite (As Lα), selenium (Se Lα), cuprite (Cu Kα), cobalt (Co Kα); LA-ICP-MS: NIST 610 (synthetic glass) and MASS-1 (pressed powder pellet) | 3094.347601 |  |  |  | 21.696413 | [9 empty] | 4555.54692 | [5 empty] | 59.431213 | [5 empty] | 2.420653 | [5 empty] | 147.734843 | [9 empty] | 2945.746358 | [61 empty] | 289.216084 |  |  |  | 3733.963103 | [5 empty] | 8.390814 | [13 empty] | 155.475327 | [13 empty] | 5.928333 |  |  |  |  | 2024 | Mineralium Deposita (2024) 59:473–503 |  | CAN | Yukon
| ABM deposit | ABM, Krakatoa | Seafloor hydrothermal | Volcanic-hosted massive sulfide (VMS) | Bimodal-felsic replacement-style VMS | Zn, Cu | Pb, Ag, Au, Bi, Se, Co | Zn, Cu, Pb, Ag, Au, Bi, Se, Co, Hg, As, Sb, Ba | Denisová and Piercey 2022; van Olden et al. 2020; Manor et al. 2022a |  | B291152-4-6* | B291152-4-6* | drill core |  |  |  |  | ore material | drill core | drill core | mineral separate | [5 empty] | mineralisation | massive sulfide | sulfide minerals |  | gal | pyrite–sphalerite assemblage; pyrite–chalcopyrite–magnetite–pyrrhotite assemblage; chalcopyrite–pyrrhotite–pyrite stringer assemblage | massive sulfide lenses, stacked stratabound lenses subparallel to volcanic stratigraphy | KKT |  |  |  | magnetite, barite, carbonate, quartz, chlorite, white mica, stannite, sericite | polished thin sections (15); polished blocks (6) | LA-ICPMS | JEOL JXA-8230 Super Probe electron probe microanalyzer (EPMA) equipped with five wavelength-dispersive spectrometers (WDS) and a tungsten filament electron gun; Geo Las 193 nm excimer laser (Coherent) coupled to a Thermo Finnigan ELEMENT XR ICP-MS instrument; FEI MLA 650FEG instrument equipped with dual Bruker 5th generation XFlash SDD X-ray detectors | Memorial University; Micro Analysis Facility at MUN-CREAIT | EPMA: accelerating voltage of 25 kV, a 2-nA beam current, focused to 1 µm, with elemental counting times between 5 and 30 s. LA-ICP-MS: spot diameter of 20 µm for galena and 30 µm for all other sulfides at a repetition rate of 5 Hz with an energy density of 3 J/cm2; gas blank analyzed for 30 s, followed by 40 s of ablation; ThO/Th ratio of < 0.3% | Natural and synthetic standards for EPMA: sphalerite (Zn Kα), rhodonite (Mn Kα), pentlandite (Ni Kα), stibnite (Sb Lα), silver (Ag Lα), cadmium (Cd Lα), cinnabar (Hg Mα), bismuth (Bi Mα), galena (Pb Mα), pyrite (S Kα), arsenopyrite (As Lα), selenium (Se Lα), cuprite (Cu Kα), cobalt (Co Kα); LA-ICP-MS: NIST 610 (synthetic glass) and MASS-1 (pressed powder pellet) | 1222.523399 |  |  |  | 65436.51 |  | 5.91451 | [7 empty] | 545.709333 | [5 empty] | 7.818796 | [5 empty] | 57.330359 | [5 empty] | 27.86909 | [9 empty] | 176162 |  | 0.525298 | [11 empty] | 0.54975 | [13 empty] | 13.31767 | [9 empty] | 14.485983 | [23 empty] | 1971.080055 |  |  |  | 3123.274184 | [5 empty] | 168.80423 | [13 empty] | 189.860215 | [13 empty] | 11.677721 |  |  |  |  | 2024 | Mineralium Deposita (2024) 59:473–503 |  | CAN | Yukon
| ABM deposit | ABM, Krakatoa | Seafloor hydrothermal | Volcanic-hosted massive sulfide (VMS) | Bimodal-felsic replacement-style VMS | Zn, Cu | Pb, Ag, Au, Bi, Se, Co | Zn, Cu, Pb, Ag, Au, Bi, Se, Co, Hg, As, Sb, Ba | Denisová and Piercey 2022; van Olden et al. 2020; Manor et al. 2022a |  | B291157-1-3 | B291157-1-3 | drill core |  |  |  |  | ore material | drill core | drill core | mineral separate | [5 empty] | mineralisation | massive sulfide | sulfide minerals |  | gal | pyrite–sphalerite assemblage; pyrite–chalcopyrite–magnetite–pyrrhotite assemblage; chalcopyrite–pyrrhotite–pyrite stringer assemblage | massive sulfide lenses, stacked stratabound lenses subparallel to volcanic stratigraphy | KKT |  |  |  | magnetite, barite, carbonate, quartz, chlorite, white mica, stannite, sericite | polished thin sections (15); polished blocks (6) | LA-ICPMS | JEOL JXA-8230 Super Probe electron probe microanalyzer (EPMA) equipped with five wavelength-dispersive spectrometers (WDS) and a tungsten filament electron gun; Geo Las 193 nm excimer laser (Coherent) coupled to a Thermo Finnigan ELEMENT XR ICP-MS instrument; FEI MLA 650FEG instrument equipped with dual Bruker 5th generation XFlash SDD X-ray detectors | Memorial University; Micro Analysis Facility at MUN-CREAIT | EPMA: accelerating voltage of 25 kV, a 2-nA beam current, focused to 1 µm, with elemental counting times between 5 and 30 s. LA-ICP-MS: spot diameter of 20 µm for galena and 30 µm for all other sulfides at a repetition rate of 5 Hz with an energy density of 3 J/cm2; gas blank analyzed for 30 s, followed by 40 s of ablation; ThO/Th ratio of < 0.3% | Natural and synthetic standards for EPMA: sphalerite (Zn Kα), rhodonite (Mn Kα), pentlandite (Ni Kα), stibnite (Sb Lα), silver (Ag Lα), cadmium (Cd Lα), cinnabar (Hg Mα), bismuth (Bi Mα), galena (Pb Mα), pyrite (S Kα), arsenopyrite (As Lα), selenium (Se Lα), cuprite (Cu Kα), cobalt (Co Kα); LA-ICP-MS: NIST 610 (synthetic glass) and MASS-1 (pressed powder pellet) | 2346.799077 |  |  |  | 33.516922 | [9 empty] | 2122.132627 | [5 empty] | 16.880403 | [35 empty] | 0.253363 | [47 empty] | 890.199337 |  |  |  | 4560.304158 | [5 empty] | 82.043872 | [13 empty] | 92.493784 | [18 empty] | 2024 | Mineralium Deposita (2024) 59:473–503 |  | CAN | Yukon
| ABM deposit | ABM, Krakatoa | Seafloor hydrothermal | Volcanic-hosted massive sulfide (VMS) | Bimodal-felsic replacement-style VMS | Zn, Cu | Pb, Ag, Au, Bi, Se, Co | Zn, Cu, Pb, Ag, Au, Bi, Se, Co, Hg, As, Sb, Ba | Denisová and Piercey 2022; van Olden et al. 2020; Manor et al. 2022a |  | B291157-2-1 | B291157-2-1 | drill core |  |  |  |  | ore material | drill core | drill core | mineral separate | [5 empty] | mineralisation | massive sulfide | sulfide minerals |  | gal | pyrite–sphalerite assemblage; pyrite–chalcopyrite–magnetite–pyrrhotite assemblage; chalcopyrite–pyrrhotite–pyrite stringer assemblage | massive sulfide lenses, stacked stratabound lenses subparallel to volcanic stratigraphy | KKT |  |  |  | magnetite, barite, carbonate, quartz, chlorite, white mica, stannite, sericite | polished thin sections (15); polished blocks (6) | LA-ICPMS | JEOL JXA-8230 Super Probe electron probe microanalyzer (EPMA) equipped with five wavelength-dispersive spectrometers (WDS) and a tungsten filament electron gun; Geo Las 193 nm excimer laser (Coherent) coupled to a Thermo Finnigan ELEMENT XR ICP-MS instrument; FEI MLA 650FEG instrument equipped with dual Bruker 5th generation XFlash SDD X-ray detectors | Memorial University; Micro Analysis Facility at MUN-CREAIT | EPMA: accelerating voltage of 25 kV, a 2-nA beam current, focused to 1 µm, with elemental counting times between 5 and 30 s. LA-ICP-MS: spot diameter of 20 µm for galena and 30 µm for all other sulfides at a repetition rate of 5 Hz with an energy density of 3 J/cm2; gas blank analyzed for 30 s, followed by 40 s of ablation; ThO/Th ratio of < 0.3% | Natural and synthetic standards for EPMA: sphalerite (Zn Kα), rhodonite (Mn Kα), pentlandite (Ni Kα), stibnite (Sb Lα), silver (Ag Lα), cadmium (Cd Lα), cinnabar (Hg Mα), bismuth (Bi Mα), galena (Pb Mα), pyrite (S Kα), arsenopyrite (As Lα), selenium (Se Lα), cuprite (Cu Kα), cobalt (Co Kα); LA-ICP-MS: NIST 610 (synthetic glass) and MASS-1 (pressed powder pellet) | 2281.795011 |  |  |  | 18.859019 | [9 empty] | 2082.576493 | [5 empty] | 10.370355 | [11 empty] | 0.988576 | [23 empty] | 0.298956 | [47 empty] | 844.813276 |  |  |  | 6939.884056 | [5 empty] | 108.521412 | [13 empty] | 83.334992 | [13 empty] | 13.880002 |  |  |  |  | 2024 | Mineralium Deposita (2024) 59:473–503 |  | CAN | Yukon
| ABM deposit | ABM, Krakatoa | Seafloor hydrothermal | Volcanic-hosted massive sulfide (VMS) | Bimodal-felsic replacement-style VMS | Zn, Cu | Pb, Ag, Au, Bi, Se, Co | Zn, Cu, Pb, Ag, Au, Bi, Se, Co, Hg, As, Sb, Ba | Denisová and Piercey 2022; van Olden et al. 2020; Manor et al. 2022a |  | B291157-3-1 | B291157-3-1 | drill core |  |  |  |  | ore material | drill core | drill core | mineral separate | [5 empty] | mineralisation | massive sulfide | sulfide minerals |  | gal | pyrite–sphalerite assemblage; pyrite–chalcopyrite–magnetite–pyrrhotite assemblage; chalcopyrite–pyrrhotite–pyrite stringer assemblage | massive sulfide lenses, stacked stratabound lenses subparallel to volcanic stratigraphy | KKT |  |  |  | magnetite, barite, carbonate, quartz, chlorite, white mica, stannite, sericite | polished thin sections (15); polished blocks (6) | LA-ICPMS | JEOL JXA-8230 Super Probe electron probe microanalyzer (EPMA) equipped with five wavelength-dispersive spectrometers (WDS) and a tungsten filament electron gun; Geo Las 193 nm excimer laser (Coherent) coupled to a Thermo Finnigan ELEMENT XR ICP-MS instrument; FEI MLA 650FEG instrument equipped with dual Bruker 5th generation XFlash SDD X-ray detectors | Memorial University; Micro Analysis Facility at MUN-CREAIT | EPMA: accelerating voltage of 25 kV, a 2-nA beam current, focused to 1 µm, with elemental counting times between 5 and 30 s. LA-ICP-MS: spot diameter of 20 µm for galena and 30 µm for all other sulfides at a repetition rate of 5 Hz with an energy density of 3 J/cm2; gas blank analyzed for 30 s, followed by 40 s of ablation; ThO/Th ratio of < 0.3% | Natural and synthetic standards for EPMA: sphalerite (Zn Kα), rhodonite (Mn Kα), pentlandite (Ni Kα), stibnite (Sb Lα), silver (Ag Lα), cadmium (Cd Lα), cinnabar (Hg Mα), bismuth (Bi Mα), galena (Pb Mα), pyrite (S Kα), arsenopyrite (As Lα), selenium (Se Lα), cuprite (Cu Kα), cobalt (Co Kα); LA-ICP-MS: NIST 610 (synthetic glass) and MASS-1 (pressed powder pellet) | 2084.215804 |  |  |  | 24.051 | [9 empty] | 1964.262961 | [5 empty] | 8.081708 | [35 empty] | 0.164465 | [47 empty] | 817.090984 |  |  |  | 6877.648461 | [5 empty] | 70.488612 | [13 empty] | 88.289393 | [13 empty] | 13.326135 |  |  |  |  | 2024 | Mineralium Deposita (2024) 59:473–503 |  | CAN | Yukon
| ABM deposit | ABM, Krakatoa | Seafloor hydrothermal | Volcanic-hosted massive sulfide (VMS) | Bimodal-felsic replacement-style VMS | Zn, Cu | Pb, Ag, Au, Bi, Se, Co | Zn, Cu, Pb, Ag, Au, Bi, Se, Co, Hg, As, Sb, Ba | Denisová and Piercey 2022; van Olden et al. 2020; Manor et al. 2022a |  | Q721165-1-1 | Q721165-1-1 | drill core |  |  |  |  | ore material | drill core | drill core | mineral separate | [5 empty] | mineralisation | massive sulfide | sulfide minerals |  | gal | pyrite–sphalerite assemblage; pyrite–chalcopyrite–magnetite–pyrrhotite assemblage; chalcopyrite–pyrrhotite–pyrite stringer assemblage | massive sulfide lenses, stacked stratabound lenses subparallel to volcanic stratigraphy | KKT |  |  |  | magnetite, barite, carbonate, quartz, chlorite, white mica, stannite, sericite | polished thin sections (15); polished blocks (6) | LA-ICPMS | JEOL JXA-8230 Super Probe electron probe microanalyzer (EPMA) equipped with five wavelength-dispersive spectrometers (WDS) and a tungsten filament electron gun; Geo Las 193 nm excimer laser (Coherent) coupled to a Thermo Finnigan ELEMENT XR ICP-MS instrument; FEI MLA 650FEG instrument equipped with dual Bruker 5th generation XFlash SDD X-ray detectors | Memorial University; Micro Analysis Facility at MUN-CREAIT | EPMA: accelerating voltage of 25 kV, a 2-nA beam current, focused to 1 µm, with elemental counting times between 5 and 30 s. LA-ICP-MS: spot diameter of 20 µm for galena and 30 µm for all other sulfides at a repetition rate of 5 Hz with an energy density of 3 J/cm2; gas blank analyzed for 30 s, followed by 40 s of ablation; ThO/Th ratio of < 0.3% | Natural and synthetic standards for EPMA: sphalerite (Zn Kα), rhodonite (Mn Kα), pentlandite (Ni Kα), stibnite (Sb Lα), silver (Ag Lα), cadmium (Cd Lα), cinnabar (Hg Mα), bismuth (Bi Mα), galena (Pb Mα), pyrite (S Kα), arsenopyrite (As Lα), selenium (Se Lα), cuprite (Cu Kα), cobalt (Co Kα); LA-ICP-MS: NIST 610 (synthetic glass) and MASS-1 (pressed powder pellet) | 7262.699045 | [5 empty] | 0.045231 | [7 empty] | 2128.226115 | [5 empty] | 28.978248 | [11 empty] | 2.722489 | [71 empty] | 4757.816474 |  |  |  | 10869.21 | [5 empty] | 5.400618 | [13 empty] | 34.185722 | [13 empty] | 3.20768 |  |  |  |  | 2024 | Mineralium Deposita (2024) 59:473–503 |  | CAN | Yukon
| ABM deposit | ABM, Krakatoa | Seafloor hydrothermal | Volcanic-hosted massive sulfide (VMS) | Bimodal-felsic replacement-style VMS | Zn, Cu | Pb, Ag, Au, Bi, Se, Co | Zn, Cu, Pb, Ag, Au, Bi, Se, Co, Hg, As, Sb, Ba | Denisová and Piercey 2022; van Olden et al. 2020; Manor et al. 2022a |  | Q721165-2-1 | Q721165-2-1 | drill core |  |  |  |  | ore material | drill core | drill core | mineral separate | [5 empty] | mineralisation | massive sulfide | sulfide minerals |  | gal | pyrite–sphalerite assemblage; pyrite–chalcopyrite–magnetite–pyrrhotite assemblage; chalcopyrite–pyrrhotite–pyrite stringer assemblage | massive sulfide lenses, stacked stratabound lenses subparallel to volcanic stratigraphy | KKT |  |  |  | magnetite, barite, carbonate, quartz, chlorite, white mica, stannite, sericite | polished thin sections (15); polished blocks (6) | LA-ICPMS | JEOL JXA-8230 Super Probe electron probe microanalyzer (EPMA) equipped with five wavelength-dispersive spectrometers (WDS) and a tungsten filament electron gun; Geo Las 193 nm excimer laser (Coherent) coupled to a Thermo Finnigan ELEMENT XR ICP-MS instrument; FEI MLA 650FEG instrument equipped with dual Bruker 5th generation XFlash SDD X-ray detectors | Memorial University; Micro Analysis Facility at MUN-CREAIT | EPMA: accelerating voltage of 25 kV, a 2-nA beam current, focused to 1 µm, with elemental counting times between 5 and 30 s. LA-ICP-MS: spot diameter of 20 µm for galena and 30 µm for all other sulfides at a repetition rate of 5 Hz with an energy density of 3 J/cm2; gas blank analyzed for 30 s, followed by 40 s of ablation; ThO/Th ratio of < 0.3% | Natural and synthetic standards for EPMA: sphalerite (Zn Kα), rhodonite (Mn Kα), pentlandite (Ni Kα), stibnite (Sb Lα), silver (Ag Lα), cadmium (Cd Lα), cinnabar (Hg Mα), bismuth (Bi Mα), galena (Pb Mα), pyrite (S Kα), arsenopyrite (As Lα), selenium (Se Lα), cuprite (Cu Kα), cobalt (Co Kα); LA-ICP-MS: NIST 610 (synthetic glass) and MASS-1 (pressed powder pellet) | 4087.571405 | [13 empty] | 2105.254633 | [5 empty] | 12.5773 | [35 empty] | 0.051798 | [47 empty] | 2083.991919 |  |  |  | 11035.58 | [5 empty] | 8.673908 | [13 empty] | 45.876259 | [18 empty] | 2024 | Mineralium Deposita (2024) 59:473–503 |  | CAN | Yukon
| ABM deposit | ABM, Krakatoa | Seafloor hydrothermal | Volcanic-hosted massive sulfide (VMS) | Bimodal-felsic replacement-style VMS | Zn, Cu | Pb, Ag, Au, Bi, Se, Co | Zn, Cu, Pb, Ag, Au, Bi, Se, Co, Hg, As, Sb, Ba | Denisová and Piercey 2022; van Olden et al. 2020; Manor et al. 2022a |  | Q721165-2-5 | Q721165-2-5 | drill core |  |  |  |  | ore material | drill core | drill core | mineral separate | [5 empty] | mineralisation | massive sulfide | sulfide minerals |  | gal | pyrite–sphalerite assemblage; pyrite–chalcopyrite–magnetite–pyrrhotite assemblage; chalcopyrite–pyrrhotite–pyrite stringer assemblage | massive sulfide lenses, stacked stratabound lenses subparallel to volcanic stratigraphy | KKT |  |  |  | magnetite, barite, carbonate, quartz, chlorite, white mica, stannite, sericite | polished thin sections (15); polished blocks (6) | LA-ICPMS | JEOL JXA-8230 Super Probe electron probe microanalyzer (EPMA) equipped with five wavelength-dispersive spectrometers (WDS) and a tungsten filament electron gun; Geo Las 193 nm excimer laser (Coherent) coupled to a Thermo Finnigan ELEMENT XR ICP-MS instrument; FEI MLA 650FEG instrument equipped with dual Bruker 5th generation XFlash SDD X-ray detectors | Memorial University; Micro Analysis Facility at MUN-CREAIT | EPMA: accelerating voltage of 25 kV, a 2-nA beam current, focused to 1 µm, with elemental counting times between 5 and 30 s. LA-ICP-MS: spot diameter of 20 µm for galena and 30 µm for all other sulfides at a repetition rate of 5 Hz with an energy density of 3 J/cm2; gas blank analyzed for 30 s, followed by 40 s of ablation; ThO/Th ratio of < 0.3% | Natural and synthetic standards for EPMA: sphalerite (Zn Kα), rhodonite (Mn Kα), pentlandite (Ni Kα), stibnite (Sb Lα), silver (Ag Lα), cadmium (Cd Lα), cinnabar (Hg Mα), bismuth (Bi Mα), galena (Pb Mα), pyrite (S Kα), arsenopyrite (As Lα), selenium (Se Lα), cuprite (Cu Kα), cobalt (Co Kα); LA-ICP-MS: NIST 610 (synthetic glass) and MASS-1 (pressed powder pellet) | 5177.94442 | [13 empty] | 2111.654232 | [5 empty] | 11.654797 | [83 empty] | 3047.340736 |  |  |  | 10721.51 | [5 empty] | 9.501863 | [13 empty] | 46.62176 | [13 empty] | 3.915561 |  |  |  |  | 2024 | Mineralium Deposita (2024) 59:473–503 |  | CAN | Yukon
| ABM deposit | ABM, Krakatoa | Seafloor hydrothermal | Volcanic-hosted massive sulfide (VMS) | Bimodal-felsic replacement-style VMS | Zn, Cu | Pb, Ag, Au, Bi, Se, Co | Zn, Cu, Pb, Ag, Au, Bi, Se, Co, Hg, As, Sb, Ba | Denisová and Piercey 2022; van Olden et al. 2020; Manor et al. 2022a |  | Q721165-3-1 | Q721165-3-1 | drill core |  |  |  |  | ore material | drill core | drill core | mineral separate | [5 empty] | mineralisation | massive sulfide | sulfide minerals |  | gal | pyrite–sphalerite assemblage; pyrite–chalcopyrite–magnetite–pyrrhotite assemblage; chalcopyrite–pyrrhotite–pyrite stringer assemblage | massive sulfide lenses, stacked stratabound lenses subparallel to volcanic stratigraphy | KKT |  |  |  | magnetite, barite, carbonate, quartz, chlorite, white mica, stannite, sericite | polished thin sections (15); polished blocks (6) | LA-ICPMS | JEOL JXA-8230 Super Probe electron probe microanalyzer (EPMA) equipped with five wavelength-dispersive spectrometers (WDS) and a tungsten filament electron gun; Geo Las 193 nm excimer laser (Coherent) coupled to a Thermo Finnigan ELEMENT XR ICP-MS instrument; FEI MLA 650FEG instrument equipped with dual Bruker 5th generation XFlash SDD X-ray detectors | Memorial University; Micro Analysis Facility at MUN-CREAIT | EPMA: accelerating voltage of 25 kV, a 2-nA beam current, focused to 1 µm, with elemental counting times between 5 and 30 s. LA-ICP-MS: spot diameter of 20 µm for galena and 30 µm for all other sulfides at a repetition rate of 5 Hz with an energy density of 3 J/cm2; gas blank analyzed for 30 s, followed by 40 s of ablation; ThO/Th ratio of < 0.3% | Natural and synthetic standards for EPMA: sphalerite (Zn Kα), rhodonite (Mn Kα), pentlandite (Ni Kα), stibnite (Sb Lα), silver (Ag Lα), cadmium (Cd Lα), cinnabar (Hg Mα), bismuth (Bi Mα), galena (Pb Mα), pyrite (S Kα), arsenopyrite (As Lα), selenium (Se Lα), cuprite (Cu Kα), cobalt (Co Kα); LA-ICP-MS: NIST 610 (synthetic glass) and MASS-1 (pressed powder pellet) | 7423.990496 | [13 empty] | 2215.709326 | [5 empty] | 23.940291 | [11 empty] | 1.797102 | [71 empty] | 4806.373571 |  |  |  | 10901.09 | [5 empty] | 4.39952 | [13 empty] | 47.449833 | [13 empty] | 3.11458 |  |  |  |  | 2024 | Mineralium Deposita (2024) 59:473–503 |  | CAN | Yukon
| ABM deposit | ABM, Krakatoa | Seafloor hydrothermal | Volcanic-hosted massive sulfide (VMS) | Bimodal-felsic replacement-style VMS | Zn, Cu | Pb, Ag, Au, Bi, Se, Co | Zn, Cu, Pb, Ag, Au, Bi, Se, Co, Hg, As, Sb, Ba | Denisová and Piercey 2022; van Olden et al. 2020; Manor et al. 2022a |  | B264518-1-2 | B264518-1-2 | drill core |  |  |  |  | ore material | drill core | drill core | mineral separate | [5 empty] | mineralisation | massive sulfide | sulfide minerals |  | sph | pyrite–sphalerite assemblage; pyrite–chalcopyrite–magnetite–pyrrhotite assemblage; chalcopyrite–pyrrhotite–pyrite stringer assemblage | massive sulfide lenses, stacked stratabound lenses subparallel to volcanic stratigraphy | ABM |  |  |  | magnetite, barite, carbonate, quartz, chlorite, white mica, stannite, sericite | polished thin sections (15); polished blocks (6) | LA-ICPMS | JEOL JXA-8230 Super Probe electron probe microanalyzer (EPMA) equipped with five wavelength-dispersive spectrometers (WDS) and a tungsten filament electron gun; Geo Las 193 nm excimer laser (Coherent) coupled to a Thermo Finnigan ELEMENT XR ICP-MS instrument; FEI MLA 650FEG instrument equipped with dual Bruker 5th generation XFlash SDD X-ray detectors | Memorial University; Micro Analysis Facility at MUN-CREAIT | EPMA: accelerating voltage of 25 kV, a 2-nA beam current, focused to 1 µm, with elemental counting times between 5 and 30 s. LA-ICP-MS: spot diameter of 20 µm for galena and 30 µm for all other sulfides at a repetition rate of 5 Hz with an energy density of 3 J/cm2; gas blank analyzed for 30 s, followed by 40 s of ablation; ThO/Th ratio of < 0.3% | Natural and synthetic standards for EPMA: sphalerite (Zn Kα), rhodonite (Mn Kα), pentlandite (Ni Kα), stibnite (Sb Lα), silver (Ag Lα), cadmium (Cd Lα), cinnabar (Hg Mα), bismuth (Bi Mα), galena (Pb Mα), pyrite (S Kα), arsenopyrite (As Lα), selenium (Se Lα), cuprite (Cu Kα), cobalt (Co Kα); LA-ICP-MS: NIST 610 (synthetic glass) and MASS-1 (pressed powder pellet) | 1.800455 |  |  |  | 0.139142 | [9 empty] | 1.246142 | [5 empty] | 1484.775503 | [5 empty] | 9.878148 | [5 empty] | 214.831739 | [9 empty] | 34915.33 |  | 0.075162 |  |  |  | 0.173154 |  |  |  | 2.752775 |  |  |  | 0.432027 | [13 empty] | 499.102778 | [15 empty] | 67.508864 | [17 empty] | 0.256518 |  |  |  | 154.774629 | [5 empty] | 0.100631 | [13 empty] | 0.0145 | [18 empty] | 2024 | Mineralium Deposita (2024) 59:473–503 |  | CAN | Yukon
| ABM deposit | ABM, Krakatoa | Seafloor hydrothermal | Volcanic-hosted massive sulfide (VMS) | Bimodal-felsic replacement-style VMS | Zn, Cu | Pb, Ag, Au, Bi, Se, Co | Zn, Cu, Pb, Ag, Au, Bi, Se, Co, Hg, As, Sb, Ba | Denisová and Piercey 2022; van Olden et al. 2020; Manor et al. 2022a |  | B264518-2-3 | B264518-2-3 | drill core |  |  |  |  | ore material | drill core | drill core | mineral separate | [5 empty] | mineralisation | massive sulfide | sulfide minerals |  | sph | pyrite–sphalerite assemblage; pyrite–chalcopyrite–magnetite–pyrrhotite assemblage; chalcopyrite–pyrrhotite–pyrite stringer assemblage | massive sulfide lenses, stacked stratabound lenses subparallel to volcanic stratigraphy | ABM |  |  |  | magnetite, barite, carbonate, quartz, chlorite, white mica, stannite, sericite | polished thin sections (15); polished blocks (6) | LA-ICPMS | JEOL JXA-8230 Super Probe electron probe microanalyzer (EPMA) equipped with five wavelength-dispersive spectrometers (WDS) and a tungsten filament electron gun; Geo Las 193 nm excimer laser (Coherent) coupled to a Thermo Finnigan ELEMENT XR ICP-MS instrument; FEI MLA 650FEG instrument equipped with dual Bruker 5th generation XFlash SDD X-ray detectors | Memorial University; Micro Analysis Facility at MUN-CREAIT | EPMA: accelerating voltage of 25 kV, a 2-nA beam current, focused to 1 µm, with elemental counting times between 5 and 30 s. LA-ICP-MS: spot diameter of 20 µm for galena and 30 µm for all other sulfides at a repetition rate of 5 Hz with an energy density of 3 J/cm2; gas blank analyzed for 30 s, followed by 40 s of ablation; ThO/Th ratio of < 0.3% | Natural and synthetic standards for EPMA: sphalerite (Zn Kα), rhodonite (Mn Kα), pentlandite (Ni Kα), stibnite (Sb Lα), silver (Ag Lα), cadmium (Cd Lα), cinnabar (Hg Mα), bismuth (Bi Mα), galena (Pb Mα), pyrite (S Kα), arsenopyrite (As Lα), selenium (Se Lα), cuprite (Cu Kα), cobalt (Co Kα); LA-ICP-MS: NIST 610 (synthetic glass) and MASS-1 (pressed powder pellet) | 3.221638 |  |  |  | 0.206038 | [9 empty] | 0.096989 | [5 empty] | 1343.884397 | [5 empty] | 9.217326 | [5 empty] | 349.802114 | [9 empty] | 36187.99 |  | 19.779429 |  |  |  | 0.255735 |  |  |  | 2.947265 |  |  |  | 0.543846 | [13 empty] | 507.274486 | [15 empty] | 2.134566 | [17 empty] | 0.639711 |  |  |  | 245.118191 | [5 empty] | 0.499685 | [13 empty] | 0.502405 | [18 empty] | 2024 | Mineralium Deposita (2024) 59:473–503 |  | CAN | Yukon
| ABM deposit | ABM, Krakatoa | Seafloor hydrothermal | Volcanic-hosted massive sulfide (VMS) | Bimodal-felsic replacement-style VMS | Zn, Cu | Pb, Ag, Au, Bi, Se, Co | Zn, Cu, Pb, Ag, Au, Bi, Se, Co, Hg, As, Sb, Ba | Denisová and Piercey 2022; van Olden et al. 2020; Manor et al. 2022a |  | B264518-4-3 | B264518-4-3 | drill core |  |  |  |  | ore material | drill core | drill core | mineral separate | [5 empty] | mineralisation | massive sulfide | sulfide minerals |  | sph | pyrite–sphalerite assemblage; pyrite–chalcopyrite–magnetite–pyrrhotite assemblage; chalcopyrite–pyrrhotite–pyrite stringer assemblage | massive sulfide lenses, stacked stratabound lenses subparallel to volcanic stratigraphy | ABM |  |  |  | magnetite, barite, carbonate, quartz, chlorite, white mica, stannite, sericite | polished thin sections (15); polished blocks (6) | LA-ICPMS | JEOL JXA-8230 Super Probe electron probe microanalyzer (EPMA) equipped with five wavelength-dispersive spectrometers (WDS) and a tungsten filament electron gun; Geo Las 193 nm excimer laser (Coherent) coupled to a Thermo Finnigan ELEMENT XR ICP-MS instrument; FEI MLA 650FEG instrument equipped with dual Bruker 5th generation XFlash SDD X-ray detectors | Memorial University; Micro Analysis Facility at MUN-CREAIT | EPMA: accelerating voltage of 25 kV, a 2-nA beam current, focused to 1 µm, with elemental counting times between 5 and 30 s. LA-ICP-MS: spot diameter of 20 µm for galena and 30 µm for all other sulfides at a repetition rate of 5 Hz with an energy density of 3 J/cm2; gas blank analyzed for 30 s, followed by 40 s of ablation; ThO/Th ratio of < 0.3% | Natural and synthetic standards for EPMA: sphalerite (Zn Kα), rhodonite (Mn Kα), pentlandite (Ni Kα), stibnite (Sb Lα), silver (Ag Lα), cadmium (Cd Lα), cinnabar (Hg Mα), bismuth (Bi Mα), galena (Pb Mα), pyrite (S Kα), arsenopyrite (As Lα), selenium (Se Lα), cuprite (Cu Kα), cobalt (Co Kα); LA-ICP-MS: NIST 610 (synthetic glass) and MASS-1 (pressed powder pellet) | 3.086495 |  |  |  | 0.181955 |  | 0.089962 | [7 empty] | 0.165151 | [5 empty] | 1399.518321 | [5 empty] | 9.935116 | [5 empty] | 226.040352 | [9 empty] | 34472.66 |  | 0.088828 |  |  |  | 0.175818 |  |  |  | 2.755268 |  |  |  | 0.488219 | [13 empty] | 524.875087 | [15 empty] | 1.681292 | [17 empty] | 0.532037 |  |  |  | 207.650125 | [5 empty] | 0.023249 | [13 empty] | 0.006597 | [18 empty] | 2024 | Mineralium Deposita (2024) 59:473–503 |  | CAN | Yukon
| ABM deposit | ABM, Krakatoa | Seafloor hydrothermal | Volcanic-hosted massive sulfide (VMS) | Bimodal-felsic replacement-style VMS | Zn, Cu | Pb, Ag, Au, Bi, Se, Co | Zn, Cu, Pb, Ag, Au, Bi, Se, Co, Hg, As, Sb, Ba | Denisová and Piercey 2022; van Olden et al. 2020; Manor et al. 2022a |  | B264518-5-3 | B264518-5-3 | drill core |  |  |  |  | ore material | drill core | drill core | mineral separate | [5 empty] | mineralisation | massive sulfide | sulfide minerals |  | sph | pyrite–sphalerite assemblage; pyrite–chalcopyrite–magnetite–pyrrhotite assemblage; chalcopyrite–pyrrhotite–pyrite stringer assemblage | massive sulfide lenses, stacked stratabound lenses subparallel to volcanic stratigraphy | ABM |  |  |  | magnetite, barite, carbonate, quartz, chlorite, white mica, stannite, sericite | polished thin sections (15); polished blocks (6) | LA-ICPMS | JEOL JXA-8230 Super Probe electron probe microanalyzer (EPMA) equipped with five wavelength-dispersive spectrometers (WDS) and a tungsten filament electron gun; Geo Las 193 nm excimer laser (Coherent) coupled to a Thermo Finnigan ELEMENT XR ICP-MS instrument; FEI MLA 650FEG instrument equipped with dual Bruker 5th generation XFlash SDD X-ray detectors | Memorial University; Micro Analysis Facility at MUN-CREAIT | EPMA: accelerating voltage of 25 kV, a 2-nA beam current, focused to 1 µm, with elemental counting times between 5 and 30 s. LA-ICP-MS: spot diameter of 20 µm for galena and 30 µm for all other sulfides at a repetition rate of 5 Hz with an energy density of 3 J/cm2; gas blank analyzed for 30 s, followed by 40 s of ablation; ThO/Th ratio of < 0.3% | Natural and synthetic standards for EPMA: sphalerite (Zn Kα), rhodonite (Mn Kα), pentlandite (Ni Kα), stibnite (Sb Lα), silver (Ag Lα), cadmium (Cd Lα), cinnabar (Hg Mα), bismuth (Bi Mα), galena (Pb Mα), pyrite (S Kα), arsenopyrite (As Lα), selenium (Se Lα), cuprite (Cu Kα), cobalt (Co Kα); LA-ICP-MS: NIST 610 (synthetic glass) and MASS-1 (pressed powder pellet) | 0.762905 |  |  |  | 0.152521 | [9 empty] | 0.008408 | [5 empty] | 1445.398245 | [5 empty] | 9.376835 | [5 empty] | 19.148046 | [9 empty] | 34915.33 |  | 0.132342 |  |  |  | 0.221104 |  |  |  | 2.667997 |  |  |  | 0.51928 | [13 empty] | 712.82437 | [15 empty] | 1.356607 | [17 empty] | 0.033252 |  |  |  | 232.862282 | [38 empty] | 2024 | Mineralium Deposita (2024) 59:473–503 |  | CAN | Yukon
| ABM deposit | ABM, Krakatoa | Seafloor hydrothermal | Volcanic-hosted massive sulfide (VMS) | Bimodal-felsic replacement-style VMS | Zn, Cu | Pb, Ag, Au, Bi, Se, Co | Zn, Cu, Pb, Ag, Au, Bi, Se, Co, Hg, As, Sb, Ba | Denisová and Piercey 2022; van Olden et al. 2020; Manor et al. 2022a |  | B264518-5-3.1 | B264518-5-3.1 | drill core |  |  |  |  | ore material | drill core | drill core | mineral separate | [5 empty] | mineralisation | massive sulfide | sulfide minerals |  | sph | pyrite–sphalerite assemblage; pyrite–chalcopyrite–magnetite–pyrrhotite assemblage; chalcopyrite–pyrrhotite–pyrite stringer assemblage | massive sulfide lenses, stacked stratabound lenses subparallel to volcanic stratigraphy | ABM |  |  |  | magnetite, barite, carbonate, quartz, chlorite, white mica, stannite, sericite | polished thin sections (15); polished blocks (6) | LA-ICPMS | JEOL JXA-8230 Super Probe electron probe microanalyzer (EPMA) equipped with five wavelength-dispersive spectrometers (WDS) and a tungsten filament electron gun; Geo Las 193 nm excimer laser (Coherent) coupled to a Thermo Finnigan ELEMENT XR ICP-MS instrument; FEI MLA 650FEG instrument equipped with dual Bruker 5th generation XFlash SDD X-ray detectors | Memorial University; Micro Analysis Facility at MUN-CREAIT | EPMA: accelerating voltage of 25 kV, a 2-nA beam current, focused to 1 µm, with elemental counting times between 5 and 30 s. LA-ICP-MS: spot diameter of 20 µm for galena and 30 µm for all other sulfides at a repetition rate of 5 Hz with an energy density of 3 J/cm2; gas blank analyzed for 30 s, followed by 40 s of ablation; ThO/Th ratio of < 0.3% | Natural and synthetic standards for EPMA: sphalerite (Zn Kα), rhodonite (Mn Kα), pentlandite (Ni Kα), stibnite (Sb Lα), silver (Ag Lα), cadmium (Cd Lα), cinnabar (Hg Mα), bismuth (Bi Mα), galena (Pb Mα), pyrite (S Kα), arsenopyrite (As Lα), selenium (Se Lα), cuprite (Cu Kα), cobalt (Co Kα); LA-ICP-MS: NIST 610 (synthetic glass) and MASS-1 (pressed powder pellet) | 0.687922 |  |  |  | 0.144494 | [9 empty] | 0.01066 | [5 empty] | 1442.508171 | [5 empty] | 8.499537 | [5 empty] | 7.49576 | [9 empty] | 36387.19 |  | 0.154639 |  |  |  | 0.178482 |  |  |  | 2.660517 |  |  |  | 0.538198 | [13 empty] | 836.028582 | [15 empty] | 0.197705 | [21 empty] | 436.660549 | [5 empty] | 0.037129 | [32 empty] | 2024 | Mineralium Deposita (2024) 59:473–503 |  | CAN | Yukon
| ABM deposit | ABM, Krakatoa | Seafloor hydrothermal | Volcanic-hosted massive sulfide (VMS) | Bimodal-felsic replacement-style VMS | Zn, Cu | Pb, Ag, Au, Bi, Se, Co | Zn, Cu, Pb, Ag, Au, Bi, Se, Co, Hg, As, Sb, Ba | Denisová and Piercey 2022; van Olden et al. 2020; Manor et al. 2022a |  | B266543-1-2 | B266543-1-2 | drill core |  |  |  |  | ore material | drill core | drill core | mineral separate | [5 empty] | mineralisation | massive sulfide | sulfide minerals |  | sph | pyrite–sphalerite assemblage; pyrite–chalcopyrite–magnetite–pyrrhotite assemblage; chalcopyrite–pyrrhotite–pyrite stringer assemblage | massive sulfide lenses, stacked stratabound lenses subparallel to volcanic stratigraphy | ABM |  |  |  | magnetite, barite, carbonate, quartz, chlorite, white mica, stannite, sericite | polished thin sections (15); polished blocks (6) | LA-ICPMS | JEOL JXA-8230 Super Probe electron probe microanalyzer (EPMA) equipped with five wavelength-dispersive spectrometers (WDS) and a tungsten filament electron gun; Geo Las 193 nm excimer laser (Coherent) coupled to a Thermo Finnigan ELEMENT XR ICP-MS instrument; FEI MLA 650FEG instrument equipped with dual Bruker 5th generation XFlash SDD X-ray detectors | Memorial University; Micro Analysis Facility at MUN-CREAIT | EPMA: accelerating voltage of 25 kV, a 2-nA beam current, focused to 1 µm, with elemental counting times between 5 and 30 s. LA-ICP-MS: spot diameter of 20 µm for galena and 30 µm for all other sulfides at a repetition rate of 5 Hz with an energy density of 3 J/cm2; gas blank analyzed for 30 s, followed by 40 s of ablation; ThO/Th ratio of < 0.3% | Natural and synthetic standards for EPMA: sphalerite (Zn Kα), rhodonite (Mn Kα), pentlandite (Ni Kα), stibnite (Sb Lα), silver (Ag Lα), cadmium (Cd Lα), cinnabar (Hg Mα), bismuth (Bi Mα), galena (Pb Mα), pyrite (S Kα), arsenopyrite (As Lα), selenium (Se Lα), cuprite (Cu Kα), cobalt (Co Kα); LA-ICP-MS: NIST 610 (synthetic glass) and MASS-1 (pressed powder pellet) | 0.229616 | [19 empty] | 1623.188406 | [11 empty] | 13.442737 | [9 empty] | 9083.261803 |  | 8.379165 | [7 empty] | 23.129732 |  |  |  | 1.644212 | [13 empty] | 46.352459 | [15 empty] | 0.393766 | [17 empty] | 0.125706 |  |  |  | 19.972061 | [5 empty] | 0.142225 | [13 empty] | 0.002629 | [18 empty] | 2024 | Mineralium Deposita (2024) 59:473–503 |  | CAN | Yukon
| ABM deposit | ABM, Krakatoa | Seafloor hydrothermal | Volcanic-hosted massive sulfide (VMS) | Bimodal-felsic replacement-style VMS | Zn, Cu | Pb, Ag, Au, Bi, Se, Co | Zn, Cu, Pb, Ag, Au, Bi, Se, Co, Hg, As, Sb, Ba | Denisová and Piercey 2022; van Olden et al. 2020; Manor et al. 2022a |  | B266543-2-5 | B266543-2-5 | drill core |  |  |  |  | ore material | drill core | drill core | mineral separate | [5 empty] | mineralisation | massive sulfide | sulfide minerals |  | sph | pyrite–sphalerite assemblage; pyrite–chalcopyrite–magnetite–pyrrhotite assemblage; chalcopyrite–pyrrhotite–pyrite stringer assemblage | massive sulfide lenses, stacked stratabound lenses subparallel to volcanic stratigraphy | ABM |  |  |  | magnetite, barite, carbonate, quartz, chlorite, white mica, stannite, sericite | polished thin sections (15); polished blocks (6) | LA-ICPMS | JEOL JXA-8230 Super Probe electron probe microanalyzer (EPMA) equipped with five wavelength-dispersive spectrometers (WDS) and a tungsten filament electron gun; Geo Las 193 nm excimer laser (Coherent) coupled to a Thermo Finnigan ELEMENT XR ICP-MS instrument; FEI MLA 650FEG instrument equipped with dual Bruker 5th generation XFlash SDD X-ray detectors | Memorial University; Micro Analysis Facility at MUN-CREAIT | EPMA: accelerating voltage of 25 kV, a 2-nA beam current, focused to 1 µm, with elemental counting times between 5 and 30 s. LA-ICP-MS: spot diameter of 20 µm for galena and 30 µm for all other sulfides at a repetition rate of 5 Hz with an energy density of 3 J/cm2; gas blank analyzed for 30 s, followed by 40 s of ablation; ThO/Th ratio of < 0.3% | Natural and synthetic standards for EPMA: sphalerite (Zn Kα), rhodonite (Mn Kα), pentlandite (Ni Kα), stibnite (Sb Lα), silver (Ag Lα), cadmium (Cd Lα), cinnabar (Hg Mα), bismuth (Bi Mα), galena (Pb Mα), pyrite (S Kα), arsenopyrite (As Lα), selenium (Se Lα), cuprite (Cu Kα), cobalt (Co Kα); LA-ICP-MS: NIST 610 (synthetic glass) and MASS-1 (pressed powder pellet) | 0.313808 |  |  |  | 1.621381 | [9 empty] | 0.010459 | [5 empty] | 1553.188406 | [11 empty] | 33.024065 | [9 empty] | 8074.506438 |  | 8.670333 |  |  |  | 0.219674 |  |  |  | 23.33339 |  |  |  | 1.631737 | [13 empty] | 33.032787 | [15 empty] | 0.639834 | [17 empty] | 0.193859 |  |  |  | 20.33322 | [5 empty] | 0.102825 | [13 empty] | 0.004227 | [18 empty] | 2024 | Mineralium Deposita (2024) 59:473–503 |  | CAN | Yukon
| ABM deposit | ABM, Krakatoa | Seafloor hydrothermal | Volcanic-hosted massive sulfide (VMS) | Bimodal-felsic replacement-style VMS | Zn, Cu | Pb, Ag, Au, Bi, Se, Co | Zn, Cu, Pb, Ag, Au, Bi, Se, Co, Hg, As, Sb, Ba | Denisová and Piercey 2022; van Olden et al. 2020; Manor et al. 2022a |  | B266543-4-3 | B266543-4-3 | drill core |  |  |  |  | ore material | drill core | drill core | mineral separate | [5 empty] | mineralisation | massive sulfide | sulfide minerals |  | sph | pyrite–sphalerite assemblage; pyrite–chalcopyrite–magnetite–pyrrhotite assemblage; chalcopyrite–pyrrhotite–pyrite stringer assemblage | massive sulfide lenses, stacked stratabound lenses subparallel to volcanic stratigraphy | ABM |  |  |  | magnetite, barite, carbonate, quartz, chlorite, white mica, stannite, sericite | polished thin sections (15); polished blocks (6) | LA-ICPMS | JEOL JXA-8230 Super Probe electron probe microanalyzer (EPMA) equipped with five wavelength-dispersive spectrometers (WDS) and a tungsten filament electron gun; Geo Las 193 nm excimer laser (Coherent) coupled to a Thermo Finnigan ELEMENT XR ICP-MS instrument; FEI MLA 650FEG instrument equipped with dual Bruker 5th generation XFlash SDD X-ray detectors | Memorial University; Micro Analysis Facility at MUN-CREAIT | EPMA: accelerating voltage of 25 kV, a 2-nA beam current, focused to 1 µm, with elemental counting times between 5 and 30 s. LA-ICP-MS: spot diameter of 20 µm for galena and 30 µm for all other sulfides at a repetition rate of 5 Hz with an energy density of 3 J/cm2; gas blank analyzed for 30 s, followed by 40 s of ablation; ThO/Th ratio of < 0.3% | Natural and synthetic standards for EPMA: sphalerite (Zn Kα), rhodonite (Mn Kα), pentlandite (Ni Kα), stibnite (Sb Lα), silver (Ag Lα), cadmium (Cd Lα), cinnabar (Hg Mα), bismuth (Bi Mα), galena (Pb Mα), pyrite (S Kα), arsenopyrite (As Lα), selenium (Se Lα), cuprite (Cu Kα), cobalt (Co Kα); LA-ICP-MS: NIST 610 (synthetic glass) and MASS-1 (pressed powder pellet) | 0.095673 |  |  |  | 0.723831 | [15 empty] | 1728.019324 | [11 empty] | 32.480139 | [9 empty] | 9400.171674 |  | 8.864445 |  |  |  | 0.190706 |  |  |  | 19.900298 |  |  |  | 1.629242 | [13 empty] | 29.431148 | [37 empty] | 21.019421 | [5 empty] | 1.009027 | [13 empty] | 0.005299 | [18 empty] | 2024 | Mineralium Deposita (2024) 59:473–503 |  | CAN | Yukon
| ABM deposit | ABM, Krakatoa | Seafloor hydrothermal | Volcanic-hosted massive sulfide (VMS) | Bimodal-felsic replacement-style VMS | Zn, Cu | Pb, Ag, Au, Bi, Se, Co | Zn, Cu, Pb, Ag, Au, Bi, Se, Co, Hg, As, Sb, Ba | Denisová and Piercey 2022; van Olden et al. 2020; Manor et al. 2022a |  | B291152-1-2 | B291152-1-2 | drill core |  |  |  |  | ore material | drill core | drill core | mineral separate | [5 empty] | mineralisation | massive sulfide | sulfide minerals |  | sph | pyrite–sphalerite assemblage; pyrite–chalcopyrite–magnetite–pyrrhotite assemblage; chalcopyrite–pyrrhotite–pyrite stringer assemblage | massive sulfide lenses, stacked stratabound lenses subparallel to volcanic stratigraphy | KKT |  |  |  | magnetite, barite, carbonate, quartz, chlorite, white mica, stannite, sericite | polished thin sections (15); polished blocks (6) | LA-ICPMS | JEOL JXA-8230 Super Probe electron probe microanalyzer (EPMA) equipped with five wavelength-dispersive spectrometers (WDS) and a tungsten filament electron gun; Geo Las 193 nm excimer laser (Coherent) coupled to a Thermo Finnigan ELEMENT XR ICP-MS instrument; FEI MLA 650FEG instrument equipped with dual Bruker 5th generation XFlash SDD X-ray detectors | Memorial University; Micro Analysis Facility at MUN-CREAIT | EPMA: accelerating voltage of 25 kV, a 2-nA beam current, focused to 1 µm, with elemental counting times between 5 and 30 s. LA-ICP-MS: spot diameter of 20 µm for galena and 30 µm for all other sulfides at a repetition rate of 5 Hz with an energy density of 3 J/cm2; gas blank analyzed for 30 s, followed by 40 s of ablation; ThO/Th ratio of < 0.3% | Natural and synthetic standards for EPMA: sphalerite (Zn Kα), rhodonite (Mn Kα), pentlandite (Ni Kα), stibnite (Sb Lα), silver (Ag Lα), cadmium (Cd Lα), cinnabar (Hg Mα), bismuth (Bi Mα), galena (Pb Mα), pyrite (S Kα), arsenopyrite (As Lα), selenium (Se Lα), cuprite (Cu Kα), cobalt (Co Kα); LA-ICP-MS: NIST 610 (synthetic glass) and MASS-1 (pressed powder pellet) | 2.334428 |  |  |  | 160.400891 |  | 0.008799 | [7 empty] | 0.008198 | [5 empty] | 1012.801932 | [11 empty] | 151.133662 | [9 empty] | 28477.25 |  | 4.212229 |  |  |  | 0.190706 |  |  |  | 10.417731 |  |  |  | 0.31512 | [13 empty] | 45.180328 | [15 empty] | 0.60601 | [17 empty] | 1.220708 |  |  |  | 11.015332 | [5 empty] | 0.209814 | [32 empty] | 2024 | Mineralium Deposita (2024) 59:473–503 |  | CAN | Yukon
| ABM deposit | ABM, Krakatoa | Seafloor hydrothermal | Volcanic-hosted massive sulfide (VMS) | Bimodal-felsic replacement-style VMS | Zn, Cu | Pb, Ag, Au, Bi, Se, Co | Zn, Cu, Pb, Ag, Au, Bi, Se, Co, Hg, As, Sb, Ba | Denisová and Piercey 2022; van Olden et al. 2020; Manor et al. 2022a |  | B291152-2-4 | B291152-2-4 | drill core |  |  |  |  | ore material | drill core | drill core | mineral separate | [5 empty] | mineralisation | massive sulfide | sulfide minerals |  | sph | pyrite–sphalerite assemblage; pyrite–chalcopyrite–magnetite–pyrrhotite assemblage; chalcopyrite–pyrrhotite–pyrite stringer assemblage | massive sulfide lenses, stacked stratabound lenses subparallel to volcanic stratigraphy | KKT |  |  |  | magnetite, barite, carbonate, quartz, chlorite, white mica, stannite, sericite | polished thin sections (15); polished blocks (6) | LA-ICPMS | JEOL JXA-8230 Super Probe electron probe microanalyzer (EPMA) equipped with five wavelength-dispersive spectrometers (WDS) and a tungsten filament electron gun; Geo Las 193 nm excimer laser (Coherent) coupled to a Thermo Finnigan ELEMENT XR ICP-MS instrument; FEI MLA 650FEG instrument equipped with dual Bruker 5th generation XFlash SDD X-ray detectors | Memorial University; Micro Analysis Facility at MUN-CREAIT | EPMA: accelerating voltage of 25 kV, a 2-nA beam current, focused to 1 µm, with elemental counting times between 5 and 30 s. LA-ICP-MS: spot diameter of 20 µm for galena and 30 µm for all other sulfides at a repetition rate of 5 Hz with an energy density of 3 J/cm2; gas blank analyzed for 30 s, followed by 40 s of ablation; ThO/Th ratio of < 0.3% | Natural and synthetic standards for EPMA: sphalerite (Zn Kα), rhodonite (Mn Kα), pentlandite (Ni Kα), stibnite (Sb Lα), silver (Ag Lα), cadmium (Cd Lα), cinnabar (Hg Mα), bismuth (Bi Mα), galena (Pb Mα), pyrite (S Kα), arsenopyrite (As Lα), selenium (Se Lα), cuprite (Cu Kα), cobalt (Co Kα); LA-ICP-MS: NIST 610 (synthetic glass) and MASS-1 (pressed powder pellet) | 0.531943 | [19 empty] | 942.125604 | [11 empty] | 9.518701 | [9 empty] | 24625.24 |  | 5.11485 | [7 empty] | 9.2885 |  |  |  | 0.305389 | [13 empty] | 49.47459 | [15 empty] | 0.18885 | [17 empty] | 0.145394 |  |  |  | 15.963203 | [5 empty] | 0.30399 | [13 empty] | 0.002589 | [18 empty] | 2024 | Mineralium Deposita (2024) 59:473–503 |  | CAN | Yukon
| ABM deposit | ABM, Krakatoa | Seafloor hydrothermal | Volcanic-hosted massive sulfide (VMS) | Bimodal-felsic replacement-style VMS | Zn, Cu | Pb, Ag, Au, Bi, Se, Co | Zn, Cu, Pb, Ag, Au, Bi, Se, Co, Hg, As, Sb, Ba | Denisová and Piercey 2022; van Olden et al. 2020; Manor et al. 2022a |  | B291152-3-6 | B291152-3-6 | drill core |  |  |  |  | ore material | drill core | drill core | mineral separate | [5 empty] | mineralisation | massive sulfide | sulfide minerals |  | sph | pyrite–sphalerite assemblage; pyrite–chalcopyrite–magnetite–pyrrhotite assemblage; chalcopyrite–pyrrhotite–pyrite stringer assemblage | massive sulfide lenses, stacked stratabound lenses subparallel to volcanic stratigraphy | KKT |  |  |  | magnetite, barite, carbonate, quartz, chlorite, white mica, stannite, sericite | polished thin sections (15); polished blocks (6) | LA-ICPMS | JEOL JXA-8230 Super Probe electron probe microanalyzer (EPMA) equipped with five wavelength-dispersive spectrometers (WDS) and a tungsten filament electron gun; Geo Las 193 nm excimer laser (Coherent) coupled to a Thermo Finnigan ELEMENT XR ICP-MS instrument; FEI MLA 650FEG instrument equipped with dual Bruker 5th generation XFlash SDD X-ray detectors | Memorial University; Micro Analysis Facility at MUN-CREAIT | EPMA: accelerating voltage of 25 kV, a 2-nA beam current, focused to 1 µm, with elemental counting times between 5 and 30 s. LA-ICP-MS: spot diameter of 20 µm for galena and 30 µm for all other sulfides at a repetition rate of 5 Hz with an energy density of 3 J/cm2; gas blank analyzed for 30 s, followed by 40 s of ablation; ThO/Th ratio of < 0.3% | Natural and synthetic standards for EPMA: sphalerite (Zn Kα), rhodonite (Mn Kα), pentlandite (Ni Kα), stibnite (Sb Lα), silver (Ag Lα), cadmium (Cd Lα), cinnabar (Hg Mα), bismuth (Bi Mα), galena (Pb Mα), pyrite (S Kα), arsenopyrite (As Lα), selenium (Se Lα), cuprite (Cu Kα), cobalt (Co Kα); LA-ICP-MS: NIST 610 (synthetic glass) and MASS-1 (pressed powder pellet) | 2.900814 |  |  |  | 1.273942 |  | 0.007149 | [13 empty] | 907.971014 | [11 empty] | 83.919977 | [9 empty] | 23562.92 |  | 5.118085 |  |  |  | 0.149668 |  |  |  | 8.897514 |  |  |  | 0.298154 | [13 empty] | 49.453279 | [15 empty] | 1.071088 | [17 empty] | 1.484235 |  |  |  | 14.843612 | [5 empty] | 1.281305 | [13 empty] | 0.015777 | [18 empty] | 2024 | Mineralium Deposita (2024) 59:473–503 |  | CAN | Yukon
| ABM deposit | ABM, Krakatoa | Seafloor hydrothermal | Volcanic-hosted massive sulfide (VMS) | Bimodal-felsic replacement-style VMS | Zn, Cu | Pb, Ag, Au, Bi, Se, Co | Zn, Cu, Pb, Ag, Au, Bi, Se, Co, Hg, As, Sb, Ba | Denisová and Piercey 2022; van Olden et al. 2020; Manor et al. 2022a |  | B291152-4-5 | B291152-4-5 | drill core |  |  |  |  | ore material | drill core | drill core | mineral separate | [5 empty] | mineralisation | massive sulfide | sulfide minerals |  | sph | pyrite–sphalerite assemblage; pyrite–chalcopyrite–magnetite–pyrrhotite assemblage; chalcopyrite–pyrrhotite–pyrite stringer assemblage | massive sulfide lenses, stacked stratabound lenses subparallel to volcanic stratigraphy | KKT |  |  |  | magnetite, barite, carbonate, quartz, chlorite, white mica, stannite, sericite | polished thin sections (15); polished blocks (6) | LA-ICPMS | JEOL JXA-8230 Super Probe electron probe microanalyzer (EPMA) equipped with five wavelength-dispersive spectrometers (WDS) and a tungsten filament electron gun; Geo Las 193 nm excimer laser (Coherent) coupled to a Thermo Finnigan ELEMENT XR ICP-MS instrument; FEI MLA 650FEG instrument equipped with dual Bruker 5th generation XFlash SDD X-ray detectors | Memorial University; Micro Analysis Facility at MUN-CREAIT | EPMA: accelerating voltage of 25 kV, a 2-nA beam current, focused to 1 µm, with elemental counting times between 5 and 30 s. LA-ICP-MS: spot diameter of 20 µm for galena and 30 µm for all other sulfides at a repetition rate of 5 Hz with an energy density of 3 J/cm2; gas blank analyzed for 30 s, followed by 40 s of ablation; ThO/Th ratio of < 0.3% | Natural and synthetic standards for EPMA: sphalerite (Zn Kα), rhodonite (Mn Kα), pentlandite (Ni Kα), stibnite (Sb Lα), silver (Ag Lα), cadmium (Cd Lα), cinnabar (Hg Mα), bismuth (Bi Mα), galena (Pb Mα), pyrite (S Kα), arsenopyrite (As Lα), selenium (Se Lα), cuprite (Cu Kα), cobalt (Co Kα); LA-ICP-MS: NIST 610 (synthetic glass) and MASS-1 (pressed powder pellet) | 5.78632 |  |  |  | 8.077951 | [9 empty] | 0.012721 | [5 empty] | 932.995169 | [11 empty] | 263.415483 | [9 empty] | 26468.67 |  | 4.134584 |  |  |  | 0.22933 |  |  |  | 8.426787 |  |  |  | 0.298902 | [13 empty] | 40.331967 | [15 empty] | 1.939233 | [17 empty] | 4.016522 |  |  |  | 13.073935 | [5 empty] | 0.868084 | [13 empty] | 0.177184 | [18 empty] | 2024 | Mineralium Deposita (2024) 59:473–503 |  | CAN | Yukon
| ABM deposit | ABM, Krakatoa | Seafloor hydrothermal | Volcanic-hosted massive sulfide (VMS) | Bimodal-felsic replacement-style VMS | Zn, Cu | Pb, Ag, Au, Bi, Se, Co | Zn, Cu, Pb, Ag, Au, Bi, Se, Co, Hg, As, Sb, Ba | Denisová and Piercey 2022; van Olden et al. 2020; Manor et al. 2022a |  | B291157-1-6 | B291157-1-6 | drill core |  |  |  |  | ore material | drill core | drill core | mineral separate | [5 empty] | mineralisation | massive sulfide | sulfide minerals |  | sph | pyrite–sphalerite assemblage; pyrite–chalcopyrite–magnetite–pyrrhotite assemblage; chalcopyrite–pyrrhotite–pyrite stringer assemblage | massive sulfide lenses, stacked stratabound lenses subparallel to volcanic stratigraphy | KKT |  |  |  | magnetite, barite, carbonate, quartz, chlorite, white mica, stannite, sericite | polished thin sections (15); polished blocks (6) | LA-ICPMS | JEOL JXA-8230 Super Probe electron probe microanalyzer (EPMA) equipped with five wavelength-dispersive spectrometers (WDS) and a tungsten filament electron gun; Geo Las 193 nm excimer laser (Coherent) coupled to a Thermo Finnigan ELEMENT XR ICP-MS instrument; FEI MLA 650FEG instrument equipped with dual Bruker 5th generation XFlash SDD X-ray detectors | Memorial University; Micro Analysis Facility at MUN-CREAIT | EPMA: accelerating voltage of 25 kV, a 2-nA beam current, focused to 1 µm, with elemental counting times between 5 and 30 s. LA-ICP-MS: spot diameter of 20 µm for galena and 30 µm for all other sulfides at a repetition rate of 5 Hz with an energy density of 3 J/cm2; gas blank analyzed for 30 s, followed by 40 s of ablation; ThO/Th ratio of < 0.3% | Natural and synthetic standards for EPMA: sphalerite (Zn Kα), rhodonite (Mn Kα), pentlandite (Ni Kα), stibnite (Sb Lα), silver (Ag Lα), cadmium (Cd Lα), cinnabar (Hg Mα), bismuth (Bi Mα), galena (Pb Mα), pyrite (S Kα), arsenopyrite (As Lα), selenium (Se Lα), cuprite (Cu Kα), cobalt (Co Kα); LA-ICP-MS: NIST 610 (synthetic glass) and MASS-1 (pressed powder pellet) | 2.218963 |  |  |  | 1.73928 | [15 empty] | 1251.763289 | [5 empty] | 1.355824 | [5 empty] | 42.032297 | [9 empty] | 39341.99066 |  | 1.175977 |  |  |  | 0.210448 |  |  |  | 10.141527 |  |  |  | 1.606689 | [13 empty] | 72.539623 | [15 empty] | 2.767863 | [17 empty] | 0.158344 |  |  |  | 29.694318 | [5 empty] | 0.156151 | [13 empty] | 0.001266 | [18 empty] | 2024 | Mineralium Deposita (2024) 59:473–503 |  | CAN | Yukon
| ABM deposit | ABM, Krakatoa | Seafloor hydrothermal | Volcanic-hosted massive sulfide (VMS) | Bimodal-felsic replacement-style VMS | Zn, Cu | Pb, Ag, Au, Bi, Se, Co | Zn, Cu, Pb, Ag, Au, Bi, Se, Co, Hg, As, Sb, Ba | Denisová and Piercey 2022; van Olden et al. 2020; Manor et al. 2022a |  | B291157-2-6 | B291157-2-6 | drill core |  |  |  |  | ore material | drill core | drill core | mineral separate | [5 empty] | mineralisation | massive sulfide | sulfide minerals |  | sph | pyrite–sphalerite assemblage; pyrite–chalcopyrite–magnetite–pyrrhotite assemblage; chalcopyrite–pyrrhotite–pyrite stringer assemblage | massive sulfide lenses, stacked stratabound lenses subparallel to volcanic stratigraphy | KKT |  |  |  | magnetite, barite, carbonate, quartz, chlorite, white mica, stannite, sericite | polished thin sections (15); polished blocks (6) | LA-ICPMS | JEOL JXA-8230 Super Probe electron probe microanalyzer (EPMA) equipped with five wavelength-dispersive spectrometers (WDS) and a tungsten filament electron gun; Geo Las 193 nm excimer laser (Coherent) coupled to a Thermo Finnigan ELEMENT XR ICP-MS instrument; FEI MLA 650FEG instrument equipped with dual Bruker 5th generation XFlash SDD X-ray detectors | Memorial University; Micro Analysis Facility at MUN-CREAIT | EPMA: accelerating voltage of 25 kV, a 2-nA beam current, focused to 1 µm, with elemental counting times between 5 and 30 s. LA-ICP-MS: spot diameter of 20 µm for galena and 30 µm for all other sulfides at a repetition rate of 5 Hz with an energy density of 3 J/cm2; gas blank analyzed for 30 s, followed by 40 s of ablation; ThO/Th ratio of < 0.3% | Natural and synthetic standards for EPMA: sphalerite (Zn Kα), rhodonite (Mn Kα), pentlandite (Ni Kα), stibnite (Sb Lα), silver (Ag Lα), cadmium (Cd Lα), cinnabar (Hg Mα), bismuth (Bi Mα), galena (Pb Mα), pyrite (S Kα), arsenopyrite (As Lα), selenium (Se Lα), cuprite (Cu Kα), cobalt (Co Kα); LA-ICP-MS: NIST 610 (synthetic glass) and MASS-1 (pressed powder pellet) | 4.023778 |  |  |  | 1.043568 |  | 0.007857 | [13 empty] | 1114.123516 | [5 empty] | 1.857137 | [5 empty] | 10.227859 | [9 empty] | 31982.66 |  | 1.323424 |  |  |  | 0.223768 |  |  |  | 7.874597 |  |  |  | 1.649045 | [13 empty] | 91.39741 | [15 empty] | 1.790592 | [17 empty] | 1.564441 |  |  |  | 41.775143 | [5 empty] | 0.1447 | [13 empty] | 0.007965 | [18 empty] | 2024 | Mineralium Deposita (2024) 59:473–503 |  | CAN | Yukon
| ABM deposit | ABM, Krakatoa | Seafloor hydrothermal | Volcanic-hosted massive sulfide (VMS) | Bimodal-felsic replacement-style VMS | Zn, Cu | Pb, Ag, Au, Bi, Se, Co | Zn, Cu, Pb, Ag, Au, Bi, Se, Co, Hg, As, Sb, Ba | Denisová and Piercey 2022; van Olden et al. 2020; Manor et al. 2022a |  | B291157-3-5 | B291157-3-5 | drill core |  |  |  |  | ore material | drill core | drill core | mineral separate | [5 empty] | mineralisation | massive sulfide | sulfide minerals |  | sph | pyrite–sphalerite assemblage; pyrite–chalcopyrite–magnetite–pyrrhotite assemblage; chalcopyrite–pyrrhotite–pyrite stringer assemblage | massive sulfide lenses, stacked stratabound lenses subparallel to volcanic stratigraphy | KKT |  |  |  | magnetite, barite, carbonate, quartz, chlorite, white mica, stannite, sericite | polished thin sections (15); polished blocks (6) | LA-ICPMS | JEOL JXA-8230 Super Probe electron probe microanalyzer (EPMA) equipped with five wavelength-dispersive spectrometers (WDS) and a tungsten filament electron gun; Geo Las 193 nm excimer laser (Coherent) coupled to a Thermo Finnigan ELEMENT XR ICP-MS instrument; FEI MLA 650FEG instrument equipped with dual Bruker 5th generation XFlash SDD X-ray detectors | Memorial University; Micro Analysis Facility at MUN-CREAIT | EPMA: accelerating voltage of 25 kV, a 2-nA beam current, focused to 1 µm, with elemental counting times between 5 and 30 s. LA-ICP-MS: spot diameter of 20 µm for galena and 30 µm for all other sulfides at a repetition rate of 5 Hz with an energy density of 3 J/cm2; gas blank analyzed for 30 s, followed by 40 s of ablation; ThO/Th ratio of < 0.3% | Natural and synthetic standards for EPMA: sphalerite (Zn Kα), rhodonite (Mn Kα), pentlandite (Ni Kα), stibnite (Sb Lα), silver (Ag Lα), cadmium (Cd Lα), cinnabar (Hg Mα), bismuth (Bi Mα), galena (Pb Mα), pyrite (S Kα), arsenopyrite (As Lα), selenium (Se Lα), cuprite (Cu Kα), cobalt (Co Kα); LA-ICP-MS: NIST 610 (synthetic glass) and MASS-1 (pressed powder pellet) | 9.285642 | [5 empty] | 0.009428 | [7 empty] | 0.013813 | [5 empty] | 1084.500258 | [11 empty] | 573.974364 | [9 empty] | 33144.66 |  | 1.391753 | [7 empty] | 9.282998 |  |  |  | 1.640574 | [13 empty] | 96.048998 | [15 empty] | 2.574981 | [17 empty] | 5.732062 |  |  |  | 34.876817 | [5 empty] | 3.476972 | [32 empty] | 2024 | Mineralium Deposita (2024) 59:473–503 |  | CAN | Yukon
| ABM deposit | ABM, Krakatoa | Seafloor hydrothermal | Volcanic-hosted massive sulfide (VMS) | Bimodal-felsic replacement-style VMS | Zn, Cu | Pb, Ag, Au, Bi, Se, Co | Zn, Cu, Pb, Ag, Au, Bi, Se, Co, Hg, As, Sb, Ba | Denisová and Piercey 2022; van Olden et al. 2020; Manor et al. 2022a |  | B291157-4-5 | B291157-4-5 | drill core |  |  |  |  | ore material | drill core | drill core | mineral separate | [5 empty] | mineralisation | massive sulfide | sulfide minerals |  | sph | pyrite–sphalerite assemblage; pyrite–chalcopyrite–magnetite–pyrrhotite assemblage; chalcopyrite–pyrrhotite–pyrite stringer assemblage | massive sulfide lenses, stacked stratabound lenses subparallel to volcanic stratigraphy | KKT |  |  |  | magnetite, barite, carbonate, quartz, chlorite, white mica, stannite, sericite | polished thin sections (15); polished blocks (6) | LA-ICPMS | JEOL JXA-8230 Super Probe electron probe microanalyzer (EPMA) equipped with five wavelength-dispersive spectrometers (WDS) and a tungsten filament electron gun; Geo Las 193 nm excimer laser (Coherent) coupled to a Thermo Finnigan ELEMENT XR ICP-MS instrument; FEI MLA 650FEG instrument equipped with dual Bruker 5th generation XFlash SDD X-ray detectors | Memorial University; Micro Analysis Facility at MUN-CREAIT | EPMA: accelerating voltage of 25 kV, a 2-nA beam current, focused to 1 µm, with elemental counting times between 5 and 30 s. LA-ICP-MS: spot diameter of 20 µm for galena and 30 µm for all other sulfides at a repetition rate of 5 Hz with an energy density of 3 J/cm2; gas blank analyzed for 30 s, followed by 40 s of ablation; ThO/Th ratio of < 0.3% | Natural and synthetic standards for EPMA: sphalerite (Zn Kα), rhodonite (Mn Kα), pentlandite (Ni Kα), stibnite (Sb Lα), silver (Ag Lα), cadmium (Cd Lα), cinnabar (Hg Mα), bismuth (Bi Mα), galena (Pb Mα), pyrite (S Kα), arsenopyrite (As Lα), selenium (Se Lα), cuprite (Cu Kα), cobalt (Co Kα); LA-ICP-MS: NIST 610 (synthetic glass) and MASS-1 (pressed powder pellet) | 2.127415 | [19 empty] | 1167.589885 | [5 empty] | 0.957052 | [5 empty] | 23.491384 | [9 empty] | 32480.66 |  | 0.935028 |  |  |  | 0.245079 |  |  |  | 9.10403 |  |  |  | 1.586923 | [13 empty] | 91.523129 | [15 empty] | 0.144662 | [17 empty] | 0.373692 |  |  |  | 25.282191 | [5 empty] | 0.950789 | [13 empty] | 0.003697 | [18 empty] | 2024 | Mineralium Deposita (2024) 59:473–503 |  | CAN | Yukon
| ABM deposit | ABM, Krakatoa | Seafloor hydrothermal | Volcanic-hosted massive sulfide (VMS) | Bimodal-felsic replacement-style VMS | Zn, Cu | Pb, Ag, Au, Bi, Se, Co | Zn, Cu, Pb, Ag, Au, Bi, Se, Co, Hg, As, Sb, Ba | Denisová and Piercey 2022; van Olden et al. 2020; Manor et al. 2022a |  | Q721165-2-4 | Q721165-2-4 | drill core |  |  |  |  | ore material | drill core | drill core | mineral separate | [5 empty] | mineralisation | massive sulfide | sulfide minerals |  | sph | pyrite–sphalerite assemblage; pyrite–chalcopyrite–magnetite–pyrrhotite assemblage; chalcopyrite–pyrrhotite–pyrite stringer assemblage | massive sulfide lenses, stacked stratabound lenses subparallel to volcanic stratigraphy | KKT |  |  |  | magnetite, barite, carbonate, quartz, chlorite, white mica, stannite, sericite | polished thin sections (15); polished blocks (6) | LA-ICPMS | JEOL JXA-8230 Super Probe electron probe microanalyzer (EPMA) equipped with five wavelength-dispersive spectrometers (WDS) and a tungsten filament electron gun; Geo Las 193 nm excimer laser (Coherent) coupled to a Thermo Finnigan ELEMENT XR ICP-MS instrument; FEI MLA 650FEG instrument equipped with dual Bruker 5th generation XFlash SDD X-ray detectors | Memorial University; Micro Analysis Facility at MUN-CREAIT | EPMA: accelerating voltage of 25 kV, a 2-nA beam current, focused to 1 µm, with elemental counting times between 5 and 30 s. LA-ICP-MS: spot diameter of 20 µm for galena and 30 µm for all other sulfides at a repetition rate of 5 Hz with an energy density of 3 J/cm2; gas blank analyzed for 30 s, followed by 40 s of ablation; ThO/Th ratio of < 0.3% | Natural and synthetic standards for EPMA: sphalerite (Zn Kα), rhodonite (Mn Kα), pentlandite (Ni Kα), stibnite (Sb Lα), silver (Ag Lα), cadmium (Cd Lα), cinnabar (Hg Mα), bismuth (Bi Mα), galena (Pb Mα), pyrite (S Kα), arsenopyrite (As Lα), selenium (Se Lα), cuprite (Cu Kα), cobalt (Co Kα); LA-ICP-MS: NIST 610 (synthetic glass) and MASS-1 (pressed powder pellet) | 2.929555 | [19 empty] | 1512.231206 | [11 empty] | 86.866747 | [9 empty] | 38290.66 |  | 0.258931 |  |  |  | 0.175818 |  |  |  | 19.013488 |  |  |  | 0.872525 | [13 empty] | 608.477946 | [15 empty] | 0.520783 | [17 empty] | 0.073155 |  |  |  | 69.543533 | [38 empty] | 2024 | Mineralium Deposita (2024) 59:473–503 |  | CAN | Yukon
| ABM deposit | ABM, Krakatoa | Seafloor hydrothermal | Volcanic-hosted massive sulfide (VMS) | Bimodal-felsic replacement-style VMS | Zn, Cu | Pb, Ag, Au, Bi, Se, Co | Zn, Cu, Pb, Ag, Au, Bi, Se, Co, Hg, As, Sb, Ba | Denisová and Piercey 2022; van Olden et al. 2020; Manor et al. 2022a |  | Q721165-3-3 | Q721165-3-3 | drill core |  |  |  |  | ore material | drill core | drill core | mineral separate | [5 empty] | mineralisation | massive sulfide | sulfide minerals |  | sph | pyrite–sphalerite assemblage; pyrite–chalcopyrite–magnetite–pyrrhotite assemblage; chalcopyrite–pyrrhotite–pyrite stringer assemblage | massive sulfide lenses, stacked stratabound lenses subparallel to volcanic stratigraphy | KKT |  |  |  | magnetite, barite, carbonate, quartz, chlorite, white mica, stannite, sericite | polished thin sections (15); polished blocks (6) | LA-ICPMS | JEOL JXA-8230 Super Probe electron probe microanalyzer (EPMA) equipped with five wavelength-dispersive spectrometers (WDS) and a tungsten filament electron gun; Geo Las 193 nm excimer laser (Coherent) coupled to a Thermo Finnigan ELEMENT XR ICP-MS instrument; FEI MLA 650FEG instrument equipped with dual Bruker 5th generation XFlash SDD X-ray detectors | Memorial University; Micro Analysis Facility at MUN-CREAIT | EPMA: accelerating voltage of 25 kV, a 2-nA beam current, focused to 1 µm, with elemental counting times between 5 and 30 s. LA-ICP-MS: spot diameter of 20 µm for galena and 30 µm for all other sulfides at a repetition rate of 5 Hz with an energy density of 3 J/cm2; gas blank analyzed for 30 s, followed by 40 s of ablation; ThO/Th ratio of < 0.3% | Natural and synthetic standards for EPMA: sphalerite (Zn Kα), rhodonite (Mn Kα), pentlandite (Ni Kα), stibnite (Sb Lα), silver (Ag Lα), cadmium (Cd Lα), cinnabar (Hg Mα), bismuth (Bi Mα), galena (Pb Mα), pyrite (S Kα), arsenopyrite (As Lα), selenium (Se Lα), cuprite (Cu Kα), cobalt (Co Kα); LA-ICP-MS: NIST 610 (synthetic glass) and MASS-1 (pressed powder pellet) | 5.056969 | [19 empty] | 1506.451058 | [11 empty] | 145.711962 | [9 empty] | 37017.99 |  | 0.136298 |  |  |  | 0.146515 |  |  |  | 18.561384 |  |  |  | 0.834688 | [13 empty] | 586.225756 | [15 empty] | 0.900118 | [17 empty] | 0.199514 |  |  |  | 43.000734 | [19 empty] | 0.00482 | [18 empty] | 2024 | Mineralium Deposita (2024) 59:473–503 |  | CAN | Yukon
| ABM deposit | ABM, Krakatoa | Seafloor hydrothermal | Volcanic-hosted massive sulfide (VMS) | Bimodal-felsic replacement-style VMS | Zn, Cu | Pb, Ag, Au, Bi, Se, Co | Zn, Cu, Pb, Ag, Au, Bi, Se, Co, Hg, As, Sb, Ba | Denisová and Piercey 2022; van Olden et al. 2020; Manor et al. 2022a |  | Q930238-1-3 | Q930238-1-3 | drill core |  |  |  |  | ore material | drill core | drill core | mineral separate | [5 empty] | mineralisation | massive sulfide | sulfide minerals |  | sph | pyrite–sphalerite assemblage; pyrite–chalcopyrite–magnetite–pyrrhotite assemblage; chalcopyrite–pyrrhotite–pyrite stringer assemblage | massive sulfide lenses, stacked stratabound lenses subparallel to volcanic stratigraphy | ABM |  |  |  | magnetite, barite, carbonate, quartz, chlorite, white mica, stannite, sericite | polished thin sections (15); polished blocks (6) | LA-ICPMS | JEOL JXA-8230 Super Probe electron probe microanalyzer (EPMA) equipped with five wavelength-dispersive spectrometers (WDS) and a tungsten filament electron gun; Geo Las 193 nm excimer laser (Coherent) coupled to a Thermo Finnigan ELEMENT XR ICP-MS instrument; FEI MLA 650FEG instrument equipped with dual Bruker 5th generation XFlash SDD X-ray detectors | Memorial University; Micro Analysis Facility at MUN-CREAIT | EPMA: accelerating voltage of 25 kV, a 2-nA beam current, focused to 1 µm, with elemental counting times between 5 and 30 s. LA-ICP-MS: spot diameter of 20 µm for galena and 30 µm for all other sulfides at a repetition rate of 5 Hz with an energy density of 3 J/cm2; gas blank analyzed for 30 s, followed by 40 s of ablation; ThO/Th ratio of < 0.3% | Natural and synthetic standards for EPMA: sphalerite (Zn Kα), rhodonite (Mn Kα), pentlandite (Ni Kα), stibnite (Sb Lα), silver (Ag Lα), cadmium (Cd Lα), cinnabar (Hg Mα), bismuth (Bi Mα), galena (Pb Mα), pyrite (S Kα), arsenopyrite (As Lα), selenium (Se Lα), cuprite (Cu Kα), cobalt (Co Kα); LA-ICP-MS: NIST 610 (synthetic glass) and MASS-1 (pressed powder pellet) | 19.138013 |  |  |  | 227.444254 |  | 0.064034 | [7 empty] | 17.415965 | [5 empty] | 1517.288835 | [5 empty] | 751.969769 | [5 empty] | 511.392944 | [9 empty] | 99599.98 |  | 0.219372 |  |  |  | 0.556756 |  |  |  | 8.636473 |  |  |  | 1.417501 | [13 empty] | 60.34492 | [15 empty] | 1060.853578 | [17 empty] | 18.114584 |  |  |  | 260.875789 | [5 empty] | 0.496215 | [13 empty] | 1.307071 | [18 empty] | 2024 | Mineralium Deposita (2024) 59:473–503 |  | CAN | Yukon
| ABM deposit | ABM, Krakatoa | Seafloor hydrothermal | Volcanic-hosted massive sulfide (VMS) | Bimodal-felsic replacement-style VMS | Zn, Cu | Pb, Ag, Au, Bi, Se, Co | Zn, Cu, Pb, Ag, Au, Bi, Se, Co, Hg, As, Sb, Ba | Denisová and Piercey 2022; van Olden et al. 2020; Manor et al. 2022a |  | Q930238-1-5 | Q930238-1-5 | drill core |  |  |  |  | ore material | drill core | drill core | mineral separate | [5 empty] | mineralisation | massive sulfide | sulfide minerals |  | sph | pyrite–sphalerite assemblage; pyrite–chalcopyrite–magnetite–pyrrhotite assemblage; chalcopyrite–pyrrhotite–pyrite stringer assemblage | massive sulfide lenses, stacked stratabound lenses subparallel to volcanic stratigraphy | ABM |  |  |  | magnetite, barite, carbonate, quartz, chlorite, white mica, stannite, sericite | polished thin sections (15); polished blocks (6) | LA-ICPMS | JEOL JXA-8230 Super Probe electron probe microanalyzer (EPMA) equipped with five wavelength-dispersive spectrometers (WDS) and a tungsten filament electron gun; Geo Las 193 nm excimer laser (Coherent) coupled to a Thermo Finnigan ELEMENT XR ICP-MS instrument; FEI MLA 650FEG instrument equipped with dual Bruker 5th generation XFlash SDD X-ray detectors | Memorial University; Micro Analysis Facility at MUN-CREAIT | EPMA: accelerating voltage of 25 kV, a 2-nA beam current, focused to 1 µm, with elemental counting times between 5 and 30 s. LA-ICP-MS: spot diameter of 20 µm for galena and 30 µm for all other sulfides at a repetition rate of 5 Hz with an energy density of 3 J/cm2; gas blank analyzed for 30 s, followed by 40 s of ablation; ThO/Th ratio of < 0.3% | Natural and synthetic standards for EPMA: sphalerite (Zn Kα), rhodonite (Mn Kα), pentlandite (Ni Kα), stibnite (Sb Lα), silver (Ag Lα), cadmium (Cd Lα), cinnabar (Hg Mα), bismuth (Bi Mα), galena (Pb Mα), pyrite (S Kα), arsenopyrite (As Lα), selenium (Se Lα), cuprite (Cu Kα), cobalt (Co Kα); LA-ICP-MS: NIST 610 (synthetic glass) and MASS-1 (pressed powder pellet) | 5.161596 |  |  |  | 1.551973 | [9 empty] | 0.319493 | [5 empty] | 1367.366248 | [5 empty] | 37.245291 | [5 empty] | 45.861906 | [9 empty] | 35191.99 |  | 0.099257 |  |  |  | 0.202457 |  |  |  | 8.23825 |  |  |  | 1.838233 | [13 empty] | 86.11723 | [15 empty] | 1.398398 | [17 empty] | 2.238988 |  |  |  | 141.468213 | [5 empty] | 0.069054 | [13 empty] | 0.075157 | [18 empty] | 2024 | Mineralium Deposita (2024) 59:473–503 |  | CAN | Yukon
| ABM deposit | ABM, Krakatoa | Seafloor hydrothermal | Volcanic-hosted massive sulfide (VMS) | Bimodal-felsic replacement-style VMS | Zn, Cu | Pb, Ag, Au, Bi, Se, Co | Zn, Cu, Pb, Ag, Au, Bi, Se, Co, Hg, As, Sb, Ba | Denisová and Piercey 2022; van Olden et al. 2020; Manor et al. 2022a |  | Q930238-3-4* | Q930238-3-4* | drill core |  |  |  |  | ore material | drill core | drill core | mineral separate | [5 empty] | mineralisation | massive sulfide | sulfide minerals |  | sph | pyrite–sphalerite assemblage; pyrite–chalcopyrite–magnetite–pyrrhotite assemblage; chalcopyrite–pyrrhotite–pyrite stringer assemblage | massive sulfide lenses, stacked stratabound lenses subparallel to volcanic stratigraphy | ABM |  |  |  | magnetite, barite, carbonate, quartz, chlorite, white mica, stannite, sericite | polished thin sections (15); polished blocks (6) | LA-ICPMS | JEOL JXA-8230 Super Probe electron probe microanalyzer (EPMA) equipped with five wavelength-dispersive spectrometers (WDS) and a tungsten filament electron gun; Geo Las 193 nm excimer laser (Coherent) coupled to a Thermo Finnigan ELEMENT XR ICP-MS instrument; FEI MLA 650FEG instrument equipped with dual Bruker 5th generation XFlash SDD X-ray detectors | Memorial University; Micro Analysis Facility at MUN-CREAIT | EPMA: accelerating voltage of 25 kV, a 2-nA beam current, focused to 1 µm, with elemental counting times between 5 and 30 s. LA-ICP-MS: spot diameter of 20 µm for galena and 30 µm for all other sulfides at a repetition rate of 5 Hz with an energy density of 3 J/cm2; gas blank analyzed for 30 s, followed by 40 s of ablation; ThO/Th ratio of < 0.3% | Natural and synthetic standards for EPMA: sphalerite (Zn Kα), rhodonite (Mn Kα), pentlandite (Ni Kα), stibnite (Sb Lα), silver (Ag Lα), cadmium (Cd Lα), cinnabar (Hg Mα), bismuth (Bi Mα), galena (Pb Mα), pyrite (S Kα), arsenopyrite (As Lα), selenium (Se Lα), cuprite (Cu Kα), cobalt (Co Kα); LA-ICP-MS: NIST 610 (synthetic glass) and MASS-1 (pressed powder pellet) | 110.730191 |  |  |  | 133790.7 | [9 empty] | 153.740929 | [5 empty] | 1513.676243 | [5 empty] | 15836.94 | [5 empty] | 3423.297061 | [9 empty] | 125606.6 | [5 empty] | 0.506142 |  |  |  | 9.009808 |  |  |  | 2.027421 | [13 empty] | 29.669586 | [9 empty] | 3.424201 | [5 empty] | 11701.54 | [17 empty] | 71.254918 |  |  |  | 1708.823961 | [5 empty] | 1.540694 | [13 empty] | 5.452936 | [18 empty] | 2024 | Mineralium Deposita (2024) 59:473–503 |  | CAN | Yukon