## Sheet1
Uploaded | deposit_name | deposit_local_id | deposit_environment | deposit_group | deposit_type | primary_commodities | secondary_commodities | all_commodities | deposit_source | sample_uid | sample_name | sample_local_id | feature_type | feature_name | feature_uid | top_depth_m | bottom_depth_m | sample_deposit_relation | sample_type | sampling_method | material_class | material_class_comments | province | strat_unit_name | strat_unit_uid | strat_grouping | earth_material_group | earth_material_qualifier | earth_material | metamorphic_grade | mineral | paragenetic_stage | mode_of_occurrence | texture | color | alteration | sample_description | associated_minerals | sample_preparation | analytical_method | instrument_type_model | laboratory_location/if reported | operating_conditions/if reported | standards_used/if reported | ag_ppm | ag_detection_limit | al_ppm | al_detection_limit | as_ppm | as_detection_limit | au_ppm | au_detection_limit | b_ppm | b_detection_limit | ba_ppm | ba_detection_limit | be_ppm | be_detection_limit | bi_ppm | bi_detection_limit | br_ppm | br_detection_limit | ca_ppm | ca_detection_limit | cd_ppm | cd_detection_limit | ce_ppm | ce_detection_limit | cl_ppm | cl_detection_limit | co_ppm | co_detection_limit | cr_ppm | cr_detection_limit | cs_ppm | cs_detection_limit | cu_ppm | cu_detection_limit | dy_ppm | dy_detection_limit | er_ppm | er_detection_limit | eu_ppm | eu_detection_limit | f_ppm | f_detection_limit | fe_ppm | fe_detection_limit | ga_ppm | ga_detection_limit | gd_ppm | gd_detection_limit | ge_ppm | ge_detection_limit | hf_ppm | hf_detection_limit | hg_ppm | hg_detection_limit | ho_ppm | ho_detection_limit | in_ppm | in_detection_limit | ir_ppm | ir_detection_limit | k_ppm | k_detection_limit | la_ppm | la_detection_limit | li_ppm | li_detection_limit | lu_ppm | lu_detection_limit | mg_ppm | mg_detection_limit | mn_ppm | mn_detection_limit | mo_ppm | mo_detection_limit | na_ppm | na_detection_limit | nb_ppm | nb_detection_limit | nd_ppm | nd_detection_limit | ni_ppm | ni_detection_limit | os_ppm | os_detection_limit | p_ppm | p_detection_limit | pb_ppm | pb_detection_limit | pd_ppm | pd_detection_limit | pr_ppm | pr_detection_limit | pt_ppm | pt_detection_limit | rb_ppm | rb_detection_limit | re_ppm | re_detection_limit | rh_ppm | rh_detection_limit | ru_ppm | ru_detection_limit | s_ppm | s_detection_limit | sb_ppm | sb_detection_limit | sc_ppm | sc_detection_limit | se_ppm | se_detection_limit | si_ppm | si_detection_limit | sm_ppm | sm_detection_limit | sn_ppm | sn_detection_limit | sr_ppm | sr_detection_limit | ta_ppm | ta_detection_limit | tb_ppm | tb_detection_limit | te_ppm | te_detection_limit | th_ppm | th_detection_limit | ti_ppm | ti_detection_limit | tl_ppm | tl_detection_limit | tm_ppm | tm_detection_limit | u_ppm | u_detection_limit | v_ppm | v_detection_limit | w_ppm | w_detection_limit | y_ppm | y_detection_limit | yb_ppm | yb_detection_limit | zn_ppm | zn_detection_limit | zr_ppm | zr_detection_limit | analysis_datetime | publication_date | sample_source | submitter | country | state | deposit_longitude_wgs84 | deposit_latitude_wgs84 | sample_longitude_wgs84 | sample_latitude_wgs84 | sample_easting | sample_northing | sample_utm_zone | sample_location_description | location_source | location_accuracy | comments | last_update
| Zhaxikang |  | Metamorphic | Orogenic | hydrothermal vein-type Pb-Zn-Sb-Ag | Pb, Zn, Sb, Ag |  | Pb, Zn, Sb, Ag | Lan et al., 2024 |  | zxk08-1Sp-2 | [6 empty] | ore material | polished section | grab | mineral separate | [5 empty] | mineralisation | in-situ analysis | sphalerite, pyrite, chalcopyrite, galena, boulangerite |  | sphalerite | Stage 1 (Sp1), Stage 2 (Sp2), Stage 3, Stage 4 (Sp3) | vein | lamellar sulfides, coarse-grained, emulsive chalcopyrite (chalcopyrite disease), euhedral |  |  |  | galena, pyrite, chalcopyrite, arsenopyrite, boulangerite, jamesonite, freibergite, tetrahedrite, stibnite, quartz, calcite, apatite, Fe-Mn carbonate |  | LA-ICPMS |  | State Key Laboratory of Ore Deposit Geochemistry, Institute of Geochemistry, Chinese Academy of Sciences, Guiyang 550081, China |  |  | 54.251569 |  |  |  | 235.978551 | [15 empty] | 1172.225894 | [11 empty] | 19743.63 | [9 empty] | 48441.24 |  | 2.277369 | [11 empty] | 12.648147 | [13 empty] | 3791.117337 |  | 0.126837 | [7 empty] | 0.63298 | [5 empty] | 83.991364 | [17 empty] | 42.964175 |  |  |  | 9.39423 | [5 empty] | 53.482033 | [32 empty] | 2024 | Lan, Q., Hu, R., Bi, X., Xiao, J., Zhang, Z., Fu, S. (2024). Zhaxikang Pb-Zn-Sb-Ag deposit in southern Tibet: Implications for source and mineralization process. Ore Geology Reviews, 167, 105976. |  | CHN | Tibet
| Zhaxikang |  | Metamorphic | Orogenic | hydrothermal vein-type Pb-Zn-Sb-Ag | Pb, Zn, Sb, Ag |  | Pb, Zn, Sb, Ag | Lan et al., 2024 |  | zxk08-1Sp-3 | [6 empty] | ore material | polished section | grab | mineral separate | [5 empty] | mineralisation | in-situ analysis | sphalerite, pyrite, chalcopyrite, galena, boulangerite |  | sphalerite | Stage 1 (Sp1), Stage 2 (Sp2), Stage 3, Stage 4 (Sp3) | vein | lamellar sulfides, coarse-grained, emulsive chalcopyrite (chalcopyrite disease), euhedral |  |  |  | galena, pyrite, chalcopyrite, arsenopyrite, boulangerite, jamesonite, freibergite, tetrahedrite, stibnite, quartz, calcite, apatite, Fe-Mn carbonate |  | LA-ICPMS |  | State Key Laboratory of Ore Deposit Geochemistry, Institute of Geochemistry, Chinese Academy of Sciences, Guiyang 550081, China |  |  | 6.953706 | [19 empty] | 953.752742 | [11 empty] | 1507.050668 | [9 empty] | 48034.96 |  | 3.602577 | [11 empty] | 5.785137 | [13 empty] | 1776.698676 |  | 0.089173 | [7 empty] | 0.338667 | [5 empty] | 5.57354 | [17 empty] | 28.76443 |  |  |  | 4.482 | [5 empty] | 63.922401 | [32 empty] | 2024 | Lan, Q., Hu, R., Bi, X., Xiao, J., Zhang, Z., Fu, S. (2024). Zhaxikang Pb-Zn-Sb-Ag deposit in southern Tibet: Implications for source and mineralization process. Ore Geology Reviews, 167, 105976. |  | CHN | Tibet
| Zhaxikang |  | Metamorphic | Orogenic | hydrothermal vein-type Pb-Zn-Sb-Ag | Pb, Zn, Sb, Ag |  | Pb, Zn, Sb, Ag | Lan et al., 2024 |  | zxk08-1Sp-4 | [6 empty] | ore material | polished section | grab | mineral separate | [5 empty] | mineralisation | in-situ analysis | sphalerite, pyrite, chalcopyrite, galena, boulangerite |  | sphalerite | Stage 1 (Sp1), Stage 2 (Sp2), Stage 3, Stage 4 (Sp3) | vein | lamellar sulfides, coarse-grained, emulsive chalcopyrite (chalcopyrite disease), euhedral |  |  |  | galena, pyrite, chalcopyrite, arsenopyrite, boulangerite, jamesonite, freibergite, tetrahedrite, stibnite, quartz, calcite, apatite, Fe-Mn carbonate |  | LA-ICPMS |  | State Key Laboratory of Ore Deposit Geochemistry, Institute of Geochemistry, Chinese Academy of Sciences, Guiyang 550081, China |  |  | 37.793109 |  |  |  | 49.02074 | [15 empty] | 1167.592654 | [11 empty] | 12479.67 | [9 empty] | 53700.39 |  | 3.387943 | [11 empty] | 10.229664 | [13 empty] | 3380.675564 |  | 0.111818 | [13 empty] | 11.085434 | [17 empty] | 2.623087 |  |  |  | 6.68956 | [5 empty] | 259.961319 | [32 empty] | 2024 | Lan, Q., Hu, R., Bi, X., Xiao, J., Zhang, Z., Fu, S. (2024). Zhaxikang Pb-Zn-Sb-Ag deposit in southern Tibet: Implications for source and mineralization process. Ore Geology Reviews, 167, 105976. |  | CHN | Tibet
| Zhaxikang |  | Metamorphic | Orogenic | hydrothermal vein-type Pb-Zn-Sb-Ag | Pb, Zn, Sb, Ag |  | Pb, Zn, Sb, Ag | Lan et al., 2024 |  | zxk08-1Sp-5 | [6 empty] | ore material | polished section | grab | mineral separate | [5 empty] | mineralisation | in-situ analysis | sphalerite, pyrite, chalcopyrite, galena, boulangerite |  | sphalerite | Stage 1 (Sp1), Stage 2 (Sp2), Stage 3, Stage 4 (Sp3) | vein | lamellar sulfides, coarse-grained, emulsive chalcopyrite (chalcopyrite disease), euhedral |  |  |  | galena, pyrite, chalcopyrite, arsenopyrite, boulangerite, jamesonite, freibergite, tetrahedrite, stibnite, quartz, calcite, apatite, Fe-Mn carbonate |  | LA-ICPMS |  | State Key Laboratory of Ore Deposit Geochemistry, Institute of Geochemistry, Chinese Academy of Sciences, Guiyang 550081, China |  |  | 39.980022 |  |  |  | 256.346445 | [9 empty] | 0.093432 | [5 empty] | 986.447319 | [11 empty] | 16155.68 | [9 empty] | 61900.85 |  | 1.814951 | [11 empty] | 8.113575 | [13 empty] | 24999.93 |  | 0.540158 | [13 empty] | 15.418761 | [17 empty] | 8.280687 | [9 empty] | 35.837609 | [7 empty] | 3.07558 | [24 empty] | 2024 | Lan, Q., Hu, R., Bi, X., Xiao, J., Zhang, Z., Fu, S. (2024). Zhaxikang Pb-Zn-Sb-Ag deposit in southern Tibet: Implications for source and mineralization process. Ore Geology Reviews, 167, 105976. |  | CHN | Tibet
| Zhaxikang |  | Metamorphic | Orogenic | hydrothermal vein-type Pb-Zn-Sb-Ag | Pb, Zn, Sb, Ag |  | Pb, Zn, Sb, Ag | Lan et al., 2024 |  | zxk08-1Sp-6 | [6 empty] | ore material | polished section | grab | mineral separate | [5 empty] | mineralisation | in-situ analysis | sphalerite, pyrite, chalcopyrite, galena, boulangerite |  | sphalerite | Stage 1 (Sp1), Stage 2 (Sp2), Stage 3, Stage 4 (Sp3) | vein | lamellar sulfides, coarse-grained, emulsive chalcopyrite (chalcopyrite disease), euhedral |  |  |  | galena, pyrite, chalcopyrite, arsenopyrite, boulangerite, jamesonite, freibergite, tetrahedrite, stibnite, quartz, calcite, apatite, Fe-Mn carbonate |  | LA-ICPMS |  | State Key Laboratory of Ore Deposit Geochemistry, Institute of Geochemistry, Chinese Academy of Sciences, Guiyang 550081, China |  |  | 3.140543 |  |  |  | 5.581845 | [15 empty] | 1148.323588 | [5 empty] | 0.10715 | [5 empty] | 704.711836 | [9 empty] | 48179.46 |  | 2.958017 |  |  |  | 1.619959 | [7 empty] | 6.737397 | [13 empty] | 1007.667374 |  | 0.076366 | [13 empty] | 0.614783 | [17 empty] | 0.305223 | [9 empty] | 433.376195 | [7 empty] | 0.737122 | [24 empty] | 2024 | Lan, Q., Hu, R., Bi, X., Xiao, J., Zhang, Z., Fu, S. (2024). Zhaxikang Pb-Zn-Sb-Ag deposit in southern Tibet: Implications for source and mineralization process. Ore Geology Reviews, 167, 105976. |  | CHN | Tibet
| Zhaxikang |  | Metamorphic | Orogenic | hydrothermal vein-type Pb-Zn-Sb-Ag | Pb, Zn, Sb, Ag |  | Pb, Zn, Sb, Ag | Lan et al., 2024 |  | zxk08-1Sp-7 | [6 empty] | ore material | polished section | grab | mineral separate | [5 empty] | mineralisation | in-situ analysis | sphalerite, pyrite, chalcopyrite, galena, boulangerite |  | sphalerite | Stage 1 (Sp1), Stage 2 (Sp2), Stage 3, Stage 4 (Sp3) | vein | lamellar sulfides, coarse-grained, emulsive chalcopyrite (chalcopyrite disease), euhedral |  |  |  | galena, pyrite, chalcopyrite, arsenopyrite, boulangerite, jamesonite, freibergite, tetrahedrite, stibnite, quartz, calcite, apatite, Fe-Mn carbonate |  | LA-ICPMS |  | State Key Laboratory of Ore Deposit Geochemistry, Institute of Geochemistry, Chinese Academy of Sciences, Guiyang 550081, China |  |  | 5.920987 | [19 empty] | 1087.693972 | [5 empty] | 0.047945 | [5 empty] | 1269.646589 | [9 empty] | 56951.22 |  | 3.482829 | [11 empty] | 6.099172 | [13 empty] | 2215.421446 |  | 0.031327 | [13 empty] | 0.484864 | [27 empty] | 102.097487 | [7 empty] | 0.915122 | [24 empty] | 2024 | Lan, Q., Hu, R., Bi, X., Xiao, J., Zhang, Z., Fu, S. (2024). Zhaxikang Pb-Zn-Sb-Ag deposit in southern Tibet: Implications for source and mineralization process. Ore Geology Reviews, 167, 105976. |  | CHN | Tibet
| Zhaxikang |  | Metamorphic | Orogenic | hydrothermal vein-type Pb-Zn-Sb-Ag | Pb, Zn, Sb, Ag |  | Pb, Zn, Sb, Ag | Lan et al., 2024 |  | zxk08-1Sp-8 | [6 empty] | ore material | polished section | grab | mineral separate | [5 empty] | mineralisation | in-situ analysis | sphalerite, pyrite, chalcopyrite, galena, boulangerite |  | sphalerite | Stage 1 (Sp1), Stage 2 (Sp2), Stage 3, Stage 4 (Sp3) | vein | lamellar sulfides, coarse-grained, emulsive chalcopyrite (chalcopyrite disease), euhedral |  |  |  | galena, pyrite, chalcopyrite, arsenopyrite, boulangerite, jamesonite, freibergite, tetrahedrite, stibnite, quartz, calcite, apatite, Fe-Mn carbonate |  | LA-ICPMS |  | State Key Laboratory of Ore Deposit Geochemistry, Institute of Geochemistry, Chinese Academy of Sciences, Guiyang 550081, China |  |  | 2.636413 | [19 empty] | 1052.62005 | [5 empty] | 0.126686 | [5 empty] | 87.364105 | [9 empty] | 40331.57 |  | 2.555057 | [11 empty] | 8.257403 | [13 empty] | 924.389432 |  | 0.04654 | [13 empty] | 5.532156 | [17 empty] | 3.137051 | [9 empty] | 53.541134 | [7 empty] | 1.696128 | [24 empty] | 2024 | Lan, Q., Hu, R., Bi, X., Xiao, J., Zhang, Z., Fu, S. (2024). Zhaxikang Pb-Zn-Sb-Ag deposit in southern Tibet: Implications for source and mineralization process. Ore Geology Reviews, 167, 105976. |  | CHN | Tibet
| Zhaxikang |  | Metamorphic | Orogenic | hydrothermal vein-type Pb-Zn-Sb-Ag | Pb, Zn, Sb, Ag |  | Pb, Zn, Sb, Ag | Lan et al., 2024 |  | zxk08-1Sp-8(2) | [6 empty] | ore material | polished section | grab | mineral separate | [5 empty] | mineralisation | in-situ analysis | sphalerite, pyrite, chalcopyrite, galena, boulangerite |  | sphalerite | Stage 1 (Sp1), Stage 2 (Sp2), Stage 3, Stage 4 (Sp3) | vein | lamellar sulfides, coarse-grained, emulsive chalcopyrite (chalcopyrite disease), euhedral |  |  |  | galena, pyrite, chalcopyrite, arsenopyrite, boulangerite, jamesonite, freibergite, tetrahedrite, stibnite, quartz, calcite, apatite, Fe-Mn carbonate |  | LA-ICPMS |  | State Key Laboratory of Ore Deposit Geochemistry, Institute of Geochemistry, Chinese Academy of Sciences, Guiyang 550081, China |  |  | 2.644757 |  |  |  | 5.447684 | [15 empty] | 1011.653284 | [5 empty] | 0.079048 | [5 empty] | 89.782864 | [9 empty] | 39260.63 |  | 2.670717 | [11 empty] | 7.777201 | [13 empty] | 2116.602621 |  | 0.091351 | [13 empty] | 4.666829 | [17 empty] | 3.710077 | [9 empty] | 53.630904 | [7 empty] | 2.03232 | [24 empty] | 2024 | Lan, Q., Hu, R., Bi, X., Xiao, J., Zhang, Z., Fu, S. (2024). Zhaxikang Pb-Zn-Sb-Ag deposit in southern Tibet: Implications for source and mineralization process. Ore Geology Reviews, 167, 105976. |  | CHN | Tibet
| Zhaxikang |  | Metamorphic | Orogenic | hydrothermal vein-type Pb-Zn-Sb-Ag | Pb, Zn, Sb, Ag |  | Pb, Zn, Sb, Ag | Lan et al., 2024 |  | zxk08-1Sp-9 | [6 empty] | ore material | polished section | grab | mineral separate | [5 empty] | mineralisation | in-situ analysis | sphalerite, pyrite, chalcopyrite, galena, boulangerite |  | sphalerite | Stage 1 (Sp1), Stage 2 (Sp2), Stage 3, Stage 4 (Sp3) | vein | lamellar sulfides, coarse-grained, emulsive chalcopyrite (chalcopyrite disease), euhedral |  |  |  | galena, pyrite, chalcopyrite, arsenopyrite, boulangerite, jamesonite, freibergite, tetrahedrite, stibnite, quartz, calcite, apatite, Fe-Mn carbonate |  | LA-ICPMS |  | State Key Laboratory of Ore Deposit Geochemistry, Institute of Geochemistry, Chinese Academy of Sciences, Guiyang 550081, China |  |  | 7.031177 |  |  |  | 7.109287 | [15 empty] | 1319.827974 | [11 empty] | 3218.879871 | [9 empty] | 49724.31645 |  | 2.312652 |  |  |  | 2.643316 | [7 empty] | 11.937856 | [13 empty] | 965.644435 |  | 0.060631 | [13 empty] | 7.573934 | [17 empty] | 1.477605 | [9 empty] | 523.086749 | [32 empty] | 2024 | Lan, Q., Hu, R., Bi, X., Xiao, J., Zhang, Z., Fu, S. (2024). Zhaxikang Pb-Zn-Sb-Ag deposit in southern Tibet: Implications for source and mineralization process. Ore Geology Reviews, 167, 105976. |  | CHN | Tibet
| Zhaxikang |  | Metamorphic | Orogenic | hydrothermal vein-type Pb-Zn-Sb-Ag | Pb, Zn, Sb, Ag |  | Pb, Zn, Sb, Ag | Lan et al., 2024 |  | zxk08-1Sp-10 | [6 empty] | ore material | polished section | grab | mineral separate | [5 empty] | mineralisation | in-situ analysis | sphalerite, pyrite, chalcopyrite, galena, boulangerite |  | sphalerite | Stage 1 (Sp1), Stage 2 (Sp2), Stage 3, Stage 4 (Sp3) | vein | lamellar sulfides, coarse-grained, emulsive chalcopyrite (chalcopyrite disease), euhedral |  |  |  | galena, pyrite, chalcopyrite, arsenopyrite, boulangerite, jamesonite, freibergite, tetrahedrite, stibnite, quartz, calcite, apatite, Fe-Mn carbonate |  | LA-ICPMS |  | State Key Laboratory of Ore Deposit Geochemistry, Institute of Geochemistry, Chinese Academy of Sciences, Guiyang 550081, China |  |  | 8.518323 | [19 empty] | 1226.767008 | [5 empty] | 0.071806 | [5 empty] | 2623.276837 | [9 empty] | 51865.23985 |  | 2.075254 | [11 empty] | 6.195438 | [13 empty] | 1377.122685 | [15 empty] | 0.73437 | [17 empty] | 0.602765 | [9 empty] | 538.68367 | [32 empty] | 2024 | Lan, Q., Hu, R., Bi, X., Xiao, J., Zhang, Z., Fu, S. (2024). Zhaxikang Pb-Zn-Sb-Ag deposit in southern Tibet: Implications for source and mineralization process. Ore Geology Reviews, 167, 105976. |  | CHN | Tibet
| Zhaxikang |  | Metamorphic | Orogenic | hydrothermal vein-type Pb-Zn-Sb-Ag | Pb, Zn, Sb, Ag |  | Pb, Zn, Sb, Ag | Lan et al., 2024 |  | zxk08-1Sp-11 | [6 empty] | ore material | polished section | grab | mineral separate | [5 empty] | mineralisation | in-situ analysis | sphalerite, pyrite, chalcopyrite, galena, boulangerite |  | sphalerite | Stage 1 (Sp1), Stage 2 (Sp2), Stage 3, Stage 4 (Sp3) | vein | lamellar sulfides, coarse-grained, emulsive chalcopyrite (chalcopyrite disease), euhedral |  |  |  | galena, pyrite, chalcopyrite, arsenopyrite, boulangerite, jamesonite, freibergite, tetrahedrite, stibnite, quartz, calcite, apatite, Fe-Mn carbonate |  | LA-ICPMS |  | State Key Laboratory of Ore Deposit Geochemistry, Institute of Geochemistry, Chinese Academy of Sciences, Guiyang 550081, China |  |  | 3.596409 | [19 empty] | 1114.886541 | [5 empty] | 0.070217 | [5 empty] | 207.28029 | [9 empty] | 45078.86 |  | 4.584724 | [11 empty] | 30.194397 | [13 empty] | 1451.493448 | [15 empty] | 4.605301 | [17 empty] | 6.722597 | [9 empty] | 127.158201 | [7 empty] | 1.118627 | [24 empty] | 2024 | Lan, Q., Hu, R., Bi, X., Xiao, J., Zhang, Z., Fu, S. (2024). Zhaxikang Pb-Zn-Sb-Ag deposit in southern Tibet: Implications for source and mineralization process. Ore Geology Reviews, 167, 105976. |  | CHN | Tibet
| Zhaxikang |  | Metamorphic | Orogenic | hydrothermal vein-type Pb-Zn-Sb-Ag | Pb, Zn, Sb, Ag |  | Pb, Zn, Sb, Ag | Lan et al., 2024 |  | zxk08-5Sp-1 | [6 empty] | ore material | polished section | grab | mineral separate | [5 empty] | mineralisation | in-situ analysis | sphalerite, pyrite, chalcopyrite, galena, boulangerite |  | sphalerite | Stage 1 (Sp1), Stage 2 (Sp2), Stage 3, Stage 4 (Sp3) | vein | lamellar sulfides, coarse-grained, emulsive chalcopyrite (chalcopyrite disease), euhedral |  |  |  | galena, pyrite, chalcopyrite, arsenopyrite, boulangerite, jamesonite, freibergite, tetrahedrite, stibnite, quartz, calcite, apatite, Fe-Mn carbonate |  | LA-ICPMS |  | State Key Laboratory of Ore Deposit Geochemistry, Institute of Geochemistry, Chinese Academy of Sciences, Guiyang 550081, China |  |  | 16.78695 |  |  |  | 8.599313 | [15 empty] | 986.096267 | [11 empty] | 4214.471639 | [9 empty] | 44200.3 |  | 2.659944 | [11 empty] | 5.663679 | [13 empty] | 2019.228808 |  | 0.164946 | [13 empty] | 9.231063 | [17 empty] | 13.956239 | [9 empty] | 84.954461 | [32 empty] | 2024 | Lan, Q., Hu, R., Bi, X., Xiao, J., Zhang, Z., Fu, S. (2024). Zhaxikang Pb-Zn-Sb-Ag deposit in southern Tibet: Implications for source and mineralization process. Ore Geology Reviews, 167, 105976. |  | CHN | Tibet
| Zhaxikang |  | Metamorphic | Orogenic | hydrothermal vein-type Pb-Zn-Sb-Ag | Pb, Zn, Sb, Ag |  | Pb, Zn, Sb, Ag | Lan et al., 2024 |  | zxk08-5Sp-8 | [6 empty] | ore material | polished section | grab | mineral separate | [5 empty] | mineralisation | in-situ analysis | sphalerite, pyrite, chalcopyrite, galena, boulangerite |  | sphalerite | Stage 1 (Sp1), Stage 2 (Sp2), Stage 3, Stage 4 (Sp3) | vein | lamellar sulfides, coarse-grained, emulsive chalcopyrite (chalcopyrite disease), euhedral |  |  |  | galena, pyrite, chalcopyrite, arsenopyrite, boulangerite, jamesonite, freibergite, tetrahedrite, stibnite, quartz, calcite, apatite, Fe-Mn carbonate |  | LA-ICPMS |  | State Key Laboratory of Ore Deposit Geochemistry, Institute of Geochemistry, Chinese Academy of Sciences, Guiyang 550081, China |  |  | 2.332136 | [19 empty] | 1113.857603 | [11 empty] | 373.615837 | [9 empty] | 43746.98 |  | 1.344225 | [11 empty] | 2.814152 | [13 empty] | 1097.966046 |  | 0.070913 | [13 empty] | 2.454406 | [27 empty] | 88.40755 | [7 empty] | 1.387756 | [24 empty] | 2024 | Lan, Q., Hu, R., Bi, X., Xiao, J., Zhang, Z., Fu, S. (2024). Zhaxikang Pb-Zn-Sb-Ag deposit in southern Tibet: Implications for source and mineralization process. Ore Geology Reviews, 167, 105976. |  | CHN | Tibet
| Zhaxikang |  | Metamorphic | Orogenic | hydrothermal vein-type Pb-Zn-Sb-Ag | Pb, Zn, Sb, Ag |  | Pb, Zn, Sb, Ag | Lan et al., 2024 |  | zxk08-5Sp-10 | [6 empty] | ore material | polished section | grab | mineral separate | [5 empty] | mineralisation | in-situ analysis | sphalerite, pyrite, chalcopyrite, galena, boulangerite |  | sphalerite | Stage 1 (Sp1), Stage 2 (Sp2), Stage 3, Stage 4 (Sp3) | vein | lamellar sulfides, coarse-grained, emulsive chalcopyrite (chalcopyrite disease), euhedral |  |  |  | galena, pyrite, chalcopyrite, arsenopyrite, boulangerite, jamesonite, freibergite, tetrahedrite, stibnite, quartz, calcite, apatite, Fe-Mn carbonate |  | LA-ICPMS |  | State Key Laboratory of Ore Deposit Geochemistry, Institute of Geochemistry, Chinese Academy of Sciences, Guiyang 550081, China |  |  | 280.470866 |  |  |  | 27.307179 | [9 empty] | 0.072314 | [5 empty] | 1180.130073 | [11 empty] | 1047.899119 | [9 empty] | 57689.88 |  | 2.473379 | [11 empty] | 7.413974 | [13 empty] | 1399.644792 |  | 0.064985 | [13 empty] | 14.811948 | [17 empty] | 642.763244 | [9 empty] | 232.424659 | [32 empty] | 2024 | Lan, Q., Hu, R., Bi, X., Xiao, J., Zhang, Z., Fu, S. (2024). Zhaxikang Pb-Zn-Sb-Ag deposit in southern Tibet: Implications for source and mineralization process. Ore Geology Reviews, 167, 105976. |  | CHN | Tibet
| Zhaxikang |  | Metamorphic | Orogenic | hydrothermal vein-type Pb-Zn-Sb-Ag | Pb, Zn, Sb, Ag |  | Pb, Zn, Sb, Ag | Lan et al., 2024 |  | zxk08-5Sp-10(2) | [6 empty] | ore material | polished section | grab | mineral separate | [5 empty] | mineralisation | in-situ analysis | sphalerite, pyrite, chalcopyrite, galena, boulangerite |  | sphalerite | Stage 1 (Sp1), Stage 2 (Sp2), Stage 3, Stage 4 (Sp3) | vein | lamellar sulfides, coarse-grained, emulsive chalcopyrite (chalcopyrite disease), euhedral |  |  |  | galena, pyrite, chalcopyrite, arsenopyrite, boulangerite, jamesonite, freibergite, tetrahedrite, stibnite, quartz, calcite, apatite, Fe-Mn carbonate |  | LA-ICPMS |  | State Key Laboratory of Ore Deposit Geochemistry, Institute of Geochemistry, Chinese Academy of Sciences, Guiyang 550081, China |  |  | 8.546438 |  |  |  | 51.670122 | [9 empty] | 0.059396 | [5 empty] | 1222.708306 | [11 empty] | 331.63322 | [9 empty] | 73096.52739 |  | 2.222817 | [11 empty] | 6.884873 | [13 empty] | 1282.957644 |  | 0.020059 | [13 empty] | 30.715449 | [17 empty] | 26.507899 | [9 empty] | 182.776008 | [32 empty] | 2024 | Lan, Q., Hu, R., Bi, X., Xiao, J., Zhang, Z., Fu, S. (2024). Zhaxikang Pb-Zn-Sb-Ag deposit in southern Tibet: Implications for source and mineralization process. Ore Geology Reviews, 167, 105976. |  | CHN | Tibet
| Zhaxikang |  | Metamorphic | Orogenic | hydrothermal vein-type Pb-Zn-Sb-Ag | Pb, Zn, Sb, Ag |  | Pb, Zn, Sb, Ag | Lan et al., 2024 |  | zxk08-2Sp-1 | [6 empty] | ore material | polished section | grab | mineral separate | [5 empty] | mineralisation | in-situ analysis | sphalerite, pyrite, chalcopyrite, galena, boulangerite |  | sphalerite | Stage 1 (Sp1), Stage 2 (Sp2), Stage 3, Stage 4 (Sp3) | vein | lamellar sulfides, coarse-grained, emulsive chalcopyrite (chalcopyrite disease), euhedral |  |  |  | galena, pyrite, chalcopyrite, arsenopyrite, boulangerite, jamesonite, freibergite, tetrahedrite, stibnite, quartz, calcite, apatite, Fe-Mn carbonate |  | LA-ICPMS |  | State Key Laboratory of Ore Deposit Geochemistry, Institute of Geochemistry, Chinese Academy of Sciences, Guiyang 550081, China |  |  | 1.232903 |  |  |  | 31.867034 | [15 empty] | 1405.762002 | [11 empty] | 27.259219 | [9 empty] | 69795.1 |  | 1.193345 |  |  |  | 0.616681 | [7 empty] | 6.918665 | [13 empty] | 1083.834791 |  | 0.068605 | [13 empty] | 29.077328 | [17 empty] | 10.380497 | [9 empty] | 2.947051 | [32 empty] | 2024 | Lan, Q., Hu, R., Bi, X., Xiao, J., Zhang, Z., Fu, S. (2024). Zhaxikang Pb-Zn-Sb-Ag deposit in southern Tibet: Implications for source and mineralization process. Ore Geology Reviews, 167, 105976. |  | CHN | Tibet
| Zhaxikang |  | Metamorphic | Orogenic | hydrothermal vein-type Pb-Zn-Sb-Ag | Pb, Zn, Sb, Ag |  | Pb, Zn, Sb, Ag | Lan et al., 2024 |  | zxk08-2Sp-2 | [6 empty] | ore material | polished section | grab | mineral separate | [5 empty] | mineralisation | in-situ analysis | sphalerite, pyrite, chalcopyrite, galena, boulangerite |  | sphalerite | Stage 1 (Sp1), Stage 2 (Sp2), Stage 3, Stage 4 (Sp3) | vein | lamellar sulfides, coarse-grained, emulsive chalcopyrite (chalcopyrite disease), euhedral |  |  |  | galena, pyrite, chalcopyrite, arsenopyrite, boulangerite, jamesonite, freibergite, tetrahedrite, stibnite, quartz, calcite, apatite, Fe-Mn carbonate |  | LA-ICPMS |  | State Key Laboratory of Ore Deposit Geochemistry, Institute of Geochemistry, Chinese Academy of Sciences, Guiyang 550081, China |  |  | 0.980644 |  |  |  | 2.646927 | [15 empty] | 1486.095884 | [11 empty] | 30.44396 | [9 empty] | 65972.65 |  | 2.661981 |  |  |  | 0.727481 | [7 empty] | 12.199492 | [13 empty] | 1060.621746 |  | 0.033101 | [13 empty] | 1.719463 | [17 empty] | 1.938894 | [9 empty] | 9.672332 | [32 empty] | 2024 | Lan, Q., Hu, R., Bi, X., Xiao, J., Zhang, Z., Fu, S. (2024). Zhaxikang Pb-Zn-Sb-Ag deposit in southern Tibet: Implications for source and mineralization process. Ore Geology Reviews, 167, 105976. |  | CHN | Tibet
| Zhaxikang |  | Metamorphic | Orogenic | hydrothermal vein-type Pb-Zn-Sb-Ag | Pb, Zn, Sb, Ag |  | Pb, Zn, Sb, Ag | Lan et al., 2024 |  | zxk08-2Sp-3 | [6 empty] | ore material | polished section | grab | mineral separate | [5 empty] | mineralisation | in-situ analysis | sphalerite, pyrite, chalcopyrite, galena, boulangerite |  | sphalerite | Stage 1 (Sp1), Stage 2 (Sp2), Stage 3, Stage 4 (Sp3) | vein | lamellar sulfides, coarse-grained, emulsive chalcopyrite (chalcopyrite disease), euhedral |  |  |  | galena, pyrite, chalcopyrite, arsenopyrite, boulangerite, jamesonite, freibergite, tetrahedrite, stibnite, quartz, calcite, apatite, Fe-Mn carbonate |  | LA-ICPMS |  | State Key Laboratory of Ore Deposit Geochemistry, Institute of Geochemistry, Chinese Academy of Sciences, Guiyang 550081, China |  |  | 1.317984 |  |  |  | 14.692995 | [15 empty] | 1447.016607 | [5 empty] | 0.046503 | [5 empty] | 89.934155 | [9 empty] | 63254.03 |  | 2.279353 | [11 empty] | 18.638345 | [13 empty] | 1025.585809 |  | 0.036778 | [13 empty] | 1.143574 | [17 empty] | 1.160931 |  |  |  | 1.80938 | [5 empty] | 52.845498 | [32 empty] | 2024 | Lan, Q., Hu, R., Bi, X., Xiao, J., Zhang, Z., Fu, S. (2024). Zhaxikang Pb-Zn-Sb-Ag deposit in southern Tibet: Implications for source and mineralization process. Ore Geology Reviews, 167, 105976. |  | CHN | Tibet
| Zhaxikang |  | Metamorphic | Orogenic | hydrothermal vein-type Pb-Zn-Sb-Ag | Pb, Zn, Sb, Ag |  | Pb, Zn, Sb, Ag | Lan et al., 2024 |  | zxk08-2Sp-4 | [6 empty] | ore material | polished section | grab | mineral separate | [5 empty] | mineralisation | in-situ analysis | sphalerite, pyrite, chalcopyrite, galena, boulangerite |  | sphalerite | Stage 1 (Sp1), Stage 2 (Sp2), Stage 3, Stage 4 (Sp3) | vein | lamellar sulfides, coarse-grained, emulsive chalcopyrite (chalcopyrite disease), euhedral |  |  |  | galena, pyrite, chalcopyrite, arsenopyrite, boulangerite, jamesonite, freibergite, tetrahedrite, stibnite, quartz, calcite, apatite, Fe-Mn carbonate |  | LA-ICPMS |  | State Key Laboratory of Ore Deposit Geochemistry, Institute of Geochemistry, Chinese Academy of Sciences, Guiyang 550081, China |  |  | 1.671459 | [13 empty] | 0.028929 | [5 empty] | 1487.841997 | [5 empty] | 0.059682 | [5 empty] | 56.212621 | [9 empty] | 66861.06 |  | 1.012782 |  |  |  | 0.80649 | [7 empty] | 6.757307 | [13 empty] | 985.048588 |  | 0.025887 | [13 empty] | 1.235429 | [17 empty] | 1.981899 | [9 empty] | 4.074342 | [32 empty] | 2024 | Lan, Q., Hu, R., Bi, X., Xiao, J., Zhang, Z., Fu, S. (2024). Zhaxikang Pb-Zn-Sb-Ag deposit in southern Tibet: Implications for source and mineralization process. Ore Geology Reviews, 167, 105976. |  | CHN | Tibet
| Zhaxikang |  | Metamorphic | Orogenic | hydrothermal vein-type Pb-Zn-Sb-Ag | Pb, Zn, Sb, Ag |  | Pb, Zn, Sb, Ag | Lan et al., 2024 |  | zxk08-2Sp-5 | [6 empty] | ore material | polished section | grab | mineral separate | [5 empty] | mineralisation | in-situ analysis | sphalerite, pyrite, chalcopyrite, galena, boulangerite |  | sphalerite | Stage 1 (Sp1), Stage 2 (Sp2), Stage 3, Stage 4 (Sp3) | vein | lamellar sulfides, coarse-grained, emulsive chalcopyrite (chalcopyrite disease), euhedral |  |  |  | galena, pyrite, chalcopyrite, arsenopyrite, boulangerite, jamesonite, freibergite, tetrahedrite, stibnite, quartz, calcite, apatite, Fe-Mn carbonate |  | LA-ICPMS |  | State Key Laboratory of Ore Deposit Geochemistry, Institute of Geochemistry, Chinese Academy of Sciences, Guiyang 550081, China |  |  | 1.199013 | [19 empty] | 1540.477033 | [11 empty] | 31.945633 | [9 empty] | 69231.04 |  | 1.840197 |  |  |  | 1.058298 | [7 empty] | 12.123779 | [13 empty] | 1066.435212 | [15 empty] | 0.846002 | [17 empty] | 0.767445 | [9 empty] | 17.140617 | [7 empty] | 0.394426 | [24 empty] | 2024 | Lan, Q., Hu, R., Bi, X., Xiao, J., Zhang, Z., Fu, S. (2024). Zhaxikang Pb-Zn-Sb-Ag deposit in southern Tibet: Implications for source and mineralization process. Ore Geology Reviews, 167, 105976. |  | CHN | Tibet
| Zhaxikang |  | Metamorphic | Orogenic | hydrothermal vein-type Pb-Zn-Sb-Ag | Pb, Zn, Sb, Ag |  | Pb, Zn, Sb, Ag | Lan et al., 2024 |  | zxk08-2Sp-6 | [6 empty] | ore material | polished section | grab | mineral separate | [5 empty] | mineralisation | in-situ analysis | sphalerite, pyrite, chalcopyrite, galena, boulangerite |  | sphalerite | Stage 1 (Sp1), Stage 2 (Sp2), Stage 3, Stage 4 (Sp3) | vein | lamellar sulfides, coarse-grained, emulsive chalcopyrite (chalcopyrite disease), euhedral |  |  |  | galena, pyrite, chalcopyrite, arsenopyrite, boulangerite, jamesonite, freibergite, tetrahedrite, stibnite, quartz, calcite, apatite, Fe-Mn carbonate |  | LA-ICPMS |  | State Key Laboratory of Ore Deposit Geochemistry, Institute of Geochemistry, Chinese Academy of Sciences, Guiyang 550081, China |  |  | 1.081082 |  |  |  | 3.608654 | [9 empty] | 0.018755 | [5 empty] | 1470.402391 | [11 empty] | 55.161767 | [9 empty] | 68247.74 |  | 2.167821 | [11 empty] | 18.754337 | [13 empty] | 1017.842658 |  | 0.044733 | [13 empty] | 1.097075 | [17 empty] | 0.450996 | [9 empty] | 30.470101 | [32 empty] | 2024 | Lan, Q., Hu, R., Bi, X., Xiao, J., Zhang, Z., Fu, S. (2024). Zhaxikang Pb-Zn-Sb-Ag deposit in southern Tibet: Implications for source and mineralization process. Ore Geology Reviews, 167, 105976. |  | CHN | Tibet
| Zhaxikang |  | Metamorphic | Orogenic | hydrothermal vein-type Pb-Zn-Sb-Ag | Pb, Zn, Sb, Ag |  | Pb, Zn, Sb, Ag | Lan et al., 2024 |  | zxk08-2Sp-22 | [6 empty] | ore material | polished section | grab | mineral separate | [5 empty] | mineralisation | in-situ analysis | sphalerite, pyrite, chalcopyrite, galena, boulangerite |  | sphalerite | Stage 1 (Sp1), Stage 2 (Sp2), Stage 3, Stage 4 (Sp3) | vein | lamellar sulfides, coarse-grained, emulsive chalcopyrite (chalcopyrite disease), euhedral |  |  |  | galena, pyrite, chalcopyrite, arsenopyrite, boulangerite, jamesonite, freibergite, tetrahedrite, stibnite, quartz, calcite, apatite, Fe-Mn carbonate |  | LA-ICPMS |  | State Key Laboratory of Ore Deposit Geochemistry, Institute of Geochemistry, Chinese Academy of Sciences, Guiyang 550081, China |  |  | 39.678689 |  |  |  | 62.126509 | [15 empty] | 1048.663644 | [11 empty] | 13237.23 | [9 empty] | 57011.55 |  | 1.445467 | [11 empty] | 5.280411 | [13 empty] | 2819.526492 | [15 empty] | 4.526345 | [17 empty] | 4.625945 | [9 empty] | 15.752878 | [32 empty] | 2024 | Lan, Q., Hu, R., Bi, X., Xiao, J., Zhang, Z., Fu, S. (2024). Zhaxikang Pb-Zn-Sb-Ag deposit in southern Tibet: Implications for source and mineralization process. Ore Geology Reviews, 167, 105976. |  | CHN | Tibet
| Zhaxikang |  | Metamorphic | Orogenic | hydrothermal vein-type Pb-Zn-Sb-Ag | Pb, Zn, Sb, Ag |  | Pb, Zn, Sb, Ag | Lan et al., 2024 |  | zxk08-2Sp-23 | [6 empty] | ore material | polished section | grab | mineral separate | [5 empty] | mineralisation | in-situ analysis | sphalerite, pyrite, chalcopyrite, galena, boulangerite |  | sphalerite | Stage 1 (Sp1), Stage 2 (Sp2), Stage 3, Stage 4 (Sp3) | vein | lamellar sulfides, coarse-grained, emulsive chalcopyrite (chalcopyrite disease), euhedral |  |  |  | galena, pyrite, chalcopyrite, arsenopyrite, boulangerite, jamesonite, freibergite, tetrahedrite, stibnite, quartz, calcite, apatite, Fe-Mn carbonate |  | LA-ICPMS |  | State Key Laboratory of Ore Deposit Geochemistry, Institute of Geochemistry, Chinese Academy of Sciences, Guiyang 550081, China |  |  | 8.641813 |  |  |  | 348.934327 | [9 empty] | 0.079624 | [5 empty] | 957.874422 | [11 empty] | 195.726439 | [9 empty] | 81450 |  | 2.028814 |  |  |  | 1.696882 | [7 empty] | 4.033741 | [13 empty] | 1071.316272 |  | 0.064254 | [13 empty] | 111.327673 | [17 empty] | 37.748081 | [9 empty] | 19.735528 | [32 empty] | 2024 | Lan, Q., Hu, R., Bi, X., Xiao, J., Zhang, Z., Fu, S. (2024). Zhaxikang Pb-Zn-Sb-Ag deposit in southern Tibet: Implications for source and mineralization process. Ore Geology Reviews, 167, 105976. |  | CHN | Tibet
| Zhaxikang |  | Metamorphic | Orogenic | hydrothermal vein-type Pb-Zn-Sb-Ag | Pb, Zn, Sb, Ag |  | Pb, Zn, Sb, Ag | Lan et al., 2024 |  | zxk02-1Sp-1 | [6 empty] | ore material | polished section | grab | mineral separate | [5 empty] | mineralisation | in-situ analysis | sphalerite, pyrite, chalcopyrite, galena, boulangerite |  | sphalerite | Stage 1 (Sp1), Stage 2 (Sp2), Stage 3, Stage 4 (Sp3) | vein | lamellar sulfides, coarse-grained, emulsive chalcopyrite (chalcopyrite disease), euhedral |  |  |  | galena, pyrite, chalcopyrite, arsenopyrite, boulangerite, jamesonite, freibergite, tetrahedrite, stibnite, quartz, calcite, apatite, Fe-Mn carbonate |  | LA-ICPMS |  | State Key Laboratory of Ore Deposit Geochemistry, Institute of Geochemistry, Chinese Academy of Sciences, Guiyang 550081, China |  |  | 3.921474 | [19 empty] | 1146.099063 | [11 empty] | 135.185198 | [9 empty] | 47774.75 |  | 1.776796 |  |  |  | 1.621777 | [7 empty] | 26.558726 | [13 empty] | 3504.719637 |  | 0.118848 | [13 empty] | 294.465612 | [17 empty] | 8.473003 |  |  |  | 3.30297 | [5 empty] | 3.967651 | [7 empty] | 3.311417 | [24 empty] | 2024 | Lan, Q., Hu, R., Bi, X., Xiao, J., Zhang, Z., Fu, S. (2024). Zhaxikang Pb-Zn-Sb-Ag deposit in southern Tibet: Implications for source and mineralization process. Ore Geology Reviews, 167, 105976. |  | CHN | Tibet
| Zhaxikang |  | Metamorphic | Orogenic | hydrothermal vein-type Pb-Zn-Sb-Ag | Pb, Zn, Sb, Ag |  | Pb, Zn, Sb, Ag | Lan et al., 2024 |  | zxk02-1Sp-2 | [6 empty] | ore material | polished section | grab | mineral separate | [5 empty] | mineralisation | in-situ analysis | sphalerite, pyrite, chalcopyrite, galena, boulangerite |  | sphalerite | Stage 1 (Sp1), Stage 2 (Sp2), Stage 3, Stage 4 (Sp3) | vein | lamellar sulfides, coarse-grained, emulsive chalcopyrite (chalcopyrite disease), euhedral |  |  |  | galena, pyrite, chalcopyrite, arsenopyrite, boulangerite, jamesonite, freibergite, tetrahedrite, stibnite, quartz, calcite, apatite, Fe-Mn carbonate |  | LA-ICPMS |  | State Key Laboratory of Ore Deposit Geochemistry, Institute of Geochemistry, Chinese Academy of Sciences, Guiyang 550081, China |  |  | 0.895356 | [13 empty] | 0.191974 | [5 empty] | 1045.949413 | [5 empty] | 0.040901 | [5 empty] | 54.34916 | [9 empty] | 50568.7 |  | 3.272057 |  |  |  | 1.457963 | [7 empty] | 45.900826 | [13 empty] | 723.921546 | [33 empty] | 0.294164 | [9 empty] | 18.02163 | [7 empty] | 2.579655 | [24 empty] | 2024 | Lan, Q., Hu, R., Bi, X., Xiao, J., Zhang, Z., Fu, S. (2024). Zhaxikang Pb-Zn-Sb-Ag deposit in southern Tibet: Implications for source and mineralization process. Ore Geology Reviews, 167, 105976. |  | CHN | Tibet
| Zhaxikang |  | Metamorphic | Orogenic | hydrothermal vein-type Pb-Zn-Sb-Ag | Pb, Zn, Sb, Ag |  | Pb, Zn, Sb, Ag | Lan et al., 2024 |  | zxk02-1Sp-3 | [6 empty] | ore material | polished section | grab | mineral separate | [5 empty] | mineralisation | in-situ analysis | sphalerite, pyrite, chalcopyrite, galena, boulangerite |  | sphalerite | Stage 1 (Sp1), Stage 2 (Sp2), Stage 3, Stage 4 (Sp3) | vein | lamellar sulfides, coarse-grained, emulsive chalcopyrite (chalcopyrite disease), euhedral |  |  |  | galena, pyrite, chalcopyrite, arsenopyrite, boulangerite, jamesonite, freibergite, tetrahedrite, stibnite, quartz, calcite, apatite, Fe-Mn carbonate |  | LA-ICPMS |  | State Key Laboratory of Ore Deposit Geochemistry, Institute of Geochemistry, Chinese Academy of Sciences, Guiyang 550081, China |  |  | 3.970346 |  |  |  | 10.433618 | [9 empty] | 0.146822 | [5 empty] | 1135.772743 | [5 empty] | 0.051237 | [5 empty] | 561.921746 | [9 empty] | 48186.75 |  | 1.519669 | [11 empty] | 15.863211 | [13 empty] | 2768.073509 | [15 empty] | 4.511622 | [17 empty] | 10.12153 |  |  |  | 4.2612 | [5 empty] | 8.527868 | [7 empty] | 2.560435 | [24 empty] | 2024 | Lan, Q., Hu, R., Bi, X., Xiao, J., Zhang, Z., Fu, S. (2024). Zhaxikang Pb-Zn-Sb-Ag deposit in southern Tibet: Implications for source and mineralization process. Ore Geology Reviews, 167, 105976. |  | CHN | Tibet
| Zhaxikang |  | Metamorphic | Orogenic | hydrothermal vein-type Pb-Zn-Sb-Ag | Pb, Zn, Sb, Ag |  | Pb, Zn, Sb, Ag | Lan et al., 2024 |  | zxk02-1Sp-5 | [6 empty] | ore material | polished section | grab | mineral separate | [5 empty] | mineralisation | in-situ analysis | sphalerite, pyrite, chalcopyrite, galena, boulangerite |  | sphalerite | Stage 1 (Sp1), Stage 2 (Sp2), Stage 3, Stage 4 (Sp3) | vein | lamellar sulfides, coarse-grained, emulsive chalcopyrite (chalcopyrite disease), euhedral |  |  |  | galena, pyrite, chalcopyrite, arsenopyrite, boulangerite, jamesonite, freibergite, tetrahedrite, stibnite, quartz, calcite, apatite, Fe-Mn carbonate |  | LA-ICPMS |  | State Key Laboratory of Ore Deposit Geochemistry, Institute of Geochemistry, Chinese Academy of Sciences, Guiyang 550081, China |  |  | 3.424367 |  |  |  | 2.879824 | [15 empty] | 1214.404603 | [5 empty] | 0.047284 | [5 empty] | 513.418008 | [9 empty] | 50283.37 |  | 2.329227 | [11 empty] | 33.825009 | [13 empty] | 1872.173852 | [15 empty] | 2.388643 | [17 empty] | 5.335953 |  |  |  | 5.753 | [5 empty] | 28.105154 | [32 empty] | 2024 | Lan, Q., Hu, R., Bi, X., Xiao, J., Zhang, Z., Fu, S. (2024). Zhaxikang Pb-Zn-Sb-Ag deposit in southern Tibet: Implications for source and mineralization process. Ore Geology Reviews, 167, 105976. |  | CHN | Tibet
| Zhaxikang |  | Metamorphic | Orogenic | hydrothermal vein-type Pb-Zn-Sb-Ag | Pb, Zn, Sb, Ag |  | Pb, Zn, Sb, Ag | Lan et al., 2024 |  | zxk02-1Sp-6 | [6 empty] | ore material | polished section | grab | mineral separate | [5 empty] | mineralisation | in-situ analysis | sphalerite, pyrite, chalcopyrite, galena, boulangerite |  | sphalerite | Stage 1 (Sp1), Stage 2 (Sp2), Stage 3, Stage 4 (Sp3) | vein | lamellar sulfides, coarse-grained, emulsive chalcopyrite (chalcopyrite disease), euhedral |  |  |  | galena, pyrite, chalcopyrite, arsenopyrite, boulangerite, jamesonite, freibergite, tetrahedrite, stibnite, quartz, calcite, apatite, Fe-Mn carbonate |  | LA-ICPMS |  | State Key Laboratory of Ore Deposit Geochemistry, Institute of Geochemistry, Chinese Academy of Sciences, Guiyang 550081, China |  |  | 3.397065 | [19 empty] | 1133.424698 | [11 empty] | 683.406854 | [9 empty] | 46667.09 |  | 3.441536 | [11 empty] | 45.072353 | [13 empty] | 1378.998684 |  | 0.074484 | [13 empty] | 0.468983 | [17 empty] | 3.709117 |  |  |  | 5.7849 | [5 empty] | 9.162898 | [32 empty] | 2024 | Lan, Q., Hu, R., Bi, X., Xiao, J., Zhang, Z., Fu, S. (2024). Zhaxikang Pb-Zn-Sb-Ag deposit in southern Tibet: Implications for source and mineralization process. Ore Geology Reviews, 167, 105976. |  | CHN | Tibet
| Zhaxikang |  | Metamorphic | Orogenic | hydrothermal vein-type Pb-Zn-Sb-Ag | Pb, Zn, Sb, Ag |  | Pb, Zn, Sb, Ag | Lan et al., 2024 |  | zxk02-1Sp-8 | [6 empty] | ore material | polished section | grab | mineral separate | [5 empty] | mineralisation | in-situ analysis | sphalerite, pyrite, chalcopyrite, galena, boulangerite |  | sphalerite | Stage 1 (Sp1), Stage 2 (Sp2), Stage 3, Stage 4 (Sp3) | vein | lamellar sulfides, coarse-grained, emulsive chalcopyrite (chalcopyrite disease), euhedral |  |  |  | galena, pyrite, chalcopyrite, arsenopyrite, boulangerite, jamesonite, freibergite, tetrahedrite, stibnite, quartz, calcite, apatite, Fe-Mn carbonate |  | LA-ICPMS |  | State Key Laboratory of Ore Deposit Geochemistry, Institute of Geochemistry, Chinese Academy of Sciences, Guiyang 550081, China |  |  | 0.661649 | [19 empty] | 1211.127272 | [5 empty] | 0.091301 | [5 empty] | 22.995088 | [9 empty] | 62604.79 |  | 1.561665 | [11 empty] | 8.988792 | [13 empty] | 821.685456 |  | 0.046161 | [31 empty] | 0.585717 |  |  |  | 5.86078 | [5 empty] | 10.260832 | [32 empty] | 2024 | Lan, Q., Hu, R., Bi, X., Xiao, J., Zhang, Z., Fu, S. (2024). Zhaxikang Pb-Zn-Sb-Ag deposit in southern Tibet: Implications for source and mineralization process. Ore Geology Reviews, 167, 105976. |  | CHN | Tibet
| Zhaxikang |  | Metamorphic | Orogenic | hydrothermal vein-type Pb-Zn-Sb-Ag | Pb, Zn, Sb, Ag |  | Pb, Zn, Sb, Ag | Lan et al., 2024 |  | zxk02-1Sp-9 | [6 empty] | ore material | polished section | grab | mineral separate | [5 empty] | mineralisation | in-situ analysis | sphalerite, pyrite, chalcopyrite, galena, boulangerite |  | sphalerite | Stage 1 (Sp1), Stage 2 (Sp2), Stage 3, Stage 4 (Sp3) | vein | lamellar sulfides, coarse-grained, emulsive chalcopyrite (chalcopyrite disease), euhedral |  |  |  | galena, pyrite, chalcopyrite, arsenopyrite, boulangerite, jamesonite, freibergite, tetrahedrite, stibnite, quartz, calcite, apatite, Fe-Mn carbonate |  | LA-ICPMS |  | State Key Laboratory of Ore Deposit Geochemistry, Institute of Geochemistry, Chinese Academy of Sciences, Guiyang 550081, China |  |  | 0.658288 | [19 empty] | 1092.91764 | [5 empty] | 0.032194 | [5 empty] | 10.654809 | [9 empty] | 57004.32 |  | 1.01461 | [11 empty] | 3.288246 | [13 empty] | 753.8077 | [37 empty] | 3.34146 | [5 empty] | 4.919377 | [32 empty] | 2024 | Lan, Q., Hu, R., Bi, X., Xiao, J., Zhang, Z., Fu, S. (2024). Zhaxikang Pb-Zn-Sb-Ag deposit in southern Tibet: Implications for source and mineralization process. Ore Geology Reviews, 167, 105976. |  | CHN | Tibet
| Zhaxikang |  | Metamorphic | Orogenic | hydrothermal vein-type Pb-Zn-Sb-Ag | Pb, Zn, Sb, Ag |  | Pb, Zn, Sb, Ag | Lan et al., 2024 |  | zxk02-1Sp-10 | [6 empty] | ore material | polished section | grab | mineral separate | [5 empty] | mineralisation | in-situ analysis | sphalerite, pyrite, chalcopyrite, galena, boulangerite |  | sphalerite | Stage 1 (Sp1), Stage 2 (Sp2), Stage 3, Stage 4 (Sp3) | vein | lamellar sulfides, coarse-grained, emulsive chalcopyrite (chalcopyrite disease), euhedral |  |  |  | galena, pyrite, chalcopyrite, arsenopyrite, boulangerite, jamesonite, freibergite, tetrahedrite, stibnite, quartz, calcite, apatite, Fe-Mn carbonate |  | LA-ICPMS |  | State Key Laboratory of Ore Deposit Geochemistry, Institute of Geochemistry, Chinese Academy of Sciences, Guiyang 550081, China |  |  | 0.907718 | [19 empty] | 1206.107517 | [5 empty] | 0.048898 | [5 empty] | 10.87897 | [9 empty] | 62775.04 |  | 1.138648 | [11 empty] | 5.237931 | [13 empty] | 830.286522 |  | 0.112112 | [13 empty] | 0.159337 | [27 empty] | 5.882046 | [32 empty] | 2024 | Lan, Q., Hu, R., Bi, X., Xiao, J., Zhang, Z., Fu, S. (2024). Zhaxikang Pb-Zn-Sb-Ag deposit in southern Tibet: Implications for source and mineralization process. Ore Geology Reviews, 167, 105976. |  | CHN | Tibet
| Zhaxikang |  | Metamorphic | Orogenic | hydrothermal vein-type Pb-Zn-Sb-Ag | Pb, Zn, Sb, Ag |  | Pb, Zn, Sb, Ag | Lan et al., 2024 |  | zxk02-1Sp-11 | [6 empty] | ore material | polished section | grab | mineral separate | [5 empty] | mineralisation | in-situ analysis | sphalerite, pyrite, chalcopyrite, galena, boulangerite |  | sphalerite | Stage 1 (Sp1), Stage 2 (Sp2), Stage 3, Stage 4 (Sp3) | vein | lamellar sulfides, coarse-grained, emulsive chalcopyrite (chalcopyrite disease), euhedral |  |  |  | galena, pyrite, chalcopyrite, arsenopyrite, boulangerite, jamesonite, freibergite, tetrahedrite, stibnite, quartz, calcite, apatite, Fe-Mn carbonate |  | LA-ICPMS |  | State Key Laboratory of Ore Deposit Geochemistry, Institute of Geochemistry, Chinese Academy of Sciences, Guiyang 550081, China |  |  | 5.408509 |  |  |  | 43.569103 | [15 empty] | 1049.229286 | [5 empty] | 0.094627 | [5 empty] | 343.509766 | [9 empty] | 44670.87 |  | 2.605802 |  |  |  | 1.894234 | [7 empty] | 5.316202 | [13 empty] | 3269.64829 |  | 0.087391 | [13 empty] | 15.09233 | [17 empty] | 17.045933 | [9 empty] | 28.819603 | [32 empty] | 2024 | Lan, Q., Hu, R., Bi, X., Xiao, J., Zhang, Z., Fu, S. (2024). Zhaxikang Pb-Zn-Sb-Ag deposit in southern Tibet: Implications for source and mineralization process. Ore Geology Reviews, 167, 105976. |  | CHN | Tibet
| Zhaxikang |  | Metamorphic | Orogenic | hydrothermal vein-type Pb-Zn-Sb-Ag | Pb, Zn, Sb, Ag |  | Pb, Zn, Sb, Ag | Lan et al., 2024 |  | zxk02-1Sp-11(2) | [6 empty] | ore material | polished section | grab | mineral separate | [5 empty] | mineralisation | in-situ analysis | sphalerite, pyrite, chalcopyrite, galena, boulangerite |  | sphalerite | Stage 1 (Sp1), Stage 2 (Sp2), Stage 3, Stage 4 (Sp3) | vein | lamellar sulfides, coarse-grained, emulsive chalcopyrite (chalcopyrite disease), euhedral |  |  |  | galena, pyrite, chalcopyrite, arsenopyrite, boulangerite, jamesonite, freibergite, tetrahedrite, stibnite, quartz, calcite, apatite, Fe-Mn carbonate |  | LA-ICPMS |  | State Key Laboratory of Ore Deposit Geochemistry, Institute of Geochemistry, Chinese Academy of Sciences, Guiyang 550081, China |  |  | 11.507319 |  |  |  | 87.175362 | [15 empty] | 1108.939382 | [5 empty] | 0.041925 | [5 empty] | 654.198755 | [9 empty] | 50262.81 |  | 2.178437 | [11 empty] | 5.556094 | [13 empty] | 1754.993266 |  | 0.137243 | [7 empty] | 0.272403 | [5 empty] | 15.400731 | [17 empty] | 29.996158 |  |  |  | 4.59337 | [5 empty] | 27.427488 | [32 empty] | 2024 | Lan, Q., Hu, R., Bi, X., Xiao, J., Zhang, Z., Fu, S. (2024). Zhaxikang Pb-Zn-Sb-Ag deposit in southern Tibet: Implications for source and mineralization process. Ore Geology Reviews, 167, 105976. |  | CHN | Tibet
| Zhaxikang |  | Metamorphic | Orogenic | hydrothermal vein-type Pb-Zn-Sb-Ag | Pb, Zn, Sb, Ag |  | Pb, Zn, Sb, Ag | Lan et al., 2024 |  | zxk02-1Sp-12 | [6 empty] | ore material | polished section | grab | mineral separate | [5 empty] | mineralisation | in-situ analysis | sphalerite, pyrite, chalcopyrite, galena, boulangerite |  | sphalerite | Stage 1 (Sp1), Stage 2 (Sp2), Stage 3, Stage 4 (Sp3) | vein | lamellar sulfides, coarse-grained, emulsive chalcopyrite (chalcopyrite disease), euhedral |  |  |  | galena, pyrite, chalcopyrite, arsenopyrite, boulangerite, jamesonite, freibergite, tetrahedrite, stibnite, quartz, calcite, apatite, Fe-Mn carbonate |  | LA-ICPMS |  | State Key Laboratory of Ore Deposit Geochemistry, Institute of Geochemistry, Chinese Academy of Sciences, Guiyang 550081, China |  |  | 0.795344 | [19 empty] | 1044.655739 | [5 empty] | 0.05475 | [5 empty] | 9.855218 | [9 empty] | 56690.69 |  | 1.139298 | [11 empty] | 10.978166 | [13 empty] | 829.378271 | [43 empty] | 1.287073 | [32 empty] | 2024 | Lan, Q., Hu, R., Bi, X., Xiao, J., Zhang, Z., Fu, S. (2024). Zhaxikang Pb-Zn-Sb-Ag deposit in southern Tibet: Implications for source and mineralization process. Ore Geology Reviews, 167, 105976. |  | CHN | Tibet
| Zhaxikang |  | Metamorphic | Orogenic | hydrothermal vein-type Pb-Zn-Sb-Ag | Pb, Zn, Sb, Ag |  | Pb, Zn, Sb, Ag | Lan et al., 2024 |  | zxk02-1Sp-13 | [6 empty] | ore material | polished section | grab | mineral separate | [5 empty] | mineralisation | in-situ analysis | sphalerite, pyrite, chalcopyrite, galena, boulangerite |  | sphalerite | Stage 1 (Sp1), Stage 2 (Sp2), Stage 3, Stage 4 (Sp3) | vein | lamellar sulfides, coarse-grained, emulsive chalcopyrite (chalcopyrite disease), euhedral |  |  |  | galena, pyrite, chalcopyrite, arsenopyrite, boulangerite, jamesonite, freibergite, tetrahedrite, stibnite, quartz, calcite, apatite, Fe-Mn carbonate |  | LA-ICPMS |  | State Key Laboratory of Ore Deposit Geochemistry, Institute of Geochemistry, Chinese Academy of Sciences, Guiyang 550081, China |  |  | 0.869545 | [19 empty] | 1051.131972 | [11 empty] | 24.168559 | [9 empty] | 56960.69 |  | 0.945648 | [11 empty] | 22.275144 | [13 empty] | 840.104697 | [9 empty] | 0.185327 | [33 empty] | 5.279509 | [32 empty] | 2024 | Lan, Q., Hu, R., Bi, X., Xiao, J., Zhang, Z., Fu, S. (2024). Zhaxikang Pb-Zn-Sb-Ag deposit in southern Tibet: Implications for source and mineralization process. Ore Geology Reviews, 167, 105976. |  | CHN | Tibet
| Zhaxikang |  | Metamorphic | Orogenic | hydrothermal vein-type Pb-Zn-Sb-Ag | Pb, Zn, Sb, Ag |  | Pb, Zn, Sb, Ag | Lan et al., 2024 |  | zxk02-1Sp-14 | [6 empty] | ore material | polished section | grab | mineral separate | [5 empty] | mineralisation | in-situ analysis | sphalerite, pyrite, chalcopyrite, galena, boulangerite |  | sphalerite | Stage 1 (Sp1), Stage 2 (Sp2), Stage 3, Stage 4 (Sp3) | vein | lamellar sulfides, coarse-grained, emulsive chalcopyrite (chalcopyrite disease), euhedral |  |  |  | galena, pyrite, chalcopyrite, arsenopyrite, boulangerite, jamesonite, freibergite, tetrahedrite, stibnite, quartz, calcite, apatite, Fe-Mn carbonate |  | LA-ICPMS |  | State Key Laboratory of Ore Deposit Geochemistry, Institute of Geochemistry, Chinese Academy of Sciences, Guiyang 550081, China |  |  | 1.086172 | [19 empty] | 1034.868927 | [11 empty] | 44.000134 | [9 empty] | 55113.19 |  | 1.845913 | [11 empty] | 40.172619 | [13 empty] | 809.616626 | [9 empty] | 0.166374 | [27 empty] | 5.33764 | [5 empty] | 10.796083 | [32 empty] | 2024 | Lan, Q., Hu, R., Bi, X., Xiao, J., Zhang, Z., Fu, S. (2024). Zhaxikang Pb-Zn-Sb-Ag deposit in southern Tibet: Implications for source and mineralization process. Ore Geology Reviews, 167, 105976. |  | CHN | Tibet
| Zhaxikang |  | Metamorphic | Orogenic | hydrothermal vein-type Pb-Zn-Sb-Ag | Pb, Zn, Sb, Ag |  | Pb, Zn, Sb, Ag | Lan et al., 2024 |  | zxk02-1Sp-15 | [6 empty] | ore material | polished section | grab | mineral separate | [5 empty] | mineralisation | in-situ analysis | sphalerite, pyrite, chalcopyrite, galena, boulangerite |  | sphalerite | Stage 1 (Sp1), Stage 2 (Sp2), Stage 3, Stage 4 (Sp3) | vein | lamellar sulfides, coarse-grained, emulsive chalcopyrite (chalcopyrite disease), euhedral |  |  |  | galena, pyrite, chalcopyrite, arsenopyrite, boulangerite, jamesonite, freibergite, tetrahedrite, stibnite, quartz, calcite, apatite, Fe-Mn carbonate |  | LA-ICPMS |  | State Key Laboratory of Ore Deposit Geochemistry, Institute of Geochemistry, Chinese Academy of Sciences, Guiyang 550081, China |  |  | 3.890757 |  |  |  | 4.451631 | [15 empty] | 970.229245 | [11 empty] | 34.173286 | [9 empty] | 48426.10915 |  | 1.475179 | [11 empty] | 17.730136 | [13 empty] | 809.296704 | [9 empty] | 0.262779 | [5 empty] | 4.87676 | [17 empty] | 5.384676 | [9 empty] | 11.40457 | [32 empty] | 2024 | Lan, Q., Hu, R., Bi, X., Xiao, J., Zhang, Z., Fu, S. (2024). Zhaxikang Pb-Zn-Sb-Ag deposit in southern Tibet: Implications for source and mineralization process. Ore Geology Reviews, 167, 105976. |  | CHN | Tibet
| Zhaxikang |  | Metamorphic | Orogenic | hydrothermal vein-type Pb-Zn-Sb-Ag | Pb, Zn, Sb, Ag |  | Pb, Zn, Sb, Ag | Lan et al., 2024 |  | zxk02-1Sp-16 | [6 empty] | ore material | polished section | grab | mineral separate | [5 empty] | mineralisation | in-situ analysis | sphalerite, pyrite, chalcopyrite, galena, boulangerite |  | sphalerite | Stage 1 (Sp1), Stage 2 (Sp2), Stage 3, Stage 4 (Sp3) | vein | lamellar sulfides, coarse-grained, emulsive chalcopyrite (chalcopyrite disease), euhedral |  |  |  | galena, pyrite, chalcopyrite, arsenopyrite, boulangerite, jamesonite, freibergite, tetrahedrite, stibnite, quartz, calcite, apatite, Fe-Mn carbonate |  | LA-ICPMS |  | State Key Laboratory of Ore Deposit Geochemistry, Institute of Geochemistry, Chinese Academy of Sciences, Guiyang 550081, China |  |  | 2.032282 |  |  |  | 3.158449 | [9 empty] | 0.14457 | [5 empty] | 1218.266024 | [5 empty] | 0.203682 | [5 empty] | 197.884538 | [9 empty] | 63070.04 |  | 2.644013 | [11 empty] | 16.443739 | [13 empty] | 1084.158475 | [33 empty] | 2.31922 | [9 empty] | 14.420887 | [32 empty] | 2024 | Lan, Q., Hu, R., Bi, X., Xiao, J., Zhang, Z., Fu, S. (2024). Zhaxikang Pb-Zn-Sb-Ag deposit in southern Tibet: Implications for source and mineralization process. Ore Geology Reviews, 167, 105976. |  | CHN | Tibet
| Zhaxikang |  | Metamorphic | Orogenic | hydrothermal vein-type Pb-Zn-Sb-Ag | Pb, Zn, Sb, Ag |  | Pb, Zn, Sb, Ag | Lan et al., 2024 |  | zxk02-1Sp-17 | [6 empty] | ore material | polished section | grab | mineral separate | [5 empty] | mineralisation | in-situ analysis | sphalerite, pyrite, chalcopyrite, galena, boulangerite |  | sphalerite | Stage 1 (Sp1), Stage 2 (Sp2), Stage 3, Stage 4 (Sp3) | vein | lamellar sulfides, coarse-grained, emulsive chalcopyrite (chalcopyrite disease), euhedral |  |  |  | galena, pyrite, chalcopyrite, arsenopyrite, boulangerite, jamesonite, freibergite, tetrahedrite, stibnite, quartz, calcite, apatite, Fe-Mn carbonate |  | LA-ICPMS |  | State Key Laboratory of Ore Deposit Geochemistry, Institute of Geochemistry, Chinese Academy of Sciences, Guiyang 550081, China |  |  | 2.434484 |  |  |  | 2.659582 | [15 empty] | 1016.789258 | [11 empty] | 28.755773 | [9 empty] | 53544.83 |  | 3.161099 |  |  |  | 1.210708 | [7 empty] | 24.607754 | [13 empty] | 877.68402 |  | 0.037463 | [13 empty] | 1.506236 | [17 empty] | 2.600798 |  |  |  | 2.07112 | [5 empty] | 6.824919 | [7 empty] | 1.796391 | [24 empty] | 2024 | Lan, Q., Hu, R., Bi, X., Xiao, J., Zhang, Z., Fu, S. (2024). Zhaxikang Pb-Zn-Sb-Ag deposit in southern Tibet: Implications for source and mineralization process. Ore Geology Reviews, 167, 105976. |  | CHN | Tibet
| Zhaxikang |  | Metamorphic | Orogenic | hydrothermal vein-type Pb-Zn-Sb-Ag | Pb, Zn, Sb, Ag |  | Pb, Zn, Sb, Ag | Lan et al., 2024 |  | zxk02-1Sp-18 | [6 empty] | ore material | polished section | grab | mineral separate | [5 empty] | mineralisation | in-situ analysis | sphalerite, pyrite, chalcopyrite, galena, boulangerite |  | sphalerite | Stage 1 (Sp1), Stage 2 (Sp2), Stage 3, Stage 4 (Sp3) | vein | lamellar sulfides, coarse-grained, emulsive chalcopyrite (chalcopyrite disease), euhedral |  |  |  | galena, pyrite, chalcopyrite, arsenopyrite, boulangerite, jamesonite, freibergite, tetrahedrite, stibnite, quartz, calcite, apatite, Fe-Mn carbonate |  | LA-ICPMS |  | State Key Laboratory of Ore Deposit Geochemistry, Institute of Geochemistry, Chinese Academy of Sciences, Guiyang 550081, China |  |  | 1.061272 | [19 empty] | 1206.401459 | [5 empty] | 1.200035 | [5 empty] | 35.579337 | [9 empty] | 60293.75 |  | 0.934298 | [11 empty] | 27.936622 | [13 empty] | 956.59169 | [15 empty] | 0.259504 | [17 empty] | 0.447572 | [9 empty] | 12.768666 | [32 empty] | 2024 | Lan, Q., Hu, R., Bi, X., Xiao, J., Zhang, Z., Fu, S. (2024). Zhaxikang Pb-Zn-Sb-Ag deposit in southern Tibet: Implications for source and mineralization process. Ore Geology Reviews, 167, 105976. |  | CHN | Tibet
| Zhaxikang |  | Metamorphic | Orogenic | hydrothermal vein-type Pb-Zn-Sb-Ag | Pb, Zn, Sb, Ag |  | Pb, Zn, Sb, Ag | Lan et al., 2024 |  | zxk02-1Sp-19 | [6 empty] | ore material | polished section | grab | mineral separate | [5 empty] | mineralisation | in-situ analysis | sphalerite, pyrite, chalcopyrite, galena, boulangerite |  | sphalerite | Stage 1 (Sp1), Stage 2 (Sp2), Stage 3, Stage 4 (Sp3) | vein | lamellar sulfides, coarse-grained, emulsive chalcopyrite (chalcopyrite disease), euhedral |  |  |  | galena, pyrite, chalcopyrite, arsenopyrite, boulangerite, jamesonite, freibergite, tetrahedrite, stibnite, quartz, calcite, apatite, Fe-Mn carbonate |  | LA-ICPMS |  | State Key Laboratory of Ore Deposit Geochemistry, Institute of Geochemistry, Chinese Academy of Sciences, Guiyang 550081, China |  |  | 1.705309 | [19 empty] | 1048.428245 | [5 empty] | 0.041227 | [5 empty] | 72.623525 | [9 empty] | 50222.75 |  | 1.035281 | [11 empty] | 21.600031 | [13 empty] | 2406.741295 | [15 empty] | 0.327953 | [17 empty] | 0.333527 |  |  |  | 2.76698 | [5 empty] | 8.6444 | [32 empty] | 2024 | Lan, Q., Hu, R., Bi, X., Xiao, J., Zhang, Z., Fu, S. (2024). Zhaxikang Pb-Zn-Sb-Ag deposit in southern Tibet: Implications for source and mineralization process. Ore Geology Reviews, 167, 105976. |  | CHN | Tibet
| Zhaxikang |  | Metamorphic | Orogenic | hydrothermal vein-type Pb-Zn-Sb-Ag | Pb, Zn, Sb, Ag |  | Pb, Zn, Sb, Ag | Lan et al., 2024 |  | zxk02-1Sp-20 | [6 empty] | ore material | polished section | grab | mineral separate | [5 empty] | mineralisation | in-situ analysis | sphalerite, pyrite, chalcopyrite, galena, boulangerite |  | sphalerite | Stage 1 (Sp1), Stage 2 (Sp2), Stage 3, Stage 4 (Sp3) | vein | lamellar sulfides, coarse-grained, emulsive chalcopyrite (chalcopyrite disease), euhedral |  |  |  | galena, pyrite, chalcopyrite, arsenopyrite, boulangerite, jamesonite, freibergite, tetrahedrite, stibnite, quartz, calcite, apatite, Fe-Mn carbonate |  | LA-ICPMS |  | State Key Laboratory of Ore Deposit Geochemistry, Institute of Geochemistry, Chinese Academy of Sciences, Guiyang 550081, China |  |  | 0.890371 | [19 empty] | 1047.185471 | [5 empty] | 0.175617 | [5 empty] | 38.282954 | [9 empty] | 51464.19 |  | 2.165691 | [11 empty] | 20.406683 | [13 empty] | 3094.588452 | [9 empty] | 0.426432 | [23 empty] | 0.325758 | [9 empty] | 13.860391 | [32 empty] | 2024 | Lan, Q., Hu, R., Bi, X., Xiao, J., Zhang, Z., Fu, S. (2024). Zhaxikang Pb-Zn-Sb-Ag deposit in southern Tibet: Implications for source and mineralization process. Ore Geology Reviews, 167, 105976. |  | CHN | Tibet
| Zhaxikang |  | Metamorphic | Orogenic | hydrothermal vein-type Pb-Zn-Sb-Ag | Pb, Zn, Sb, Ag |  | Pb, Zn, Sb, Ag | Lan et al., 2024 |  | zxk02-1Sp-23 | [6 empty] | ore material | polished section | grab | mineral separate | [5 empty] | mineralisation | in-situ analysis | sphalerite, pyrite, chalcopyrite, galena, boulangerite |  | sphalerite | Stage 1 (Sp1), Stage 2 (Sp2), Stage 3, Stage 4 (Sp3) | vein | lamellar sulfides, coarse-grained, emulsive chalcopyrite (chalcopyrite disease), euhedral |  |  |  | galena, pyrite, chalcopyrite, arsenopyrite, boulangerite, jamesonite, freibergite, tetrahedrite, stibnite, quartz, calcite, apatite, Fe-Mn carbonate |  | LA-ICPMS |  | State Key Laboratory of Ore Deposit Geochemistry, Institute of Geochemistry, Chinese Academy of Sciences, Guiyang 550081, China |  |  | 4.647119 | [19 empty] | 945.806346 | [11 empty] | 44.814791 | [9 empty] | 46316.45 |  | 3.530556 |  |  |  | 1.54408 | [7 empty] | 32.895178 | [13 empty] | 1346.412405 |  | 0.029161 | [13 empty] | 4.383386 | [17 empty] | 9.420578 |  |  |  | 3.78456 | [5 empty] | 12.779756 | [7 empty] | 0.970893 | [24 empty] | 2024 | Lan, Q., Hu, R., Bi, X., Xiao, J., Zhang, Z., Fu, S. (2024). Zhaxikang Pb-Zn-Sb-Ag deposit in southern Tibet: Implications for source and mineralization process. Ore Geology Reviews, 167, 105976. |  | CHN | Tibet
| Zhaxikang |  | Metamorphic | Orogenic | hydrothermal vein-type Pb-Zn-Sb-Ag | Pb, Zn, Sb, Ag |  | Pb, Zn, Sb, Ag | Lan et al., 2024 |  | zxk02-1Sp-24 | [6 empty] | ore material | polished section | grab | mineral separate | [5 empty] | mineralisation | in-situ analysis | sphalerite, pyrite, chalcopyrite, galena, boulangerite |  | sphalerite | Stage 1 (Sp1), Stage 2 (Sp2), Stage 3, Stage 4 (Sp3) | vein | lamellar sulfides, coarse-grained, emulsive chalcopyrite (chalcopyrite disease), euhedral |  |  |  | galena, pyrite, chalcopyrite, arsenopyrite, boulangerite, jamesonite, freibergite, tetrahedrite, stibnite, quartz, calcite, apatite, Fe-Mn carbonate |  | LA-ICPMS |  | State Key Laboratory of Ore Deposit Geochemistry, Institute of Geochemistry, Chinese Academy of Sciences, Guiyang 550081, China |  |  | 1.448481 |  |  |  | 15.679442 | [9 empty] | 0.086943 | [5 empty] | 1017.233227 | [11 empty] | 39.982484 | [9 empty] | 49944.31 |  | 1.368941 | [11 empty] | 17.532707 | [13 empty] | 1287.205245 |  | 0.090422 | [13 empty] | 0.529303 | [17 empty] | 0.829679 | [9 empty] | 19.253464 | [32 empty] | 2024 | Lan, Q., Hu, R., Bi, X., Xiao, J., Zhang, Z., Fu, S. (2024). Zhaxikang Pb-Zn-Sb-Ag deposit in southern Tibet: Implications for source and mineralization process. Ore Geology Reviews, 167, 105976. |  | CHN | Tibet
| Zhaxikang |  | Metamorphic | Orogenic | hydrothermal vein-type Pb-Zn-Sb-Ag | Pb, Zn, Sb, Ag |  | Pb, Zn, Sb, Ag | Lan et al., 2024 |  | zxk02-1Sp-25 | [6 empty] | ore material | polished section | grab | mineral separate | [5 empty] | mineralisation | in-situ analysis | sphalerite, pyrite, chalcopyrite, galena, boulangerite |  | sphalerite | Stage 1 (Sp1), Stage 2 (Sp2), Stage 3, Stage 4 (Sp3) | vein | lamellar sulfides, coarse-grained, emulsive chalcopyrite (chalcopyrite disease), euhedral |  |  |  | galena, pyrite, chalcopyrite, arsenopyrite, boulangerite, jamesonite, freibergite, tetrahedrite, stibnite, quartz, calcite, apatite, Fe-Mn carbonate |  | LA-ICPMS |  | State Key Laboratory of Ore Deposit Geochemistry, Institute of Geochemistry, Chinese Academy of Sciences, Guiyang 550081, China |  |  | 1.429777 | [19 empty] | 1192.436006 | [11 empty] | 169.841026 | [9 empty] | 57221.09 |  | 1.966984 |  |  |  | 1.677653 | [7 empty] | 52.431726 | [13 empty] | 928.333494 |  | 0.03437 | [13 empty] | 0.162935 | [17 empty] | 0.364796 | [9 empty] | 49.296356 | [32 empty] | 2024 | Lan, Q., Hu, R., Bi, X., Xiao, J., Zhang, Z., Fu, S. (2024). Zhaxikang Pb-Zn-Sb-Ag deposit in southern Tibet: Implications for source and mineralization process. Ore Geology Reviews, 167, 105976. |  | CHN | Tibet
| Zhaxikang |  | Metamorphic | Orogenic | hydrothermal vein-type Pb-Zn-Sb-Ag | Pb, Zn, Sb, Ag |  | Pb, Zn, Sb, Ag | Lan et al., 2024 |  | zxk02-1Sp-27 | [6 empty] | ore material | polished section | grab | mineral separate | [5 empty] | mineralisation | in-situ analysis | sphalerite, pyrite, chalcopyrite, galena, boulangerite |  | sphalerite | Stage 1 (Sp1), Stage 2 (Sp2), Stage 3, Stage 4 (Sp3) | vein | lamellar sulfides, coarse-grained, emulsive chalcopyrite (chalcopyrite disease), euhedral |  |  |  | galena, pyrite, chalcopyrite, arsenopyrite, boulangerite, jamesonite, freibergite, tetrahedrite, stibnite, quartz, calcite, apatite, Fe-Mn carbonate |  | LA-ICPMS |  | State Key Laboratory of Ore Deposit Geochemistry, Institute of Geochemistry, Chinese Academy of Sciences, Guiyang 550081, China |  |  | 0.738455 | [19 empty] | 1057.51122 | [11 empty] | 22.00867 | [9 empty] | 57774.17575 |  | 1.163874 | [11 empty] | 20.066793 | [13 empty] | 859.184568 |  | 0.057369 | [13 empty] | 0.079379 | [27 empty] | 6.067606 | [7 empty] | 1.098729 | [24 empty] | 2024 | Lan, Q., Hu, R., Bi, X., Xiao, J., Zhang, Z., Fu, S. (2024). Zhaxikang Pb-Zn-Sb-Ag deposit in southern Tibet: Implications for source and mineralization process. Ore Geology Reviews, 167, 105976. |  | CHN | Tibet
| Zhaxikang |  | Metamorphic | Orogenic | hydrothermal vein-type Pb-Zn-Sb-Ag | Pb, Zn, Sb, Ag |  | Pb, Zn, Sb, Ag | Lan et al., 2024 |  | zxk02-1Sp-29 | [6 empty] | ore material | polished section | grab | mineral separate | [5 empty] | mineralisation | in-situ analysis | sphalerite, pyrite, chalcopyrite, galena, boulangerite |  | sphalerite | Stage 1 (Sp1), Stage 2 (Sp2), Stage 3, Stage 4 (Sp3) | vein | lamellar sulfides, coarse-grained, emulsive chalcopyrite (chalcopyrite disease), euhedral |  |  |  | galena, pyrite, chalcopyrite, arsenopyrite, boulangerite, jamesonite, freibergite, tetrahedrite, stibnite, quartz, calcite, apatite, Fe-Mn carbonate |  | LA-ICPMS |  | State Key Laboratory of Ore Deposit Geochemistry, Institute of Geochemistry, Chinese Academy of Sciences, Guiyang 550081, China |  |  | 3.533145 | [19 empty] | 1047.981278 | [11 empty] | 295.13171 | [9 empty] | 55526.53 |  | 1.75579 | [11 empty] | 10.219247 | [13 empty] | 1580.122161 |  | 0.106406 | [13 empty] | 3.031889 | [17 empty] | 7.781165 | [9 empty] | 2.949942 | [7 empty] | 1.065958 | [24 empty] | 2024 | Lan, Q., Hu, R., Bi, X., Xiao, J., Zhang, Z., Fu, S. (2024). Zhaxikang Pb-Zn-Sb-Ag deposit in southern Tibet: Implications for source and mineralization process. Ore Geology Reviews, 167, 105976. |  | CHN | Tibet
| Zhaxikang |  | Metamorphic | Orogenic | hydrothermal vein-type Pb-Zn-Sb-Ag | Pb, Zn, Sb, Ag |  | Pb, Zn, Sb, Ag | Lan et al., 2024 |  | zxk02-1Sp-29(2) | [6 empty] | ore material | polished section | grab | mineral separate | [5 empty] | mineralisation | in-situ analysis | sphalerite, pyrite, chalcopyrite, galena, boulangerite |  | sphalerite | Stage 1 (Sp1), Stage 2 (Sp2), Stage 3, Stage 4 (Sp3) | vein | lamellar sulfides, coarse-grained, emulsive chalcopyrite (chalcopyrite disease), euhedral |  |  |  | galena, pyrite, chalcopyrite, arsenopyrite, boulangerite, jamesonite, freibergite, tetrahedrite, stibnite, quartz, calcite, apatite, Fe-Mn carbonate |  | LA-ICPMS |  | State Key Laboratory of Ore Deposit Geochemistry, Institute of Geochemistry, Chinese Academy of Sciences, Guiyang 550081, China |  |  | 3.408915 | [19 empty] | 1051.21032 | [11 empty] | 214.79643 | [9 empty] | 52109.87 |  | 1.767241 | [11 empty] | 11.528398 | [13 empty] | 1301.144778 |  | 0.061338 | [13 empty] | 4.047567 | [17 empty] | 8.046566 | [9 empty] | 3.214952 | [32 empty] | 2024 | Lan, Q., Hu, R., Bi, X., Xiao, J., Zhang, Z., Fu, S. (2024). Zhaxikang Pb-Zn-Sb-Ag deposit in southern Tibet: Implications for source and mineralization process. Ore Geology Reviews, 167, 105976. |  | CHN | Tibet
| Zhaxikang |  | Metamorphic | Orogenic | hydrothermal vein-type Pb-Zn-Sb-Ag | Pb, Zn, Sb, Ag |  | Pb, Zn, Sb, Ag | Lan et al., 2024 |  | zxk02-1Sp-31 | [6 empty] | ore material | polished section | grab | mineral separate | [5 empty] | mineralisation | in-situ analysis | sphalerite, pyrite, chalcopyrite, galena, boulangerite |  | sphalerite | Stage 1 (Sp1), Stage 2 (Sp2), Stage 3, Stage 4 (Sp3) | vein | lamellar sulfides, coarse-grained, emulsive chalcopyrite (chalcopyrite disease), euhedral |  |  |  | galena, pyrite, chalcopyrite, arsenopyrite, boulangerite, jamesonite, freibergite, tetrahedrite, stibnite, quartz, calcite, apatite, Fe-Mn carbonate |  | LA-ICPMS |  | State Key Laboratory of Ore Deposit Geochemistry, Institute of Geochemistry, Chinese Academy of Sciences, Guiyang 550081, China |  |  | 1.969079 | [19 empty] | 1092.336242 | [11 empty] | 216.303926 | [9 empty] | 55477.8 |  | 3.30571 | [11 empty] | 49.980543 | [13 empty] | 1068.679748 | [15 empty] | 0.201638 | [17 empty] | 2.400275 | [9 empty] | 32.223328 | [32 empty] | 2024 | Lan, Q., Hu, R., Bi, X., Xiao, J., Zhang, Z., Fu, S. (2024). Zhaxikang Pb-Zn-Sb-Ag deposit in southern Tibet: Implications for source and mineralization process. Ore Geology Reviews, 167, 105976. |  | CHN | Tibet
| Zhaxikang |  | Metamorphic | Orogenic | hydrothermal vein-type Pb-Zn-Sb-Ag | Pb, Zn, Sb, Ag |  | Pb, Zn, Sb, Ag | Lan et al., 2024 |  | zxk02-1Sp-33 | [6 empty] | ore material | polished section | grab | mineral separate | [5 empty] | mineralisation | in-situ analysis | sphalerite, pyrite, chalcopyrite, galena, boulangerite |  | sphalerite | Stage 1 (Sp1), Stage 2 (Sp2), Stage 3, Stage 4 (Sp3) | vein | lamellar sulfides, coarse-grained, emulsive chalcopyrite (chalcopyrite disease), euhedral |  |  |  | galena, pyrite, chalcopyrite, arsenopyrite, boulangerite, jamesonite, freibergite, tetrahedrite, stibnite, quartz, calcite, apatite, Fe-Mn carbonate |  | LA-ICPMS |  | State Key Laboratory of Ore Deposit Geochemistry, Institute of Geochemistry, Chinese Academy of Sciences, Guiyang 550081, China |  |  | 5.672061 | [19 empty] | 1142.471649 | [5 empty] | 0.12817 | [5 empty] | 2588.813274 | [9 empty] | 56358.65 |  | 1.240283 | [11 empty] | 38.503536 | [13 empty] | 1745.579441 |  | 0.062899 | [7 empty] | 0.210673 | [5 empty] | 2.458078 | [17 empty] | 6.038892 | [9 empty] | 18.470536 | [7 empty] | 0.699387 | [24 empty] | 2024 | Lan, Q., Hu, R., Bi, X., Xiao, J., Zhang, Z., Fu, S. (2024). Zhaxikang Pb-Zn-Sb-Ag deposit in southern Tibet: Implications for source and mineralization process. Ore Geology Reviews, 167, 105976. |  | CHN | Tibet
| Zhaxikang |  | Metamorphic | Orogenic | hydrothermal vein-type Pb-Zn-Sb-Ag | Pb, Zn, Sb, Ag |  | Pb, Zn, Sb, Ag | Lan et al., 2024 |  | zxk02-1Sp-34 | [6 empty] | ore material | polished section | grab | mineral separate | [5 empty] | mineralisation | in-situ analysis | sphalerite, pyrite, chalcopyrite, galena, boulangerite |  | sphalerite | Stage 1 (Sp1), Stage 2 (Sp2), Stage 3, Stage 4 (Sp3) | vein | lamellar sulfides, coarse-grained, emulsive chalcopyrite (chalcopyrite disease), euhedral |  |  |  | galena, pyrite, chalcopyrite, arsenopyrite, boulangerite, jamesonite, freibergite, tetrahedrite, stibnite, quartz, calcite, apatite, Fe-Mn carbonate |  | LA-ICPMS |  | State Key Laboratory of Ore Deposit Geochemistry, Institute of Geochemistry, Chinese Academy of Sciences, Guiyang 550081, China |  |  | 4.849674 |  |  |  | 2.778465 | [15 empty] | 1159.770188 | [5 empty] | 0.099203 | [5 empty] | 373.466685 | [9 empty] | 58311.43311 |  | 3.075378 | [11 empty] | 39.425803 | [13 empty] | 809.996716 |  | 0.067365 | [7 empty] | 0.245368 | [5 empty] | 0.637182 | [17 empty] | 9.584602 |  |  |  | 3.61638 | [5 empty] | 18.956052 | [32 empty] | 2024 | Lan, Q., Hu, R., Bi, X., Xiao, J., Zhang, Z., Fu, S. (2024). Zhaxikang Pb-Zn-Sb-Ag deposit in southern Tibet: Implications for source and mineralization process. Ore Geology Reviews, 167, 105976. |  | CHN | Tibet
| Zhaxikang |  | Metamorphic | Orogenic | hydrothermal vein-type Pb-Zn-Sb-Ag | Pb, Zn, Sb, Ag |  | Pb, Zn, Sb, Ag | Lan et al., 2024 |  | zxk02-1Sp-36 | [6 empty] | ore material | polished section | grab | mineral separate | [5 empty] | mineralisation | in-situ analysis | sphalerite, pyrite, chalcopyrite, galena, boulangerite |  | sphalerite | Stage 1 (Sp1), Stage 2 (Sp2), Stage 3, Stage 4 (Sp3) | vein | lamellar sulfides, coarse-grained, emulsive chalcopyrite (chalcopyrite disease), euhedral |  |  |  | galena, pyrite, chalcopyrite, arsenopyrite, boulangerite, jamesonite, freibergite, tetrahedrite, stibnite, quartz, calcite, apatite, Fe-Mn carbonate |  | LA-ICPMS |  | State Key Laboratory of Ore Deposit Geochemistry, Institute of Geochemistry, Chinese Academy of Sciences, Guiyang 550081, China |  |  | 1.286462 | [19 empty] | 1011.456373 | [11 empty] | 16.731885 | [9 empty] | 50139.73 |  | 0.633693 | [11 empty] | 2.440597 | [13 empty] | 656.747527 | [9 empty] | 0.308492 | [23 empty] | 0.810556 |  |  |  | 4.52004 | [5 empty] | 10.522497 | [7 empty] | 0.958717 | [24 empty] | 2024 | Lan, Q., Hu, R., Bi, X., Xiao, J., Zhang, Z., Fu, S. (2024). Zhaxikang Pb-Zn-Sb-Ag deposit in southern Tibet: Implications for source and mineralization process. Ore Geology Reviews, 167, 105976. |  | CHN | Tibet
| Zhaxikang |  | Metamorphic | Orogenic | hydrothermal vein-type Pb-Zn-Sb-Ag | Pb, Zn, Sb, Ag |  | Pb, Zn, Sb, Ag | Lan et al., 2024 |  | zxk02-1Sp-37 | [6 empty] | ore material | polished section | grab | mineral separate | [5 empty] | mineralisation | in-situ analysis | sphalerite, pyrite, chalcopyrite, galena, boulangerite |  | sphalerite | Stage 1 (Sp1), Stage 2 (Sp2), Stage 3, Stage 4 (Sp3) | vein | lamellar sulfides, coarse-grained, emulsive chalcopyrite (chalcopyrite disease), euhedral |  |  |  | galena, pyrite, chalcopyrite, arsenopyrite, boulangerite, jamesonite, freibergite, tetrahedrite, stibnite, quartz, calcite, apatite, Fe-Mn carbonate |  | LA-ICPMS |  | State Key Laboratory of Ore Deposit Geochemistry, Institute of Geochemistry, Chinese Academy of Sciences, Guiyang 550081, China |  |  | 1.430233 | [19 empty] | 1102.681691 | [11 empty] | 138.520332 | [9 empty] | 50811.88 |  | 3.061626 | [11 empty] | 7.935304 | [13 empty] | 654.661085 |  | 0.062588 | [13 empty] | 0.447261 | [17 empty] | 0.800459 |  |  |  | 6.10868 | [5 empty] | 101.561343 | [32 empty] | 2024 | Lan, Q., Hu, R., Bi, X., Xiao, J., Zhang, Z., Fu, S. (2024). Zhaxikang Pb-Zn-Sb-Ag deposit in southern Tibet: Implications for source and mineralization process. Ore Geology Reviews, 167, 105976. |  | CHN | Tibet
| Zhaxikang |  | Metamorphic | Orogenic | hydrothermal vein-type Pb-Zn-Sb-Ag | Pb, Zn, Sb, Ag |  | Pb, Zn, Sb, Ag | Lan et al., 2024 |  | zxk02-1Sp-38 | [6 empty] | ore material | polished section | grab | mineral separate | [5 empty] | mineralisation | in-situ analysis | sphalerite, pyrite, chalcopyrite, galena, boulangerite |  | sphalerite | Stage 1 (Sp1), Stage 2 (Sp2), Stage 3, Stage 4 (Sp3) | vein | lamellar sulfides, coarse-grained, emulsive chalcopyrite (chalcopyrite disease), euhedral |  |  |  | galena, pyrite, chalcopyrite, arsenopyrite, boulangerite, jamesonite, freibergite, tetrahedrite, stibnite, quartz, calcite, apatite, Fe-Mn carbonate |  | LA-ICPMS |  | State Key Laboratory of Ore Deposit Geochemistry, Institute of Geochemistry, Chinese Academy of Sciences, Guiyang 550081, China |  |  | 1.46055 | [19 empty] | 1073.968985 | [5 empty] | 0.069102 | [5 empty] | 147.640425 | [9 empty] | 51759.56 |  | 2.976757 | [11 empty] | 8.01672 | [13 empty] | 802.11958 |  | 0.10496 | [13 empty] | 0.269781 | [17 empty] | 1.393596 | [9 empty] | 108.366002 | [32 empty] | 2024 | Lan, Q., Hu, R., Bi, X., Xiao, J., Zhang, Z., Fu, S. (2024). Zhaxikang Pb-Zn-Sb-Ag deposit in southern Tibet: Implications for source and mineralization process. Ore Geology Reviews, 167, 105976. |  | CHN | Tibet
| Zhaxikang |  | Metamorphic | Orogenic | hydrothermal vein-type Pb-Zn-Sb-Ag | Pb, Zn, Sb, Ag |  | Pb, Zn, Sb, Ag | Lan et al., 2024 |  | zxk02-1Sp-41 | [6 empty] | ore material | polished section | grab | mineral separate | [5 empty] | mineralisation | in-situ analysis | sphalerite, pyrite, chalcopyrite, galena, boulangerite |  | sphalerite | Stage 1 (Sp1), Stage 2 (Sp2), Stage 3, Stage 4 (Sp3) | vein | lamellar sulfides, coarse-grained, emulsive chalcopyrite (chalcopyrite disease), euhedral |  |  |  | galena, pyrite, chalcopyrite, arsenopyrite, boulangerite, jamesonite, freibergite, tetrahedrite, stibnite, quartz, calcite, apatite, Fe-Mn carbonate |  | LA-ICPMS |  | State Key Laboratory of Ore Deposit Geochemistry, Institute of Geochemistry, Chinese Academy of Sciences, Guiyang 550081, China |  |  | 1.106488 | [19 empty] | 1039.723272 | [5 empty] | 0.08656 | [5 empty] | 84.815879 | [9 empty] | 48753.38 |  | 3.071076 |  |  |  | 1.794963 | [7 empty] | 9.675138 | [13 empty] | 638.24659 |  | 0.021869 | [41 empty] | 60.946183 | [32 empty] | 2024 | Lan, Q., Hu, R., Bi, X., Xiao, J., Zhang, Z., Fu, S. (2024). Zhaxikang Pb-Zn-Sb-Ag deposit in southern Tibet: Implications for source and mineralization process. Ore Geology Reviews, 167, 105976. |  | CHN | Tibet
| Zhaxikang |  | Metamorphic | Orogenic | hydrothermal vein-type Pb-Zn-Sb-Ag | Pb, Zn, Sb, Ag |  | Pb, Zn, Sb, Ag | Lan et al., 2024 |  | zxk02-1Sp-42 | [6 empty] | ore material | polished section | grab | mineral separate | [5 empty] | mineralisation | in-situ analysis | sphalerite, pyrite, chalcopyrite, galena, boulangerite |  | sphalerite | Stage 1 (Sp1), Stage 2 (Sp2), Stage 3, Stage 4 (Sp3) | vein | lamellar sulfides, coarse-grained, emulsive chalcopyrite (chalcopyrite disease), euhedral |  |  |  | galena, pyrite, chalcopyrite, arsenopyrite, boulangerite, jamesonite, freibergite, tetrahedrite, stibnite, quartz, calcite, apatite, Fe-Mn carbonate |  | LA-ICPMS |  | State Key Laboratory of Ore Deposit Geochemistry, Institute of Geochemistry, Chinese Academy of Sciences, Guiyang 550081, China |  |  | 0.803266 | [19 empty] | 1040.73185 | [5 empty] | 3.288845 | [5 empty] | 32.275884 | [9 empty] | 47020.11 |  | 2.032327 | [11 empty] | 16.276616 | [13 empty] | 639.150303 |  | 0.024064 | [13 empty] | 0.05951 | [27 empty] | 13.480044 | [32 empty] | 2024 | Lan, Q., Hu, R., Bi, X., Xiao, J., Zhang, Z., Fu, S. (2024). Zhaxikang Pb-Zn-Sb-Ag deposit in southern Tibet: Implications for source and mineralization process. Ore Geology Reviews, 167, 105976. |  | CHN | Tibet
| Zhaxikang |  | Metamorphic | Orogenic | hydrothermal vein-type Pb-Zn-Sb-Ag | Pb, Zn, Sb, Ag |  | Pb, Zn, Sb, Ag | Lan et al., 2024 |  | zxk02-1Sp-43 | [6 empty] | ore material | polished section | grab | mineral separate | [5 empty] | mineralisation | in-situ analysis | sphalerite, pyrite, chalcopyrite, galena, boulangerite |  | sphalerite | Stage 1 (Sp1), Stage 2 (Sp2), Stage 3, Stage 4 (Sp3) | vein | lamellar sulfides, coarse-grained, emulsive chalcopyrite (chalcopyrite disease), euhedral |  |  |  | galena, pyrite, chalcopyrite, arsenopyrite, boulangerite, jamesonite, freibergite, tetrahedrite, stibnite, quartz, calcite, apatite, Fe-Mn carbonate |  | LA-ICPMS |  | State Key Laboratory of Ore Deposit Geochemistry, Institute of Geochemistry, Chinese Academy of Sciences, Guiyang 550081, China |  |  | 1.516713 | [19 empty] | 1107.408059 | [5 empty] | 0.119316 | [5 empty] | 66.040562 | [9 empty] | 61133.52 |  | 2.716388 | [11 empty] | 40.223853 | [13 empty] | 837.805945 | [9 empty] | 0.238213 | [5 empty] | 0.470015 | [17 empty] | 0.452569 |  |  |  | 3.49374 | [5 empty] | 28.790498 | [32 empty] | 2024 | Lan, Q., Hu, R., Bi, X., Xiao, J., Zhang, Z., Fu, S. (2024). Zhaxikang Pb-Zn-Sb-Ag deposit in southern Tibet: Implications for source and mineralization process. Ore Geology Reviews, 167, 105976. |  | CHN | Tibet
| Zhaxikang |  | Metamorphic | Orogenic | hydrothermal vein-type Pb-Zn-Sb-Ag | Pb, Zn, Sb, Ag |  | Pb, Zn, Sb, Ag | Lan et al., 2024 |  | zxk02-1Sp-44 | [6 empty] | ore material | polished section | grab | mineral separate | [5 empty] | mineralisation | in-situ analysis | sphalerite, pyrite, chalcopyrite, galena, boulangerite |  | sphalerite | Stage 1 (Sp1), Stage 2 (Sp2), Stage 3, Stage 4 (Sp3) | vein | lamellar sulfides, coarse-grained, emulsive chalcopyrite (chalcopyrite disease), euhedral |  |  |  | galena, pyrite, chalcopyrite, arsenopyrite, boulangerite, jamesonite, freibergite, tetrahedrite, stibnite, quartz, calcite, apatite, Fe-Mn carbonate |  | LA-ICPMS |  | State Key Laboratory of Ore Deposit Geochemistry, Institute of Geochemistry, Chinese Academy of Sciences, Guiyang 550081, China |  |  | 1.019195 | [19 empty] | 1037.734982 | [11 empty] | 6.039547 | [9 empty] | 58987.6 |  | 1.302473 | [11 empty] | 4.264412 | [13 empty] | 824.995998 | [43 empty] | 1.040392 | [32 empty] | 2024 | Lan, Q., Hu, R., Bi, X., Xiao, J., Zhang, Z., Fu, S. (2024). Zhaxikang Pb-Zn-Sb-Ag deposit in southern Tibet: Implications for source and mineralization process. Ore Geology Reviews, 167, 105976. |  | CHN | Tibet
| Zhaxikang |  | Metamorphic | Orogenic | hydrothermal vein-type Pb-Zn-Sb-Ag | Pb, Zn, Sb, Ag |  | Pb, Zn, Sb, Ag | Lan et al., 2024 |  | zxk02-1Sp-45 | [6 empty] | ore material | polished section | grab | mineral separate | [5 empty] | mineralisation | in-situ analysis | sphalerite, pyrite, chalcopyrite, galena, boulangerite |  | sphalerite | Stage 1 (Sp1), Stage 2 (Sp2), Stage 3, Stage 4 (Sp3) | vein | lamellar sulfides, coarse-grained, emulsive chalcopyrite (chalcopyrite disease), euhedral |  |  |  | galena, pyrite, chalcopyrite, arsenopyrite, boulangerite, jamesonite, freibergite, tetrahedrite, stibnite, quartz, calcite, apatite, Fe-Mn carbonate |  | LA-ICPMS |  | State Key Laboratory of Ore Deposit Geochemistry, Institute of Geochemistry, Chinese Academy of Sciences, Guiyang 550081, China |  |  | 0.750548 | [19 empty] | 1120.158946 | [5 empty] | 0.083665 | [5 empty] | 27.902534 | [9 empty] | 61686.01 |  | 1.051576 |  |  |  | 2.265688 | [7 empty] | 26.389578 | [13 empty] | 829.890248 | [9 empty] | 0.238139 | [5 empty] | 0.13031 | [17 empty] | 0.253975 |  |  |  | 4.3515 | [5 empty] | 4.67601 | [32 empty] | 2024 | Lan, Q., Hu, R., Bi, X., Xiao, J., Zhang, Z., Fu, S. (2024). Zhaxikang Pb-Zn-Sb-Ag deposit in southern Tibet: Implications for source and mineralization process. Ore Geology Reviews, 167, 105976. |  | CHN | Tibet
| Zhaxikang |  | Metamorphic | Orogenic | hydrothermal vein-type Pb-Zn-Sb-Ag | Pb, Zn, Sb, Ag |  | Pb, Zn, Sb, Ag | Lan et al., 2024 |  | zxk02-1Sp-46 | [6 empty] | ore material | polished section | grab | mineral separate | [5 empty] | mineralisation | in-situ analysis | sphalerite, pyrite, chalcopyrite, galena, boulangerite |  | sphalerite | Stage 1 (Sp1), Stage 2 (Sp2), Stage 3, Stage 4 (Sp3) | vein | lamellar sulfides, coarse-grained, emulsive chalcopyrite (chalcopyrite disease), euhedral |  |  |  | galena, pyrite, chalcopyrite, arsenopyrite, boulangerite, jamesonite, freibergite, tetrahedrite, stibnite, quartz, calcite, apatite, Fe-Mn carbonate |  | LA-ICPMS |  | State Key Laboratory of Ore Deposit Geochemistry, Institute of Geochemistry, Chinese Academy of Sciences, Guiyang 550081, China |  |  | 3.216459 |  |  |  | 3.120679 | [15 empty] | 1059.22684 | [11 empty] | 119.973324 | [9 empty] | 52936.16528 |  | 1.899113 | [11 empty] | 49.779566 | [13 empty] | 813.924207 | [9 empty] | 0.488181 | [5 empty] | 2.481625 | [17 empty] | 8.183815 |  |  |  | 6.15975 | [5 empty] | 61.982599 | [32 empty] | 2024 | Lan, Q., Hu, R., Bi, X., Xiao, J., Zhang, Z., Fu, S. (2024). Zhaxikang Pb-Zn-Sb-Ag deposit in southern Tibet: Implications for source and mineralization process. Ore Geology Reviews, 167, 105976. |  | CHN | Tibet
| Zhaxikang |  | Metamorphic | Orogenic | hydrothermal vein-type Pb-Zn-Sb-Ag | Pb, Zn, Sb, Ag |  | Pb, Zn, Sb, Ag | Lan et al., 2024 |  | zxk02-1Sp-48 | [6 empty] | ore material | polished section | grab | mineral separate | [5 empty] | mineralisation | in-situ analysis | sphalerite, pyrite, chalcopyrite, galena, boulangerite |  | sphalerite | Stage 1 (Sp1), Stage 2 (Sp2), Stage 3, Stage 4 (Sp3) | vein | lamellar sulfides, coarse-grained, emulsive chalcopyrite (chalcopyrite disease), euhedral |  |  |  | galena, pyrite, chalcopyrite, arsenopyrite, boulangerite, jamesonite, freibergite, tetrahedrite, stibnite, quartz, calcite, apatite, Fe-Mn carbonate |  | LA-ICPMS |  | State Key Laboratory of Ore Deposit Geochemistry, Institute of Geochemistry, Chinese Academy of Sciences, Guiyang 550081, China |  |  | 1.686602 |  |  |  | 1.89337 | [15 empty] | 1083.022502 | [11 empty] | 106.710596 | [9 empty] | 58782.38 |  | 1.242749 | [11 empty] | 6.335758 | [13 empty] | 845.029212 | [9 empty] | 0.396279 | [5 empty] | 0.383703 | [17 empty] | 3.222652 |  |  |  | 3.01082 | [5 empty] | 4.431539 | [32 empty] | 2024 | Lan, Q., Hu, R., Bi, X., Xiao, J., Zhang, Z., Fu, S. (2024). Zhaxikang Pb-Zn-Sb-Ag deposit in southern Tibet: Implications for source and mineralization process. Ore Geology Reviews, 167, 105976. |  | CHN | Tibet
| Zhaxikang |  | Metamorphic | Orogenic | hydrothermal vein-type Pb-Zn-Sb-Ag | Pb, Zn, Sb, Ag |  | Pb, Zn, Sb, Ag | Lan et al., 2024 |  | zxk02-1Sp-50 | [6 empty] | ore material | polished section | grab | mineral separate | [5 empty] | mineralisation | in-situ analysis | sphalerite, pyrite, chalcopyrite, galena, boulangerite |  | sphalerite | Stage 1 (Sp1), Stage 2 (Sp2), Stage 3, Stage 4 (Sp3) | vein | lamellar sulfides, coarse-grained, emulsive chalcopyrite (chalcopyrite disease), euhedral |  |  |  | galena, pyrite, chalcopyrite, arsenopyrite, boulangerite, jamesonite, freibergite, tetrahedrite, stibnite, quartz, calcite, apatite, Fe-Mn carbonate |  | LA-ICPMS |  | State Key Laboratory of Ore Deposit Geochemistry, Institute of Geochemistry, Chinese Academy of Sciences, Guiyang 550081, China |  |  | 1.64481 | [19 empty] | 1100.054024 | [5 empty] | 3.499895 | [5 empty] | 59.397606 | [9 empty] | 47993.96 |  | 1.291504 |  |  |  | 1.591004 | [7 empty] | 5.768857 | [13 empty] | 741.186951 | [15 empty] | 0.725915 | [17 empty] | 1.385894 | [9 empty] | 45.838077 | [32 empty] | 2024 | Lan, Q., Hu, R., Bi, X., Xiao, J., Zhang, Z., Fu, S. (2024). Zhaxikang Pb-Zn-Sb-Ag deposit in southern Tibet: Implications for source and mineralization process. Ore Geology Reviews, 167, 105976. |  | CHN | Tibet
| Zhaxikang |  | Metamorphic | Orogenic | hydrothermal vein-type Pb-Zn-Sb-Ag | Pb, Zn, Sb, Ag |  | Pb, Zn, Sb, Ag | Lan et al., 2024 |  | zxk06-3Sp-01 | [6 empty] | ore material | polished section | grab | mineral separate | [5 empty] | mineralisation | in-situ analysis | sphalerite, pyrite, chalcopyrite, galena, boulangerite |  | sphalerite | Stage 1 (Sp1), Stage 2 (Sp2), Stage 3, Stage 4 (Sp3) | vein | lamellar sulfides, coarse-grained, emulsive chalcopyrite (chalcopyrite disease), euhedral |  |  |  | galena, pyrite, chalcopyrite, arsenopyrite, boulangerite, jamesonite, freibergite, tetrahedrite, stibnite, quartz, calcite, apatite, Fe-Mn carbonate |  | LA-ICPMS |  | State Key Laboratory of Ore Deposit Geochemistry, Institute of Geochemistry, Chinese Academy of Sciences, Guiyang 550081, China |  |  | 2.41026 | [19 empty] | 1699.300298 | [11 empty] | 14.7275 | [9 empty] | 30402.85 |  | 1.838441 | [11 empty] | 15.31866 | [13 empty] | 20723.39 |  | 0.80431 | [13 empty] | 18.421596 | [17 empty] | 25.889331 | [9 empty] | 4.815056 | [13 empty] | 0.083685 | [18 empty] | 2024 | Lan, Q., Hu, R., Bi, X., Xiao, J., Zhang, Z., Fu, S. (2024). Zhaxikang Pb-Zn-Sb-Ag deposit in southern Tibet: Implications for source and mineralization process. Ore Geology Reviews, 167, 105976. |  | CHN | Tibet
| Zhaxikang |  | Metamorphic | Orogenic | hydrothermal vein-type Pb-Zn-Sb-Ag | Pb, Zn, Sb, Ag |  | Pb, Zn, Sb, Ag | Lan et al., 2024 |  | zxk06-3Sp-02 | [6 empty] | ore material | polished section | grab | mineral separate | [5 empty] | mineralisation | in-situ analysis | sphalerite, pyrite, chalcopyrite, galena, boulangerite |  | sphalerite | Stage 1 (Sp1), Stage 2 (Sp2), Stage 3, Stage 4 (Sp3) | vein | lamellar sulfides, coarse-grained, emulsive chalcopyrite (chalcopyrite disease), euhedral |  |  |  | galena, pyrite, chalcopyrite, arsenopyrite, boulangerite, jamesonite, freibergite, tetrahedrite, stibnite, quartz, calcite, apatite, Fe-Mn carbonate |  | LA-ICPMS |  | State Key Laboratory of Ore Deposit Geochemistry, Institute of Geochemistry, Chinese Academy of Sciences, Guiyang 550081, China |  |  | 28.603395 |  |  |  | 1.071477 | [15 empty] | 2009.674322 | [11 empty] | 49.243745 | [9 empty] | 21936.63 |  | 1.080302 | [11 empty] | 12.366105 | [13 empty] | 3111.308298 |  | 0.091747 | [13 empty] | 25.8761 | [17 empty] | 61.248301 | [9 empty] | 17.297273 | [13 empty] | 0.091201 | [18 empty] | 2024 | Lan, Q., Hu, R., Bi, X., Xiao, J., Zhang, Z., Fu, S. (2024). Zhaxikang Pb-Zn-Sb-Ag deposit in southern Tibet: Implications for source and mineralization process. Ore Geology Reviews, 167, 105976. |  | CHN | Tibet
| Zhaxikang |  | Metamorphic | Orogenic | hydrothermal vein-type Pb-Zn-Sb-Ag | Pb, Zn, Sb, Ag |  | Pb, Zn, Sb, Ag | Lan et al., 2024 |  | zxk06-3Sp-03 | [6 empty] | ore material | polished section | grab | mineral separate | [5 empty] | mineralisation | in-situ analysis | sphalerite, pyrite, chalcopyrite, galena, boulangerite |  | sphalerite | Stage 1 (Sp1), Stage 2 (Sp2), Stage 3, Stage 4 (Sp3) | vein | lamellar sulfides, coarse-grained, emulsive chalcopyrite (chalcopyrite disease), euhedral |  |  |  | galena, pyrite, chalcopyrite, arsenopyrite, boulangerite, jamesonite, freibergite, tetrahedrite, stibnite, quartz, calcite, apatite, Fe-Mn carbonate |  | LA-ICPMS |  | State Key Laboratory of Ore Deposit Geochemistry, Institute of Geochemistry, Chinese Academy of Sciences, Guiyang 550081, China |  |  | 3.844651 | [13 empty] | 0.055057 | [5 empty] | 1924.916204 | [5 empty] | 0.043679 | [5 empty] | 12.618001 | [9 empty] | 23831.57 |  | 1.526246 | [11 empty] | 15.214955 | [13 empty] | 1848.515043 | [9 empty] | 0.763276 | [5 empty] | 2.233195 | [27 empty] | 2.023352 | [32 empty] | 2024 | Lan, Q., Hu, R., Bi, X., Xiao, J., Zhang, Z., Fu, S. (2024). Zhaxikang Pb-Zn-Sb-Ag deposit in southern Tibet: Implications for source and mineralization process. Ore Geology Reviews, 167, 105976. |  | CHN | Tibet
| Zhaxikang |  | Metamorphic | Orogenic | hydrothermal vein-type Pb-Zn-Sb-Ag | Pb, Zn, Sb, Ag |  | Pb, Zn, Sb, Ag | Lan et al., 2024 |  | zxk06-3Sp-04 | [6 empty] | ore material | polished section | grab | mineral separate | [5 empty] | mineralisation | in-situ analysis | sphalerite, pyrite, chalcopyrite, galena, boulangerite |  | sphalerite | Stage 1 (Sp1), Stage 2 (Sp2), Stage 3, Stage 4 (Sp3) | vein | lamellar sulfides, coarse-grained, emulsive chalcopyrite (chalcopyrite disease), euhedral |  |  |  | galena, pyrite, chalcopyrite, arsenopyrite, boulangerite, jamesonite, freibergite, tetrahedrite, stibnite, quartz, calcite, apatite, Fe-Mn carbonate |  | LA-ICPMS |  | State Key Laboratory of Ore Deposit Geochemistry, Institute of Geochemistry, Chinese Academy of Sciences, Guiyang 550081, China |  |  | 9.51216 |  |  |  | 0.290258 | [15 empty] | 1980.971239 | [11 empty] | 23.149144 | [9 empty] | 24178.52 |  | 1.059686 | [11 empty] | 15.498369 | [13 empty] | 1679.193849 | [15 empty] | 9.894496 | [17 empty] | 15.138479 | [9 empty] | 8.684987 | [13 empty] | 0.02868 | [18 empty] | 2024 | Lan, Q., Hu, R., Bi, X., Xiao, J., Zhang, Z., Fu, S. (2024). Zhaxikang Pb-Zn-Sb-Ag deposit in southern Tibet: Implications for source and mineralization process. Ore Geology Reviews, 167, 105976. |  | CHN | Tibet
| Zhaxikang |  | Metamorphic | Orogenic | hydrothermal vein-type Pb-Zn-Sb-Ag | Pb, Zn, Sb, Ag |  | Pb, Zn, Sb, Ag | Lan et al., 2024 |  | zxk06-3Sp-05 | [6 empty] | ore material | polished section | grab | mineral separate | [5 empty] | mineralisation | in-situ analysis | sphalerite, pyrite, chalcopyrite, galena, boulangerite |  | sphalerite | Stage 1 (Sp1), Stage 2 (Sp2), Stage 3, Stage 4 (Sp3) | vein | lamellar sulfides, coarse-grained, emulsive chalcopyrite (chalcopyrite disease), euhedral |  |  |  | galena, pyrite, chalcopyrite, arsenopyrite, boulangerite, jamesonite, freibergite, tetrahedrite, stibnite, quartz, calcite, apatite, Fe-Mn carbonate |  | LA-ICPMS |  | State Key Laboratory of Ore Deposit Geochemistry, Institute of Geochemistry, Chinese Academy of Sciences, Guiyang 550081, China |  |  | 38.387484 |  |  |  | 0.357384 | [15 empty] | 1884.378761 | [11 empty] | 42.540253 | [9 empty] | 23051.17 |  | 2.704418 |  |  |  | 1.451474 | [7 empty] | 30.525919 | [13 empty] | 427.058737 |  | 0.063427 | [13 empty] | 120.885239 | [17 empty] | 21.734846 | [9 empty] | 5.478294 | [13 empty] | 0.087861 | [18 empty] | 2024 | Lan, Q., Hu, R., Bi, X., Xiao, J., Zhang, Z., Fu, S. (2024). Zhaxikang Pb-Zn-Sb-Ag deposit in southern Tibet: Implications for source and mineralization process. Ore Geology Reviews, 167, 105976. |  | CHN | Tibet
| Zhaxikang |  | Metamorphic | Orogenic | hydrothermal vein-type Pb-Zn-Sb-Ag | Pb, Zn, Sb, Ag |  | Pb, Zn, Sb, Ag | Lan et al., 2024 |  | zxk06-3Sp-06 | [6 empty] | ore material | polished section | grab | mineral separate | [5 empty] | mineralisation | in-situ analysis | sphalerite, pyrite, chalcopyrite, galena, boulangerite |  | sphalerite | Stage 1 (Sp1), Stage 2 (Sp2), Stage 3, Stage 4 (Sp3) | vein | lamellar sulfides, coarse-grained, emulsive chalcopyrite (chalcopyrite disease), euhedral |  |  |  | galena, pyrite, chalcopyrite, arsenopyrite, boulangerite, jamesonite, freibergite, tetrahedrite, stibnite, quartz, calcite, apatite, Fe-Mn carbonate |  | LA-ICPMS |  | State Key Laboratory of Ore Deposit Geochemistry, Institute of Geochemistry, Chinese Academy of Sciences, Guiyang 550081, China |  |  | 5.968937 |  |  |  | 1.130229 | [15 empty] | 1930.252006 | [11 empty] | 26.130146 | [9 empty] | 25579.44 |  | 1.076439 |  |  |  | 1.110625 | [7 empty] | 27.14707 | [13 empty] | 427.781439 | [9 empty] | 0.576011 | [5 empty] | 5.299269 | [17 empty] | 14.778516 | [9 empty] | 6.874241 | [13 empty] | 0.074618 | [18 empty] | 2024 | Lan, Q., Hu, R., Bi, X., Xiao, J., Zhang, Z., Fu, S. (2024). Zhaxikang Pb-Zn-Sb-Ag deposit in southern Tibet: Implications for source and mineralization process. Ore Geology Reviews, 167, 105976. |  | CHN | Tibet
| Zhaxikang |  | Metamorphic | Orogenic | hydrothermal vein-type Pb-Zn-Sb-Ag | Pb, Zn, Sb, Ag |  | Pb, Zn, Sb, Ag | Lan et al., 2024 |  | zxk06-3Sp-07 | [6 empty] | ore material | polished section | grab | mineral separate | [5 empty] | mineralisation | in-situ analysis | sphalerite, pyrite, chalcopyrite, galena, boulangerite |  | sphalerite | Stage 1 (Sp1), Stage 2 (Sp2), Stage 3, Stage 4 (Sp3) | vein | lamellar sulfides, coarse-grained, emulsive chalcopyrite (chalcopyrite disease), euhedral |  |  |  | galena, pyrite, chalcopyrite, arsenopyrite, boulangerite, jamesonite, freibergite, tetrahedrite, stibnite, quartz, calcite, apatite, Fe-Mn carbonate |  | LA-ICPMS |  | State Key Laboratory of Ore Deposit Geochemistry, Institute of Geochemistry, Chinese Academy of Sciences, Guiyang 550081, China |  |  | 6.753135 |  |  |  | 0.428267 | [15 empty] | 2002.126597 | [11 empty] | 27.658838 | [9 empty] | 25414.37 |  | 1.425018 | [11 empty] | 16.755231 | [13 empty] | 394.519268 |  | 0.164412 | [13 empty] | 2.75388 | [17 empty] | 21.482913 | [9 empty] | 12.892796 | [32 empty] | 2024 | Lan, Q., Hu, R., Bi, X., Xiao, J., Zhang, Z., Fu, S. (2024). Zhaxikang Pb-Zn-Sb-Ag deposit in southern Tibet: Implications for source and mineralization process. Ore Geology Reviews, 167, 105976. |  | CHN | Tibet
| Zhaxikang |  | Metamorphic | Orogenic | hydrothermal vein-type Pb-Zn-Sb-Ag | Pb, Zn, Sb, Ag |  | Pb, Zn, Sb, Ag | Lan et al., 2024 |  | zxk06-3Sp-08 | [6 empty] | ore material | polished section | grab | mineral separate | [5 empty] | mineralisation | in-situ analysis | sphalerite, pyrite, chalcopyrite, galena, boulangerite |  | sphalerite | Stage 1 (Sp1), Stage 2 (Sp2), Stage 3, Stage 4 (Sp3) | vein | lamellar sulfides, coarse-grained, emulsive chalcopyrite (chalcopyrite disease), euhedral |  |  |  | galena, pyrite, chalcopyrite, arsenopyrite, boulangerite, jamesonite, freibergite, tetrahedrite, stibnite, quartz, calcite, apatite, Fe-Mn carbonate |  | LA-ICPMS |  | State Key Laboratory of Ore Deposit Geochemistry, Institute of Geochemistry, Chinese Academy of Sciences, Guiyang 550081, China |  |  | 20.250873 | [19 empty] | 1969.933258 | [11 empty] | 37.508906 | [9 empty] | 21683.56 |  | 2.241577 | [11 empty] | 21.736346 | [13 empty] | 2383.83919 |  | 0.118053 | [13 empty] | 31.950452 | [17 empty] | 25.563524 | [9 empty] | 9.806824 | [32 empty] | 2024 | Lan, Q., Hu, R., Bi, X., Xiao, J., Zhang, Z., Fu, S. (2024). Zhaxikang Pb-Zn-Sb-Ag deposit in southern Tibet: Implications for source and mineralization process. Ore Geology Reviews, 167, 105976. |  | CHN | Tibet
| Zhaxikang |  | Metamorphic | Orogenic | hydrothermal vein-type Pb-Zn-Sb-Ag | Pb, Zn, Sb, Ag |  | Pb, Zn, Sb, Ag | Lan et al., 2024 |  | zxk06-3Sp-09 | [6 empty] | ore material | polished section | grab | mineral separate | [5 empty] | mineralisation | in-situ analysis | sphalerite, pyrite, chalcopyrite, galena, boulangerite |  | sphalerite | Stage 1 (Sp1), Stage 2 (Sp2), Stage 3, Stage 4 (Sp3) | vein | lamellar sulfides, coarse-grained, emulsive chalcopyrite (chalcopyrite disease), euhedral |  |  |  | galena, pyrite, chalcopyrite, arsenopyrite, boulangerite, jamesonite, freibergite, tetrahedrite, stibnite, quartz, calcite, apatite, Fe-Mn carbonate |  | LA-ICPMS |  | State Key Laboratory of Ore Deposit Geochemistry, Institute of Geochemistry, Chinese Academy of Sciences, Guiyang 550081, China |  |  | 8.823647 | [19 empty] | 2008.763162 | [11 empty] | 19.751077 | [9 empty] | 19304.50035 |  | 1.288476 | [11 empty] | 18.067147 | [13 empty] | 1196.346959 |  | 0.096914 | [13 empty] | 17.870446 | [17 empty] | 7.319651 | [9 empty] | 5.288432 | [13 empty] | 0.064082 | [18 empty] | 2024 | Lan, Q., Hu, R., Bi, X., Xiao, J., Zhang, Z., Fu, S. (2024). Zhaxikang Pb-Zn-Sb-Ag deposit in southern Tibet: Implications for source and mineralization process. Ore Geology Reviews, 167, 105976. |  | CHN | Tibet
| Zhaxikang |  | Metamorphic | Orogenic | hydrothermal vein-type Pb-Zn-Sb-Ag | Pb, Zn, Sb, Ag |  | Pb, Zn, Sb, Ag | Lan et al., 2024 |  | zxk06-3Sp-10 | [6 empty] | ore material | polished section | grab | mineral separate | [5 empty] | mineralisation | in-situ analysis | sphalerite, pyrite, chalcopyrite, galena, boulangerite |  | sphalerite | Stage 1 (Sp1), Stage 2 (Sp2), Stage 3, Stage 4 (Sp3) | vein | lamellar sulfides, coarse-grained, emulsive chalcopyrite (chalcopyrite disease), euhedral |  |  |  | galena, pyrite, chalcopyrite, arsenopyrite, boulangerite, jamesonite, freibergite, tetrahedrite, stibnite, quartz, calcite, apatite, Fe-Mn carbonate |  | LA-ICPMS |  | State Key Laboratory of Ore Deposit Geochemistry, Institute of Geochemistry, Chinese Academy of Sciences, Guiyang 550081, China |  |  | 6.733915 |  |  |  | 0.378995 | [15 empty] | 1950.3059 | [11 empty] | 15.53967 | [9 empty] | 20240.03 |  | 1.617049 | [11 empty] | 16.683354 | [13 empty] | 441.76532 | [15 empty] | 12.58255 | [17 empty] | 5.530722 | [9 empty] | 4.858653 | [13 empty] | 0.070076 | [18 empty] | 2024 | Lan, Q., Hu, R., Bi, X., Xiao, J., Zhang, Z., Fu, S. (2024). Zhaxikang Pb-Zn-Sb-Ag deposit in southern Tibet: Implications for source and mineralization process. Ore Geology Reviews, 167, 105976. |  | CHN | Tibet
| Zhaxikang |  | Metamorphic | Orogenic | hydrothermal vein-type Pb-Zn-Sb-Ag | Pb, Zn, Sb, Ag |  | Pb, Zn, Sb, Ag | Lan et al., 2024 |  | zxk06-3Sp-11 | [6 empty] | ore material | polished section | grab | mineral separate | [5 empty] | mineralisation | in-situ analysis | sphalerite, pyrite, chalcopyrite, galena, boulangerite |  | sphalerite | Stage 1 (Sp1), Stage 2 (Sp2), Stage 3, Stage 4 (Sp3) | vein | lamellar sulfides, coarse-grained, emulsive chalcopyrite (chalcopyrite disease), euhedral |  |  |  | galena, pyrite, chalcopyrite, arsenopyrite, boulangerite, jamesonite, freibergite, tetrahedrite, stibnite, quartz, calcite, apatite, Fe-Mn carbonate |  | LA-ICPMS |  | State Key Laboratory of Ore Deposit Geochemistry, Institute of Geochemistry, Chinese Academy of Sciences, Guiyang 550081, China |  |  | 2.17929 | [19 empty] | 2199.398387 | [11 empty] | 40.214711 | [9 empty] | 21526.42 |  | 9.53404 |  |  |  | 1.298452 | [7 empty] | 54.711512 | [13 empty] | 4923.964664 |  | 0.211996 | [13 empty] | 0.257082 | [27 empty] | 5.019953 | [32 empty] | 2024 | Lan, Q., Hu, R., Bi, X., Xiao, J., Zhang, Z., Fu, S. (2024). Zhaxikang Pb-Zn-Sb-Ag deposit in southern Tibet: Implications for source and mineralization process. Ore Geology Reviews, 167, 105976. |  | CHN | Tibet
| Zhaxikang |  | Metamorphic | Orogenic | hydrothermal vein-type Pb-Zn-Sb-Ag | Pb, Zn, Sb, Ag |  | Pb, Zn, Sb, Ag | Lan et al., 2024 |  | zxk06-3Sp-12 | [6 empty] | ore material | polished section | grab | mineral separate | [5 empty] | mineralisation | in-situ analysis | sphalerite, pyrite, chalcopyrite, galena, boulangerite |  | sphalerite | Stage 1 (Sp1), Stage 2 (Sp2), Stage 3, Stage 4 (Sp3) | vein | lamellar sulfides, coarse-grained, emulsive chalcopyrite (chalcopyrite disease), euhedral |  |  |  | galena, pyrite, chalcopyrite, arsenopyrite, boulangerite, jamesonite, freibergite, tetrahedrite, stibnite, quartz, calcite, apatite, Fe-Mn carbonate |  | LA-ICPMS |  | State Key Laboratory of Ore Deposit Geochemistry, Institute of Geochemistry, Chinese Academy of Sciences, Guiyang 550081, China |  |  | 0.930938 | [19 empty] | 2273.548148 | [11 empty] | 28.771348 | [9 empty] | 23633.87 |  | 7.772169 | [11 empty] | 36.698102 | [13 empty] | 6332.853864 |  | 0.280453 | [41 empty] | 3.21599 | [7 empty] | 1.342845 | [24 empty] | 2024 | Lan, Q., Hu, R., Bi, X., Xiao, J., Zhang, Z., Fu, S. (2024). Zhaxikang Pb-Zn-Sb-Ag deposit in southern Tibet: Implications for source and mineralization process. Ore Geology Reviews, 167, 105976. |  | CHN | Tibet
| Zhaxikang |  | Metamorphic | Orogenic | hydrothermal vein-type Pb-Zn-Sb-Ag | Pb, Zn, Sb, Ag |  | Pb, Zn, Sb, Ag | Lan et al., 2024 |  | zxk06-3Sp-13 | [6 empty] | ore material | polished section | grab | mineral separate | [5 empty] | mineralisation | in-situ analysis | sphalerite, pyrite, chalcopyrite, galena, boulangerite |  | sphalerite | Stage 1 (Sp1), Stage 2 (Sp2), Stage 3, Stage 4 (Sp3) | vein | lamellar sulfides, coarse-grained, emulsive chalcopyrite (chalcopyrite disease), euhedral |  |  |  | galena, pyrite, chalcopyrite, arsenopyrite, boulangerite, jamesonite, freibergite, tetrahedrite, stibnite, quartz, calcite, apatite, Fe-Mn carbonate |  | LA-ICPMS |  | State Key Laboratory of Ore Deposit Geochemistry, Institute of Geochemistry, Chinese Academy of Sciences, Guiyang 550081, China |  |  | 1.899467 |  |  |  | 0.210628 | [15 empty] | 2376.239519 | [11 empty] | 30.707908 | [9 empty] | 27699.92 |  | 9.375325 | [11 empty] | 39.765408 | [13 empty] | 6768.647641 |  | 0.253086 | [35 empty] | 3.58371 | [5 empty] | 1.792728 | [7 empty] | 1.333427 | [24 empty] | 2024 | Lan, Q., Hu, R., Bi, X., Xiao, J., Zhang, Z., Fu, S. (2024). Zhaxikang Pb-Zn-Sb-Ag deposit in southern Tibet: Implications for source and mineralization process. Ore Geology Reviews, 167, 105976. |  | CHN | Tibet
| Zhaxikang |  | Metamorphic | Orogenic | hydrothermal vein-type Pb-Zn-Sb-Ag | Pb, Zn, Sb, Ag |  | Pb, Zn, Sb, Ag | Lan et al., 2024 |  | zxk06-3Sp-14 | [6 empty] | ore material | polished section | grab | mineral separate | [5 empty] | mineralisation | in-situ analysis | sphalerite, pyrite, chalcopyrite, galena, boulangerite |  | sphalerite | Stage 1 (Sp1), Stage 2 (Sp2), Stage 3, Stage 4 (Sp3) | vein | lamellar sulfides, coarse-grained, emulsive chalcopyrite (chalcopyrite disease), euhedral |  |  |  | galena, pyrite, chalcopyrite, arsenopyrite, boulangerite, jamesonite, freibergite, tetrahedrite, stibnite, quartz, calcite, apatite, Fe-Mn carbonate |  | LA-ICPMS |  | State Key Laboratory of Ore Deposit Geochemistry, Institute of Geochemistry, Chinese Academy of Sciences, Guiyang 550081, China |  |  | 6.205145 |  |  |  | 1.718625 | [9 empty] | 0.044509 | [5 empty] | 2108.470514 | [11 empty] | 36.792117 | [9 empty] | 14791.7 |  | 15.139103 |  |  |  | 1.697926 | [7 empty] | 44.390633 | [13 empty] | 4030.189758 |  | 0.224593 | [13 empty] | 12078.53535 | [17 empty] | 11807.76 |  |  |  | 3.7946 | [5 empty] | 11.977717 | [7 empty] | 1.162627 | [24 empty] | 2024 | Lan, Q., Hu, R., Bi, X., Xiao, J., Zhang, Z., Fu, S. (2024). Zhaxikang Pb-Zn-Sb-Ag deposit in southern Tibet: Implications for source and mineralization process. Ore Geology Reviews, 167, 105976. |  | CHN | Tibet
| Zhaxikang |  | Metamorphic | Orogenic | hydrothermal vein-type Pb-Zn-Sb-Ag | Pb, Zn, Sb, Ag |  | Pb, Zn, Sb, Ag | Lan et al., 2024 |  | zxk06-3Sp-15 | [6 empty] | ore material | polished section | grab | mineral separate | [5 empty] | mineralisation | in-situ analysis | sphalerite, pyrite, chalcopyrite, galena, boulangerite |  | sphalerite | Stage 1 (Sp1), Stage 2 (Sp2), Stage 3, Stage 4 (Sp3) | vein | lamellar sulfides, coarse-grained, emulsive chalcopyrite (chalcopyrite disease), euhedral |  |  |  | galena, pyrite, chalcopyrite, arsenopyrite, boulangerite, jamesonite, freibergite, tetrahedrite, stibnite, quartz, calcite, apatite, Fe-Mn carbonate |  | LA-ICPMS |  | State Key Laboratory of Ore Deposit Geochemistry, Institute of Geochemistry, Chinese Academy of Sciences, Guiyang 550081, China |  |  | 3.860805 |  |  |  | 0.564642 | [15 empty] | 1597.758416 | [5 empty] | 0.038474 | [5 empty] | 49.048895 | [9 empty] | 13684.39 |  | 14.377688 | [11 empty] | 59.780103 | [13 empty] | 2702.856512 | [15 empty] | 1232.350991 | [17 empty] | 1207.649603 | [9 empty] | 7.612949 | [13 empty] | 0.037516 | [18 empty] | 2024 | Lan, Q., Hu, R., Bi, X., Xiao, J., Zhang, Z., Fu, S. (2024). Zhaxikang Pb-Zn-Sb-Ag deposit in southern Tibet: Implications for source and mineralization process. Ore Geology Reviews, 167, 105976. |  | CHN | Tibet
| Zhaxikang |  | Metamorphic | Orogenic | hydrothermal vein-type Pb-Zn-Sb-Ag | Pb, Zn, Sb, Ag |  | Pb, Zn, Sb, Ag | Lan et al., 2024 |  | zxk06-3Sp-16 | [6 empty] | ore material | polished section | grab | mineral separate | [5 empty] | mineralisation | in-situ analysis | sphalerite, pyrite, chalcopyrite, galena, boulangerite |  | sphalerite | Stage 1 (Sp1), Stage 2 (Sp2), Stage 3, Stage 4 (Sp3) | vein | lamellar sulfides, coarse-grained, emulsive chalcopyrite (chalcopyrite disease), euhedral |  |  |  | galena, pyrite, chalcopyrite, arsenopyrite, boulangerite, jamesonite, freibergite, tetrahedrite, stibnite, quartz, calcite, apatite, Fe-Mn carbonate |  | LA-ICPMS |  | State Key Laboratory of Ore Deposit Geochemistry, Institute of Geochemistry, Chinese Academy of Sciences, Guiyang 550081, China |  |  | 11.850705 | [19 empty] | 1827.98382 | [11 empty] | 18.97389 | [9 empty] | 19992.78 |  | 1.409949 |  |  |  | 1.476456 | [7 empty] | 14.857578 | [13 empty] | 475.949711 | [15 empty] | 23.855762 | [17 empty] | 7.085014 | [9 empty] | 4.171419 | [32 empty] | 2024 | Lan, Q., Hu, R., Bi, X., Xiao, J., Zhang, Z., Fu, S. (2024). Zhaxikang Pb-Zn-Sb-Ag deposit in southern Tibet: Implications for source and mineralization process. Ore Geology Reviews, 167, 105976. |  | CHN | Tibet
| Zhaxikang |  | Metamorphic | Orogenic | hydrothermal vein-type Pb-Zn-Sb-Ag | Pb, Zn, Sb, Ag |  | Pb, Zn, Sb, Ag | Lan et al., 2024 |  | zxk06-3Sp-17 | [6 empty] | ore material | polished section | grab | mineral separate | [5 empty] | mineralisation | in-situ analysis | sphalerite, pyrite, chalcopyrite, galena, boulangerite |  | sphalerite | Stage 1 (Sp1), Stage 2 (Sp2), Stage 3, Stage 4 (Sp3) | vein | lamellar sulfides, coarse-grained, emulsive chalcopyrite (chalcopyrite disease), euhedral |  |  |  | galena, pyrite, chalcopyrite, arsenopyrite, boulangerite, jamesonite, freibergite, tetrahedrite, stibnite, quartz, calcite, apatite, Fe-Mn carbonate |  | LA-ICPMS |  | State Key Laboratory of Ore Deposit Geochemistry, Institute of Geochemistry, Chinese Academy of Sciences, Guiyang 550081, China |  |  | 9.345762 |  |  |  | 0.527941 | [15 empty] | 1843.651664 | [11 empty] | 24.053851 | [9 empty] | 21479.86 |  | 1.884627 | [11 empty] | 13.933303 | [13 empty] | 1358.860754 | [15 empty] | 8.738514 | [17 empty] | 21.397743 |  |  |  | 2.37775 | [5 empty] | 9.174291 | [32 empty] | 2024 | Lan, Q., Hu, R., Bi, X., Xiao, J., Zhang, Z., Fu, S. (2024). Zhaxikang Pb-Zn-Sb-Ag deposit in southern Tibet: Implications for source and mineralization process. Ore Geology Reviews, 167, 105976. |  | CHN | Tibet
| Zhaxikang |  | Metamorphic | Orogenic | hydrothermal vein-type Pb-Zn-Sb-Ag | Pb, Zn, Sb, Ag |  | Pb, Zn, Sb, Ag | Lan et al., 2024 |  | zxk06-3Sp-18 | [6 empty] | ore material | polished section | grab | mineral separate | [5 empty] | mineralisation | in-situ analysis | sphalerite, pyrite, chalcopyrite, galena, boulangerite |  | sphalerite | Stage 1 (Sp1), Stage 2 (Sp2), Stage 3, Stage 4 (Sp3) | vein | lamellar sulfides, coarse-grained, emulsive chalcopyrite (chalcopyrite disease), euhedral |  |  |  | galena, pyrite, chalcopyrite, arsenopyrite, boulangerite, jamesonite, freibergite, tetrahedrite, stibnite, quartz, calcite, apatite, Fe-Mn carbonate |  | LA-ICPMS |  | State Key Laboratory of Ore Deposit Geochemistry, Institute of Geochemistry, Chinese Academy of Sciences, Guiyang 550081, China |  |  | 17.768723 |  |  |  | 1.659162 | [15 empty] | 1932.092195 | [11 empty] | 73.770962 | [9 empty] | 25265.12 |  | 2.760822 | [11 empty] | 17.055731 | [13 empty] | 1016.114564 |  | 0.049381 | [13 empty] | 12.018911 | [17 empty] | 61.058213 | [9 empty] | 36.394116 | [13 empty] | 0.223502 | [18 empty] | 2024 | Lan, Q., Hu, R., Bi, X., Xiao, J., Zhang, Z., Fu, S. (2024). Zhaxikang Pb-Zn-Sb-Ag deposit in southern Tibet: Implications for source and mineralization process. Ore Geology Reviews, 167, 105976. |  | CHN | Tibet
| Zhaxikang |  | Metamorphic | Orogenic | hydrothermal vein-type Pb-Zn-Sb-Ag | Pb, Zn, Sb, Ag |  | Pb, Zn, Sb, Ag | Lan et al., 2024 |  | zxk06-3Sp-18(2) | [6 empty] | ore material | polished section | grab | mineral separate | [5 empty] | mineralisation | in-situ analysis | sphalerite, pyrite, chalcopyrite, galena, boulangerite |  | sphalerite | Stage 1 (Sp1), Stage 2 (Sp2), Stage 3, Stage 4 (Sp3) | vein | lamellar sulfides, coarse-grained, emulsive chalcopyrite (chalcopyrite disease), euhedral |  |  |  | galena, pyrite, chalcopyrite, arsenopyrite, boulangerite, jamesonite, freibergite, tetrahedrite, stibnite, quartz, calcite, apatite, Fe-Mn carbonate |  | LA-ICPMS |  | State Key Laboratory of Ore Deposit Geochemistry, Institute of Geochemistry, Chinese Academy of Sciences, Guiyang 550081, China |  |  | 17.073511 |  |  |  | 1.713815 | [15 empty] | 1943.564275 | [11 empty] | 62.863162 | [9 empty] | 23133.47043 |  | 2.876535 | [11 empty] | 18.358953 | [13 empty] | 1186.495433 |  | 0.096146 | [13 empty] | 19.290158 | [17 empty] | 68.125077 | [9 empty] | 31.371221 | [13 empty] | 0.183683 | [18 empty] | 2024 | Lan, Q., Hu, R., Bi, X., Xiao, J., Zhang, Z., Fu, S. (2024). Zhaxikang Pb-Zn-Sb-Ag deposit in southern Tibet: Implications for source and mineralization process. Ore Geology Reviews, 167, 105976. |  | CHN | Tibet
| Zhaxikang |  | Metamorphic | Orogenic | hydrothermal vein-type Pb-Zn-Sb-Ag | Pb, Zn, Sb, Ag |  | Pb, Zn, Sb, Ag | Lan et al., 2024 |  | zxk06-3Sp-19 | [6 empty] | ore material | polished section | grab | mineral separate | [5 empty] | mineralisation | in-situ analysis | sphalerite, pyrite, chalcopyrite, galena, boulangerite |  | sphalerite | Stage 1 (Sp1), Stage 2 (Sp2), Stage 3, Stage 4 (Sp3) | vein | lamellar sulfides, coarse-grained, emulsive chalcopyrite (chalcopyrite disease), euhedral |  |  |  | galena, pyrite, chalcopyrite, arsenopyrite, boulangerite, jamesonite, freibergite, tetrahedrite, stibnite, quartz, calcite, apatite, Fe-Mn carbonate |  | LA-ICPMS |  | State Key Laboratory of Ore Deposit Geochemistry, Institute of Geochemistry, Chinese Academy of Sciences, Guiyang 550081, China |  |  | 7.08428 |  |  |  | 0.533508 | [9 empty] | 0.038191 | [5 empty] | 1848.016919 | [11 empty] | 15.19793 | [9 empty] | 22041.57 |  | 1.248966 |  |  |  | 1.237387 | [7 empty] | 13.970231 | [13 empty] | 1598.871107 | [15 empty] | 10.049427 | [17 empty] | 9.031302 | [9 empty] | 4.939924 | [32 empty] | 2024 | Lan, Q., Hu, R., Bi, X., Xiao, J., Zhang, Z., Fu, S. (2024). Zhaxikang Pb-Zn-Sb-Ag deposit in southern Tibet: Implications for source and mineralization process. Ore Geology Reviews, 167, 105976. |  | CHN | Tibet
| Zhaxikang |  | Metamorphic | Orogenic | hydrothermal vein-type Pb-Zn-Sb-Ag | Pb, Zn, Sb, Ag |  | Pb, Zn, Sb, Ag | Lan et al., 2024 |  | zxk02-1Sp-01 | [6 empty] | ore material | polished section | grab | mineral separate | [5 empty] | mineralisation | in-situ analysis | sphalerite, pyrite, chalcopyrite, galena, boulangerite |  | sphalerite | Stage 1 (Sp1), Stage 2 (Sp2), Stage 3, Stage 4 (Sp3) | vein | lamellar sulfides, coarse-grained, emulsive chalcopyrite (chalcopyrite disease), euhedral |  |  |  | galena, pyrite, chalcopyrite, arsenopyrite, boulangerite, jamesonite, freibergite, tetrahedrite, stibnite, quartz, calcite, apatite, Fe-Mn carbonate |  | LA-ICPMS |  | State Key Laboratory of Ore Deposit Geochemistry, Institute of Geochemistry, Chinese Academy of Sciences, Guiyang 550081, China |  |  | 1.662517 |  |  |  | 0.377471 | [15 empty] | 1581.448329 | [5 empty] | 0.126651 | [5 empty] | 14.603112 | [9 empty] | 21986.4 |  | 0.524355 | [11 empty] | 23.361868 | [13 empty] | 239.871474 | [43 empty] | 1.446362 | [32 empty] | 2024 | Lan, Q., Hu, R., Bi, X., Xiao, J., Zhang, Z., Fu, S. (2024). Zhaxikang Pb-Zn-Sb-Ag deposit in southern Tibet: Implications for source and mineralization process. Ore Geology Reviews, 167, 105976. |  | CHN | Tibet
| Zhaxikang |  | Metamorphic | Orogenic | hydrothermal vein-type Pb-Zn-Sb-Ag | Pb, Zn, Sb, Ag |  | Pb, Zn, Sb, Ag | Lan et al., 2024 |  | zxk02-1Sp-02 | [6 empty] | ore material | polished section | grab | mineral separate | [5 empty] | mineralisation | in-situ analysis | sphalerite, pyrite, chalcopyrite, galena, boulangerite |  | sphalerite | Stage 1 (Sp1), Stage 2 (Sp2), Stage 3, Stage 4 (Sp3) | vein | lamellar sulfides, coarse-grained, emulsive chalcopyrite (chalcopyrite disease), euhedral |  |  |  | galena, pyrite, chalcopyrite, arsenopyrite, boulangerite, jamesonite, freibergite, tetrahedrite, stibnite, quartz, calcite, apatite, Fe-Mn carbonate |  | LA-ICPMS |  | State Key Laboratory of Ore Deposit Geochemistry, Institute of Geochemistry, Chinese Academy of Sciences, Guiyang 550081, China |  |  | 1.523955 | [19 empty] | 1548.081342 | [11 empty] | 11.946934 | [9 empty] | 18705.8 |  | 0.686275 |  |  |  | 1.936347 | [7 empty] | 13.156737 | [13 empty] | 200.964082 | [15 empty] | 0.246012 | [27 empty] | 4.902161 | [32 empty] | 2024 | Lan, Q., Hu, R., Bi, X., Xiao, J., Zhang, Z., Fu, S. (2024). Zhaxikang Pb-Zn-Sb-Ag deposit in southern Tibet: Implications for source and mineralization process. Ore Geology Reviews, 167, 105976. |  | CHN | Tibet
| Zhaxikang |  | Metamorphic | Orogenic | hydrothermal vein-type Pb-Zn-Sb-Ag | Pb, Zn, Sb, Ag |  | Pb, Zn, Sb, Ag | Lan et al., 2024 |  | zxk02-1Sp-03 | [6 empty] | ore material | polished section | grab | mineral separate | [5 empty] | mineralisation | in-situ analysis | sphalerite, pyrite, chalcopyrite, galena, boulangerite |  | sphalerite | Stage 1 (Sp1), Stage 2 (Sp2), Stage 3, Stage 4 (Sp3) | vein | lamellar sulfides, coarse-grained, emulsive chalcopyrite (chalcopyrite disease), euhedral |  |  |  | galena, pyrite, chalcopyrite, arsenopyrite, boulangerite, jamesonite, freibergite, tetrahedrite, stibnite, quartz, calcite, apatite, Fe-Mn carbonate |  | LA-ICPMS |  | State Key Laboratory of Ore Deposit Geochemistry, Institute of Geochemistry, Chinese Academy of Sciences, Guiyang 550081, China |  |  | 1.597916 |  |  |  | 10.921431 | [15 empty] | 1552.037676 | [11 empty] | 48.573733 | [9 empty] | 25815.31 |  | 7.426355 | [11 empty] | 48.363154 | [13 empty] | 1264.271616 |  | 0.099162 | [13 empty] | 0.474713 | [27 empty] | 17.245756 | [13 empty] | 0.04812 | [18 empty] | 2024 | Lan, Q., Hu, R., Bi, X., Xiao, J., Zhang, Z., Fu, S. (2024). Zhaxikang Pb-Zn-Sb-Ag deposit in southern Tibet: Implications for source and mineralization process. Ore Geology Reviews, 167, 105976. |  | CHN | Tibet
| Zhaxikang |  | Metamorphic | Orogenic | hydrothermal vein-type Pb-Zn-Sb-Ag | Pb, Zn, Sb, Ag |  | Pb, Zn, Sb, Ag | Lan et al., 2024 |  | zxk02-1Sp-04 | [6 empty] | ore material | polished section | grab | mineral separate | [5 empty] | mineralisation | in-situ analysis | sphalerite, pyrite, chalcopyrite, galena, boulangerite |  | sphalerite | Stage 1 (Sp1), Stage 2 (Sp2), Stage 3, Stage 4 (Sp3) | vein | lamellar sulfides, coarse-grained, emulsive chalcopyrite (chalcopyrite disease), euhedral |  |  |  | galena, pyrite, chalcopyrite, arsenopyrite, boulangerite, jamesonite, freibergite, tetrahedrite, stibnite, quartz, calcite, apatite, Fe-Mn carbonate |  | LA-ICPMS |  | State Key Laboratory of Ore Deposit Geochemistry, Institute of Geochemistry, Chinese Academy of Sciences, Guiyang 550081, China |  |  | 2.544947 |  |  |  | 0.489194 | [15 empty] | 1628.876239 | [11 empty] | 18.979838 | [9 empty] | 17770.95 |  | 1.522494 | [11 empty] | 30.445466 | [13 empty] | 181.705417 | [43 empty] | 4.98117 | [13 empty] | 0.027653 | [18 empty] | 2024 | Lan, Q., Hu, R., Bi, X., Xiao, J., Zhang, Z., Fu, S. (2024). Zhaxikang Pb-Zn-Sb-Ag deposit in southern Tibet: Implications for source and mineralization process. Ore Geology Reviews, 167, 105976. |  | CHN | Tibet
| Zhaxikang |  | Metamorphic | Orogenic | hydrothermal vein-type Pb-Zn-Sb-Ag | Pb, Zn, Sb, Ag |  | Pb, Zn, Sb, Ag | Lan et al., 2024 |  | zxk02-1Sp-05 | [6 empty] | ore material | polished section | grab | mineral separate | [5 empty] | mineralisation | in-situ analysis | sphalerite, pyrite, chalcopyrite, galena, boulangerite |  | sphalerite | Stage 1 (Sp1), Stage 2 (Sp2), Stage 3, Stage 4 (Sp3) | vein | lamellar sulfides, coarse-grained, emulsive chalcopyrite (chalcopyrite disease), euhedral |  |  |  | galena, pyrite, chalcopyrite, arsenopyrite, boulangerite, jamesonite, freibergite, tetrahedrite, stibnite, quartz, calcite, apatite, Fe-Mn carbonate |  | LA-ICPMS |  | State Key Laboratory of Ore Deposit Geochemistry, Institute of Geochemistry, Chinese Academy of Sciences, Guiyang 550081, China |  |  | 2.547882 |  |  |  | 0.234442 | [15 empty] | 1564.889647 | [11 empty] | 16.126595 | [9 empty] | 18318.6 |  | 0.708221 |  |  |  | 2.155971 | [7 empty] | 24.231268 | [13 empty] | 194.110649 | [15 empty] | 0.115728 | [27 empty] | 3.775237 | [32 empty] | 2024 | Lan, Q., Hu, R., Bi, X., Xiao, J., Zhang, Z., Fu, S. (2024). Zhaxikang Pb-Zn-Sb-Ag deposit in southern Tibet: Implications for source and mineralization process. Ore Geology Reviews, 167, 105976. |  | CHN | Tibet