| Chipu |  | Basin hydrothermal | Mississippi Valley- type (MVT) | MVT zinc-lead | Hofstra et al. 2021 (CMMI 189-type, LLM classified) | Pb-Zn deposit associated with Emeishan plume activity, SYG-type | 0.82 | The Chipu deposit matches MVT zinc-lead characteristics extremely well. The author explicitly classifies it as MVT. Key evidence: carbonate host rocks (limestone/dolomite), sphalerite-galena-pyrite ore assemblage, Zn-Pb metal association, continental intraplate tectonic setting, medium-to-low temperature basinal brine fluids (114-195°C from sphalerite geothermometry), fault-controlled mineralization, thermochemical sulfate reduction, marine sulfate source for sulfur, and no associated igneous intrusion directly causing mineralization. The Emeishan mantle plume is cited as a heat driver for basinal brine circulation rather than a direct magmatic source. | Siliciclastic-carbonate zinc-lead (0.07) ¦ Irish-type sediment-hosted zinc-lead (0.05) ¦ Replacement zinc-lead (0.04) ¦ Skarn zinc-lead-silver (0.02) | Pb, Zn | Ga, Ge, In | Pb, Zn, Ga, Ge, In |  |  | HZF1065-158 | HZF1065-158 | HZF1065-158 | underground mine |  |  |  |  | ore mineral | mineral separate | mine sampling | mineral | [5 empty] | mineralisation |  |  |  | sphalerite | [6 empty] | pyrite, galena, dolomite, quartz, calcite | polished thin section | LA-ICPMS, MC-ICPMS | NWR 193 nm ArF Excimer laser-ablation system coupled to an iCAP RQ ICPMS; RESOlution M50-LR (ASI) 193 nm excimer laser coupled to Nu Plasma 1700 MC-ICP-MS | Guangzhou Tuoyan Analytical Technology Co., Ltd., Guangzhou, China | Trace elements: fluence 3.5 J/cm2, 25 Hz, 5 µm spot size, 15 µm/s scanning speed, dwell time 160 ms; S isotopes: fluence 3.6 J/cm2, 3 Hz, 25–37 µm spot size, TRA mode, integration 0.2 s, background 30 s, sample integration 50 s, purge 75 s, RF power 1300 W, Neb gas 0.8 mL/min, plasma gas 13 L/min | NIST 610 as external benchmark for trace elements; IAEA-S-1, IAEA-S-2, IAEA-S-3 (Ag2S powder) as benchmark samples for S isotopes | [293 empty] | 2025 | Minerals 2025, 15, 341 |  | CHN | SC
| Chipu |  | Basin hydrothermal | Mississippi Valley- type (MVT) | MVT zinc-lead | Hofstra et al. 2021 (CMMI 189-type, LLM classified) | Pb-Zn deposit associated with Emeishan plume activity, SYG-type | 0.82 | The Chipu deposit matches MVT zinc-lead characteristics extremely well. The author explicitly classifies it as MVT. Key evidence: carbonate host rocks (limestone/dolomite), sphalerite-galena-pyrite ore assemblage, Zn-Pb metal association, continental intraplate tectonic setting, medium-to-low temperature basinal brine fluids (114-195°C from sphalerite geothermometry), fault-controlled mineralization, thermochemical sulfate reduction, marine sulfate source for sulfur, and no associated igneous intrusion directly causing mineralization. The Emeishan mantle plume is cited as a heat driver for basinal brine circulation rather than a direct magmatic source. | Siliciclastic-carbonate zinc-lead (0.07) ¦ Irish-type sediment-hosted zinc-lead (0.05) ¦ Replacement zinc-lead (0.04) ¦ Skarn zinc-lead-silver (0.02) | Pb, Zn | Ga, Ge, In | Pb, Zn, Ga, Ge, In |  |  | HZF1065-159 | HZF1065-159 | HZF1065-159 | underground mine |  |  |  |  | ore mineral | mineral separate | mine sampling | mineral | [5 empty] | mineralisation |  |  |  | sphalerite | [6 empty] | pyrite, galena, dolomite, quartz, calcite | polished thin section | LA-ICPMS, MC-ICPMS | NWR 193 nm ArF Excimer laser-ablation system coupled to an iCAP RQ ICPMS; RESOlution M50-LR (ASI) 193 nm excimer laser coupled to Nu Plasma 1700 MC-ICP-MS | Guangzhou Tuoyan Analytical Technology Co., Ltd., Guangzhou, China | Trace elements: fluence 3.5 J/cm2, 25 Hz, 5 µm spot size, 15 µm/s scanning speed, dwell time 160 ms; S isotopes: fluence 3.6 J/cm2, 3 Hz, 25–37 µm spot size, TRA mode, integration 0.2 s, background 30 s, sample integration 50 s, purge 75 s, RF power 1300 W, Neb gas 0.8 mL/min, plasma gas 13 L/min | NIST 610 as external benchmark for trace elements; IAEA-S-1, IAEA-S-2, IAEA-S-3 (Ag2S powder) as benchmark samples for S isotopes | [293 empty] | 2025 | Minerals 2025, 15, 341 |  | CHN | SC
| Chipu |  | Basin hydrothermal | Mississippi Valley- type (MVT) | MVT zinc-lead | Hofstra et al. 2021 (CMMI 189-type, LLM classified) | Pb-Zn deposit associated with Emeishan plume activity, SYG-type | 0.82 | The Chipu deposit matches MVT zinc-lead characteristics extremely well. The author explicitly classifies it as MVT. Key evidence: carbonate host rocks (limestone/dolomite), sphalerite-galena-pyrite ore assemblage, Zn-Pb metal association, continental intraplate tectonic setting, medium-to-low temperature basinal brine fluids (114-195°C from sphalerite geothermometry), fault-controlled mineralization, thermochemical sulfate reduction, marine sulfate source for sulfur, and no associated igneous intrusion directly causing mineralization. The Emeishan mantle plume is cited as a heat driver for basinal brine circulation rather than a direct magmatic source. | Siliciclastic-carbonate zinc-lead (0.07) ¦ Irish-type sediment-hosted zinc-lead (0.05) ¦ Replacement zinc-lead (0.04) ¦ Skarn zinc-lead-silver (0.02) | Pb, Zn | Ga, Ge, In | Pb, Zn, Ga, Ge, In |  |  | HZF1065-160 | HZF1065-160 | HZF1065-160 | underground mine |  |  |  |  | ore mineral | mineral separate | mine sampling | mineral | [5 empty] | mineralisation |  |  |  | sphalerite | [6 empty] | pyrite, galena, dolomite, quartz, calcite | polished thin section | LA-ICPMS, MC-ICPMS | NWR 193 nm ArF Excimer laser-ablation system coupled to an iCAP RQ ICPMS; RESOlution M50-LR (ASI) 193 nm excimer laser coupled to Nu Plasma 1700 MC-ICP-MS | Guangzhou Tuoyan Analytical Technology Co., Ltd., Guangzhou, China | Trace elements: fluence 3.5 J/cm2, 25 Hz, 5 µm spot size, 15 µm/s scanning speed, dwell time 160 ms; S isotopes: fluence 3.6 J/cm2, 3 Hz, 25–37 µm spot size, TRA mode, integration 0.2 s, background 30 s, sample integration 50 s, purge 75 s, RF power 1300 W, Neb gas 0.8 mL/min, plasma gas 13 L/min | NIST 610 as external benchmark for trace elements; IAEA-S-1, IAEA-S-2, IAEA-S-3 (Ag2S powder) as benchmark samples for S isotopes | [293 empty] | 2025 | Minerals 2025, 15, 341 |  | CHN | SC
| Chipu |  | Basin hydrothermal | Mississippi Valley- type (MVT) | MVT zinc-lead | Hofstra et al. 2021 (CMMI 189-type, LLM classified) | Pb-Zn deposit associated with Emeishan plume activity, SYG-type | 0.82 | The Chipu deposit matches MVT zinc-lead characteristics extremely well. The author explicitly classifies it as MVT. Key evidence: carbonate host rocks (limestone/dolomite), sphalerite-galena-pyrite ore assemblage, Zn-Pb metal association, continental intraplate tectonic setting, medium-to-low temperature basinal brine fluids (114-195°C from sphalerite geothermometry), fault-controlled mineralization, thermochemical sulfate reduction, marine sulfate source for sulfur, and no associated igneous intrusion directly causing mineralization. The Emeishan mantle plume is cited as a heat driver for basinal brine circulation rather than a direct magmatic source. | Siliciclastic-carbonate zinc-lead (0.07) ¦ Irish-type sediment-hosted zinc-lead (0.05) ¦ Replacement zinc-lead (0.04) ¦ Skarn zinc-lead-silver (0.02) | Pb, Zn | Ga, Ge, In | Pb, Zn, Ga, Ge, In |  |  | HZF1065-161 | HZF1065-161 | HZF1065-161 | underground mine |  |  |  |  | ore mineral | mineral separate | mine sampling | mineral | [5 empty] | mineralisation |  |  |  | sphalerite | [6 empty] | pyrite, galena, dolomite, quartz, calcite | polished thin section | LA-ICPMS, MC-ICPMS | NWR 193 nm ArF Excimer laser-ablation system coupled to an iCAP RQ ICPMS; RESOlution M50-LR (ASI) 193 nm excimer laser coupled to Nu Plasma 1700 MC-ICP-MS | Guangzhou Tuoyan Analytical Technology Co., Ltd., Guangzhou, China | Trace elements: fluence 3.5 J/cm2, 25 Hz, 5 µm spot size, 15 µm/s scanning speed, dwell time 160 ms; S isotopes: fluence 3.6 J/cm2, 3 Hz, 25–37 µm spot size, TRA mode, integration 0.2 s, background 30 s, sample integration 50 s, purge 75 s, RF power 1300 W, Neb gas 0.8 mL/min, plasma gas 13 L/min | NIST 610 as external benchmark for trace elements; IAEA-S-1, IAEA-S-2, IAEA-S-3 (Ag2S powder) as benchmark samples for S isotopes | [293 empty] | 2025 | Minerals 2025, 15, 341 |  | CHN | SC
| Chipu |  | Basin hydrothermal | Mississippi Valley- type (MVT) | MVT zinc-lead | Hofstra et al. 2021 (CMMI 189-type, LLM classified) | Pb-Zn deposit associated with Emeishan plume activity, SYG-type | 0.82 | The Chipu deposit matches MVT zinc-lead characteristics extremely well. The author explicitly classifies it as MVT. Key evidence: carbonate host rocks (limestone/dolomite), sphalerite-galena-pyrite ore assemblage, Zn-Pb metal association, continental intraplate tectonic setting, medium-to-low temperature basinal brine fluids (114-195°C from sphalerite geothermometry), fault-controlled mineralization, thermochemical sulfate reduction, marine sulfate source for sulfur, and no associated igneous intrusion directly causing mineralization. The Emeishan mantle plume is cited as a heat driver for basinal brine circulation rather than a direct magmatic source. | Siliciclastic-carbonate zinc-lead (0.07) ¦ Irish-type sediment-hosted zinc-lead (0.05) ¦ Replacement zinc-lead (0.04) ¦ Skarn zinc-lead-silver (0.02) | Pb, Zn | Ga, Ge, In | Pb, Zn, Ga, Ge, In |  |  | HZF1065-162 | HZF1065-162 | HZF1065-162 | underground mine |  |  |  |  | ore mineral | mineral separate | mine sampling | mineral | [5 empty] | mineralisation |  |  |  | sphalerite | [6 empty] | pyrite, galena, dolomite, quartz, calcite | polished thin section | LA-ICPMS, MC-ICPMS | NWR 193 nm ArF Excimer laser-ablation system coupled to an iCAP RQ ICPMS; RESOlution M50-LR (ASI) 193 nm excimer laser coupled to Nu Plasma 1700 MC-ICP-MS | Guangzhou Tuoyan Analytical Technology Co., Ltd., Guangzhou, China | Trace elements: fluence 3.5 J/cm2, 25 Hz, 5 µm spot size, 15 µm/s scanning speed, dwell time 160 ms; S isotopes: fluence 3.6 J/cm2, 3 Hz, 25–37 µm spot size, TRA mode, integration 0.2 s, background 30 s, sample integration 50 s, purge 75 s, RF power 1300 W, Neb gas 0.8 mL/min, plasma gas 13 L/min | NIST 610 as external benchmark for trace elements; IAEA-S-1, IAEA-S-2, IAEA-S-3 (Ag2S powder) as benchmark samples for S isotopes | [293 empty] | 2025 | Minerals 2025, 15, 341 |  | CHN | SC
| Chipu |  | Basin hydrothermal | Mississippi Valley- type (MVT) | MVT zinc-lead | Hofstra et al. 2021 (CMMI 189-type, LLM classified) | Pb-Zn deposit associated with Emeishan plume activity, SYG-type | 0.82 | The Chipu deposit matches MVT zinc-lead characteristics extremely well. The author explicitly classifies it as MVT. Key evidence: carbonate host rocks (limestone/dolomite), sphalerite-galena-pyrite ore assemblage, Zn-Pb metal association, continental intraplate tectonic setting, medium-to-low temperature basinal brine fluids (114-195°C from sphalerite geothermometry), fault-controlled mineralization, thermochemical sulfate reduction, marine sulfate source for sulfur, and no associated igneous intrusion directly causing mineralization. The Emeishan mantle plume is cited as a heat driver for basinal brine circulation rather than a direct magmatic source. | Siliciclastic-carbonate zinc-lead (0.07) ¦ Irish-type sediment-hosted zinc-lead (0.05) ¦ Replacement zinc-lead (0.04) ¦ Skarn zinc-lead-silver (0.02) | Pb, Zn | Ga, Ge, In | Pb, Zn, Ga, Ge, In |  |  | HZF1065-163 | HZF1065-163 | HZF1065-163 | underground mine |  |  |  |  | ore mineral | mineral separate | mine sampling | mineral | [5 empty] | mineralisation |  |  |  | sphalerite | [6 empty] | pyrite, galena, dolomite, quartz, calcite | polished thin section | LA-ICPMS, MC-ICPMS | NWR 193 nm ArF Excimer laser-ablation system coupled to an iCAP RQ ICPMS; RESOlution M50-LR (ASI) 193 nm excimer laser coupled to Nu Plasma 1700 MC-ICP-MS | Guangzhou Tuoyan Analytical Technology Co., Ltd., Guangzhou, China | Trace elements: fluence 3.5 J/cm2, 25 Hz, 5 µm spot size, 15 µm/s scanning speed, dwell time 160 ms; S isotopes: fluence 3.6 J/cm2, 3 Hz, 25–37 µm spot size, TRA mode, integration 0.2 s, background 30 s, sample integration 50 s, purge 75 s, RF power 1300 W, Neb gas 0.8 mL/min, plasma gas 13 L/min | NIST 610 as external benchmark for trace elements; IAEA-S-1, IAEA-S-2, IAEA-S-3 (Ag2S powder) as benchmark samples for S isotopes | [293 empty] | 2025 | Minerals 2025, 15, 341 |  | CHN | SC
| Chipu |  | Basin hydrothermal | Mississippi Valley- type (MVT) | MVT zinc-lead | Hofstra et al. 2021 (CMMI 189-type, LLM classified) | Pb-Zn deposit associated with Emeishan plume activity, SYG-type | 0.82 | The Chipu deposit matches MVT zinc-lead characteristics extremely well. The author explicitly classifies it as MVT. Key evidence: carbonate host rocks (limestone/dolomite), sphalerite-galena-pyrite ore assemblage, Zn-Pb metal association, continental intraplate tectonic setting, medium-to-low temperature basinal brine fluids (114-195°C from sphalerite geothermometry), fault-controlled mineralization, thermochemical sulfate reduction, marine sulfate source for sulfur, and no associated igneous intrusion directly causing mineralization. The Emeishan mantle plume is cited as a heat driver for basinal brine circulation rather than a direct magmatic source. | Siliciclastic-carbonate zinc-lead (0.07) ¦ Irish-type sediment-hosted zinc-lead (0.05) ¦ Replacement zinc-lead (0.04) ¦ Skarn zinc-lead-silver (0.02) | Pb, Zn | Ga, Ge, In | Pb, Zn, Ga, Ge, In |  |  | HZF1065-164 | HZF1065-164 | HZF1065-164 | underground mine |  |  |  |  | ore mineral | mineral separate | mine sampling | mineral | [5 empty] | mineralisation |  |  |  | sphalerite | [6 empty] | pyrite, galena, dolomite, quartz, calcite | polished thin section | LA-ICPMS, MC-ICPMS | NWR 193 nm ArF Excimer laser-ablation system coupled to an iCAP RQ ICPMS; RESOlution M50-LR (ASI) 193 nm excimer laser coupled to Nu Plasma 1700 MC-ICP-MS | Guangzhou Tuoyan Analytical Technology Co., Ltd., Guangzhou, China | Trace elements: fluence 3.5 J/cm2, 25 Hz, 5 µm spot size, 15 µm/s scanning speed, dwell time 160 ms; S isotopes: fluence 3.6 J/cm2, 3 Hz, 25–37 µm spot size, TRA mode, integration 0.2 s, background 30 s, sample integration 50 s, purge 75 s, RF power 1300 W, Neb gas 0.8 mL/min, plasma gas 13 L/min | NIST 610 as external benchmark for trace elements; IAEA-S-1, IAEA-S-2, IAEA-S-3 (Ag2S powder) as benchmark samples for S isotopes | [293 empty] | 2025 | Minerals 2025, 15, 341 |  | CHN | SC
| Chipu |  | Basin hydrothermal | Mississippi Valley- type (MVT) | MVT zinc-lead | Hofstra et al. 2021 (CMMI 189-type, LLM classified) | Pb-Zn deposit associated with Emeishan plume activity, SYG-type | 0.82 | The Chipu deposit matches MVT zinc-lead characteristics extremely well. The author explicitly classifies it as MVT. Key evidence: carbonate host rocks (limestone/dolomite), sphalerite-galena-pyrite ore assemblage, Zn-Pb metal association, continental intraplate tectonic setting, medium-to-low temperature basinal brine fluids (114-195°C from sphalerite geothermometry), fault-controlled mineralization, thermochemical sulfate reduction, marine sulfate source for sulfur, and no associated igneous intrusion directly causing mineralization. The Emeishan mantle plume is cited as a heat driver for basinal brine circulation rather than a direct magmatic source. | Siliciclastic-carbonate zinc-lead (0.07) ¦ Irish-type sediment-hosted zinc-lead (0.05) ¦ Replacement zinc-lead (0.04) ¦ Skarn zinc-lead-silver (0.02) | Pb, Zn | Ga, Ge, In | Pb, Zn, Ga, Ge, In |  |  | HZF1065-165 | HZF1065-165 | HZF1065-165 | underground mine |  |  |  |  | ore mineral | mineral separate | mine sampling | mineral | [5 empty] | mineralisation |  |  |  | sphalerite | [6 empty] | pyrite, galena, dolomite, quartz, calcite | polished thin section | LA-ICPMS, MC-ICPMS | NWR 193 nm ArF Excimer laser-ablation system coupled to an iCAP RQ ICPMS; RESOlution M50-LR (ASI) 193 nm excimer laser coupled to Nu Plasma 1700 MC-ICP-MS | Guangzhou Tuoyan Analytical Technology Co., Ltd., Guangzhou, China | Trace elements: fluence 3.5 J/cm2, 25 Hz, 5 µm spot size, 15 µm/s scanning speed, dwell time 160 ms; S isotopes: fluence 3.6 J/cm2, 3 Hz, 25–37 µm spot size, TRA mode, integration 0.2 s, background 30 s, sample integration 50 s, purge 75 s, RF power 1300 W, Neb gas 0.8 mL/min, plasma gas 13 L/min | NIST 610 as external benchmark for trace elements; IAEA-S-1, IAEA-S-2, IAEA-S-3 (Ag2S powder) as benchmark samples for S isotopes | [293 empty] | 2025 | Minerals 2025, 15, 341 |  | CHN | SC
| Chipu |  | Basin hydrothermal | Mississippi Valley- type (MVT) | MVT zinc-lead | Hofstra et al. 2021 (CMMI 189-type, LLM classified) | Pb-Zn deposit associated with Emeishan plume activity, SYG-type | 0.82 | The Chipu deposit matches MVT zinc-lead characteristics extremely well. The author explicitly classifies it as MVT. Key evidence: carbonate host rocks (limestone/dolomite), sphalerite-galena-pyrite ore assemblage, Zn-Pb metal association, continental intraplate tectonic setting, medium-to-low temperature basinal brine fluids (114-195°C from sphalerite geothermometry), fault-controlled mineralization, thermochemical sulfate reduction, marine sulfate source for sulfur, and no associated igneous intrusion directly causing mineralization. The Emeishan mantle plume is cited as a heat driver for basinal brine circulation rather than a direct magmatic source. | Siliciclastic-carbonate zinc-lead (0.07) ¦ Irish-type sediment-hosted zinc-lead (0.05) ¦ Replacement zinc-lead (0.04) ¦ Skarn zinc-lead-silver (0.02) | Pb, Zn | Ga, Ge, In | Pb, Zn, Ga, Ge, In |  |  | HZF1065-166 | HZF1065-166 | HZF1065-166 | underground mine |  |  |  |  | ore mineral | mineral separate | mine sampling | mineral | [5 empty] | mineralisation |  |  |  | sphalerite | [6 empty] | pyrite, galena, dolomite, quartz, calcite | polished thin section | LA-ICPMS, MC-ICPMS | NWR 193 nm ArF Excimer laser-ablation system coupled to an iCAP RQ ICPMS; RESOlution M50-LR (ASI) 193 nm excimer laser coupled to Nu Plasma 1700 MC-ICP-MS | Guangzhou Tuoyan Analytical Technology Co., Ltd., Guangzhou, China | Trace elements: fluence 3.5 J/cm2, 25 Hz, 5 µm spot size, 15 µm/s scanning speed, dwell time 160 ms; S isotopes: fluence 3.6 J/cm2, 3 Hz, 25–37 µm spot size, TRA mode, integration 0.2 s, background 30 s, sample integration 50 s, purge 75 s, RF power 1300 W, Neb gas 0.8 mL/min, plasma gas 13 L/min | NIST 610 as external benchmark for trace elements; IAEA-S-1, IAEA-S-2, IAEA-S-3 (Ag2S powder) as benchmark samples for S isotopes | [293 empty] | 2025 | Minerals 2025, 15, 341 |  | CHN | SC
| Chipu |  | Basin hydrothermal | Mississippi Valley- type (MVT) | MVT zinc-lead | Hofstra et al. 2021 (CMMI 189-type, LLM classified) | Pb-Zn deposit associated with Emeishan plume activity, SYG-type | 0.82 | The Chipu deposit matches MVT zinc-lead characteristics extremely well. The author explicitly classifies it as MVT. Key evidence: carbonate host rocks (limestone/dolomite), sphalerite-galena-pyrite ore assemblage, Zn-Pb metal association, continental intraplate tectonic setting, medium-to-low temperature basinal brine fluids (114-195°C from sphalerite geothermometry), fault-controlled mineralization, thermochemical sulfate reduction, marine sulfate source for sulfur, and no associated igneous intrusion directly causing mineralization. The Emeishan mantle plume is cited as a heat driver for basinal brine circulation rather than a direct magmatic source. | Siliciclastic-carbonate zinc-lead (0.07) ¦ Irish-type sediment-hosted zinc-lead (0.05) ¦ Replacement zinc-lead (0.04) ¦ Skarn zinc-lead-silver (0.02) | Pb, Zn | Ga, Ge, In | Pb, Zn, Ga, Ge, In |  |  | HZF1065-167 | HZF1065-167 | HZF1065-167 | underground mine |  |  |  |  | ore mineral | mineral separate | mine sampling | mineral | [5 empty] | mineralisation |  |  |  | sphalerite | [6 empty] | pyrite, galena, dolomite, quartz, calcite | polished thin section | LA-ICPMS, MC-ICPMS | NWR 193 nm ArF Excimer laser-ablation system coupled to an iCAP RQ ICPMS; RESOlution M50-LR (ASI) 193 nm excimer laser coupled to Nu Plasma 1700 MC-ICP-MS | Guangzhou Tuoyan Analytical Technology Co., Ltd., Guangzhou, China | Trace elements: fluence 3.5 J/cm2, 25 Hz, 5 µm spot size, 15 µm/s scanning speed, dwell time 160 ms; S isotopes: fluence 3.6 J/cm2, 3 Hz, 25–37 µm spot size, TRA mode, integration 0.2 s, background 30 s, sample integration 50 s, purge 75 s, RF power 1300 W, Neb gas 0.8 mL/min, plasma gas 13 L/min | NIST 610 as external benchmark for trace elements; IAEA-S-1, IAEA-S-2, IAEA-S-3 (Ag2S powder) as benchmark samples for S isotopes | [293 empty] | 2025 | Minerals 2025, 15, 341 |  | CHN | SC
| Chipu |  | Basin hydrothermal | Mississippi Valley- type (MVT) | MVT zinc-lead | Hofstra et al. 2021 (CMMI 189-type, LLM classified) | Pb-Zn deposit associated with Emeishan plume activity, SYG-type | 0.82 | The Chipu deposit matches MVT zinc-lead characteristics extremely well. The author explicitly classifies it as MVT. Key evidence: carbonate host rocks (limestone/dolomite), sphalerite-galena-pyrite ore assemblage, Zn-Pb metal association, continental intraplate tectonic setting, medium-to-low temperature basinal brine fluids (114-195°C from sphalerite geothermometry), fault-controlled mineralization, thermochemical sulfate reduction, marine sulfate source for sulfur, and no associated igneous intrusion directly causing mineralization. The Emeishan mantle plume is cited as a heat driver for basinal brine circulation rather than a direct magmatic source. | Siliciclastic-carbonate zinc-lead (0.07) ¦ Irish-type sediment-hosted zinc-lead (0.05) ¦ Replacement zinc-lead (0.04) ¦ Skarn zinc-lead-silver (0.02) | Pb, Zn | Ga, Ge, In | Pb, Zn, Ga, Ge, In |  |  | HZF1065-168 | HZF1065-168 | HZF1065-168 | underground mine |  |  |  |  | ore mineral | mineral separate | mine sampling | mineral | [5 empty] | mineralisation |  |  |  | sphalerite | [6 empty] | pyrite, galena, dolomite, quartz, calcite | polished thin section | LA-ICPMS, MC-ICPMS | NWR 193 nm ArF Excimer laser-ablation system coupled to an iCAP RQ ICPMS; RESOlution M50-LR (ASI) 193 nm excimer laser coupled to Nu Plasma 1700 MC-ICP-MS | Guangzhou Tuoyan Analytical Technology Co., Ltd., Guangzhou, China | Trace elements: fluence 3.5 J/cm2, 25 Hz, 5 µm spot size, 15 µm/s scanning speed, dwell time 160 ms; S isotopes: fluence 3.6 J/cm2, 3 Hz, 25–37 µm spot size, TRA mode, integration 0.2 s, background 30 s, sample integration 50 s, purge 75 s, RF power 1300 W, Neb gas 0.8 mL/min, plasma gas 13 L/min | NIST 610 as external benchmark for trace elements; IAEA-S-1, IAEA-S-2, IAEA-S-3 (Ag2S powder) as benchmark samples for S isotopes | [293 empty] | 2025 | Minerals 2025, 15, 341 |  | CHN | SC
| Chipu |  | Basin hydrothermal | Mississippi Valley- type (MVT) | MVT zinc-lead | Hofstra et al. 2021 (CMMI 189-type, LLM classified) | Pb-Zn deposit associated with Emeishan plume activity, SYG-type | 0.82 | The Chipu deposit matches MVT zinc-lead characteristics extremely well. The author explicitly classifies it as MVT. Key evidence: carbonate host rocks (limestone/dolomite), sphalerite-galena-pyrite ore assemblage, Zn-Pb metal association, continental intraplate tectonic setting, medium-to-low temperature basinal brine fluids (114-195°C from sphalerite geothermometry), fault-controlled mineralization, thermochemical sulfate reduction, marine sulfate source for sulfur, and no associated igneous intrusion directly causing mineralization. The Emeishan mantle plume is cited as a heat driver for basinal brine circulation rather than a direct magmatic source. | Siliciclastic-carbonate zinc-lead (0.07) ¦ Irish-type sediment-hosted zinc-lead (0.05) ¦ Replacement zinc-lead (0.04) ¦ Skarn zinc-lead-silver (0.02) | Pb, Zn | Ga, Ge, In | Pb, Zn, Ga, Ge, In |  |  | HZF1065-169 | HZF1065-169 | HZF1065-169 | underground mine |  |  |  |  | ore mineral | mineral separate | mine sampling | mineral | [5 empty] | mineralisation |  |  |  | sphalerite | [6 empty] | pyrite, galena, dolomite, quartz, calcite | polished thin section | LA-ICPMS, MC-ICPMS | NWR 193 nm ArF Excimer laser-ablation system coupled to an iCAP RQ ICPMS; RESOlution M50-LR (ASI) 193 nm excimer laser coupled to Nu Plasma 1700 MC-ICP-MS | Guangzhou Tuoyan Analytical Technology Co., Ltd., Guangzhou, China | Trace elements: fluence 3.5 J/cm2, 25 Hz, 5 µm spot size, 15 µm/s scanning speed, dwell time 160 ms; S isotopes: fluence 3.6 J/cm2, 3 Hz, 25–37 µm spot size, TRA mode, integration 0.2 s, background 30 s, sample integration 50 s, purge 75 s, RF power 1300 W, Neb gas 0.8 mL/min, plasma gas 13 L/min | NIST 610 as external benchmark for trace elements; IAEA-S-1, IAEA-S-2, IAEA-S-3 (Ag2S powder) as benchmark samples for S isotopes | [293 empty] | 2025 | Minerals 2025, 15, 341 |  | CHN | SC
| Chipu |  | Basin hydrothermal | Mississippi Valley- type (MVT) | MVT zinc-lead | Hofstra et al. 2021 (CMMI 189-type, LLM classified) | Pb-Zn deposit associated with Emeishan plume activity, SYG-type | 0.82 | The Chipu deposit matches MVT zinc-lead characteristics extremely well. The author explicitly classifies it as MVT. Key evidence: carbonate host rocks (limestone/dolomite), sphalerite-galena-pyrite ore assemblage, Zn-Pb metal association, continental intraplate tectonic setting, medium-to-low temperature basinal brine fluids (114-195°C from sphalerite geothermometry), fault-controlled mineralization, thermochemical sulfate reduction, marine sulfate source for sulfur, and no associated igneous intrusion directly causing mineralization. The Emeishan mantle plume is cited as a heat driver for basinal brine circulation rather than a direct magmatic source. | Siliciclastic-carbonate zinc-lead (0.07) ¦ Irish-type sediment-hosted zinc-lead (0.05) ¦ Replacement zinc-lead (0.04) ¦ Skarn zinc-lead-silver (0.02) | Pb, Zn | Ga, Ge, In | Pb, Zn, Ga, Ge, In |  |  | HZF1065-170 | HZF1065-170 | HZF1065-170 | underground mine |  |  |  |  | ore mineral | mineral separate | mine sampling | mineral | [5 empty] | mineralisation |  |  |  | sphalerite | [6 empty] | pyrite, galena, dolomite, quartz, calcite | polished thin section | LA-ICPMS, MC-ICPMS | NWR 193 nm ArF Excimer laser-ablation system coupled to an iCAP RQ ICPMS; RESOlution M50-LR (ASI) 193 nm excimer laser coupled to Nu Plasma 1700 MC-ICP-MS | Guangzhou Tuoyan Analytical Technology Co., Ltd., Guangzhou, China | Trace elements: fluence 3.5 J/cm2, 25 Hz, 5 µm spot size, 15 µm/s scanning speed, dwell time 160 ms; S isotopes: fluence 3.6 J/cm2, 3 Hz, 25–37 µm spot size, TRA mode, integration 0.2 s, background 30 s, sample integration 50 s, purge 75 s, RF power 1300 W, Neb gas 0.8 mL/min, plasma gas 13 L/min | NIST 610 as external benchmark for trace elements; IAEA-S-1, IAEA-S-2, IAEA-S-3 (Ag2S powder) as benchmark samples for S isotopes | [293 empty] | 2025 | Minerals 2025, 15, 341 |  | CHN | SC
| Chipu |  | Basin hydrothermal | Mississippi Valley- type (MVT) | MVT zinc-lead | Hofstra et al. 2021 (CMMI 189-type, LLM classified) | Pb-Zn deposit associated with Emeishan plume activity, SYG-type | 0.82 | The Chipu deposit matches MVT zinc-lead characteristics extremely well. The author explicitly classifies it as MVT. Key evidence: carbonate host rocks (limestone/dolomite), sphalerite-galena-pyrite ore assemblage, Zn-Pb metal association, continental intraplate tectonic setting, medium-to-low temperature basinal brine fluids (114-195°C from sphalerite geothermometry), fault-controlled mineralization, thermochemical sulfate reduction, marine sulfate source for sulfur, and no associated igneous intrusion directly causing mineralization. The Emeishan mantle plume is cited as a heat driver for basinal brine circulation rather than a direct magmatic source. | Siliciclastic-carbonate zinc-lead (0.07) ¦ Irish-type sediment-hosted zinc-lead (0.05) ¦ Replacement zinc-lead (0.04) ¦ Skarn zinc-lead-silver (0.02) | Pb, Zn | Ga, Ge, In | Pb, Zn, Ga, Ge, In |  |  | HZF1065-171 | HZF1065-171 | HZF1065-171 | underground mine |  |  |  |  | ore mineral | mineral separate | mine sampling | mineral | [5 empty] | mineralisation |  |  |  | sphalerite | [6 empty] | pyrite, galena, dolomite, quartz, calcite | polished thin section | LA-ICPMS, MC-ICPMS | NWR 193 nm ArF Excimer laser-ablation system coupled to an iCAP RQ ICPMS; RESOlution M50-LR (ASI) 193 nm excimer laser coupled to Nu Plasma 1700 MC-ICP-MS | Guangzhou Tuoyan Analytical Technology Co., Ltd., Guangzhou, China | Trace elements: fluence 3.5 J/cm2, 25 Hz, 5 µm spot size, 15 µm/s scanning speed, dwell time 160 ms; S isotopes: fluence 3.6 J/cm2, 3 Hz, 25–37 µm spot size, TRA mode, integration 0.2 s, background 30 s, sample integration 50 s, purge 75 s, RF power 1300 W, Neb gas 0.8 mL/min, plasma gas 13 L/min | NIST 610 as external benchmark for trace elements; IAEA-S-1, IAEA-S-2, IAEA-S-3 (Ag2S powder) as benchmark samples for S isotopes | [293 empty] | 2025 | Minerals 2025, 15, 341 |  | CHN | SC
| Chipu |  | Basin hydrothermal | Mississippi Valley- type (MVT) | MVT zinc-lead | Hofstra et al. 2021 (CMMI 189-type, LLM classified) | Pb-Zn deposit associated with Emeishan plume activity, SYG-type | 0.82 | The Chipu deposit matches MVT zinc-lead characteristics extremely well. The author explicitly classifies it as MVT. Key evidence: carbonate host rocks (limestone/dolomite), sphalerite-galena-pyrite ore assemblage, Zn-Pb metal association, continental intraplate tectonic setting, medium-to-low temperature basinal brine fluids (114-195°C from sphalerite geothermometry), fault-controlled mineralization, thermochemical sulfate reduction, marine sulfate source for sulfur, and no associated igneous intrusion directly causing mineralization. The Emeishan mantle plume is cited as a heat driver for basinal brine circulation rather than a direct magmatic source. | Siliciclastic-carbonate zinc-lead (0.07) ¦ Irish-type sediment-hosted zinc-lead (0.05) ¦ Replacement zinc-lead (0.04) ¦ Skarn zinc-lead-silver (0.02) | Pb, Zn | Ga, Ge, In | Pb, Zn, Ga, Ge, In |  |  | HZF1065-172 | HZF1065-172 | HZF1065-172 | underground mine |  |  |  |  | ore mineral | mineral separate | mine sampling | mineral | [5 empty] | mineralisation |  |  |  | sphalerite | [6 empty] | pyrite, galena, dolomite, quartz, calcite | polished thin section | LA-ICPMS, MC-ICPMS | NWR 193 nm ArF Excimer laser-ablation system coupled to an iCAP RQ ICPMS; RESOlution M50-LR (ASI) 193 nm excimer laser coupled to Nu Plasma 1700 MC-ICP-MS | Guangzhou Tuoyan Analytical Technology Co., Ltd., Guangzhou, China | Trace elements: fluence 3.5 J/cm2, 25 Hz, 5 µm spot size, 15 µm/s scanning speed, dwell time 160 ms; S isotopes: fluence 3.6 J/cm2, 3 Hz, 25–37 µm spot size, TRA mode, integration 0.2 s, background 30 s, sample integration 50 s, purge 75 s, RF power 1300 W, Neb gas 0.8 mL/min, plasma gas 13 L/min | NIST 610 as external benchmark for trace elements; IAEA-S-1, IAEA-S-2, IAEA-S-3 (Ag2S powder) as benchmark samples for S isotopes | [293 empty] | 2025 | Minerals 2025, 15, 341 |  | CHN | SC
| Chipu |  | Basin hydrothermal | Mississippi Valley- type (MVT) | MVT zinc-lead | Hofstra et al. 2021 (CMMI 189-type, LLM classified) | Pb-Zn deposit associated with Emeishan plume activity, SYG-type | 0.82 | The Chipu deposit matches MVT zinc-lead characteristics extremely well. The author explicitly classifies it as MVT. Key evidence: carbonate host rocks (limestone/dolomite), sphalerite-galena-pyrite ore assemblage, Zn-Pb metal association, continental intraplate tectonic setting, medium-to-low temperature basinal brine fluids (114-195°C from sphalerite geothermometry), fault-controlled mineralization, thermochemical sulfate reduction, marine sulfate source for sulfur, and no associated igneous intrusion directly causing mineralization. The Emeishan mantle plume is cited as a heat driver for basinal brine circulation rather than a direct magmatic source. | Siliciclastic-carbonate zinc-lead (0.07) ¦ Irish-type sediment-hosted zinc-lead (0.05) ¦ Replacement zinc-lead (0.04) ¦ Skarn zinc-lead-silver (0.02) | Pb, Zn | Ga, Ge, In | Pb, Zn, Ga, Ge, In |  |  | HZF1065-173 | HZF1065-173 | HZF1065-173 | underground mine |  |  |  |  | ore mineral | mineral separate | mine sampling | mineral | [5 empty] | mineralisation |  |  |  | sphalerite | [6 empty] | pyrite, galena, dolomite, quartz, calcite | polished thin section | LA-ICPMS, MC-ICPMS | NWR 193 nm ArF Excimer laser-ablation system coupled to an iCAP RQ ICPMS; RESOlution M50-LR (ASI) 193 nm excimer laser coupled to Nu Plasma 1700 MC-ICP-MS | Guangzhou Tuoyan Analytical Technology Co., Ltd., Guangzhou, China | Trace elements: fluence 3.5 J/cm2, 25 Hz, 5 µm spot size, 15 µm/s scanning speed, dwell time 160 ms; S isotopes: fluence 3.6 J/cm2, 3 Hz, 25–37 µm spot size, TRA mode, integration 0.2 s, background 30 s, sample integration 50 s, purge 75 s, RF power 1300 W, Neb gas 0.8 mL/min, plasma gas 13 L/min | NIST 610 as external benchmark for trace elements; IAEA-S-1, IAEA-S-2, IAEA-S-3 (Ag2S powder) as benchmark samples for S isotopes | [293 empty] | 2025 | Minerals 2025, 15, 341 |  | CHN | SC
| Chipu |  | Basin hydrothermal | Mississippi Valley- type (MVT) | MVT zinc-lead | Hofstra et al. 2021 (CMMI 189-type, LLM classified) | Pb-Zn deposit associated with Emeishan plume activity, SYG-type | 0.82 | The Chipu deposit matches MVT zinc-lead characteristics extremely well. The author explicitly classifies it as MVT. Key evidence: carbonate host rocks (limestone/dolomite), sphalerite-galena-pyrite ore assemblage, Zn-Pb metal association, continental intraplate tectonic setting, medium-to-low temperature basinal brine fluids (114-195°C from sphalerite geothermometry), fault-controlled mineralization, thermochemical sulfate reduction, marine sulfate source for sulfur, and no associated igneous intrusion directly causing mineralization. The Emeishan mantle plume is cited as a heat driver for basinal brine circulation rather than a direct magmatic source. | Siliciclastic-carbonate zinc-lead (0.07) ¦ Irish-type sediment-hosted zinc-lead (0.05) ¦ Replacement zinc-lead (0.04) ¦ Skarn zinc-lead-silver (0.02) | Pb, Zn | Ga, Ge, In | Pb, Zn, Ga, Ge, In |  |  | HZF1065-174 | HZF1065-174 | HZF1065-174 | underground mine |  |  |  |  | ore mineral | mineral separate | mine sampling | mineral | [5 empty] | mineralisation |  |  |  | sphalerite | [6 empty] | pyrite, galena, dolomite, quartz, calcite | polished thin section | LA-ICPMS, MC-ICPMS | NWR 193 nm ArF Excimer laser-ablation system coupled to an iCAP RQ ICPMS; RESOlution M50-LR (ASI) 193 nm excimer laser coupled to Nu Plasma 1700 MC-ICP-MS | Guangzhou Tuoyan Analytical Technology Co., Ltd., Guangzhou, China | Trace elements: fluence 3.5 J/cm2, 25 Hz, 5 µm spot size, 15 µm/s scanning speed, dwell time 160 ms; S isotopes: fluence 3.6 J/cm2, 3 Hz, 25–37 µm spot size, TRA mode, integration 0.2 s, background 30 s, sample integration 50 s, purge 75 s, RF power 1300 W, Neb gas 0.8 mL/min, plasma gas 13 L/min | NIST 610 as external benchmark for trace elements; IAEA-S-1, IAEA-S-2, IAEA-S-3 (Ag2S powder) as benchmark samples for S isotopes | [293 empty] | 2025 | Minerals 2025, 15, 341 |  | CHN | SC
| Chipu |  | Basin hydrothermal | Mississippi Valley- type (MVT) | MVT zinc-lead | Hofstra et al. 2021 (CMMI 189-type, LLM classified) | Pb-Zn deposit associated with Emeishan plume activity, SYG-type | 0.82 | The Chipu deposit matches MVT zinc-lead characteristics extremely well. The author explicitly classifies it as MVT. Key evidence: carbonate host rocks (limestone/dolomite), sphalerite-galena-pyrite ore assemblage, Zn-Pb metal association, continental intraplate tectonic setting, medium-to-low temperature basinal brine fluids (114-195°C from sphalerite geothermometry), fault-controlled mineralization, thermochemical sulfate reduction, marine sulfate source for sulfur, and no associated igneous intrusion directly causing mineralization. The Emeishan mantle plume is cited as a heat driver for basinal brine circulation rather than a direct magmatic source. | Siliciclastic-carbonate zinc-lead (0.07) ¦ Irish-type sediment-hosted zinc-lead (0.05) ¦ Replacement zinc-lead (0.04) ¦ Skarn zinc-lead-silver (0.02) | Pb, Zn | Ga, Ge, In | Pb, Zn, Ga, Ge, In |  |  | HZF1065-175 | HZF1065-175 | HZF1065-175 | underground mine |  |  |  |  | ore mineral | mineral separate | mine sampling | mineral | [5 empty] | mineralisation |  |  |  | sphalerite | [6 empty] | pyrite, galena, dolomite, quartz, calcite | polished thin section | LA-ICPMS, MC-ICPMS | NWR 193 nm ArF Excimer laser-ablation system coupled to an iCAP RQ ICPMS; RESOlution M50-LR (ASI) 193 nm excimer laser coupled to Nu Plasma 1700 MC-ICP-MS | Guangzhou Tuoyan Analytical Technology Co., Ltd., Guangzhou, China | Trace elements: fluence 3.5 J/cm2, 25 Hz, 5 µm spot size, 15 µm/s scanning speed, dwell time 160 ms; S isotopes: fluence 3.6 J/cm2, 3 Hz, 25–37 µm spot size, TRA mode, integration 0.2 s, background 30 s, sample integration 50 s, purge 75 s, RF power 1300 W, Neb gas 0.8 mL/min, plasma gas 13 L/min | NIST 610 as external benchmark for trace elements; IAEA-S-1, IAEA-S-2, IAEA-S-3 (Ag2S powder) as benchmark samples for S isotopes | [293 empty] | 2025 | Minerals 2025, 15, 341 |  | CHN | SC
| Chipu |  | Basin hydrothermal | Mississippi Valley- type (MVT) | MVT zinc-lead | Hofstra et al. 2021 (CMMI 189-type, LLM classified) | Pb-Zn deposit associated with Emeishan plume activity, SYG-type | 0.82 | The Chipu deposit matches MVT zinc-lead characteristics extremely well. The author explicitly classifies it as MVT. Key evidence: carbonate host rocks (limestone/dolomite), sphalerite-galena-pyrite ore assemblage, Zn-Pb metal association, continental intraplate tectonic setting, medium-to-low temperature basinal brine fluids (114-195°C from sphalerite geothermometry), fault-controlled mineralization, thermochemical sulfate reduction, marine sulfate source for sulfur, and no associated igneous intrusion directly causing mineralization. The Emeishan mantle plume is cited as a heat driver for basinal brine circulation rather than a direct magmatic source. | Siliciclastic-carbonate zinc-lead (0.07) ¦ Irish-type sediment-hosted zinc-lead (0.05) ¦ Replacement zinc-lead (0.04) ¦ Skarn zinc-lead-silver (0.02) | Pb, Zn | Ga, Ge, In | Pb, Zn, Ga, Ge, In |  |  | HZF1065-176 | HZF1065-176 | HZF1065-176 | underground mine |  |  |  |  | ore mineral | mineral separate | mine sampling | mineral | [5 empty] | mineralisation |  |  |  | sphalerite | [6 empty] | pyrite, galena, dolomite, quartz, calcite | polished thin section | LA-ICPMS, MC-ICPMS | NWR 193 nm ArF Excimer laser-ablation system coupled to an iCAP RQ ICPMS; RESOlution M50-LR (ASI) 193 nm excimer laser coupled to Nu Plasma 1700 MC-ICP-MS | Guangzhou Tuoyan Analytical Technology Co., Ltd., Guangzhou, China | Trace elements: fluence 3.5 J/cm2, 25 Hz, 5 µm spot size, 15 µm/s scanning speed, dwell time 160 ms; S isotopes: fluence 3.6 J/cm2, 3 Hz, 25–37 µm spot size, TRA mode, integration 0.2 s, background 30 s, sample integration 50 s, purge 75 s, RF power 1300 W, Neb gas 0.8 mL/min, plasma gas 13 L/min | NIST 610 as external benchmark for trace elements; IAEA-S-1, IAEA-S-2, IAEA-S-3 (Ag2S powder) as benchmark samples for S isotopes | [293 empty] | 2025 | Minerals 2025, 15, 341 |  | CHN | SC
| Chipu |  | Basin hydrothermal | Mississippi Valley- type (MVT) | MVT zinc-lead | Hofstra et al. 2021 (CMMI 189-type, LLM classified) | Pb-Zn deposit associated with Emeishan plume activity, SYG-type | 0.82 | The Chipu deposit matches MVT zinc-lead characteristics extremely well. The author explicitly classifies it as MVT. Key evidence: carbonate host rocks (limestone/dolomite), sphalerite-galena-pyrite ore assemblage, Zn-Pb metal association, continental intraplate tectonic setting, medium-to-low temperature basinal brine fluids (114-195°C from sphalerite geothermometry), fault-controlled mineralization, thermochemical sulfate reduction, marine sulfate source for sulfur, and no associated igneous intrusion directly causing mineralization. The Emeishan mantle plume is cited as a heat driver for basinal brine circulation rather than a direct magmatic source. | Siliciclastic-carbonate zinc-lead (0.07) ¦ Irish-type sediment-hosted zinc-lead (0.05) ¦ Replacement zinc-lead (0.04) ¦ Skarn zinc-lead-silver (0.02) | Pb, Zn | Ga, Ge, In | Pb, Zn, Ga, Ge, In |  |  | HZF1065-177 | HZF1065-177 | HZF1065-177 | underground mine |  |  |  |  | ore mineral | mineral separate | mine sampling | mineral | [5 empty] | mineralisation |  |  |  | sphalerite | [6 empty] | pyrite, galena, dolomite, quartz, calcite | polished thin section | LA-ICPMS, MC-ICPMS | NWR 193 nm ArF Excimer laser-ablation system coupled to an iCAP RQ ICPMS; RESOlution M50-LR (ASI) 193 nm excimer laser coupled to Nu Plasma 1700 MC-ICP-MS | Guangzhou Tuoyan Analytical Technology Co., Ltd., Guangzhou, China | Trace elements: fluence 3.5 J/cm2, 25 Hz, 5 µm spot size, 15 µm/s scanning speed, dwell time 160 ms; S isotopes: fluence 3.6 J/cm2, 3 Hz, 25–37 µm spot size, TRA mode, integration 0.2 s, background 30 s, sample integration 50 s, purge 75 s, RF power 1300 W, Neb gas 0.8 mL/min, plasma gas 13 L/min | NIST 610 as external benchmark for trace elements; IAEA-S-1, IAEA-S-2, IAEA-S-3 (Ag2S powder) as benchmark samples for S isotopes | [293 empty] | 2025 | Minerals 2025, 15, 341 |  | CHN | SC
| Chipu |  | Basin hydrothermal | Mississippi Valley- type (MVT) | MVT zinc-lead | Hofstra et al. 2021 (CMMI 189-type, LLM classified) | Pb-Zn deposit associated with Emeishan plume activity, SYG-type | 0.82 | The Chipu deposit matches MVT zinc-lead characteristics extremely well. The author explicitly classifies it as MVT. Key evidence: carbonate host rocks (limestone/dolomite), sphalerite-galena-pyrite ore assemblage, Zn-Pb metal association, continental intraplate tectonic setting, medium-to-low temperature basinal brine fluids (114-195°C from sphalerite geothermometry), fault-controlled mineralization, thermochemical sulfate reduction, marine sulfate source for sulfur, and no associated igneous intrusion directly causing mineralization. The Emeishan mantle plume is cited as a heat driver for basinal brine circulation rather than a direct magmatic source. | Siliciclastic-carbonate zinc-lead (0.07) ¦ Irish-type sediment-hosted zinc-lead (0.05) ¦ Replacement zinc-lead (0.04) ¦ Skarn zinc-lead-silver (0.02) | Pb, Zn | Ga, Ge, In | Pb, Zn, Ga, Ge, In |  |  | HZF1065-178 | HZF1065-178 | HZF1065-178 | underground mine |  |  |  |  | ore mineral | mineral separate | mine sampling | mineral | [5 empty] | mineralisation |  |  |  | sphalerite | [6 empty] | pyrite, galena, dolomite, quartz, calcite | polished thin section | LA-ICPMS, MC-ICPMS | NWR 193 nm ArF Excimer laser-ablation system coupled to an iCAP RQ ICPMS; RESOlution M50-LR (ASI) 193 nm excimer laser coupled to Nu Plasma 1700 MC-ICP-MS | Guangzhou Tuoyan Analytical Technology Co., Ltd., Guangzhou, China | Trace elements: fluence 3.5 J/cm2, 25 Hz, 5 µm spot size, 15 µm/s scanning speed, dwell time 160 ms; S isotopes: fluence 3.6 J/cm2, 3 Hz, 25–37 µm spot size, TRA mode, integration 0.2 s, background 30 s, sample integration 50 s, purge 75 s, RF power 1300 W, Neb gas 0.8 mL/min, plasma gas 13 L/min | NIST 610 as external benchmark for trace elements; IAEA-S-1, IAEA-S-2, IAEA-S-3 (Ag2S powder) as benchmark samples for S isotopes | [293 empty] | 2025 | Minerals 2025, 15, 341 |  | CHN | SC
| Chipu |  | Basin hydrothermal | Mississippi Valley- type (MVT) | MVT zinc-lead | Hofstra et al. 2021 (CMMI 189-type, LLM classified) | Pb-Zn deposit associated with Emeishan plume activity, SYG-type | 0.82 | The Chipu deposit matches MVT zinc-lead characteristics extremely well. The author explicitly classifies it as MVT. Key evidence: carbonate host rocks (limestone/dolomite), sphalerite-galena-pyrite ore assemblage, Zn-Pb metal association, continental intraplate tectonic setting, medium-to-low temperature basinal brine fluids (114-195°C from sphalerite geothermometry), fault-controlled mineralization, thermochemical sulfate reduction, marine sulfate source for sulfur, and no associated igneous intrusion directly causing mineralization. The Emeishan mantle plume is cited as a heat driver for basinal brine circulation rather than a direct magmatic source. | Siliciclastic-carbonate zinc-lead (0.07) ¦ Irish-type sediment-hosted zinc-lead (0.05) ¦ Replacement zinc-lead (0.04) ¦ Skarn zinc-lead-silver (0.02) | Pb, Zn | Ga, Ge, In | Pb, Zn, Ga, Ge, In |  |  | HZF1065-179 | HZF1065-179 | HZF1065-179 | underground mine |  |  |  |  | ore mineral | mineral separate | mine sampling | mineral | [5 empty] | mineralisation |  |  |  | sphalerite | [6 empty] | pyrite, galena, dolomite, quartz, calcite | polished thin section | LA-ICPMS, MC-ICPMS | NWR 193 nm ArF Excimer laser-ablation system coupled to an iCAP RQ ICPMS; RESOlution M50-LR (ASI) 193 nm excimer laser coupled to Nu Plasma 1700 MC-ICP-MS | Guangzhou Tuoyan Analytical Technology Co., Ltd., Guangzhou, China | Trace elements: fluence 3.5 J/cm2, 25 Hz, 5 µm spot size, 15 µm/s scanning speed, dwell time 160 ms; S isotopes: fluence 3.6 J/cm2, 3 Hz, 25–37 µm spot size, TRA mode, integration 0.2 s, background 30 s, sample integration 50 s, purge 75 s, RF power 1300 W, Neb gas 0.8 mL/min, plasma gas 13 L/min | NIST 610 as external benchmark for trace elements; IAEA-S-1, IAEA-S-2, IAEA-S-3 (Ag2S powder) as benchmark samples for S isotopes | [293 empty] | 2025 | Minerals 2025, 15, 341 |  | CHN | SC
| Chipu |  | Basin hydrothermal | Mississippi Valley- type (MVT) | MVT zinc-lead | Hofstra et al. 2021 (CMMI 189-type, LLM classified) | Pb-Zn deposit associated with Emeishan plume activity, SYG-type | 0.82 | The Chipu deposit matches MVT zinc-lead characteristics extremely well. The author explicitly classifies it as MVT. Key evidence: carbonate host rocks (limestone/dolomite), sphalerite-galena-pyrite ore assemblage, Zn-Pb metal association, continental intraplate tectonic setting, medium-to-low temperature basinal brine fluids (114-195°C from sphalerite geothermometry), fault-controlled mineralization, thermochemical sulfate reduction, marine sulfate source for sulfur, and no associated igneous intrusion directly causing mineralization. The Emeishan mantle plume is cited as a heat driver for basinal brine circulation rather than a direct magmatic source. | Siliciclastic-carbonate zinc-lead (0.07) ¦ Irish-type sediment-hosted zinc-lead (0.05) ¦ Replacement zinc-lead (0.04) ¦ Skarn zinc-lead-silver (0.02) | Pb, Zn | Ga, Ge, In | Pb, Zn, Ga, Ge, In |  |  | HZF1065-180 | HZF1065-180 | HZF1065-180 | underground mine |  |  |  |  | ore mineral | mineral separate | mine sampling | mineral | [5 empty] | mineralisation |  |  |  | sphalerite | [6 empty] | pyrite, galena, dolomite, quartz, calcite | polished thin section | LA-ICPMS, MC-ICPMS | NWR 193 nm ArF Excimer laser-ablation system coupled to an iCAP RQ ICPMS; RESOlution M50-LR (ASI) 193 nm excimer laser coupled to Nu Plasma 1700 MC-ICP-MS | Guangzhou Tuoyan Analytical Technology Co., Ltd., Guangzhou, China | Trace elements: fluence 3.5 J/cm2, 25 Hz, 5 µm spot size, 15 µm/s scanning speed, dwell time 160 ms; S isotopes: fluence 3.6 J/cm2, 3 Hz, 25–37 µm spot size, TRA mode, integration 0.2 s, background 30 s, sample integration 50 s, purge 75 s, RF power 1300 W, Neb gas 0.8 mL/min, plasma gas 13 L/min | NIST 610 as external benchmark for trace elements; IAEA-S-1, IAEA-S-2, IAEA-S-3 (Ag2S powder) as benchmark samples for S isotopes | [293 empty] | 2025 | Minerals 2025, 15, 341 |  | CHN | SC
| Chipu |  | Basin hydrothermal | Mississippi Valley- type (MVT) | MVT zinc-lead | Hofstra et al. 2021 (CMMI 189-type, LLM classified) | Pb-Zn deposit associated with Emeishan plume activity, SYG-type | 0.82 | The Chipu deposit matches MVT zinc-lead characteristics extremely well. The author explicitly classifies it as MVT. Key evidence: carbonate host rocks (limestone/dolomite), sphalerite-galena-pyrite ore assemblage, Zn-Pb metal association, continental intraplate tectonic setting, medium-to-low temperature basinal brine fluids (114-195°C from sphalerite geothermometry), fault-controlled mineralization, thermochemical sulfate reduction, marine sulfate source for sulfur, and no associated igneous intrusion directly causing mineralization. The Emeishan mantle plume is cited as a heat driver for basinal brine circulation rather than a direct magmatic source. | Siliciclastic-carbonate zinc-lead (0.07) ¦ Irish-type sediment-hosted zinc-lead (0.05) ¦ Replacement zinc-lead (0.04) ¦ Skarn zinc-lead-silver (0.02) | Pb, Zn | Ga, Ge, In | Pb, Zn, Ga, Ge, In |  |  | HZF1065-181 | HZF1065-181 | HZF1065-181 | underground mine |  |  |  |  | ore mineral | mineral separate | mine sampling | mineral | [5 empty] | mineralisation |  |  |  | sphalerite | [6 empty] | pyrite, galena, dolomite, quartz, calcite | polished thin section | LA-ICPMS, MC-ICPMS | NWR 193 nm ArF Excimer laser-ablation system coupled to an iCAP RQ ICPMS; RESOlution M50-LR (ASI) 193 nm excimer laser coupled to Nu Plasma 1700 MC-ICP-MS | Guangzhou Tuoyan Analytical Technology Co., Ltd., Guangzhou, China | Trace elements: fluence 3.5 J/cm2, 25 Hz, 5 µm spot size, 15 µm/s scanning speed, dwell time 160 ms; S isotopes: fluence 3.6 J/cm2, 3 Hz, 25–37 µm spot size, TRA mode, integration 0.2 s, background 30 s, sample integration 50 s, purge 75 s, RF power 1300 W, Neb gas 0.8 mL/min, plasma gas 13 L/min | NIST 610 as external benchmark for trace elements; IAEA-S-1, IAEA-S-2, IAEA-S-3 (Ag2S powder) as benchmark samples for S isotopes | [293 empty] | 2025 | Minerals 2025, 15, 341 |  | CHN | SC
| Chipu |  | Basin hydrothermal | Mississippi Valley- type (MVT) | MVT zinc-lead | Hofstra et al. 2021 (CMMI 189-type, LLM classified) | Pb-Zn deposit associated with Emeishan plume activity, SYG-type | 0.82 | The Chipu deposit matches MVT zinc-lead characteristics extremely well. The author explicitly classifies it as MVT. Key evidence: carbonate host rocks (limestone/dolomite), sphalerite-galena-pyrite ore assemblage, Zn-Pb metal association, continental intraplate tectonic setting, medium-to-low temperature basinal brine fluids (114-195°C from sphalerite geothermometry), fault-controlled mineralization, thermochemical sulfate reduction, marine sulfate source for sulfur, and no associated igneous intrusion directly causing mineralization. The Emeishan mantle plume is cited as a heat driver for basinal brine circulation rather than a direct magmatic source. | Siliciclastic-carbonate zinc-lead (0.07) ¦ Irish-type sediment-hosted zinc-lead (0.05) ¦ Replacement zinc-lead (0.04) ¦ Skarn zinc-lead-silver (0.02) | Pb, Zn | Ga, Ge, In | Pb, Zn, Ga, Ge, In |  |  | HZF1065-182 | HZF1065-182 | HZF1065-182 | underground mine |  |  |  |  | ore mineral | mineral separate | mine sampling | mineral | [5 empty] | mineralisation |  |  |  | sphalerite | [6 empty] | pyrite, galena, dolomite, quartz, calcite | polished thin section | LA-ICPMS, MC-ICPMS | NWR 193 nm ArF Excimer laser-ablation system coupled to an iCAP RQ ICPMS; RESOlution M50-LR (ASI) 193 nm excimer laser coupled to Nu Plasma 1700 MC-ICP-MS | Guangzhou Tuoyan Analytical Technology Co., Ltd., Guangzhou, China | Trace elements: fluence 3.5 J/cm2, 25 Hz, 5 µm spot size, 15 µm/s scanning speed, dwell time 160 ms; S isotopes: fluence 3.6 J/cm2, 3 Hz, 25–37 µm spot size, TRA mode, integration 0.2 s, background 30 s, sample integration 50 s, purge 75 s, RF power 1300 W, Neb gas 0.8 mL/min, plasma gas 13 L/min | NIST 610 as external benchmark for trace elements; IAEA-S-1, IAEA-S-2, IAEA-S-3 (Ag2S powder) as benchmark samples for S isotopes | [293 empty] | 2025 | Minerals 2025, 15, 341 |  | CHN | SC
| Chipu |  | Basin hydrothermal | Mississippi Valley- type (MVT) | MVT zinc-lead | Hofstra et al. 2021 (CMMI 189-type, LLM classified) | Pb-Zn deposit associated with Emeishan plume activity, SYG-type | 0.82 | The Chipu deposit matches MVT zinc-lead characteristics extremely well. The author explicitly classifies it as MVT. Key evidence: carbonate host rocks (limestone/dolomite), sphalerite-galena-pyrite ore assemblage, Zn-Pb metal association, continental intraplate tectonic setting, medium-to-low temperature basinal brine fluids (114-195°C from sphalerite geothermometry), fault-controlled mineralization, thermochemical sulfate reduction, marine sulfate source for sulfur, and no associated igneous intrusion directly causing mineralization. The Emeishan mantle plume is cited as a heat driver for basinal brine circulation rather than a direct magmatic source. | Siliciclastic-carbonate zinc-lead (0.07) ¦ Irish-type sediment-hosted zinc-lead (0.05) ¦ Replacement zinc-lead (0.04) ¦ Skarn zinc-lead-silver (0.02) | Pb, Zn | Ga, Ge, In | Pb, Zn, Ga, Ge, In |  |  | HZF1065-183 | HZF1065-183 | HZF1065-183 | underground mine |  |  |  |  | ore mineral | mineral separate | mine sampling | mineral | [5 empty] | mineralisation |  |  |  | sphalerite | [6 empty] | pyrite, galena, dolomite, quartz, calcite | polished thin section | LA-ICPMS, MC-ICPMS | NWR 193 nm ArF Excimer laser-ablation system coupled to an iCAP RQ ICPMS; RESOlution M50-LR (ASI) 193 nm excimer laser coupled to Nu Plasma 1700 MC-ICP-MS | Guangzhou Tuoyan Analytical Technology Co., Ltd., Guangzhou, China | Trace elements: fluence 3.5 J/cm2, 25 Hz, 5 µm spot size, 15 µm/s scanning speed, dwell time 160 ms; S isotopes: fluence 3.6 J/cm2, 3 Hz, 25–37 µm spot size, TRA mode, integration 0.2 s, background 30 s, sample integration 50 s, purge 75 s, RF power 1300 W, Neb gas 0.8 mL/min, plasma gas 13 L/min | NIST 610 as external benchmark for trace elements; IAEA-S-1, IAEA-S-2, IAEA-S-3 (Ag2S powder) as benchmark samples for S isotopes | [293 empty] | 2025 | Minerals 2025, 15, 341 |  | CHN | SC
| Chipu |  | Basin hydrothermal | Mississippi Valley- type (MVT) | MVT zinc-lead | Hofstra et al. 2021 (CMMI 189-type, LLM classified) | Pb-Zn deposit associated with Emeishan plume activity, SYG-type | 0.82 | The Chipu deposit matches MVT zinc-lead characteristics extremely well. The author explicitly classifies it as MVT. Key evidence: carbonate host rocks (limestone/dolomite), sphalerite-galena-pyrite ore assemblage, Zn-Pb metal association, continental intraplate tectonic setting, medium-to-low temperature basinal brine fluids (114-195°C from sphalerite geothermometry), fault-controlled mineralization, thermochemical sulfate reduction, marine sulfate source for sulfur, and no associated igneous intrusion directly causing mineralization. The Emeishan mantle plume is cited as a heat driver for basinal brine circulation rather than a direct magmatic source. | Siliciclastic-carbonate zinc-lead (0.07) ¦ Irish-type sediment-hosted zinc-lead (0.05) ¦ Replacement zinc-lead (0.04) ¦ Skarn zinc-lead-silver (0.02) | Pb, Zn | Ga, Ge, In | Pb, Zn, Ga, Ge, In |  |  | HZF1065-184 | HZF1065-184 | HZF1065-184 | underground mine |  |  |  |  | ore mineral | mineral separate | mine sampling | mineral | [5 empty] | mineralisation |  |  |  | sphalerite | [6 empty] | pyrite, galena, dolomite, quartz, calcite | polished thin section | LA-ICPMS, MC-ICPMS | NWR 193 nm ArF Excimer laser-ablation system coupled to an iCAP RQ ICPMS; RESOlution M50-LR (ASI) 193 nm excimer laser coupled to Nu Plasma 1700 MC-ICP-MS | Guangzhou Tuoyan Analytical Technology Co., Ltd., Guangzhou, China | Trace elements: fluence 3.5 J/cm2, 25 Hz, 5 µm spot size, 15 µm/s scanning speed, dwell time 160 ms; S isotopes: fluence 3.6 J/cm2, 3 Hz, 25–37 µm spot size, TRA mode, integration 0.2 s, background 30 s, sample integration 50 s, purge 75 s, RF power 1300 W, Neb gas 0.8 mL/min, plasma gas 13 L/min | NIST 610 as external benchmark for trace elements; IAEA-S-1, IAEA-S-2, IAEA-S-3 (Ag2S powder) as benchmark samples for S isotopes | [293 empty] | 2025 | Minerals 2025, 15, 341 |  | CHN | SC
| Chipu |  | Basin hydrothermal | Mississippi Valley- type (MVT) | MVT zinc-lead | Hofstra et al. 2021 (CMMI 189-type, LLM classified) | Pb-Zn deposit associated with Emeishan plume activity, SYG-type | 0.82 | The Chipu deposit matches MVT zinc-lead characteristics extremely well. The author explicitly classifies it as MVT. Key evidence: carbonate host rocks (limestone/dolomite), sphalerite-galena-pyrite ore assemblage, Zn-Pb metal association, continental intraplate tectonic setting, medium-to-low temperature basinal brine fluids (114-195°C from sphalerite geothermometry), fault-controlled mineralization, thermochemical sulfate reduction, marine sulfate source for sulfur, and no associated igneous intrusion directly causing mineralization. The Emeishan mantle plume is cited as a heat driver for basinal brine circulation rather than a direct magmatic source. | Siliciclastic-carbonate zinc-lead (0.07) ¦ Irish-type sediment-hosted zinc-lead (0.05) ¦ Replacement zinc-lead (0.04) ¦ Skarn zinc-lead-silver (0.02) | Pb, Zn | Ga, Ge, In | Pb, Zn, Ga, Ge, In |  |  | HZF1065-185 | HZF1065-185 | HZF1065-185 | underground mine |  |  |  |  | ore mineral | mineral separate | mine sampling | mineral | [5 empty] | mineralisation |  |  |  | sphalerite | [6 empty] | pyrite, galena, dolomite, quartz, calcite | polished thin section | LA-ICPMS, MC-ICPMS | NWR 193 nm ArF Excimer laser-ablation system coupled to an iCAP RQ ICPMS; RESOlution M50-LR (ASI) 193 nm excimer laser coupled to Nu Plasma 1700 MC-ICP-MS | Guangzhou Tuoyan Analytical Technology Co., Ltd., Guangzhou, China | Trace elements: fluence 3.5 J/cm2, 25 Hz, 5 µm spot size, 15 µm/s scanning speed, dwell time 160 ms; S isotopes: fluence 3.6 J/cm2, 3 Hz, 25–37 µm spot size, TRA mode, integration 0.2 s, background 30 s, sample integration 50 s, purge 75 s, RF power 1300 W, Neb gas 0.8 mL/min, plasma gas 13 L/min | NIST 610 as external benchmark for trace elements; IAEA-S-1, IAEA-S-2, IAEA-S-3 (Ag2S powder) as benchmark samples for S isotopes | [293 empty] | 2025 | Minerals 2025, 15, 341 |  | CHN | SC
| Chipu |  | Basin hydrothermal | Mississippi Valley- type (MVT) | MVT zinc-lead | Hofstra et al. 2021 (CMMI 189-type, LLM classified) | Pb-Zn deposit associated with Emeishan plume activity, SYG-type | 0.82 | The Chipu deposit matches MVT zinc-lead characteristics extremely well. The author explicitly classifies it as MVT. Key evidence: carbonate host rocks (limestone/dolomite), sphalerite-galena-pyrite ore assemblage, Zn-Pb metal association, continental intraplate tectonic setting, medium-to-low temperature basinal brine fluids (114-195°C from sphalerite geothermometry), fault-controlled mineralization, thermochemical sulfate reduction, marine sulfate source for sulfur, and no associated igneous intrusion directly causing mineralization. The Emeishan mantle plume is cited as a heat driver for basinal brine circulation rather than a direct magmatic source. | Siliciclastic-carbonate zinc-lead (0.07) ¦ Irish-type sediment-hosted zinc-lead (0.05) ¦ Replacement zinc-lead (0.04) ¦ Skarn zinc-lead-silver (0.02) | Pb, Zn | Ga, Ge, In | Pb, Zn, Ga, Ge, In |  |  | HZF1065-186 | HZF1065-186 | HZF1065-186 | underground mine |  |  |  |  | ore mineral | mineral separate | mine sampling | mineral | [5 empty] | mineralisation |  |  |  | sphalerite | [6 empty] | pyrite, galena, dolomite, quartz, calcite | polished thin section | LA-ICPMS, MC-ICPMS | NWR 193 nm ArF Excimer laser-ablation system coupled to an iCAP RQ ICPMS; RESOlution M50-LR (ASI) 193 nm excimer laser coupled to Nu Plasma 1700 MC-ICP-MS | Guangzhou Tuoyan Analytical Technology Co., Ltd., Guangzhou, China | Trace elements: fluence 3.5 J/cm2, 25 Hz, 5 µm spot size, 15 µm/s scanning speed, dwell time 160 ms; S isotopes: fluence 3.6 J/cm2, 3 Hz, 25–37 µm spot size, TRA mode, integration 0.2 s, background 30 s, sample integration 50 s, purge 75 s, RF power 1300 W, Neb gas 0.8 mL/min, plasma gas 13 L/min | NIST 610 as external benchmark for trace elements; IAEA-S-1, IAEA-S-2, IAEA-S-3 (Ag2S powder) as benchmark samples for S isotopes | [293 empty] | 2025 | Minerals 2025, 15, 341 |  | CHN | SC
| Chipu |  | Basin hydrothermal | Mississippi Valley- type (MVT) | MVT zinc-lead | Hofstra et al. 2021 (CMMI 189-type, LLM classified) | Pb-Zn deposit associated with Emeishan plume activity, SYG-type | 0.82 | The Chipu deposit matches MVT zinc-lead characteristics extremely well. The author explicitly classifies it as MVT. Key evidence: carbonate host rocks (limestone/dolomite), sphalerite-galena-pyrite ore assemblage, Zn-Pb metal association, continental intraplate tectonic setting, medium-to-low temperature basinal brine fluids (114-195°C from sphalerite geothermometry), fault-controlled mineralization, thermochemical sulfate reduction, marine sulfate source for sulfur, and no associated igneous intrusion directly causing mineralization. The Emeishan mantle plume is cited as a heat driver for basinal brine circulation rather than a direct magmatic source. | Siliciclastic-carbonate zinc-lead (0.07) ¦ Irish-type sediment-hosted zinc-lead (0.05) ¦ Replacement zinc-lead (0.04) ¦ Skarn zinc-lead-silver (0.02) | Pb, Zn | Ga, Ge, In | Pb, Zn, Ga, Ge, In |  |  | HZF1065-187 | HZF1065-187 | HZF1065-187 | underground mine |  |  |  |  | ore mineral | mineral separate | mine sampling | mineral | [5 empty] | mineralisation |  |  |  | sphalerite | [6 empty] | pyrite, galena, dolomite, quartz, calcite | polished thin section | LA-ICPMS, MC-ICPMS | NWR 193 nm ArF Excimer laser-ablation system coupled to an iCAP RQ ICPMS; RESOlution M50-LR (ASI) 193 nm excimer laser coupled to Nu Plasma 1700 MC-ICP-MS | Guangzhou Tuoyan Analytical Technology Co., Ltd., Guangzhou, China | Trace elements: fluence 3.5 J/cm2, 25 Hz, 5 µm spot size, 15 µm/s scanning speed, dwell time 160 ms; S isotopes: fluence 3.6 J/cm2, 3 Hz, 25–37 µm spot size, TRA mode, integration 0.2 s, background 30 s, sample integration 50 s, purge 75 s, RF power 1300 W, Neb gas 0.8 mL/min, plasma gas 13 L/min | NIST 610 as external benchmark for trace elements; IAEA-S-1, IAEA-S-2, IAEA-S-3 (Ag2S powder) as benchmark samples for S isotopes | [293 empty] | 2025 | Minerals 2025, 15, 341 |  | CHN | SC
| Chipu |  | Basin hydrothermal | Mississippi Valley- type (MVT) | MVT zinc-lead | Hofstra et al. 2021 (CMMI 189-type, LLM classified) | Pb-Zn deposit associated with Emeishan plume activity, SYG-type | 0.82 | The Chipu deposit matches MVT zinc-lead characteristics extremely well. The author explicitly classifies it as MVT. Key evidence: carbonate host rocks (limestone/dolomite), sphalerite-galena-pyrite ore assemblage, Zn-Pb metal association, continental intraplate tectonic setting, medium-to-low temperature basinal brine fluids (114-195°C from sphalerite geothermometry), fault-controlled mineralization, thermochemical sulfate reduction, marine sulfate source for sulfur, and no associated igneous intrusion directly causing mineralization. The Emeishan mantle plume is cited as a heat driver for basinal brine circulation rather than a direct magmatic source. | Siliciclastic-carbonate zinc-lead (0.07) ¦ Irish-type sediment-hosted zinc-lead (0.05) ¦ Replacement zinc-lead (0.04) ¦ Skarn zinc-lead-silver (0.02) | Pb, Zn | Ga, Ge, In | Pb, Zn, Ga, Ge, In |  |  | HZF1065-188 | HZF1065-188 | HZF1065-188 | underground mine |  |  |  |  | ore mineral | mineral separate | mine sampling | mineral | [5 empty] | mineralisation |  |  |  | sphalerite | [6 empty] | pyrite, galena, dolomite, quartz, calcite | polished thin section | LA-ICPMS, MC-ICPMS | NWR 193 nm ArF Excimer laser-ablation system coupled to an iCAP RQ ICPMS; RESOlution M50-LR (ASI) 193 nm excimer laser coupled to Nu Plasma 1700 MC-ICP-MS | Guangzhou Tuoyan Analytical Technology Co., Ltd., Guangzhou, China | Trace elements: fluence 3.5 J/cm2, 25 Hz, 5 µm spot size, 15 µm/s scanning speed, dwell time 160 ms; S isotopes: fluence 3.6 J/cm2, 3 Hz, 25–37 µm spot size, TRA mode, integration 0.2 s, background 30 s, sample integration 50 s, purge 75 s, RF power 1300 W, Neb gas 0.8 mL/min, plasma gas 13 L/min | NIST 610 as external benchmark for trace elements; IAEA-S-1, IAEA-S-2, IAEA-S-3 (Ag2S powder) as benchmark samples for S isotopes | [293 empty] | 2025 | Minerals 2025, 15, 341 |  | CHN | SC
| Chipu |  | Basin hydrothermal | Mississippi Valley- type (MVT) | MVT zinc-lead | Hofstra et al. 2021 (CMMI 189-type, LLM classified) | Pb-Zn deposit associated with Emeishan plume activity, SYG-type | 0.82 | The Chipu deposit matches MVT zinc-lead characteristics extremely well. The author explicitly classifies it as MVT. Key evidence: carbonate host rocks (limestone/dolomite), sphalerite-galena-pyrite ore assemblage, Zn-Pb metal association, continental intraplate tectonic setting, medium-to-low temperature basinal brine fluids (114-195°C from sphalerite geothermometry), fault-controlled mineralization, thermochemical sulfate reduction, marine sulfate source for sulfur, and no associated igneous intrusion directly causing mineralization. The Emeishan mantle plume is cited as a heat driver for basinal brine circulation rather than a direct magmatic source. | Siliciclastic-carbonate zinc-lead (0.07) ¦ Irish-type sediment-hosted zinc-lead (0.05) ¦ Replacement zinc-lead (0.04) ¦ Skarn zinc-lead-silver (0.02) | Pb, Zn | Ga, Ge, In | Pb, Zn, Ga, Ge, In |  |  | HZF1065-189 | HZF1065-189 | HZF1065-189 | underground mine |  |  |  |  | ore mineral | mineral separate | mine sampling | mineral | [5 empty] | mineralisation |  |  |  | sphalerite | [6 empty] | pyrite, galena, dolomite, quartz, calcite | polished thin section | LA-ICPMS, MC-ICPMS | NWR 193 nm ArF Excimer laser-ablation system coupled to an iCAP RQ ICPMS; RESOlution M50-LR (ASI) 193 nm excimer laser coupled to Nu Plasma 1700 MC-ICP-MS | Guangzhou Tuoyan Analytical Technology Co., Ltd., Guangzhou, China | Trace elements: fluence 3.5 J/cm2, 25 Hz, 5 µm spot size, 15 µm/s scanning speed, dwell time 160 ms; S isotopes: fluence 3.6 J/cm2, 3 Hz, 25–37 µm spot size, TRA mode, integration 0.2 s, background 30 s, sample integration 50 s, purge 75 s, RF power 1300 W, Neb gas 0.8 mL/min, plasma gas 13 L/min | NIST 610 as external benchmark for trace elements; IAEA-S-1, IAEA-S-2, IAEA-S-3 (Ag2S powder) as benchmark samples for S isotopes | [293 empty] | 2025 | Minerals 2025, 15, 341 |  | CHN | SC
| Chipu |  | Basin hydrothermal | Mississippi Valley- type (MVT) | MVT zinc-lead | Hofstra et al. 2021 (CMMI 189-type, LLM classified) | Pb-Zn deposit associated with Emeishan plume activity, SYG-type | 0.82 | The Chipu deposit matches MVT zinc-lead characteristics extremely well. The author explicitly classifies it as MVT. Key evidence: carbonate host rocks (limestone/dolomite), sphalerite-galena-pyrite ore assemblage, Zn-Pb metal association, continental intraplate tectonic setting, medium-to-low temperature basinal brine fluids (114-195°C from sphalerite geothermometry), fault-controlled mineralization, thermochemical sulfate reduction, marine sulfate source for sulfur, and no associated igneous intrusion directly causing mineralization. The Emeishan mantle plume is cited as a heat driver for basinal brine circulation rather than a direct magmatic source. | Siliciclastic-carbonate zinc-lead (0.07) ¦ Irish-type sediment-hosted zinc-lead (0.05) ¦ Replacement zinc-lead (0.04) ¦ Skarn zinc-lead-silver (0.02) | Pb, Zn | Ga, Ge, In | Pb, Zn, Ga, Ge, In |  |  | HZF1065-190 | HZF1065-190 | HZF1065-190 | underground mine |  |  |  |  | ore mineral | mineral separate | mine sampling | mineral | [5 empty] | mineralisation |  |  |  | sphalerite | [6 empty] | pyrite, galena, dolomite, quartz, calcite | polished thin section | LA-ICPMS, MC-ICPMS | NWR 193 nm ArF Excimer laser-ablation system coupled to an iCAP RQ ICPMS; RESOlution M50-LR (ASI) 193 nm excimer laser coupled to Nu Plasma 1700 MC-ICP-MS | Guangzhou Tuoyan Analytical Technology Co., Ltd., Guangzhou, China | Trace elements: fluence 3.5 J/cm2, 25 Hz, 5 µm spot size, 15 µm/s scanning speed, dwell time 160 ms; S isotopes: fluence 3.6 J/cm2, 3 Hz, 25–37 µm spot size, TRA mode, integration 0.2 s, background 30 s, sample integration 50 s, purge 75 s, RF power 1300 W, Neb gas 0.8 mL/min, plasma gas 13 L/min | NIST 610 as external benchmark for trace elements; IAEA-S-1, IAEA-S-2, IAEA-S-3 (Ag2S powder) as benchmark samples for S isotopes | [293 empty] | 2025 | Minerals 2025, 15, 341 |  | CHN | SC
| Chipu |  | Basin hydrothermal | Mississippi Valley- type (MVT) | MVT zinc-lead | Hofstra et al. 2021 (CMMI 189-type, LLM classified) | Pb-Zn deposit associated with Emeishan plume activity, SYG-type | 0.82 | The Chipu deposit matches MVT zinc-lead characteristics extremely well. The author explicitly classifies it as MVT. Key evidence: carbonate host rocks (limestone/dolomite), sphalerite-galena-pyrite ore assemblage, Zn-Pb metal association, continental intraplate tectonic setting, medium-to-low temperature basinal brine fluids (114-195°C from sphalerite geothermometry), fault-controlled mineralization, thermochemical sulfate reduction, marine sulfate source for sulfur, and no associated igneous intrusion directly causing mineralization. The Emeishan mantle plume is cited as a heat driver for basinal brine circulation rather than a direct magmatic source. | Siliciclastic-carbonate zinc-lead (0.07) ¦ Irish-type sediment-hosted zinc-lead (0.05) ¦ Replacement zinc-lead (0.04) ¦ Skarn zinc-lead-silver (0.02) | Pb, Zn | Ga, Ge, In | Pb, Zn, Ga, Ge, In |  |  | HZF1065-191 | HZF1065-191 | HZF1065-191 | underground mine |  |  |  |  | ore mineral | mineral separate | mine sampling | mineral | [5 empty] | mineralisation |  |  |  | sphalerite | [6 empty] | pyrite, galena, dolomite, quartz, calcite | polished thin section | LA-ICPMS, MC-ICPMS | NWR 193 nm ArF Excimer laser-ablation system coupled to an iCAP RQ ICPMS; RESOlution M50-LR (ASI) 193 nm excimer laser coupled to Nu Plasma 1700 MC-ICP-MS | Guangzhou Tuoyan Analytical Technology Co., Ltd., Guangzhou, China | Trace elements: fluence 3.5 J/cm2, 25 Hz, 5 µm spot size, 15 µm/s scanning speed, dwell time 160 ms; S isotopes: fluence 3.6 J/cm2, 3 Hz, 25–37 µm spot size, TRA mode, integration 0.2 s, background 30 s, sample integration 50 s, purge 75 s, RF power 1300 W, Neb gas 0.8 mL/min, plasma gas 13 L/min | NIST 610 as external benchmark for trace elements; IAEA-S-1, IAEA-S-2, IAEA-S-3 (Ag2S powder) as benchmark samples for S isotopes | [293 empty] | 2025 | Minerals 2025, 15, 341 |  | CHN | SC
| Chipu |  | Basin hydrothermal | Mississippi Valley- type (MVT) | MVT zinc-lead | Hofstra et al. 2021 (CMMI 189-type, LLM classified) | Pb-Zn deposit associated with Emeishan plume activity, SYG-type | 0.82 | The Chipu deposit matches MVT zinc-lead characteristics extremely well. The author explicitly classifies it as MVT. Key evidence: carbonate host rocks (limestone/dolomite), sphalerite-galena-pyrite ore assemblage, Zn-Pb metal association, continental intraplate tectonic setting, medium-to-low temperature basinal brine fluids (114-195°C from sphalerite geothermometry), fault-controlled mineralization, thermochemical sulfate reduction, marine sulfate source for sulfur, and no associated igneous intrusion directly causing mineralization. The Emeishan mantle plume is cited as a heat driver for basinal brine circulation rather than a direct magmatic source. | Siliciclastic-carbonate zinc-lead (0.07) ¦ Irish-type sediment-hosted zinc-lead (0.05) ¦ Replacement zinc-lead (0.04) ¦ Skarn zinc-lead-silver (0.02) | Pb, Zn | Ga, Ge, In | Pb, Zn, Ga, Ge, In |  |  | HZF1065-192 | HZF1065-192 | HZF1065-192 | underground mine |  |  |  |  | ore mineral | mineral separate | mine sampling | mineral | [5 empty] | mineralisation |  |  |  | sphalerite | [6 empty] | pyrite, galena, dolomite, quartz, calcite | polished thin section | LA-ICPMS, MC-ICPMS | NWR 193 nm ArF Excimer laser-ablation system coupled to an iCAP RQ ICPMS; RESOlution M50-LR (ASI) 193 nm excimer laser coupled to Nu Plasma 1700 MC-ICP-MS | Guangzhou Tuoyan Analytical Technology Co., Ltd., Guangzhou, China | Trace elements: fluence 3.5 J/cm2, 25 Hz, 5 µm spot size, 15 µm/s scanning speed, dwell time 160 ms; S isotopes: fluence 3.6 J/cm2, 3 Hz, 25–37 µm spot size, TRA mode, integration 0.2 s, background 30 s, sample integration 50 s, purge 75 s, RF power 1300 W, Neb gas 0.8 mL/min, plasma gas 13 L/min | NIST 610 as external benchmark for trace elements; IAEA-S-1, IAEA-S-2, IAEA-S-3 (Ag2S powder) as benchmark samples for S isotopes | [293 empty] | 2025 | Minerals 2025, 15, 341 |  | CHN | SC
| Chipu |  | Basin hydrothermal | Mississippi Valley- type (MVT) | MVT zinc-lead | Hofstra et al. 2021 (CMMI 189-type, LLM classified) | Pb-Zn deposit associated with Emeishan plume activity, SYG-type | 0.82 | The Chipu deposit matches MVT zinc-lead characteristics extremely well. The author explicitly classifies it as MVT. Key evidence: carbonate host rocks (limestone/dolomite), sphalerite-galena-pyrite ore assemblage, Zn-Pb metal association, continental intraplate tectonic setting, medium-to-low temperature basinal brine fluids (114-195°C from sphalerite geothermometry), fault-controlled mineralization, thermochemical sulfate reduction, marine sulfate source for sulfur, and no associated igneous intrusion directly causing mineralization. The Emeishan mantle plume is cited as a heat driver for basinal brine circulation rather than a direct magmatic source. | Siliciclastic-carbonate zinc-lead (0.07) ¦ Irish-type sediment-hosted zinc-lead (0.05) ¦ Replacement zinc-lead (0.04) ¦ Skarn zinc-lead-silver (0.02) | Pb, Zn | Ga, Ge, In | Pb, Zn, Ga, Ge, In |  |  | HZF1065-193 | HZF1065-193 | HZF1065-193 | underground mine |  |  |  |  | ore mineral | mineral separate | mine sampling | mineral | [5 empty] | mineralisation |  |  |  | sphalerite | [6 empty] | pyrite, galena, dolomite, quartz, calcite | polished thin section | LA-ICPMS, MC-ICPMS | NWR 193 nm ArF Excimer laser-ablation system coupled to an iCAP RQ ICPMS; RESOlution M50-LR (ASI) 193 nm excimer laser coupled to Nu Plasma 1700 MC-ICP-MS | Guangzhou Tuoyan Analytical Technology Co., Ltd., Guangzhou, China | Trace elements: fluence 3.5 J/cm2, 25 Hz, 5 µm spot size, 15 µm/s scanning speed, dwell time 160 ms; S isotopes: fluence 3.6 J/cm2, 3 Hz, 25–37 µm spot size, TRA mode, integration 0.2 s, background 30 s, sample integration 50 s, purge 75 s, RF power 1300 W, Neb gas 0.8 mL/min, plasma gas 13 L/min | NIST 610 as external benchmark for trace elements; IAEA-S-1, IAEA-S-2, IAEA-S-3 (Ag2S powder) as benchmark samples for S isotopes | [293 empty] | 2025 | Minerals 2025, 15, 341 |  | CHN | SC
| Chipu |  | Basin hydrothermal | Mississippi Valley- type (MVT) | MVT zinc-lead | Hofstra et al. 2021 (CMMI 189-type, LLM classified) | Pb-Zn deposit associated with Emeishan plume activity, SYG-type | 0.82 | The Chipu deposit matches MVT zinc-lead characteristics extremely well. The author explicitly classifies it as MVT. Key evidence: carbonate host rocks (limestone/dolomite), sphalerite-galena-pyrite ore assemblage, Zn-Pb metal association, continental intraplate tectonic setting, medium-to-low temperature basinal brine fluids (114-195°C from sphalerite geothermometry), fault-controlled mineralization, thermochemical sulfate reduction, marine sulfate source for sulfur, and no associated igneous intrusion directly causing mineralization. The Emeishan mantle plume is cited as a heat driver for basinal brine circulation rather than a direct magmatic source. | Siliciclastic-carbonate zinc-lead (0.07) ¦ Irish-type sediment-hosted zinc-lead (0.05) ¦ Replacement zinc-lead (0.04) ¦ Skarn zinc-lead-silver (0.02) | Pb, Zn | Ga, Ge, In | Pb, Zn, Ga, Ge, In |  |  | HZF1065-194 | HZF1065-194 | HZF1065-194 | underground mine |  |  |  |  | ore mineral | mineral separate | mine sampling | mineral | [5 empty] | mineralisation |  |  |  | sphalerite | [6 empty] | pyrite, galena, dolomite, quartz, calcite | polished thin section | LA-ICPMS, MC-ICPMS | NWR 193 nm ArF Excimer laser-ablation system coupled to an iCAP RQ ICPMS; RESOlution M50-LR (ASI) 193 nm excimer laser coupled to Nu Plasma 1700 MC-ICP-MS | Guangzhou Tuoyan Analytical Technology Co., Ltd., Guangzhou, China | Trace elements: fluence 3.5 J/cm2, 25 Hz, 5 µm spot size, 15 µm/s scanning speed, dwell time 160 ms; S isotopes: fluence 3.6 J/cm2, 3 Hz, 25–37 µm spot size, TRA mode, integration 0.2 s, background 30 s, sample integration 50 s, purge 75 s, RF power 1300 W, Neb gas 0.8 mL/min, plasma gas 13 L/min | NIST 610 as external benchmark for trace elements; IAEA-S-1, IAEA-S-2, IAEA-S-3 (Ag2S powder) as benchmark samples for S isotopes | [293 empty] | 2025 | Minerals 2025, 15, 341 |  | CHN | SC
| Chipu |  | Basin hydrothermal | Mississippi Valley- type (MVT) | MVT zinc-lead | Hofstra et al. 2021 (CMMI 189-type, LLM classified) | Pb-Zn deposit associated with Emeishan plume activity, SYG-type | 0.82 | The Chipu deposit matches MVT zinc-lead characteristics extremely well. The author explicitly classifies it as MVT. Key evidence: carbonate host rocks (limestone/dolomite), sphalerite-galena-pyrite ore assemblage, Zn-Pb metal association, continental intraplate tectonic setting, medium-to-low temperature basinal brine fluids (114-195°C from sphalerite geothermometry), fault-controlled mineralization, thermochemical sulfate reduction, marine sulfate source for sulfur, and no associated igneous intrusion directly causing mineralization. The Emeishan mantle plume is cited as a heat driver for basinal brine circulation rather than a direct magmatic source. | Siliciclastic-carbonate zinc-lead (0.07) ¦ Irish-type sediment-hosted zinc-lead (0.05) ¦ Replacement zinc-lead (0.04) ¦ Skarn zinc-lead-silver (0.02) | Pb, Zn | Ga, Ge, In | Pb, Zn, Ga, Ge, In |  |  | Tianbaoshan | Tianbaoshan-1 | Tianbaoshan-1 | underground mine |  |  |  |  | ore mineral | mineral separate | mine sampling | mineral | [5 empty] | mineralisation |  |  |  | sphalerite | [6 empty] | pyrite, galena, dolomite, quartz, calcite | polished thin section | LA-ICPMS, MC-ICPMS | NWR 193 nm ArF Excimer laser-ablation system coupled to an iCAP RQ ICPMS; RESOlution M50-LR (ASI) 193 nm excimer laser coupled to Nu Plasma 1700 MC-ICP-MS | Guangzhou Tuoyan Analytical Technology Co., Ltd., Guangzhou, China | Trace elements: fluence 3.5 J/cm2, 25 Hz, 5 µm spot size, 15 µm/s scanning speed, dwell time 160 ms; S isotopes: fluence 3.6 J/cm2, 3 Hz, 25–37 µm spot size, TRA mode, integration 0.2 s, background 30 s, sample integration 50 s, purge 75 s, RF power 1300 W, Neb gas 0.8 mL/min, plasma gas 13 L/min | NIST 610 as external benchmark for trace elements; IAEA-S-1, IAEA-S-2, IAEA-S-3 (Ag2S powder) as benchmark samples for S isotopes | [293 empty] | 2025 | Minerals 2025, 15, 341 |  | CHN | SC
| Chipu |  | Basin hydrothermal | Mississippi Valley- type (MVT) | MVT zinc-lead | Hofstra et al. 2021 (CMMI 189-type, LLM classified) | Pb-Zn deposit associated with Emeishan plume activity, SYG-type | 0.82 | The Chipu deposit matches MVT zinc-lead characteristics extremely well. The author explicitly classifies it as MVT. Key evidence: carbonate host rocks (limestone/dolomite), sphalerite-galena-pyrite ore assemblage, Zn-Pb metal association, continental intraplate tectonic setting, medium-to-low temperature basinal brine fluids (114-195°C from sphalerite geothermometry), fault-controlled mineralization, thermochemical sulfate reduction, marine sulfate source for sulfur, and no associated igneous intrusion directly causing mineralization. The Emeishan mantle plume is cited as a heat driver for basinal brine circulation rather than a direct magmatic source. | Siliciclastic-carbonate zinc-lead (0.07) ¦ Irish-type sediment-hosted zinc-lead (0.05) ¦ Replacement zinc-lead (0.04) ¦ Skarn zinc-lead-silver (0.02) | Pb, Zn | Ga, Ge, In | Pb, Zn, Ga, Ge, In |  |  | Daliangzi | Daliangzi-1 | Daliangzi-1 | underground mine |  |  |  |  | ore mineral | mineral separate | mine sampling | mineral | [5 empty] | mineralisation |  |  |  | sphalerite | [6 empty] | pyrite, galena, dolomite, quartz, calcite | polished thin section | LA-ICPMS, MC-ICPMS | NWR 193 nm ArF Excimer laser-ablation system coupled to an iCAP RQ ICPMS; RESOlution M50-LR (ASI) 193 nm excimer laser coupled to Nu Plasma 1700 MC-ICP-MS | Guangzhou Tuoyan Analytical Technology Co., Ltd., Guangzhou, China | Trace elements: fluence 3.5 J/cm2, 25 Hz, 5 µm spot size, 15 µm/s scanning speed, dwell time 160 ms; S isotopes: fluence 3.6 J/cm2, 3 Hz, 25–37 µm spot size, TRA mode, integration 0.2 s, background 30 s, sample integration 50 s, purge 75 s, RF power 1300 W, Neb gas 0.8 mL/min, plasma gas 13 L/min | NIST 610 as external benchmark for trace elements; IAEA-S-1, IAEA-S-2, IAEA-S-3 (Ag2S powder) as benchmark samples for S isotopes | [293 empty] | 2025 | Minerals 2025, 15, 341 |  | CHN | SC
| Chipu |  | Basin hydrothermal | Mississippi Valley- type (MVT) | MVT zinc-lead | Hofstra et al. 2021 (CMMI 189-type, LLM classified) | Pb-Zn deposit associated with Emeishan plume activity, SYG-type | 0.82 | The Chipu deposit matches MVT zinc-lead characteristics extremely well. The author explicitly classifies it as MVT. Key evidence: carbonate host rocks (limestone/dolomite), sphalerite-galena-pyrite ore assemblage, Zn-Pb metal association, continental intraplate tectonic setting, medium-to-low temperature basinal brine fluids (114-195°C from sphalerite geothermometry), fault-controlled mineralization, thermochemical sulfate reduction, marine sulfate source for sulfur, and no associated igneous intrusion directly causing mineralization. The Emeishan mantle plume is cited as a heat driver for basinal brine circulation rather than a direct magmatic source. | Siliciclastic-carbonate zinc-lead (0.07) ¦ Irish-type sediment-hosted zinc-lead (0.05) ¦ Replacement zinc-lead (0.04) ¦ Skarn zinc-lead-silver (0.02) | Pb, Zn | Ga, Ge, In | Pb, Zn, Ga, Ge, In |  |  | Huize | Huize-1 | Huize-1 | underground mine |  |  |  |  | ore mineral | mineral separate | mine sampling | mineral | [5 empty] | mineralisation |  |  |  | sphalerite | [6 empty] | pyrite, galena, dolomite, quartz, calcite | polished thin section | LA-ICPMS, MC-ICPMS | NWR 193 nm ArF Excimer laser-ablation system coupled to an iCAP RQ ICPMS; RESOlution M50-LR (ASI) 193 nm excimer laser coupled to Nu Plasma 1700 MC-ICP-MS | Guangzhou Tuoyan Analytical Technology Co., Ltd., Guangzhou, China | Trace elements: fluence 3.5 J/cm2, 25 Hz, 5 µm spot size, 15 µm/s scanning speed, dwell time 160 ms; S isotopes: fluence 3.6 J/cm2, 3 Hz, 25–37 µm spot size, TRA mode, integration 0.2 s, background 30 s, sample integration 50 s, purge 75 s, RF power 1300 W, Neb gas 0.8 mL/min, plasma gas 13 L/min | NIST 610 as external benchmark for trace elements; IAEA-S-1, IAEA-S-2, IAEA-S-3 (Ag2S powder) as benchmark samples for S isotopes | [293 empty] | 2025 | Minerals 2025, 15, 341 |  | CHN | SC
| Chipu |  | Basin hydrothermal | Mississippi Valley- type (MVT) | MVT zinc-lead | Hofstra et al. 2021 (CMMI 189-type, LLM classified) | Pb-Zn deposit associated with Emeishan plume activity, SYG-type | 0.82 | The Chipu deposit matches MVT zinc-lead characteristics extremely well. The author explicitly classifies it as MVT. Key evidence: carbonate host rocks (limestone/dolomite), sphalerite-galena-pyrite ore assemblage, Zn-Pb metal association, continental intraplate tectonic setting, medium-to-low temperature basinal brine fluids (114-195°C from sphalerite geothermometry), fault-controlled mineralization, thermochemical sulfate reduction, marine sulfate source for sulfur, and no associated igneous intrusion directly causing mineralization. The Emeishan mantle plume is cited as a heat driver for basinal brine circulation rather than a direct magmatic source. | Siliciclastic-carbonate zinc-lead (0.07) ¦ Irish-type sediment-hosted zinc-lead (0.05) ¦ Replacement zinc-lead (0.04) ¦ Skarn zinc-lead-silver (0.02) | Pb, Zn | Ga, Ge, In | Pb, Zn, Ga, Ge, In |  |  | Maoping | Maoping-1 | Maoping-1 | underground mine |  |  |  |  | ore mineral | mineral separate | mine sampling | mineral | [5 empty] | mineralisation |  |  |  | sphalerite | [6 empty] | pyrite, galena, dolomite, quartz, calcite | polished thin section | LA-ICPMS, MC-ICPMS | NWR 193 nm ArF Excimer laser-ablation system coupled to an iCAP RQ ICPMS; RESOlution M50-LR (ASI) 193 nm excimer laser coupled to Nu Plasma 1700 MC-ICP-MS | Guangzhou Tuoyan Analytical Technology Co., Ltd., Guangzhou, China | Trace elements: fluence 3.5 J/cm2, 25 Hz, 5 µm spot size, 15 µm/s scanning speed, dwell time 160 ms; S isotopes: fluence 3.6 J/cm2, 3 Hz, 25–37 µm spot size, TRA mode, integration 0.2 s, background 30 s, sample integration 50 s, purge 75 s, RF power 1300 W, Neb gas 0.8 mL/min, plasma gas 13 L/min | NIST 610 as external benchmark for trace elements; IAEA-S-1, IAEA-S-2, IAEA-S-3 (Ag2S powder) as benchmark samples for S isotopes | [293 empty] | 2025 | Minerals 2025, 15, 341 |  | CHN | SC
| Chipu |  | Basin hydrothermal | Mississippi Valley- type (MVT) | MVT zinc-lead | Hofstra et al. 2021 (CMMI 189-type, LLM classified) | Pb-Zn deposit associated with Emeishan plume activity, SYG-type | 0.82 | The Chipu deposit matches MVT zinc-lead characteristics extremely well. The author explicitly classifies it as MVT. Key evidence: carbonate host rocks (limestone/dolomite), sphalerite-galena-pyrite ore assemblage, Zn-Pb metal association, continental intraplate tectonic setting, medium-to-low temperature basinal brine fluids (114-195°C from sphalerite geothermometry), fault-controlled mineralization, thermochemical sulfate reduction, marine sulfate source for sulfur, and no associated igneous intrusion directly causing mineralization. The Emeishan mantle plume is cited as a heat driver for basinal brine circulation rather than a direct magmatic source. | Siliciclastic-carbonate zinc-lead (0.07) ¦ Irish-type sediment-hosted zinc-lead (0.05) ¦ Replacement zinc-lead (0.04) ¦ Skarn zinc-lead-silver (0.02) | Pb, Zn | Ga, Ge, In | Pb, Zn, Ga, Ge, In |  |  | Tianqiao | Tianqiao-1 | Tianqiao-1 | underground mine |  |  |  |  | ore mineral | mineral separate | mine sampling | mineral | [5 empty] | mineralisation |  |  |  | sphalerite | [6 empty] | pyrite, galena, dolomite, quartz, calcite | polished thin section | LA-ICPMS, MC-ICPMS | NWR 193 nm ArF Excimer laser-ablation system coupled to an iCAP RQ ICPMS; RESOlution M50-LR (ASI) 193 nm excimer laser coupled to Nu Plasma 1700 MC-ICP-MS | Guangzhou Tuoyan Analytical Technology Co., Ltd., Guangzhou, China | Trace elements: fluence 3.5 J/cm2, 25 Hz, 5 µm spot size, 15 µm/s scanning speed, dwell time 160 ms; S isotopes: fluence 3.6 J/cm2, 3 Hz, 25–37 µm spot size, TRA mode, integration 0.2 s, background 30 s, sample integration 50 s, purge 75 s, RF power 1300 W, Neb gas 0.8 mL/min, plasma gas 13 L/min | NIST 610 as external benchmark for trace elements; IAEA-S-1, IAEA-S-2, IAEA-S-3 (Ag2S powder) as benchmark samples for S isotopes | [293 empty] | 2025 | Minerals 2025, 15, 341 |  | CHN | SC
| Chipu |  | Basin hydrothermal | Mississippi Valley- type (MVT) | MVT zinc-lead | Hofstra et al. 2021 (CMMI 189-type, LLM classified) | Pb-Zn deposit associated with Emeishan plume activity, SYG-type | 0.82 | The Chipu deposit matches MVT zinc-lead characteristics extremely well. The author explicitly classifies it as MVT. Key evidence: carbonate host rocks (limestone/dolomite), sphalerite-galena-pyrite ore assemblage, Zn-Pb metal association, continental intraplate tectonic setting, medium-to-low temperature basinal brine fluids (114-195°C from sphalerite geothermometry), fault-controlled mineralization, thermochemical sulfate reduction, marine sulfate source for sulfur, and no associated igneous intrusion directly causing mineralization. The Emeishan mantle plume is cited as a heat driver for basinal brine circulation rather than a direct magmatic source. | Siliciclastic-carbonate zinc-lead (0.07) ¦ Irish-type sediment-hosted zinc-lead (0.05) ¦ Replacement zinc-lead (0.04) ¦ Skarn zinc-lead-silver (0.02) | Pb, Zn | Ga, Ge, In | Pb, Zn, Ga, Ge, In |  |  | Maozu | Maozu-1 | Maozu-1 | underground mine |  |  |  |  | ore mineral | mineral separate | mine sampling | mineral | [5 empty] | mineralisation |  |  |  | sphalerite | [6 empty] | pyrite, galena, dolomite, quartz, calcite | polished thin section | LA-ICPMS, MC-ICPMS | NWR 193 nm ArF Excimer laser-ablation system coupled to an iCAP RQ ICPMS; RESOlution M50-LR (ASI) 193 nm excimer laser coupled to Nu Plasma 1700 MC-ICP-MS | Guangzhou Tuoyan Analytical Technology Co., Ltd., Guangzhou, China | Trace elements: fluence 3.5 J/cm2, 25 Hz, 5 µm spot size, 15 µm/s scanning speed, dwell time 160 ms; S isotopes: fluence 3.6 J/cm2, 3 Hz, 25–37 µm spot size, TRA mode, integration 0.2 s, background 30 s, sample integration 50 s, purge 75 s, RF power 1300 W, Neb gas 0.8 mL/min, plasma gas 13 L/min | NIST 610 as external benchmark for trace elements; IAEA-S-1, IAEA-S-2, IAEA-S-3 (Ag2S powder) as benchmark samples for S isotopes | [293 empty] | 2025 | Minerals 2025, 15, 341 |  | CHN | SC
| Chipu |  | Basin hydrothermal | Mississippi Valley- type (MVT) | MVT zinc-lead | Hofstra et al. 2021 (CMMI 189-type, LLM classified) | Pb-Zn deposit associated with Emeishan plume activity, SYG-type | 0.82 | The Chipu deposit matches MVT zinc-lead characteristics extremely well. The author explicitly classifies it as MVT. Key evidence: carbonate host rocks (limestone/dolomite), sphalerite-galena-pyrite ore assemblage, Zn-Pb metal association, continental intraplate tectonic setting, medium-to-low temperature basinal brine fluids (114-195°C from sphalerite geothermometry), fault-controlled mineralization, thermochemical sulfate reduction, marine sulfate source for sulfur, and no associated igneous intrusion directly causing mineralization. The Emeishan mantle plume is cited as a heat driver for basinal brine circulation rather than a direct magmatic source. | Siliciclastic-carbonate zinc-lead (0.07) ¦ Irish-type sediment-hosted zinc-lead (0.05) ¦ Replacement zinc-lead (0.04) ¦ Skarn zinc-lead-silver (0.02) | Pb, Zn | Ga, Ge, In | Pb, Zn, Ga, Ge, In |  |  | Jinshachang | Jinshachang-1 | Jinshachang-1 | underground mine |  |  |  |  | ore mineral | mineral separate | mine sampling | mineral | [5 empty] | mineralisation |  |  |  | sphalerite | [6 empty] | pyrite, galena, dolomite, quartz, calcite | polished thin section | LA-ICPMS, MC-ICPMS | NWR 193 nm ArF Excimer laser-ablation system coupled to an iCAP RQ ICPMS; RESOlution M50-LR (ASI) 193 nm excimer laser coupled to Nu Plasma 1700 MC-ICP-MS | Guangzhou Tuoyan Analytical Technology Co., Ltd., Guangzhou, China | Trace elements: fluence 3.5 J/cm2, 25 Hz, 5 µm spot size, 15 µm/s scanning speed, dwell time 160 ms; S isotopes: fluence 3.6 J/cm2, 3 Hz, 25–37 µm spot size, TRA mode, integration 0.2 s, background 30 s, sample integration 50 s, purge 75 s, RF power 1300 W, Neb gas 0.8 mL/min, plasma gas 13 L/min | NIST 610 as external benchmark for trace elements; IAEA-S-1, IAEA-S-2, IAEA-S-3 (Ag2S powder) as benchmark samples for S isotopes | [293 empty] | 2025 | Minerals 2025, 15, 341 |  | CHN | SC
| Chipu |  | Basin hydrothermal | Mississippi Valley- type (MVT) | MVT zinc-lead | Hofstra et al. 2021 (CMMI 189-type, LLM classified) | Pb-Zn deposit associated with Emeishan plume activity, SYG-type | 0.82 | The Chipu deposit matches MVT zinc-lead characteristics extremely well. The author explicitly classifies it as MVT. Key evidence: carbonate host rocks (limestone/dolomite), sphalerite-galena-pyrite ore assemblage, Zn-Pb metal association, continental intraplate tectonic setting, medium-to-low temperature basinal brine fluids (114-195°C from sphalerite geothermometry), fault-controlled mineralization, thermochemical sulfate reduction, marine sulfate source for sulfur, and no associated igneous intrusion directly causing mineralization. The Emeishan mantle plume is cited as a heat driver for basinal brine circulation rather than a direct magmatic source. | Siliciclastic-carbonate zinc-lead (0.07) ¦ Irish-type sediment-hosted zinc-lead (0.05) ¦ Replacement zinc-lead (0.04) ¦ Skarn zinc-lead-silver (0.02) | Pb, Zn | Ga, Ge, In | Pb, Zn, Ga, Ge, In |  |  | Lehong | Lehong-1 | Lehong-1 | underground mine |  |  |  |  | ore mineral | mineral separate | mine sampling | mineral | [5 empty] | mineralisation |  |  |  | sphalerite | [6 empty] | pyrite, galena, dolomite, quartz, calcite | polished thin section | LA-ICPMS, MC-ICPMS | NWR 193 nm ArF Excimer laser-ablation system coupled to an iCAP RQ ICPMS; RESOlution M50-LR (ASI) 193 nm excimer laser coupled to Nu Plasma 1700 MC-ICP-MS | Guangzhou Tuoyan Analytical Technology Co., Ltd., Guangzhou, China | Trace elements: fluence 3.5 J/cm2, 25 Hz, 5 µm spot size, 15 µm/s scanning speed, dwell time 160 ms; S isotopes: fluence 3.6 J/cm2, 3 Hz, 25–37 µm spot size, TRA mode, integration 0.2 s, background 30 s, sample integration 50 s, purge 75 s, RF power 1300 W, Neb gas 0.8 mL/min, plasma gas 13 L/min | NIST 610 as external benchmark for trace elements; IAEA-S-1, IAEA-S-2, IAEA-S-3 (Ag2S powder) as benchmark samples for S isotopes | [293 empty] | 2025 | Minerals 2025, 15, 341 |  | CHN | SC
| Chipu |  | Basin hydrothermal | Mississippi Valley- type (MVT) | MVT zinc-lead | Hofstra et al. 2021 (CMMI 189-type, LLM classified) | Pb-Zn deposit associated with Emeishan plume activity, SYG-type | 0.82 | The Chipu deposit matches MVT zinc-lead characteristics extremely well. The author explicitly classifies it as MVT. Key evidence: carbonate host rocks (limestone/dolomite), sphalerite-galena-pyrite ore assemblage, Zn-Pb metal association, continental intraplate tectonic setting, medium-to-low temperature basinal brine fluids (114-195°C from sphalerite geothermometry), fault-controlled mineralization, thermochemical sulfate reduction, marine sulfate source for sulfur, and no associated igneous intrusion directly causing mineralization. The Emeishan mantle plume is cited as a heat driver for basinal brine circulation rather than a direct magmatic source. | Siliciclastic-carbonate zinc-lead (0.07) ¦ Irish-type sediment-hosted zinc-lead (0.05) ¦ Replacement zinc-lead (0.04) ¦ Skarn zinc-lead-silver (0.02) | Pb, Zn | Ga, Ge, In | Pb, Zn, Ga, Ge, In |  |  | Paoma | Paoma-1 | Paoma-1 | underground mine |  |  |  |  | ore mineral | mineral separate | mine sampling | mineral | [5 empty] | mineralisation |  |  |  | sphalerite | [6 empty] | pyrite, galena, dolomite, quartz, calcite | polished thin section | LA-ICPMS, MC-ICPMS | NWR 193 nm ArF Excimer laser-ablation system coupled to an iCAP RQ ICPMS; RESOlution M50-LR (ASI) 193 nm excimer laser coupled to Nu Plasma 1700 MC-ICP-MS | Guangzhou Tuoyan Analytical Technology Co., Ltd., Guangzhou, China | Trace elements: fluence 3.5 J/cm2, 25 Hz, 5 µm spot size, 15 µm/s scanning speed, dwell time 160 ms; S isotopes: fluence 3.6 J/cm2, 3 Hz, 25–37 µm spot size, TRA mode, integration 0.2 s, background 30 s, sample integration 50 s, purge 75 s, RF power 1300 W, Neb gas 0.8 mL/min, plasma gas 13 L/min | NIST 610 as external benchmark for trace elements; IAEA-S-1, IAEA-S-2, IAEA-S-3 (Ag2S powder) as benchmark samples for S isotopes | [293 empty] | 2025 | Minerals 2025, 15, 341 |  | CHN | SC
| Chipu |  | Basin hydrothermal | Mississippi Valley- type (MVT) | MVT zinc-lead | Hofstra et al. 2021 (CMMI 189-type, LLM classified) | Pb-Zn deposit associated with Emeishan plume activity, SYG-type | 0.82 | The Chipu deposit matches MVT zinc-lead characteristics extremely well. The author explicitly classifies it as MVT. Key evidence: carbonate host rocks (limestone/dolomite), sphalerite-galena-pyrite ore assemblage, Zn-Pb metal association, continental intraplate tectonic setting, medium-to-low temperature basinal brine fluids (114-195°C from sphalerite geothermometry), fault-controlled mineralization, thermochemical sulfate reduction, marine sulfate source for sulfur, and no associated igneous intrusion directly causing mineralization. The Emeishan mantle plume is cited as a heat driver for basinal brine circulation rather than a direct magmatic source. | Siliciclastic-carbonate zinc-lead (0.07) ¦ Irish-type sediment-hosted zinc-lead (0.05) ¦ Replacement zinc-lead (0.04) ¦ Skarn zinc-lead-silver (0.02) | Pb, Zn | Ga, Ge, In | Pb, Zn, Ga, Ge, In |  |  | Nayongzhi | Nayongzhi-1 | Nayongzhi-1 | underground mine |  |  |  |  | ore mineral | mineral separate | mine sampling | mineral | [5 empty] | mineralisation |  |  |  | sphalerite | [6 empty] | pyrite, galena, dolomite, quartz, calcite | polished thin section | LA-ICPMS, MC-ICPMS | NWR 193 nm ArF Excimer laser-ablation system coupled to an iCAP RQ ICPMS; RESOlution M50-LR (ASI) 193 nm excimer laser coupled to Nu Plasma 1700 MC-ICP-MS | Guangzhou Tuoyan Analytical Technology Co., Ltd., Guangzhou, China | Trace elements: fluence 3.5 J/cm2, 25 Hz, 5 µm spot size, 15 µm/s scanning speed, dwell time 160 ms; S isotopes: fluence 3.6 J/cm2, 3 Hz, 25–37 µm spot size, TRA mode, integration 0.2 s, background 30 s, sample integration 50 s, purge 75 s, RF power 1300 W, Neb gas 0.8 mL/min, plasma gas 13 L/min | NIST 610 as external benchmark for trace elements; IAEA-S-1, IAEA-S-2, IAEA-S-3 (Ag2S powder) as benchmark samples for S isotopes | [293 empty] | 2025 | Minerals 2025, 15, 341 |  | CHN | SC
| Chipu |  | Basin hydrothermal | Mississippi Valley- type (MVT) | MVT zinc-lead | Hofstra et al. 2021 (CMMI 189-type, LLM classified) | Pb-Zn deposit associated with Emeishan plume activity, SYG-type | 0.82 | The Chipu deposit matches MVT zinc-lead characteristics extremely well. The author explicitly classifies it as MVT. Key evidence: carbonate host rocks (limestone/dolomite), sphalerite-galena-pyrite ore assemblage, Zn-Pb metal association, continental intraplate tectonic setting, medium-to-low temperature basinal brine fluids (114-195°C from sphalerite geothermometry), fault-controlled mineralization, thermochemical sulfate reduction, marine sulfate source for sulfur, and no associated igneous intrusion directly causing mineralization. The Emeishan mantle plume is cited as a heat driver for basinal brine circulation rather than a direct magmatic source. | Siliciclastic-carbonate zinc-lead (0.07) ¦ Irish-type sediment-hosted zinc-lead (0.05) ¦ Replacement zinc-lead (0.04) ¦ Skarn zinc-lead-silver (0.02) | Pb, Zn | Ga, Ge, In | Pb, Zn, Ga, Ge, In |  |  | Dongyan | Dongyan-1 | Dongyan-1 | underground mine |  |  |  |  | ore mineral | mineral separate | mine sampling | mineral | [5 empty] | mineralisation |  |  |  | sphalerite | [6 empty] | pyrite, galena, dolomite, quartz, calcite | polished thin section | LA-ICPMS, MC-ICPMS | NWR 193 nm ArF Excimer laser-ablation system coupled to an iCAP RQ ICPMS; RESOlution M50-LR (ASI) 193 nm excimer laser coupled to Nu Plasma 1700 MC-ICP-MS | Guangzhou Tuoyan Analytical Technology Co., Ltd., Guangzhou, China | Trace elements: fluence 3.5 J/cm2, 25 Hz, 5 µm spot size, 15 µm/s scanning speed, dwell time 160 ms; S isotopes: fluence 3.6 J/cm2, 3 Hz, 25–37 µm spot size, TRA mode, integration 0.2 s, background 30 s, sample integration 50 s, purge 75 s, RF power 1300 W, Neb gas 0.8 mL/min, plasma gas 13 L/min | NIST 610 as external benchmark for trace elements; IAEA-S-1, IAEA-S-2, IAEA-S-3 (Ag2S powder) as benchmark samples for S isotopes | [293 empty] | 2025 | Minerals 2025, 15, 341 |  | CHN | SC