## Sheet1
Uploaded | deposit_name | deposit_local_id | deposit_environment | deposit_group | deposit_type | deposit_classification_source | deposit_type_original | deposit_type_confidence | deposit_type_reasoning | deposit_type_alternatives | primary_commodities | secondary_commodities | all_commodities | deposit_source | sample_uid | sample_name | sample_local_id | analysis_id | feature_type | feature_name | feature_uid | top_depth_m | bottom_depth_m | sample_deposit_relation | sample_type | sampling_method | material_class | material_class_comments | province | strat_unit_name | strat_unit_uid | strat_grouping | earth_material_group | earth_material_qualifier | earth_material | metamorphic_grade | mineral | paragenetic_stage | mode_of_occurrence | texture | color | alteration | sample_description | associated_minerals | sample_preparation | analytical_method | instrument_type_model | laboratory_location/if reported | operating_conditions/if reported | standards_used/if reported | ag_ppm | ag_detection_limit | ag_original_value | ag_original_unit | al_ppm | al_detection_limit | al_original_value | al_original_unit | as_ppm | as_detection_limit | as_original_value | as_original_unit | au_ppm | au_detection_limit | au_original_value | au_original_unit | b_ppm | b_detection_limit | b_original_value | b_original_unit | ba_ppm | ba_detection_limit | ba_original_value | ba_original_unit | be_ppm | be_detection_limit | be_original_value | be_original_unit | bi_ppm | bi_detection_limit | bi_original_value | bi_original_unit | br_ppm | br_detection_limit | br_original_value | br_original_unit | ca_ppm | ca_detection_limit | ca_original_value | ca_original_unit | cd_ppm | cd_detection_limit | cd_original_value | cd_original_unit | ce_ppm | ce_detection_limit | ce_original_value | ce_original_unit | cl_ppm | cl_detection_limit | cl_original_value | cl_original_unit | co_ppm | co_detection_limit | co_original_value | co_original_unit | cr_ppm | cr_detection_limit | cr_original_value | cr_original_unit | cs_ppm | cs_detection_limit | cs_original_value | cs_original_unit | cu_ppm | cu_detection_limit | cu_original_value | cu_original_unit | dy_ppm | dy_detection_limit | dy_original_value | dy_original_unit | er_ppm | er_detection_limit | er_original_value | er_original_unit | eu_ppm | eu_detection_limit | eu_original_value | eu_original_unit | f_ppm | f_detection_limit | f_original_value | f_original_unit | fe_ppm | fe_detection_limit | fe_original_value | fe_original_unit | ga_ppm | ga_detection_limit | ga_original_value | ga_original_unit | gd_ppm | gd_detection_limit | gd_original_value | gd_original_unit | ge_ppm | ge_detection_limit | ge_original_value | ge_original_unit | hf_ppm | hf_detection_limit | hf_original_value | hf_original_unit | hg_ppm | hg_detection_limit | hg_original_value | hg_original_unit | ho_ppm | ho_detection_limit | ho_original_value | ho_original_unit | in_ppm | in_detection_limit | in_original_value | in_original_unit | ir_ppm | ir_detection_limit | ir_original_value | ir_original_unit | k_ppm | k_detection_limit | k_original_value | k_original_unit | la_ppm | la_detection_limit | la_original_value | la_original_unit | li_ppm | li_detection_limit | li_original_value | li_original_unit | lu_ppm | lu_detection_limit | lu_original_value | lu_original_unit | mg_ppm | mg_detection_limit | mg_original_value | mg_original_unit | mn_ppm | mn_detection_limit | mn_original_value | mn_original_unit | mo_ppm | mo_detection_limit | mo_original_value | mo_original_unit | na_ppm | na_detection_limit | na_original_value | na_original_unit | nb_ppm | nb_detection_limit | nb_original_value | nb_original_unit | nd_ppm | nd_detection_limit | nd_original_value | nd_original_unit | ni_ppm | ni_detection_limit | ni_original_value | ni_original_unit | os_ppm | os_detection_limit | os_original_value | os_original_unit | p_ppm | p_detection_limit | p_original_value | p_original_unit | pb_ppm | pb_detection_limit | pb_original_value | pb_original_unit | pd_ppm | pd_detection_limit | pd_original_value | pd_original_unit | pr_ppm | pr_detection_limit | pr_original_value | pr_original_unit | pt_ppm | pt_detection_limit | pt_original_value | pt_original_unit | rb_ppm | rb_detection_limit | rb_original_value | rb_original_unit | re_ppm | re_detection_limit | re_original_value | re_original_unit | rh_ppm | rh_detection_limit | rh_original_value | rh_original_unit | ru_ppm | ru_detection_limit | ru_original_value | ru_original_unit | s_ppm | s_detection_limit | s_original_value | s_original_unit | sb_ppm | sb_detection_limit | sb_original_value | sb_original_unit | sc_ppm | sc_detection_limit | sc_original_value | sc_original_unit | se_ppm | se_detection_limit | se_original_value | se_original_unit | si_ppm | si_detection_limit | si_original_value | si_original_unit | sm_ppm | sm_detection_limit | sm_original_value | sm_original_unit | sn_ppm | sn_detection_limit | sn_original_value | sn_original_unit | sr_ppm | sr_detection_limit | sr_original_value | sr_original_unit | ta_ppm | ta_detection_limit | ta_original_value | ta_original_unit | tb_ppm | tb_detection_limit | tb_original_value | tb_original_unit | te_ppm | te_detection_limit | te_original_value | te_original_unit | th_ppm | th_detection_limit | th_original_value | th_original_unit | ti_ppm | ti_detection_limit | ti_original_value | ti_original_unit | tl_ppm | tl_detection_limit | tl_original_value | tl_original_unit | tm_ppm | tm_detection_limit | tm_original_value | tm_original_unit | u_ppm | u_detection_limit | u_original_value | u_original_unit | v_ppm | v_detection_limit | v_original_value | v_original_unit | w_ppm | w_detection_limit | w_original_value | w_original_unit | y_ppm | y_detection_limit | y_original_value | y_original_unit | yb_ppm | yb_detection_limit | yb_original_value | yb_original_unit | zn_ppm | zn_detection_limit | zn_original_value | zn_original_unit | zr_ppm | zr_detection_limit | zr_original_value | zr_original_unit | analysis_datetime | publication_date | sample_source | submitter | country | state | deposit_longitude_wgs84 | deposit_latitude_wgs84 | sample_longitude_wgs84 | sample_latitude_wgs84 | sample_easting | sample_northing | sample_utm_zone | sample_location_description | location_source | location_accuracy | comments | last_update | extraction_backend | extraction_confidence | backend_agreement | data_source_tag
| Lubin-Sieroszowice |  | Basin hydrothermal | Sediment-hosted | Sediment-hosted copper ± Co | Hofstra et al. 2021 (CMMI 189-type, LLM classified) | stratiform sediment-hosted Cu | 0.45 | The deposit is hosted in Zechstein carbonates and Kupferschiefer, which are classic settings for sediment-hosted copper deposits. The presence of chalcopyrite, bornite, and tennantite aligns with this type. | MVT zinc-lead (0.25) ¦ Vein five-element (0.15) ¦ Vein polymetallic (0.10) ¦ Siliciclastic-mafic zinc-lead (0.05) | Cu, Ag | Ge | Cu, Ag, Ge | Foltyn et al., 2025 |  | btk | btk-1 | btk-1 | underground mine |  |  |  |  | ore material | polished section | underground mine sampling | mineral separate | [5 empty] | mineralisation |  |  |  | chalcopyrite | [6 empty] | calcite, bornite, sphalerite, galena, tennantite, luzonite, gersdorffite, betekhtinite, anhydrite | polished thin sections | EPMA | JEOL JXA-8230 Super Probe, ESI NWR213 Nd:YAG laser ablation system, M4 TORNADO PLUS spectrometer | Laboratory of Critical Elements AGH-KGHM, Krakow, Poland | 20 kV accelerating voltage, 20nA probe current, 50 µm diameter spot size | MASS-1 as quality check, NIST 612 for quality control | 17.72 | [7 empty] | 0.12 | [75 empty] | 20.92 | [11 empty] | -0.08 | [7 empty] | -0.02 | [99 empty] | 59.63 |  |  |  | 0.17 | [7 empty] | -0.08 | [27 empty] | -0.04 | [39 empty] | 2.45 | [8 empty] | 2025 | Foltyn et al. (2025), Ore Geology Reviews, Volume 181, Pages 106636 |  | POL | [13 empty] | pdftext | 1 | 1/1 backends (pdftext)
| Lubin-Sieroszowice |  | Basin hydrothermal | Sediment-hosted | Sediment-hosted copper ± Co | Hofstra et al. 2021 (CMMI 189-type, LLM classified) | stratiform sediment-hosted Cu | 0.45 | The deposit is hosted in Zechstein carbonates and Kupferschiefer, which are classic settings for sediment-hosted copper deposits. The presence of chalcopyrite, bornite, and tennantite aligns with this type. | MVT zinc-lead (0.25) ¦ Vein five-element (0.15) ¦ Vein polymetallic (0.10) ¦ Siliciclastic-mafic zinc-lead (0.05) | Cu, Ag | Ge | Cu, Ag, Ge | Foltyn et al., 2025 |  | bn | bn-1 | bn-1 | underground mine |  |  |  |  | ore material | polished section | underground mine sampling | mineral separate | [5 empty] | mineralisation |  |  |  | chalcopyrite | [6 empty] | calcite, bornite, sphalerite, galena, tennantite, luzonite, gersdorffite, betekhtinite, anhydrite | polished thin sections | EPMA | JEOL JXA-8230 Super Probe, ESI NWR213 Nd:YAG laser ablation system, M4 TORNADO PLUS spectrometer | Laboratory of Critical Elements AGH-KGHM, Krakow, Poland | 20 kV accelerating voltage, 20nA probe current, 50 µm diameter spot size | MASS-1 as quality check, NIST 612 for quality control | 0.09 | [7 empty] | 0.05 | [75 empty] | 25.7 | [11 empty] | -0.08 | [7 empty] | -0.02 | [99 empty] | 63.57 |  |  |  | 0.13 | [7 empty] | -0.08 | [27 empty] | -0.04 | [39 empty] | 11.28 | [8 empty] | 2025 | Foltyn et al. (2025), Ore Geology Reviews, Volume 181, Pages 106636 |  | POL | [13 empty] | pdftext | 1 | 1/1 backends (pdftext)
| Lubin-Sieroszowice |  | Basin hydrothermal | Sediment-hosted | Sediment-hosted copper ± Co | Hofstra et al. 2021 (CMMI 189-type, LLM classified) | stratiform sediment-hosted Cu | 0.45 | The deposit is hosted in Zechstein carbonates and Kupferschiefer, which are classic settings for sediment-hosted copper deposits. The presence of chalcopyrite, bornite, and tennantite aligns with this type. | MVT zinc-lead (0.25) ¦ Vein five-element (0.15) ¦ Vein polymetallic (0.10) ¦ Siliciclastic-mafic zinc-lead (0.05) | Cu, Ag | Ge | Cu, Ag, Ge | Foltyn et al., 2025 |  | ani | ani-1 | ani-1 | underground mine |  |  |  |  | ore material | polished section | underground mine sampling | mineral separate | [5 empty] | mineralisation |  |  |  | chalcopyrite | [6 empty] | calcite, bornite, sphalerite, galena, tennantite, luzonite, gersdorffite, betekhtinite, anhydrite | polished thin sections | EPMA | JEOL JXA-8230 Super Probe, ESI NWR213 Nd:YAG laser ablation system, M4 TORNADO PLUS spectrometer | Laboratory of Critical Elements AGH-KGHM, Krakow, Poland | 20 kV accelerating voltage, 20nA probe current, 50 µm diameter spot size | MASS-1 as quality check, NIST 612 for quality control | 0.1 | [7 empty] | -0.04 | [75 empty] | 23.1 | [11 empty] | -0.08 | [7 empty] | -0.02 | [99 empty] | 77.44 |  |  |  | 0.28 | [7 empty] | -0.08 | [27 empty] | -0.04 | [39 empty] | 0.03 | [8 empty] | 2025 | Foltyn et al. (2025), Ore Geology Reviews, Volume 181, Pages 106636 |  | POL | [13 empty] | pdftext | 1 | 1/1 backends (pdftext)
| Lubin-Sieroszowice |  | Basin hydrothermal | Sediment-hosted | Sediment-hosted copper ± Co | Hofstra et al. 2021 (CMMI 189-type, LLM classified) | stratiform sediment-hosted Cu | 0.45 | The deposit is hosted in Zechstein carbonates and Kupferschiefer, which are classic settings for sediment-hosted copper deposits. The presence of chalcopyrite, bornite, and tennantite aligns with this type. | MVT zinc-lead (0.25) ¦ Vein five-element (0.15) ¦ Vein polymetallic (0.10) ¦ Siliciclastic-mafic zinc-lead (0.05) | Cu, Ag | Ge | Cu, Ag, Ge | Foltyn et al., 2025 |  | sp | sp-1 | sp-1 | underground mine |  |  |  |  | ore material | polished section | underground mine sampling | mineral separate | [5 empty] | mineralisation |  |  |  | chalcopyrite | [6 empty] | calcite, bornite, sphalerite, galena, tennantite, luzonite, gersdorffite, betekhtinite, anhydrite | polished thin sections | EPMA | JEOL JXA-8230 Super Probe, ESI NWR213 Nd:YAG laser ablation system, M4 TORNADO PLUS spectrometer | Laboratory of Critical Elements AGH-KGHM, Krakow, Poland | 20 kV accelerating voltage, 20nA probe current, 50 µm diameter spot size | MASS-1 as quality check, NIST 612 for quality control | [84 empty] | 32.94 | [87 empty] | 66.57 | [31 empty] | 0.15 |  |  |  | -0.02 | [7 empty] | -0.04 | [27 empty] | -0.03 | [39 empty] | 0.07 | [8 empty] | 2025 | Foltyn et al. (2025), Ore Geology Reviews, Volume 181, Pages 106636 |  | POL | [13 empty] | pdftext | 1 | 1/1 backends (pdftext)
| Lubin-Sieroszowice |  | Basin hydrothermal | Sediment-hosted | Sediment-hosted copper ± Co | Hofstra et al. 2021 (CMMI 189-type, LLM classified) | stratiform sediment-hosted Cu | 0.45 | The deposit is hosted in Zechstein carbonates and Kupferschiefer, which are classic settings for sediment-hosted copper deposits. The presence of chalcopyrite, bornite, and tennantite aligns with this type. | MVT zinc-lead (0.25) ¦ Vein five-element (0.15) ¦ Vein polymetallic (0.10) ¦ Siliciclastic-mafic zinc-lead (0.05) | Cu, Ag | Ge | Cu, Ag, Ge | Foltyn et al., 2025 |  | gn | gn-1 | gn-1 | underground mine |  |  |  |  | ore material | polished section | underground mine sampling | mineral separate | [5 empty] | mineralisation |  |  |  | chalcopyrite | [6 empty] | calcite, bornite, sphalerite, galena, tennantite, luzonite, gersdorffite, betekhtinite, anhydrite | polished thin sections | EPMA | JEOL JXA-8230 Super Probe, ESI NWR213 Nd:YAG laser ablation system, M4 TORNADO PLUS spectrometer | Laboratory of Critical Elements AGH-KGHM, Krakow, Poland | 20 kV accelerating voltage, 20nA probe current, 50 µm diameter spot size | MASS-1 as quality check, NIST 612 for quality control | 87.36 | [7 empty] | -0.05 | [19 empty] | -0.02 | [11 empty] | 0.61 | [43 empty] | 13.42 | [11 empty] | -0.08 | [7 empty] | -0.02 | [103 empty] | -0.03 | [84 empty] | 2025 | Foltyn et al. (2025), Ore Geology Reviews, Volume 181, Pages 106636 |  | POL | [13 empty] | pdftext | 1 | 1/1 backends (pdftext)
| Lubin-Sieroszowice |  | Basin hydrothermal | Sediment-hosted | Sediment-hosted copper ± Co | Hofstra et al. 2021 (CMMI 189-type, LLM classified) | stratiform sediment-hosted Cu | 0.45 | The deposit is hosted in Zechstein carbonates and Kupferschiefer, which are classic settings for sediment-hosted copper deposits. The presence of chalcopyrite, bornite, and tennantite aligns with this type. | MVT zinc-lead (0.25) ¦ Vein five-element (0.15) ¦ Vein polymetallic (0.10) ¦ Siliciclastic-mafic zinc-lead (0.05) | Cu, Ag | Ge | Cu, Ag, Ge | Foltyn et al., 2025 |  | tnt | tnt-1 | tnt-1 | underground mine |  |  |  |  | ore material | polished section | underground mine sampling | mineral separate | [5 empty] | mineralisation |  |  |  | chalcopyrite | [6 empty] | calcite, bornite, sphalerite, galena, tennantite, luzonite, gersdorffite, betekhtinite, anhydrite | polished thin sections | EPMA | JEOL JXA-8230 Super Probe, ESI NWR213 Nd:YAG laser ablation system, M4 TORNADO PLUS spectrometer | Laboratory of Critical Elements AGH-KGHM, Krakow, Poland | 20 kV accelerating voltage, 20nA probe current, 50 µm diameter spot size | MASS-1 as quality check, NIST 612 for quality control | [8 empty] | -0.06 | [31 empty] | 0.08 | [43 empty] | 28.09 | [11 empty] | -0.11 | [7 empty] | -0.03 | [67 empty] | 5.86 | [31 empty] | 43.97 |  |  |  | 0.03 | [7 empty] | 20.66 | [27 empty] | -0.03 | [39 empty] | 2.38 | [8 empty] | 2025 | Foltyn et al. (2025), Ore Geology Reviews, Volume 181, Pages 106636 |  | POL | [13 empty] | pdftext | 1 | 1/1 backends (pdftext)
| Lubin-Sieroszowice |  | Basin hydrothermal | Sediment-hosted | Sediment-hosted copper ± Co | Hofstra et al. 2021 (CMMI 189-type, LLM classified) | stratiform sediment-hosted Cu | 0.45 | The deposit is hosted in Zechstein carbonates and Kupferschiefer, which are classic settings for sediment-hosted copper deposits. The presence of chalcopyrite, bornite, and tennantite aligns with this type. | MVT zinc-lead (0.25) ¦ Vein five-element (0.15) ¦ Vein polymetallic (0.10) ¦ Siliciclastic-mafic zinc-lead (0.05) | Cu, Ag | Ge | Cu, Ag, Ge | Foltyn et al., 2025 |  | ttr | ttr-1 | ttr-1 | underground mine |  |  |  |  | ore material | polished section | underground mine sampling | mineral separate | [5 empty] | mineralisation |  |  |  | chalcopyrite | [6 empty] | calcite, bornite, sphalerite, galena, tennantite, luzonite, gersdorffite, betekhtinite, anhydrite | polished thin sections | EPMA | JEOL JXA-8230 Super Probe, ESI NWR213 Nd:YAG laser ablation system, M4 TORNADO PLUS spectrometer | Laboratory of Critical Elements AGH-KGHM, Krakow, Poland | 20 kV accelerating voltage, 20nA probe current, 50 µm diameter spot size | MASS-1 as quality check, NIST 612 for quality control | [8 empty] | 0.05 | [31 empty] | 0.15 | [43 empty] | 25.31 | [19 empty] | 24 | [67 empty] | 6.37 | [31 empty] | 38.82 |  |  |  | 0.39 | [7 empty] | 3.53 | [27 empty] | -0.05 | [39 empty] | 1.5 | [8 empty] | 2025 | Foltyn et al. (2025), Ore Geology Reviews, Volume 181, Pages 106636 |  | POL | [13 empty] | pdftext | 1 | 1/1 backends (pdftext)
| Lubin-Sieroszowice |  | Basin hydrothermal | Sediment-hosted | Sediment-hosted copper ± Co | Hofstra et al. 2021 (CMMI 189-type, LLM classified) | stratiform sediment-hosted Cu | 0.45 | The deposit is hosted in Zechstein carbonates and Kupferschiefer, which are classic settings for sediment-hosted copper deposits. The presence of chalcopyrite, bornite, and tennantite aligns with this type. | MVT zinc-lead (0.25) ¦ Vein five-element (0.15) ¦ Vein polymetallic (0.10) ¦ Siliciclastic-mafic zinc-lead (0.05) | Cu, Ag | Ge | Cu, Ag, Ge | Foltyn et al., 2025 |  | luz | luz-1 | luz-1 | underground mine |  |  |  |  | ore material | polished section | underground mine sampling | mineral separate | [5 empty] | mineralisation |  |  |  | chalcopyrite | [6 empty] | calcite, bornite, sphalerite, galena, tennantite, luzonite, gersdorffite, betekhtinite, anhydrite | polished thin sections | EPMA | JEOL JXA-8230 Super Probe, ESI NWR213 Nd:YAG laser ablation system, M4 TORNADO PLUS spectrometer | Laboratory of Critical Elements AGH-KGHM, Krakow, Poland | 20 kV accelerating voltage, 20nA probe current, 50 µm diameter spot size | MASS-1 as quality check, NIST 612 for quality control | [8 empty] | -0.04 | [31 empty] | 0.14 | [43 empty] | 31.73 | [19 empty] | 5.89 | [67 empty] | 0.12 | [31 empty] | 47.12 |  |  |  | 0.04 | [7 empty] | 15.67 | [27 empty] | -0.05 | [39 empty] | 0.07 | [8 empty] | 2025 | Foltyn et al. (2025), Ore Geology Reviews, Volume 181, Pages 106636 |  | POL | [13 empty] | pdftext | 1 | 1/1 backends (pdftext)
| Lubin-Sieroszowice |  | Basin hydrothermal | Sediment-hosted | Sediment-hosted copper ± Co | Hofstra et al. 2021 (CMMI 189-type, LLM classified) | stratiform sediment-hosted Cu | 0.45 | The deposit is hosted in Zechstein carbonates and Kupferschiefer, which are classic settings for sediment-hosted copper deposits. The presence of chalcopyrite, bornite, and tennantite aligns with this type. | MVT zinc-lead (0.25) ¦ Vein five-element (0.15) ¦ Vein polymetallic (0.10) ¦ Siliciclastic-mafic zinc-lead (0.05) | Cu, Ag | Ge | Cu, Ag, Ge | Foltyn et al., 2025 |  | fat | fat-1 | fat-1 | underground mine |  |  |  |  | ore material | polished section | underground mine sampling | mineral separate | [5 empty] | mineralisation |  |  |  | chalcopyrite | [6 empty] | calcite, bornite, sphalerite, galena, tennantite, luzonite, gersdorffite, betekhtinite, anhydrite | polished thin sections | EPMA | JEOL JXA-8230 Super Probe, ESI NWR213 Nd:YAG laser ablation system, M4 TORNADO PLUS spectrometer | Laboratory of Critical Elements AGH-KGHM, Krakow, Poland | 20 kV accelerating voltage, 20nA probe current, 50 µm diameter spot size | MASS-1 as quality check, NIST 612 for quality control | [8 empty] | -0.04 | [31 empty] | 0.13 | [43 empty] | 30.99 | [19 empty] | 14.08 | [67 empty] | 0.1 | [31 empty] | 45.58 |  |  |  | -0.07 | [7 empty] | 9.81 | [27 empty] | -0.04 | [39 empty] | 0.19 | [8 empty] | 2025 | Foltyn et al. (2025), Ore Geology Reviews, Volume 181, Pages 106636 |  | POL | [13 empty] | pdftext | 1 | 1/1 backends (pdftext)
| Lubin-Sieroszowice |  | Basin hydrothermal | Sediment-hosted | Sediment-hosted copper ± Co | Hofstra et al. 2021 (CMMI 189-type, LLM classified) | stratiform sediment-hosted Cu | 0.45 | The deposit is hosted in Zechstein carbonates and Kupferschiefer, which are classic settings for sediment-hosted copper deposits. The presence of chalcopyrite, bornite, and tennantite aligns with this type. | MVT zinc-lead (0.25) ¦ Vein five-element (0.15) ¦ Vein polymetallic (0.10) ¦ Siliciclastic-mafic zinc-lead (0.05) | Cu, Ag | Ge | Cu, Ag, Ge | Foltyn et al., 2025 |  | 40.83 | 40.83-1 | 40.83-1 | underground mine |  |  |  |  | ore material | polished section | underground mine sampling | mineral separate | [5 empty] | mineralisation |  |  |  | chalcopyrite | [6 empty] | calcite, bornite, sphalerite, galena, tennantite, luzonite, gersdorffite, betekhtinite, anhydrite | polished thin sections | EPMA | JEOL JXA-8230 Super Probe, ESI NWR213 Nd:YAG laser ablation system, M4 TORNADO PLUS spectrometer | Laboratory of Critical Elements AGH-KGHM, Krakow, Poland | 20 kV accelerating voltage, 20nA probe current, 50 µm diameter spot size | MASS-1 as quality check, NIST 612 for quality control | 0.39 | [7 empty] | 0.44 | [55 empty] | 29.71 | [19 empty] | 27.7 |  |  |  | -0.05 | [7 empty] | -0.04 | [15 empty] | -0.01 | [91 empty] | 40.83 | [79 empty] | 0.24 | [8 empty] | 2025 | Foltyn et al. (2025), Ore Geology Reviews, Volume 181, Pages 106636 |  | POL | [13 empty] | pdftext | 1 | 1/1 backends (pdftext)
| Lubin-Sieroszowice |  | Basin hydrothermal | Sediment-hosted | Sediment-hosted copper ± Co | Hofstra et al. 2021 (CMMI 189-type, LLM classified) | stratiform sediment-hosted Cu | 0.45 | The deposit is hosted in Zechstein carbonates and Kupferschiefer, which are classic settings for sediment-hosted copper deposits. The presence of chalcopyrite, bornite, and tennantite aligns with this type. | MVT zinc-lead (0.25) ¦ Vein five-element (0.15) ¦ Vein polymetallic (0.10) ¦ Siliciclastic-mafic zinc-lead (0.05) | Cu, Ag | Ge | Cu, Ag, Ge | Foltyn et al., 2025 |  | 48.58 | 48.58-1 | 48.58-1 | underground mine |  |  |  |  | ore material | polished section | underground mine sampling | mineral separate | [5 empty] | mineralisation |  |  |  | chalcopyrite | [6 empty] | calcite, bornite, sphalerite, galena, tennantite, luzonite, gersdorffite, betekhtinite, anhydrite | polished thin sections | EPMA | JEOL JXA-8230 Super Probe, ESI NWR213 Nd:YAG laser ablation system, M4 TORNADO PLUS spectrometer | Laboratory of Critical Elements AGH-KGHM, Krakow, Poland | 20 kV accelerating voltage, 20nA probe current, 50 µm diameter spot size | MASS-1 as quality check, NIST 612 for quality control | 0.11 | [7 empty] | -0.04 | [55 empty] | 21.82 | [19 empty] | 28.41 |  |  |  | -0.05 | [7 empty] | -0.04 | [15 empty] | -0.01 | [91 empty] | 48.58 | [79 empty] | 0.04 | [8 empty] | 2025 | Foltyn et al. (2025), Ore Geology Reviews, Volume 181, Pages 106636 |  | POL | [13 empty] | pdftext | 1 | 1/1 backends (pdftext)
| Lubin-Sieroszowice |  | Basin hydrothermal | Sediment-hosted | Sediment-hosted copper ± Co | Hofstra et al. 2021 (CMMI 189-type, LLM classified) | stratiform sediment-hosted Cu | 0.45 | The deposit is hosted in Zechstein carbonates and Kupferschiefer, which are classic settings for sediment-hosted copper deposits. The presence of chalcopyrite, bornite, and tennantite aligns with this type. | MVT zinc-lead (0.25) ¦ Vein five-element (0.15) ¦ Vein polymetallic (0.10) ¦ Siliciclastic-mafic zinc-lead (0.05) | Cu, Ag | Ge | Cu, Ag, Ge | Foltyn et al., 2025 |  | 49.54 | 49.54-1 | 49.54-1 | underground mine |  |  |  |  | ore material | polished section | underground mine sampling | mineral separate | [5 empty] | mineralisation |  |  |  | chalcopyrite | [6 empty] | calcite, bornite, sphalerite, galena, tennantite, luzonite, gersdorffite, betekhtinite, anhydrite | polished thin sections | EPMA | JEOL JXA-8230 Super Probe, ESI NWR213 Nd:YAG laser ablation system, M4 TORNADO PLUS spectrometer | Laboratory of Critical Elements AGH-KGHM, Krakow, Poland | 20 kV accelerating voltage, 20nA probe current, 50 µm diameter spot size | MASS-1 as quality check, NIST 612 for quality control | 0.13 | [7 empty] | -0.04 | [55 empty] | 24.4 | [19 empty] | 25.96 |  |  |  | -0.05 | [7 empty] | -0.04 | [15 empty] | -0.01 | [91 empty] | 49.54 | [79 empty] | 0.09 | [8 empty] | 2025 | Foltyn et al. (2025), Ore Geology Reviews, Volume 181, Pages 106636 |  | POL | [13 empty] | pdftext | 1 | 1/1 backends (pdftext)
| Lubin-Sieroszowice |  | Basin hydrothermal | Sediment-hosted | Sediment-hosted copper ± Co | Hofstra et al. 2021 (CMMI 189-type, LLM classified) | stratiform sediment-hosted Cu | 0.45 | The deposit is hosted in Zechstein carbonates and Kupferschiefer, which are classic settings for sediment-hosted copper deposits. The presence of chalcopyrite, bornite, and tennantite aligns with this type. | MVT zinc-lead (0.25) ¦ Vein five-element (0.15) ¦ Vein polymetallic (0.10) ¦ Siliciclastic-mafic zinc-lead (0.05) | Cu, Ag | Ge | Cu, Ag, Ge | Foltyn et al., 2025 |  | 49.72 | 49.72-1 | 49.72-1 | underground mine |  |  |  |  | ore material | polished section | underground mine sampling | mineral separate | [5 empty] | mineralisation |  |  |  | chalcopyrite | [6 empty] | calcite, bornite, sphalerite, galena, tennantite, luzonite, gersdorffite, betekhtinite, anhydrite | polished thin sections | EPMA | JEOL JXA-8230 Super Probe, ESI NWR213 Nd:YAG laser ablation system, M4 TORNADO PLUS spectrometer | Laboratory of Critical Elements AGH-KGHM, Krakow, Poland | 20 kV accelerating voltage, 20nA probe current, 50 µm diameter spot size | MASS-1 as quality check, NIST 612 for quality control | 0.1 | [7 empty] | -0.04 | [55 empty] | 22.46 | [19 empty] | 27.24 |  |  |  | -0.05 | [7 empty] | -0.04 | [15 empty] | -0.01 | [91 empty] | 49.72 | [79 empty] | 0.17 | [8 empty] | 2025 | Foltyn et al. (2025), Ore Geology Reviews, Volume 181, Pages 106636 |  | POL | [13 empty] | pdftext | 1 | 1/1 backends (pdftext)
| Lubin-Sieroszowice |  | Basin hydrothermal | Sediment-hosted | Sediment-hosted copper ± Co | Hofstra et al. 2021 (CMMI 189-type, LLM classified) | stratiform sediment-hosted Cu | 0.45 | The deposit is hosted in Zechstein carbonates and Kupferschiefer, which are classic settings for sediment-hosted copper deposits. The presence of chalcopyrite, bornite, and tennantite aligns with this type. | MVT zinc-lead (0.25) ¦ Vein five-element (0.15) ¦ Vein polymetallic (0.10) ¦ Siliciclastic-mafic zinc-lead (0.05) | Cu, Ag | Ge | Cu, Ag, Ge | Foltyn et al., 2025 |  | 50.97 | 50.97-1 | 50.97-1 | underground mine |  |  |  |  | ore material | polished section | underground mine sampling | mineral separate | [5 empty] | mineralisation |  |  |  | chalcopyrite | [6 empty] | calcite, bornite, sphalerite, galena, tennantite, luzonite, gersdorffite, betekhtinite, anhydrite | polished thin sections | EPMA | JEOL JXA-8230 Super Probe, ESI NWR213 Nd:YAG laser ablation system, M4 TORNADO PLUS spectrometer | Laboratory of Critical Elements AGH-KGHM, Krakow, Poland | 20 kV accelerating voltage, 20nA probe current, 50 µm diameter spot size | MASS-1 as quality check, NIST 612 for quality control | 0.17 | [7 empty] | -0.04 | [55 empty] | 21.59 | [19 empty] | 26.92 |  |  |  | -0.05 | [7 empty] | -0.04 | [15 empty] | -0.01 | [91 empty] | 50.97 | [79 empty] | 0.12 | [8 empty] | 2025 | Foltyn et al. (2025), Ore Geology Reviews, Volume 181, Pages 106636 |  | POL | [13 empty] | pdftext | 1 | 1/1 backends (pdftext)
| Lubin-Sieroszowice |  | Basin hydrothermal | Sediment-hosted | Sediment-hosted copper ± Co | Hofstra et al. 2021 (CMMI 189-type, LLM classified) | stratiform sediment-hosted Cu | 0.45 | The deposit is hosted in Zechstein carbonates and Kupferschiefer, which are classic settings for sediment-hosted copper deposits. The presence of chalcopyrite, bornite, and tennantite aligns with this type. | MVT zinc-lead (0.25) ¦ Vein five-element (0.15) ¦ Vein polymetallic (0.10) ¦ Siliciclastic-mafic zinc-lead (0.05) | Cu, Ag | Ge | Cu, Ag, Ge | Foltyn et al., 2025 |  | 52.35 | 52.35-1 | 52.35-1 | underground mine |  |  |  |  | ore material | polished section | underground mine sampling | mineral separate | [5 empty] | mineralisation |  |  |  | chalcopyrite | [6 empty] | calcite, bornite, sphalerite, galena, tennantite, luzonite, gersdorffite, betekhtinite, anhydrite | polished thin sections | EPMA | JEOL JXA-8230 Super Probe, ESI NWR213 Nd:YAG laser ablation system, M4 TORNADO PLUS spectrometer | Laboratory of Critical Elements AGH-KGHM, Krakow, Poland | 20 kV accelerating voltage, 20nA probe current, 50 µm diameter spot size | MASS-1 as quality check, NIST 612 for quality control | 0.05 | [7 empty] | -0.04 | [55 empty] | 22.58 | [19 empty] | 24.74 |  |  |  | -0.05 | [7 empty] | -0.04 | [15 empty] | -0.01 | [91 empty] | 52.35 | [79 empty] | 0.1 | [8 empty] | 2025 | Foltyn et al. (2025), Ore Geology Reviews, Volume 181, Pages 106636 |  | POL | [13 empty] | pdftext | 1 | 1/1 backends (pdftext)
| Lubin-Sieroszowice |  | Basin hydrothermal | Sediment-hosted | Sediment-hosted copper ± Co | Hofstra et al. 2021 (CMMI 189-type, LLM classified) | stratiform sediment-hosted Cu | 0.45 | The deposit is hosted in Zechstein carbonates and Kupferschiefer, which are classic settings for sediment-hosted copper deposits. The presence of chalcopyrite, bornite, and tennantite aligns with this type. | MVT zinc-lead (0.25) ¦ Vein five-element (0.15) ¦ Vein polymetallic (0.10) ¦ Siliciclastic-mafic zinc-lead (0.05) | Cu, Ag | Ge | Cu, Ag, Ge | Foltyn et al., 2025 |  | 52.73 | 52.73-1 | 52.73-1 | underground mine |  |  |  |  | ore material | polished section | underground mine sampling | mineral separate | [5 empty] | mineralisation |  |  |  | chalcopyrite | [6 empty] | calcite, bornite, sphalerite, galena, tennantite, luzonite, gersdorffite, betekhtinite, anhydrite | polished thin sections | EPMA | JEOL JXA-8230 Super Probe, ESI NWR213 Nd:YAG laser ablation system, M4 TORNADO PLUS spectrometer | Laboratory of Critical Elements AGH-KGHM, Krakow, Poland | 20 kV accelerating voltage, 20nA probe current, 50 µm diameter spot size | MASS-1 as quality check, NIST 612 for quality control | -0.02 | [7 empty] | -0.04 | [55 empty] | 21.41 | [19 empty] | 25.16 |  |  |  | -0.05 | [7 empty] | -0.04 | [15 empty] | -0.01 | [91 empty] | 52.73 | [79 empty] | 0.18 | [8 empty] | 2025 | Foltyn et al. (2025), Ore Geology Reviews, Volume 181, Pages 106636 |  | POL | [13 empty] | pdftext | 1 | 1/1 backends (pdftext)
| Lubin-Sieroszowice |  | Basin hydrothermal | Sediment-hosted | Sediment-hosted copper ± Co | Hofstra et al. 2021 (CMMI 189-type, LLM classified) | stratiform sediment-hosted Cu | 0.45 | The deposit is hosted in Zechstein carbonates and Kupferschiefer, which are classic settings for sediment-hosted copper deposits. The presence of chalcopyrite, bornite, and tennantite aligns with this type. | MVT zinc-lead (0.25) ¦ Vein five-element (0.15) ¦ Vein polymetallic (0.10) ¦ Siliciclastic-mafic zinc-lead (0.05) | Cu, Ag | Ge | Cu, Ag, Ge | Foltyn et al., 2025 |  | 52.76 | 52.76-1 | 52.76-1 | underground mine |  |  |  |  | ore material | polished section | underground mine sampling | mineral separate | [5 empty] | mineralisation |  |  |  | chalcopyrite | [6 empty] | calcite, bornite, sphalerite, galena, tennantite, luzonite, gersdorffite, betekhtinite, anhydrite | polished thin sections | EPMA | JEOL JXA-8230 Super Probe, ESI NWR213 Nd:YAG laser ablation system, M4 TORNADO PLUS spectrometer | Laboratory of Critical Elements AGH-KGHM, Krakow, Poland | 20 kV accelerating voltage, 20nA probe current, 50 µm diameter spot size | MASS-1 as quality check, NIST 612 for quality control | 0.03 | [7 empty] | -0.04 | [55 empty] | 19.69 | [19 empty] | 27 |  |  |  | -0.05 | [7 empty] | -0.04 | [15 empty] | -0.01 | [91 empty] | 52.76 | [79 empty] | 0.13 | [8 empty] | 2025 | Foltyn et al. (2025), Ore Geology Reviews, Volume 181, Pages 106636 |  | POL | [13 empty] | pdftext | 1 | 1/1 backends (pdftext)
| Lubin-Sieroszowice |  | Basin hydrothermal | Sediment-hosted | Sediment-hosted copper ± Co | Hofstra et al. 2021 (CMMI 189-type, LLM classified) | stratiform sediment-hosted Cu | 0.45 | The deposit is hosted in Zechstein carbonates and Kupferschiefer, which are classic settings for sediment-hosted copper deposits. The presence of chalcopyrite, bornite, and tennantite aligns with this type. | MVT zinc-lead (0.25) ¦ Vein five-element (0.15) ¦ Vein polymetallic (0.10) ¦ Siliciclastic-mafic zinc-lead (0.05) | Cu, Ag | Ge | Cu, Ag, Ge | Foltyn et al., 2025 |  | 53.12 | 53.12-1 | 53.12-1 | underground mine |  |  |  |  | ore material | polished section | underground mine sampling | mineral separate | [5 empty] | mineralisation |  |  |  | chalcopyrite | [6 empty] | calcite, bornite, sphalerite, galena, tennantite, luzonite, gersdorffite, betekhtinite, anhydrite | polished thin sections | EPMA | JEOL JXA-8230 Super Probe, ESI NWR213 Nd:YAG laser ablation system, M4 TORNADO PLUS spectrometer | Laboratory of Critical Elements AGH-KGHM, Krakow, Poland | 20 kV accelerating voltage, 20nA probe current, 50 µm diameter spot size | MASS-1 as quality check, NIST 612 for quality control | -0.02 | [7 empty] | -0.04 | [55 empty] | 21.13 | [19 empty] | 25.39 |  |  |  | -0.05 | [7 empty] | -0.04 | [15 empty] | -0.01 | [91 empty] | 53.12 | [79 empty] | 0.05 | [8 empty] | 2025 | Foltyn et al. (2025), Ore Geology Reviews, Volume 181, Pages 106636 |  | POL | [13 empty] | pdftext | 1 | 1/1 backends (pdftext)
| Lubin-Sieroszowice |  | Basin hydrothermal | Sediment-hosted | Sediment-hosted copper ± Co | Hofstra et al. 2021 (CMMI 189-type, LLM classified) | stratiform sediment-hosted Cu | 0.45 | The deposit is hosted in Zechstein carbonates and Kupferschiefer, which are classic settings for sediment-hosted copper deposits. The presence of chalcopyrite, bornite, and tennantite aligns with this type. | MVT zinc-lead (0.25) ¦ Vein five-element (0.15) ¦ Vein polymetallic (0.10) ¦ Siliciclastic-mafic zinc-lead (0.05) | Cu, Ag | Ge | Cu, Ag, Ge | Foltyn et al., 2025 |  | 51.79 | 51.79-1 | 51.79-1 | underground mine |  |  |  |  | ore material | polished section | underground mine sampling | mineral separate | [5 empty] | mineralisation |  |  |  | chalcopyrite | [6 empty] | calcite, bornite, sphalerite, galena, tennantite, luzonite, gersdorffite, betekhtinite, anhydrite | polished thin sections | EPMA | JEOL JXA-8230 Super Probe, ESI NWR213 Nd:YAG laser ablation system, M4 TORNADO PLUS spectrometer | Laboratory of Critical Elements AGH-KGHM, Krakow, Poland | 20 kV accelerating voltage, 20nA probe current, 50 µm diameter spot size | MASS-1 as quality check, NIST 612 for quality control | [64 empty] | 25.66 | [19 empty] | 22.55 | [119 empty] | 51.79 | [88 empty] | 2025 | Foltyn et al. (2025), Ore Geology Reviews, Volume 181, Pages 106636 |  | POL | [13 empty] | pdftext | 1 | 1/1 backends (pdftext)
| Lubin-Sieroszowice |  | Basin hydrothermal | Sediment-hosted | Sediment-hosted copper ± Co | Hofstra et al. 2021 (CMMI 189-type, LLM classified) | stratiform sediment-hosted Cu | 0.45 | The deposit is hosted in Zechstein carbonates and Kupferschiefer, which are classic settings for sediment-hosted copper deposits. The presence of chalcopyrite, bornite, and tennantite aligns with this type. | MVT zinc-lead (0.25) ¦ Vein five-element (0.15) ¦ Vein polymetallic (0.10) ¦ Siliciclastic-mafic zinc-lead (0.05) | Cu, Ag | Ge | Cu, Ag, Ge | Foltyn et al., 2025 |  | 44.62 | 44.62-1 | 44.62-1 | underground mine |  |  |  |  | ore material | polished section | underground mine sampling | mineral separate | [5 empty] | mineralisation |  |  |  | chalcopyrite | [6 empty] | calcite, bornite, sphalerite, galena, tennantite, luzonite, gersdorffite, betekhtinite, anhydrite | polished thin sections | EPMA | JEOL JXA-8230 Super Probe, ESI NWR213 Nd:YAG laser ablation system, M4 TORNADO PLUS spectrometer | Laboratory of Critical Elements AGH-KGHM, Krakow, Poland | 20 kV accelerating voltage, 20nA probe current, 50 µm diameter spot size | MASS-1 as quality check, NIST 612 for quality control | [64 empty] | 29.48 | [19 empty] | 25.9 | [119 empty] | 44.62 | [88 empty] | 2025 | Foltyn et al. (2025), Ore Geology Reviews, Volume 181, Pages 106636 |  | POL | [13 empty] | pdftext | 1 | 1/1 backends (pdftext)
| Lubin-Sieroszowice |  | Basin hydrothermal | Sediment-hosted | Sediment-hosted copper ± Co | Hofstra et al. 2021 (CMMI 189-type, LLM classified) | stratiform sediment-hosted Cu | 0.45 | The deposit is hosted in Zechstein carbonates and Kupferschiefer, which are classic settings for sediment-hosted copper deposits. The presence of chalcopyrite, bornite, and tennantite aligns with this type. | MVT zinc-lead (0.25) ¦ Vein five-element (0.15) ¦ Vein polymetallic (0.10) ¦ Siliciclastic-mafic zinc-lead (0.05) | Cu, Ag | Ge | Cu, Ag, Ge | Foltyn et al., 2025 |  | 34.59 |  |  | underground mine |  |  |  |  | ore material | polished section | underground mine sampling | mineral separate | [5 empty] | mineralisation |  |  |  | chalcopyrite | [6 empty] | calcite, bornite, sphalerite, galena, tennantite, luzonite, gersdorffite, betekhtinite, anhydrite | polished thin sections | LA-ICPMS | JEOL JXA-8230 Super Probe, ESI NWR213 Nd:YAG laser ablation system, M4 TORNADO PLUS spectrometer | Laboratory of Critical Elements AGH-KGHM, Krakow, Poland | 20 kV accelerating voltage, 20nA probe current, 50 µm diameter spot size | MASS-1 as quality check, NIST 612 for quality control | -0.02 | [51 empty] | 0.03 | [11 empty] | 35.44 | [19 empty] | 29.95 | [11 empty] | -0.03 | [107 empty] | 34.59 | [23 empty] | -0.03 | [55 empty] | 0.03 | [8 empty] | 2025 | Foltyn et al. (2025), Ore Geology Reviews, Volume 181, Pages 106636 |  | POL | [13 empty] | pdftext | 1 | 1/1 backends (pdftext)
| Lubin-Sieroszowice |  | Basin hydrothermal | Sediment-hosted | Sediment-hosted copper ± Co | Hofstra et al. 2021 (CMMI 189-type, LLM classified) | stratiform sediment-hosted Cu | 0.45 | The deposit is hosted in Zechstein carbonates and Kupferschiefer, which are classic settings for sediment-hosted copper deposits. The presence of chalcopyrite, bornite, and tennantite aligns with this type. | MVT zinc-lead (0.25) ¦ Vein five-element (0.15) ¦ Vein polymetallic (0.10) ¦ Siliciclastic-mafic zinc-lead (0.05) | Cu, Ag | Ge | Cu, Ag, Ge | Foltyn et al., 2025 |  | 35.22 |  |  | underground mine |  |  |  |  | ore material | polished section | underground mine sampling | mineral separate | [5 empty] | mineralisation |  |  |  | chalcopyrite | [6 empty] | calcite, bornite, sphalerite, galena, tennantite, luzonite, gersdorffite, betekhtinite, anhydrite | polished thin sections | LA-ICPMS | JEOL JXA-8230 Super Probe, ESI NWR213 Nd:YAG laser ablation system, M4 TORNADO PLUS spectrometer | Laboratory of Critical Elements AGH-KGHM, Krakow, Poland | 20 kV accelerating voltage, 20nA probe current, 50 µm diameter spot size | MASS-1 as quality check, NIST 612 for quality control | -0.02 | [51 empty] | 0.05 | [11 empty] | 35.31 | [19 empty] | 29.99 | [11 empty] | 0.03 | [107 empty] | 35.22 | [23 empty] | -0.03 | [55 empty] | 0.05 | [8 empty] | 2025 | Foltyn et al. (2025), Ore Geology Reviews, Volume 181, Pages 106636 |  | POL | [13 empty] | pdftext | 1 | 1/1 backends (pdftext)
| Lubin-Sieroszowice |  | Basin hydrothermal | Sediment-hosted | Sediment-hosted copper ± Co | Hofstra et al. 2021 (CMMI 189-type, LLM classified) | stratiform sediment-hosted Cu | 0.45 | The deposit is hosted in Zechstein carbonates and Kupferschiefer, which are classic settings for sediment-hosted copper deposits. The presence of chalcopyrite, bornite, and tennantite aligns with this type. | MVT zinc-lead (0.25) ¦ Vein five-element (0.15) ¦ Vein polymetallic (0.10) ¦ Siliciclastic-mafic zinc-lead (0.05) | Cu, Ag | Ge | Cu, Ag, Ge | Foltyn et al., 2025 |  | 34.86 |  |  | underground mine |  |  |  |  | ore material | polished section | underground mine sampling | mineral separate | [5 empty] | mineralisation |  |  |  | chalcopyrite | [6 empty] | calcite, bornite, sphalerite, galena, tennantite, luzonite, gersdorffite, betekhtinite, anhydrite | polished thin sections | LA-ICPMS | JEOL JXA-8230 Super Probe, ESI NWR213 Nd:YAG laser ablation system, M4 TORNADO PLUS spectrometer | Laboratory of Critical Elements AGH-KGHM, Krakow, Poland | 20 kV accelerating voltage, 20nA probe current, 50 µm diameter spot size | MASS-1 as quality check, NIST 612 for quality control | -0.02 | [63 empty] | 34.59 | [19 empty] | 30.64 | [11 empty] | -0.03 | [107 empty] | 34.86 | [79 empty] | 0.05 | [8 empty] | 2025 | Foltyn et al. (2025), Ore Geology Reviews, Volume 181, Pages 106636 |  | POL | [13 empty] | pdftext | 1 | 1/1 backends (pdftext)
| Lubin-Sieroszowice |  | Basin hydrothermal | Sediment-hosted | Sediment-hosted copper ± Co | Hofstra et al. 2021 (CMMI 189-type, LLM classified) | stratiform sediment-hosted Cu | 0.45 | The deposit is hosted in Zechstein carbonates and Kupferschiefer, which are classic settings for sediment-hosted copper deposits. The presence of chalcopyrite, bornite, and tennantite aligns with this type. | MVT zinc-lead (0.25) ¦ Vein five-element (0.15) ¦ Vein polymetallic (0.10) ¦ Siliciclastic-mafic zinc-lead (0.05) | Cu, Ag | Ge | Cu, Ag, Ge | Foltyn et al., 2025 |  | 34.65 |  |  | underground mine |  |  |  |  | ore material | polished section | underground mine sampling | mineral separate | [5 empty] | mineralisation |  |  |  | chalcopyrite | [6 empty] | calcite, bornite, sphalerite, galena, tennantite, luzonite, gersdorffite, betekhtinite, anhydrite | polished thin sections | LA-ICPMS | JEOL JXA-8230 Super Probe, ESI NWR213 Nd:YAG laser ablation system, M4 TORNADO PLUS spectrometer | Laboratory of Critical Elements AGH-KGHM, Krakow, Poland | 20 kV accelerating voltage, 20nA probe current, 50 µm diameter spot size | MASS-1 as quality check, NIST 612 for quality control | -0.01 | [51 empty] | 0.08 | [11 empty] | 34.06 | [19 empty] | 30.38 | [11 empty] | 0.03 | [107 empty] | 34.65 | [23 empty] | 0.02 | [55 empty] | -0.03 | [8 empty] | 2025 | Foltyn et al. (2025), Ore Geology Reviews, Volume 181, Pages 106636 |  | POL | [13 empty] | pdftext | 1 | 1/1 backends (pdftext)
| Lubin-Sieroszowice |  | Basin hydrothermal | Sediment-hosted | Sediment-hosted copper ± Co | Hofstra et al. 2021 (CMMI 189-type, LLM classified) | stratiform sediment-hosted Cu | 0.45 | The deposit is hosted in Zechstein carbonates and Kupferschiefer, which are classic settings for sediment-hosted copper deposits. The presence of chalcopyrite, bornite, and tennantite aligns with this type. | MVT zinc-lead (0.25) ¦ Vein five-element (0.15) ¦ Vein polymetallic (0.10) ¦ Siliciclastic-mafic zinc-lead (0.05) | Cu, Ag | Ge | Cu, Ag, Ge | Foltyn et al., 2025 |  | 34.52 |  |  | underground mine |  |  |  |  | ore material | polished section | underground mine sampling | mineral separate | [5 empty] | mineralisation |  |  |  | chalcopyrite | [6 empty] | calcite, bornite, sphalerite, galena, tennantite, luzonite, gersdorffite, betekhtinite, anhydrite | polished thin sections | LA-ICPMS | JEOL JXA-8230 Super Probe, ESI NWR213 Nd:YAG laser ablation system, M4 TORNADO PLUS spectrometer | Laboratory of Critical Elements AGH-KGHM, Krakow, Poland | 20 kV accelerating voltage, 20nA probe current, 50 µm diameter spot size | MASS-1 as quality check, NIST 612 for quality control | 0.01 | [51 empty] | 0.08 | [11 empty] | 34.02 | [19 empty] | 30.55 | [11 empty] | -0.02 | [107 empty] | 34.52 | [23 empty] | -0.01 | [55 empty] | -0.03 | [8 empty] | 2025 | Foltyn et al. (2025), Ore Geology Reviews, Volume 181, Pages 106636 |  | POL | [13 empty] | pdftext | 1 | 1/1 backends (pdftext)
| Lubin-Sieroszowice |  | Basin hydrothermal | Sediment-hosted | Sediment-hosted copper ± Co | Hofstra et al. 2021 (CMMI 189-type, LLM classified) | stratiform sediment-hosted Cu | 0.45 | The deposit is hosted in Zechstein carbonates and Kupferschiefer, which are classic settings for sediment-hosted copper deposits. The presence of chalcopyrite, bornite, and tennantite aligns with this type. | MVT zinc-lead (0.25) ¦ Vein five-element (0.15) ¦ Vein polymetallic (0.10) ¦ Siliciclastic-mafic zinc-lead (0.05) | Cu, Ag | Ge | Cu, Ag, Ge | Foltyn et al., 2025 |  | 35.17 |  |  | underground mine |  |  |  |  | ore material | polished section | underground mine sampling | mineral separate | [5 empty] | mineralisation |  |  |  | chalcopyrite | [6 empty] | calcite, bornite, sphalerite, galena, tennantite, luzonite, gersdorffite, betekhtinite, anhydrite | polished thin sections | LA-ICPMS | JEOL JXA-8230 Super Probe, ESI NWR213 Nd:YAG laser ablation system, M4 TORNADO PLUS spectrometer | Laboratory of Critical Elements AGH-KGHM, Krakow, Poland | 20 kV accelerating voltage, 20nA probe current, 50 µm diameter spot size | MASS-1 as quality check, NIST 612 for quality control | -0.01 | [63 empty] | 34.29 | [19 empty] | 29.97 | [11 empty] | -0.02 | [107 empty] | 35.17 | [23 empty] | -0.01 | [55 empty] | 0.05 | [8 empty] | 2025 | Foltyn et al. (2025), Ore Geology Reviews, Volume 181, Pages 106636 |  | POL | [13 empty] | pdftext | 1 | 1/1 backends (pdftext)
| Lubin-Sieroszowice |  | Basin hydrothermal | Sediment-hosted | Sediment-hosted copper ± Co | Hofstra et al. 2021 (CMMI 189-type, LLM classified) | stratiform sediment-hosted Cu | 0.45 | The deposit is hosted in Zechstein carbonates and Kupferschiefer, which are classic settings for sediment-hosted copper deposits. The presence of chalcopyrite, bornite, and tennantite aligns with this type. | MVT zinc-lead (0.25) ¦ Vein five-element (0.15) ¦ Vein polymetallic (0.10) ¦ Siliciclastic-mafic zinc-lead (0.05) | Cu, Ag | Ge | Cu, Ag, Ge | Foltyn et al., 2025 |  | 35.109 |  |  | underground mine |  |  |  |  | ore material | polished section | underground mine sampling | mineral separate | [5 empty] | mineralisation |  |  |  | chalcopyrite | [6 empty] | calcite, bornite, sphalerite, galena, tennantite, luzonite, gersdorffite, betekhtinite, anhydrite | polished thin sections | LA-ICPMS | JEOL JXA-8230 Super Probe, ESI NWR213 Nd:YAG laser ablation system, M4 TORNADO PLUS spectrometer | Laboratory of Critical Elements AGH-KGHM, Krakow, Poland | 20 kV accelerating voltage, 20nA probe current, 50 µm diameter spot size | MASS-1 as quality check, NIST 612 for quality control | -0.01 | [63 empty] | 34.174 | [19 empty] | 29.801 | [11 empty] | 0.109 | [107 empty] | 35.109 | [23 empty] | -0.01 | [55 empty] | -0.03 | [8 empty] | 2025 | Foltyn et al. (2025), Ore Geology Reviews, Volume 181, Pages 106636 |  | POL | [13 empty] | pdftext | 1 | 1/1 backends (pdftext)
| Lubin-Sieroszowice |  | Basin hydrothermal | Sediment-hosted | Sediment-hosted copper ± Co | Hofstra et al. 2021 (CMMI 189-type, LLM classified) | stratiform sediment-hosted Cu | 0.45 | The deposit is hosted in Zechstein carbonates and Kupferschiefer, which are classic settings for sediment-hosted copper deposits. The presence of chalcopyrite, bornite, and tennantite aligns with this type. | MVT zinc-lead (0.25) ¦ Vein five-element (0.15) ¦ Vein polymetallic (0.10) ¦ Siliciclastic-mafic zinc-lead (0.05) | Cu, Ag | Ge | Cu, Ag, Ge | Foltyn et al., 2025 |  | 35.228 |  |  | underground mine |  |  |  |  | ore material | polished section | underground mine sampling | mineral separate | [5 empty] | mineralisation |  |  |  | chalcopyrite | [6 empty] | calcite, bornite, sphalerite, galena, tennantite, luzonite, gersdorffite, betekhtinite, anhydrite | polished thin sections | LA-ICPMS | JEOL JXA-8230 Super Probe, ESI NWR213 Nd:YAG laser ablation system, M4 TORNADO PLUS spectrometer | Laboratory of Critical Elements AGH-KGHM, Krakow, Poland | 20 kV accelerating voltage, 20nA probe current, 50 µm diameter spot size | MASS-1 as quality check, NIST 612 for quality control | -0.01 | [63 empty] | 34.244 | [19 empty] | 29.696 | [11 empty] | 0.029 | [107 empty] | 35.228 | [23 empty] | -0.01 | [55 empty] | 0.052 | [8 empty] | 2025 | Foltyn et al. (2025), Ore Geology Reviews, Volume 181, Pages 106636 |  | POL | [13 empty] | pdftext | 1 | 1/1 backends (pdftext)
| Lubin-Sieroszowice |  | Basin hydrothermal | Sediment-hosted | Sediment-hosted copper ± Co | Hofstra et al. 2021 (CMMI 189-type, LLM classified) | stratiform sediment-hosted Cu | 0.45 | The deposit is hosted in Zechstein carbonates and Kupferschiefer, which are classic settings for sediment-hosted copper deposits. The presence of chalcopyrite, bornite, and tennantite aligns with this type. | MVT zinc-lead (0.25) ¦ Vein five-element (0.15) ¦ Vein polymetallic (0.10) ¦ Siliciclastic-mafic zinc-lead (0.05) | Cu, Ag | Ge | Cu, Ag, Ge | Foltyn et al., 2025 |  | 34.932 |  |  | underground mine |  |  |  |  | ore material | polished section | underground mine sampling | mineral separate | [5 empty] | mineralisation |  |  |  | chalcopyrite | [6 empty] | calcite, bornite, sphalerite, galena, tennantite, luzonite, gersdorffite, betekhtinite, anhydrite | polished thin sections | LA-ICPMS | JEOL JXA-8230 Super Probe, ESI NWR213 Nd:YAG laser ablation system, M4 TORNADO PLUS spectrometer | Laboratory of Critical Elements AGH-KGHM, Krakow, Poland | 20 kV accelerating voltage, 20nA probe current, 50 µm diameter spot size | MASS-1 as quality check, NIST 612 for quality control | -0.01 | [63 empty] | 34.101 | [19 empty] | 29.364 | [11 empty] | 0.054 | [107 empty] | 34.932 | [23 empty] | -0.01 | [55 empty] | 0.037 | [8 empty] | 2025 | Foltyn et al. (2025), Ore Geology Reviews, Volume 181, Pages 106636 |  | POL | [13 empty] | pdftext | 1 | 1/1 backends (pdftext)
| Lubin-Sieroszowice |  | Basin hydrothermal | Sediment-hosted | Sediment-hosted copper ± Co | Hofstra et al. 2021 (CMMI 189-type, LLM classified) | stratiform sediment-hosted Cu | 0.45 | The deposit is hosted in Zechstein carbonates and Kupferschiefer, which are classic settings for sediment-hosted copper deposits. The presence of chalcopyrite, bornite, and tennantite aligns with this type. | MVT zinc-lead (0.25) ¦ Vein five-element (0.15) ¦ Vein polymetallic (0.10) ¦ Siliciclastic-mafic zinc-lead (0.05) | Cu, Ag | Ge | Cu, Ag, Ge | Foltyn et al., 2025 |  | 35.009 |  |  | underground mine |  |  |  |  | ore material | polished section | underground mine sampling | mineral separate | [5 empty] | mineralisation |  |  |  | chalcopyrite | [6 empty] | calcite, bornite, sphalerite, galena, tennantite, luzonite, gersdorffite, betekhtinite, anhydrite | polished thin sections | LA-ICPMS | JEOL JXA-8230 Super Probe, ESI NWR213 Nd:YAG laser ablation system, M4 TORNADO PLUS spectrometer | Laboratory of Critical Elements AGH-KGHM, Krakow, Poland | 20 kV accelerating voltage, 20nA probe current, 50 µm diameter spot size | MASS-1 as quality check, NIST 612 for quality control | 0.015 | [63 empty] | 34.219 | [19 empty] | 29.475 | [11 empty] | 0.374 | [107 empty] | 35.009 | [23 empty] | -0.01 | [55 empty] | 0.048 | [8 empty] | 2025 | Foltyn et al. (2025), Ore Geology Reviews, Volume 181, Pages 106636 |  | POL | [13 empty] | pdftext | 1 | 1/1 backends (pdftext)