## Sheet1
Uploaded | deposit_name | deposit_local_id | deposit_environment | deposit_group | deposit_type | deposit_classification_source | deposit_type_original | deposit_type_confidence | deposit_type_reasoning | deposit_type_alternatives | primary_commodities | secondary_commodities | all_commodities | deposit_source | sample_uid | sample_name | sample_local_id | analysis_id | feature_type | feature_name | feature_uid | top_depth_m | bottom_depth_m | sample_deposit_relation | sample_type | sampling_method | material_class | material_class_comments | province | strat_unit_name | strat_unit_uid | strat_grouping | earth_material_group | earth_material_qualifier | earth_material | metamorphic_grade | mineral | paragenetic_stage | mode_of_occurrence | texture | color | alteration | sample_description | associated_minerals | sample_preparation | analytical_method | instrument_type_model | laboratory_location/if reported | operating_conditions/if reported | standards_used/if reported | ag_ppm | ag_detection_limit | ag_original_value | ag_original_unit | al_ppm | al_detection_limit | al_original_value | al_original_unit | as_ppm | as_detection_limit | as_original_value | as_original_unit | au_ppm | au_detection_limit | au_original_value | au_original_unit | b_ppm | b_detection_limit | b_original_value | b_original_unit | ba_ppm | ba_detection_limit | ba_original_value | ba_original_unit | be_ppm | be_detection_limit | be_original_value | be_original_unit | bi_ppm | bi_detection_limit | bi_original_value | bi_original_unit | br_ppm | br_detection_limit | br_original_value | br_original_unit | ca_ppm | ca_detection_limit | ca_original_value | ca_original_unit | cd_ppm | cd_detection_limit | cd_original_value | cd_original_unit | ce_ppm | ce_detection_limit | ce_original_value | ce_original_unit | cl_ppm | cl_detection_limit | cl_original_value | cl_original_unit | co_ppm | co_detection_limit | co_original_value | co_original_unit | cr_ppm | cr_detection_limit | cr_original_value | cr_original_unit | cs_ppm | cs_detection_limit | cs_original_value | cs_original_unit | cu_ppm | cu_detection_limit | cu_original_value | cu_original_unit | dy_ppm | dy_detection_limit | dy_original_value | dy_original_unit | er_ppm | er_detection_limit | er_original_value | er_original_unit | eu_ppm | eu_detection_limit | eu_original_value | eu_original_unit | f_ppm | f_detection_limit | f_original_value | f_original_unit | fe_ppm | fe_detection_limit | fe_original_value | fe_original_unit | ga_ppm | ga_detection_limit | ga_original_value | ga_original_unit | gd_ppm | gd_detection_limit | gd_original_value | gd_original_unit | ge_ppm | ge_detection_limit | ge_original_value | ge_original_unit | hf_ppm | hf_detection_limit | hf_original_value | hf_original_unit | hg_ppm | hg_detection_limit | hg_original_value | hg_original_unit | ho_ppm | ho_detection_limit | ho_original_value | ho_original_unit | in_ppm | in_detection_limit | in_original_value | in_original_unit | ir_ppm | ir_detection_limit | ir_original_value | ir_original_unit | k_ppm | k_detection_limit | k_original_value | k_original_unit | la_ppm | la_detection_limit | la_original_value | la_original_unit | li_ppm | li_detection_limit | li_original_value | li_original_unit | lu_ppm | lu_detection_limit | lu_original_value | lu_original_unit | mg_ppm | mg_detection_limit | mg_original_value | mg_original_unit | mn_ppm | mn_detection_limit | mn_original_value | mn_original_unit | mo_ppm | mo_detection_limit | mo_original_value | mo_original_unit | na_ppm | na_detection_limit | na_original_value | na_original_unit | nb_ppm | nb_detection_limit | nb_original_value | nb_original_unit | nd_ppm | nd_detection_limit | nd_original_value | nd_original_unit | ni_ppm | ni_detection_limit | ni_original_value | ni_original_unit | os_ppm | os_detection_limit | os_original_value | os_original_unit | p_ppm | p_detection_limit | p_original_value | p_original_unit | pb_ppm | pb_detection_limit | pb_original_value | pb_original_unit | pd_ppm | pd_detection_limit | pd_original_value | pd_original_unit | pr_ppm | pr_detection_limit | pr_original_value | pr_original_unit | pt_ppm | pt_detection_limit | pt_original_value | pt_original_unit | rb_ppm | rb_detection_limit | rb_original_value | rb_original_unit | re_ppm | re_detection_limit | re_original_value | re_original_unit | rh_ppm | rh_detection_limit | rh_original_value | rh_original_unit | ru_ppm | ru_detection_limit | ru_original_value | ru_original_unit | s_ppm | s_detection_limit | s_original_value | s_original_unit | sb_ppm | sb_detection_limit | sb_original_value | sb_original_unit | sc_ppm | sc_detection_limit | sc_original_value | sc_original_unit | se_ppm | se_detection_limit | se_original_value | se_original_unit | si_ppm | si_detection_limit | si_original_value | si_original_unit | sm_ppm | sm_detection_limit | sm_original_value | sm_original_unit | sn_ppm | sn_detection_limit | sn_original_value | sn_original_unit | sr_ppm | sr_detection_limit | sr_original_value | sr_original_unit | ta_ppm | ta_detection_limit | ta_original_value | ta_original_unit | tb_ppm | tb_detection_limit | tb_original_value | tb_original_unit | te_ppm | te_detection_limit | te_original_value | te_original_unit | th_ppm | th_detection_limit | th_original_value | th_original_unit | ti_ppm | ti_detection_limit | ti_original_value | ti_original_unit | tl_ppm | tl_detection_limit | tl_original_value | tl_original_unit | tm_ppm | tm_detection_limit | tm_original_value | tm_original_unit | u_ppm | u_detection_limit | u_original_value | u_original_unit | v_ppm | v_detection_limit | v_original_value | v_original_unit | w_ppm | w_detection_limit | w_original_value | w_original_unit | y_ppm | y_detection_limit | y_original_value | y_original_unit | yb_ppm | yb_detection_limit | yb_original_value | yb_original_unit | zn_ppm | zn_detection_limit | zn_original_value | zn_original_unit | zr_ppm | zr_detection_limit | zr_original_value | zr_original_unit | analysis_datetime | publication_date | sample_source | submitter | country | state | deposit_longitude_wgs84 | deposit_latitude_wgs84 | sample_longitude_wgs84 | sample_latitude_wgs84 | sample_easting | sample_northing | sample_utm_zone | sample_location_description | location_source | location_accuracy | comments | last_update | extraction_backend | extraction_confidence | backend_agreement | data_source_tag
| Lubin-Sieroszowice |  | Basin hydrothermal | Sediment-hosted | Sediment-hosted copper ± Co | Hofstra et al. 2021 (CMMI 189-type, LLM classified) | Cu-Ag Kupferschiefer deposit | 0.92 | Exceptional match to Kupferschiefer-type deposits. Host rocks are Kupferschiefer shale, Weissliegend sandstone, and Zechstein carbonates—the classic Kupferschiefer sequence. Ore minerals (chalcopyrite, bornite, tennantite) and gangue (calcite, anhydrite, barite) are diagnostic. Cu-Ag-Zn-Pb-Ge metal associations match perfectly. Epigenetic vein-hosted sulfides in sedimentary rocks with evaporite seal is the defining characteristic. Author explicitly describes epigenetic sulfide-calcite veins formed by hydraulic fracturing in this setting. | MVT zinc-lead (0.68) ¦ Vein five-element (0.55) ¦ Siliciclastic-carbonate zinc-lead (0.48) ¦ Vein copper (0.35) | Cu, Ag | Ge, Zn, Pb | Cu, Ag, Ge, Zn, Pb | Foltyn et al., 2025 |  | btk | btk-1 | btk-1 | underground mine |  |  |  |  | ore material | polished section | underground mine sampling | mineral separate | [5 empty] | mineralisation |  |  |  | chalcopyrite | [6 empty] | calcite, bornite, sphalerite, galena, tennantite, luzonite, gersdorffite, betekhtinite, anhydrite | polished sections, polished slabs | EPMA | JEOL JXA-8230 Super Probe (EPMA), ESI NWR213 Nd:YAG laser ablation system coupled to Agilent 8800 triple quadrupole ICP-MS (LA-ICP-MS), M4 TORNADO PLUS spectrometer (micro-XRF) | Laboratory of Critical Elements AGH-KGHM, Krakow, Poland (EPMA); Department of Applied Geosciences and Geophysics, Montanuniversität Leoben, Austria (LA-ICP-MS); Faculty of Physics and Applied Computer Science, AGH University of Krakow, Poland (micro-XRF) | EPMA: 20 kV accelerating voltage, 20 nA probe current, 20 s on peak and 10 s on backgrounds for most elements, 40 s on peak and 20 s on backgrounds for Ge; LA-ICP-MS: 50 μm spot size, 2-3 J/cm² fluency, 0.75 L/min He carrier gas; micro-XRF: 50 kV/300-400 µA, 20 µm spot diameter, 20-30 μm pixel size, 86-90 ms spectrum collection time per pixel, 2 mbar air pressure | EPMA: FeS2 (Fe Kα, SKα), chalcopyrite (Cu Kα), ZnS (Zn Kα), Ag (Ag Lα), stibnite (Sb Lα), CdS (Cd Lα), GaAs (As Lα), Sb2Se3 (Se Lα), GeS (Ge Lα), HgS (Hg Mα); LA-ICP-MS: USGS MASS-1 polysulfide reference material (external standard), NIST 612 glass standard (quality control) | 17.72 | [7 empty] | 0.12 | [75 empty] | 20.92 | [11 empty] | -0.08 | [7 empty] | -0.02 | [99 empty] | 59.63 |  |  |  | 0.17 | [7 empty] | -0.08 | [27 empty] | -0.04 | [39 empty] | 2.45 | [8 empty] | 2025 | Foltyn et al. (2025), Germanium enrichment in epigenetic sulfide-calcite veins from the Cu-Ag Kupferschiefer deposit, Lubin-Sieroszowice ore district, Poland, Ore Geology Reviews, 181, 106636 |  | POL | [13 empty] | pdftext | 1 | 1/1 backends (pdftext)
| Lubin-Sieroszowice |  | Basin hydrothermal | Sediment-hosted | Sediment-hosted copper ± Co | Hofstra et al. 2021 (CMMI 189-type, LLM classified) | Cu-Ag Kupferschiefer deposit | 0.92 | Exceptional match to Kupferschiefer-type deposits. Host rocks are Kupferschiefer shale, Weissliegend sandstone, and Zechstein carbonates—the classic Kupferschiefer sequence. Ore minerals (chalcopyrite, bornite, tennantite) and gangue (calcite, anhydrite, barite) are diagnostic. Cu-Ag-Zn-Pb-Ge metal associations match perfectly. Epigenetic vein-hosted sulfides in sedimentary rocks with evaporite seal is the defining characteristic. Author explicitly describes epigenetic sulfide-calcite veins formed by hydraulic fracturing in this setting. | MVT zinc-lead (0.68) ¦ Vein five-element (0.55) ¦ Siliciclastic-carbonate zinc-lead (0.48) ¦ Vein copper (0.35) | Cu, Ag | Ge, Zn, Pb | Cu, Ag, Ge, Zn, Pb | Foltyn et al., 2025 |  | bn | bn-1 | bn-1 | underground mine |  |  |  |  | ore material | polished section | underground mine sampling | mineral separate | [5 empty] | mineralisation |  |  |  | chalcopyrite | [6 empty] | calcite, bornite, sphalerite, galena, tennantite, luzonite, gersdorffite, betekhtinite, anhydrite | polished sections, polished slabs | EPMA | JEOL JXA-8230 Super Probe (EPMA), ESI NWR213 Nd:YAG laser ablation system coupled to Agilent 8800 triple quadrupole ICP-MS (LA-ICP-MS), M4 TORNADO PLUS spectrometer (micro-XRF) | Laboratory of Critical Elements AGH-KGHM, Krakow, Poland (EPMA); Department of Applied Geosciences and Geophysics, Montanuniversität Leoben, Austria (LA-ICP-MS); Faculty of Physics and Applied Computer Science, AGH University of Krakow, Poland (micro-XRF) | EPMA: 20 kV accelerating voltage, 20 nA probe current, 20 s on peak and 10 s on backgrounds for most elements, 40 s on peak and 20 s on backgrounds for Ge; LA-ICP-MS: 50 μm spot size, 2-3 J/cm² fluency, 0.75 L/min He carrier gas; micro-XRF: 50 kV/300-400 µA, 20 µm spot diameter, 20-30 μm pixel size, 86-90 ms spectrum collection time per pixel, 2 mbar air pressure | EPMA: FeS2 (Fe Kα, SKα), chalcopyrite (Cu Kα), ZnS (Zn Kα), Ag (Ag Lα), stibnite (Sb Lα), CdS (Cd Lα), GaAs (As Lα), Sb2Se3 (Se Lα), GeS (Ge Lα), HgS (Hg Mα); LA-ICP-MS: USGS MASS-1 polysulfide reference material (external standard), NIST 612 glass standard (quality control) | 0.09 | [7 empty] | 0.05 | [75 empty] | 25.7 | [11 empty] | -0.08 | [7 empty] | -0.02 | [99 empty] | 63.57 |  |  |  | 0.13 | [7 empty] | -0.08 | [27 empty] | -0.04 | [39 empty] | 11.28 | [8 empty] | 2025 | Foltyn et al. (2025), Germanium enrichment in epigenetic sulfide-calcite veins from the Cu-Ag Kupferschiefer deposit, Lubin-Sieroszowice ore district, Poland, Ore Geology Reviews, 181, 106636 |  | POL | [13 empty] | pdftext | 1 | 1/1 backends (pdftext)
| Lubin-Sieroszowice |  | Basin hydrothermal | Sediment-hosted | Sediment-hosted copper ± Co | Hofstra et al. 2021 (CMMI 189-type, LLM classified) | Cu-Ag Kupferschiefer deposit | 0.92 | Exceptional match to Kupferschiefer-type deposits. Host rocks are Kupferschiefer shale, Weissliegend sandstone, and Zechstein carbonates—the classic Kupferschiefer sequence. Ore minerals (chalcopyrite, bornite, tennantite) and gangue (calcite, anhydrite, barite) are diagnostic. Cu-Ag-Zn-Pb-Ge metal associations match perfectly. Epigenetic vein-hosted sulfides in sedimentary rocks with evaporite seal is the defining characteristic. Author explicitly describes epigenetic sulfide-calcite veins formed by hydraulic fracturing in this setting. | MVT zinc-lead (0.68) ¦ Vein five-element (0.55) ¦ Siliciclastic-carbonate zinc-lead (0.48) ¦ Vein copper (0.35) | Cu, Ag | Ge, Zn, Pb | Cu, Ag, Ge, Zn, Pb | Foltyn et al., 2025 |  | ani | ani-1 | ani-1 | underground mine |  |  |  |  | ore material | polished section | underground mine sampling | mineral separate | [5 empty] | mineralisation |  |  |  | chalcopyrite | [6 empty] | calcite, bornite, sphalerite, galena, tennantite, luzonite, gersdorffite, betekhtinite, anhydrite | polished sections, polished slabs | EPMA | JEOL JXA-8230 Super Probe (EPMA), ESI NWR213 Nd:YAG laser ablation system coupled to Agilent 8800 triple quadrupole ICP-MS (LA-ICP-MS), M4 TORNADO PLUS spectrometer (micro-XRF) | Laboratory of Critical Elements AGH-KGHM, Krakow, Poland (EPMA); Department of Applied Geosciences and Geophysics, Montanuniversität Leoben, Austria (LA-ICP-MS); Faculty of Physics and Applied Computer Science, AGH University of Krakow, Poland (micro-XRF) | EPMA: 20 kV accelerating voltage, 20 nA probe current, 20 s on peak and 10 s on backgrounds for most elements, 40 s on peak and 20 s on backgrounds for Ge; LA-ICP-MS: 50 μm spot size, 2-3 J/cm² fluency, 0.75 L/min He carrier gas; micro-XRF: 50 kV/300-400 µA, 20 µm spot diameter, 20-30 μm pixel size, 86-90 ms spectrum collection time per pixel, 2 mbar air pressure | EPMA: FeS2 (Fe Kα, SKα), chalcopyrite (Cu Kα), ZnS (Zn Kα), Ag (Ag Lα), stibnite (Sb Lα), CdS (Cd Lα), GaAs (As Lα), Sb2Se3 (Se Lα), GeS (Ge Lα), HgS (Hg Mα); LA-ICP-MS: USGS MASS-1 polysulfide reference material (external standard), NIST 612 glass standard (quality control) | 0.1 | [7 empty] | -0.04 | [75 empty] | 23.1 | [11 empty] | -0.08 | [7 empty] | -0.02 | [99 empty] | 77.44 |  |  |  | 0.28 | [7 empty] | -0.08 | [27 empty] | -0.04 | [39 empty] | 0.03 | [8 empty] | 2025 | Foltyn et al. (2025), Germanium enrichment in epigenetic sulfide-calcite veins from the Cu-Ag Kupferschiefer deposit, Lubin-Sieroszowice ore district, Poland, Ore Geology Reviews, 181, 106636 |  | POL | [13 empty] | pdftext | 1 | 1/1 backends (pdftext)
| Lubin-Sieroszowice |  | Basin hydrothermal | Sediment-hosted | Sediment-hosted copper ± Co | Hofstra et al. 2021 (CMMI 189-type, LLM classified) | Cu-Ag Kupferschiefer deposit | 0.92 | Exceptional match to Kupferschiefer-type deposits. Host rocks are Kupferschiefer shale, Weissliegend sandstone, and Zechstein carbonates—the classic Kupferschiefer sequence. Ore minerals (chalcopyrite, bornite, tennantite) and gangue (calcite, anhydrite, barite) are diagnostic. Cu-Ag-Zn-Pb-Ge metal associations match perfectly. Epigenetic vein-hosted sulfides in sedimentary rocks with evaporite seal is the defining characteristic. Author explicitly describes epigenetic sulfide-calcite veins formed by hydraulic fracturing in this setting. | MVT zinc-lead (0.68) ¦ Vein five-element (0.55) ¦ Siliciclastic-carbonate zinc-lead (0.48) ¦ Vein copper (0.35) | Cu, Ag | Ge, Zn, Pb | Cu, Ag, Ge, Zn, Pb | Foltyn et al., 2025 |  | sp | sp-1 | sp-1 | underground mine |  |  |  |  | ore material | polished section | underground mine sampling | mineral separate | [5 empty] | mineralisation |  |  |  | chalcopyrite | [6 empty] | calcite, bornite, sphalerite, galena, tennantite, luzonite, gersdorffite, betekhtinite, anhydrite | polished sections, polished slabs | EPMA | JEOL JXA-8230 Super Probe (EPMA), ESI NWR213 Nd:YAG laser ablation system coupled to Agilent 8800 triple quadrupole ICP-MS (LA-ICP-MS), M4 TORNADO PLUS spectrometer (micro-XRF) | Laboratory of Critical Elements AGH-KGHM, Krakow, Poland (EPMA); Department of Applied Geosciences and Geophysics, Montanuniversität Leoben, Austria (LA-ICP-MS); Faculty of Physics and Applied Computer Science, AGH University of Krakow, Poland (micro-XRF) | EPMA: 20 kV accelerating voltage, 20 nA probe current, 20 s on peak and 10 s on backgrounds for most elements, 40 s on peak and 20 s on backgrounds for Ge; LA-ICP-MS: 50 μm spot size, 2-3 J/cm² fluency, 0.75 L/min He carrier gas; micro-XRF: 50 kV/300-400 µA, 20 µm spot diameter, 20-30 μm pixel size, 86-90 ms spectrum collection time per pixel, 2 mbar air pressure | EPMA: FeS2 (Fe Kα, SKα), chalcopyrite (Cu Kα), ZnS (Zn Kα), Ag (Ag Lα), stibnite (Sb Lα), CdS (Cd Lα), GaAs (As Lα), Sb2Se3 (Se Lα), GeS (Ge Lα), HgS (Hg Mα); LA-ICP-MS: USGS MASS-1 polysulfide reference material (external standard), NIST 612 glass standard (quality control) | [84 empty] | 32.94 | [87 empty] | 66.57 | [31 empty] | 0.15 |  |  |  | -0.02 | [7 empty] | -0.04 | [27 empty] | -0.03 | [39 empty] | 0.07 | [8 empty] | 2025 | Foltyn et al. (2025), Germanium enrichment in epigenetic sulfide-calcite veins from the Cu-Ag Kupferschiefer deposit, Lubin-Sieroszowice ore district, Poland, Ore Geology Reviews, 181, 106636 |  | POL | [13 empty] | pdftext | 1 | 1/1 backends (pdftext)
| Lubin-Sieroszowice |  | Basin hydrothermal | Sediment-hosted | Sediment-hosted copper ± Co | Hofstra et al. 2021 (CMMI 189-type, LLM classified) | Cu-Ag Kupferschiefer deposit | 0.92 | Exceptional match to Kupferschiefer-type deposits. Host rocks are Kupferschiefer shale, Weissliegend sandstone, and Zechstein carbonates—the classic Kupferschiefer sequence. Ore minerals (chalcopyrite, bornite, tennantite) and gangue (calcite, anhydrite, barite) are diagnostic. Cu-Ag-Zn-Pb-Ge metal associations match perfectly. Epigenetic vein-hosted sulfides in sedimentary rocks with evaporite seal is the defining characteristic. Author explicitly describes epigenetic sulfide-calcite veins formed by hydraulic fracturing in this setting. | MVT zinc-lead (0.68) ¦ Vein five-element (0.55) ¦ Siliciclastic-carbonate zinc-lead (0.48) ¦ Vein copper (0.35) | Cu, Ag | Ge, Zn, Pb | Cu, Ag, Ge, Zn, Pb | Foltyn et al., 2025 |  | gn | gn-1 | gn-1 | underground mine |  |  |  |  | ore material | polished section | underground mine sampling | mineral separate | [5 empty] | mineralisation |  |  |  | chalcopyrite | [6 empty] | calcite, bornite, sphalerite, galena, tennantite, luzonite, gersdorffite, betekhtinite, anhydrite | polished sections, polished slabs | EPMA | JEOL JXA-8230 Super Probe (EPMA), ESI NWR213 Nd:YAG laser ablation system coupled to Agilent 8800 triple quadrupole ICP-MS (LA-ICP-MS), M4 TORNADO PLUS spectrometer (micro-XRF) | Laboratory of Critical Elements AGH-KGHM, Krakow, Poland (EPMA); Department of Applied Geosciences and Geophysics, Montanuniversität Leoben, Austria (LA-ICP-MS); Faculty of Physics and Applied Computer Science, AGH University of Krakow, Poland (micro-XRF) | EPMA: 20 kV accelerating voltage, 20 nA probe current, 20 s on peak and 10 s on backgrounds for most elements, 40 s on peak and 20 s on backgrounds for Ge; LA-ICP-MS: 50 μm spot size, 2-3 J/cm² fluency, 0.75 L/min He carrier gas; micro-XRF: 50 kV/300-400 µA, 20 µm spot diameter, 20-30 μm pixel size, 86-90 ms spectrum collection time per pixel, 2 mbar air pressure | EPMA: FeS2 (Fe Kα, SKα), chalcopyrite (Cu Kα), ZnS (Zn Kα), Ag (Ag Lα), stibnite (Sb Lα), CdS (Cd Lα), GaAs (As Lα), Sb2Se3 (Se Lα), GeS (Ge Lα), HgS (Hg Mα); LA-ICP-MS: USGS MASS-1 polysulfide reference material (external standard), NIST 612 glass standard (quality control) | 87.36 | [7 empty] | -0.05 | [19 empty] | -0.02 | [11 empty] | 0.61 | [43 empty] | 13.42 | [11 empty] | -0.08 | [7 empty] | -0.02 | [103 empty] | -0.03 | [84 empty] | 2025 | Foltyn et al. (2025), Germanium enrichment in epigenetic sulfide-calcite veins from the Cu-Ag Kupferschiefer deposit, Lubin-Sieroszowice ore district, Poland, Ore Geology Reviews, 181, 106636 |  | POL | [13 empty] | pdftext | 1 | 1/1 backends (pdftext)
| Lubin-Sieroszowice |  | Basin hydrothermal | Sediment-hosted | Sediment-hosted copper ± Co | Hofstra et al. 2021 (CMMI 189-type, LLM classified) | Cu-Ag Kupferschiefer deposit | 0.92 | Exceptional match to Kupferschiefer-type deposits. Host rocks are Kupferschiefer shale, Weissliegend sandstone, and Zechstein carbonates—the classic Kupferschiefer sequence. Ore minerals (chalcopyrite, bornite, tennantite) and gangue (calcite, anhydrite, barite) are diagnostic. Cu-Ag-Zn-Pb-Ge metal associations match perfectly. Epigenetic vein-hosted sulfides in sedimentary rocks with evaporite seal is the defining characteristic. Author explicitly describes epigenetic sulfide-calcite veins formed by hydraulic fracturing in this setting. | MVT zinc-lead (0.68) ¦ Vein five-element (0.55) ¦ Siliciclastic-carbonate zinc-lead (0.48) ¦ Vein copper (0.35) | Cu, Ag | Ge, Zn, Pb | Cu, Ag, Ge, Zn, Pb | Foltyn et al., 2025 |  | tnt | tnt-1 | tnt-1 | underground mine |  |  |  |  | ore material | polished section | underground mine sampling | mineral separate | [5 empty] | mineralisation |  |  |  | chalcopyrite | [6 empty] | calcite, bornite, sphalerite, galena, tennantite, luzonite, gersdorffite, betekhtinite, anhydrite | polished sections, polished slabs | EPMA | JEOL JXA-8230 Super Probe (EPMA), ESI NWR213 Nd:YAG laser ablation system coupled to Agilent 8800 triple quadrupole ICP-MS (LA-ICP-MS), M4 TORNADO PLUS spectrometer (micro-XRF) | Laboratory of Critical Elements AGH-KGHM, Krakow, Poland (EPMA); Department of Applied Geosciences and Geophysics, Montanuniversität Leoben, Austria (LA-ICP-MS); Faculty of Physics and Applied Computer Science, AGH University of Krakow, Poland (micro-XRF) | EPMA: 20 kV accelerating voltage, 20 nA probe current, 20 s on peak and 10 s on backgrounds for most elements, 40 s on peak and 20 s on backgrounds for Ge; LA-ICP-MS: 50 μm spot size, 2-3 J/cm² fluency, 0.75 L/min He carrier gas; micro-XRF: 50 kV/300-400 µA, 20 µm spot diameter, 20-30 μm pixel size, 86-90 ms spectrum collection time per pixel, 2 mbar air pressure | EPMA: FeS2 (Fe Kα, SKα), chalcopyrite (Cu Kα), ZnS (Zn Kα), Ag (Ag Lα), stibnite (Sb Lα), CdS (Cd Lα), GaAs (As Lα), Sb2Se3 (Se Lα), GeS (Ge Lα), HgS (Hg Mα); LA-ICP-MS: USGS MASS-1 polysulfide reference material (external standard), NIST 612 glass standard (quality control) | [8 empty] | -0.06 | [31 empty] | 0.08 | [43 empty] | 28.09 | [11 empty] | -0.11 | [7 empty] | -0.03 | [67 empty] | 5.86 | [31 empty] | 43.97 |  |  |  | 0.03 | [7 empty] | 20.66 | [27 empty] | -0.03 | [39 empty] | 2.38 | [8 empty] | 2025 | Foltyn et al. (2025), Germanium enrichment in epigenetic sulfide-calcite veins from the Cu-Ag Kupferschiefer deposit, Lubin-Sieroszowice ore district, Poland, Ore Geology Reviews, 181, 106636 |  | POL | [13 empty] | pdftext | 1 | 1/1 backends (pdftext)
| Lubin-Sieroszowice |  | Basin hydrothermal | Sediment-hosted | Sediment-hosted copper ± Co | Hofstra et al. 2021 (CMMI 189-type, LLM classified) | Cu-Ag Kupferschiefer deposit | 0.92 | Exceptional match to Kupferschiefer-type deposits. Host rocks are Kupferschiefer shale, Weissliegend sandstone, and Zechstein carbonates—the classic Kupferschiefer sequence. Ore minerals (chalcopyrite, bornite, tennantite) and gangue (calcite, anhydrite, barite) are diagnostic. Cu-Ag-Zn-Pb-Ge metal associations match perfectly. Epigenetic vein-hosted sulfides in sedimentary rocks with evaporite seal is the defining characteristic. Author explicitly describes epigenetic sulfide-calcite veins formed by hydraulic fracturing in this setting. | MVT zinc-lead (0.68) ¦ Vein five-element (0.55) ¦ Siliciclastic-carbonate zinc-lead (0.48) ¦ Vein copper (0.35) | Cu, Ag | Ge, Zn, Pb | Cu, Ag, Ge, Zn, Pb | Foltyn et al., 2025 |  | ttr | ttr-1 | ttr-1 | underground mine |  |  |  |  | ore material | polished section | underground mine sampling | mineral separate | [5 empty] | mineralisation |  |  |  | chalcopyrite | [6 empty] | calcite, bornite, sphalerite, galena, tennantite, luzonite, gersdorffite, betekhtinite, anhydrite | polished sections, polished slabs | EPMA | JEOL JXA-8230 Super Probe (EPMA), ESI NWR213 Nd:YAG laser ablation system coupled to Agilent 8800 triple quadrupole ICP-MS (LA-ICP-MS), M4 TORNADO PLUS spectrometer (micro-XRF) | Laboratory of Critical Elements AGH-KGHM, Krakow, Poland (EPMA); Department of Applied Geosciences and Geophysics, Montanuniversität Leoben, Austria (LA-ICP-MS); Faculty of Physics and Applied Computer Science, AGH University of Krakow, Poland (micro-XRF) | EPMA: 20 kV accelerating voltage, 20 nA probe current, 20 s on peak and 10 s on backgrounds for most elements, 40 s on peak and 20 s on backgrounds for Ge; LA-ICP-MS: 50 μm spot size, 2-3 J/cm² fluency, 0.75 L/min He carrier gas; micro-XRF: 50 kV/300-400 µA, 20 µm spot diameter, 20-30 μm pixel size, 86-90 ms spectrum collection time per pixel, 2 mbar air pressure | EPMA: FeS2 (Fe Kα, SKα), chalcopyrite (Cu Kα), ZnS (Zn Kα), Ag (Ag Lα), stibnite (Sb Lα), CdS (Cd Lα), GaAs (As Lα), Sb2Se3 (Se Lα), GeS (Ge Lα), HgS (Hg Mα); LA-ICP-MS: USGS MASS-1 polysulfide reference material (external standard), NIST 612 glass standard (quality control) | [8 empty] | 0.05 | [31 empty] | 0.15 | [43 empty] | 25.31 | [19 empty] | 24 | [67 empty] | 6.37 | [31 empty] | 38.82 |  |  |  | 0.39 | [7 empty] | 3.53 | [27 empty] | -0.05 | [39 empty] | 1.5 | [8 empty] | 2025 | Foltyn et al. (2025), Germanium enrichment in epigenetic sulfide-calcite veins from the Cu-Ag Kupferschiefer deposit, Lubin-Sieroszowice ore district, Poland, Ore Geology Reviews, 181, 106636 |  | POL | [13 empty] | pdftext | 1 | 1/1 backends (pdftext)
| Lubin-Sieroszowice |  | Basin hydrothermal | Sediment-hosted | Sediment-hosted copper ± Co | Hofstra et al. 2021 (CMMI 189-type, LLM classified) | Cu-Ag Kupferschiefer deposit | 0.92 | Exceptional match to Kupferschiefer-type deposits. Host rocks are Kupferschiefer shale, Weissliegend sandstone, and Zechstein carbonates—the classic Kupferschiefer sequence. Ore minerals (chalcopyrite, bornite, tennantite) and gangue (calcite, anhydrite, barite) are diagnostic. Cu-Ag-Zn-Pb-Ge metal associations match perfectly. Epigenetic vein-hosted sulfides in sedimentary rocks with evaporite seal is the defining characteristic. Author explicitly describes epigenetic sulfide-calcite veins formed by hydraulic fracturing in this setting. | MVT zinc-lead (0.68) ¦ Vein five-element (0.55) ¦ Siliciclastic-carbonate zinc-lead (0.48) ¦ Vein copper (0.35) | Cu, Ag | Ge, Zn, Pb | Cu, Ag, Ge, Zn, Pb | Foltyn et al., 2025 |  | luz | luz-1 | luz-1 | underground mine |  |  |  |  | ore material | polished section | underground mine sampling | mineral separate | [5 empty] | mineralisation |  |  |  | chalcopyrite | [6 empty] | calcite, bornite, sphalerite, galena, tennantite, luzonite, gersdorffite, betekhtinite, anhydrite | polished sections, polished slabs | EPMA | JEOL JXA-8230 Super Probe (EPMA), ESI NWR213 Nd:YAG laser ablation system coupled to Agilent 8800 triple quadrupole ICP-MS (LA-ICP-MS), M4 TORNADO PLUS spectrometer (micro-XRF) | Laboratory of Critical Elements AGH-KGHM, Krakow, Poland (EPMA); Department of Applied Geosciences and Geophysics, Montanuniversität Leoben, Austria (LA-ICP-MS); Faculty of Physics and Applied Computer Science, AGH University of Krakow, Poland (micro-XRF) | EPMA: 20 kV accelerating voltage, 20 nA probe current, 20 s on peak and 10 s on backgrounds for most elements, 40 s on peak and 20 s on backgrounds for Ge; LA-ICP-MS: 50 μm spot size, 2-3 J/cm² fluency, 0.75 L/min He carrier gas; micro-XRF: 50 kV/300-400 µA, 20 µm spot diameter, 20-30 μm pixel size, 86-90 ms spectrum collection time per pixel, 2 mbar air pressure | EPMA: FeS2 (Fe Kα, SKα), chalcopyrite (Cu Kα), ZnS (Zn Kα), Ag (Ag Lα), stibnite (Sb Lα), CdS (Cd Lα), GaAs (As Lα), Sb2Se3 (Se Lα), GeS (Ge Lα), HgS (Hg Mα); LA-ICP-MS: USGS MASS-1 polysulfide reference material (external standard), NIST 612 glass standard (quality control) | [8 empty] | -0.04 | [31 empty] | 0.14 | [43 empty] | 31.73 | [19 empty] | 5.89 | [67 empty] | 0.12 | [31 empty] | 47.12 |  |  |  | 0.04 | [7 empty] | 15.67 | [27 empty] | -0.05 | [39 empty] | 0.07 | [8 empty] | 2025 | Foltyn et al. (2025), Germanium enrichment in epigenetic sulfide-calcite veins from the Cu-Ag Kupferschiefer deposit, Lubin-Sieroszowice ore district, Poland, Ore Geology Reviews, 181, 106636 |  | POL | [13 empty] | pdftext | 1 | 1/1 backends (pdftext)
| Lubin-Sieroszowice |  | Basin hydrothermal | Sediment-hosted | Sediment-hosted copper ± Co | Hofstra et al. 2021 (CMMI 189-type, LLM classified) | Cu-Ag Kupferschiefer deposit | 0.92 | Exceptional match to Kupferschiefer-type deposits. Host rocks are Kupferschiefer shale, Weissliegend sandstone, and Zechstein carbonates—the classic Kupferschiefer sequence. Ore minerals (chalcopyrite, bornite, tennantite) and gangue (calcite, anhydrite, barite) are diagnostic. Cu-Ag-Zn-Pb-Ge metal associations match perfectly. Epigenetic vein-hosted sulfides in sedimentary rocks with evaporite seal is the defining characteristic. Author explicitly describes epigenetic sulfide-calcite veins formed by hydraulic fracturing in this setting. | MVT zinc-lead (0.68) ¦ Vein five-element (0.55) ¦ Siliciclastic-carbonate zinc-lead (0.48) ¦ Vein copper (0.35) | Cu, Ag | Ge, Zn, Pb | Cu, Ag, Ge, Zn, Pb | Foltyn et al., 2025 |  | fat | fat-1 | fat-1 | underground mine |  |  |  |  | ore material | polished section | underground mine sampling | mineral separate | [5 empty] | mineralisation |  |  |  | chalcopyrite | [6 empty] | calcite, bornite, sphalerite, galena, tennantite, luzonite, gersdorffite, betekhtinite, anhydrite | polished sections, polished slabs | EPMA | JEOL JXA-8230 Super Probe (EPMA), ESI NWR213 Nd:YAG laser ablation system coupled to Agilent 8800 triple quadrupole ICP-MS (LA-ICP-MS), M4 TORNADO PLUS spectrometer (micro-XRF) | Laboratory of Critical Elements AGH-KGHM, Krakow, Poland (EPMA); Department of Applied Geosciences and Geophysics, Montanuniversität Leoben, Austria (LA-ICP-MS); Faculty of Physics and Applied Computer Science, AGH University of Krakow, Poland (micro-XRF) | EPMA: 20 kV accelerating voltage, 20 nA probe current, 20 s on peak and 10 s on backgrounds for most elements, 40 s on peak and 20 s on backgrounds for Ge; LA-ICP-MS: 50 μm spot size, 2-3 J/cm² fluency, 0.75 L/min He carrier gas; micro-XRF: 50 kV/300-400 µA, 20 µm spot diameter, 20-30 μm pixel size, 86-90 ms spectrum collection time per pixel, 2 mbar air pressure | EPMA: FeS2 (Fe Kα, SKα), chalcopyrite (Cu Kα), ZnS (Zn Kα), Ag (Ag Lα), stibnite (Sb Lα), CdS (Cd Lα), GaAs (As Lα), Sb2Se3 (Se Lα), GeS (Ge Lα), HgS (Hg Mα); LA-ICP-MS: USGS MASS-1 polysulfide reference material (external standard), NIST 612 glass standard (quality control) | [8 empty] | -0.04 | [31 empty] | 0.13 | [43 empty] | 30.99 | [19 empty] | 14.08 | [67 empty] | 0.1 | [31 empty] | 45.58 |  |  |  | -0.07 | [7 empty] | 9.81 | [27 empty] | -0.04 | [39 empty] | 0.19 | [8 empty] | 2025 | Foltyn et al. (2025), Germanium enrichment in epigenetic sulfide-calcite veins from the Cu-Ag Kupferschiefer deposit, Lubin-Sieroszowice ore district, Poland, Ore Geology Reviews, 181, 106636 |  | POL | [13 empty] | pdftext | 1 | 1/1 backends (pdftext)
| Lubin-Sieroszowice |  | Basin hydrothermal | Sediment-hosted | Sediment-hosted copper ± Co | Hofstra et al. 2021 (CMMI 189-type, LLM classified) | Cu-Ag Kupferschiefer deposit | 0.92 | Exceptional match to Kupferschiefer-type deposits. Host rocks are Kupferschiefer shale, Weissliegend sandstone, and Zechstein carbonates—the classic Kupferschiefer sequence. Ore minerals (chalcopyrite, bornite, tennantite) and gangue (calcite, anhydrite, barite) are diagnostic. Cu-Ag-Zn-Pb-Ge metal associations match perfectly. Epigenetic vein-hosted sulfides in sedimentary rocks with evaporite seal is the defining characteristic. Author explicitly describes epigenetic sulfide-calcite veins formed by hydraulic fracturing in this setting. | MVT zinc-lead (0.68) ¦ Vein five-element (0.55) ¦ Siliciclastic-carbonate zinc-lead (0.48) ¦ Vein copper (0.35) | Cu, Ag | Ge, Zn, Pb | Cu, Ag, Ge, Zn, Pb | Foltyn et al., 2025 |  | 40.83 | 40.83-1 | 40.83-1 | underground mine |  |  |  |  | ore material | polished section | underground mine sampling | mineral separate | [5 empty] | mineralisation |  |  |  | chalcopyrite | [6 empty] | calcite, bornite, sphalerite, galena, tennantite, luzonite, gersdorffite, betekhtinite, anhydrite | polished sections, polished slabs | EPMA | JEOL JXA-8230 Super Probe (EPMA), ESI NWR213 Nd:YAG laser ablation system coupled to Agilent 8800 triple quadrupole ICP-MS (LA-ICP-MS), M4 TORNADO PLUS spectrometer (micro-XRF) | Laboratory of Critical Elements AGH-KGHM, Krakow, Poland (EPMA); Department of Applied Geosciences and Geophysics, Montanuniversität Leoben, Austria (LA-ICP-MS); Faculty of Physics and Applied Computer Science, AGH University of Krakow, Poland (micro-XRF) | EPMA: 20 kV accelerating voltage, 20 nA probe current, 20 s on peak and 10 s on backgrounds for most elements, 40 s on peak and 20 s on backgrounds for Ge; LA-ICP-MS: 50 μm spot size, 2-3 J/cm² fluency, 0.75 L/min He carrier gas; micro-XRF: 50 kV/300-400 µA, 20 µm spot diameter, 20-30 μm pixel size, 86-90 ms spectrum collection time per pixel, 2 mbar air pressure | EPMA: FeS2 (Fe Kα, SKα), chalcopyrite (Cu Kα), ZnS (Zn Kα), Ag (Ag Lα), stibnite (Sb Lα), CdS (Cd Lα), GaAs (As Lα), Sb2Se3 (Se Lα), GeS (Ge Lα), HgS (Hg Mα); LA-ICP-MS: USGS MASS-1 polysulfide reference material (external standard), NIST 612 glass standard (quality control) | 0.39 | [7 empty] | 0.44 | [55 empty] | 29.71 | [19 empty] | 27.7 |  |  |  | -0.05 | [7 empty] | -0.04 | [15 empty] | -0.01 | [91 empty] | 40.83 | [79 empty] | 0.24 | [8 empty] | 2025 | Foltyn et al. (2025), Germanium enrichment in epigenetic sulfide-calcite veins from the Cu-Ag Kupferschiefer deposit, Lubin-Sieroszowice ore district, Poland, Ore Geology Reviews, 181, 106636 |  | POL | [13 empty] | pdftext | 1 | 1/1 backends (pdftext)
| Lubin-Sieroszowice |  | Basin hydrothermal | Sediment-hosted | Sediment-hosted copper ± Co | Hofstra et al. 2021 (CMMI 189-type, LLM classified) | Cu-Ag Kupferschiefer deposit | 0.92 | Exceptional match to Kupferschiefer-type deposits. Host rocks are Kupferschiefer shale, Weissliegend sandstone, and Zechstein carbonates—the classic Kupferschiefer sequence. Ore minerals (chalcopyrite, bornite, tennantite) and gangue (calcite, anhydrite, barite) are diagnostic. Cu-Ag-Zn-Pb-Ge metal associations match perfectly. Epigenetic vein-hosted sulfides in sedimentary rocks with evaporite seal is the defining characteristic. Author explicitly describes epigenetic sulfide-calcite veins formed by hydraulic fracturing in this setting. | MVT zinc-lead (0.68) ¦ Vein five-element (0.55) ¦ Siliciclastic-carbonate zinc-lead (0.48) ¦ Vein copper (0.35) | Cu, Ag | Ge, Zn, Pb | Cu, Ag, Ge, Zn, Pb | Foltyn et al., 2025 |  | 48.58 | 48.58-1 | 48.58-1 | underground mine |  |  |  |  | ore material | polished section | underground mine sampling | mineral separate | [5 empty] | mineralisation |  |  |  | chalcopyrite | [6 empty] | calcite, bornite, sphalerite, galena, tennantite, luzonite, gersdorffite, betekhtinite, anhydrite | polished sections, polished slabs | EPMA | JEOL JXA-8230 Super Probe (EPMA), ESI NWR213 Nd:YAG laser ablation system coupled to Agilent 8800 triple quadrupole ICP-MS (LA-ICP-MS), M4 TORNADO PLUS spectrometer (micro-XRF) | Laboratory of Critical Elements AGH-KGHM, Krakow, Poland (EPMA); Department of Applied Geosciences and Geophysics, Montanuniversität Leoben, Austria (LA-ICP-MS); Faculty of Physics and Applied Computer Science, AGH University of Krakow, Poland (micro-XRF) | EPMA: 20 kV accelerating voltage, 20 nA probe current, 20 s on peak and 10 s on backgrounds for most elements, 40 s on peak and 20 s on backgrounds for Ge; LA-ICP-MS: 50 μm spot size, 2-3 J/cm² fluency, 0.75 L/min He carrier gas; micro-XRF: 50 kV/300-400 µA, 20 µm spot diameter, 20-30 μm pixel size, 86-90 ms spectrum collection time per pixel, 2 mbar air pressure | EPMA: FeS2 (Fe Kα, SKα), chalcopyrite (Cu Kα), ZnS (Zn Kα), Ag (Ag Lα), stibnite (Sb Lα), CdS (Cd Lα), GaAs (As Lα), Sb2Se3 (Se Lα), GeS (Ge Lα), HgS (Hg Mα); LA-ICP-MS: USGS MASS-1 polysulfide reference material (external standard), NIST 612 glass standard (quality control) | 0.11 | [7 empty] | -0.04 | [55 empty] | 21.82 | [19 empty] | 28.41 |  |  |  | -0.05 | [7 empty] | -0.04 | [15 empty] | -0.01 | [91 empty] | 48.58 | [79 empty] | 0.04 | [8 empty] | 2025 | Foltyn et al. (2025), Germanium enrichment in epigenetic sulfide-calcite veins from the Cu-Ag Kupferschiefer deposit, Lubin-Sieroszowice ore district, Poland, Ore Geology Reviews, 181, 106636 |  | POL | [13 empty] | pdftext | 1 | 1/1 backends (pdftext)
| Lubin-Sieroszowice |  | Basin hydrothermal | Sediment-hosted | Sediment-hosted copper ± Co | Hofstra et al. 2021 (CMMI 189-type, LLM classified) | Cu-Ag Kupferschiefer deposit | 0.92 | Exceptional match to Kupferschiefer-type deposits. Host rocks are Kupferschiefer shale, Weissliegend sandstone, and Zechstein carbonates—the classic Kupferschiefer sequence. Ore minerals (chalcopyrite, bornite, tennantite) and gangue (calcite, anhydrite, barite) are diagnostic. Cu-Ag-Zn-Pb-Ge metal associations match perfectly. Epigenetic vein-hosted sulfides in sedimentary rocks with evaporite seal is the defining characteristic. Author explicitly describes epigenetic sulfide-calcite veins formed by hydraulic fracturing in this setting. | MVT zinc-lead (0.68) ¦ Vein five-element (0.55) ¦ Siliciclastic-carbonate zinc-lead (0.48) ¦ Vein copper (0.35) | Cu, Ag | Ge, Zn, Pb | Cu, Ag, Ge, Zn, Pb | Foltyn et al., 2025 |  | 49.54 | 49.54-1 | 49.54-1 | underground mine |  |  |  |  | ore material | polished section | underground mine sampling | mineral separate | [5 empty] | mineralisation |  |  |  | chalcopyrite | [6 empty] | calcite, bornite, sphalerite, galena, tennantite, luzonite, gersdorffite, betekhtinite, anhydrite | polished sections, polished slabs | EPMA | JEOL JXA-8230 Super Probe (EPMA), ESI NWR213 Nd:YAG laser ablation system coupled to Agilent 8800 triple quadrupole ICP-MS (LA-ICP-MS), M4 TORNADO PLUS spectrometer (micro-XRF) | Laboratory of Critical Elements AGH-KGHM, Krakow, Poland (EPMA); Department of Applied Geosciences and Geophysics, Montanuniversität Leoben, Austria (LA-ICP-MS); Faculty of Physics and Applied Computer Science, AGH University of Krakow, Poland (micro-XRF) | EPMA: 20 kV accelerating voltage, 20 nA probe current, 20 s on peak and 10 s on backgrounds for most elements, 40 s on peak and 20 s on backgrounds for Ge; LA-ICP-MS: 50 μm spot size, 2-3 J/cm² fluency, 0.75 L/min He carrier gas; micro-XRF: 50 kV/300-400 µA, 20 µm spot diameter, 20-30 μm pixel size, 86-90 ms spectrum collection time per pixel, 2 mbar air pressure | EPMA: FeS2 (Fe Kα, SKα), chalcopyrite (Cu Kα), ZnS (Zn Kα), Ag (Ag Lα), stibnite (Sb Lα), CdS (Cd Lα), GaAs (As Lα), Sb2Se3 (Se Lα), GeS (Ge Lα), HgS (Hg Mα); LA-ICP-MS: USGS MASS-1 polysulfide reference material (external standard), NIST 612 glass standard (quality control) | 0.13 | [7 empty] | -0.04 | [55 empty] | 24.4 | [19 empty] | 25.96 |  |  |  | -0.05 | [7 empty] | -0.04 | [15 empty] | -0.01 | [91 empty] | 49.54 | [79 empty] | 0.09 | [8 empty] | 2025 | Foltyn et al. (2025), Germanium enrichment in epigenetic sulfide-calcite veins from the Cu-Ag Kupferschiefer deposit, Lubin-Sieroszowice ore district, Poland, Ore Geology Reviews, 181, 106636 |  | POL | [13 empty] | pdftext | 1 | 1/1 backends (pdftext)
| Lubin-Sieroszowice |  | Basin hydrothermal | Sediment-hosted | Sediment-hosted copper ± Co | Hofstra et al. 2021 (CMMI 189-type, LLM classified) | Cu-Ag Kupferschiefer deposit | 0.92 | Exceptional match to Kupferschiefer-type deposits. Host rocks are Kupferschiefer shale, Weissliegend sandstone, and Zechstein carbonates—the classic Kupferschiefer sequence. Ore minerals (chalcopyrite, bornite, tennantite) and gangue (calcite, anhydrite, barite) are diagnostic. Cu-Ag-Zn-Pb-Ge metal associations match perfectly. Epigenetic vein-hosted sulfides in sedimentary rocks with evaporite seal is the defining characteristic. Author explicitly describes epigenetic sulfide-calcite veins formed by hydraulic fracturing in this setting. | MVT zinc-lead (0.68) ¦ Vein five-element (0.55) ¦ Siliciclastic-carbonate zinc-lead (0.48) ¦ Vein copper (0.35) | Cu, Ag | Ge, Zn, Pb | Cu, Ag, Ge, Zn, Pb | Foltyn et al., 2025 |  | 49.72 | 49.72-1 | 49.72-1 | underground mine |  |  |  |  | ore material | polished section | underground mine sampling | mineral separate | [5 empty] | mineralisation |  |  |  | chalcopyrite | [6 empty] | calcite, bornite, sphalerite, galena, tennantite, luzonite, gersdorffite, betekhtinite, anhydrite | polished sections, polished slabs | EPMA | JEOL JXA-8230 Super Probe (EPMA), ESI NWR213 Nd:YAG laser ablation system coupled to Agilent 8800 triple quadrupole ICP-MS (LA-ICP-MS), M4 TORNADO PLUS spectrometer (micro-XRF) | Laboratory of Critical Elements AGH-KGHM, Krakow, Poland (EPMA); Department of Applied Geosciences and Geophysics, Montanuniversität Leoben, Austria (LA-ICP-MS); Faculty of Physics and Applied Computer Science, AGH University of Krakow, Poland (micro-XRF) | EPMA: 20 kV accelerating voltage, 20 nA probe current, 20 s on peak and 10 s on backgrounds for most elements, 40 s on peak and 20 s on backgrounds for Ge; LA-ICP-MS: 50 μm spot size, 2-3 J/cm² fluency, 0.75 L/min He carrier gas; micro-XRF: 50 kV/300-400 µA, 20 µm spot diameter, 20-30 μm pixel size, 86-90 ms spectrum collection time per pixel, 2 mbar air pressure | EPMA: FeS2 (Fe Kα, SKα), chalcopyrite (Cu Kα), ZnS (Zn Kα), Ag (Ag Lα), stibnite (Sb Lα), CdS (Cd Lα), GaAs (As Lα), Sb2Se3 (Se Lα), GeS (Ge Lα), HgS (Hg Mα); LA-ICP-MS: USGS MASS-1 polysulfide reference material (external standard), NIST 612 glass standard (quality control) | 0.1 | [7 empty] | -0.04 | [55 empty] | 22.46 | [19 empty] | 27.24 |  |  |  | -0.05 | [7 empty] | -0.04 | [15 empty] | -0.01 | [91 empty] | 49.72 | [79 empty] | 0.17 | [8 empty] | 2025 | Foltyn et al. (2025), Germanium enrichment in epigenetic sulfide-calcite veins from the Cu-Ag Kupferschiefer deposit, Lubin-Sieroszowice ore district, Poland, Ore Geology Reviews, 181, 106636 |  | POL | [13 empty] | pdftext | 1 | 1/1 backends (pdftext)
| Lubin-Sieroszowice |  | Basin hydrothermal | Sediment-hosted | Sediment-hosted copper ± Co | Hofstra et al. 2021 (CMMI 189-type, LLM classified) | Cu-Ag Kupferschiefer deposit | 0.92 | Exceptional match to Kupferschiefer-type deposits. Host rocks are Kupferschiefer shale, Weissliegend sandstone, and Zechstein carbonates—the classic Kupferschiefer sequence. Ore minerals (chalcopyrite, bornite, tennantite) and gangue (calcite, anhydrite, barite) are diagnostic. Cu-Ag-Zn-Pb-Ge metal associations match perfectly. Epigenetic vein-hosted sulfides in sedimentary rocks with evaporite seal is the defining characteristic. Author explicitly describes epigenetic sulfide-calcite veins formed by hydraulic fracturing in this setting. | MVT zinc-lead (0.68) ¦ Vein five-element (0.55) ¦ Siliciclastic-carbonate zinc-lead (0.48) ¦ Vein copper (0.35) | Cu, Ag | Ge, Zn, Pb | Cu, Ag, Ge, Zn, Pb | Foltyn et al., 2025 |  | 50.97 | 50.97-1 | 50.97-1 | underground mine |  |  |  |  | ore material | polished section | underground mine sampling | mineral separate | [5 empty] | mineralisation |  |  |  | chalcopyrite | [6 empty] | calcite, bornite, sphalerite, galena, tennantite, luzonite, gersdorffite, betekhtinite, anhydrite | polished sections, polished slabs | EPMA | JEOL JXA-8230 Super Probe (EPMA), ESI NWR213 Nd:YAG laser ablation system coupled to Agilent 8800 triple quadrupole ICP-MS (LA-ICP-MS), M4 TORNADO PLUS spectrometer (micro-XRF) | Laboratory of Critical Elements AGH-KGHM, Krakow, Poland (EPMA); Department of Applied Geosciences and Geophysics, Montanuniversität Leoben, Austria (LA-ICP-MS); Faculty of Physics and Applied Computer Science, AGH University of Krakow, Poland (micro-XRF) | EPMA: 20 kV accelerating voltage, 20 nA probe current, 20 s on peak and 10 s on backgrounds for most elements, 40 s on peak and 20 s on backgrounds for Ge; LA-ICP-MS: 50 μm spot size, 2-3 J/cm² fluency, 0.75 L/min He carrier gas; micro-XRF: 50 kV/300-400 µA, 20 µm spot diameter, 20-30 μm pixel size, 86-90 ms spectrum collection time per pixel, 2 mbar air pressure | EPMA: FeS2 (Fe Kα, SKα), chalcopyrite (Cu Kα), ZnS (Zn Kα), Ag (Ag Lα), stibnite (Sb Lα), CdS (Cd Lα), GaAs (As Lα), Sb2Se3 (Se Lα), GeS (Ge Lα), HgS (Hg Mα); LA-ICP-MS: USGS MASS-1 polysulfide reference material (external standard), NIST 612 glass standard (quality control) | 0.17 | [7 empty] | -0.04 | [55 empty] | 21.59 | [19 empty] | 26.92 |  |  |  | -0.05 | [7 empty] | -0.04 | [15 empty] | -0.01 | [91 empty] | 50.97 | [79 empty] | 0.12 | [8 empty] | 2025 | Foltyn et al. (2025), Germanium enrichment in epigenetic sulfide-calcite veins from the Cu-Ag Kupferschiefer deposit, Lubin-Sieroszowice ore district, Poland, Ore Geology Reviews, 181, 106636 |  | POL | [13 empty] | pdftext | 1 | 1/1 backends (pdftext)
| Lubin-Sieroszowice |  | Basin hydrothermal | Sediment-hosted | Sediment-hosted copper ± Co | Hofstra et al. 2021 (CMMI 189-type, LLM classified) | Cu-Ag Kupferschiefer deposit | 0.92 | Exceptional match to Kupferschiefer-type deposits. Host rocks are Kupferschiefer shale, Weissliegend sandstone, and Zechstein carbonates—the classic Kupferschiefer sequence. Ore minerals (chalcopyrite, bornite, tennantite) and gangue (calcite, anhydrite, barite) are diagnostic. Cu-Ag-Zn-Pb-Ge metal associations match perfectly. Epigenetic vein-hosted sulfides in sedimentary rocks with evaporite seal is the defining characteristic. Author explicitly describes epigenetic sulfide-calcite veins formed by hydraulic fracturing in this setting. | MVT zinc-lead (0.68) ¦ Vein five-element (0.55) ¦ Siliciclastic-carbonate zinc-lead (0.48) ¦ Vein copper (0.35) | Cu, Ag | Ge, Zn, Pb | Cu, Ag, Ge, Zn, Pb | Foltyn et al., 2025 |  | 52.35 | 52.35-1 | 52.35-1 | underground mine |  |  |  |  | ore material | polished section | underground mine sampling | mineral separate | [5 empty] | mineralisation |  |  |  | chalcopyrite | [6 empty] | calcite, bornite, sphalerite, galena, tennantite, luzonite, gersdorffite, betekhtinite, anhydrite | polished sections, polished slabs | EPMA | JEOL JXA-8230 Super Probe (EPMA), ESI NWR213 Nd:YAG laser ablation system coupled to Agilent 8800 triple quadrupole ICP-MS (LA-ICP-MS), M4 TORNADO PLUS spectrometer (micro-XRF) | Laboratory of Critical Elements AGH-KGHM, Krakow, Poland (EPMA); Department of Applied Geosciences and Geophysics, Montanuniversität Leoben, Austria (LA-ICP-MS); Faculty of Physics and Applied Computer Science, AGH University of Krakow, Poland (micro-XRF) | EPMA: 20 kV accelerating voltage, 20 nA probe current, 20 s on peak and 10 s on backgrounds for most elements, 40 s on peak and 20 s on backgrounds for Ge; LA-ICP-MS: 50 μm spot size, 2-3 J/cm² fluency, 0.75 L/min He carrier gas; micro-XRF: 50 kV/300-400 µA, 20 µm spot diameter, 20-30 μm pixel size, 86-90 ms spectrum collection time per pixel, 2 mbar air pressure | EPMA: FeS2 (Fe Kα, SKα), chalcopyrite (Cu Kα), ZnS (Zn Kα), Ag (Ag Lα), stibnite (Sb Lα), CdS (Cd Lα), GaAs (As Lα), Sb2Se3 (Se Lα), GeS (Ge Lα), HgS (Hg Mα); LA-ICP-MS: USGS MASS-1 polysulfide reference material (external standard), NIST 612 glass standard (quality control) | 0.05 | [7 empty] | -0.04 | [55 empty] | 22.58 | [19 empty] | 24.74 |  |  |  | -0.05 | [7 empty] | -0.04 | [15 empty] | -0.01 | [91 empty] | 52.35 | [79 empty] | 0.1 | [8 empty] | 2025 | Foltyn et al. (2025), Germanium enrichment in epigenetic sulfide-calcite veins from the Cu-Ag Kupferschiefer deposit, Lubin-Sieroszowice ore district, Poland, Ore Geology Reviews, 181, 106636 |  | POL | [13 empty] | pdftext | 1 | 1/1 backends (pdftext)
| Lubin-Sieroszowice |  | Basin hydrothermal | Sediment-hosted | Sediment-hosted copper ± Co | Hofstra et al. 2021 (CMMI 189-type, LLM classified) | Cu-Ag Kupferschiefer deposit | 0.92 | Exceptional match to Kupferschiefer-type deposits. Host rocks are Kupferschiefer shale, Weissliegend sandstone, and Zechstein carbonates—the classic Kupferschiefer sequence. Ore minerals (chalcopyrite, bornite, tennantite) and gangue (calcite, anhydrite, barite) are diagnostic. Cu-Ag-Zn-Pb-Ge metal associations match perfectly. Epigenetic vein-hosted sulfides in sedimentary rocks with evaporite seal is the defining characteristic. Author explicitly describes epigenetic sulfide-calcite veins formed by hydraulic fracturing in this setting. | MVT zinc-lead (0.68) ¦ Vein five-element (0.55) ¦ Siliciclastic-carbonate zinc-lead (0.48) ¦ Vein copper (0.35) | Cu, Ag | Ge, Zn, Pb | Cu, Ag, Ge, Zn, Pb | Foltyn et al., 2025 |  | 52.73 | 52.73-1 | 52.73-1 | underground mine |  |  |  |  | ore material | polished section | underground mine sampling | mineral separate | [5 empty] | mineralisation |  |  |  | chalcopyrite | [6 empty] | calcite, bornite, sphalerite, galena, tennantite, luzonite, gersdorffite, betekhtinite, anhydrite | polished sections, polished slabs | EPMA | JEOL JXA-8230 Super Probe (EPMA), ESI NWR213 Nd:YAG laser ablation system coupled to Agilent 8800 triple quadrupole ICP-MS (LA-ICP-MS), M4 TORNADO PLUS spectrometer (micro-XRF) | Laboratory of Critical Elements AGH-KGHM, Krakow, Poland (EPMA); Department of Applied Geosciences and Geophysics, Montanuniversität Leoben, Austria (LA-ICP-MS); Faculty of Physics and Applied Computer Science, AGH University of Krakow, Poland (micro-XRF) | EPMA: 20 kV accelerating voltage, 20 nA probe current, 20 s on peak and 10 s on backgrounds for most elements, 40 s on peak and 20 s on backgrounds for Ge; LA-ICP-MS: 50 μm spot size, 2-3 J/cm² fluency, 0.75 L/min He carrier gas; micro-XRF: 50 kV/300-400 µA, 20 µm spot diameter, 20-30 μm pixel size, 86-90 ms spectrum collection time per pixel, 2 mbar air pressure | EPMA: FeS2 (Fe Kα, SKα), chalcopyrite (Cu Kα), ZnS (Zn Kα), Ag (Ag Lα), stibnite (Sb Lα), CdS (Cd Lα), GaAs (As Lα), Sb2Se3 (Se Lα), GeS (Ge Lα), HgS (Hg Mα); LA-ICP-MS: USGS MASS-1 polysulfide reference material (external standard), NIST 612 glass standard (quality control) | -0.02 | [7 empty] | -0.04 | [55 empty] | 21.41 | [19 empty] | 25.16 |  |  |  | -0.05 | [7 empty] | -0.04 | [15 empty] | -0.01 | [91 empty] | 52.73 | [79 empty] | 0.18 | [8 empty] | 2025 | Foltyn et al. (2025), Germanium enrichment in epigenetic sulfide-calcite veins from the Cu-Ag Kupferschiefer deposit, Lubin-Sieroszowice ore district, Poland, Ore Geology Reviews, 181, 106636 |  | POL | [13 empty] | pdftext | 1 | 1/1 backends (pdftext)
| Lubin-Sieroszowice |  | Basin hydrothermal | Sediment-hosted | Sediment-hosted copper ± Co | Hofstra et al. 2021 (CMMI 189-type, LLM classified) | Cu-Ag Kupferschiefer deposit | 0.92 | Exceptional match to Kupferschiefer-type deposits. Host rocks are Kupferschiefer shale, Weissliegend sandstone, and Zechstein carbonates—the classic Kupferschiefer sequence. Ore minerals (chalcopyrite, bornite, tennantite) and gangue (calcite, anhydrite, barite) are diagnostic. Cu-Ag-Zn-Pb-Ge metal associations match perfectly. Epigenetic vein-hosted sulfides in sedimentary rocks with evaporite seal is the defining characteristic. Author explicitly describes epigenetic sulfide-calcite veins formed by hydraulic fracturing in this setting. | MVT zinc-lead (0.68) ¦ Vein five-element (0.55) ¦ Siliciclastic-carbonate zinc-lead (0.48) ¦ Vein copper (0.35) | Cu, Ag | Ge, Zn, Pb | Cu, Ag, Ge, Zn, Pb | Foltyn et al., 2025 |  | 52.76 | 52.76-1 | 52.76-1 | underground mine |  |  |  |  | ore material | polished section | underground mine sampling | mineral separate | [5 empty] | mineralisation |  |  |  | chalcopyrite | [6 empty] | calcite, bornite, sphalerite, galena, tennantite, luzonite, gersdorffite, betekhtinite, anhydrite | polished sections, polished slabs | EPMA | JEOL JXA-8230 Super Probe (EPMA), ESI NWR213 Nd:YAG laser ablation system coupled to Agilent 8800 triple quadrupole ICP-MS (LA-ICP-MS), M4 TORNADO PLUS spectrometer (micro-XRF) | Laboratory of Critical Elements AGH-KGHM, Krakow, Poland (EPMA); Department of Applied Geosciences and Geophysics, Montanuniversität Leoben, Austria (LA-ICP-MS); Faculty of Physics and Applied Computer Science, AGH University of Krakow, Poland (micro-XRF) | EPMA: 20 kV accelerating voltage, 20 nA probe current, 20 s on peak and 10 s on backgrounds for most elements, 40 s on peak and 20 s on backgrounds for Ge; LA-ICP-MS: 50 μm spot size, 2-3 J/cm² fluency, 0.75 L/min He carrier gas; micro-XRF: 50 kV/300-400 µA, 20 µm spot diameter, 20-30 μm pixel size, 86-90 ms spectrum collection time per pixel, 2 mbar air pressure | EPMA: FeS2 (Fe Kα, SKα), chalcopyrite (Cu Kα), ZnS (Zn Kα), Ag (Ag Lα), stibnite (Sb Lα), CdS (Cd Lα), GaAs (As Lα), Sb2Se3 (Se Lα), GeS (Ge Lα), HgS (Hg Mα); LA-ICP-MS: USGS MASS-1 polysulfide reference material (external standard), NIST 612 glass standard (quality control) | 0.03 | [7 empty] | -0.04 | [55 empty] | 19.69 | [19 empty] | 27 |  |  |  | -0.05 | [7 empty] | -0.04 | [15 empty] | -0.01 | [91 empty] | 52.76 | [79 empty] | 0.13 | [8 empty] | 2025 | Foltyn et al. (2025), Germanium enrichment in epigenetic sulfide-calcite veins from the Cu-Ag Kupferschiefer deposit, Lubin-Sieroszowice ore district, Poland, Ore Geology Reviews, 181, 106636 |  | POL | [13 empty] | pdftext | 1 | 1/1 backends (pdftext)
| Lubin-Sieroszowice |  | Basin hydrothermal | Sediment-hosted | Sediment-hosted copper ± Co | Hofstra et al. 2021 (CMMI 189-type, LLM classified) | Cu-Ag Kupferschiefer deposit | 0.92 | Exceptional match to Kupferschiefer-type deposits. Host rocks are Kupferschiefer shale, Weissliegend sandstone, and Zechstein carbonates—the classic Kupferschiefer sequence. Ore minerals (chalcopyrite, bornite, tennantite) and gangue (calcite, anhydrite, barite) are diagnostic. Cu-Ag-Zn-Pb-Ge metal associations match perfectly. Epigenetic vein-hosted sulfides in sedimentary rocks with evaporite seal is the defining characteristic. Author explicitly describes epigenetic sulfide-calcite veins formed by hydraulic fracturing in this setting. | MVT zinc-lead (0.68) ¦ Vein five-element (0.55) ¦ Siliciclastic-carbonate zinc-lead (0.48) ¦ Vein copper (0.35) | Cu, Ag | Ge, Zn, Pb | Cu, Ag, Ge, Zn, Pb | Foltyn et al., 2025 |  | 53.12 | 53.12-1 | 53.12-1 | underground mine |  |  |  |  | ore material | polished section | underground mine sampling | mineral separate | [5 empty] | mineralisation |  |  |  | chalcopyrite | [6 empty] | calcite, bornite, sphalerite, galena, tennantite, luzonite, gersdorffite, betekhtinite, anhydrite | polished sections, polished slabs | EPMA | JEOL JXA-8230 Super Probe (EPMA), ESI NWR213 Nd:YAG laser ablation system coupled to Agilent 8800 triple quadrupole ICP-MS (LA-ICP-MS), M4 TORNADO PLUS spectrometer (micro-XRF) | Laboratory of Critical Elements AGH-KGHM, Krakow, Poland (EPMA); Department of Applied Geosciences and Geophysics, Montanuniversität Leoben, Austria (LA-ICP-MS); Faculty of Physics and Applied Computer Science, AGH University of Krakow, Poland (micro-XRF) | EPMA: 20 kV accelerating voltage, 20 nA probe current, 20 s on peak and 10 s on backgrounds for most elements, 40 s on peak and 20 s on backgrounds for Ge; LA-ICP-MS: 50 μm spot size, 2-3 J/cm² fluency, 0.75 L/min He carrier gas; micro-XRF: 50 kV/300-400 µA, 20 µm spot diameter, 20-30 μm pixel size, 86-90 ms spectrum collection time per pixel, 2 mbar air pressure | EPMA: FeS2 (Fe Kα, SKα), chalcopyrite (Cu Kα), ZnS (Zn Kα), Ag (Ag Lα), stibnite (Sb Lα), CdS (Cd Lα), GaAs (As Lα), Sb2Se3 (Se Lα), GeS (Ge Lα), HgS (Hg Mα); LA-ICP-MS: USGS MASS-1 polysulfide reference material (external standard), NIST 612 glass standard (quality control) | -0.02 | [7 empty] | -0.04 | [55 empty] | 21.13 | [19 empty] | 25.39 |  |  |  | -0.05 | [7 empty] | -0.04 | [15 empty] | -0.01 | [91 empty] | 53.12 | [79 empty] | 0.05 | [8 empty] | 2025 | Foltyn et al. (2025), Germanium enrichment in epigenetic sulfide-calcite veins from the Cu-Ag Kupferschiefer deposit, Lubin-Sieroszowice ore district, Poland, Ore Geology Reviews, 181, 106636 |  | POL | [13 empty] | pdftext | 1 | 1/1 backends (pdftext)
| Lubin-Sieroszowice |  | Basin hydrothermal | Sediment-hosted | Sediment-hosted copper ± Co | Hofstra et al. 2021 (CMMI 189-type, LLM classified) | Cu-Ag Kupferschiefer deposit | 0.92 | Exceptional match to Kupferschiefer-type deposits. Host rocks are Kupferschiefer shale, Weissliegend sandstone, and Zechstein carbonates—the classic Kupferschiefer sequence. Ore minerals (chalcopyrite, bornite, tennantite) and gangue (calcite, anhydrite, barite) are diagnostic. Cu-Ag-Zn-Pb-Ge metal associations match perfectly. Epigenetic vein-hosted sulfides in sedimentary rocks with evaporite seal is the defining characteristic. Author explicitly describes epigenetic sulfide-calcite veins formed by hydraulic fracturing in this setting. | MVT zinc-lead (0.68) ¦ Vein five-element (0.55) ¦ Siliciclastic-carbonate zinc-lead (0.48) ¦ Vein copper (0.35) | Cu, Ag | Ge, Zn, Pb | Cu, Ag, Ge, Zn, Pb | Foltyn et al., 2025 |  | 51.79 | 51.79-1 | 51.79-1 | underground mine |  |  |  |  | ore material | polished section | underground mine sampling | mineral separate | [5 empty] | mineralisation |  |  |  | chalcopyrite | [6 empty] | calcite, bornite, sphalerite, galena, tennantite, luzonite, gersdorffite, betekhtinite, anhydrite | polished sections, polished slabs | EPMA | JEOL JXA-8230 Super Probe (EPMA), ESI NWR213 Nd:YAG laser ablation system coupled to Agilent 8800 triple quadrupole ICP-MS (LA-ICP-MS), M4 TORNADO PLUS spectrometer (micro-XRF) | Laboratory of Critical Elements AGH-KGHM, Krakow, Poland (EPMA); Department of Applied Geosciences and Geophysics, Montanuniversität Leoben, Austria (LA-ICP-MS); Faculty of Physics and Applied Computer Science, AGH University of Krakow, Poland (micro-XRF) | EPMA: 20 kV accelerating voltage, 20 nA probe current, 20 s on peak and 10 s on backgrounds for most elements, 40 s on peak and 20 s on backgrounds for Ge; LA-ICP-MS: 50 μm spot size, 2-3 J/cm² fluency, 0.75 L/min He carrier gas; micro-XRF: 50 kV/300-400 µA, 20 µm spot diameter, 20-30 μm pixel size, 86-90 ms spectrum collection time per pixel, 2 mbar air pressure | EPMA: FeS2 (Fe Kα, SKα), chalcopyrite (Cu Kα), ZnS (Zn Kα), Ag (Ag Lα), stibnite (Sb Lα), CdS (Cd Lα), GaAs (As Lα), Sb2Se3 (Se Lα), GeS (Ge Lα), HgS (Hg Mα); LA-ICP-MS: USGS MASS-1 polysulfide reference material (external standard), NIST 612 glass standard (quality control) | [64 empty] | 25.66 | [19 empty] | 22.55 | [119 empty] | 51.79 | [88 empty] | 2025 | Foltyn et al. (2025), Germanium enrichment in epigenetic sulfide-calcite veins from the Cu-Ag Kupferschiefer deposit, Lubin-Sieroszowice ore district, Poland, Ore Geology Reviews, 181, 106636 |  | POL | [13 empty] | pdftext | 1 | 1/1 backends (pdftext)
| Lubin-Sieroszowice |  | Basin hydrothermal | Sediment-hosted | Sediment-hosted copper ± Co | Hofstra et al. 2021 (CMMI 189-type, LLM classified) | Cu-Ag Kupferschiefer deposit | 0.92 | Exceptional match to Kupferschiefer-type deposits. Host rocks are Kupferschiefer shale, Weissliegend sandstone, and Zechstein carbonates—the classic Kupferschiefer sequence. Ore minerals (chalcopyrite, bornite, tennantite) and gangue (calcite, anhydrite, barite) are diagnostic. Cu-Ag-Zn-Pb-Ge metal associations match perfectly. Epigenetic vein-hosted sulfides in sedimentary rocks with evaporite seal is the defining characteristic. Author explicitly describes epigenetic sulfide-calcite veins formed by hydraulic fracturing in this setting. | MVT zinc-lead (0.68) ¦ Vein five-element (0.55) ¦ Siliciclastic-carbonate zinc-lead (0.48) ¦ Vein copper (0.35) | Cu, Ag | Ge, Zn, Pb | Cu, Ag, Ge, Zn, Pb | Foltyn et al., 2025 |  | 44.62 | 44.62-1 | 44.62-1 | underground mine |  |  |  |  | ore material | polished section | underground mine sampling | mineral separate | [5 empty] | mineralisation |  |  |  | chalcopyrite | [6 empty] | calcite, bornite, sphalerite, galena, tennantite, luzonite, gersdorffite, betekhtinite, anhydrite | polished sections, polished slabs | EPMA | JEOL JXA-8230 Super Probe (EPMA), ESI NWR213 Nd:YAG laser ablation system coupled to Agilent 8800 triple quadrupole ICP-MS (LA-ICP-MS), M4 TORNADO PLUS spectrometer (micro-XRF) | Laboratory of Critical Elements AGH-KGHM, Krakow, Poland (EPMA); Department of Applied Geosciences and Geophysics, Montanuniversität Leoben, Austria (LA-ICP-MS); Faculty of Physics and Applied Computer Science, AGH University of Krakow, Poland (micro-XRF) | EPMA: 20 kV accelerating voltage, 20 nA probe current, 20 s on peak and 10 s on backgrounds for most elements, 40 s on peak and 20 s on backgrounds for Ge; LA-ICP-MS: 50 μm spot size, 2-3 J/cm² fluency, 0.75 L/min He carrier gas; micro-XRF: 50 kV/300-400 µA, 20 µm spot diameter, 20-30 μm pixel size, 86-90 ms spectrum collection time per pixel, 2 mbar air pressure | EPMA: FeS2 (Fe Kα, SKα), chalcopyrite (Cu Kα), ZnS (Zn Kα), Ag (Ag Lα), stibnite (Sb Lα), CdS (Cd Lα), GaAs (As Lα), Sb2Se3 (Se Lα), GeS (Ge Lα), HgS (Hg Mα); LA-ICP-MS: USGS MASS-1 polysulfide reference material (external standard), NIST 612 glass standard (quality control) | [64 empty] | 29.48 | [19 empty] | 25.9 | [119 empty] | 44.62 | [88 empty] | 2025 | Foltyn et al. (2025), Germanium enrichment in epigenetic sulfide-calcite veins from the Cu-Ag Kupferschiefer deposit, Lubin-Sieroszowice ore district, Poland, Ore Geology Reviews, 181, 106636 |  | POL | [13 empty] | pdftext | 1 | 1/1 backends (pdftext)
| Lubin-Sieroszowice |  | Basin hydrothermal | Sediment-hosted | Sediment-hosted copper ± Co | Hofstra et al. 2021 (CMMI 189-type, LLM classified) | Cu-Ag Kupferschiefer deposit | 0.92 | Exceptional match to Kupferschiefer-type deposits. Host rocks are Kupferschiefer shale, Weissliegend sandstone, and Zechstein carbonates—the classic Kupferschiefer sequence. Ore minerals (chalcopyrite, bornite, tennantite) and gangue (calcite, anhydrite, barite) are diagnostic. Cu-Ag-Zn-Pb-Ge metal associations match perfectly. Epigenetic vein-hosted sulfides in sedimentary rocks with evaporite seal is the defining characteristic. Author explicitly describes epigenetic sulfide-calcite veins formed by hydraulic fracturing in this setting. | MVT zinc-lead (0.68) ¦ Vein five-element (0.55) ¦ Siliciclastic-carbonate zinc-lead (0.48) ¦ Vein copper (0.35) | Cu, Ag | Ge, Zn, Pb | Cu, Ag, Ge, Zn, Pb | Foltyn et al., 2025 |  | 34.59 |  |  | underground mine |  |  |  |  | ore material | polished section | underground mine sampling | mineral separate | [5 empty] | mineralisation |  |  |  | chalcopyrite | [6 empty] | calcite, bornite, sphalerite, galena, tennantite, luzonite, gersdorffite, betekhtinite, anhydrite | polished sections, polished slabs | LA-ICPMS | JEOL JXA-8230 Super Probe (EPMA), ESI NWR213 Nd:YAG laser ablation system coupled to Agilent 8800 triple quadrupole ICP-MS (LA-ICP-MS), M4 TORNADO PLUS spectrometer (micro-XRF) | Laboratory of Critical Elements AGH-KGHM, Krakow, Poland (EPMA); Department of Applied Geosciences and Geophysics, Montanuniversität Leoben, Austria (LA-ICP-MS); Faculty of Physics and Applied Computer Science, AGH University of Krakow, Poland (micro-XRF) | EPMA: 20 kV accelerating voltage, 20 nA probe current, 20 s on peak and 10 s on backgrounds for most elements, 40 s on peak and 20 s on backgrounds for Ge; LA-ICP-MS: 50 μm spot size, 2-3 J/cm² fluency, 0.75 L/min He carrier gas; micro-XRF: 50 kV/300-400 µA, 20 µm spot diameter, 20-30 μm pixel size, 86-90 ms spectrum collection time per pixel, 2 mbar air pressure | EPMA: FeS2 (Fe Kα, SKα), chalcopyrite (Cu Kα), ZnS (Zn Kα), Ag (Ag Lα), stibnite (Sb Lα), CdS (Cd Lα), GaAs (As Lα), Sb2Se3 (Se Lα), GeS (Ge Lα), HgS (Hg Mα); LA-ICP-MS: USGS MASS-1 polysulfide reference material (external standard), NIST 612 glass standard (quality control) | -0.02 | [51 empty] | 0.03 | [11 empty] | 35.44 | [19 empty] | 29.95 | [11 empty] | -0.03 | [107 empty] | 34.59 | [23 empty] | -0.03 | [55 empty] | 0.03 | [8 empty] | 2025 | Foltyn et al. (2025), Germanium enrichment in epigenetic sulfide-calcite veins from the Cu-Ag Kupferschiefer deposit, Lubin-Sieroszowice ore district, Poland, Ore Geology Reviews, 181, 106636 |  | POL | [13 empty] | pdftext | 1 | 1/1 backends (pdftext)
| Lubin-Sieroszowice |  | Basin hydrothermal | Sediment-hosted | Sediment-hosted copper ± Co | Hofstra et al. 2021 (CMMI 189-type, LLM classified) | Cu-Ag Kupferschiefer deposit | 0.92 | Exceptional match to Kupferschiefer-type deposits. Host rocks are Kupferschiefer shale, Weissliegend sandstone, and Zechstein carbonates—the classic Kupferschiefer sequence. Ore minerals (chalcopyrite, bornite, tennantite) and gangue (calcite, anhydrite, barite) are diagnostic. Cu-Ag-Zn-Pb-Ge metal associations match perfectly. Epigenetic vein-hosted sulfides in sedimentary rocks with evaporite seal is the defining characteristic. Author explicitly describes epigenetic sulfide-calcite veins formed by hydraulic fracturing in this setting. | MVT zinc-lead (0.68) ¦ Vein five-element (0.55) ¦ Siliciclastic-carbonate zinc-lead (0.48) ¦ Vein copper (0.35) | Cu, Ag | Ge, Zn, Pb | Cu, Ag, Ge, Zn, Pb | Foltyn et al., 2025 |  | 35.22 |  |  | underground mine |  |  |  |  | ore material | polished section | underground mine sampling | mineral separate | [5 empty] | mineralisation |  |  |  | chalcopyrite | [6 empty] | calcite, bornite, sphalerite, galena, tennantite, luzonite, gersdorffite, betekhtinite, anhydrite | polished sections, polished slabs | LA-ICPMS | JEOL JXA-8230 Super Probe (EPMA), ESI NWR213 Nd:YAG laser ablation system coupled to Agilent 8800 triple quadrupole ICP-MS (LA-ICP-MS), M4 TORNADO PLUS spectrometer (micro-XRF) | Laboratory of Critical Elements AGH-KGHM, Krakow, Poland (EPMA); Department of Applied Geosciences and Geophysics, Montanuniversität Leoben, Austria (LA-ICP-MS); Faculty of Physics and Applied Computer Science, AGH University of Krakow, Poland (micro-XRF) | EPMA: 20 kV accelerating voltage, 20 nA probe current, 20 s on peak and 10 s on backgrounds for most elements, 40 s on peak and 20 s on backgrounds for Ge; LA-ICP-MS: 50 μm spot size, 2-3 J/cm² fluency, 0.75 L/min He carrier gas; micro-XRF: 50 kV/300-400 µA, 20 µm spot diameter, 20-30 μm pixel size, 86-90 ms spectrum collection time per pixel, 2 mbar air pressure | EPMA: FeS2 (Fe Kα, SKα), chalcopyrite (Cu Kα), ZnS (Zn Kα), Ag (Ag Lα), stibnite (Sb Lα), CdS (Cd Lα), GaAs (As Lα), Sb2Se3 (Se Lα), GeS (Ge Lα), HgS (Hg Mα); LA-ICP-MS: USGS MASS-1 polysulfide reference material (external standard), NIST 612 glass standard (quality control) | -0.02 | [51 empty] | 0.05 | [11 empty] | 35.31 | [19 empty] | 29.99 | [11 empty] | 0.03 | [107 empty] | 35.22 | [23 empty] | -0.03 | [55 empty] | 0.05 | [8 empty] | 2025 | Foltyn et al. (2025), Germanium enrichment in epigenetic sulfide-calcite veins from the Cu-Ag Kupferschiefer deposit, Lubin-Sieroszowice ore district, Poland, Ore Geology Reviews, 181, 106636 |  | POL | [13 empty] | pdftext | 1 | 1/1 backends (pdftext)
| Lubin-Sieroszowice |  | Basin hydrothermal | Sediment-hosted | Sediment-hosted copper ± Co | Hofstra et al. 2021 (CMMI 189-type, LLM classified) | Cu-Ag Kupferschiefer deposit | 0.92 | Exceptional match to Kupferschiefer-type deposits. Host rocks are Kupferschiefer shale, Weissliegend sandstone, and Zechstein carbonates—the classic Kupferschiefer sequence. Ore minerals (chalcopyrite, bornite, tennantite) and gangue (calcite, anhydrite, barite) are diagnostic. Cu-Ag-Zn-Pb-Ge metal associations match perfectly. Epigenetic vein-hosted sulfides in sedimentary rocks with evaporite seal is the defining characteristic. Author explicitly describes epigenetic sulfide-calcite veins formed by hydraulic fracturing in this setting. | MVT zinc-lead (0.68) ¦ Vein five-element (0.55) ¦ Siliciclastic-carbonate zinc-lead (0.48) ¦ Vein copper (0.35) | Cu, Ag | Ge, Zn, Pb | Cu, Ag, Ge, Zn, Pb | Foltyn et al., 2025 |  | 34.86 |  |  | underground mine |  |  |  |  | ore material | polished section | underground mine sampling | mineral separate | [5 empty] | mineralisation |  |  |  | chalcopyrite | [6 empty] | calcite, bornite, sphalerite, galena, tennantite, luzonite, gersdorffite, betekhtinite, anhydrite | polished sections, polished slabs | LA-ICPMS | JEOL JXA-8230 Super Probe (EPMA), ESI NWR213 Nd:YAG laser ablation system coupled to Agilent 8800 triple quadrupole ICP-MS (LA-ICP-MS), M4 TORNADO PLUS spectrometer (micro-XRF) | Laboratory of Critical Elements AGH-KGHM, Krakow, Poland (EPMA); Department of Applied Geosciences and Geophysics, Montanuniversität Leoben, Austria (LA-ICP-MS); Faculty of Physics and Applied Computer Science, AGH University of Krakow, Poland (micro-XRF) | EPMA: 20 kV accelerating voltage, 20 nA probe current, 20 s on peak and 10 s on backgrounds for most elements, 40 s on peak and 20 s on backgrounds for Ge; LA-ICP-MS: 50 μm spot size, 2-3 J/cm² fluency, 0.75 L/min He carrier gas; micro-XRF: 50 kV/300-400 µA, 20 µm spot diameter, 20-30 μm pixel size, 86-90 ms spectrum collection time per pixel, 2 mbar air pressure | EPMA: FeS2 (Fe Kα, SKα), chalcopyrite (Cu Kα), ZnS (Zn Kα), Ag (Ag Lα), stibnite (Sb Lα), CdS (Cd Lα), GaAs (As Lα), Sb2Se3 (Se Lα), GeS (Ge Lα), HgS (Hg Mα); LA-ICP-MS: USGS MASS-1 polysulfide reference material (external standard), NIST 612 glass standard (quality control) | -0.02 | [63 empty] | 34.59 | [19 empty] | 30.64 | [11 empty] | -0.03 | [107 empty] | 34.86 | [79 empty] | 0.05 | [8 empty] | 2025 | Foltyn et al. (2025), Germanium enrichment in epigenetic sulfide-calcite veins from the Cu-Ag Kupferschiefer deposit, Lubin-Sieroszowice ore district, Poland, Ore Geology Reviews, 181, 106636 |  | POL | [13 empty] | pdftext | 1 | 1/1 backends (pdftext)
| Lubin-Sieroszowice |  | Basin hydrothermal | Sediment-hosted | Sediment-hosted copper ± Co | Hofstra et al. 2021 (CMMI 189-type, LLM classified) | Cu-Ag Kupferschiefer deposit | 0.92 | Exceptional match to Kupferschiefer-type deposits. Host rocks are Kupferschiefer shale, Weissliegend sandstone, and Zechstein carbonates—the classic Kupferschiefer sequence. Ore minerals (chalcopyrite, bornite, tennantite) and gangue (calcite, anhydrite, barite) are diagnostic. Cu-Ag-Zn-Pb-Ge metal associations match perfectly. Epigenetic vein-hosted sulfides in sedimentary rocks with evaporite seal is the defining characteristic. Author explicitly describes epigenetic sulfide-calcite veins formed by hydraulic fracturing in this setting. | MVT zinc-lead (0.68) ¦ Vein five-element (0.55) ¦ Siliciclastic-carbonate zinc-lead (0.48) ¦ Vein copper (0.35) | Cu, Ag | Ge, Zn, Pb | Cu, Ag, Ge, Zn, Pb | Foltyn et al., 2025 |  | 34.65 |  |  | underground mine |  |  |  |  | ore material | polished section | underground mine sampling | mineral separate | [5 empty] | mineralisation |  |  |  | chalcopyrite | [6 empty] | calcite, bornite, sphalerite, galena, tennantite, luzonite, gersdorffite, betekhtinite, anhydrite | polished sections, polished slabs | LA-ICPMS | JEOL JXA-8230 Super Probe (EPMA), ESI NWR213 Nd:YAG laser ablation system coupled to Agilent 8800 triple quadrupole ICP-MS (LA-ICP-MS), M4 TORNADO PLUS spectrometer (micro-XRF) | Laboratory of Critical Elements AGH-KGHM, Krakow, Poland (EPMA); Department of Applied Geosciences and Geophysics, Montanuniversität Leoben, Austria (LA-ICP-MS); Faculty of Physics and Applied Computer Science, AGH University of Krakow, Poland (micro-XRF) | EPMA: 20 kV accelerating voltage, 20 nA probe current, 20 s on peak and 10 s on backgrounds for most elements, 40 s on peak and 20 s on backgrounds for Ge; LA-ICP-MS: 50 μm spot size, 2-3 J/cm² fluency, 0.75 L/min He carrier gas; micro-XRF: 50 kV/300-400 µA, 20 µm spot diameter, 20-30 μm pixel size, 86-90 ms spectrum collection time per pixel, 2 mbar air pressure | EPMA: FeS2 (Fe Kα, SKα), chalcopyrite (Cu Kα), ZnS (Zn Kα), Ag (Ag Lα), stibnite (Sb Lα), CdS (Cd Lα), GaAs (As Lα), Sb2Se3 (Se Lα), GeS (Ge Lα), HgS (Hg Mα); LA-ICP-MS: USGS MASS-1 polysulfide reference material (external standard), NIST 612 glass standard (quality control) | -0.01 | [51 empty] | 0.08 | [11 empty] | 34.06 | [19 empty] | 30.38 | [11 empty] | 0.03 | [107 empty] | 34.65 | [23 empty] | 0.02 | [55 empty] | -0.03 | [8 empty] | 2025 | Foltyn et al. (2025), Germanium enrichment in epigenetic sulfide-calcite veins from the Cu-Ag Kupferschiefer deposit, Lubin-Sieroszowice ore district, Poland, Ore Geology Reviews, 181, 106636 |  | POL | [13 empty] | pdftext | 1 | 1/1 backends (pdftext)
| Lubin-Sieroszowice |  | Basin hydrothermal | Sediment-hosted | Sediment-hosted copper ± Co | Hofstra et al. 2021 (CMMI 189-type, LLM classified) | Cu-Ag Kupferschiefer deposit | 0.92 | Exceptional match to Kupferschiefer-type deposits. Host rocks are Kupferschiefer shale, Weissliegend sandstone, and Zechstein carbonates—the classic Kupferschiefer sequence. Ore minerals (chalcopyrite, bornite, tennantite) and gangue (calcite, anhydrite, barite) are diagnostic. Cu-Ag-Zn-Pb-Ge metal associations match perfectly. Epigenetic vein-hosted sulfides in sedimentary rocks with evaporite seal is the defining characteristic. Author explicitly describes epigenetic sulfide-calcite veins formed by hydraulic fracturing in this setting. | MVT zinc-lead (0.68) ¦ Vein five-element (0.55) ¦ Siliciclastic-carbonate zinc-lead (0.48) ¦ Vein copper (0.35) | Cu, Ag | Ge, Zn, Pb | Cu, Ag, Ge, Zn, Pb | Foltyn et al., 2025 |  | 34.52 |  |  | underground mine |  |  |  |  | ore material | polished section | underground mine sampling | mineral separate | [5 empty] | mineralisation |  |  |  | chalcopyrite | [6 empty] | calcite, bornite, sphalerite, galena, tennantite, luzonite, gersdorffite, betekhtinite, anhydrite | polished sections, polished slabs | LA-ICPMS | JEOL JXA-8230 Super Probe (EPMA), ESI NWR213 Nd:YAG laser ablation system coupled to Agilent 8800 triple quadrupole ICP-MS (LA-ICP-MS), M4 TORNADO PLUS spectrometer (micro-XRF) | Laboratory of Critical Elements AGH-KGHM, Krakow, Poland (EPMA); Department of Applied Geosciences and Geophysics, Montanuniversität Leoben, Austria (LA-ICP-MS); Faculty of Physics and Applied Computer Science, AGH University of Krakow, Poland (micro-XRF) | EPMA: 20 kV accelerating voltage, 20 nA probe current, 20 s on peak and 10 s on backgrounds for most elements, 40 s on peak and 20 s on backgrounds for Ge; LA-ICP-MS: 50 μm spot size, 2-3 J/cm² fluency, 0.75 L/min He carrier gas; micro-XRF: 50 kV/300-400 µA, 20 µm spot diameter, 20-30 μm pixel size, 86-90 ms spectrum collection time per pixel, 2 mbar air pressure | EPMA: FeS2 (Fe Kα, SKα), chalcopyrite (Cu Kα), ZnS (Zn Kα), Ag (Ag Lα), stibnite (Sb Lα), CdS (Cd Lα), GaAs (As Lα), Sb2Se3 (Se Lα), GeS (Ge Lα), HgS (Hg Mα); LA-ICP-MS: USGS MASS-1 polysulfide reference material (external standard), NIST 612 glass standard (quality control) | 0.01 | [51 empty] | 0.08 | [11 empty] | 34.02 | [19 empty] | 30.55 | [11 empty] | -0.02 | [107 empty] | 34.52 | [23 empty] | -0.01 | [55 empty] | -0.03 | [8 empty] | 2025 | Foltyn et al. (2025), Germanium enrichment in epigenetic sulfide-calcite veins from the Cu-Ag Kupferschiefer deposit, Lubin-Sieroszowice ore district, Poland, Ore Geology Reviews, 181, 106636 |  | POL | [13 empty] | pdftext | 1 | 1/1 backends (pdftext)
| Lubin-Sieroszowice |  | Basin hydrothermal | Sediment-hosted | Sediment-hosted copper ± Co | Hofstra et al. 2021 (CMMI 189-type, LLM classified) | Cu-Ag Kupferschiefer deposit | 0.92 | Exceptional match to Kupferschiefer-type deposits. Host rocks are Kupferschiefer shale, Weissliegend sandstone, and Zechstein carbonates—the classic Kupferschiefer sequence. Ore minerals (chalcopyrite, bornite, tennantite) and gangue (calcite, anhydrite, barite) are diagnostic. Cu-Ag-Zn-Pb-Ge metal associations match perfectly. Epigenetic vein-hosted sulfides in sedimentary rocks with evaporite seal is the defining characteristic. Author explicitly describes epigenetic sulfide-calcite veins formed by hydraulic fracturing in this setting. | MVT zinc-lead (0.68) ¦ Vein five-element (0.55) ¦ Siliciclastic-carbonate zinc-lead (0.48) ¦ Vein copper (0.35) | Cu, Ag | Ge, Zn, Pb | Cu, Ag, Ge, Zn, Pb | Foltyn et al., 2025 |  | 35.17 |  |  | underground mine |  |  |  |  | ore material | polished section | underground mine sampling | mineral separate | [5 empty] | mineralisation |  |  |  | chalcopyrite | [6 empty] | calcite, bornite, sphalerite, galena, tennantite, luzonite, gersdorffite, betekhtinite, anhydrite | polished sections, polished slabs | LA-ICPMS | JEOL JXA-8230 Super Probe (EPMA), ESI NWR213 Nd:YAG laser ablation system coupled to Agilent 8800 triple quadrupole ICP-MS (LA-ICP-MS), M4 TORNADO PLUS spectrometer (micro-XRF) | Laboratory of Critical Elements AGH-KGHM, Krakow, Poland (EPMA); Department of Applied Geosciences and Geophysics, Montanuniversität Leoben, Austria (LA-ICP-MS); Faculty of Physics and Applied Computer Science, AGH University of Krakow, Poland (micro-XRF) | EPMA: 20 kV accelerating voltage, 20 nA probe current, 20 s on peak and 10 s on backgrounds for most elements, 40 s on peak and 20 s on backgrounds for Ge; LA-ICP-MS: 50 μm spot size, 2-3 J/cm² fluency, 0.75 L/min He carrier gas; micro-XRF: 50 kV/300-400 µA, 20 µm spot diameter, 20-30 μm pixel size, 86-90 ms spectrum collection time per pixel, 2 mbar air pressure | EPMA: FeS2 (Fe Kα, SKα), chalcopyrite (Cu Kα), ZnS (Zn Kα), Ag (Ag Lα), stibnite (Sb Lα), CdS (Cd Lα), GaAs (As Lα), Sb2Se3 (Se Lα), GeS (Ge Lα), HgS (Hg Mα); LA-ICP-MS: USGS MASS-1 polysulfide reference material (external standard), NIST 612 glass standard (quality control) | -0.01 | [63 empty] | 34.29 | [19 empty] | 29.97 | [11 empty] | -0.02 | [107 empty] | 35.17 | [23 empty] | -0.01 | [55 empty] | 0.05 | [8 empty] | 2025 | Foltyn et al. (2025), Germanium enrichment in epigenetic sulfide-calcite veins from the Cu-Ag Kupferschiefer deposit, Lubin-Sieroszowice ore district, Poland, Ore Geology Reviews, 181, 106636 |  | POL | [13 empty] | pdftext | 1 | 1/1 backends (pdftext)
| Lubin-Sieroszowice |  | Basin hydrothermal | Sediment-hosted | Sediment-hosted copper ± Co | Hofstra et al. 2021 (CMMI 189-type, LLM classified) | Cu-Ag Kupferschiefer deposit | 0.92 | Exceptional match to Kupferschiefer-type deposits. Host rocks are Kupferschiefer shale, Weissliegend sandstone, and Zechstein carbonates—the classic Kupferschiefer sequence. Ore minerals (chalcopyrite, bornite, tennantite) and gangue (calcite, anhydrite, barite) are diagnostic. Cu-Ag-Zn-Pb-Ge metal associations match perfectly. Epigenetic vein-hosted sulfides in sedimentary rocks with evaporite seal is the defining characteristic. Author explicitly describes epigenetic sulfide-calcite veins formed by hydraulic fracturing in this setting. | MVT zinc-lead (0.68) ¦ Vein five-element (0.55) ¦ Siliciclastic-carbonate zinc-lead (0.48) ¦ Vein copper (0.35) | Cu, Ag | Ge, Zn, Pb | Cu, Ag, Ge, Zn, Pb | Foltyn et al., 2025 |  | 35.109 |  |  | underground mine |  |  |  |  | ore material | polished section | underground mine sampling | mineral separate | [5 empty] | mineralisation |  |  |  | chalcopyrite | [6 empty] | calcite, bornite, sphalerite, galena, tennantite, luzonite, gersdorffite, betekhtinite, anhydrite | polished sections, polished slabs | LA-ICPMS | JEOL JXA-8230 Super Probe (EPMA), ESI NWR213 Nd:YAG laser ablation system coupled to Agilent 8800 triple quadrupole ICP-MS (LA-ICP-MS), M4 TORNADO PLUS spectrometer (micro-XRF) | Laboratory of Critical Elements AGH-KGHM, Krakow, Poland (EPMA); Department of Applied Geosciences and Geophysics, Montanuniversität Leoben, Austria (LA-ICP-MS); Faculty of Physics and Applied Computer Science, AGH University of Krakow, Poland (micro-XRF) | EPMA: 20 kV accelerating voltage, 20 nA probe current, 20 s on peak and 10 s on backgrounds for most elements, 40 s on peak and 20 s on backgrounds for Ge; LA-ICP-MS: 50 μm spot size, 2-3 J/cm² fluency, 0.75 L/min He carrier gas; micro-XRF: 50 kV/300-400 µA, 20 µm spot diameter, 20-30 μm pixel size, 86-90 ms spectrum collection time per pixel, 2 mbar air pressure | EPMA: FeS2 (Fe Kα, SKα), chalcopyrite (Cu Kα), ZnS (Zn Kα), Ag (Ag Lα), stibnite (Sb Lα), CdS (Cd Lα), GaAs (As Lα), Sb2Se3 (Se Lα), GeS (Ge Lα), HgS (Hg Mα); LA-ICP-MS: USGS MASS-1 polysulfide reference material (external standard), NIST 612 glass standard (quality control) | -0.01 | [63 empty] | 34.174 | [19 empty] | 29.801 | [11 empty] | 0.109 | [107 empty] | 35.109 | [23 empty] | -0.01 | [55 empty] | -0.03 | [8 empty] | 2025 | Foltyn et al. (2025), Germanium enrichment in epigenetic sulfide-calcite veins from the Cu-Ag Kupferschiefer deposit, Lubin-Sieroszowice ore district, Poland, Ore Geology Reviews, 181, 106636 |  | POL | [13 empty] | pdftext | 1 | 1/1 backends (pdftext)
| Lubin-Sieroszowice |  | Basin hydrothermal | Sediment-hosted | Sediment-hosted copper ± Co | Hofstra et al. 2021 (CMMI 189-type, LLM classified) | Cu-Ag Kupferschiefer deposit | 0.92 | Exceptional match to Kupferschiefer-type deposits. Host rocks are Kupferschiefer shale, Weissliegend sandstone, and Zechstein carbonates—the classic Kupferschiefer sequence. Ore minerals (chalcopyrite, bornite, tennantite) and gangue (calcite, anhydrite, barite) are diagnostic. Cu-Ag-Zn-Pb-Ge metal associations match perfectly. Epigenetic vein-hosted sulfides in sedimentary rocks with evaporite seal is the defining characteristic. Author explicitly describes epigenetic sulfide-calcite veins formed by hydraulic fracturing in this setting. | MVT zinc-lead (0.68) ¦ Vein five-element (0.55) ¦ Siliciclastic-carbonate zinc-lead (0.48) ¦ Vein copper (0.35) | Cu, Ag | Ge, Zn, Pb | Cu, Ag, Ge, Zn, Pb | Foltyn et al., 2025 |  | 35.228 |  |  | underground mine |  |  |  |  | ore material | polished section | underground mine sampling | mineral separate | [5 empty] | mineralisation |  |  |  | chalcopyrite | [6 empty] | calcite, bornite, sphalerite, galena, tennantite, luzonite, gersdorffite, betekhtinite, anhydrite | polished sections, polished slabs | LA-ICPMS | JEOL JXA-8230 Super Probe (EPMA), ESI NWR213 Nd:YAG laser ablation system coupled to Agilent 8800 triple quadrupole ICP-MS (LA-ICP-MS), M4 TORNADO PLUS spectrometer (micro-XRF) | Laboratory of Critical Elements AGH-KGHM, Krakow, Poland (EPMA); Department of Applied Geosciences and Geophysics, Montanuniversität Leoben, Austria (LA-ICP-MS); Faculty of Physics and Applied Computer Science, AGH University of Krakow, Poland (micro-XRF) | EPMA: 20 kV accelerating voltage, 20 nA probe current, 20 s on peak and 10 s on backgrounds for most elements, 40 s on peak and 20 s on backgrounds for Ge; LA-ICP-MS: 50 μm spot size, 2-3 J/cm² fluency, 0.75 L/min He carrier gas; micro-XRF: 50 kV/300-400 µA, 20 µm spot diameter, 20-30 μm pixel size, 86-90 ms spectrum collection time per pixel, 2 mbar air pressure | EPMA: FeS2 (Fe Kα, SKα), chalcopyrite (Cu Kα), ZnS (Zn Kα), Ag (Ag Lα), stibnite (Sb Lα), CdS (Cd Lα), GaAs (As Lα), Sb2Se3 (Se Lα), GeS (Ge Lα), HgS (Hg Mα); LA-ICP-MS: USGS MASS-1 polysulfide reference material (external standard), NIST 612 glass standard (quality control) | -0.01 | [63 empty] | 34.244 | [19 empty] | 29.696 | [11 empty] | 0.029 | [107 empty] | 35.228 | [23 empty] | -0.01 | [55 empty] | 0.052 | [8 empty] | 2025 | Foltyn et al. (2025), Germanium enrichment in epigenetic sulfide-calcite veins from the Cu-Ag Kupferschiefer deposit, Lubin-Sieroszowice ore district, Poland, Ore Geology Reviews, 181, 106636 |  | POL | [13 empty] | pdftext | 1 | 1/1 backends (pdftext)
| Lubin-Sieroszowice |  | Basin hydrothermal | Sediment-hosted | Sediment-hosted copper ± Co | Hofstra et al. 2021 (CMMI 189-type, LLM classified) | Cu-Ag Kupferschiefer deposit | 0.92 | Exceptional match to Kupferschiefer-type deposits. Host rocks are Kupferschiefer shale, Weissliegend sandstone, and Zechstein carbonates—the classic Kupferschiefer sequence. Ore minerals (chalcopyrite, bornite, tennantite) and gangue (calcite, anhydrite, barite) are diagnostic. Cu-Ag-Zn-Pb-Ge metal associations match perfectly. Epigenetic vein-hosted sulfides in sedimentary rocks with evaporite seal is the defining characteristic. Author explicitly describes epigenetic sulfide-calcite veins formed by hydraulic fracturing in this setting. | MVT zinc-lead (0.68) ¦ Vein five-element (0.55) ¦ Siliciclastic-carbonate zinc-lead (0.48) ¦ Vein copper (0.35) | Cu, Ag | Ge, Zn, Pb | Cu, Ag, Ge, Zn, Pb | Foltyn et al., 2025 |  | 34.932 |  |  | underground mine |  |  |  |  | ore material | polished section | underground mine sampling | mineral separate | [5 empty] | mineralisation |  |  |  | chalcopyrite | [6 empty] | calcite, bornite, sphalerite, galena, tennantite, luzonite, gersdorffite, betekhtinite, anhydrite | polished sections, polished slabs | LA-ICPMS | JEOL JXA-8230 Super Probe (EPMA), ESI NWR213 Nd:YAG laser ablation system coupled to Agilent 8800 triple quadrupole ICP-MS (LA-ICP-MS), M4 TORNADO PLUS spectrometer (micro-XRF) | Laboratory of Critical Elements AGH-KGHM, Krakow, Poland (EPMA); Department of Applied Geosciences and Geophysics, Montanuniversität Leoben, Austria (LA-ICP-MS); Faculty of Physics and Applied Computer Science, AGH University of Krakow, Poland (micro-XRF) | EPMA: 20 kV accelerating voltage, 20 nA probe current, 20 s on peak and 10 s on backgrounds for most elements, 40 s on peak and 20 s on backgrounds for Ge; LA-ICP-MS: 50 μm spot size, 2-3 J/cm² fluency, 0.75 L/min He carrier gas; micro-XRF: 50 kV/300-400 µA, 20 µm spot diameter, 20-30 μm pixel size, 86-90 ms spectrum collection time per pixel, 2 mbar air pressure | EPMA: FeS2 (Fe Kα, SKα), chalcopyrite (Cu Kα), ZnS (Zn Kα), Ag (Ag Lα), stibnite (Sb Lα), CdS (Cd Lα), GaAs (As Lα), Sb2Se3 (Se Lα), GeS (Ge Lα), HgS (Hg Mα); LA-ICP-MS: USGS MASS-1 polysulfide reference material (external standard), NIST 612 glass standard (quality control) | -0.01 | [63 empty] | 34.101 | [19 empty] | 29.364 | [11 empty] | 0.054 | [107 empty] | 34.932 | [23 empty] | -0.01 | [55 empty] | 0.037 | [8 empty] | 2025 | Foltyn et al. (2025), Germanium enrichment in epigenetic sulfide-calcite veins from the Cu-Ag Kupferschiefer deposit, Lubin-Sieroszowice ore district, Poland, Ore Geology Reviews, 181, 106636 |  | POL | [13 empty] | pdftext | 1 | 1/1 backends (pdftext)
| Lubin-Sieroszowice |  | Basin hydrothermal | Sediment-hosted | Sediment-hosted copper ± Co | Hofstra et al. 2021 (CMMI 189-type, LLM classified) | Cu-Ag Kupferschiefer deposit | 0.92 | Exceptional match to Kupferschiefer-type deposits. Host rocks are Kupferschiefer shale, Weissliegend sandstone, and Zechstein carbonates—the classic Kupferschiefer sequence. Ore minerals (chalcopyrite, bornite, tennantite) and gangue (calcite, anhydrite, barite) are diagnostic. Cu-Ag-Zn-Pb-Ge metal associations match perfectly. Epigenetic vein-hosted sulfides in sedimentary rocks with evaporite seal is the defining characteristic. Author explicitly describes epigenetic sulfide-calcite veins formed by hydraulic fracturing in this setting. | MVT zinc-lead (0.68) ¦ Vein five-element (0.55) ¦ Siliciclastic-carbonate zinc-lead (0.48) ¦ Vein copper (0.35) | Cu, Ag | Ge, Zn, Pb | Cu, Ag, Ge, Zn, Pb | Foltyn et al., 2025 |  | 35.009 |  |  | underground mine |  |  |  |  | ore material | polished section | underground mine sampling | mineral separate | [5 empty] | mineralisation |  |  |  | chalcopyrite | [6 empty] | calcite, bornite, sphalerite, galena, tennantite, luzonite, gersdorffite, betekhtinite, anhydrite | polished sections, polished slabs | LA-ICPMS | JEOL JXA-8230 Super Probe (EPMA), ESI NWR213 Nd:YAG laser ablation system coupled to Agilent 8800 triple quadrupole ICP-MS (LA-ICP-MS), M4 TORNADO PLUS spectrometer (micro-XRF) | Laboratory of Critical Elements AGH-KGHM, Krakow, Poland (EPMA); Department of Applied Geosciences and Geophysics, Montanuniversität Leoben, Austria (LA-ICP-MS); Faculty of Physics and Applied Computer Science, AGH University of Krakow, Poland (micro-XRF) | EPMA: 20 kV accelerating voltage, 20 nA probe current, 20 s on peak and 10 s on backgrounds for most elements, 40 s on peak and 20 s on backgrounds for Ge; LA-ICP-MS: 50 μm spot size, 2-3 J/cm² fluency, 0.75 L/min He carrier gas; micro-XRF: 50 kV/300-400 µA, 20 µm spot diameter, 20-30 μm pixel size, 86-90 ms spectrum collection time per pixel, 2 mbar air pressure | EPMA: FeS2 (Fe Kα, SKα), chalcopyrite (Cu Kα), ZnS (Zn Kα), Ag (Ag Lα), stibnite (Sb Lα), CdS (Cd Lα), GaAs (As Lα), Sb2Se3 (Se Lα), GeS (Ge Lα), HgS (Hg Mα); LA-ICP-MS: USGS MASS-1 polysulfide reference material (external standard), NIST 612 glass standard (quality control) | 0.015 | [63 empty] | 34.219 | [19 empty] | 29.475 | [11 empty] | 0.374 | [107 empty] | 35.009 | [23 empty] | -0.01 | [55 empty] | 0.048 | [8 empty] | 2025 | Foltyn et al. (2025), Germanium enrichment in epigenetic sulfide-calcite veins from the Cu-Ag Kupferschiefer deposit, Lubin-Sieroszowice ore district, Poland, Ore Geology Reviews, 181, 106636 |  | POL | [13 empty] | pdftext | 1 | 1/1 backends (pdftext)