| Chipu |  | Basin hydrothermal | Mississippi Valley- type (MVT) | MVT zinc-lead | Hofstra et al. 2021 (CMMI 189-type, LLM classified) | Pb-Zn deposit | 0.55 | The Chipu deposit is hosted in platform carbonates (Sinian to Permian), mineralized by low-to-medium temperature basinal brines (114–195°C), with Pb-Zn sulfides (sphalerite, galena, pyrite), fault-controlled mineralization, and sulfur derived from thermochemical sulfate reduction (TSR) of marine sulfates. These are hallmark features of MVT deposits. The intracontinental setting on the Yangtze Block platform carbonates is also consistent. The δ34S values (+3.48 to +24.74‰) indicating TSR are classic for MVT systems. | Siliciclastic-carbonate zinc-lead (0.20) ¦ Sandstone-hosted zinc-lead (0.10) ¦ Irish-type sediment-hosted zinc-lead (0.08) ¦ Kipushi-type sediment-hosted copper-zinc-lead (0.07) | Pb, Zn | Ga, Ge, In | Pb, Zn, Ga, Ge, In |  |  | HZF1065-186 | HZF1065-186 | HZF1065-186 | mine |  |  |  |  | ore mineral | mineral separate | mine sampling | mineral | Trace element and sulfur isotope analyses performed on sphalerite, pyrite, and galena mineral separates |  |  |  |  | mineralisation |  | dolomite |  | sphalerite |  | vein, fracture fill | stratiform, lenticular |  |  |  | pyrite, galena, dolomite, quartz, calcite |  | LA-ICPMS, MC-ICPMS | NWR 193 nm ArF Excimer laser-ablation system coupled to an iCAP RQ ICPMS; RESOlution M50-LR 193 nm excimer laser coupled to Nu Plasma 1700 MC-ICP-MS | Guangzhou Tuoyan Analytical Technology Co., Ltd. / Guangzhou / China | Trace element mapping: fluence 3.5 J/cm², 25 Hz, 5 µm spot size, scanning speed 15 µm/s, dwell time 160 ms; S isotope: fluence 3.6 J/cm², 3 Hz, spot size 25–37 µm, integration 0.2 s, background 30 s, sample integration 50 s, purge 75 s, RF power 1300 W, Neb gas 0.8 mL/min, plasma gas 13 L/min | NIST 610 as external benchmark for trace elements; IAEA-S-1, IAEA-S-2, IAEA-S-3 (Ag2S powder) as benchmark samples for S isotope analysis | [293 empty] | 2025 | Minerals 2025, 15, 341 |  | CHN | SC
| Chipu |  | Basin hydrothermal | Mississippi Valley- type (MVT) | MVT zinc-lead | Hofstra et al. 2021 (CMMI 189-type, LLM classified) | Pb-Zn deposit | 0.55 | The Chipu deposit is hosted in platform carbonates (Sinian to Permian), mineralized by low-to-medium temperature basinal brines (114–195°C), with Pb-Zn sulfides (sphalerite, galena, pyrite), fault-controlled mineralization, and sulfur derived from thermochemical sulfate reduction (TSR) of marine sulfates. These are hallmark features of MVT deposits. The intracontinental setting on the Yangtze Block platform carbonates is also consistent. The δ34S values (+3.48 to +24.74‰) indicating TSR are classic for MVT systems. | Siliciclastic-carbonate zinc-lead (0.20) ¦ Sandstone-hosted zinc-lead (0.10) ¦ Irish-type sediment-hosted zinc-lead (0.08) ¦ Kipushi-type sediment-hosted copper-zinc-lead (0.07) | Pb, Zn | Ga, Ge, In | Pb, Zn, Ga, Ge, In |  |  | HZF1065-187 | HZF1065-187 | HZF1065-187 | mine |  |  |  |  | ore mineral | mineral separate | mine sampling | mineral | Trace element and sulfur isotope analyses performed on sphalerite, pyrite, and galena mineral separates |  |  |  |  | mineralisation |  | dolomite |  | sphalerite |  | vein, fracture fill | stratiform, lenticular |  |  |  | pyrite, galena, dolomite, quartz, calcite |  | LA-ICPMS, MC-ICPMS | NWR 193 nm ArF Excimer laser-ablation system coupled to an iCAP RQ ICPMS; RESOlution M50-LR 193 nm excimer laser coupled to Nu Plasma 1700 MC-ICP-MS | Guangzhou Tuoyan Analytical Technology Co., Ltd. / Guangzhou / China | Trace element mapping: fluence 3.5 J/cm², 25 Hz, 5 µm spot size, scanning speed 15 µm/s, dwell time 160 ms; S isotope: fluence 3.6 J/cm², 3 Hz, spot size 25–37 µm, integration 0.2 s, background 30 s, sample integration 50 s, purge 75 s, RF power 1300 W, Neb gas 0.8 mL/min, plasma gas 13 L/min | NIST 610 as external benchmark for trace elements; IAEA-S-1, IAEA-S-2, IAEA-S-3 (Ag2S powder) as benchmark samples for S isotope analysis | [293 empty] | 2025 | Minerals 2025, 15, 341 |  | CHN | SC
| Chipu |  | Basin hydrothermal | Mississippi Valley- type (MVT) | MVT zinc-lead | Hofstra et al. 2021 (CMMI 189-type, LLM classified) | Pb-Zn deposit | 0.55 | The Chipu deposit is hosted in platform carbonates (Sinian to Permian), mineralized by low-to-medium temperature basinal brines (114–195°C), with Pb-Zn sulfides (sphalerite, galena, pyrite), fault-controlled mineralization, and sulfur derived from thermochemical sulfate reduction (TSR) of marine sulfates. These are hallmark features of MVT deposits. The intracontinental setting on the Yangtze Block platform carbonates is also consistent. The δ34S values (+3.48 to +24.74‰) indicating TSR are classic for MVT systems. | Siliciclastic-carbonate zinc-lead (0.20) ¦ Sandstone-hosted zinc-lead (0.10) ¦ Irish-type sediment-hosted zinc-lead (0.08) ¦ Kipushi-type sediment-hosted copper-zinc-lead (0.07) | Pb, Zn | Ga, Ge, In | Pb, Zn, Ga, Ge, In |  |  | HZF1065-188 | HZF1065-188 | HZF1065-188 | mine |  |  |  |  | ore mineral | mineral separate | mine sampling | mineral | Trace element and sulfur isotope analyses performed on sphalerite, pyrite, and galena mineral separates |  |  |  |  | mineralisation |  | dolomite |  | sphalerite |  | vein, fracture fill | stratiform, lenticular |  |  |  | pyrite, galena, dolomite, quartz, calcite |  | LA-ICPMS, MC-ICPMS | NWR 193 nm ArF Excimer laser-ablation system coupled to an iCAP RQ ICPMS; RESOlution M50-LR 193 nm excimer laser coupled to Nu Plasma 1700 MC-ICP-MS | Guangzhou Tuoyan Analytical Technology Co., Ltd. / Guangzhou / China | Trace element mapping: fluence 3.5 J/cm², 25 Hz, 5 µm spot size, scanning speed 15 µm/s, dwell time 160 ms; S isotope: fluence 3.6 J/cm², 3 Hz, spot size 25–37 µm, integration 0.2 s, background 30 s, sample integration 50 s, purge 75 s, RF power 1300 W, Neb gas 0.8 mL/min, plasma gas 13 L/min | NIST 610 as external benchmark for trace elements; IAEA-S-1, IAEA-S-2, IAEA-S-3 (Ag2S powder) as benchmark samples for S isotope analysis | [293 empty] | 2025 | Minerals 2025, 15, 341 |  | CHN | SC
| Chipu |  | Basin hydrothermal | Mississippi Valley- type (MVT) | MVT zinc-lead | Hofstra et al. 2021 (CMMI 189-type, LLM classified) | Pb-Zn deposit | 0.55 | The Chipu deposit is hosted in platform carbonates (Sinian to Permian), mineralized by low-to-medium temperature basinal brines (114–195°C), with Pb-Zn sulfides (sphalerite, galena, pyrite), fault-controlled mineralization, and sulfur derived from thermochemical sulfate reduction (TSR) of marine sulfates. These are hallmark features of MVT deposits. The intracontinental setting on the Yangtze Block platform carbonates is also consistent. The δ34S values (+3.48 to +24.74‰) indicating TSR are classic for MVT systems. | Siliciclastic-carbonate zinc-lead (0.20) ¦ Sandstone-hosted zinc-lead (0.10) ¦ Irish-type sediment-hosted zinc-lead (0.08) ¦ Kipushi-type sediment-hosted copper-zinc-lead (0.07) | Pb, Zn | Ga, Ge, In | Pb, Zn, Ga, Ge, In |  |  | HZF1065-189 | HZF1065-189 | HZF1065-189 | mine |  |  |  |  | ore mineral | mineral separate | mine sampling | mineral | Trace element and sulfur isotope analyses performed on sphalerite, pyrite, and galena mineral separates |  |  |  |  | mineralisation |  | dolomite |  | sphalerite |  | vein, fracture fill | stratiform, lenticular |  |  |  | pyrite, galena, dolomite, quartz, calcite |  | LA-ICPMS, MC-ICPMS | NWR 193 nm ArF Excimer laser-ablation system coupled to an iCAP RQ ICPMS; RESOlution M50-LR 193 nm excimer laser coupled to Nu Plasma 1700 MC-ICP-MS | Guangzhou Tuoyan Analytical Technology Co., Ltd. / Guangzhou / China | Trace element mapping: fluence 3.5 J/cm², 25 Hz, 5 µm spot size, scanning speed 15 µm/s, dwell time 160 ms; S isotope: fluence 3.6 J/cm², 3 Hz, spot size 25–37 µm, integration 0.2 s, background 30 s, sample integration 50 s, purge 75 s, RF power 1300 W, Neb gas 0.8 mL/min, plasma gas 13 L/min | NIST 610 as external benchmark for trace elements; IAEA-S-1, IAEA-S-2, IAEA-S-3 (Ag2S powder) as benchmark samples for S isotope analysis | [293 empty] | 2025 | Minerals 2025, 15, 341 |  | CHN | SC
| Chipu |  | Basin hydrothermal | Mississippi Valley- type (MVT) | MVT zinc-lead | Hofstra et al. 2021 (CMMI 189-type, LLM classified) | Pb-Zn deposit | 0.55 | The Chipu deposit is hosted in platform carbonates (Sinian to Permian), mineralized by low-to-medium temperature basinal brines (114–195°C), with Pb-Zn sulfides (sphalerite, galena, pyrite), fault-controlled mineralization, and sulfur derived from thermochemical sulfate reduction (TSR) of marine sulfates. These are hallmark features of MVT deposits. The intracontinental setting on the Yangtze Block platform carbonates is also consistent. The δ34S values (+3.48 to +24.74‰) indicating TSR are classic for MVT systems. | Siliciclastic-carbonate zinc-lead (0.20) ¦ Sandstone-hosted zinc-lead (0.10) ¦ Irish-type sediment-hosted zinc-lead (0.08) ¦ Kipushi-type sediment-hosted copper-zinc-lead (0.07) | Pb, Zn | Ga, Ge, In | Pb, Zn, Ga, Ge, In |  |  | HZF1065-190 | HZF1065-190 | HZF1065-190 | mine |  |  |  |  | ore mineral | mineral separate | mine sampling | mineral | Trace element and sulfur isotope analyses performed on sphalerite, pyrite, and galena mineral separates |  |  |  |  | mineralisation |  | dolomite |  | sphalerite |  | vein, fracture fill | stratiform, lenticular |  |  |  | pyrite, galena, dolomite, quartz, calcite |  | LA-ICPMS, MC-ICPMS | NWR 193 nm ArF Excimer laser-ablation system coupled to an iCAP RQ ICPMS; RESOlution M50-LR 193 nm excimer laser coupled to Nu Plasma 1700 MC-ICP-MS | Guangzhou Tuoyan Analytical Technology Co., Ltd. / Guangzhou / China | Trace element mapping: fluence 3.5 J/cm², 25 Hz, 5 µm spot size, scanning speed 15 µm/s, dwell time 160 ms; S isotope: fluence 3.6 J/cm², 3 Hz, spot size 25–37 µm, integration 0.2 s, background 30 s, sample integration 50 s, purge 75 s, RF power 1300 W, Neb gas 0.8 mL/min, plasma gas 13 L/min | NIST 610 as external benchmark for trace elements; IAEA-S-1, IAEA-S-2, IAEA-S-3 (Ag2S powder) as benchmark samples for S isotope analysis | [293 empty] | 2025 | Minerals 2025, 15, 341 |  | CHN | SC
| Chipu |  | Basin hydrothermal | Mississippi Valley- type (MVT) | MVT zinc-lead | Hofstra et al. 2021 (CMMI 189-type, LLM classified) | Pb-Zn deposit | 0.55 | The Chipu deposit is hosted in platform carbonates (Sinian to Permian), mineralized by low-to-medium temperature basinal brines (114–195°C), with Pb-Zn sulfides (sphalerite, galena, pyrite), fault-controlled mineralization, and sulfur derived from thermochemical sulfate reduction (TSR) of marine sulfates. These are hallmark features of MVT deposits. The intracontinental setting on the Yangtze Block platform carbonates is also consistent. The δ34S values (+3.48 to +24.74‰) indicating TSR are classic for MVT systems. | Siliciclastic-carbonate zinc-lead (0.20) ¦ Sandstone-hosted zinc-lead (0.10) ¦ Irish-type sediment-hosted zinc-lead (0.08) ¦ Kipushi-type sediment-hosted copper-zinc-lead (0.07) | Pb, Zn | Ga, Ge, In | Pb, Zn, Ga, Ge, In |  |  | HZF1065-191 | HZF1065-191 | HZF1065-191 | mine |  |  |  |  | ore mineral | mineral separate | mine sampling | mineral | Trace element and sulfur isotope analyses performed on sphalerite, pyrite, and galena mineral separates |  |  |  |  | mineralisation |  | dolomite |  | sphalerite |  | vein, fracture fill | stratiform, lenticular |  |  |  | pyrite, galena, dolomite, quartz, calcite |  | LA-ICPMS, MC-ICPMS | NWR 193 nm ArF Excimer laser-ablation system coupled to an iCAP RQ ICPMS; RESOlution M50-LR 193 nm excimer laser coupled to Nu Plasma 1700 MC-ICP-MS | Guangzhou Tuoyan Analytical Technology Co., Ltd. / Guangzhou / China | Trace element mapping: fluence 3.5 J/cm², 25 Hz, 5 µm spot size, scanning speed 15 µm/s, dwell time 160 ms; S isotope: fluence 3.6 J/cm², 3 Hz, spot size 25–37 µm, integration 0.2 s, background 30 s, sample integration 50 s, purge 75 s, RF power 1300 W, Neb gas 0.8 mL/min, plasma gas 13 L/min | NIST 610 as external benchmark for trace elements; IAEA-S-1, IAEA-S-2, IAEA-S-3 (Ag2S powder) as benchmark samples for S isotope analysis | [293 empty] | 2025 | Minerals 2025, 15, 341 |  | CHN | SC
| Chipu |  | Basin hydrothermal | Mississippi Valley- type (MVT) | MVT zinc-lead | Hofstra et al. 2021 (CMMI 189-type, LLM classified) | Pb-Zn deposit | 0.55 | The Chipu deposit is hosted in platform carbonates (Sinian to Permian), mineralized by low-to-medium temperature basinal brines (114–195°C), with Pb-Zn sulfides (sphalerite, galena, pyrite), fault-controlled mineralization, and sulfur derived from thermochemical sulfate reduction (TSR) of marine sulfates. These are hallmark features of MVT deposits. The intracontinental setting on the Yangtze Block platform carbonates is also consistent. The δ34S values (+3.48 to +24.74‰) indicating TSR are classic for MVT systems. | Siliciclastic-carbonate zinc-lead (0.20) ¦ Sandstone-hosted zinc-lead (0.10) ¦ Irish-type sediment-hosted zinc-lead (0.08) ¦ Kipushi-type sediment-hosted copper-zinc-lead (0.07) | Pb, Zn | Ga, Ge, In | Pb, Zn, Ga, Ge, In |  |  | HZF1065-192 | HZF1065-192 | HZF1065-192 | mine |  |  |  |  | ore mineral | mineral separate | mine sampling | mineral | Trace element and sulfur isotope analyses performed on sphalerite, pyrite, and galena mineral separates |  |  |  |  | mineralisation |  | dolomite |  | sphalerite |  | vein, fracture fill | stratiform, lenticular |  |  |  | pyrite, galena, dolomite, quartz, calcite |  | LA-ICPMS, MC-ICPMS | NWR 193 nm ArF Excimer laser-ablation system coupled to an iCAP RQ ICPMS; RESOlution M50-LR 193 nm excimer laser coupled to Nu Plasma 1700 MC-ICP-MS | Guangzhou Tuoyan Analytical Technology Co., Ltd. / Guangzhou / China | Trace element mapping: fluence 3.5 J/cm², 25 Hz, 5 µm spot size, scanning speed 15 µm/s, dwell time 160 ms; S isotope: fluence 3.6 J/cm², 3 Hz, spot size 25–37 µm, integration 0.2 s, background 30 s, sample integration 50 s, purge 75 s, RF power 1300 W, Neb gas 0.8 mL/min, plasma gas 13 L/min | NIST 610 as external benchmark for trace elements; IAEA-S-1, IAEA-S-2, IAEA-S-3 (Ag2S powder) as benchmark samples for S isotope analysis | [293 empty] | 2025 | Minerals 2025, 15, 341 |  | CHN | SC
| Chipu |  | Basin hydrothermal | Mississippi Valley- type (MVT) | MVT zinc-lead | Hofstra et al. 2021 (CMMI 189-type, LLM classified) | Pb-Zn deposit | 0.55 | The Chipu deposit is hosted in platform carbonates (Sinian to Permian), mineralized by low-to-medium temperature basinal brines (114–195°C), with Pb-Zn sulfides (sphalerite, galena, pyrite), fault-controlled mineralization, and sulfur derived from thermochemical sulfate reduction (TSR) of marine sulfates. These are hallmark features of MVT deposits. The intracontinental setting on the Yangtze Block platform carbonates is also consistent. The δ34S values (+3.48 to +24.74‰) indicating TSR are classic for MVT systems. | Siliciclastic-carbonate zinc-lead (0.20) ¦ Sandstone-hosted zinc-lead (0.10) ¦ Irish-type sediment-hosted zinc-lead (0.08) ¦ Kipushi-type sediment-hosted copper-zinc-lead (0.07) | Pb, Zn | Ga, Ge, In | Pb, Zn, Ga, Ge, In |  |  | HZF1065-193 | HZF1065-193 | HZF1065-193 | mine |  |  |  |  | ore mineral | mineral separate | mine sampling | mineral | Trace element and sulfur isotope analyses performed on sphalerite, pyrite, and galena mineral separates |  |  |  |  | mineralisation |  | dolomite |  | sphalerite |  | vein, fracture fill | stratiform, lenticular |  |  |  | pyrite, galena, dolomite, quartz, calcite |  | LA-ICPMS, MC-ICPMS | NWR 193 nm ArF Excimer laser-ablation system coupled to an iCAP RQ ICPMS; RESOlution M50-LR 193 nm excimer laser coupled to Nu Plasma 1700 MC-ICP-MS | Guangzhou Tuoyan Analytical Technology Co., Ltd. / Guangzhou / China | Trace element mapping: fluence 3.5 J/cm², 25 Hz, 5 µm spot size, scanning speed 15 µm/s, dwell time 160 ms; S isotope: fluence 3.6 J/cm², 3 Hz, spot size 25–37 µm, integration 0.2 s, background 30 s, sample integration 50 s, purge 75 s, RF power 1300 W, Neb gas 0.8 mL/min, plasma gas 13 L/min | NIST 610 as external benchmark for trace elements; IAEA-S-1, IAEA-S-2, IAEA-S-3 (Ag2S powder) as benchmark samples for S isotope analysis | [293 empty] | 2025 | Minerals 2025, 15, 341 |  | CHN | SC
| Chipu |  | Basin hydrothermal | Mississippi Valley- type (MVT) | MVT zinc-lead | Hofstra et al. 2021 (CMMI 189-type, LLM classified) | Pb-Zn deposit | 0.55 | The Chipu deposit is hosted in platform carbonates (Sinian to Permian), mineralized by low-to-medium temperature basinal brines (114–195°C), with Pb-Zn sulfides (sphalerite, galena, pyrite), fault-controlled mineralization, and sulfur derived from thermochemical sulfate reduction (TSR) of marine sulfates. These are hallmark features of MVT deposits. The intracontinental setting on the Yangtze Block platform carbonates is also consistent. The δ34S values (+3.48 to +24.74‰) indicating TSR are classic for MVT systems. | Siliciclastic-carbonate zinc-lead (0.20) ¦ Sandstone-hosted zinc-lead (0.10) ¦ Irish-type sediment-hosted zinc-lead (0.08) ¦ Kipushi-type sediment-hosted copper-zinc-lead (0.07) | Pb, Zn | Ga, Ge, In | Pb, Zn, Ga, Ge, In |  |  | HZF1065-194 | HZF1065-194 | HZF1065-194 | mine |  |  |  |  | ore mineral | mineral separate | mine sampling | mineral | Trace element and sulfur isotope analyses performed on sphalerite, pyrite, and galena mineral separates |  |  |  |  | mineralisation |  | dolomite |  | sphalerite |  | vein, fracture fill | stratiform, lenticular |  |  |  | pyrite, galena, dolomite, quartz, calcite |  | LA-ICPMS, MC-ICPMS | NWR 193 nm ArF Excimer laser-ablation system coupled to an iCAP RQ ICPMS; RESOlution M50-LR 193 nm excimer laser coupled to Nu Plasma 1700 MC-ICP-MS | Guangzhou Tuoyan Analytical Technology Co., Ltd. / Guangzhou / China | Trace element mapping: fluence 3.5 J/cm², 25 Hz, 5 µm spot size, scanning speed 15 µm/s, dwell time 160 ms; S isotope: fluence 3.6 J/cm², 3 Hz, spot size 25–37 µm, integration 0.2 s, background 30 s, sample integration 50 s, purge 75 s, RF power 1300 W, Neb gas 0.8 mL/min, plasma gas 13 L/min | NIST 610 as external benchmark for trace elements; IAEA-S-1, IAEA-S-2, IAEA-S-3 (Ag2S powder) as benchmark samples for S isotope analysis | [293 empty] | 2025 | Minerals 2025, 15, 341 |  | CHN | SC
| Chipu |  | Basin hydrothermal | Mississippi Valley- type (MVT) | MVT zinc-lead | Hofstra et al. 2021 (CMMI 189-type, LLM classified) | Pb-Zn deposit | 0.55 | The Chipu deposit is hosted in platform carbonates (Sinian to Permian), mineralized by low-to-medium temperature basinal brines (114–195°C), with Pb-Zn sulfides (sphalerite, galena, pyrite), fault-controlled mineralization, and sulfur derived from thermochemical sulfate reduction (TSR) of marine sulfates. These are hallmark features of MVT deposits. The intracontinental setting on the Yangtze Block platform carbonates is also consistent. The δ34S values (+3.48 to +24.74‰) indicating TSR are classic for MVT systems. | Siliciclastic-carbonate zinc-lead (0.20) ¦ Sandstone-hosted zinc-lead (0.10) ¦ Irish-type sediment-hosted zinc-lead (0.08) ¦ Kipushi-type sediment-hosted copper-zinc-lead (0.07) | Pb, Zn | Ga, Ge, In | Pb, Zn, Ga, Ge, In |  |  | Tianbaoshan | Tianbaoshan-1 | Tianbaoshan-1 | mine |  |  |  |  | ore mineral | mineral separate | mine sampling | mineral | Trace element and sulfur isotope analyses performed on sphalerite, pyrite, and galena mineral separates |  |  |  |  | mineralisation |  | dolomite |  | sphalerite |  | vein, fracture fill | stratiform, lenticular |  |  |  | pyrite, galena, dolomite, quartz, calcite |  | LA-ICPMS, MC-ICPMS | NWR 193 nm ArF Excimer laser-ablation system coupled to an iCAP RQ ICPMS; RESOlution M50-LR 193 nm excimer laser coupled to Nu Plasma 1700 MC-ICP-MS | Guangzhou Tuoyan Analytical Technology Co., Ltd. / Guangzhou / China | Trace element mapping: fluence 3.5 J/cm², 25 Hz, 5 µm spot size, scanning speed 15 µm/s, dwell time 160 ms; S isotope: fluence 3.6 J/cm², 3 Hz, spot size 25–37 µm, integration 0.2 s, background 30 s, sample integration 50 s, purge 75 s, RF power 1300 W, Neb gas 0.8 mL/min, plasma gas 13 L/min | NIST 610 as external benchmark for trace elements; IAEA-S-1, IAEA-S-2, IAEA-S-3 (Ag2S powder) as benchmark samples for S isotope analysis | [293 empty] | 2025 | Minerals 2025, 15, 341 |  | CHN | SC
| Chipu |  | Basin hydrothermal | Mississippi Valley- type (MVT) | MVT zinc-lead | Hofstra et al. 2021 (CMMI 189-type, LLM classified) | Pb-Zn deposit | 0.55 | The Chipu deposit is hosted in platform carbonates (Sinian to Permian), mineralized by low-to-medium temperature basinal brines (114–195°C), with Pb-Zn sulfides (sphalerite, galena, pyrite), fault-controlled mineralization, and sulfur derived from thermochemical sulfate reduction (TSR) of marine sulfates. These are hallmark features of MVT deposits. The intracontinental setting on the Yangtze Block platform carbonates is also consistent. The δ34S values (+3.48 to +24.74‰) indicating TSR are classic for MVT systems. | Siliciclastic-carbonate zinc-lead (0.20) ¦ Sandstone-hosted zinc-lead (0.10) ¦ Irish-type sediment-hosted zinc-lead (0.08) ¦ Kipushi-type sediment-hosted copper-zinc-lead (0.07) | Pb, Zn | Ga, Ge, In | Pb, Zn, Ga, Ge, In |  |  | Daliangzi | Daliangzi-1 | Daliangzi-1 | mine |  |  |  |  | ore mineral | mineral separate | mine sampling | mineral | Trace element and sulfur isotope analyses performed on sphalerite, pyrite, and galena mineral separates |  |  |  |  | mineralisation |  | dolomite |  | sphalerite |  | vein, fracture fill | stratiform, lenticular |  |  |  | pyrite, galena, dolomite, quartz, calcite |  | LA-ICPMS, MC-ICPMS | NWR 193 nm ArF Excimer laser-ablation system coupled to an iCAP RQ ICPMS; RESOlution M50-LR 193 nm excimer laser coupled to Nu Plasma 1700 MC-ICP-MS | Guangzhou Tuoyan Analytical Technology Co., Ltd. / Guangzhou / China | Trace element mapping: fluence 3.5 J/cm², 25 Hz, 5 µm spot size, scanning speed 15 µm/s, dwell time 160 ms; S isotope: fluence 3.6 J/cm², 3 Hz, spot size 25–37 µm, integration 0.2 s, background 30 s, sample integration 50 s, purge 75 s, RF power 1300 W, Neb gas 0.8 mL/min, plasma gas 13 L/min | NIST 610 as external benchmark for trace elements; IAEA-S-1, IAEA-S-2, IAEA-S-3 (Ag2S powder) as benchmark samples for S isotope analysis | [293 empty] | 2025 | Minerals 2025, 15, 341 |  | CHN | SC
| Chipu |  | Basin hydrothermal | Mississippi Valley- type (MVT) | MVT zinc-lead | Hofstra et al. 2021 (CMMI 189-type, LLM classified) | Pb-Zn deposit | 0.55 | The Chipu deposit is hosted in platform carbonates (Sinian to Permian), mineralized by low-to-medium temperature basinal brines (114–195°C), with Pb-Zn sulfides (sphalerite, galena, pyrite), fault-controlled mineralization, and sulfur derived from thermochemical sulfate reduction (TSR) of marine sulfates. These are hallmark features of MVT deposits. The intracontinental setting on the Yangtze Block platform carbonates is also consistent. The δ34S values (+3.48 to +24.74‰) indicating TSR are classic for MVT systems. | Siliciclastic-carbonate zinc-lead (0.20) ¦ Sandstone-hosted zinc-lead (0.10) ¦ Irish-type sediment-hosted zinc-lead (0.08) ¦ Kipushi-type sediment-hosted copper-zinc-lead (0.07) | Pb, Zn | Ga, Ge, In | Pb, Zn, Ga, Ge, In |  |  | Huize | Huize-1 | Huize-1 | mine |  |  |  |  | ore mineral | mineral separate | mine sampling | mineral | Trace element and sulfur isotope analyses performed on sphalerite, pyrite, and galena mineral separates |  |  |  |  | mineralisation |  | dolomite |  | sphalerite |  | vein, fracture fill | stratiform, lenticular |  |  |  | pyrite, galena, dolomite, quartz, calcite |  | LA-ICPMS, MC-ICPMS | NWR 193 nm ArF Excimer laser-ablation system coupled to an iCAP RQ ICPMS; RESOlution M50-LR 193 nm excimer laser coupled to Nu Plasma 1700 MC-ICP-MS | Guangzhou Tuoyan Analytical Technology Co., Ltd. / Guangzhou / China | Trace element mapping: fluence 3.5 J/cm², 25 Hz, 5 µm spot size, scanning speed 15 µm/s, dwell time 160 ms; S isotope: fluence 3.6 J/cm², 3 Hz, spot size 25–37 µm, integration 0.2 s, background 30 s, sample integration 50 s, purge 75 s, RF power 1300 W, Neb gas 0.8 mL/min, plasma gas 13 L/min | NIST 610 as external benchmark for trace elements; IAEA-S-1, IAEA-S-2, IAEA-S-3 (Ag2S powder) as benchmark samples for S isotope analysis | [293 empty] | 2025 | Minerals 2025, 15, 341 |  | CHN | SC
| Chipu |  | Basin hydrothermal | Mississippi Valley- type (MVT) | MVT zinc-lead | Hofstra et al. 2021 (CMMI 189-type, LLM classified) | Pb-Zn deposit | 0.55 | The Chipu deposit is hosted in platform carbonates (Sinian to Permian), mineralized by low-to-medium temperature basinal brines (114–195°C), with Pb-Zn sulfides (sphalerite, galena, pyrite), fault-controlled mineralization, and sulfur derived from thermochemical sulfate reduction (TSR) of marine sulfates. These are hallmark features of MVT deposits. The intracontinental setting on the Yangtze Block platform carbonates is also consistent. The δ34S values (+3.48 to +24.74‰) indicating TSR are classic for MVT systems. | Siliciclastic-carbonate zinc-lead (0.20) ¦ Sandstone-hosted zinc-lead (0.10) ¦ Irish-type sediment-hosted zinc-lead (0.08) ¦ Kipushi-type sediment-hosted copper-zinc-lead (0.07) | Pb, Zn | Ga, Ge, In | Pb, Zn, Ga, Ge, In |  |  | Maoping | Maoping-1 | Maoping-1 | mine |  |  |  |  | ore mineral | mineral separate | mine sampling | mineral | Trace element and sulfur isotope analyses performed on sphalerite, pyrite, and galena mineral separates |  |  |  |  | mineralisation |  | dolomite |  | sphalerite |  | vein, fracture fill | stratiform, lenticular |  |  |  | pyrite, galena, dolomite, quartz, calcite |  | LA-ICPMS, MC-ICPMS | NWR 193 nm ArF Excimer laser-ablation system coupled to an iCAP RQ ICPMS; RESOlution M50-LR 193 nm excimer laser coupled to Nu Plasma 1700 MC-ICP-MS | Guangzhou Tuoyan Analytical Technology Co., Ltd. / Guangzhou / China | Trace element mapping: fluence 3.5 J/cm², 25 Hz, 5 µm spot size, scanning speed 15 µm/s, dwell time 160 ms; S isotope: fluence 3.6 J/cm², 3 Hz, spot size 25–37 µm, integration 0.2 s, background 30 s, sample integration 50 s, purge 75 s, RF power 1300 W, Neb gas 0.8 mL/min, plasma gas 13 L/min | NIST 610 as external benchmark for trace elements; IAEA-S-1, IAEA-S-2, IAEA-S-3 (Ag2S powder) as benchmark samples for S isotope analysis | [293 empty] | 2025 | Minerals 2025, 15, 341 |  | CHN | SC
| Chipu |  | Basin hydrothermal | Mississippi Valley- type (MVT) | MVT zinc-lead | Hofstra et al. 2021 (CMMI 189-type, LLM classified) | Pb-Zn deposit | 0.55 | The Chipu deposit is hosted in platform carbonates (Sinian to Permian), mineralized by low-to-medium temperature basinal brines (114–195°C), with Pb-Zn sulfides (sphalerite, galena, pyrite), fault-controlled mineralization, and sulfur derived from thermochemical sulfate reduction (TSR) of marine sulfates. These are hallmark features of MVT deposits. The intracontinental setting on the Yangtze Block platform carbonates is also consistent. The δ34S values (+3.48 to +24.74‰) indicating TSR are classic for MVT systems. | Siliciclastic-carbonate zinc-lead (0.20) ¦ Sandstone-hosted zinc-lead (0.10) ¦ Irish-type sediment-hosted zinc-lead (0.08) ¦ Kipushi-type sediment-hosted copper-zinc-lead (0.07) | Pb, Zn | Ga, Ge, In | Pb, Zn, Ga, Ge, In |  |  | Tianqiao | Tianqiao-1 | Tianqiao-1 | mine |  |  |  |  | ore mineral | mineral separate | mine sampling | mineral | Trace element and sulfur isotope analyses performed on sphalerite, pyrite, and galena mineral separates |  |  |  |  | mineralisation |  | dolomite |  | sphalerite |  | vein, fracture fill | stratiform, lenticular |  |  |  | pyrite, galena, dolomite, quartz, calcite |  | LA-ICPMS, MC-ICPMS | NWR 193 nm ArF Excimer laser-ablation system coupled to an iCAP RQ ICPMS; RESOlution M50-LR 193 nm excimer laser coupled to Nu Plasma 1700 MC-ICP-MS | Guangzhou Tuoyan Analytical Technology Co., Ltd. / Guangzhou / China | Trace element mapping: fluence 3.5 J/cm², 25 Hz, 5 µm spot size, scanning speed 15 µm/s, dwell time 160 ms; S isotope: fluence 3.6 J/cm², 3 Hz, spot size 25–37 µm, integration 0.2 s, background 30 s, sample integration 50 s, purge 75 s, RF power 1300 W, Neb gas 0.8 mL/min, plasma gas 13 L/min | NIST 610 as external benchmark for trace elements; IAEA-S-1, IAEA-S-2, IAEA-S-3 (Ag2S powder) as benchmark samples for S isotope analysis | [293 empty] | 2025 | Minerals 2025, 15, 341 |  | CHN | SC
| Chipu |  | Basin hydrothermal | Mississippi Valley- type (MVT) | MVT zinc-lead | Hofstra et al. 2021 (CMMI 189-type, LLM classified) | Pb-Zn deposit | 0.55 | The Chipu deposit is hosted in platform carbonates (Sinian to Permian), mineralized by low-to-medium temperature basinal brines (114–195°C), with Pb-Zn sulfides (sphalerite, galena, pyrite), fault-controlled mineralization, and sulfur derived from thermochemical sulfate reduction (TSR) of marine sulfates. These are hallmark features of MVT deposits. The intracontinental setting on the Yangtze Block platform carbonates is also consistent. The δ34S values (+3.48 to +24.74‰) indicating TSR are classic for MVT systems. | Siliciclastic-carbonate zinc-lead (0.20) ¦ Sandstone-hosted zinc-lead (0.10) ¦ Irish-type sediment-hosted zinc-lead (0.08) ¦ Kipushi-type sediment-hosted copper-zinc-lead (0.07) | Pb, Zn | Ga, Ge, In | Pb, Zn, Ga, Ge, In |  |  | Maozu | Maozu-1 | Maozu-1 | mine |  |  |  |  | ore mineral | mineral separate | mine sampling | mineral | Trace element and sulfur isotope analyses performed on sphalerite, pyrite, and galena mineral separates |  |  |  |  | mineralisation |  | dolomite |  | sphalerite |  | vein, fracture fill | stratiform, lenticular |  |  |  | pyrite, galena, dolomite, quartz, calcite |  | LA-ICPMS, MC-ICPMS | NWR 193 nm ArF Excimer laser-ablation system coupled to an iCAP RQ ICPMS; RESOlution M50-LR 193 nm excimer laser coupled to Nu Plasma 1700 MC-ICP-MS | Guangzhou Tuoyan Analytical Technology Co., Ltd. / Guangzhou / China | Trace element mapping: fluence 3.5 J/cm², 25 Hz, 5 µm spot size, scanning speed 15 µm/s, dwell time 160 ms; S isotope: fluence 3.6 J/cm², 3 Hz, spot size 25–37 µm, integration 0.2 s, background 30 s, sample integration 50 s, purge 75 s, RF power 1300 W, Neb gas 0.8 mL/min, plasma gas 13 L/min | NIST 610 as external benchmark for trace elements; IAEA-S-1, IAEA-S-2, IAEA-S-3 (Ag2S powder) as benchmark samples for S isotope analysis | [293 empty] | 2025 | Minerals 2025, 15, 341 |  | CHN | SC
| Chipu |  | Basin hydrothermal | Mississippi Valley- type (MVT) | MVT zinc-lead | Hofstra et al. 2021 (CMMI 189-type, LLM classified) | Pb-Zn deposit | 0.55 | The Chipu deposit is hosted in platform carbonates (Sinian to Permian), mineralized by low-to-medium temperature basinal brines (114–195°C), with Pb-Zn sulfides (sphalerite, galena, pyrite), fault-controlled mineralization, and sulfur derived from thermochemical sulfate reduction (TSR) of marine sulfates. These are hallmark features of MVT deposits. The intracontinental setting on the Yangtze Block platform carbonates is also consistent. The δ34S values (+3.48 to +24.74‰) indicating TSR are classic for MVT systems. | Siliciclastic-carbonate zinc-lead (0.20) ¦ Sandstone-hosted zinc-lead (0.10) ¦ Irish-type sediment-hosted zinc-lead (0.08) ¦ Kipushi-type sediment-hosted copper-zinc-lead (0.07) | Pb, Zn | Ga, Ge, In | Pb, Zn, Ga, Ge, In |  |  | Jinshachang | Jinshachang-1 | Jinshachang-1 | mine |  |  |  |  | ore mineral | mineral separate | mine sampling | mineral | Trace element and sulfur isotope analyses performed on sphalerite, pyrite, and galena mineral separates |  |  |  |  | mineralisation |  | dolomite |  | sphalerite |  | vein, fracture fill | stratiform, lenticular |  |  |  | pyrite, galena, dolomite, quartz, calcite |  | LA-ICPMS, MC-ICPMS | NWR 193 nm ArF Excimer laser-ablation system coupled to an iCAP RQ ICPMS; RESOlution M50-LR 193 nm excimer laser coupled to Nu Plasma 1700 MC-ICP-MS | Guangzhou Tuoyan Analytical Technology Co., Ltd. / Guangzhou / China | Trace element mapping: fluence 3.5 J/cm², 25 Hz, 5 µm spot size, scanning speed 15 µm/s, dwell time 160 ms; S isotope: fluence 3.6 J/cm², 3 Hz, spot size 25–37 µm, integration 0.2 s, background 30 s, sample integration 50 s, purge 75 s, RF power 1300 W, Neb gas 0.8 mL/min, plasma gas 13 L/min | NIST 610 as external benchmark for trace elements; IAEA-S-1, IAEA-S-2, IAEA-S-3 (Ag2S powder) as benchmark samples for S isotope analysis | [293 empty] | 2025 | Minerals 2025, 15, 341 |  | CHN | SC
| Chipu |  | Basin hydrothermal | Mississippi Valley- type (MVT) | MVT zinc-lead | Hofstra et al. 2021 (CMMI 189-type, LLM classified) | Pb-Zn deposit | 0.55 | The Chipu deposit is hosted in platform carbonates (Sinian to Permian), mineralized by low-to-medium temperature basinal brines (114–195°C), with Pb-Zn sulfides (sphalerite, galena, pyrite), fault-controlled mineralization, and sulfur derived from thermochemical sulfate reduction (TSR) of marine sulfates. These are hallmark features of MVT deposits. The intracontinental setting on the Yangtze Block platform carbonates is also consistent. The δ34S values (+3.48 to +24.74‰) indicating TSR are classic for MVT systems. | Siliciclastic-carbonate zinc-lead (0.20) ¦ Sandstone-hosted zinc-lead (0.10) ¦ Irish-type sediment-hosted zinc-lead (0.08) ¦ Kipushi-type sediment-hosted copper-zinc-lead (0.07) | Pb, Zn | Ga, Ge, In | Pb, Zn, Ga, Ge, In |  |  | Lehong | Lehong-1 | Lehong-1 | mine |  |  |  |  | ore mineral | mineral separate | mine sampling | mineral | Trace element and sulfur isotope analyses performed on sphalerite, pyrite, and galena mineral separates |  |  |  |  | mineralisation |  | dolomite |  | sphalerite |  | vein, fracture fill | stratiform, lenticular |  |  |  | pyrite, galena, dolomite, quartz, calcite |  | LA-ICPMS, MC-ICPMS | NWR 193 nm ArF Excimer laser-ablation system coupled to an iCAP RQ ICPMS; RESOlution M50-LR 193 nm excimer laser coupled to Nu Plasma 1700 MC-ICP-MS | Guangzhou Tuoyan Analytical Technology Co., Ltd. / Guangzhou / China | Trace element mapping: fluence 3.5 J/cm², 25 Hz, 5 µm spot size, scanning speed 15 µm/s, dwell time 160 ms; S isotope: fluence 3.6 J/cm², 3 Hz, spot size 25–37 µm, integration 0.2 s, background 30 s, sample integration 50 s, purge 75 s, RF power 1300 W, Neb gas 0.8 mL/min, plasma gas 13 L/min | NIST 610 as external benchmark for trace elements; IAEA-S-1, IAEA-S-2, IAEA-S-3 (Ag2S powder) as benchmark samples for S isotope analysis | [293 empty] | 2025 | Minerals 2025, 15, 341 |  | CHN | SC
| Chipu |  | Basin hydrothermal | Mississippi Valley- type (MVT) | MVT zinc-lead | Hofstra et al. 2021 (CMMI 189-type, LLM classified) | Pb-Zn deposit | 0.55 | The Chipu deposit is hosted in platform carbonates (Sinian to Permian), mineralized by low-to-medium temperature basinal brines (114–195°C), with Pb-Zn sulfides (sphalerite, galena, pyrite), fault-controlled mineralization, and sulfur derived from thermochemical sulfate reduction (TSR) of marine sulfates. These are hallmark features of MVT deposits. The intracontinental setting on the Yangtze Block platform carbonates is also consistent. The δ34S values (+3.48 to +24.74‰) indicating TSR are classic for MVT systems. | Siliciclastic-carbonate zinc-lead (0.20) ¦ Sandstone-hosted zinc-lead (0.10) ¦ Irish-type sediment-hosted zinc-lead (0.08) ¦ Kipushi-type sediment-hosted copper-zinc-lead (0.07) | Pb, Zn | Ga, Ge, In | Pb, Zn, Ga, Ge, In |  |  | Paoma | Paoma-1 | Paoma-1 | mine |  |  |  |  | ore mineral | mineral separate | mine sampling | mineral | Trace element and sulfur isotope analyses performed on sphalerite, pyrite, and galena mineral separates |  |  |  |  | mineralisation |  | dolomite |  | sphalerite |  | vein, fracture fill | stratiform, lenticular |  |  |  | pyrite, galena, dolomite, quartz, calcite |  | LA-ICPMS, MC-ICPMS | NWR 193 nm ArF Excimer laser-ablation system coupled to an iCAP RQ ICPMS; RESOlution M50-LR 193 nm excimer laser coupled to Nu Plasma 1700 MC-ICP-MS | Guangzhou Tuoyan Analytical Technology Co., Ltd. / Guangzhou / China | Trace element mapping: fluence 3.5 J/cm², 25 Hz, 5 µm spot size, scanning speed 15 µm/s, dwell time 160 ms; S isotope: fluence 3.6 J/cm², 3 Hz, spot size 25–37 µm, integration 0.2 s, background 30 s, sample integration 50 s, purge 75 s, RF power 1300 W, Neb gas 0.8 mL/min, plasma gas 13 L/min | NIST 610 as external benchmark for trace elements; IAEA-S-1, IAEA-S-2, IAEA-S-3 (Ag2S powder) as benchmark samples for S isotope analysis | [293 empty] | 2025 | Minerals 2025, 15, 341 |  | CHN | SC
| Chipu |  | Basin hydrothermal | Mississippi Valley- type (MVT) | MVT zinc-lead | Hofstra et al. 2021 (CMMI 189-type, LLM classified) | Pb-Zn deposit | 0.55 | The Chipu deposit is hosted in platform carbonates (Sinian to Permian), mineralized by low-to-medium temperature basinal brines (114–195°C), with Pb-Zn sulfides (sphalerite, galena, pyrite), fault-controlled mineralization, and sulfur derived from thermochemical sulfate reduction (TSR) of marine sulfates. These are hallmark features of MVT deposits. The intracontinental setting on the Yangtze Block platform carbonates is also consistent. The δ34S values (+3.48 to +24.74‰) indicating TSR are classic for MVT systems. | Siliciclastic-carbonate zinc-lead (0.20) ¦ Sandstone-hosted zinc-lead (0.10) ¦ Irish-type sediment-hosted zinc-lead (0.08) ¦ Kipushi-type sediment-hosted copper-zinc-lead (0.07) | Pb, Zn | Ga, Ge, In | Pb, Zn, Ga, Ge, In |  |  | Nayongzhi | Nayongzhi-1 | Nayongzhi-1 | mine |  |  |  |  | ore mineral | mineral separate | mine sampling | mineral | Trace element and sulfur isotope analyses performed on sphalerite, pyrite, and galena mineral separates |  |  |  |  | mineralisation |  | dolomite |  | sphalerite |  | vein, fracture fill | stratiform, lenticular |  |  |  | pyrite, galena, dolomite, quartz, calcite |  | LA-ICPMS, MC-ICPMS | NWR 193 nm ArF Excimer laser-ablation system coupled to an iCAP RQ ICPMS; RESOlution M50-LR 193 nm excimer laser coupled to Nu Plasma 1700 MC-ICP-MS | Guangzhou Tuoyan Analytical Technology Co., Ltd. / Guangzhou / China | Trace element mapping: fluence 3.5 J/cm², 25 Hz, 5 µm spot size, scanning speed 15 µm/s, dwell time 160 ms; S isotope: fluence 3.6 J/cm², 3 Hz, spot size 25–37 µm, integration 0.2 s, background 30 s, sample integration 50 s, purge 75 s, RF power 1300 W, Neb gas 0.8 mL/min, plasma gas 13 L/min | NIST 610 as external benchmark for trace elements; IAEA-S-1, IAEA-S-2, IAEA-S-3 (Ag2S powder) as benchmark samples for S isotope analysis | [293 empty] | 2025 | Minerals 2025, 15, 341 |  | CHN | SC
| Chipu |  | Basin hydrothermal | Mississippi Valley- type (MVT) | MVT zinc-lead | Hofstra et al. 2021 (CMMI 189-type, LLM classified) | Pb-Zn deposit | 0.55 | The Chipu deposit is hosted in platform carbonates (Sinian to Permian), mineralized by low-to-medium temperature basinal brines (114–195°C), with Pb-Zn sulfides (sphalerite, galena, pyrite), fault-controlled mineralization, and sulfur derived from thermochemical sulfate reduction (TSR) of marine sulfates. These are hallmark features of MVT deposits. The intracontinental setting on the Yangtze Block platform carbonates is also consistent. The δ34S values (+3.48 to +24.74‰) indicating TSR are classic for MVT systems. | Siliciclastic-carbonate zinc-lead (0.20) ¦ Sandstone-hosted zinc-lead (0.10) ¦ Irish-type sediment-hosted zinc-lead (0.08) ¦ Kipushi-type sediment-hosted copper-zinc-lead (0.07) | Pb, Zn | Ga, Ge, In | Pb, Zn, Ga, Ge, In |  |  | Dongyan | Dongyan-1 | Dongyan-1 | mine |  |  |  |  | ore mineral | mineral separate | mine sampling | mineral | Trace element and sulfur isotope analyses performed on sphalerite, pyrite, and galena mineral separates |  |  |  |  | mineralisation |  | dolomite |  | sphalerite |  | vein, fracture fill | stratiform, lenticular |  |  |  | pyrite, galena, dolomite, quartz, calcite |  | LA-ICPMS, MC-ICPMS | NWR 193 nm ArF Excimer laser-ablation system coupled to an iCAP RQ ICPMS; RESOlution M50-LR 193 nm excimer laser coupled to Nu Plasma 1700 MC-ICP-MS | Guangzhou Tuoyan Analytical Technology Co., Ltd. / Guangzhou / China | Trace element mapping: fluence 3.5 J/cm², 25 Hz, 5 µm spot size, scanning speed 15 µm/s, dwell time 160 ms; S isotope: fluence 3.6 J/cm², 3 Hz, spot size 25–37 µm, integration 0.2 s, background 30 s, sample integration 50 s, purge 75 s, RF power 1300 W, Neb gas 0.8 mL/min, plasma gas 13 L/min | NIST 610 as external benchmark for trace elements; IAEA-S-1, IAEA-S-2, IAEA-S-3 (Ag2S powder) as benchmark samples for S isotope analysis | [293 empty] | 2025 | Minerals 2025, 15, 341 |  | CHN | SC