| Chipu |  | Basin hydrothermal | Mississippi Valley- type (MVT) | MVT zinc-lead | Hofstra et al. 2021 (CMMI 189-type, LLM classified) | Pb-Zn deposit associated with Emeishan plume activity, SYG-type | 0.82 | The Chipu deposit matches MVT characteristics extremely well: carbonate host rocks (limestone/dolomite), Zn-Pb sulfide mineralization (sphalerite, galena, pyrite), basinal brine fluids at low-medium temperatures (114-195°C), thermochemical sulfate reduction, intracratonic tectonic setting on the western Yangtze Block, and no direct magmatic association. The author explicitly classifies this as MVT. The Emeishan mantle plume is cited as a heat driver for brine circulation rather than a direct magmatic source. Anomalous Ga-Ge-In in sphalerite is consistent with some MVT deposits. | Siliciclastic-carbonate zinc-lead (0.08) ¦ Irish-type sediment-hosted zinc-lead (0.04) ¦ Replacement zinc-lead (0.03) ¦ Non-sulfide zinc-lead ± Mn (0.03) | Pb, Zn | Ga, Ge, In | Pb, Zn, Ga, Ge, In |  |  | Maozu | Maozu-1 | Maozu-1 | underground mine |  |  |  |  | ore mineral | mineral separate | mine sampling | mineral | [5 empty] | mineralisation |  |  |  | sphalerite | [6 empty] | pyrite, galena, dolomite, quartz, calcite | polished thin section | LA-ICPMS, MC-ICPMS | NWR 193 nm ArF Excimer laser-ablation system coupled to an iCAP RQ ICPMS; RESOlution M50-LR (ASI) 193 nm excimer laser coupled to Nu Plasma 1700 MC-ICP-MS | Guangzhou Tuoyan Analytical Technology Co., Ltd., Guangzhou, China | Trace elements: fluence 3.5 J/cm2, 25 Hz, 5 µm spot size, scanning speed 15 µm/s, dwell time 160 ms; S isotopes: fluence 3.6 J/cm2, 3 Hz, spot size 25–37 µm, TRA mode, integration duration 0.2 s, background capture 30 s, sample integration 50 s, purge 75 s, RF power 1300 W, Neb gas 0.8 mL/min, plasma gas 13 L/min | NIST 610 as external benchmark for trace elements; IAEA-S-1, IAEA-S-2, and IAEA-S-3 (Ag2S powder) as benchmark samples for S isotopes | [293 empty] | 2025 | Minerals 2025, 15, 341 |  | CHN | SC
| Chipu |  | Basin hydrothermal | Mississippi Valley- type (MVT) | MVT zinc-lead | Hofstra et al. 2021 (CMMI 189-type, LLM classified) | Pb-Zn deposit associated with Emeishan plume activity, SYG-type | 0.82 | The Chipu deposit matches MVT characteristics extremely well: carbonate host rocks (limestone/dolomite), Zn-Pb sulfide mineralization (sphalerite, galena, pyrite), basinal brine fluids at low-medium temperatures (114-195°C), thermochemical sulfate reduction, intracratonic tectonic setting on the western Yangtze Block, and no direct magmatic association. The author explicitly classifies this as MVT. The Emeishan mantle plume is cited as a heat driver for brine circulation rather than a direct magmatic source. Anomalous Ga-Ge-In in sphalerite is consistent with some MVT deposits. | Siliciclastic-carbonate zinc-lead (0.08) ¦ Irish-type sediment-hosted zinc-lead (0.04) ¦ Replacement zinc-lead (0.03) ¦ Non-sulfide zinc-lead ± Mn (0.03) | Pb, Zn | Ga, Ge, In | Pb, Zn, Ga, Ge, In |  |  | Jinshachang | Jinshachang-1 | Jinshachang-1 | underground mine |  |  |  |  | ore mineral | mineral separate | mine sampling | mineral | [5 empty] | mineralisation |  |  |  | sphalerite | [6 empty] | pyrite, galena, dolomite, quartz, calcite | polished thin section | LA-ICPMS, MC-ICPMS | NWR 193 nm ArF Excimer laser-ablation system coupled to an iCAP RQ ICPMS; RESOlution M50-LR (ASI) 193 nm excimer laser coupled to Nu Plasma 1700 MC-ICP-MS | Guangzhou Tuoyan Analytical Technology Co., Ltd., Guangzhou, China | Trace elements: fluence 3.5 J/cm2, 25 Hz, 5 µm spot size, scanning speed 15 µm/s, dwell time 160 ms; S isotopes: fluence 3.6 J/cm2, 3 Hz, spot size 25–37 µm, TRA mode, integration duration 0.2 s, background capture 30 s, sample integration 50 s, purge 75 s, RF power 1300 W, Neb gas 0.8 mL/min, plasma gas 13 L/min | NIST 610 as external benchmark for trace elements; IAEA-S-1, IAEA-S-2, and IAEA-S-3 (Ag2S powder) as benchmark samples for S isotopes | [293 empty] | 2025 | Minerals 2025, 15, 341 |  | CHN | SC
| Chipu |  | Basin hydrothermal | Mississippi Valley- type (MVT) | MVT zinc-lead | Hofstra et al. 2021 (CMMI 189-type, LLM classified) | Pb-Zn deposit associated with Emeishan plume activity, SYG-type | 0.82 | The Chipu deposit matches MVT characteristics extremely well: carbonate host rocks (limestone/dolomite), Zn-Pb sulfide mineralization (sphalerite, galena, pyrite), basinal brine fluids at low-medium temperatures (114-195°C), thermochemical sulfate reduction, intracratonic tectonic setting on the western Yangtze Block, and no direct magmatic association. The author explicitly classifies this as MVT. The Emeishan mantle plume is cited as a heat driver for brine circulation rather than a direct magmatic source. Anomalous Ga-Ge-In in sphalerite is consistent with some MVT deposits. | Siliciclastic-carbonate zinc-lead (0.08) ¦ Irish-type sediment-hosted zinc-lead (0.04) ¦ Replacement zinc-lead (0.03) ¦ Non-sulfide zinc-lead ± Mn (0.03) | Pb, Zn | Ga, Ge, In | Pb, Zn, Ga, Ge, In |  |  | Lehong | Lehong-1 | Lehong-1 | underground mine |  |  |  |  | ore mineral | mineral separate | mine sampling | mineral | [5 empty] | mineralisation |  |  |  | sphalerite | [6 empty] | pyrite, galena, dolomite, quartz, calcite | polished thin section | LA-ICPMS, MC-ICPMS | NWR 193 nm ArF Excimer laser-ablation system coupled to an iCAP RQ ICPMS; RESOlution M50-LR (ASI) 193 nm excimer laser coupled to Nu Plasma 1700 MC-ICP-MS | Guangzhou Tuoyan Analytical Technology Co., Ltd., Guangzhou, China | Trace elements: fluence 3.5 J/cm2, 25 Hz, 5 µm spot size, scanning speed 15 µm/s, dwell time 160 ms; S isotopes: fluence 3.6 J/cm2, 3 Hz, spot size 25–37 µm, TRA mode, integration duration 0.2 s, background capture 30 s, sample integration 50 s, purge 75 s, RF power 1300 W, Neb gas 0.8 mL/min, plasma gas 13 L/min | NIST 610 as external benchmark for trace elements; IAEA-S-1, IAEA-S-2, and IAEA-S-3 (Ag2S powder) as benchmark samples for S isotopes | [293 empty] | 2025 | Minerals 2025, 15, 341 |  | CHN | SC
| Chipu |  | Basin hydrothermal | Mississippi Valley- type (MVT) | MVT zinc-lead | Hofstra et al. 2021 (CMMI 189-type, LLM classified) | Pb-Zn deposit associated with Emeishan plume activity, SYG-type | 0.82 | The Chipu deposit matches MVT characteristics extremely well: carbonate host rocks (limestone/dolomite), Zn-Pb sulfide mineralization (sphalerite, galena, pyrite), basinal brine fluids at low-medium temperatures (114-195°C), thermochemical sulfate reduction, intracratonic tectonic setting on the western Yangtze Block, and no direct magmatic association. The author explicitly classifies this as MVT. The Emeishan mantle plume is cited as a heat driver for brine circulation rather than a direct magmatic source. Anomalous Ga-Ge-In in sphalerite is consistent with some MVT deposits. | Siliciclastic-carbonate zinc-lead (0.08) ¦ Irish-type sediment-hosted zinc-lead (0.04) ¦ Replacement zinc-lead (0.03) ¦ Non-sulfide zinc-lead ± Mn (0.03) | Pb, Zn | Ga, Ge, In | Pb, Zn, Ga, Ge, In |  |  | Paoma | Paoma-1 | Paoma-1 | underground mine |  |  |  |  | ore mineral | mineral separate | mine sampling | mineral | [5 empty] | mineralisation |  |  |  | sphalerite | [6 empty] | pyrite, galena, dolomite, quartz, calcite | polished thin section | LA-ICPMS, MC-ICPMS | NWR 193 nm ArF Excimer laser-ablation system coupled to an iCAP RQ ICPMS; RESOlution M50-LR (ASI) 193 nm excimer laser coupled to Nu Plasma 1700 MC-ICP-MS | Guangzhou Tuoyan Analytical Technology Co., Ltd., Guangzhou, China | Trace elements: fluence 3.5 J/cm2, 25 Hz, 5 µm spot size, scanning speed 15 µm/s, dwell time 160 ms; S isotopes: fluence 3.6 J/cm2, 3 Hz, spot size 25–37 µm, TRA mode, integration duration 0.2 s, background capture 30 s, sample integration 50 s, purge 75 s, RF power 1300 W, Neb gas 0.8 mL/min, plasma gas 13 L/min | NIST 610 as external benchmark for trace elements; IAEA-S-1, IAEA-S-2, and IAEA-S-3 (Ag2S powder) as benchmark samples for S isotopes | [293 empty] | 2025 | Minerals 2025, 15, 341 |  | CHN | SC
| Chipu |  | Basin hydrothermal | Mississippi Valley- type (MVT) | MVT zinc-lead | Hofstra et al. 2021 (CMMI 189-type, LLM classified) | Pb-Zn deposit associated with Emeishan plume activity, SYG-type | 0.82 | The Chipu deposit matches MVT characteristics extremely well: carbonate host rocks (limestone/dolomite), Zn-Pb sulfide mineralization (sphalerite, galena, pyrite), basinal brine fluids at low-medium temperatures (114-195°C), thermochemical sulfate reduction, intracratonic tectonic setting on the western Yangtze Block, and no direct magmatic association. The author explicitly classifies this as MVT. The Emeishan mantle plume is cited as a heat driver for brine circulation rather than a direct magmatic source. Anomalous Ga-Ge-In in sphalerite is consistent with some MVT deposits. | Siliciclastic-carbonate zinc-lead (0.08) ¦ Irish-type sediment-hosted zinc-lead (0.04) ¦ Replacement zinc-lead (0.03) ¦ Non-sulfide zinc-lead ± Mn (0.03) | Pb, Zn | Ga, Ge, In | Pb, Zn, Ga, Ge, In |  |  | Nayongzhi | Nayongzhi-1 | Nayongzhi-1 | underground mine |  |  |  |  | ore mineral | mineral separate | mine sampling | mineral | [5 empty] | mineralisation |  |  |  | sphalerite | [6 empty] | pyrite, galena, dolomite, quartz, calcite | polished thin section | LA-ICPMS, MC-ICPMS | NWR 193 nm ArF Excimer laser-ablation system coupled to an iCAP RQ ICPMS; RESOlution M50-LR (ASI) 193 nm excimer laser coupled to Nu Plasma 1700 MC-ICP-MS | Guangzhou Tuoyan Analytical Technology Co., Ltd., Guangzhou, China | Trace elements: fluence 3.5 J/cm2, 25 Hz, 5 µm spot size, scanning speed 15 µm/s, dwell time 160 ms; S isotopes: fluence 3.6 J/cm2, 3 Hz, spot size 25–37 µm, TRA mode, integration duration 0.2 s, background capture 30 s, sample integration 50 s, purge 75 s, RF power 1300 W, Neb gas 0.8 mL/min, plasma gas 13 L/min | NIST 610 as external benchmark for trace elements; IAEA-S-1, IAEA-S-2, and IAEA-S-3 (Ag2S powder) as benchmark samples for S isotopes | [293 empty] | 2025 | Minerals 2025, 15, 341 |  | CHN | SC
| Chipu |  | Basin hydrothermal | Mississippi Valley- type (MVT) | MVT zinc-lead | Hofstra et al. 2021 (CMMI 189-type, LLM classified) | Pb-Zn deposit associated with Emeishan plume activity, SYG-type | 0.82 | The Chipu deposit matches MVT characteristics extremely well: carbonate host rocks (limestone/dolomite), Zn-Pb sulfide mineralization (sphalerite, galena, pyrite), basinal brine fluids at low-medium temperatures (114-195°C), thermochemical sulfate reduction, intracratonic tectonic setting on the western Yangtze Block, and no direct magmatic association. The author explicitly classifies this as MVT. The Emeishan mantle plume is cited as a heat driver for brine circulation rather than a direct magmatic source. Anomalous Ga-Ge-In in sphalerite is consistent with some MVT deposits. | Siliciclastic-carbonate zinc-lead (0.08) ¦ Irish-type sediment-hosted zinc-lead (0.04) ¦ Replacement zinc-lead (0.03) ¦ Non-sulfide zinc-lead ± Mn (0.03) | Pb, Zn | Ga, Ge, In | Pb, Zn, Ga, Ge, In |  |  | Dongyan | Dongyan-1 | Dongyan-1 | underground mine |  |  |  |  | ore mineral | mineral separate | mine sampling | mineral | [5 empty] | mineralisation |  |  |  | sphalerite | [6 empty] | pyrite, galena, dolomite, quartz, calcite | polished thin section | LA-ICPMS, MC-ICPMS | NWR 193 nm ArF Excimer laser-ablation system coupled to an iCAP RQ ICPMS; RESOlution M50-LR (ASI) 193 nm excimer laser coupled to Nu Plasma 1700 MC-ICP-MS | Guangzhou Tuoyan Analytical Technology Co., Ltd., Guangzhou, China | Trace elements: fluence 3.5 J/cm2, 25 Hz, 5 µm spot size, scanning speed 15 µm/s, dwell time 160 ms; S isotopes: fluence 3.6 J/cm2, 3 Hz, spot size 25–37 µm, TRA mode, integration duration 0.2 s, background capture 30 s, sample integration 50 s, purge 75 s, RF power 1300 W, Neb gas 0.8 mL/min, plasma gas 13 L/min | NIST 610 as external benchmark for trace elements; IAEA-S-1, IAEA-S-2, and IAEA-S-3 (Ag2S powder) as benchmark samples for S isotopes | [293 empty] | 2025 | Minerals 2025, 15, 341 |  | CHN | SC