## Sheet1
Uploaded | deposit_name | deposit_local_id | deposit_environment | deposit_group | deposit_type | primary_commodities | secondary_commodities | all_commodities | deposit_source | sample_uid | sample_name | sample_local_id | feature_type | feature_name | feature_uid | top_depth_m | bottom_depth_m | sample_deposit_relation | sample_type | sampling_method | material_class | material_class_comments | province | strat_unit_name | strat_unit_uid | strat_grouping | earth_material_group | earth_material_qualifier | earth_material | metamorphic_grade | mineral | paragenetic_stage | mode_of_occurrence | texture | color | alteration | sample_description | associated_minerals | sample_preparation | analytical_method | instrument_type_model | laboratory_location/if reported | operating_conditions/if reported | standards_used/if reported | ag_ppm | ag_detection_limit | al_ppm | al_detection_limit | as_ppm | as_detection_limit | au_ppm | au_detection_limit | b_ppm | b_detection_limit | ba_ppm | ba_detection_limit | be_ppm | be_detection_limit | bi_ppm | bi_detection_limit | br_ppm | br_detection_limit | ca_ppm | ca_detection_limit | cd_ppm | cd_detection_limit | ce_ppm | ce_detection_limit | cl_ppm | cl_detection_limit | co_ppm | co_detection_limit | cr_ppm | cr_detection_limit | cs_ppm | cs_detection_limit | cu_ppm | cu_detection_limit | dy_ppm | dy_detection_limit | er_ppm | er_detection_limit | eu_ppm | eu_detection_limit | f_ppm | f_detection_limit | fe_ppm | fe_detection_limit | ga_ppm | ga_detection_limit | gd_ppm | gd_detection_limit | ge_ppm | ge_detection_limit | hf_ppm | hf_detection_limit | hg_ppm | hg_detection_limit | ho_ppm | ho_detection_limit | in_ppm | in_detection_limit | ir_ppm | ir_detection_limit | k_ppm | k_detection_limit | la_ppm | la_detection_limit | li_ppm | li_detection_limit | lu_ppm | lu_detection_limit | mg_ppm | mg_detection_limit | mn_ppm | mn_detection_limit | mo_ppm | mo_detection_limit | na_ppm | na_detection_limit | nb_ppm | nb_detection_limit | nd_ppm | nd_detection_limit | ni_ppm | ni_detection_limit | os_ppm | os_detection_limit | p_ppm | p_detection_limit | pb_ppm | pb_detection_limit | pd_ppm | pd_detection_limit | pr_ppm | pr_detection_limit | pt_ppm | pt_detection_limit | rb_ppm | rb_detection_limit | re_ppm | re_detection_limit | rh_ppm | rh_detection_limit | ru_ppm | ru_detection_limit | s_ppm | s_detection_limit | sb_ppm | sb_detection_limit | sc_ppm | sc_detection_limit | se_ppm | se_detection_limit | si_ppm | si_detection_limit | sm_ppm | sm_detection_limit | sn_ppm | sn_detection_limit | sr_ppm | sr_detection_limit | ta_ppm | ta_detection_limit | tb_ppm | tb_detection_limit | te_ppm | te_detection_limit | th_ppm | th_detection_limit | ti_ppm | ti_detection_limit | tl_ppm | tl_detection_limit | tm_ppm | tm_detection_limit | u_ppm | u_detection_limit | v_ppm | v_detection_limit | w_ppm | w_detection_limit | y_ppm | y_detection_limit | yb_ppm | yb_detection_limit | zn_ppm | zn_detection_limit | zr_ppm | zr_detection_limit | analysis_datetime | publication_date | sample_source | submitter | country | state | deposit_longitude_wgs84 | deposit_latitude_wgs84 | sample_longitude_wgs84 | sample_latitude_wgs84 | sample_easting | sample_northing | sample_utm_zone | sample_location_description | location_source | location_accuracy | comments | last_update
| Kayad |  | Seafloor hydrothermal | Sedimentary Exhalative (SEDEX) | SEDEX zinc-lead | Zn, Pb | Cu, Ag | Zn, Pb, Cu, Ag | Das et al., 2024 |  | Disseminated/Laminated | Disseminated/Laminated | underground mine |  |  |  |  | ore material | grab | grab | mineral separate | [5 empty] | mineralisation |  |  |  | sphalerite, galena | [6 empty] | pyrrhotite, chalcopyrite, arsenopyrite, pyrite, löllingite, gudmundite, pyrargyrite, breithauptite, Ag-tetrahedrite |  | LA-ICPMS, EMPA, SEM-EDS | [151 empty] | 2024 | Das et al. (2024), Sulfide Remobilization, Kayad Deposit, Western India, Economic Geology, 119, 885– |  | IND | Rajasthan
| Kayad |  | Seafloor hydrothermal | Sedimentary Exhalative (SEDEX) | SEDEX zinc-lead | Zn, Pb | Cu, Ag | Zn, Pb, Cu, Ag | Das et al., 2024 |  | Massive | Massive | underground mine |  |  |  |  | ore material | grab | grab | mineral separate | [5 empty] | mineralisation |  |  |  | sphalerite, galena | [6 empty] | pyrrhotite, chalcopyrite, arsenopyrite, pyrite, löllingite, gudmundite, pyrargyrite, breithauptite, Ag-tetrahedrite |  | LA-ICPMS, EMPA, SEM-EDS | [151 empty] | 2024 | Das et al. (2024), Sulfide Remobilization, Kayad Deposit, Western India, Economic Geology, 119, 885– |  | IND | Rajasthan
| Kayad |  | Seafloor hydrothermal | Sedimentary Exhalative (SEDEX) | SEDEX zinc-lead | Zn, Pb | Cu, Ag | Zn, Pb, Cu, Ag | Das et al., 2024 |  | Vein-Hosted | Vein-Hosted | underground mine |  |  |  |  | ore material | grab | grab | mineral separate | [5 empty] | mineralisation |  |  |  | sphalerite, galena | [6 empty] | pyrrhotite, chalcopyrite, arsenopyrite, pyrite, löllingite, gudmundite, pyrargyrite, breithauptite, Ag-tetrahedrite |  | LA-ICPMS, EMPA, SEM-EDS | [151 empty] | 2024 | Das et al. (2024), Sulfide Remobilization, Kayad Deposit, Western India, Economic Geology, 119, 885– |  | IND | Rajasthan
| Kayad |  | Seafloor hydrothermal | Sedimentary Exhalative (SEDEX) | SEDEX zinc-lead | Zn, Pb | Cu, Ag | Zn, Pb, Cu, Ag | Das et al., 2024 |  | Sphalerite(n=9) | Sphalerite(n=9) | underground mine |  |  |  |  | ore material | grab | grab | mineral separate | [5 empty] | mineralisation |  |  |  | sphalerite, galena | [6 empty] | pyrrhotite, chalcopyrite, arsenopyrite, pyrite, löllingite, gudmundite, pyrargyrite, breithauptite, Ag-tetrahedrite |  | LA-ICPMS, EMPA, SEM-EDS |  |  |  |  | 1.46 | [5 empty] | 0.29 | [7 empty] | 0.041 | [5 empty] | 1250.58 | [5 empty] | 63.92 | [5 empty] | 13.01 | [11 empty] | 0.325 |  |  |  | 0.24 |  |  |  | 5.7 |  |  |  | 0.082 | [13 empty] | 796.32 |  | 0.061 | [7 empty] | 0.048 | [5 empty] | 0.271 | [17 empty] | 0.078 |  |  |  | 4.5 | [5 empty] | 0.32 | [13 empty] | 0.022 | [18 empty] | 2024 | Das et al. (2024), Sulfide Remobilization, Kayad Deposit, Western India, Economic Geology, 119, 885– |  | IND | Rajasthan
| Kayad |  | Seafloor hydrothermal | Sedimentary Exhalative (SEDEX) | SEDEX zinc-lead | Zn, Pb | Cu, Ag | Zn, Pb, Cu, Ag | Das et al., 2024 |  | Galena(n=4) | Galena(n=4) | underground mine |  |  |  |  | ore material | grab | grab | mineral separate | [5 empty] | mineralisation |  |  |  | sphalerite, galena | [6 empty] | pyrrhotite, chalcopyrite, arsenopyrite, pyrite, löllingite, gudmundite, pyrargyrite, breithauptite, Ag-tetrahedrite |  | LA-ICPMS, EMPA, SEM-EDS |  |  |  |  | 141.28 |  |  |  | 0.38 | [9 empty] | 29.59 | [5 empty] | 3.73 | [5 empty] | 0.21 | [5 empty] | 0.375 | [9 empty] | 17.36 |  | 8.35 |  |  |  | 3.84 |  |  |  | 0.86 |  |  |  | 0 | [13 empty] | 2.02 |  | 3.03 | [7 empty] | 3.17 | [23 empty] | 67.59 |  |  |  | 23.12 | [5 empty] | 1.14 | [13 empty] | 16.04 | [13 empty] | 47.4 |  |  |  |  | 2024 | Das et al. (2024), Sulfide Remobilization, Kayad Deposit, Western India, Economic Geology, 119, 885– |  | IND | Rajasthan
| Kayad |  | Seafloor hydrothermal | Sedimentary Exhalative (SEDEX) | SEDEX zinc-lead | Zn, Pb | Cu, Ag | Zn, Pb, Cu, Ag | Das et al., 2024 |  | Chalcopyrite(n=3) | Chalcopyrite(n=3) | underground mine |  |  |  |  | ore material | grab | grab | mineral separate | [5 empty] | mineralisation |  |  |  | sphalerite, galena | [6 empty] | pyrrhotite, chalcopyrite, arsenopyrite, pyrite, löllingite, gudmundite, pyrargyrite, breithauptite, Ag-tetrahedrite |  | LA-ICPMS, EMPA, SEM-EDS |  |  |  |  | 184.8 | [19 empty] | 2.23 | [5 empty] | 2.89 | [17 empty] | 0.36 |  |  |  | 4.65 |  |  |  | 1 |  |  |  | 0.142 | [23 empty] | 0.85 | [5 empty] | 5.31 | [17 empty] | 1.45 | [9 empty] | 6.7 | [13 empty] | 0.267 | [13 empty] | 286.1 |  |  |  |  | 2024 | Das et al. (2024), Sulfide Remobilization, Kayad Deposit, Western India, Economic Geology, 119, 885– |  | IND | Rajasthan
| Kayad |  | Seafloor hydrothermal | Sedimentary Exhalative (SEDEX) | SEDEX zinc-lead | Zn, Pb | Cu, Ag | Zn, Pb, Cu, Ag | Das et al., 2024 |  | Pyrrhotite(n=8) | Pyrrhotite(n=8) | underground mine |  |  |  |  | ore material | grab | grab | mineral separate | [5 empty] | mineralisation |  |  |  | sphalerite, galena | [6 empty] | pyrrhotite, chalcopyrite, arsenopyrite, pyrite, löllingite, gudmundite, pyrargyrite, breithauptite, Ag-tetrahedrite |  | LA-ICPMS, EMPA, SEM-EDS |  |  |  |  | 0.362 | [13 empty] | 0.124 | [11 empty] | 249.92 | [21 empty] | 1.15 | [21 empty] | 3.12 |  | 0.37 | [7 empty] | 284.96 | [5 empty] | 2.62 | [41 empty] | 0.119 | [18 empty] | 2024 | Das et al. (2024), Sulfide Remobilization, Kayad Deposit, Western India, Economic Geology, 119, 885– |  | IND | Rajasthan
| Kayad |  | Seafloor hydrothermal | Sedimentary Exhalative (SEDEX) | SEDEX zinc-lead | Zn, Pb | Cu, Ag | Zn, Pb, Cu, Ag | Das et al., 2024 |  | Sphalerite(n=30) | Sphalerite(n=30) | underground mine |  |  |  |  | ore material | grab | grab | mineral separate | [5 empty] | mineralisation |  |  |  | sphalerite, galena | [6 empty] | pyrrhotite, chalcopyrite, arsenopyrite, pyrite, löllingite, gudmundite, pyrargyrite, breithauptite, Ag-tetrahedrite |  | LA-ICPMS, EMPA, SEM-EDS |  |  |  |  | 1.16 |  |  |  | 0.29 |  | 0.12 | [7 empty] | 0.0082 | [5 empty] | 878.97 | [5 empty] | 10.48 | [5 empty] | 5.7 | [11 empty] | 0.145 |  |  |  | 0.1 |  |  |  | 7.33 |  |  |  | 0.0411 | [13 empty] | 785.66 |  | 0.03 | [7 empty] | 0.051 | [5 empty] | 0.195 | [17 empty] | 0.078 | [9 empty] | 0.25 | [13 empty] | 0.0127 | [18 empty] | 2024 | Das et al. (2024), Sulfide Remobilization, Kayad Deposit, Western India, Economic Geology, 119, 885– |  | IND | Rajasthan
| Kayad |  | Seafloor hydrothermal | Sedimentary Exhalative (SEDEX) | SEDEX zinc-lead | Zn, Pb | Cu, Ag | Zn, Pb, Cu, Ag | Das et al., 2024 |  | Galena(n=25) | Galena(n=25) | underground mine |  |  |  |  | ore material | grab | grab | mineral separate | [5 empty] | mineralisation |  |  |  | sphalerite, galena | [6 empty] | pyrrhotite, chalcopyrite, arsenopyrite, pyrite, löllingite, gudmundite, pyrargyrite, breithauptite, Ag-tetrahedrite |  | LA-ICPMS, EMPA, SEM-EDS |  |  |  |  | 187.59 |  |  |  | 0.49 |  | 0.1 | [7 empty] | 14.33 | [5 empty] | 3.51 | [5 empty] | 0.0148 | [5 empty] | 0.106 | [9 empty] | 3.98 |  | 0.00096 |  |  |  | 0.039 |  |  |  | 0.2 |  |  |  | 0.0277 | [13 empty] | 0.52 |  | 0.019 | [7 empty] | 0.049 | [23 empty] | 8.26 |  |  |  | 7.45 | [5 empty] | 12.48 | [13 empty] | 1.35 | [13 empty] | 0.56 |  |  |  |  | 2024 | Das et al. (2024), Sulfide Remobilization, Kayad Deposit, Western India, Economic Geology, 119, 885– |  | IND | Rajasthan
| Kayad |  | Seafloor hydrothermal | Sedimentary Exhalative (SEDEX) | SEDEX zinc-lead | Zn, Pb | Cu, Ag | Zn, Pb, Cu, Ag | Das et al., 2024 |  | Chalcopyrite(n=8) | Chalcopyrite(n=8) | underground mine |  |  |  |  | ore material | grab | grab | mineral separate | [5 empty] | mineralisation |  |  |  | sphalerite, galena | [6 empty] | pyrrhotite, chalcopyrite, arsenopyrite, pyrite, löllingite, gudmundite, pyrargyrite, breithauptite, Ag-tetrahedrite |  | LA-ICPMS, EMPA, SEM-EDS |  |  |  |  | 72.9 |  |  |  | 1.38 | [9 empty] | 0.0123 | [5 empty] | 0.69 | [5 empty] | 0.275 | [17 empty] | 0.185 |  |  |  | 1.15 | [7 empty] | 0.111 | [15 empty] | 1.53 | [7 empty] | 0.253 | [5 empty] | 1.69 | [17 empty] | 0.3 | [9 empty] | 17.47 | [13 empty] | 0.0305 | [13 empty] | 288.5 |  |  |  |  | 2024 | Das et al. (2024), Sulfide Remobilization, Kayad Deposit, Western India, Economic Geology, 119, 885– |  | IND | Rajasthan
| Kayad |  | Seafloor hydrothermal | Sedimentary Exhalative (SEDEX) | SEDEX zinc-lead | Zn, Pb | Cu, Ag | Zn, Pb, Cu, Ag | Das et al., 2024 |  | Pyrrhotite(n=16) | Pyrrhotite(n=16) | underground mine |  |  |  |  | ore material | grab | grab | mineral separate | [5 empty] | mineralisation |  |  |  | sphalerite, galena | [6 empty] | pyrrhotite, chalcopyrite, arsenopyrite, pyrite, löllingite, gudmundite, pyrargyrite, breithauptite, Ag-tetrahedrite |  | LA-ICPMS, EMPA, SEM-EDS |  |  |  |  | 0.105 |  |  |  | 34.33 | [9 empty] | 0.191 | [5 empty] | 0.17 | [5 empty] | 1.79 | [5 empty] | 0.232 | [15 empty] | 0.78 | [7 empty] | 0.0094 | [13 empty] | 1.11 |  | 0.043 | [7 empty] | 2.68 | [5 empty] | 0.42 | [17 empty] | 0.109 | [23 empty] | 0.051 | [13 empty] | 2.57 |  |  |  |  | 2024 | Das et al. (2024), Sulfide Remobilization, Kayad Deposit, Western India, Economic Geology, 119, 885– |  | IND | Rajasthan
| Kayad |  | Seafloor hydrothermal | Sedimentary Exhalative (SEDEX) | SEDEX zinc-lead | Zn, Pb | Cu, Ag | Zn, Pb, Cu, Ag | Das et al., 2024 |  | Sphalerite(n=22) | Sphalerite(n=22) | underground mine |  |  |  |  | ore material | grab | grab | mineral separate | [5 empty] | mineralisation |  |  |  | sphalerite, galena | [6 empty] | pyrrhotite, chalcopyrite, arsenopyrite, pyrite, löllingite, gudmundite, pyrargyrite, breithauptite, Ag-tetrahedrite |  | LA-ICPMS, EMPA, SEM-EDS |  |  |  |  | 1.67 |  |  |  | 3.04 | [9 empty] | 0.0058 | [5 empty] | 946.2 | [5 empty] | 37.94 | [5 empty] | 10.13 | [11 empty] | 0.126 |  |  |  | 0.135 |  |  |  | 4.32 |  |  |  | 0.0149 | [13 empty] | 836.59 |  | 0.031 | [7 empty] | 0.108 | [5 empty] | 0.107 | [17 empty] | 0.064 |  |  |  | 5.17 | [5 empty] | 0.304 | [13 empty] | 0.0227 | [18 empty] | 2024 | Das et al. (2024), Sulfide Remobilization, Kayad Deposit, Western India, Economic Geology, 119, 885– |  | IND | Rajasthan
| Kayad |  | Seafloor hydrothermal | Sedimentary Exhalative (SEDEX) | SEDEX zinc-lead | Zn, Pb | Cu, Ag | Zn, Pb, Cu, Ag | Das et al., 2024 |  | Galena(n=10) | Galena(n=10) | underground mine |  |  |  |  | ore material | grab | grab | mineral separate | [5 empty] | mineralisation |  |  |  | sphalerite, galena | [6 empty] | pyrrhotite, chalcopyrite, arsenopyrite, pyrite, löllingite, gudmundite, pyrargyrite, breithauptite, Ag-tetrahedrite |  | LA-ICPMS, EMPA, SEM-EDS |  |  |  |  | 725.57 |  |  |  | 0.93 |  | 2.38 | [7 empty] | 15.22 | [5 empty] | 3.21 | [5 empty] | 0.116 | [5 empty] | 0.035 | [9 empty] | 15 |  | 0.00093 | [7 empty] | 0.39 |  |  |  | 0.0292 | [13 empty] | 0.43 |  | 0.0135 | [7 empty] | 0.054 | [23 empty] | 147.45 |  |  |  | 5.64 | [5 empty] | 0.99 | [13 empty] | 5.67 | [13 empty] | 0.45 |  |  |  |  | 2024 | Das et al. (2024), Sulfide Remobilization, Kayad Deposit, Western India, Economic Geology, 119, 885– |  | IND | Rajasthan
| Kayad |  | Seafloor hydrothermal | Sedimentary Exhalative (SEDEX) | SEDEX zinc-lead | Zn, Pb | Cu, Ag | Zn, Pb, Cu, Ag | Das et al., 2024 |  | Chalcopyrite(n=14) | Chalcopyrite(n=14) | underground mine |  |  |  |  | ore material | grab | grab | mineral separate | [5 empty] | mineralisation |  |  |  | sphalerite, galena | [6 empty] | pyrrhotite, chalcopyrite, arsenopyrite, pyrite, löllingite, gudmundite, pyrargyrite, breithauptite, Ag-tetrahedrite |  | LA-ICPMS, EMPA, SEM-EDS |  |  |  |  | 52.62 |  |  |  | 0.86 | [9 empty] | 0.0142 | [5 empty] | 0.56 | [5 empty] | 1.55 | [17 empty] | 0.173 |  |  |  | 0.98 | [7 empty] | 0.0226 | [15 empty] | 0.029 | [7 empty] | 1.05 | [5 empty] | 2.3 | [17 empty] | 0.126 |  |  |  | 16.4 | [5 empty] | 0.92 | [13 empty] | 0.0357 | [13 empty] | 237.65 |  |  |  |  | 2024 | Das et al. (2024), Sulfide Remobilization, Kayad Deposit, Western India, Economic Geology, 119, 885– |  | IND | Rajasthan
| Kayad |  | Seafloor hydrothermal | Sedimentary Exhalative (SEDEX) | SEDEX zinc-lead | Zn, Pb | Cu, Ag | Zn, Pb, Cu, Ag | Das et al., 2024 |  | Pyrrhotite(n=19) | Pyrrhotite(n=19) | underground mine |  |  |  |  | ore material | grab | grab | mineral separate | [5 empty] | mineralisation |  |  |  | sphalerite, galena | [6 empty] | pyrrhotite, chalcopyrite, arsenopyrite, pyrite, löllingite, gudmundite, pyrargyrite, breithauptite, Ag-tetrahedrite |  | LA-ICPMS, EMPA, SEM-EDS |  |  |  |  | 0.147 |  |  |  | 0.63 | [9 empty] | 0.071 | [5 empty] | 0.33 | [5 empty] | 66.69 | [5 empty] | 0.3 | [11 empty] | 0.319 |  |  |  | 0.72 | [7 empty] | 0.0058 | [13 empty] | 0.7 |  | 0.02 | [7 empty] | 28.34 | [5 empty] | 0.159 | [17 empty] | 0.219 |  |  |  | 21.07 | [5 empty] | 0.72 | [13 empty] | 0.0124 | [13 empty] | 1.82 |  |  |  |  | 2024 | Das et al. (2024), Sulfide Remobilization, Kayad Deposit, Western India, Economic Geology, 119, 885– |  | IND | Rajasthan