## Sheet1
Uploaded | deposit_name | deposit_local_id | deposit_environment | deposit_group | deposit_type | primary_commodities | secondary_commodities | all_commodities | deposit_source | sample_uid | sample_name | sample_local_id | feature_type | feature_name | feature_uid | top_depth_m | bottom_depth_m | sample_deposit_relation | sample_type | sampling_method | material_class | material_class_comments | province | strat_unit_name | strat_unit_uid | strat_grouping | earth_material_group | earth_material_qualifier | earth_material | metamorphic_grade | mineral | paragenetic_stage | mode_of_occurrence | texture | color | alteration | sample_description | associated_minerals | sample_preparation | analytical_method | instrument_type_model | laboratory_location/if reported | operating_conditions/if reported | standards_used/if reported | ag_ppm | ag_detection_limit | al_ppm | al_detection_limit | as_ppm | as_detection_limit | au_ppm | au_detection_limit | b_ppm | b_detection_limit | ba_ppm | ba_detection_limit | be_ppm | be_detection_limit | bi_ppm | bi_detection_limit | br_ppm | br_detection_limit | ca_ppm | ca_detection_limit | cd_ppm | cd_detection_limit | ce_ppm | ce_detection_limit | cl_ppm | cl_detection_limit | co_ppm | co_detection_limit | cr_ppm | cr_detection_limit | cs_ppm | cs_detection_limit | cu_ppm | cu_detection_limit | dy_ppm | dy_detection_limit | er_ppm | er_detection_limit | eu_ppm | eu_detection_limit | f_ppm | f_detection_limit | fe_ppm | fe_detection_limit | ga_ppm | ga_detection_limit | gd_ppm | gd_detection_limit | ge_ppm | ge_detection_limit | hf_ppm | hf_detection_limit | hg_ppm | hg_detection_limit | ho_ppm | ho_detection_limit | in_ppm | in_detection_limit | ir_ppm | ir_detection_limit | k_ppm | k_detection_limit | la_ppm | la_detection_limit | li_ppm | li_detection_limit | lu_ppm | lu_detection_limit | mg_ppm | mg_detection_limit | mn_ppm | mn_detection_limit | mo_ppm | mo_detection_limit | na_ppm | na_detection_limit | nb_ppm | nb_detection_limit | nd_ppm | nd_detection_limit | ni_ppm | ni_detection_limit | os_ppm | os_detection_limit | p_ppm | p_detection_limit | pb_ppm | pb_detection_limit | pd_ppm | pd_detection_limit | pr_ppm | pr_detection_limit | pt_ppm | pt_detection_limit | rb_ppm | rb_detection_limit | re_ppm | re_detection_limit | rh_ppm | rh_detection_limit | ru_ppm | ru_detection_limit | s_ppm | s_detection_limit | sb_ppm | sb_detection_limit | sc_ppm | sc_detection_limit | se_ppm | se_detection_limit | si_ppm | si_detection_limit | sm_ppm | sm_detection_limit | sn_ppm | sn_detection_limit | sr_ppm | sr_detection_limit | ta_ppm | ta_detection_limit | tb_ppm | tb_detection_limit | te_ppm | te_detection_limit | th_ppm | th_detection_limit | ti_ppm | ti_detection_limit | tl_ppm | tl_detection_limit | tm_ppm | tm_detection_limit | u_ppm | u_detection_limit | v_ppm | v_detection_limit | w_ppm | w_detection_limit | y_ppm | y_detection_limit | yb_ppm | yb_detection_limit | zn_ppm | zn_detection_limit | zr_ppm | zr_detection_limit | analysis_datetime | publication_date | sample_source | submitter | country | state | deposit_longitude_wgs84 | deposit_latitude_wgs84 | sample_longitude_wgs84 | sample_latitude_wgs84 | sample_easting | sample_northing | sample_utm_zone | sample_location_description | location_source | location_accuracy | comments | last_update
| Sinongduo |  | Epithermal | Epithermal | intermediate sulfidation epithermal Ag-Pb-Zn | Pb, Zn, Ag |  | Pb, Zn, Ag | Yang et al., 2020; Ran et al., 2023 |  | BZK0-1-150@01 | BZK0-1-150@01-1 | [6 empty] | drill core | drill core | mineral separate | [5 empty] | mineralisation |  |  |  | sphalerite, pyrite | [8 empty] | LA-ICPMS |  |  |  |  | 55.731239 |  |  |  | 1137.218399 |  | 6.536188 | [13 empty] | 0.898169 | [5 empty] | 0.097537 |  | 2.229591 |  |  |  | 138.974386 | [11 empty] | 0.141009 |  |  |  | 3.408356 | [7 empty] | 0.067742 | [13 empty] | 0.270438 | [9 empty] | 1.121186 | [5 empty] | 40.981004 | [17 empty] | 13.8041 |  |  |  | 8.691805 | [5 empty] | 0.833123 | [11 empty] | 1.244945 |  | 0.144212 | [5 empty] | 0.185442 | [7 empty] | 2.630748 |  |  |  |  | 2025 |  |  | CHN | Tibet
| Sinongduo |  | Epithermal | Epithermal | intermediate sulfidation epithermal Ag-Pb-Zn | Pb, Zn, Ag |  | Pb, Zn, Ag | Yang et al., 2020; Ran et al., 2023 |  | BZK0-1-150@02 | BZK0-1-150@02-1 | [6 empty] | drill core | drill core | mineral separate | [5 empty] | mineralisation |  |  |  | sphalerite, pyrite | [8 empty] | LA-ICPMS |  |  |  |  | 0.710229 |  |  |  | 11.195189 | [15 empty] | 0.736117 | [5 empty] | 0.058467 |  | 2.019675 |  |  |  | 0.997465 | [11 empty] | 0.131391 |  |  |  | 3.34721 | [7 empty] | 0.024759 | [13 empty] | 0.253605 | [9 empty] | 0.968088 | [5 empty] | 1.47439 | [17 empty] | 0.227134 |  |  |  | 7.307783 | [5 empty] | 0.789306 | [11 empty] | 1.212778 | [7 empty] | 0.177627 | [7 empty] | 2.171173 |  |  |  |  | 2025 |  |  | CHN | Tibet
| Sinongduo |  | Epithermal | Epithermal | intermediate sulfidation epithermal Ag-Pb-Zn | Pb, Zn, Ag |  | Pb, Zn, Ag | Yang et al., 2020; Ran et al., 2023 |  | BZK0-1-150@03 | BZK0-1-150@03-1 | [6 empty] | drill core | drill core | mineral separate | [5 empty] | mineralisation |  |  |  | sphalerite, pyrite | [8 empty] | LA-ICPMS |  |  |  |  | 0.071494 |  |  |  | 9.974188 | [15 empty] | 0.520267 | [5 empty] | 0.059982 |  | 2.095824 |  |  |  | 0.825524 | [11 empty] | 0.136683 |  |  |  | 3.130011 | [21 empty] | 0.272632 | [9 empty] | 1.011745 | [23 empty] | 0.216692 |  |  |  | 8.34486 | [5 empty] | 0.817922 | [11 empty] | 1.026059 | [15 empty] | 2.346676 |  |  |  |  | 2025 |  |  | CHN | Tibet
| Sinongduo |  | Epithermal | Epithermal | intermediate sulfidation epithermal Ag-Pb-Zn | Pb, Zn, Ag |  | Pb, Zn, Ag | Yang et al., 2020; Ran et al., 2023 |  | BZK0-1-150@04 | BZK0-1-150@04-1 | [6 empty] | drill core | drill core | mineral separate | [5 empty] | mineralisation |  |  |  | sphalerite, pyrite | [8 empty] | LA-ICPMS |  |  |  |  | 0.08007 |  |  |  | 9.065019 | [15 empty] | 0.454904 | [5 empty] | 0.052447 | [5 empty] | 0.689867 | [11 empty] | 0.111401 |  |  |  | 3.530476 | [7 empty] | 0.039256 | [13 empty] | 0.263271 | [9 empty] | 0.988773 | [5 empty] | 0.060594 | [17 empty] | 0.231431 |  |  |  | 8.736718 | [5 empty] | 0.797043 | [11 empty] | 1.466044 |  | 0.042868 | [5 empty] | 0.155964 | [7 empty] | 2.212698 |  |  |  |  | 2025 |  |  | CHN | Tibet
| Sinongduo |  | Epithermal | Epithermal | intermediate sulfidation epithermal Ag-Pb-Zn | Pb, Zn, Ag |  | Pb, Zn, Ag | Yang et al., 2020; Ran et al., 2023 |  | BZK0-1-150@05 | BZK0-1-150@05-1 | [6 empty] | drill core | drill core | mineral separate | [5 empty] | mineralisation |  |  |  | sphalerite, pyrite | [8 empty] | LA-ICPMS |  |  |  |  | 0.059327 |  |  |  | 12.646681 | [21 empty] | 0.096618 |  | 1.919894 |  |  |  | 0.74328 | [11 empty] | 0.120546 |  |  |  | 3.772245 | [7 empty] | 0.029627 | [23 empty] | 1.037741 | [5 empty] | 0.132005 | [21 empty] | 8.312524 | [17 empty] | 1.103342 | [7 empty] | 0.163506 | [7 empty] | 2.297377 |  |  |  |  | 2025 |  |  | CHN | Tibet
| Sinongduo |  | Epithermal | Epithermal | intermediate sulfidation epithermal Ag-Pb-Zn | Pb, Zn, Ag |  | Pb, Zn, Ag | Yang et al., 2020; Ran et al., 2023 |  | BZK0-1-150@06 | BZK0-1-150@06-1 | [6 empty] | drill core | drill core | mineral separate | [5 empty] | mineralisation |  |  |  | sphalerite, pyrite | [8 empty] | LA-ICPMS |  |  |  |  | 0.11196 |  |  |  | 49.326034 | [15 empty] | 0.7969 | [5 empty] | 0.075105 | [5 empty] | 0.694874 | [15 empty] | 3.634774 | [7 empty] | 0.045349 | [13 empty] | 0.26405 | [9 empty] | 0.930291 | [5 empty] | 0.792448 | [27 empty] | 0.785666 | [11 empty] | 1.15439 | [7 empty] | 0.151177 | [7 empty] | 2.295961 |  |  |  |  | 2025 |  |  | CHN | Tibet
| Sinongduo |  | Epithermal | Epithermal | intermediate sulfidation epithermal Ag-Pb-Zn | Pb, Zn, Ag |  | Pb, Zn, Ag | Yang et al., 2020; Ran et al., 2023 |  | BZK0-1-150@07 | BZK0-1-150@07-1 | [6 empty] | drill core | drill core | mineral separate | [5 empty] | mineralisation |  |  |  | sphalerite, pyrite | [8 empty] | LA-ICPMS |  |  |  |  | 0.018792 |  |  |  | 630.850067 | [15 empty] | 0.538694 | [5 empty] | 0.084697 |  | 2.205104 |  |  |  | 0.626796 | [11 empty] | 0.145794 |  |  |  | 3.265306 | [7 empty] | 0.042551 | [13 empty] | 0.26005 | [9 empty] | 1.019758 | [23 empty] | 0.198014 |  |  |  | 8.381423 | [25 empty] | 0.170763 | [7 empty] | 2.209257 |  |  |  |  | 2025 |  |  | CHN | Tibet
| Sinongduo |  | Epithermal | Epithermal | intermediate sulfidation epithermal Ag-Pb-Zn | Pb, Zn, Ag |  | Pb, Zn, Ag | Yang et al., 2020; Ran et al., 2023 |  | BZK0-1-150@08 | BZK0-1-150@08-1 | [6 empty] | drill core | drill core | mineral separate | [5 empty] | mineralisation |  |  |  | sphalerite, pyrite | [8 empty] | LA-ICPMS |  |  |  |  | 0.092913 |  |  |  | 31.447968 | [15 empty] | 0.059503 | [7 empty] | 2.168568 |  |  |  | 0.632586 | [11 empty] | 0.124755 |  |  |  | 3.684291 | [7 empty] | 0.029364 | [13 empty] | 0.256167 | [9 empty] | 0.923582 | [5 empty] | 0.076227 | [17 empty] | 0.194837 |  |  |  | 7.944138 | [5 empty] | 0.767621 | [11 empty] | 1.145186 | [15 empty] | 2.05902 |  |  |  |  | 2025 |  |  | CHN | Tibet
| Sinongduo |  | Epithermal | Epithermal | intermediate sulfidation epithermal Ag-Pb-Zn | Pb, Zn, Ag |  | Pb, Zn, Ag | Yang et al., 2020; Ran et al., 2023 |  | BZK0-1-150@09 | BZK0-1-150@09-1 | [6 empty] | drill core | drill core | mineral separate | [5 empty] | mineralisation |  |  |  | sphalerite, pyrite | [8 empty] | LA-ICPMS |  |  |  |  | 0.07385 |  |  |  | 13.330971 | [15 empty] | 0.527936 | [5 empty] | 0.082362 |  | 1.987353 |  |  |  | 0.605585 | [11 empty] | 0.123129 |  |  |  | 3.454828 | [7 empty] | 0.038165 | [13 empty] | 0.25239 | [9 empty] | 0.939815 | [23 empty] | 0.197518 |  |  |  | 7.674507 | [5 empty] | 0.795151 | [11 empty] | 1.260078 | [7 empty] | 0.145579 | [7 empty] | 2.00822 |  |  |  |  | 2025 |  |  | CHN | Tibet
| Sinongduo |  | Epithermal | Epithermal | intermediate sulfidation epithermal Ag-Pb-Zn | Pb, Zn, Ag |  | Pb, Zn, Ag | Yang et al., 2020; Ran et al., 2023 |  | BZK0-1-150@10 | BZK0-1-150@10-1 | [6 empty] | drill core | drill core | mineral separate | [5 empty] | mineralisation |  |  |  | sphalerite, pyrite | [8 empty] | LA-ICPMS |  |  |  |  | 0.07468 |  |  |  | 18.791849 | [15 empty] | 0.765251 | [5 empty] | 0.088227 |  | 1.976161 |  |  |  | 0.770828 | [11 empty] | 0.083058 |  |  |  | 3.307421 | [7 empty] | 0.025957 | [23 empty] | 0.894109 | [23 empty] | 0.208503 |  |  |  | 8.102136 | [5 empty] | 0.74832 | [11 empty] | 1.256767 | [7 empty] | 0.137411 | [7 empty] | 2.161302 |  |  |  |  | 2025 |  |  | CHN | Tibet
| Sinongduo |  | Epithermal | Epithermal | intermediate sulfidation epithermal Ag-Pb-Zn | Pb, Zn, Ag |  | Pb, Zn, Ag | Yang et al., 2020; Ran et al., 2023 |  | BZK0-1-150@11 | BZK0-1-150@11-1 | [6 empty] | drill core | drill core | mineral separate | [5 empty] | mineralisation |  |  |  | sphalerite, pyrite | [8 empty] | LA-ICPMS |  |  |  |  | 0.581598 |  |  |  | 99.769749 | [15 empty] | 0.528655 | [5 empty] | 0.076524 |  | 2.090379 |  |  |  | 0.697893 | [11 empty] | 0.114811 | [11 empty] | 0.038445 | [13 empty] | 0.245093 | [9 empty] | 0.902153 | [5 empty] | 0.14681 | [17 empty] | 0.26569 |  |  |  | 7.688257 | [5 empty] | 0.805337 | [11 empty] | 1.094248 | [7 empty] | 0.145994 | [7 empty] | 2.468617 |  |  |  |  | 2025 |  |  | CHN | Tibet
| Sinongduo |  | Epithermal | Epithermal | intermediate sulfidation epithermal Ag-Pb-Zn | Pb, Zn, Ag |  | Pb, Zn, Ag | Yang et al., 2020; Ran et al., 2023 |  | BZK0022-200@01 | BZK0022-200@01-1 | [6 empty] | drill core | drill core | mineral separate | [5 empty] | mineralisation |  |  |  | sphalerite, pyrite | [8 empty] | LA-ICPMS |  |  |  |  | 0.072011 |  |  |  | 26.33736 | [15 empty] | 0.588576 | [5 empty] | 0.037963 |  | 2.136118 |  |  |  | 0.716224 | [15 empty] | 3.626407 | [7 empty] | 0.030067 | [13 empty] | 0.238625 | [9 empty] | 1.070998 | [5 empty] | 1.916311 | [17 empty] | 0.222569 |  |  |  | 8.168804 | [5 empty] | 0.803019 | [11 empty] | 1.161711 | [7 empty] | 0.136911 | [12 empty] | 2025 |  |  | CHN | Tibet
| Sinongduo |  | Epithermal | Epithermal | intermediate sulfidation epithermal Ag-Pb-Zn | Pb, Zn, Ag |  | Pb, Zn, Ag | Yang et al., 2020; Ran et al., 2023 |  | BZK0022-200@02 | BZK0022-200@02-1 | [6 empty] | drill core | drill core | mineral separate | [5 empty] | mineralisation |  |  |  | sphalerite, pyrite | [8 empty] | LA-ICPMS |  |  |  |  | 0.026563 |  |  |  | 9.707229 | [15 empty] | 0.473205 | [5 empty] | 0.054556 |  | 1.801018 |  |  |  | 0.784282 | [11 empty] | 0.128186 |  |  |  | 3.730161 | [7 empty] | 0.014174 | [13 empty] | 0.240065 | [9 empty] | 0.914517 | [23 empty] | 0.209346 |  |  |  | 7.8136 | [5 empty] | 0.746636 | [11 empty] | 1.221729 | [7 empty] | 0.157478 | [7 empty] | 2.337948 |  |  |  |  | 2025 |  |  | CHN | Tibet
| Sinongduo |  | Epithermal | Epithermal | intermediate sulfidation epithermal Ag-Pb-Zn | Pb, Zn, Ag |  | Pb, Zn, Ag | Yang et al., 2020; Ran et al., 2023 |  | BZK0022-200@03 | BZK0022-200@03-1 | [6 empty] | drill core | drill core | mineral separate | [5 empty] | mineralisation |  |  |  | sphalerite, pyrite | [8 empty] | LA-ICPMS |  |  |  |  | 0.015286 |  |  |  | 90.741198 | [15 empty] | 0.501897 | [5 empty] | 0.072358 |  | 1.97284 |  |  |  | 0.739814 | [11 empty] | 0.085711 |  |  |  | 3.401593 | [7 empty] | 0.02907 | [13 empty] | 0.229688 | [9 empty] | 0.872723 | [23 empty] | 0.199841 |  |  |  | 7.485144 | [5 empty] | 0.664997 | [11 empty] | 1.030214 | [7 empty] | 0.126851 | [7 empty] | 2.126021 |  |  |  |  | 2025 |  |  | CHN | Tibet
| Sinongduo |  | Epithermal | Epithermal | intermediate sulfidation epithermal Ag-Pb-Zn | Pb, Zn, Ag |  | Pb, Zn, Ag | Yang et al., 2020; Ran et al., 2023 |  | BZK0022-200@04 | BZK0022-200@04-1 | [6 empty] | drill core | drill core | mineral separate | [5 empty] | mineralisation |  |  |  | sphalerite, pyrite | [8 empty] | LA-ICPMS |  |  |  |  | 0.439117 |  |  |  | 35.382821 | [21 empty] | 0.086099 |  | 2.18221 |  |  |  | 0.71889 | [11 empty] | 0.120515 |  |  |  | 3.750841 | [7 empty] | 0.035074 | [13 empty] | 0.251668 | [9 empty] | 0.918164 | [5 empty] | 21.443502 | [17 empty] | 0.229245 |  |  |  | 8.0095 | [5 empty] | 0.788881 | [11 empty] | 1.195895 | [7 empty] | 0.135511 | [7 empty] | 2.217367 |  |  |  |  | 2025 |  |  | CHN | Tibet
| Sinongduo |  | Epithermal | Epithermal | intermediate sulfidation epithermal Ag-Pb-Zn | Pb, Zn, Ag |  | Pb, Zn, Ag | Yang et al., 2020; Ran et al., 2023 |  | BZK0022-200@05 | BZK0022-200@05-1 | [6 empty] | drill core | drill core | mineral separate | [5 empty] | mineralisation |  |  |  | sphalerite, pyrite | [8 empty] | LA-ICPMS |  |  |  |  | 0.198899 |  |  |  | 108.680482 | [15 empty] | 0.486887 | [5 empty] | 0.086496 |  | 2.172522 |  |  |  | 0.754731 | [11 empty] | 0.135829 |  |  |  | 4.035072 | [7 empty] | 0.051821 | [13 empty] | 0.289401 | [9 empty] | 0.93707 | [5 empty] | 1.142816 | [17 empty] | 0.21321 |  |  |  | 8.208132 | [5 empty] | 0.797502 | [11 empty] | 1.37342 | [7 empty] | 0.165662 | [7 empty] | 2.150752 |  |  |  |  | 2025 |  |  | CHN | Tibet
| Sinongduo |  | Epithermal | Epithermal | intermediate sulfidation epithermal Ag-Pb-Zn | Pb, Zn, Ag |  | Pb, Zn, Ag | Yang et al., 2020; Ran et al., 2023 |  | BZK0022-200@06 | BZK0022-200@06-1 | [6 empty] | drill core | drill core | mineral separate | [5 empty] | mineralisation |  |  |  | sphalerite, pyrite | [8 empty] | LA-ICPMS |  |  |  |  | 17.613142 |  |  |  | 454.616637 | [9 empty] | 0.049688 | [5 empty] | 0.435327 | [5 empty] | 0.074634 |  | 1.965853 |  |  |  | 5.482446 | [11 empty] | 0.125971 |  |  |  | 3.307872 | [7 empty] | 1.805021 | [13 empty] | 2.977277 | [9 empty] | 1.006136 | [5 empty] | 8977.977609 | [17 empty] | 2.305684 |  |  |  | 7.325514 | [5 empty] | 2.157072 | [11 empty] | 1.162493 | [7 empty] | 0.128299 | [7 empty] | 8.443868 |  |  |  |  | 2025 |  |  | CHN | Tibet
| Sinongduo |  | Epithermal | Epithermal | intermediate sulfidation epithermal Ag-Pb-Zn | Pb, Zn, Ag |  | Pb, Zn, Ag | Yang et al., 2020; Ran et al., 2023 |  | BZK0022-200@07 | BZK0022-200@07-1 | [6 empty] | drill core | drill core | mineral separate | [5 empty] | mineralisation |  |  |  | sphalerite, pyrite | [8 empty] | LA-ICPMS |  |  |  |  | 50.204367 |  |  |  | 69.210453 | [9 empty] | 0.074127 | [5 empty] | 0.541859 | [5 empty] | 0.04635 |  | 2.028894 |  |  |  | 16.982783 | [11 empty] | 0.103144 |  |  |  | 3.572253 | [7 empty] | 9.239485 | [13 empty] | 6.425261 | [9 empty] | 1.028121 | [5 empty] | 33862.43 | [17 empty] | 9.6635 |  |  |  | 7.421676 | [5 empty] | 10.335562 | [11 empty] | 4.441737 | [7 empty] | 0.324543 | [7 empty] | 29.869694 |  |  |  |  | 2025 |  |  | CHN | Tibet
| Sinongduo |  | Epithermal | Epithermal | intermediate sulfidation epithermal Ag-Pb-Zn | Pb, Zn, Ag |  | Pb, Zn, Ag | Yang et al., 2020; Ran et al., 2023 |  | BZK0022-200@08 | BZK0022-200@08-1 | [6 empty] | drill core | drill core | mineral separate | [5 empty] | mineralisation |  |  |  | sphalerite, pyrite | [8 empty] | LA-ICPMS |  |  |  |  | 0.073919 |  |  |  | 17.600366 | [15 empty] | 0.679129 | [5 empty] | 0.054949 |  | 2.119006 |  |  |  | 0.754059 | [11 empty] | 0.141731 |  |  |  | 3.338523 | [7 empty] | 0.024398 | [13 empty] | 0.237745 | [9 empty] | 1.041123 | [5 empty] | 12.000806 | [17 empty] | 0.168163 |  |  |  | 7.644296 | [5 empty] | 0.716708 | [11 empty] | 0.928118 | [7 empty] | 0.15873 | [7 empty] | 2.069243 |  |  |  |  | 2025 |  |  | CHN | Tibet
| Sinongduo |  | Epithermal | Epithermal | intermediate sulfidation epithermal Ag-Pb-Zn | Pb, Zn, Ag |  | Pb, Zn, Ag | Yang et al., 2020; Ran et al., 2023 |  | BZK0022-200@09 | BZK0022-200@09-1 | [6 empty] | drill core | drill core | mineral separate | [5 empty] | mineralisation |  |  |  | sphalerite, pyrite | [8 empty] | LA-ICPMS |  |  |  |  | 27.063945 |  |  |  | 33.81636 | [15 empty] | 0.31128 | [5 empty] | 0.05693 |  | 1.946588 |  |  |  | 0.685483 | [11 empty] | 0.096576 |  |  |  | 3.518122 | [7 empty] | 0.434917 | [13 empty] | 0.235568 | [9 empty] | 0.797725 | [5 empty] | 2271.962277 | [17 empty] | 0.360772 |  |  |  | 7.592542 | [5 empty] | 1.518077 | [11 empty] | 1.020322 |  | 0.06219 | [5 empty] | 0.156089 | [7 empty] | 2.025081 |  |  |  |  | 2025 |  |  | CHN | Tibet
| Sinongduo |  | Epithermal | Epithermal | intermediate sulfidation epithermal Ag-Pb-Zn | Pb, Zn, Ag |  | Pb, Zn, Ag | Yang et al., 2020; Ran et al., 2023 |  | BZK0022-200@10 | BZK0022-200@10-1 | [6 empty] | drill core | drill core | mineral separate | [5 empty] | mineralisation |  |  |  | sphalerite, pyrite | [8 empty] | LA-ICPMS |  |  |  |  | 0.015885 |  |  |  | 26.323542 | [21 empty] | 0.050096 |  | 2.007157 |  |  |  | 0.708936 | [15 empty] | 2.008163 | [7 empty] | 0.029878 | [13 empty] | 0.23827 | [9 empty] | 0.909557 | [23 empty] | 0.246897 | [9 empty] | 0.785313 | [11 empty] | 1.008228 | [15 empty] | 2.294328 |  |  |  |  | 2025 |  |  | CHN | Tibet
| Sinongduo |  | Epithermal | Epithermal | intermediate sulfidation epithermal Ag-Pb-Zn | Pb, Zn, Ag |  | Pb, Zn, Ag | Yang et al., 2020; Ran et al., 2023 |  | BZK0022-200@11 | BZK0022-200@11-1 | [6 empty] | drill core | drill core | mineral separate | [5 empty] | mineralisation |  |  |  | sphalerite, pyrite | [8 empty] | LA-ICPMS |  |  |  |  | 0.071842 |  |  |  | 7.821693 | [15 empty] | 0.433226 | [5 empty] | 0.059211 |  | 1.933317 |  |  |  | 0.629465 | [11 empty] | 0.10501 |  |  |  | 3.622853 | [31 empty] | 0.859895 | [23 empty] | 0.224073 |  |  |  | 7.331143 | [5 empty] | 0.743254 | [11 empty] | 1.18453 | [7 empty] | 0.141621 | [7 empty] | 2.269414 |  |  |  |  | 2025 |  |  | CHN | Tibet
| Sinongduo |  | Epithermal | Epithermal | intermediate sulfidation epithermal Ag-Pb-Zn | Pb, Zn, Ag |  | Pb, Zn, Ag | Yang et al., 2020; Ran et al., 2023 |  | BZK0022-200@12 | BZK0022-200@12-1 | [6 empty] | drill core | drill core | mineral separate | [5 empty] | mineralisation |  |  |  | sphalerite, pyrite | [8 empty] | LA-ICPMS |  |  |  |  | 0.297505 |  |  |  | 14.751196 | [15 empty] | 0.846889 | [5 empty] | 0.075244 |  | 1.884891 | [15 empty] | 0.106616 |  |  |  | 3.433971 | [21 empty] | 0.241817 | [9 empty] | 0.857759 | [5 empty] | 0.147808 | [17 empty] | 0.212723 |  |  |  | 8.129618 | [5 empty] | 0.79476 | [11 empty] | 0.781465 | [7 empty] | 0.153008 | [7 empty] | 2.394536 |  |  |  |  | 2025 |  |  | CHN | Tibet
| Sinongduo |  | Epithermal | Epithermal | intermediate sulfidation epithermal Ag-Pb-Zn | Pb, Zn, Ag |  | Pb, Zn, Ag | Yang et al., 2020; Ran et al., 2023 |  | BZK0022-200@13 | BZK0022-200@13-1 | [6 empty] | drill core | drill core | mineral separate | [5 empty] | mineralisation |  |  |  | sphalerite, pyrite | [8 empty] | LA-ICPMS |  |  |  |  | 0.076532 | [19 empty] | 0.456664 | [5 empty] | 0.083399 | [5 empty] | 0.6505 | [11 empty] | 0.097431 |  |  |  | 3.347103 | [7 empty] | 0.041898 | [23 empty] | 0.954046 | [5 empty] | 0.230076 | [17 empty] | 0.212771 |  |  |  | 7.687126 | [5 empty] | 0.750285 | [11 empty] | 1.493148 | [7 empty] | 0.166259 | [7 empty] | 2.256703 |  |  |  |  | 2025 |  |  | CHN | Tibet
| Sinongduo |  | Epithermal | Epithermal | intermediate sulfidation epithermal Ag-Pb-Zn | Pb, Zn, Ag |  | Pb, Zn, Ag | Yang et al., 2020; Ran et al., 2023 |  | BZK0022-200@14 | BZK0022-200@14-1 | [6 empty] | drill core | drill core | mineral separate | [5 empty] | mineralisation |  |  |  | sphalerite, pyrite | [8 empty] | LA-ICPMS |  |  |  |  | 0.092181 |  |  |  | 21.290796 | [15 empty] | 0.567186 | [5 empty] | 0.078288 |  | 2.225854 |  |  |  | 0.753553 | [11 empty] | 0.097353 |  |  |  | 3.491125 | [7 empty] | 0.028994 | [13 empty] | 0.230416 | [9 empty] | 0.883676 | [5 empty] | 0.077668 | [21 empty] | 7.443906 | [17 empty] | 1.20047 | [7 empty] | 0.145761 | [7 empty] | 2.133547 |  |  |  |  | 2025 |  |  | CHN | Tibet
| Sinongduo |  | Epithermal | Epithermal | intermediate sulfidation epithermal Ag-Pb-Zn | Pb, Zn, Ag |  | Pb, Zn, Ag | Yang et al., 2020; Ran et al., 2023 |  | BZK0022-200@15 | BZK0022-200@15-1 | [6 empty] | drill core | drill core | mineral separate | [5 empty] | mineralisation |  |  |  | sphalerite, pyrite | [8 empty] | LA-ICPMS |  |  |  |  | 0.017758 |  |  |  | 2.393067 | [15 empty] | 0.645997 | [5 empty] | 0.067613 |  | 1.805684 |  |  |  | 0.771526 | [11 empty] | 0.094369 |  |  |  | 3.466907 | [7 empty] | 0.030048 | [13 empty] | 0.238475 | [9 empty] | 0.916902 | [23 empty] | 0.209302 |  |  |  | 7.1548 | [5 empty] | 0.723666 | [11 empty] | 0.954837 | [7 empty] | 0.146783 | [7 empty] | 2.064151 |  |  |  |  | 2025 |  |  | CHN | Tibet
| Sinongduo |  | Epithermal | Epithermal | intermediate sulfidation epithermal Ag-Pb-Zn | Pb, Zn, Ag |  | Pb, Zn, Ag | Yang et al., 2020; Ran et al., 2023 |  | BZK0021-150@01 | BZK0021-150@01-1 | [6 empty] | drill core | drill core | mineral separate | [5 empty] | mineralisation |  |  |  | sphalerite, pyrite | [8 empty] | LA-ICPMS |  |  |  |  | 0.038576 |  |  |  | 1.959117 | [9 empty] | 2.390519 | [5 empty] | 0.368224 | [7 empty] | 2.085567 |  |  |  | 0.669343 | [9 empty] | 12852.14 |  | 0.145081 |  |  |  | 3.930026 | [7 empty] | 0.045266 | [13 empty] | 0.226347 | [9 empty] | 0.892914 | [5 empty] | 0.0965 | [17 empty] | 0.195711 |  |  |  | 7.640215 | [5 empty] | 0.747291 | [11 empty] | 1.09338 |  | 0.125532 | [5 empty] | 0.151817 | [7 empty] | 2.117096 |  |  |  |  | 2025 |  |  | CHN | Tibet
| Sinongduo |  | Epithermal | Epithermal | intermediate sulfidation epithermal Ag-Pb-Zn | Pb, Zn, Ag |  | Pb, Zn, Ag | Yang et al., 2020; Ran et al., 2023 |  | BZK0021-150@02 | BZK0021-150@02-1 | [6 empty] | drill core | drill core | mineral separate | [5 empty] | mineralisation |  |  |  | sphalerite, pyrite | [8 empty] | LA-ICPMS |  |  |  |  | 0.050428 |  |  |  | 3.848465 | [9 empty] | 1.102955 | [5 empty] | 0.548575 | [5 empty] | 0.077831 |  | 1.883934 |  |  |  | 0.666846 | [9 empty] | 9.282903 |  | 0.119091 |  |  |  | 2.961815 | [7 empty] | 0.006636 | [13 empty] | 0.219874 | [9 empty] | 0.876215 | [5 empty] | 0.186983 | [17 empty] | 0.182751 |  |  |  | 7.491571 | [5 empty] | 0.795207 | [11 empty] | 1.377743 |  | 0.115345 | [5 empty] | 0.142 | [7 empty] | 2.81927 |  |  |  |  | 2025 |  |  | CHN | Tibet
| Sinongduo |  | Epithermal | Epithermal | intermediate sulfidation epithermal Ag-Pb-Zn | Pb, Zn, Ag |  | Pb, Zn, Ag | Yang et al., 2020; Ran et al., 2023 |  | BZK0021-150@03 | BZK0021-150@03-1 | [6 empty] | drill core | drill core | mineral separate | [5 empty] | mineralisation |  |  |  | sphalerite, pyrite | [8 empty] | LA-ICPMS |  |  |  |  | 0.117487 |  |  |  | 4.400827 |  | 0.025748 | [7 empty] | 0.910635 | [5 empty] | 0.537006 | [5 empty] | 0.069105 |  | 1.756833 |  |  |  | 0.651918 | [9 empty] | 15.612457 |  | 0.109426 |  |  |  | 3.376486 | [7 empty] | 0.034719 | [13 empty] | 0.205198 | [9 empty] | 0.746888 | [5 empty] | 0.139968 | [17 empty] | 0.183724 |  |  |  | 7.183644 | [5 empty] | 0.717661 | [11 empty] | 1.12712 |  | 0.121008 | [5 empty] | 0.136622 | [7 empty] | 1.857465 |  |  |  |  | 2025 |  |  | CHN | Tibet
| Sinongduo |  | Epithermal | Epithermal | intermediate sulfidation epithermal Ag-Pb-Zn | Pb, Zn, Ag |  | Pb, Zn, Ag | Yang et al., 2020; Ran et al., 2023 |  | BZK0021-150@04 | BZK0021-150@04-1 | [6 empty] | drill core | drill core | mineral separate | [5 empty] | mineralisation |  |  |  | sphalerite, pyrite | [8 empty] | LA-ICPMS |  |  |  |  | 449.757102 |  |  |  | 5.902766 |  | 0.089141 | [7 empty] | 1.14648 | [5 empty] | 0.6625 | [5 empty] | 0.101738 |  | 2.193517 |  |  |  | 18.131204 | [9 empty] | 120.007865 |  | 0.132319 |  |  |  | 3.617022 | [7 empty] | 0.691732 | [13 empty] | 1.28092 | [9 empty] | 1.095048 | [5 empty] | 236331.3 | [17 empty] | 5.365171 |  |  |  | 22.453584 | [5 empty] | 0.764371 | [11 empty] | 1.431809 |  | 0.030952 | [5 empty] | 0.132105 | [7 empty] | 2.270174 |  |  |  |  | 2025 |  |  | CHN | Tibet
| Sinongduo |  | Epithermal | Epithermal | intermediate sulfidation epithermal Ag-Pb-Zn | Pb, Zn, Ag |  | Pb, Zn, Ag | Yang et al., 2020; Ran et al., 2023 |  | BZK0021-150@05 | BZK0021-150@05-1 | [6 empty] | drill core | drill core | mineral separate | [5 empty] | mineralisation |  |  |  | sphalerite, pyrite | [8 empty] | LA-ICPMS |  |  |  |  | 0.108199 |  |  |  | 870.969467 | [9 empty] | 0.140143 | [5 empty] | 0.33965 | [5 empty] | 0.069334 |  | 1.820454 |  |  |  | 0.67113 | [9 empty] | 2554.876272 |  | 0.141515 |  |  |  | 0.726684 | [7 empty] | 0.02624 | [13 empty] | 0.47009 | [9 empty] | 0.919326 | [5 empty] | 1.123502 | [17 empty] | 0.23418 |  |  |  | 8.192053 | [5 empty] | 0.821362 | [11 empty] | 1.261527 |  | 0.198129 | [5 empty] | 0.143479 | [7 empty] | 2.432395 |  |  |  |  | 2025 |  |  | CHN | Tibet
| Sinongduo |  | Epithermal | Epithermal | intermediate sulfidation epithermal Ag-Pb-Zn | Pb, Zn, Ag |  | Pb, Zn, Ag | Yang et al., 2020; Ran et al., 2023 |  | BZK0021-150@06 | BZK0021-150@06-1 | [6 empty] | drill core | drill core | mineral separate | [5 empty] | mineralisation |  |  |  | sphalerite, pyrite | [8 empty] | LA-ICPMS |  |  |  |  | 52.102282 |  |  |  | 257.18694 | [9 empty] | 0.425191 | [5 empty] | 0.794724 | [5 empty] | 0.083726 |  | 2.024888 |  |  |  | 11.615654 | [9 empty] | 9.420633 |  | 0.119553 |  |  |  | 3.481669 | [7 empty] | 3.813155 | [13 empty] | 2.773688 | [9 empty] | 0.955429 | [5 empty] | 68303.68428 | [17 empty] | 6.661642 |  |  |  | 10.326374 | [5 empty] | 0.734717 | [11 empty] | 1.271174 |  | 0.02006 | [5 empty] | 0.240187 | [7 empty] | 2.290441 |  |  |  |  | 2025 |  |  | CHN | Tibet
| Sinongduo |  | Epithermal | Epithermal | intermediate sulfidation epithermal Ag-Pb-Zn | Pb, Zn, Ag |  | Pb, Zn, Ag | Yang et al., 2020; Ran et al., 2023 |  | BZK0021-150@07 | BZK0021-150@07-1 | [6 empty] | drill core | drill core | mineral separate | [5 empty] | mineralisation |  |  |  | sphalerite, pyrite | [8 empty] | LA-ICPMS |  |  |  |  | 0.076062 |  |  |  | 129.271545 | [9 empty] | 0.430512 | [5 empty] | 0.681841 | [5 empty] | 0.091621 |  | 1.629071 |  |  |  | 0.804646 | [9 empty] | 83.597671 |  | 0.137292 |  |  |  | 3.412315 | [7 empty] | 0.042889 | [13 empty] | 0.25962 | [9 empty] | 1.133084 | [23 empty] | 0.199062 |  |  |  | 7.869564 | [5 empty] | 0.769923 | [11 empty] | 1.308946 |  | 0.161994 | [5 empty] | 0.151377 | [7 empty] | 2.316064 |  |  |  |  | 2025 |  |  | CHN | Tibet
| Sinongduo |  | Epithermal | Epithermal | intermediate sulfidation epithermal Ag-Pb-Zn | Pb, Zn, Ag |  | Pb, Zn, Ag | Yang et al., 2020; Ran et al., 2023 |  | BZK0021-150@08 | BZK0021-150@08-1 | [6 empty] | drill core | drill core | mineral separate | [5 empty] | mineralisation |  |  |  | sphalerite, pyrite | [8 empty] | LA-ICPMS |  |  |  |  | 0.327093 |  |  |  | 100.263652 | [9 empty] | 0.840843 | [5 empty] | 0.321717 | [5 empty] | 0.049586 |  | 1.820403 |  |  |  | 0.678703 | [9 empty] | 623.060349 |  | 0.134879 |  |  |  | 3.327843 | [7 empty] | 0.029716 | [13 empty] | 0.250464 | [9 empty] | 0.919144 | [5 empty] | 0.314619 | [17 empty] | 0.193903 |  |  |  | 7.86625 | [5 empty] | 0.773858 | [11 empty] | 1.012702 |  | 0.109217 | [5 empty] | 0.120079 | [7 empty] | 2.302323 |  |  |  |  | 2025 |  |  | CHN | Tibet
| Sinongduo |  | Epithermal | Epithermal | intermediate sulfidation epithermal Ag-Pb-Zn | Pb, Zn, Ag |  | Pb, Zn, Ag | Yang et al., 2020; Ran et al., 2023 |  | BZK0021-150@09 | BZK0021-150@09-1 | [6 empty] | drill core | drill core | mineral separate | [5 empty] | mineralisation |  |  |  | sphalerite, pyrite | [8 empty] | LA-ICPMS |  |  |  |  | 1.167143 |  |  |  | 107.80542 |  | 0.087305 | [7 empty] | 12.118674 | [5 empty] | 0.437659 | [5 empty] | 0.087875 |  | 1.881887 |  |  |  | 1.022154 | [9 empty] | 45.769377 |  | 0.102023 |  |  |  | 3.329428 | [7 empty] | 0.240122 | [13 empty] | 0.249282 | [9 empty] | 1.022501 | [5 empty] | 7.264206 | [17 empty] | 51.690676 |  |  |  | 7.923888 | [5 empty] | 0.769741 | [11 empty] | 1.218575 |  | 0.11487 | [5 empty] | 0.130329 | [7 empty] | 2.257641 |  |  |  |  | 2025 |  |  | CHN | Tibet
| Sinongduo |  | Epithermal | Epithermal | intermediate sulfidation epithermal Ag-Pb-Zn | Pb, Zn, Ag |  | Pb, Zn, Ag | Yang et al., 2020; Ran et al., 2023 |  | BZK0021-150@10 | BZK0021-150@10-1 | [6 empty] | drill core | drill core | mineral separate | [5 empty] | mineralisation |  |  |  | sphalerite, pyrite | [8 empty] | LA-ICPMS |  |  |  |  | 0.013835 |  |  |  | 4.875907 | [9 empty] | 3.632242 | [5 empty] | 4.52449 | [5 empty] | 0.072162 |  | 1.893766 |  |  |  | 0.742728 | [9 empty] | 79.875493 |  | 0.117721 |  |  |  | 3.46146 | [7 empty] | 0.018241 | [13 empty] | 0.836214 | [9 empty] | 0.928439 | [23 empty] | 0.178506 |  |  |  | 7.770816 | [5 empty] | 0.762889 | [11 empty] | 1.122431 |  | 0.131837 | [5 empty] | 0.104036 | [7 empty] | 2.268899 |  |  |  |  | 2025 |  |  | CHN | Tibet
| Sinongduo |  | Epithermal | Epithermal | intermediate sulfidation epithermal Ag-Pb-Zn | Pb, Zn, Ag |  | Pb, Zn, Ag | Yang et al., 2020; Ran et al., 2023 |  | BZK0021-150@11 | BZK0021-150@11-1 | [6 empty] | drill core | drill core | mineral separate | [5 empty] | mineralisation |  |  |  | sphalerite, pyrite | [8 empty] | LA-ICPMS |  |  |  |  | 0.108 |  |  |  | 17.308284 | [9 empty] | 3.180321 | [5 empty] | 0.414802 | [5 empty] | 0.092982 |  | 1.860946 |  |  |  | 0.610352 | [9 empty] | 45.947036 | [5 empty] | 3.035287 | [7 empty] | 0.038855 | [13 empty] | 0.217541 | [9 empty] | 0.792205 | [5 empty] | 0.167635 | [17 empty] | 0.155293 |  |  |  | 7.729716 | [5 empty] | 0.66293 | [11 empty] | 1.016339 |  | 0.217415 | [5 empty] | 0.11725 | [7 empty] | 2.05357 |  |  |  |  | 2025 |  |  | CHN | Tibet
| Sinongduo |  | Epithermal | Epithermal | intermediate sulfidation epithermal Ag-Pb-Zn | Pb, Zn, Ag |  | Pb, Zn, Ag | Yang et al., 2020; Ran et al., 2023 |  | BZK0021-150@12 | BZK0021-150@12-1 | [6 empty] | drill core | drill core | mineral separate | [5 empty] | mineralisation |  |  |  | sphalerite, pyrite | [8 empty] | LA-ICPMS |  |  |  |  | 0.077705 |  |  |  | 17.812998 | [9 empty] | 4.509474 | [5 empty] | 0.463957 | [5 empty] | 0.040589 |  | 2.209911 |  |  |  | 0.755622 | [9 empty] | 20.450167 |  | 0.106904 |  |  |  | 3.020061 | [7 empty] | 0.020395 | [13 empty] | 0.249781 | [9 empty] | 0.982049 | [5 empty] | 0.493716 | [17 empty] | 0.167867 |  |  |  | 81.118185 | [5 empty] | 0.782882 | [11 empty] | 1.128278 |  | 0.160292 | [5 empty] | 0.141529 | [7 empty] | 2.252635 |  |  |  |  | 2025 |  |  | CHN | Tibet
| Sinongduo |  | Epithermal | Epithermal | intermediate sulfidation epithermal Ag-Pb-Zn | Pb, Zn, Ag |  | Pb, Zn, Ag | Yang et al., 2020; Ran et al., 2023 |  | BZK0021-150@13 | BZK0021-150@13-1 | [6 empty] | drill core | drill core | mineral separate | [5 empty] | mineralisation |  |  |  | sphalerite, pyrite | [8 empty] | LA-ICPMS |  |  |  |  | 0.797678 |  |  |  | 39.333696 |  | 0.275806 | [7 empty] | 0.544508 | [5 empty] | 0.415086 | [5 empty] | 0.088624 |  | 1.66657 |  |  |  | 1.154871 | [9 empty] | 51.365019 |  | 0.141243 |  |  |  | 3.192736 | [7 empty] | 0.319458 | [13 empty] | 0.266803 | [9 empty] | 0.841639 | [5 empty] | 6.807213 | [17 empty] | 0.164962 |  |  |  | 7.687132 | [5 empty] | 0.696927 | [11 empty] | 1.113481 |  | 0.104524 | [5 empty] | 0.128879 | [7 empty] | 2.167768 |  |  |  |  | 2025 |  |  | CHN | Tibet
| Sinongduo |  | Epithermal | Epithermal | intermediate sulfidation epithermal Ag-Pb-Zn | Pb, Zn, Ag |  | Pb, Zn, Ag | Yang et al., 2020; Ran et al., 2023 |  | BZK0021-150@14 | BZK0021-150@14-1 | [6 empty] | drill core | drill core | mineral separate | [5 empty] | mineralisation |  |  |  | sphalerite, pyrite | [8 empty] | LA-ICPMS |  |  |  |  | 6.967756 |  |  |  | 400.315892 | [9 empty] | 0.200686 | [5 empty] | 0.41231 | [5 empty] | 0.096933 |  | 1.899948 |  |  |  | 0.967493 | [9 empty] | 45.697434 |  | 0.115173 |  |  |  | 2.870843 | [7 empty] | 0.032229 | [13 empty] | 0.22185 | [9 empty] | 0.80075 | [5 empty] | 2.991176 | [17 empty] | 0.141989 |  |  |  | 7.340833 | [5 empty] | 0.703573 | [11 empty] | 1.218385 |  | 0.138158 | [5 empty] | 0.116433 | [7 empty] | 1.956643 |  |  |  |  | 2025 |  |  | CHN | Tibet
| Sinongduo |  | Epithermal | Epithermal | intermediate sulfidation epithermal Ag-Pb-Zn | Pb, Zn, Ag |  | Pb, Zn, Ag | Yang et al., 2020; Ran et al., 2023 |  | BZK0021-150@15 | BZK0021-150@15-1 | [6 empty] | drill core | drill core | mineral separate | [5 empty] | mineralisation |  |  |  | sphalerite, pyrite | [8 empty] | LA-ICPMS |  |  |  |  | 0.085714 |  |  |  | 95.154088 | [21 empty] | 0.060979 |  | 1.79702 |  |  |  | 0.629706 | [11 empty] | 0.096075 |  |  |  | 2.440993 | [7 empty] | 0.033843 | [13 empty] | 0.19765 | [9 empty] | 0.876334 | [23 empty] | 0.182175 |  |  |  | 7.03255 | [5 empty] | 0.680264 | [11 empty] | 0.916253 | [15 empty] | 2.093312 |  |  |  |  | 2025 |  |  | CHN | Tibet
| Sinongduo |  | Epithermal | Epithermal | intermediate sulfidation epithermal Ag-Pb-Zn | Pb, Zn, Ag |  | Pb, Zn, Ag | Yang et al., 2020; Ran et al., 2023 |  | BZK0021-150@16 | BZK0021-150@16-1 | [6 empty] | drill core | drill core | mineral separate | [5 empty] | mineralisation |  |  |  | sphalerite, pyrite | [8 empty] | LA-ICPMS |  |  |  |  | 16.130004 |  |  |  | 58.176021 | [15 empty] | 0.298495 | [5 empty] | 0.074875 | [5 empty] | 1.81442 | [11 empty] | 0.08776 |  |  |  | 2.907085 | [7 empty] | 0.027581 | [13 empty] | 0.21111 | [9 empty] | 0.812917 | [5 empty] | 1.962545 | [17 empty] | 0.165885 |  |  |  | 7.714748 | [5 empty] | 0.702827 | [11 empty] | 0.939812 | [7 empty] | 0.124493 | [7 empty] | 2.090165 |  |  |  |  | 2025 |  |  | CHN | Tibet
| Sinongduo |  | Epithermal | Epithermal | intermediate sulfidation epithermal Ag-Pb-Zn | Pb, Zn, Ag |  | Pb, Zn, Ag | Yang et al., 2020; Ran et al., 2023 |  | BZK0004-226@01 | BZK0004-226@01-1 | [6 empty] | drill core | drill core | mineral separate | [5 empty] | mineralisation |  |  |  | sphalerite, pyrite | [8 empty] | LA-ICPMS |  |  |  |  | 1.006401 |  |  |  | 13.894573 | [15 empty] | 0.409845 | [5 empty] | 0.056483 |  | 1.941196 |  |  |  | 1.112757 | [11 empty] | 0.132824 |  |  |  | 3.233765 | [7 empty] | 0.230697 | [13 empty] | 0.447007 | [9 empty] | 0.890811 | [5 empty] | 7.17913 | [17 empty] | 0.149395 |  |  |  | 8.0083 | [5 empty] | 0.7127 | [11 empty] | 1.271999 | [7 empty] | 0.111831 | [12 empty] | 2025 |  |  | CHN | Tibet
| Sinongduo |  | Epithermal | Epithermal | intermediate sulfidation epithermal Ag-Pb-Zn | Pb, Zn, Ag |  | Pb, Zn, Ag | Yang et al., 2020; Ran et al., 2023 |  | BZK0004-226@02 | BZK0004-226@02-1 | [6 empty] | drill core | drill core | mineral separate | [5 empty] | mineralisation |  |  |  | sphalerite, pyrite | [8 empty] | LA-ICPMS |  |  |  |  | 0.26181 |  |  |  | 6.80913 | [15 empty] | 0.578955 | [5 empty] | 0.05918 |  | 1.970711 |  |  |  | 0.645691 | [11 empty] | 0.114528 |  |  |  | 2.684268 | [7 empty] | 0.050691 | [13 empty] | 0.222825 | [9 empty] | 0.795732 | [5 empty] | 2.16633 | [17 empty] | 0.173448 |  |  |  | 7.525482 | [5 empty] | 0.714478 | [11 empty] | 0.997261 | [7 empty] | 0.117333 | [7 empty] | 2.041296 |  |  |  |  | 2025 |  |  | CHN | Tibet
| Sinongduo |  | Epithermal | Epithermal | intermediate sulfidation epithermal Ag-Pb-Zn | Pb, Zn, Ag |  | Pb, Zn, Ag | Yang et al., 2020; Ran et al., 2023 |  | BZK0004-226@03 | BZK0004-226@03-1 | [6 empty] | drill core | drill core | mineral separate | [5 empty] | mineralisation |  |  |  | sphalerite, pyrite | [8 empty] | LA-ICPMS |  |  |  |  | 0.187526 |  |  |  | 419.387454 | [15 empty] | 0.667172 | [5 empty] | 0.095253 |  | 1.969205 |  |  |  | 0.755 | [11 empty] | 0.147383 |  |  |  | 2.810757 | [7 empty] | 0.026092 | [13 empty] | 0.231802 | [9 empty] | 0.885812 | [5 empty] | 0.536265 | [21 empty] | 7.907214 | [17 empty] | 1.405719 | [7 empty] | 0.099804 | [7 empty] | 2.110599 |  |  |  |  | 2025 |  |  | CHN | Tibet
| Sinongduo |  | Epithermal | Epithermal | intermediate sulfidation epithermal Ag-Pb-Zn | Pb, Zn, Ag |  | Pb, Zn, Ag | Yang et al., 2020; Ran et al., 2023 |  | BZK0004-226@04 | BZK0004-226@04-1 | [6 empty] | drill core | drill core | mineral separate | [5 empty] | mineralisation |  |  |  | sphalerite, pyrite | [8 empty] | LA-ICPMS |  |  |  |  | 0.084413 |  |  |  | 76.798398 | [15 empty] | 0.715306 | [5 empty] | 0.098091 |  | 2.052214 | [15 empty] | 0.097691 |  |  |  | 0.309629 | [7 empty] | 0.0221 | [13 empty] | 0.153646 | [9 empty] | 0.972372 | [5 empty] | 0.090589 | [17 empty] | 0.023246 |  |  |  | 7.635457 | [5 empty] | 0.556433 | [11 empty] | 1.274054 | [7 empty] | 0.121016 | [7 empty] | 2.361271 |  |  |  |  | 2025 |  |  | CHN | Tibet
| Sinongduo |  | Epithermal | Epithermal | intermediate sulfidation epithermal Ag-Pb-Zn | Pb, Zn, Ag |  | Pb, Zn, Ag | Yang et al., 2020; Ran et al., 2023 |  | BZK0004-226@05 | BZK0004-226@05-1 | [6 empty] | drill core | drill core | mineral separate | [5 empty] | mineralisation |  |  |  | sphalerite, pyrite | [8 empty] | LA-ICPMS |  |  |  |  | 0.063234 |  |  |  | 18.25365 | [15 empty] | 0.605053 | [5 empty] | 0.080673 |  | 1.976455 | [15 empty] | 0.082643 |  |  |  | 0.589313 | [21 empty] | 3.322941 | [9 empty] | 0.918105 | [5 empty] | 0.870841 | [17 empty] | 0.020919 |  |  |  | 7.613951 | [5 empty] | 0.564056 | [11 empty] | 1.327382 | [7 empty] | 0.104031 | [7 empty] | 2.208505 |  |  |  |  | 2025 |  |  | CHN | Tibet
| Sinongduo |  | Epithermal | Epithermal | intermediate sulfidation epithermal Ag-Pb-Zn | Pb, Zn, Ag |  | Pb, Zn, Ag | Yang et al., 2020; Ran et al., 2023 |  | BZK0004-226@06 | BZK0004-226@06-1 | [6 empty] | drill core | drill core | mineral separate | [5 empty] | mineralisation |  |  |  | sphalerite, pyrite | [8 empty] | LA-ICPMS |  |  |  |  | 0.06283 |  |  |  | 12.602736 | [15 empty] | 0.712045 | [5 empty] | 0.10077 |  | 2.320573 |  |  |  | 0.800814 | [11 empty] | 0.089166 |  |  |  | 0.453166 | [7 empty] | 0.031706 | [13 empty] | 0.165991 | [33 empty] | 0.020867 |  |  |  | 8.543711 | [5 empty] | 0.608355 | [11 empty] | 1.359026 | [7 empty] | 0.13467 | [12 empty] | 2025 |  |  | CHN | Tibet
| Sinongduo |  | Epithermal | Epithermal | intermediate sulfidation epithermal Ag-Pb-Zn | Pb, Zn, Ag |  | Pb, Zn, Ag | Yang et al., 2020; Ran et al., 2023 |  | BZK0004-226@07 | BZK0004-226@07-1 | [6 empty] | drill core | drill core | mineral separate | [5 empty] | mineralisation |  |  |  | sphalerite, pyrite | [8 empty] | LA-ICPMS |  |  |  |  | 0.117784 |  |  |  | 5.898302 | [15 empty] | 0.69879 | [5 empty] | 0.048974 |  | 2.10424 |  |  |  | 0.569895 | [11 empty] | 0.150235 |  |  |  | 0.518011 | [7 empty] | 0.05292 | [13 empty] | 0.156317 | [9 empty] | 1.045681 | [23 empty] | 0.019595 |  |  |  | 8.365699 | [5 empty] | 0.627247 | [11 empty] | 1.799479 | [7 empty] | 0.098123 | [7 empty] | 2.362273 |  |  |  |  | 2025 |  |  | CHN | Tibet
| Sinongduo |  | Epithermal | Epithermal | intermediate sulfidation epithermal Ag-Pb-Zn | Pb, Zn, Ag |  | Pb, Zn, Ag | Yang et al., 2020; Ran et al., 2023 |  | BZK0004-226@08 | BZK0004-226@08-1 | [6 empty] | drill core | drill core | mineral separate | [5 empty] | mineralisation |  |  |  | sphalerite, pyrite | [8 empty] | LA-ICPMS |  |  |  |  | 37.978649 |  |  |  | 1292.539686 | [15 empty] | 0.395197 | [5 empty] | 0.406382 |  | 1.800337 |  |  |  | 14.033281 | [11 empty] | 0.089708 |  |  |  | 0.511734 | [7 empty] | 0.425546 | [13 empty] | 0.137032 | [9 empty] | 0.905329 | [5 empty] | 56.94706 | [17 empty] | 0.136885 |  |  |  | 6.461305 | [5 empty] | 0.533832 | [13 empty] | 0.049581 | [5 empty] | 0.139315 | [7 empty] | 1.987962 |  |  |  |  | 2025 |  |  | CHN | Tibet
| Sinongduo |  | Epithermal | Epithermal | intermediate sulfidation epithermal Ag-Pb-Zn | Pb, Zn, Ag |  | Pb, Zn, Ag | Yang et al., 2020; Ran et al., 2023 |  | BZK0004-226@09 | BZK0004-226@09-1 | [6 empty] | drill core | drill core | mineral separate | [5 empty] | mineralisation |  |  |  | sphalerite, pyrite | [8 empty] | LA-ICPMS |  |  |  |  | 2.94812 |  |  |  | 7.791609 | [15 empty] | 0.514482 | [5 empty] | 0.482726 |  | 1.894503 |  |  |  | 0.76338 | [11 empty] | 0.109538 |  |  |  | 0.535414 | [7 empty] | 0.024254 | [23 empty] | 0.860476 | [5 empty] | 1.095266 | [17 empty] | 0.014913 | [9 empty] | 0.551525 | [19 empty] | 0.081162 | [7 empty] | 2.221139 |  |  |  |  | 2025 |  |  | CHN | Tibet
| Sinongduo |  | Epithermal | Epithermal | intermediate sulfidation epithermal Ag-Pb-Zn | Pb, Zn, Ag |  | Pb, Zn, Ag | Yang et al., 2020; Ran et al., 2023 |  | BZK0004-226@10 | BZK0004-226@10-1 | [6 empty] | drill core | drill core | mineral separate | [5 empty] | mineralisation |  |  |  | sphalerite, pyrite | [8 empty] | LA-ICPMS |  |  |  |  | 0.020587 |  |  |  | 167.429203 | [15 empty] | 0.539967 | [5 empty] | 0.050375 |  | 1.990383 |  |  |  | 0.610484 | [11 empty] | 0.104734 |  |  |  | 0.520019 | [7 empty] | 0.019661 | [23 empty] | 0.872072 | [23 empty] | 0.017426 |  |  |  | 7.830585 | [5 empty] | 0.572291 | [11 empty] | 1.161272 | [7 empty] | 0.088994 | [7 empty] | 2.055398 |  |  |  |  | 2025 |  |  | CHN | Tibet
| Sinongduo |  | Epithermal | Epithermal | intermediate sulfidation epithermal Ag-Pb-Zn | Pb, Zn, Ag |  | Pb, Zn, Ag | Yang et al., 2020; Ran et al., 2023 |  | BZK0004-226@11 | BZK0004-226@11-1 | [6 empty] | drill core | drill core | mineral separate | [5 empty] | mineralisation |  |  |  | sphalerite, pyrite | [8 empty] | LA-ICPMS |  |  |  |  | 0.095394 |  |  |  | 11.216059 | [15 empty] | 0.635579 | [5 empty] | 0.07259 |  | 10.088903 |  |  |  | 0.683696 | [11 empty] | 0.103769 |  |  |  | 0.527019 | [21 empty] | 0.148241 | [15 empty] | 0.11481 | [17 empty] | 0.016076 |  |  |  | 7.367387 | [5 empty] | 0.589249 | [11 empty] | 1.348319 | [7 empty] | 0.102618 | [7 empty] | 2.143175 |  |  |  |  | 2025 |  |  | CHN | Tibet
| Sinongduo |  | Epithermal | Epithermal | intermediate sulfidation epithermal Ag-Pb-Zn | Pb, Zn, Ag |  | Pb, Zn, Ag | Yang et al., 2020; Ran et al., 2023 |  | BZK0-1-218@01 | BZK0-1-218@01-1 | [6 empty] | drill core | drill core | mineral separate | [5 empty] | mineralisation |  |  |  | sphalerite, pyrite | [8 empty] | LA-ICPMS |  |  |  |  | 0.993824 |  |  |  | 86.528836 | [15 empty] | 0.482564 | [5 empty] | 0.059695 |  | 2.189267 |  |  |  | 0.988706 | [11 empty] | 0.111194 |  |  |  | 0.484887 | [7 empty] | 0.034164 | [13 empty] | 0.148391 | [9 empty] | 0.873551 | [23 empty] | 0.015775 |  |  |  | 7.131963 | [5 empty] | 0.611938 | [11 empty] | 1.303479 | [7 empty] | 0.126595 | [7 empty] | 2.256943 |  |  |  |  | 2025 |  |  | CHN | Tibet
| Sinongduo |  | Epithermal | Epithermal | intermediate sulfidation epithermal Ag-Pb-Zn | Pb, Zn, Ag |  | Pb, Zn, Ag | Yang et al., 2020; Ran et al., 2023 |  | BZK0-1-218@02 | BZK0-1-218@02-1 | [6 empty] | drill core | drill core | mineral separate | [5 empty] | mineralisation |  |  |  | sphalerite, pyrite | [8 empty] | LA-ICPMS |  |  |  |  | 0.094293 |  |  |  | 42.01891 | [15 empty] | 0.470982 | [5 empty] | 0.8332 |  | 2.207476 |  |  |  | 0.608701 | [11 empty] | 0.080171 |  |  |  | 0.500064 | [7 empty] | 0.019015 | [13 empty] | 0.15165 | [9 empty] | 0.924227 | [5 empty] | 0.073407 | [17 empty] | 0.0143 |  |  |  | 10.69003 | [5 empty] | 0.551355 | [11 empty] | 1.157134 | [7 empty] | 0.109845 | [7 empty] | 2.109472 |  |  |  |  | 2025 |  |  | CHN | Tibet
| Sinongduo |  | Epithermal | Epithermal | intermediate sulfidation epithermal Ag-Pb-Zn | Pb, Zn, Ag |  | Pb, Zn, Ag | Yang et al., 2020; Ran et al., 2023 |  | BZK0-1-218@03 | BZK0-1-218@03-1 | [6 empty] | drill core | drill core | mineral separate | [5 empty] | mineralisation |  |  |  | sphalerite, pyrite | [8 empty] | LA-ICPMS |  |  |  |  | 44.312177 |  |  |  | 12060.46 |  | 0.022134 | [13 empty] | 0.381798 | [5 empty] | 12.932077 |  | 1.26646 |  |  |  | 10.364145 | [11 empty] | 0.078583 |  |  |  | 0.473174 | [7 empty] | 0.300356 | [13 empty] | 5.037831 | [9 empty] | 1.448997 | [5 empty] | 36.854087 | [17 empty] | 0.131558 |  |  |  | 7.198526 | [5 empty] | 0.339168 | [11 empty] | 0.719107 |  | 0.016649 | [5 empty] | 0.074761 | [7 empty] | 1.553993 |  |  |  |  | 2025 |  |  | CHN | Tibet
| Sinongduo |  | Epithermal | Epithermal | intermediate sulfidation epithermal Ag-Pb-Zn | Pb, Zn, Ag |  | Pb, Zn, Ag | Yang et al., 2020; Ran et al., 2023 |  | BZK0-1-218@04 | BZK0-1-218@04-1 | [6 empty] | drill core | drill core | mineral separate | [5 empty] | mineralisation |  |  |  | sphalerite, pyrite | [8 empty] | LA-ICPMS |  |  |  |  | 2.912067 |  |  |  | 2.31206 | [9 empty] | 0.051063 | [11 empty] | 2.976191 |  | 2.023652 |  |  |  | 2.968303 | [11 empty] | 0.098181 |  |  |  | 0.450502 | [7 empty] | 0.415009 | [13 empty] | 1.41715 | [9 empty] | 3.799966 | [5 empty] | 41.174377 | [17 empty] | 0.056369 |  |  |  | 7.100896 | [5 empty] | 0.94392 | [11 empty] | 4.188513 | [7 empty] | 0.67809 | [7 empty] | 2.409125 |  |  |  |  | 2025 |  |  | CHN | Tibet
| Sinongduo |  | Epithermal | Epithermal | intermediate sulfidation epithermal Ag-Pb-Zn | Pb, Zn, Ag |  | Pb, Zn, Ag | Yang et al., 2020; Ran et al., 2023 |  | BZK0-1-218@05 | BZK0-1-218@05-1 | [6 empty] | drill core | drill core | mineral separate | [5 empty] | mineralisation |  |  |  | sphalerite, pyrite | [8 empty] | LA-ICPMS |  |  |  |  | 0.015541 |  |  |  | 26.310277 | [15 empty] | 0.628839 | [5 empty] | 0.077839 |  | 1.96644 |  |  |  | 0.746985 | [11 empty] | 0.086002 |  |  |  | 0.390075 | [7 empty] | 0.035745 | [13 empty] | 0.137168 | [9 empty] | 0.936307 | [23 empty] | 0.020074 |  |  |  | 7.904594 | [5 empty] | 0.596301 | [11 empty] | 1.095462 | [7 empty] | 0.086298 | [7 empty] | 2.414667 |  |  |  |  | 2025 |  |  | CHN | Tibet
| Sinongduo |  | Epithermal | Epithermal | intermediate sulfidation epithermal Ag-Pb-Zn | Pb, Zn, Ag |  | Pb, Zn, Ag | Yang et al., 2020; Ran et al., 2023 |  | BZK0-1-218@06 | BZK0-1-218@06-1 | [6 empty] | drill core | drill core | mineral separate | [5 empty] | mineralisation |  |  |  | sphalerite, pyrite | [8 empty] | LA-ICPMS |  |  |  |  | 0.097328 |  |  |  | 7.298402 | [15 empty] | 0.552556 | [5 empty] | 0.520713 |  | 2.049236 |  |  |  | 0.613892 | [11 empty] | 0.137653 |  |  |  | 0.46516 | [7 empty] | 0.030615 | [13 empty] | 0.16522 | [9 empty] | 1.169933 | [23 empty] | 0.018909 |  |  |  | 7.844198 | [5 empty] | 0.587416 | [11 empty] | 1.162712 | [7 empty] | 0.108108 | [7 empty] | 2.538067 |  |  |  |  | 2025 |  |  | CHN | Tibet
| Sinongduo |  | Epithermal | Epithermal | intermediate sulfidation epithermal Ag-Pb-Zn | Pb, Zn, Ag |  | Pb, Zn, Ag | Yang et al., 2020; Ran et al., 2023 |  | BZK0-1-218@07 | BZK0-1-218@07-1 | [6 empty] | drill core | drill core | mineral separate | [5 empty] | mineralisation |  |  |  | sphalerite, pyrite | [8 empty] | LA-ICPMS |  |  |  |  | 1084.91308 |  |  |  | 29.799648 |  | 0.064611 | [13 empty] | 0.620098 | [5 empty] | 3.16609 |  | 2.014263 |  |  |  | 3.987785 | [11 empty] | 0.120377 |  |  |  | 0.532522 | [7 empty] | 0.05349 | [13 empty] | 0.184947 | [9 empty] | 2.696033 | [5 empty] | 21.55215 | [17 empty] | 0.05849 |  |  |  | 7.890288 | [5 empty] | 0.596843 | [11 empty] | 1.017399 |  | 0.043573 | [5 empty] | 0.110613 | [7 empty] | 2.598225 |  |  |  |  | 2025 |  |  | CHN | Tibet
| Sinongduo |  | Epithermal | Epithermal | intermediate sulfidation epithermal Ag-Pb-Zn | Pb, Zn, Ag |  | Pb, Zn, Ag | Yang et al., 2020; Ran et al., 2023 |  | BZK0-1-218@08 | BZK0-1-218@08-1 | [6 empty] | drill core | drill core | mineral separate | [5 empty] | mineralisation |  |  |  | sphalerite, pyrite | [8 empty] | LA-ICPMS |  |  |  |  | 0.118718 |  |  |  | 82.645382 | [15 empty] | 0.500769 | [5 empty] | 0.052318 |  | 1.912395 |  |  |  | 0.650797 | [11 empty] | 0.092646 |  |  |  | 0.503389 | [7 empty] | 0.026535 | [13 empty] | 0.151019 | [9 empty] | 0.92134 | [23 empty] | 0.016752 |  |  |  | 8.069033 | [5 empty] | 0.571896 | [11 empty] | 1.188264 | [7 empty] | 0.106693 | [7 empty] | 2.320509 |  |  |  |  | 2025 |  |  | CHN | Tibet
| Sinongduo |  | Epithermal | Epithermal | intermediate sulfidation epithermal Ag-Pb-Zn | Pb, Zn, Ag |  | Pb, Zn, Ag | Yang et al., 2020; Ran et al., 2023 |  | BZK0-1-218@09 | BZK0-1-218@09-1 | [6 empty] | drill core | drill core | mineral separate | [5 empty] | mineralisation |  |  |  | sphalerite, pyrite | [8 empty] | LA-ICPMS |  |  |  |  | 0.046485 |  |  |  | 16.736594 | [15 empty] | 0.625097 | [5 empty] | 0.9454 |  | 1.955864 |  |  |  | 0.717419 | [11 empty] | 0.116756 |  |  |  | 0.532788 | [7 empty] | 0.031451 | [13 empty] | 0.151998 | [9 empty] | 0.950552 | [5 empty] | 0.073182 | [17 empty] | 0.016766 |  |  |  | 8.152129 | [17 empty] | 1.372635 | [7 empty] | 0.114137 | [7 empty] | 2.465172 |  |  |  |  | 2025 |  |  | CHN | Tibet
| Sinongduo |  | Epithermal | Epithermal | intermediate sulfidation epithermal Ag-Pb-Zn | Pb, Zn, Ag |  | Pb, Zn, Ag | Yang et al., 2020; Ran et al., 2023 |  | BZK0-1-218@10 | BZK0-1-218@10-1 | [6 empty] | drill core | drill core | mineral separate | [5 empty] | mineralisation |  |  |  | sphalerite, pyrite | [8 empty] | LA-ICPMS |  |  |  |  | 2.580108 |  |  |  | 244.408273 | [21 empty] | 0.086816 |  | 2.213016 |  |  |  | 1.793538 | [11 empty] | 0.1019 |  |  |  | 0.576716 | [7 empty] | 0.118826 | [13 empty] | 0.192392 | [9 empty] | 0.892858 | [5 empty] | 18.749467 | [17 empty] | 0.035445 |  |  |  | 8.026422 | [5 empty] | 0.587857 | [11 empty] | 1.981956 |  | 0.007228 | [5 empty] | 0.338526 | [7 empty] | 2.550493 |  |  |  |  | 2025 |  |  | CHN | Tibet
| Sinongduo |  | Epithermal | Epithermal | intermediate sulfidation epithermal Ag-Pb-Zn | Pb, Zn, Ag |  | Pb, Zn, Ag | Yang et al., 2020; Ran et al., 2023 |  | BZK0-1-218@11 | BZK0-1-218@11-1 | [6 empty] | drill core | drill core | mineral separate | [5 empty] | mineralisation |  |  |  | sphalerite, pyrite | [8 empty] | LA-ICPMS |  |  |  |  | 0.02428 |  |  |  | 5.283922 | [15 empty] | 0.298924 | [5 empty] | 0.057595 |  | 1.711204 |  |  |  | 0.682345 | [11 empty] | 0.103024 |  |  |  | 0.547353 | [7 empty] | 0.033033 | [13 empty] | 0.135338 | [33 empty] | 0.015447 |  |  |  | 7.265239 | [5 empty] | 0.558053 | [7 empty] | 0.440006 |  |  |  | 1.269434 | [7 empty] | 0.108755 | [7 empty] | 2.143794 |  |  |  |  | 2025 |  |  | CHN | Tibet
| Sinongduo |  | Epithermal | Epithermal | intermediate sulfidation epithermal Ag-Pb-Zn | Pb, Zn, Ag |  | Pb, Zn, Ag | Yang et al., 2020; Ran et al., 2023 |  | BZK0-1-218@12 | BZK0-1-218@12-1 | [6 empty] | drill core | drill core | mineral separate | [5 empty] | mineralisation |  |  |  | sphalerite, pyrite | [8 empty] | LA-ICPMS |  |  |  |  | 0.016116 |  |  |  | 19.583679 | [15 empty] | 0.477233 | [5 empty] | 0.142687 |  | 2.036371 |  |  |  | 0.62286 | [11 empty] | 0.111549 |  |  |  | 0.468799 | [7 empty] | 0.040624 | [13 empty] | 0.13698 | [9 empty] | 0.92246 | [23 empty] | 0.0166 |  |  |  | 7.546041 | [5 empty] | 0.583756 | [11 empty] | 0.925193 | [7 empty] | 0.102103 | [7 empty] | 2.307092 |  |  |  |  | 2025 |  |  | CHN | Tibet
| Sinongduo |  | Epithermal | Epithermal | intermediate sulfidation epithermal Ag-Pb-Zn | Pb, Zn, Ag |  | Pb, Zn, Ag | Yang et al., 2020; Ran et al., 2023 |  | BZK0-1-218@13 | BZK0-1-218@13-1 | [6 empty] | drill core | drill core | mineral separate | [5 empty] | mineralisation |  |  |  | sphalerite, pyrite | [8 empty] | LA-ICPMS |  |  |  |  | 0.015445 |  |  |  | 387.319863 | [15 empty] | 0.604455 | [5 empty] | 0.06783 |  | 1.964491 |  |  |  | 0.633355 | [11 empty] | 0.08275 |  |  |  | 0.374254 | [7 empty] | 0.025527 | [13 empty] | 0.142837 | [9 empty] | 0.952336 | [23 empty] | 0.021848 |  |  |  | 7.518692 | [5 empty] | 0.577765 | [11 empty] | 1.334623 | [7 empty] | 0.087588 | [7 empty] | 2.491195 |  |  |  |  | 2025 |  |  | CHN | Tibet
| Sinongduo |  | Epithermal | Epithermal | intermediate sulfidation epithermal Ag-Pb-Zn | Pb, Zn, Ag |  | Pb, Zn, Ag | Yang et al., 2020; Ran et al., 2023 |  | BZK0001-205@01 | BZK0001-205@01-1 | [6 empty] | drill core | drill core | mineral separate | [5 empty] | mineralisation |  |  |  | sphalerite, pyrite | [8 empty] | LA-ICPMS |  |  |  |  | 160.016713 |  |  |  | 2044.315811 |  | 0.137769 | [7 empty] | 0.0156 | [5 empty] | 0.593268 | [5 empty] | 562.13204 |  | 1.136587 |  |  |  | 117.726088 | [9 empty] | 26577.66 |  | 0.05875 |  |  |  | 0.485372 | [7 empty] | 8.39 | [13 empty] | 3.66427 | [9 empty] | 33.108274 | [5 empty] | 1100.732137 | [17 empty] | 5.625511 |  |  |  | 5.002844 | [5 empty] | 0.382445 | [11 empty] | 0.921405 |  | 48.816256 | [5 empty] | 0.0749 | [7 empty] | 1.546702 |  |  |  |  | 2025 |  |  | CHN | Tibet
| Sinongduo |  | Epithermal | Epithermal | intermediate sulfidation epithermal Ag-Pb-Zn | Pb, Zn, Ag |  | Pb, Zn, Ag | Yang et al., 2020; Ran et al., 2023 |  | BZK0001-205@02 | BZK0001-205@02-1 | [6 empty] | drill core | drill core | mineral separate | [5 empty] | mineralisation |  |  |  | sphalerite, pyrite | [8 empty] | LA-ICPMS |  |  |  |  | 123.164397 |  |  |  | 2096.372315 |  | 0.10416 | [7 empty] | 0.123 | [5 empty] | 0.611657 | [5 empty] | 292.888484 |  | 1.396148 |  |  |  | 91.415284 | [9 empty] | 7273.47 |  | 0.062905 |  |  |  | 0.459542 | [7 empty] | 0.022262 | [13 empty] | 4.006101 | [9 empty] | 31.049459 | [5 empty] | 853.805936 | [17 empty] | 4.411788 |  |  |  | 5.068089 | [5 empty] | 0.76396 | [11 empty] | 0.759748 |  | 75.293903 | [5 empty] | 0.07324 | [7 empty] | 1.941229 |  |  |  |  | 2025 |  |  | CHN | Tibet
| Sinongduo |  | Epithermal | Epithermal | intermediate sulfidation epithermal Ag-Pb-Zn | Pb, Zn, Ag |  | Pb, Zn, Ag | Yang et al., 2020; Ran et al., 2023 |  | BZK0001-205@03 | BZK0001-205@03-1 | [6 empty] | drill core | drill core | mineral separate | [5 empty] | mineralisation |  |  |  | sphalerite, pyrite | [8 empty] | LA-ICPMS |  |  |  |  | 200.197479 |  |  |  | 1339.327152 |  | 0.127579 | [7 empty] | 2.02 | [5 empty] | 0.44857 | [5 empty] | 368.223144 |  | 1.444188 |  |  |  | 118.351196 | [9 empty] | 13565.27 |  | 0.053687 |  |  |  | 0.457147 | [7 empty] | 0.015881 | [13 empty] | 4.31866 | [9 empty] | 27.174394 | [5 empty] | 1001.186099 | [17 empty] | 2.635355 |  |  |  | 4.887514 | [5 empty] | 0.754555 | [11 empty] | 0.709102 |  | 37.383811 | [5 empty] | 0.056092 | [7 empty] | 1.537125 |  |  |  |  | 2025 |  |  | CHN | Tibet
| Sinongduo |  | Epithermal | Epithermal | intermediate sulfidation epithermal Ag-Pb-Zn | Pb, Zn, Ag |  | Pb, Zn, Ag | Yang et al., 2020; Ran et al., 2023 |  | BZK0001-205@04 | BZK0001-205@04-1 | [6 empty] | drill core | drill core | mineral separate | [5 empty] | mineralisation |  |  |  | sphalerite, pyrite | [8 empty] | LA-ICPMS |  |  |  |  | 104.077803 |  |  |  | 1407.528525 |  | 0.097711 | [7 empty] | 0.0278 | [5 empty] | 0.3492 | [5 empty] | 334.785245 |  | 1.298048 |  |  |  | 88.809154 | [9 empty] | 33441.44 |  | 1.98 |  |  |  | 0.466976 | [7 empty] | 0.024335 | [13 empty] | 3.165368 | [9 empty] | 27.113097 | [5 empty] | 913.14655 | [17 empty] | 2.560728 |  |  |  | 5.267188 | [5 empty] | 0.565594 | [11 empty] | 0.749182 |  | 38.760919 | [5 empty] | 0.064924 | [7 empty] | 1.717193 |  |  |  |  | 2025 |  |  | CHN | Tibet
| Sinongduo |  | Epithermal | Epithermal | intermediate sulfidation epithermal Ag-Pb-Zn | Pb, Zn, Ag |  | Pb, Zn, Ag | Yang et al., 2020; Ran et al., 2023 |  | BZK0001-205@05 | BZK0001-205@05-1 | [6 empty] | drill core | drill core | mineral separate | [5 empty] | mineralisation |  |  |  | sphalerite, pyrite | [8 empty] | LA-ICPMS |  |  |  |  | 4.525336 |  |  |  | 5916.46424 |  | 0.195 | [7 empty] | 0.097 | [5 empty] | 0.327029 | [5 empty] | 0.048909 |  | 1.322292 |  |  |  | 0.687659 | [9 empty] | 15815.64 |  | 0.061857 |  |  |  | 0.502309 | [7 empty] | 0.02481 | [13 empty] | 1.332542 | [9 empty] | 0.560007 | [5 empty] | 20.858175 | [17 empty] | 32.856486 |  |  |  | 4.836385 | [5 empty] | 0.591111 | [11 empty] | 3.37 |  | 22.506848 | [5 empty] | 0.069765 | [7 empty] | 3.20708 |  |  |  |  | 2025 |  |  | CHN | Tibet
| Sinongduo |  | Epithermal | Epithermal | intermediate sulfidation epithermal Ag-Pb-Zn | Pb, Zn, Ag |  | Pb, Zn, Ag | Yang et al., 2020; Ran et al., 2023 |  | BZK0001-205@06 | BZK0001-205@06-1 | [6 empty] | drill core | drill core | mineral separate | [5 empty] | mineralisation |  |  |  | sphalerite, pyrite | [8 empty] | LA-ICPMS |  |  |  |  | 1.673264 |  |  |  | 1850.599145 | [9 empty] | 0.0043 | [5 empty] | 0.310155 | [5 empty] | 8.365759 |  | 1.885686 |  |  |  | 1.053285 | [9 empty] | 33495.58 |  | 0.056107 |  |  |  | 0.409464 | [7 empty] | 0.0195 | [13 empty] | 0.080991 | [9 empty] | 0.795926 | [5 empty] | 31.431326 | [17 empty] | 0.448393 |  |  |  | 7.587287 | [5 empty] | 0.565587 | [11 empty] | 1.001377 |  | 1.433752 | [5 empty] | 0.107633 | [7 empty] | 2.473163 |  |  |  |  | 2025 |  |  | CHN | Tibet
| Sinongduo |  | Epithermal | Epithermal | intermediate sulfidation epithermal Ag-Pb-Zn | Pb, Zn, Ag |  | Pb, Zn, Ag | Yang et al., 2020; Ran et al., 2023 |  | BZK0001-205@07 | BZK0001-205@07-1 | [6 empty] | drill core | drill core | mineral separate | [5 empty] | mineralisation |  |  |  | sphalerite, pyrite | [8 empty] | LA-ICPMS |  |  |  |  | 38.283791 |  |  |  | 63.824689 |  | 0.018571 | [7 empty] | 1.89 | [5 empty] | 0.599267 | [5 empty] | 13.465184 |  | 6.175093 |  |  |  | 12.553352 | [9 empty] | 12828.89 |  | 0.105911 |  |  |  | 0.538082 | [7 empty] | 0.02547 | [13 empty] | 0.853612 | [9 empty] | 1.054134 | [5 empty] | 194.991873 | [17 empty] | 0.208535 |  |  |  | 6.653916 | [5 empty] | 0.502659 | [11 empty] | 0.991541 |  | 2.532746 | [5 empty] | 0.074965 | [7 empty] | 4.830511 |  |  |  |  | 2025 |  |  | CHN | Tibet
| Sinongduo |  | Epithermal | Epithermal | intermediate sulfidation epithermal Ag-Pb-Zn | Pb, Zn, Ag |  | Pb, Zn, Ag | Yang et al., 2020; Ran et al., 2023 |  | BZK0001-205@08 | BZK0001-205@08-1 | [6 empty] | drill core | drill core | mineral separate | [5 empty] | mineralisation |  |  |  | sphalerite, pyrite | [8 empty] | LA-ICPMS |  |  |  |  | 17.565884 |  |  |  | 72.777269 |  | 0.0124 | [7 empty] | 0.0065 | [5 empty] | 0.45714 | [5 empty] | 1.573335 |  | 1.515411 |  |  |  | 14.900144 | [9 empty] | 41091.88 |  | 0.066681 |  |  |  | 0.478567 | [7 empty] | 0.019431 | [13 empty] | 0.255986 | [9 empty] | 0.621669 | [5 empty] | 68.183565 | [17 empty] | 2.41786 |  |  |  | 5.198329 | [5 empty] | 4.349781 | [11 empty] | 0.848564 |  | 39.677709 | [5 empty] | 0.070555 | [7 empty] | 1.480844 |  |  |  |  | 2025 |  |  | CHN | Tibet
| Sinongduo |  | Epithermal | Epithermal | intermediate sulfidation epithermal Ag-Pb-Zn | Pb, Zn, Ag |  | Pb, Zn, Ag | Yang et al., 2020; Ran et al., 2023 |  | BZK0001-205@09 | BZK0001-205@09-1 | [6 empty] | drill core | drill core | mineral separate | [5 empty] | mineralisation |  |  |  | sphalerite, pyrite | [8 empty] | LA-ICPMS |  |  |  |  | 69.334787 |  |  |  | 618.734381 |  | 0.039452 | [7 empty] | 0.0369 | [5 empty] | 8413.74 | [5 empty] | 60.155078 |  | 4.541792 |  |  |  | 32.486453 | [9 empty] | 39733.65 |  | 0.045957 |  |  |  | 0.417866 | [7 empty] | 0.048842 | [13 empty] | 2.06897 | [9 empty] | 6.818733 | [5 empty] | 1016.641904 | [17 empty] | 1.119459 |  |  |  | 5.110088 | [5 empty] | 8.350823 | [11 empty] | 27.78 |  | 6.649928 | [5 empty] | 0.084059 | [7 empty] | 1.585962 |  |  |  |  | 2025 |  |  | CHN | Tibet
| Sinongduo |  | Epithermal | Epithermal | intermediate sulfidation epithermal Ag-Pb-Zn | Pb, Zn, Ag |  | Pb, Zn, Ag | Yang et al., 2020; Ran et al., 2023 |  | BZK0001-205@10 | BZK0001-205@10-1 | [6 empty] | drill core | drill core | mineral separate | [5 empty] | mineralisation |  |  |  | sphalerite, pyrite | [8 empty] | LA-ICPMS |  |  |  |  | 71.135681 |  |  |  | 311.699932 |  | 0.053365 | [13 empty] | 1.441987 | [5 empty] | 51.881105 |  | 2.938283 |  |  |  | 37.517304 | [9 empty] | 50019.81 |  | 0.074604 |  |  |  | 0.355358 | [7 empty] | 0.02073 | [13 empty] | 1.371792 | [9 empty] | 4.895422 | [5 empty] | 4403.632542 | [17 empty] | 0.876125 |  |  |  | 6.693356 | [5 empty] | 0.844377 | [11 empty] | 0.728265 |  | 3.549844 | [5 empty] | 0.087228 | [7 empty] | 3.558077 |  |  |  |  | 2025 |  |  | CHN | Tibet
| Sinongduo |  | Epithermal | Epithermal | intermediate sulfidation epithermal Ag-Pb-Zn | Pb, Zn, Ag |  | Pb, Zn, Ag | Yang et al., 2020; Ran et al., 2023 |  | BZK0001-205@11 | BZK0001-205@11-1 | [6 empty] | drill core | drill core | mineral separate | [5 empty] | mineralisation |  |  |  | sphalerite, pyrite | [8 empty] | LA-ICPMS |  |  |  |  | 7.306536 |  |  |  | 56.566592 |  | 0.0714 | [7 empty] | 0.0104 | [5 empty] | 0.979275 | [5 empty] | 1.199896 |  | 1.294926 |  |  |  | 9.104141 | [9 empty] | 40924.77 |  | 1.51 |  |  |  | 0.469458 | [7 empty] | 0.01062 | [13 empty] | 0.119826 | [9 empty] | 0.634634 | [5 empty] | 82.240016 | [17 empty] | 1.52368 |  |  |  | 4.539868 | [5 empty] | 1.263944 | [11 empty] | 0.843167 |  | 3.423689 | [5 empty] | 0.079069 | [7 empty] | 2.653268 |  |  |  |  | 2025 |  |  | CHN | Tibet
| Sinongduo |  | Epithermal | Epithermal | intermediate sulfidation epithermal Ag-Pb-Zn | Pb, Zn, Ag |  | Pb, Zn, Ag | Yang et al., 2020; Ran et al., 2023 |  | BZK0001-205@12 | BZK0001-205@12-1 | [6 empty] | drill core | drill core | mineral separate | [5 empty] | mineralisation |  |  |  | sphalerite, pyrite | [8 empty] | LA-ICPMS |  |  |  |  | 773.118664 |  |  |  | 990.764993 |  | 0.071748 | [7 empty] | 0.0051 | [5 empty] | 0.826938 | [5 empty] | 133.699717 |  | 13.00148 |  |  |  | 87.109005 | [9 empty] | 31854.76 |  | 0.050023 |  |  |  | 0.506715 | [7 empty] | 0.02296 | [13 empty] | 7.191561 | [9 empty] | 16.320152 | [5 empty] | 981.355363 | [17 empty] | 1.152483 |  |  |  | 4.566553 | [5 empty] | 1.230636 | [11 empty] | 0.488316 |  | 13.190443 | [5 empty] | 0.044194 | [7 empty] | 2.448256 |  |  |  |  | 2025 |  |  | CHN | Tibet
| Sinongduo |  | Epithermal | Epithermal | intermediate sulfidation epithermal Ag-Pb-Zn | Pb, Zn, Ag |  | Pb, Zn, Ag | Yang et al., 2020; Ran et al., 2023 |  | BZK0001-205@13 | BZK0001-205@13-1 | [6 empty] | drill core | drill core | mineral separate | [5 empty] | mineralisation |  |  |  | sphalerite, pyrite | [8 empty] | LA-ICPMS |  |  |  |  | 149.982271 |  |  |  | 386.131598 |  | 0.042931 | [13 empty] | 1.031819 | [5 empty] | 40.177805 |  | 5.811567 |  |  |  | 34.582987 | [11 empty] | 0.065727 |  |  |  | 0.500112 | [7 empty] | 0.024041 | [13 empty] | 0.432242 | [9 empty] | 3.32264 | [5 empty] | 389.668995 | [17 empty] | 0.956368 |  |  |  | 6.01156 | [5 empty] | 0.516401 | [11 empty] | 0.696782 |  | 11.302825 | [5 empty] | 0.081355 | [7 empty] | 7.436601 |  |  |  |  | 2025 |  |  | CHN | Tibet
| Sinongduo |  | Epithermal | Epithermal | intermediate sulfidation epithermal Ag-Pb-Zn | Pb, Zn, Ag |  | Pb, Zn, Ag | Yang et al., 2020; Ran et al., 2023 |  | BZK0001-205@14 | BZK0001-205@14-1 | [6 empty] | drill core | drill core | mineral separate | [5 empty] | mineralisation |  |  |  | sphalerite, pyrite | [8 empty] | LA-ICPMS |  |  |  |  | 1578.606087 |  |  |  | 695.697892 |  | 0.096451 | [13 empty] | 0.610692 | [5 empty] | 144.623496 |  | 4.692809 |  |  |  | 102.06206 | [11 empty] | 0.066962 |  |  |  | 0.473035 | [7 empty] | 0.05065 | [13 empty] | 3.792305 | [9 empty] | 20.98692 | [5 empty] | 16662.01 | [17 empty] | 1.142919 | [9 empty] | 6.724935 | [11 empty] | 0.740521 |  | 13.6148 | [5 empty] | 0.075234 | [7 empty] | 2.17541 |  |  |  |  | 2025 |  |  | CHN | Tibet
| Sinongduo |  | Epithermal | Epithermal | intermediate sulfidation epithermal Ag-Pb-Zn | Pb, Zn, Ag |  | Pb, Zn, Ag | Yang et al., 2020; Ran et al., 2023 |  | BZK0001-205@15 | BZK0001-205@15-1 | [6 empty] | drill core | drill core | mineral separate | [5 empty] | mineralisation |  |  |  | sphalerite, pyrite | [8 empty] | LA-ICPMS |  |  |  |  | 10.972232 |  |  |  | 646.618921 | [9 empty] | 7.960152 | [5 empty] | 1.243122 | [5 empty] | 31.298228 |  | 1.766434 |  |  |  | 36.298976 | [11 empty] | 1.554205 |  |  |  | 0.509875 | [7 empty] | 0.142287 | [13 empty] | 203.953571 | [9 empty] | 0.782531 | [5 empty] | 734.763359 | [17 empty] | 0.972281 |  |  |  | 6.663197 | [5 empty] | 9.592246 | [11 empty] | 4.708647 |  | 1.611788 | [5 empty] | 0.09493 | [7 empty] | 8.913483 |  |  |  |  | 2025 |  |  | CHN | Tibet
| Sinongduo |  | Epithermal | Epithermal | intermediate sulfidation epithermal Ag-Pb-Zn | Pb, Zn, Ag |  | Pb, Zn, Ag | Yang et al., 2020; Ran et al., 2023 |  | BZK0001-205@16 | BZK0001-205@16-1 | [6 empty] | drill core | drill core | mineral separate | [5 empty] | mineralisation |  |  |  | sphalerite, pyrite | [8 empty] | LA-ICPMS |  |  |  |  | 1.773297 |  |  |  | 63.726319 | [9 empty] | 0.825409 | [5 empty] | 1.475482 | [5 empty] | 175.350472 |  | 2.262208 |  |  |  | 4.458633 | [11 empty] | 0.184933 |  |  |  | 0.493572 | [7 empty] | 0.029965 | [13 empty] | 45.322676 | [9 empty] | 4.357313 | [5 empty] | 108.326449 | [17 empty] | 0.1782 |  |  |  | 7.932342 | [5 empty] | 1.186328 | [11 empty] | 1.392664 |  | 0.285435 | [5 empty] | 0.090809 | [7 empty] | 4.893623 |  |  |  |  | 2025 |  |  | CHN | Tibet
| Sinongduo |  | Epithermal | Epithermal | intermediate sulfidation epithermal Ag-Pb-Zn | Pb, Zn, Ag |  | Pb, Zn, Ag | Yang et al., 2020; Ran et al., 2023 |  | BZK0001-205@17 | BZK0001-205@17-1 | [6 empty] | drill core | drill core | mineral separate | [5 empty] | mineralisation |  |  |  | sphalerite, pyrite | [8 empty] | LA-ICPMS |  |  |  |  | 0.54501 |  |  |  | 3.52948 | [9 empty] | 0.044921 | [5 empty] | 1.668923 | [5 empty] | 1.933547 |  | 2.148076 |  |  |  | 1.080564 | [11 empty] | 0.111859 |  |  |  | 0.506749 | [7 empty] | 0.036513 | [13 empty] | 17.704067 | [15 empty] | 22.355226 | [17 empty] | 0.031993 |  |  |  | 8.832438 | [5 empty] | 0.601789 | [11 empty] | 1.398678 | [7 empty] | 0.112244 | [7 empty] | 4.956418 |  |  |  |  | 2025 |  |  | CHN | Tibet
| Sinongduo |  | Epithermal | Epithermal | intermediate sulfidation epithermal Ag-Pb-Zn | Pb, Zn, Ag |  | Pb, Zn, Ag | Yang et al., 2020; Ran et al., 2023 |  | BZK0001-205@18 | BZK0001-205@18-1 | [6 empty] | drill core | drill core | mineral separate | [5 empty] | mineralisation |  |  |  | sphalerite, pyrite | [8 empty] | LA-ICPMS |  |  |  |  | 0.810134 |  |  |  | 4.177435 | [9 empty] | 0.054819 | [5 empty] | 1.983086 | [5 empty] | 19.656805 |  | 2.265475 |  |  |  | 1.806331 | [11 empty] | 0.156779 |  |  |  | 0.46392 | [21 empty] | 43.972855 | [9 empty] | 0.967717 | [5 empty] | 26.674775 | [17 empty] | 0.019121 |  |  |  | 8.236678 | [5 empty] | 0.61416 | [11 empty] | 1.255206 |  | 0.016014 | [5 empty] | 0.117064 | [7 empty] | 5.365832 |  |  |  |  | 2025 |  |  | CHN | Tibet
| Sinongduo |  | Epithermal | Epithermal | intermediate sulfidation epithermal Ag-Pb-Zn | Pb, Zn, Ag |  | Pb, Zn, Ag | Yang et al., 2020; Ran et al., 2023 |  | BZK0001-205@19 | BZK0001-205@19-1 | [6 empty] | drill core | drill core | mineral separate | [5 empty] | mineralisation |  |  |  | sphalerite, pyrite | [8 empty] | LA-ICPMS |  |  |  |  | 0.009823 |  |  |  | 8.350832 | [15 empty] | 1.384441 | [5 empty] | 0.39033 |  | 2.055834 |  |  |  | 0.563341 | [11 empty] | 0.0785 |  |  |  | 0.539579 | [21 empty] | 0.129145 | [9 empty] | 0.721958 | [23 empty] | 0.015695 |  |  |  | 7.306112 | [5 empty] | 0.544511 | [27 empty] | 4.459198 |  |  |  |  | 2025 |  |  | CHN | Tibet
| Sinongduo |  | Epithermal | Epithermal | intermediate sulfidation epithermal Ag-Pb-Zn | Pb, Zn, Ag |  | Pb, Zn, Ag | Yang et al., 2020; Ran et al., 2023 |  | BZK0001-205@20 | BZK0001-205@20-1 | [6 empty] | drill core | drill core | mineral separate | [5 empty] | mineralisation |  |  |  | sphalerite, pyrite | [8 empty] | LA-ICPMS |  |  |  |  | 0.017797 |  |  |  | 2.487384 | [15 empty] | 1.585551 | [5 empty] | 3.5077 |  | 2.219628 | [15 empty] | 0.133702 |  |  |  | 0.519136 | [7 empty] | 0.032152 | [13 empty] | 0.131758 | [9 empty] | 0.983296 | [23 empty] | 0.01797 |  |  |  | 8.138516 | [5 empty] | 0.595956 | [11 empty] | 1.011586 | [7 empty] | 0.099509 | [12 empty] | 2025 |  |  | CHN | Tibet
| Sinongduo |  | Epithermal | Epithermal | intermediate sulfidation epithermal Ag-Pb-Zn | Pb, Zn, Ag |  | Pb, Zn, Ag | Yang et al., 2020; Ran et al., 2023 |  | BZK0022-89@01 | BZK0022-89@01-1 | [6 empty] | drill core | drill core | mineral separate | [5 empty] | mineralisation |  |  |  | sphalerite, pyrite | [8 empty] | LA-ICPMS |  |  |  |  | 31.097611 |  |  |  | 0.841136 |  | 0.006617 | [7 empty] | 3.046086 | [5 empty] | 5283.468399 | [5 empty] | 0.906659 |  | 1.179138 |  |  |  | 123.561695 | [9 empty] | 12290.84 |  | 0.113961 |  |  |  | 0.051253 | [7 empty] | 1.55796 | [13 empty] | 424.275761 | [9 empty] | 0.491968 | [5 empty] | 16.139348 | [17 empty] | 0.030911 |  |  |  | 4.447426 | [5 empty] | 1.559616 | [11 empty] | 0.396468 |  | 0.138639 | [5 empty] | 0.055161 | [7 empty] | 4.308204 |  |  |  |  | 2025 |  |  | CHN | Tibet
| Sinongduo |  | Epithermal | Epithermal | intermediate sulfidation epithermal Ag-Pb-Zn | Pb, Zn, Ag |  | Pb, Zn, Ag | Yang et al., 2020; Ran et al., 2023 |  | BZK0022-89@02 | BZK0022-89@02-1 | [6 empty] | drill core | drill core | mineral separate | [5 empty] | mineralisation |  |  |  | sphalerite, pyrite | [8 empty] | LA-ICPMS |  |  |  |  | 63.905368 |  |  |  | 0.957403 |  | 0.033743 | [7 empty] | 3.663669 | [5 empty] | 5388.24782 | [5 empty] | 3.058317 |  | 1.205604 |  |  |  | 315.409585 | [9 empty] | 13567.55964 |  | 0.280127 |  |  |  | 0.064049 | [7 empty] | 2.809619 | [13 empty] | 408.997505 | [9 empty] | 0.550235 | [5 empty] | 1742.286485 | [17 empty] | 0.084811 |  |  |  | 4.578024 | [5 empty] | 10.627803 | [11 empty] | 0.705 |  | 0.128398 | [5 empty] | 0.06704 | [7 empty] | 4.343691 |  |  |  |  | 2025 |  |  | CHN | Tibet
| Sinongduo |  | Epithermal | Epithermal | intermediate sulfidation epithermal Ag-Pb-Zn | Pb, Zn, Ag |  | Pb, Zn, Ag | Yang et al., 2020; Ran et al., 2023 |  | BZK0022-89@03 | BZK0022-89@03-1 | [6 empty] | drill core | drill core | mineral separate | [5 empty] | mineralisation |  |  |  | sphalerite, pyrite | [8 empty] | LA-ICPMS |  |  |  |  | 30.166871 |  |  |  | 0.83464 | [9 empty] | 6.297422 | [5 empty] | 5285.432969 | [5 empty] | 6.877644 |  | 1.112447 |  |  |  | 165.897171 | [9 empty] | 12598.39 |  | 0.08506 |  |  |  | 0.045155 | [7 empty] | 6.491772 | [13 empty] | 471.628414 | [9 empty] | 1.475916 | [5 empty] | 835.547856 | [17 empty] | 47.123296 |  |  |  | 4.404854 | [5 empty] | 2.017331 | [11 empty] | 0.666531 |  | 0.004384 | [5 empty] | 0.053169 | [7 empty] | 5.18126 |  |  |  |  | 2025 |  |  | CHN | Tibet
| Sinongduo |  | Epithermal | Epithermal | intermediate sulfidation epithermal Ag-Pb-Zn | Pb, Zn, Ag |  | Pb, Zn, Ag | Yang et al., 2020; Ran et al., 2023 |  | BZK0022-89@04 | BZK0022-89@04-1 | [6 empty] | drill core | drill core | mineral separate | [5 empty] | mineralisation |  |  |  | sphalerite, pyrite | [8 empty] | LA-ICPMS |  |  |  |  | 29.02193 |  |  |  | 0.961191 | [9 empty] | 3.989418 | [5 empty] | 5509.186936 | [5 empty] | 0.622074 |  | 1.320846 |  |  |  | 121.757158 | [9 empty] | 12693.43 |  | 0.068378 |  |  |  | 0.084661 | [7 empty] | 1.234647 | [13 empty] | 450.241508 | [9 empty] | 0.888814 | [5 empty] | 2743.228232 | [17 empty] | 0.031884 |  |  |  | 4.967913 | [5 empty] | 0.838913 | [11 empty] | 0.877825 |  | 0.236153 | [5 empty] | 0.053907 | [7 empty] | 3.823208 |  |  |  |  | 2025 |  |  | CHN | Tibet
| Sinongduo |  | Epithermal | Epithermal | intermediate sulfidation epithermal Ag-Pb-Zn | Pb, Zn, Ag |  | Pb, Zn, Ag | Yang et al., 2020; Ran et al., 2023 |  | BZK0022-89@05 | BZK0022-89@05-1 | [6 empty] | drill core | drill core | mineral separate | [5 empty] | mineralisation |  |  |  | sphalerite, pyrite | [8 empty] | LA-ICPMS |  |  |  |  | 26.413999 |  |  |  | 1.086052 | [9 empty] | 1.528253 | [5 empty] | 5406.389894 | [5 empty] | 1.200751 |  | 19.610164 |  |  |  | 90.436109 | [9 empty] | 12652.67 |  | 0.203745 |  |  |  | 0.068513 | [7 empty] | 0.02562 | [13 empty] | 450.214703 | [9 empty] | 0.622993 | [5 empty] | 159.293892 | [17 empty] | 28.765849 |  |  |  | 5.480567 | [5 empty] | 13.915506 | [11 empty] | 0.793401 |  | 0.180649 | [13 empty] | 3.097042 |  |  |  |  | 2025 |  |  | CHN | Tibet
| Sinongduo |  | Epithermal | Epithermal | intermediate sulfidation epithermal Ag-Pb-Zn | Pb, Zn, Ag |  | Pb, Zn, Ag | Yang et al., 2020; Ran et al., 2023 |  | BZK0022-89@06 | BZK0022-89@06-1 | [6 empty] | drill core | drill core | mineral separate | [5 empty] | mineralisation |  |  |  | sphalerite, pyrite | [8 empty] | LA-ICPMS |  |  |  |  | 40.834847 |  |  |  | 1.081244 | [9 empty] | 1.181622 | [5 empty] | 5648.188124 | [5 empty] | 6.498206 |  | 1.33398 |  |  |  | 571.06628 | [9 empty] | 12942.2 |  | 0.327609 |  |  |  | 0.063277 | [7 empty] | 9.714552 | [13 empty] | 436.840585 | [9 empty] | 0.5696 | [5 empty] | 32.051885 | [17 empty] | 0.055919 |  |  |  | 48.250478 | [5 empty] | 20.075674 | [11 empty] | 0.789888 |  | 0.092052 | [5 empty] | 0.073667 | [7 empty] | 3.200389 |  |  |  |  | 2025 |  |  | CHN | Tibet
| Sinongduo |  | Epithermal | Epithermal | intermediate sulfidation epithermal Ag-Pb-Zn | Pb, Zn, Ag |  | Pb, Zn, Ag | Yang et al., 2020; Ran et al., 2023 |  | BZK0022-89@07 | BZK0022-89@07-1 | [6 empty] | drill core | drill core | mineral separate | [5 empty] | mineralisation |  |  |  | sphalerite, pyrite | [8 empty] | LA-ICPMS |  |  |  |  | 45.740132 |  |  |  | 63.396607 |  | 0.025402 | [7 empty] | 1.077002 | [5 empty] | 5310.509886 | [5 empty] | 1.092847 |  | 1.214198 |  |  |  | 117.8062 | [9 empty] | 11988.22 |  | 0.352796 |  |  |  | 0.878177 | [7 empty] | 1.906231 | [13 empty] | 424.114249 | [9 empty] | 0.59964 | [5 empty] | 21.713166 | [17 empty] | 0.030616 |  |  |  | 5.359642 | [5 empty] | 22.364387 | [11 empty] | 0.66738 |  | 0.013698 | [5 empty] | 0.067233 | [7 empty] | 2.835851 |  |  |  |  | 2025 |  |  | CHN | Tibet
| Sinongduo |  | Epithermal | Epithermal | intermediate sulfidation epithermal Ag-Pb-Zn | Pb, Zn, Ag |  | Pb, Zn, Ag | Yang et al., 2020; Ran et al., 2023 |  | BZK0022-89@08 | BZK0022-89@08-1 | [6 empty] | drill core | drill core | mineral separate | [5 empty] | mineralisation |  |  |  | sphalerite, pyrite | [8 empty] | LA-ICPMS |  |  |  |  | 119.728505 |  |  |  | 1.06109 |  | 0.329479 | [7 empty] | 0.73754 | [5 empty] | 5208.972436 | [5 empty] | 9.43924 |  | 1.407788 |  |  |  | 718.196571 | [9 empty] | 12617.89 |  | 1.955846 |  |  |  | 0.058537 | [7 empty] | 5.853059 | [13 empty] | 443.910873 | [9 empty] | 0.664415 | [5 empty] | 407.297487 | [17 empty] | 30.527864 |  |  |  | 5.187319 | [5 empty] | 155.182219 | [11 empty] | 0.79889 |  | 0.114456 | [5 empty] | 0.082755 | [7 empty] | 2.889242 |  |  |  |  | 2025 |  |  | CHN | Tibet
| Sinongduo |  | Epithermal | Epithermal | intermediate sulfidation epithermal Ag-Pb-Zn | Pb, Zn, Ag |  | Pb, Zn, Ag | Yang et al., 2020; Ran et al., 2023 |  | BZK0022-89@09 | BZK0022-89@09-1 | [6 empty] | drill core | drill core | mineral separate | [5 empty] | mineralisation |  |  |  | sphalerite, pyrite | [8 empty] | LA-ICPMS |  |  |  |  | 94.096386 |  |  |  | 0.980678 |  | 0.043811 | [7 empty] | 0.811392 | [5 empty] | 5448.068255 | [5 empty] | 1.377321 |  | 1.552119 |  |  |  | 251.487938 | [9 empty] | 13104.16 |  | 0.111071 |  |  |  | 0.058366 | [7 empty] | 24.046875 | [13 empty] | 392.519801 | [9 empty] | 0.551125 | [5 empty] | 14839.35 | [17 empty] | 0.106527 |  |  |  | 5.218377 | [5 empty] | 25.826301 | [11 empty] | 0.730475 |  | 0.011766 | [5 empty] | 0.086585 | [7 empty] | 2.302311 |  |  |  |  | 2025 |  |  | CHN | Tibet
| Sinongduo |  | Epithermal | Epithermal | intermediate sulfidation epithermal Ag-Pb-Zn | Pb, Zn, Ag |  | Pb, Zn, Ag | Yang et al., 2020; Ran et al., 2023 |  | BZK0022-89@10 | BZK0022-89@10-1 | [6 empty] | drill core | drill core | mineral separate | [5 empty] | mineralisation |  |  |  | sphalerite, pyrite | [8 empty] | LA-ICPMS |  |  |  |  | 71.695852 |  |  |  | 0.996024 | [9 empty] | 1.763727 | [5 empty] | 5400.964433 | [5 empty] | 3.943421 |  | 1.192978 |  |  |  | 270.466693 | [9 empty] | 13653.93 |  | 0.620533 |  |  |  | 0.060172 | [7 empty] | 63.279936 | [13 empty] | 470.066653 | [9 empty] | 0.617256 | [5 empty] | 29.35599 | [17 empty] | 0.014309 |  |  |  | 31.281736 | [5 empty] | 12.678457 | [11 empty] | 0.614002 |  | 0.147251 | [5 empty] | 0.026469 | [12 empty] | 2025 |  |  | CHN | Tibet
| Sinongduo |  | Epithermal | Epithermal | intermediate sulfidation epithermal Ag-Pb-Zn | Pb, Zn, Ag |  | Pb, Zn, Ag | Yang et al., 2020; Ran et al., 2023 |  | BZK0021-130@01 | BZK0021-130@01-1 | [6 empty] | drill core | drill core | mineral separate | [5 empty] | mineralisation |  |  |  | sphalerite, pyrite | [8 empty] | LA-ICPMS |  |  |  |  | 333.85682 |  |  |  | 33.663949 |  | 0.042379 | [13 empty] | 5565.409811 | [5 empty] | 24.727123 |  | 1.43331 |  |  |  | 18699.8 | [9 empty] | 29266.53 |  | 0.34522 |  |  |  | 0.067534 | [7 empty] | 4.934421 | [13 empty] | 201.414212 | [9 empty] | 0.714503 | [5 empty] | 17.499959 | [17 empty] | 0.130546 |  |  |  | 6.67469 | [5 empty] | 3.465809 | [11 empty] | 1.041102 |  | 0.272179 | [5 empty] | 0.089254 | [12 empty] | 2025 |  |  | CHN | Tibet
| Sinongduo |  | Epithermal | Epithermal | intermediate sulfidation epithermal Ag-Pb-Zn | Pb, Zn, Ag |  | Pb, Zn, Ag | Yang et al., 2020; Ran et al., 2023 |  | BZK0021-130@02 | BZK0021-130@02-1 | [6 empty] | drill core | drill core | mineral separate | [5 empty] | mineralisation |  |  |  | sphalerite, pyrite | [8 empty] | LA-ICPMS |  |  |  |  | 93.376532 |  |  |  | 19.305146 |  | 0.056091 | [7 empty] | 15.287715 | [5 empty] | 4991.153799 | [5 empty] | 5.664577 |  | 1.416202 |  |  |  | 1651.97713 | [9 empty] | 12419.51 |  | 0.736407 | [11 empty] | 1.930134 | [13 empty] | 176.905835 | [9 empty] | 0.519731 | [5 empty] | 16460.21 | [17 empty] | 0.032128 |  |  |  | 5.309242 | [5 empty] | 288.031388 | [11 empty] | 0.726512 |  | 0.094469 | [5 empty] | 0.066427 | [12 empty] | 2025 |  |  | CHN | Tibet
| Sinongduo |  | Epithermal | Epithermal | intermediate sulfidation epithermal Ag-Pb-Zn | Pb, Zn, Ag |  | Pb, Zn, Ag | Yang et al., 2020; Ran et al., 2023 |  | BZK0021-130@03 | BZK0021-130@03-1 | [6 empty] | drill core | drill core | mineral separate | [5 empty] | mineralisation |  |  |  | sphalerite, pyrite | [8 empty] | LA-ICPMS |  |  |  |  | 101.340087 |  |  |  | 1.011599 |  | 0.042198 | [7 empty] | 10.782862 | [5 empty] | 4757.502755 | [5 empty] | 3.518577 |  | 2.298361 |  |  |  | 3639.20251 | [9 empty] | 14797.79 |  | 0.883529 |  |  |  | 0.065734 | [7 empty] | 6.075015 | [13 empty] | 201.969038 | [9 empty] | 0.648254 | [5 empty] | 9830.315522 | [17 empty] | 0.45602 |  |  |  | 5.392018 | [5 empty] | 1135.739394 | [13 empty] | 0.099276 | [5 empty] | 0.048637 | [12 empty] | 2025 |  |  | CHN | Tibet
| Sinongduo |  | Epithermal | Epithermal | intermediate sulfidation epithermal Ag-Pb-Zn | Pb, Zn, Ag |  | Pb, Zn, Ag | Yang et al., 2020; Ran et al., 2023 |  | BZK0021-130@04 | BZK0021-130@04-1 | [6 empty] | drill core | drill core | mineral separate | [5 empty] | mineralisation |  |  |  | sphalerite, pyrite | [8 empty] | LA-ICPMS |  |  |  |  | 162.501134 |  |  |  | 8.432076 |  | 0.052511 | [7 empty] | 52.245008 | [5 empty] | 5220.147118 | [5 empty] | 11.787151 |  | 1.422998 |  |  |  | 3686.165208 | [9 empty] | 13633.84 |  | 0.358336 |  |  |  | 0.049158 | [7 empty] | 0.763381 | [13 empty] | 203.184707 | [9 empty] | 0.561546 | [5 empty] | 56261.86 | [17 empty] | 0.860895 |  |  |  | 19.720697 | [5 empty] | 23.41975 | [7 empty] | 0.09428 |  |  |  | 0.615127 |  | 0.487462 | [5 empty] | 0.071097 | [12 empty] | 2025 |  |  | CHN | Tibet
| Sinongduo |  | Epithermal | Epithermal | intermediate sulfidation epithermal Ag-Pb-Zn | Pb, Zn, Ag |  | Pb, Zn, Ag | Yang et al., 2020; Ran et al., 2023 |  | BZK0021-130@05 | BZK0021-130@05-1 | [6 empty] | drill core | drill core | mineral separate | [5 empty] | mineralisation |  |  |  | sphalerite, pyrite | [8 empty] | LA-ICPMS |  |  |  |  | 105.520616 |  |  |  | 1.161279 |  | 0.129555 | [7 empty] | 5.288574 | [5 empty] | 4680.859098 | [5 empty] | 4.020175 |  | 218.939479 |  |  |  | 2240.184961 | [9 empty] | 11983.42 |  | 1.298817 |  |  |  | 0.068627 | [7 empty] | 0.21457 | [13 empty] | 162.76008 | [9 empty] | 0.579782 | [5 empty] | 3615.064148 | [17 empty] | 0.510677 |  |  |  | 5.787846 | [5 empty] | 182.061318 | [11 empty] | 0.731079 |  | 0.127385 | [5 empty] | 0.060782 | [12 empty] | 2025 |  |  | CHN | Tibet
| Sinongduo |  | Epithermal | Epithermal | intermediate sulfidation epithermal Ag-Pb-Zn | Pb, Zn, Ag |  | Pb, Zn, Ag | Yang et al., 2020; Ran et al., 2023 |  | BZK0021-130@06 | BZK0021-130@06-1 | [6 empty] | drill core | drill core | mineral separate | [5 empty] | mineralisation |  |  |  | sphalerite, pyrite | [8 empty] | LA-ICPMS |  |  |  |  | 172.543691 |  |  |  | 1.128309 |  | 0.04111 | [7 empty] | 73.89855 | [5 empty] | 5382.159619 | [5 empty] | 13.922823 |  | 1.534954 |  |  |  | 6780.458317 | [9 empty] | 16131.24 |  | 0.26981 |  |  |  | 0.095618 | [7 empty] | 0.820102 | [13 empty] | 198.62249 | [15 empty] | 72380.69 | [17 empty] | 0.020544 |  |  |  | 18.470096 | [5 empty] | 10.727788 | [11 empty] | 1.016953 |  | 0.119718 | [18 empty] | 2025 |  |  | CHN | Tibet
| Sinongduo |  | Epithermal | Epithermal | intermediate sulfidation epithermal Ag-Pb-Zn | Pb, Zn, Ag |  | Pb, Zn, Ag | Yang et al., 2020; Ran et al., 2023 |  | BZK0021-130@07 | BZK0021-130@07-1 | [6 empty] | drill core | drill core | mineral separate | [5 empty] | mineralisation |  |  |  | sphalerite, pyrite | [8 empty] | LA-ICPMS |  |  |  |  | 131.734623 |  |  |  | 1.044 | [15 empty] | 5535.843191 | [5 empty] | 7.346895 |  | 1.673182 |  |  |  | 24616.72 | [9 empty] | 32964.44 |  | 0.102435 | [11 empty] | 71.37762 | [13 empty] | 207.564169 | [9 empty] | 0.678336 | [5 empty] | 2.520103 | [27 empty] | 3.570407 | [11 empty] | 1.06772 | [7 empty] | 0.065936 | [12 empty] | 2025 |  |  | CHN | Tibet
| Sinongduo |  | Epithermal | Epithermal | intermediate sulfidation epithermal Ag-Pb-Zn | Pb, Zn, Ag |  | Pb, Zn, Ag | Yang et al., 2020; Ran et al., 2023 |  | BZK0021-130@08 | BZK0021-130@08-1 | [6 empty] | drill core | drill core | mineral separate | [5 empty] | mineralisation |  |  |  | sphalerite, pyrite | [8 empty] | LA-ICPMS |  |  |  |  | 3.889155 | [19 empty] | 2537.859934 | [5 empty] | 0.625368 |  | 1.587672 |  |  |  | 19.119647 | [9 empty] | 12169.22 |  | 1.198804 |  |  |  | 0.070338 | [7 empty] | 4.100039 | [13 empty] | 559.116445 | [9 empty] | 0.666259 | [5 empty] | 0.200118 | [17 empty] | 0.016054 |  |  |  | 5.669759 | [5 empty] | 5.46562 | [11 empty] | 0.512674 | [7 empty] | 0.07677 | [12 empty] | 2025 |  |  | CHN | Tibet
| Sinongduo |  | Epithermal | Epithermal | intermediate sulfidation epithermal Ag-Pb-Zn | Pb, Zn, Ag |  | Pb, Zn, Ag | Yang et al., 2020; Ran et al., 2023 |  | BZK0021-130@09 | BZK0021-130@09-1 | [6 empty] | drill core | drill core | mineral separate | [5 empty] | mineralisation |  |  |  | sphalerite, pyrite | [8 empty] | LA-ICPMS |  |  |  |  | 17.519867 |  |  |  | 1.060241 | [9 empty] | 0.021364 | [5 empty] | 4095.396734 | [5 empty] | 1.972124 | [5 empty] | 383.397775 | [9 empty] | 12991.93 |  | 6.602715 |  |  |  | 0.090642 | [7 empty] | 65.991918 | [13 empty] | 251.325291 | [9 empty] | 0.620271 | [5 empty] | 4.764271 | [21 empty] | 5.616109 | [5 empty] | 0.992185 | [19 empty] | 0.074705 | [12 empty] | 2025 |  |  | CHN | Tibet
| Sinongduo |  | Epithermal | Epithermal | intermediate sulfidation epithermal Ag-Pb-Zn | Pb, Zn, Ag |  | Pb, Zn, Ag | Yang et al., 2020; Ran et al., 2023 |  | BZK0021-130@10 | BZK0021-130@10-1 | [6 empty] | drill core | drill core | mineral separate | [5 empty] | mineralisation |  |  |  | sphalerite, pyrite | [8 empty] | LA-ICPMS |  |  |  |  | 3.220719 |  |  |  | 1.038698 | [15 empty] | 1451.723358 | [5 empty] | 0.12756 |  | 1.486994 |  |  |  | 3.527706 | [9 empty] | 9334.125733 |  | 0.186182 |  |  |  | 0.084306 | [21 empty] | 494.406457 | [9 empty] | 0.621346 | [5 empty] | 0.14356 | [17 empty] | 0.013835 |  |  |  | 5.48961 | [13 empty] | 0.15039 |  |  |  | 1.023366 | [7 empty] | 0.074835 | [12 empty] | 2025 |  |  | CHN | Tibet
| Sinongduo |  | Epithermal | Epithermal | intermediate sulfidation epithermal Ag-Pb-Zn | Pb, Zn, Ag |  | Pb, Zn, Ag | Yang et al., 2020; Ran et al., 2023 |  | BZK0003-203@01 | BZK0003-203@01-1 | [6 empty] | drill core | drill core | mineral separate | [5 empty] | mineralisation |  |  |  | sphalerite, pyrite | [8 empty] | LA-ICPMS |  |  |  |  | 589.19 |  |  |  | 33.72 |  | 0.0424 | [7 empty] | 0.0064 | [5 empty] | 9249.88 | [5 empty] | 23.46 |  | 1.16 |  |  |  | 8541.65 | [9 empty] | 49689.3 |  | 1.78 |  |  |  | 0.46 | [7 empty] | 26.04 | [13 empty] | 224.71 | [9 empty] | 0.098 | [5 empty] | 2616.99 | [17 empty] | 29.52 |  |  |  | 2.9 | [5 empty] | 119.61 | [11 empty] | 2.66 |  | 0.0833 | [5 empty] | 0.098 | [12 empty] | 2025 |  |  | CHN | Tibet
| Sinongduo |  | Epithermal | Epithermal | intermediate sulfidation epithermal Ag-Pb-Zn | Pb, Zn, Ag |  | Pb, Zn, Ag | Yang et al., 2020; Ran et al., 2023 |  | BZK0003-203@02 | BZK0003-203@02-1 | [6 empty] | drill core | drill core | mineral separate | [5 empty] | mineralisation |  |  |  | sphalerite, pyrite | [8 empty] | LA-ICPMS |  |  |  |  | 311.7 |  |  |  | 0.274 |  | 0.0066 | [7 empty] | 0.0109 | [5 empty] | 9278.5 | [5 empty] | 22.85 |  | 27.67 |  |  |  | 11295.1 | [9 empty] | 45868.12 |  | 1.24 |  |  |  | 0.44 | [7 empty] | 5.51 | [13 empty] | 186.4 | [9 empty] | 0.122 | [5 empty] | 3890.08 | [17 empty] | 10.8 |  |  |  | 2.89 | [5 empty] | 32.28 | [11 empty] | 2.44 |  | 0.0312 | [5 empty] | 0.0365 | [12 empty] | 2025 |  |  | CHN | Tibet
| Sinongduo |  | Epithermal | Epithermal | intermediate sulfidation epithermal Ag-Pb-Zn | Pb, Zn, Ag |  | Pb, Zn, Ag | Yang et al., 2020; Ran et al., 2023 |  | BZK0003-203@03 | BZK0003-203@03-1 | [6 empty] | drill core | drill core | mineral separate | [5 empty] | mineralisation |  |  |  | sphalerite, pyrite | [8 empty] | LA-ICPMS |  |  |  |  | 135.35 |  |  |  | 1.95 |  | 0.0535 | [7 empty] | 0.0045 | [5 empty] | 7609.87 | [5 empty] | 19.84 |  | 1.33 |  |  |  | 4111 | [9 empty] | 46476.8 |  | 1.15 | [11 empty] | 2.47 | [13 empty] | 198.29 | [15 empty] | 48542.11 | [17 empty] | 6.27 |  |  |  | 2.72 | [5 empty] | 126.14 | [11 empty] | 2.64 |  | 0.139 | [5 empty] | 0.0531 | [12 empty] | 2025 |  |  | CHN | Tibet
| Sinongduo |  | Epithermal | Epithermal | intermediate sulfidation epithermal Ag-Pb-Zn | Pb, Zn, Ag |  | Pb, Zn, Ag | Yang et al., 2020; Ran et al., 2023 |  | BZK0003-203@04 | BZK0003-203@04-1 | [6 empty] | drill core | drill core | mineral separate | [5 empty] | mineralisation |  |  |  | sphalerite, pyrite | [8 empty] | LA-ICPMS |  |  |  |  | 148.63 |  |  |  | 0.144 | [9 empty] | 0.0056 | [5 empty] | 7764.74 | [5 empty] | 15.05 |  | 0.69 |  |  |  | 2302.45 | [9 empty] | 38332.02 |  | 0.943 |  |  |  | 0.46 | [7 empty] | 3.95 | [13 empty] | 206.66 | [9 empty] | 0.114 | [5 empty] | 140.88 | [17 empty] | 0.0423 |  |  |  | 2.99 | [5 empty] | 115.69 | [11 empty] | 2.26 |  | 0.0053 | [5 empty] | 0.0111 | [12 empty] | 2025 |  |  | CHN | Tibet
| Sinongduo |  | Epithermal | Epithermal | intermediate sulfidation epithermal Ag-Pb-Zn | Pb, Zn, Ag |  | Pb, Zn, Ag | Yang et al., 2020; Ran et al., 2023 |  | BZK0003-203@05 | BZK0003-203@05-1 | [6 empty] | drill core | drill core | mineral separate | [5 empty] | mineralisation |  |  |  | sphalerite, pyrite | [8 empty] | LA-ICPMS |  |  |  |  | 377.93 |  |  |  | 132.56 |  | 0.0439 | [7 empty] | 0.004 | [5 empty] | 5407.92 | [5 empty] | 10.03 |  | 0.66 |  |  |  | 2540.11 | [9 empty] | 17280.95 |  | 0.225 |  |  |  | 0.49 | [7 empty] | 21.94 | [13 empty] | 313.66 | [9 empty] | 0.533 | [5 empty] | 431.59 | [17 empty] | 5.41 |  |  |  | 3.32 | [5 empty] | 21.05 | [11 empty] | 1.98 |  | 0.136 | [5 empty] | 0.0104 | [12 empty] | 2025 |  |  | CHN | Tibet
| Sinongduo |  | Epithermal | Epithermal | intermediate sulfidation epithermal Ag-Pb-Zn | Pb, Zn, Ag |  | Pb, Zn, Ag | Yang et al., 2020; Ran et al., 2023 |  | BZK0003-203@06 | BZK0003-203@06-1 | [6 empty] | drill core | drill core | mineral separate | [5 empty] | mineralisation |  |  |  | sphalerite, pyrite | [8 empty] | LA-ICPMS |  |  |  |  | 291.65 |  |  |  | 1.43 | [15 empty] | 3263.66 | [5 empty] | 1.67 | [5 empty] | 1912 | [9 empty] | 29537.33 |  | 0.395 |  |  |  | 0.5 | [21 empty] | 416.52 | [9 empty] | 0.128 | [5 empty] | 1.012 | [21 empty] | 3.54 | [5 empty] | 25.06 | [11 empty] | 2.03 | [20 empty] | 2025 |  |  | CHN | Tibet
| Sinongduo |  | Epithermal | Epithermal | intermediate sulfidation epithermal Ag-Pb-Zn | Pb, Zn, Ag |  | Pb, Zn, Ag | Yang et al., 2020; Ran et al., 2023 |  | BZK0003-203@07 | BZK0003-203@07-1 | [6 empty] | drill core | drill core | mineral separate | [5 empty] | mineralisation |  |  |  | sphalerite, pyrite | [8 empty] | LA-ICPMS |  |  |  |  | 426.47 |  |  |  | 0.619 |  | 0.0046 | [13 empty] | 4435.56 | [5 empty] | 4.64 | [5 empty] | 2931.23 | [9 empty] | 44032.88 |  | 0.345 |  |  |  | 0.51 | [7 empty] | 8.76 | [13 empty] | 215.53 | [9 empty] | 0.125 | [5 empty] | 2.95 | [17 empty] | 0.0227 | [9 empty] | 28.5 | [11 empty] | 2.22 |  | 0.0061 | [18 empty] | 2025 |  |  | CHN | Tibet
| Sinongduo |  | Epithermal | Epithermal | intermediate sulfidation epithermal Ag-Pb-Zn | Pb, Zn, Ag |  | Pb, Zn, Ag | Yang et al., 2020; Ran et al., 2023 |  | BZK0003-203@08 | BZK0003-203@08-1 | [6 empty] | drill core | drill core | mineral separate | [5 empty] | mineralisation |  |  |  | sphalerite, pyrite | [8 empty] | LA-ICPMS |  |  |  |  | 371.21 |  |  |  | 148.01 | [15 empty] | 2847.77 | [5 empty] | 0.142 |  | 0.64 |  |  |  | 2705.5 | [9 empty] | 46718.82 |  | 0.14 |  |  |  | 0.54 | [7 empty] | 12.08 | [13 empty] | 609.88 | [9 empty] | 0.117 | [5 empty] | 132.4 | [17 empty] | 0.162 |  |  |  | 3.38 | [5 empty] | 18.13 | [11 empty] | 2.34 |  | 0.0058 | [5 empty] | 0.0113 | [12 empty] | 2025 |  |  | CHN | Tibet
| Sinongduo |  | Epithermal | Epithermal | intermediate sulfidation epithermal Ag-Pb-Zn | Pb, Zn, Ag |  | Pb, Zn, Ag | Yang et al., 2020; Ran et al., 2023 |  | BZK0003-203@09 | BZK0003-203@09-1 | [6 empty] | drill core | drill core | mineral separate | [5 empty] | mineralisation |  |  |  | sphalerite, pyrite | [8 empty] | LA-ICPMS |  |  |  |  | 38.92 |  |  |  | 1.35 | [15 empty] | 3878.5 | [5 empty] | 4.77 |  | 0.8 |  |  |  | 230.17 | [9 empty] | 38292.08 |  | 0.235 |  |  |  | 0.49 | [7 empty] | 15.06 | [13 empty] | 202.48 | [9 empty] | 0.126 | [5 empty] | 0.233 | [21 empty] | 3.41 | [5 empty] | 18.6 | [11 empty] | 2.4 | [7 empty] | 0.0096 | [12 empty] | 2025 |  |  | CHN | Tibet
| Sinongduo |  | Epithermal | Epithermal | intermediate sulfidation epithermal Ag-Pb-Zn | Pb, Zn, Ag |  | Pb, Zn, Ag | Yang et al., 2020; Ran et al., 2023 |  | BZK0003-203@10 | BZK0003-203@10-1 | [6 empty] | drill core | drill core | mineral separate | [5 empty] | mineralisation |  |  |  | sphalerite, pyrite | [8 empty] | LA-ICPMS |  |  |  |  | 1786.6 |  |  |  | 1.89 |  | 0.0171 | [7 empty] | 0.0308 | [5 empty] | 7938.29 | [5 empty] | 0.961 |  | 0.96 |  |  |  | 13957.17 | [9 empty] | 22463.69 |  | 0.19 |  |  |  | 0.47 | [7 empty] | 20.36 | [13 empty] | 455.36 | [9 empty] | 0.11 | [5 empty] | 23691.8 | [17 empty] | 1.069 | [9 empty] | 15.84 | [11 empty] | 2.4 |  | 0.0372 | [5 empty] | 0.0093 | [12 empty] | 2025 |  |  | CHN | Tibet
| Sinongduo |  | Epithermal | Epithermal | intermediate sulfidation epithermal Ag-Pb-Zn | Pb, Zn, Ag |  | Pb, Zn, Ag | Yang et al., 2020; Ran et al., 2023 |  | BZK0003-203@11 | BZK0003-203@11-1 | [6 empty] | drill core | drill core | mineral separate | [5 empty] | mineralisation |  |  |  | sphalerite, pyrite | [8 empty] | LA-ICPMS |  |  |  |  | 62.96 |  |  |  | 0.332 | [9 empty] | 0.0041 | [5 empty] | 6610.77 | [5 empty] | 24.33 |  | 0.51 |  |  |  | 457.13 | [9 empty] | 22923.3 |  | 0.471 | [11 empty] | 1.04 | [13 empty] | 55.24 | [15 empty] | 1.59 | [21 empty] | 2.45 | [5 empty] | 53.09 | [11 empty] | 2.2 | [7 empty] | 0.0085 | [12 empty] | 2025 |  |  | CHN | Tibet
| Sinongduo |  | Epithermal | Epithermal | intermediate sulfidation epithermal Ag-Pb-Zn | Pb, Zn, Ag |  | Pb, Zn, Ag | Yang et al., 2020; Ran et al., 2023 |  | BZK0003-203@12 | BZK0003-203@12-1 | [6 empty] | drill core | drill core | mineral separate | [5 empty] | mineralisation |  |  |  | sphalerite, pyrite | [8 empty] | LA-ICPMS |  |  |  |  | 138.76 |  |  |  | 0.247 | [15 empty] | 4908.98 | [5 empty] | 12.13 |  | 0.83 |  |  |  | 873.29 | [9 empty] | 47775.12 |  | 0.272 |  |  |  | 0.42 | [7 empty] | 9.49 | [13 empty] | 140.58 | [9 empty] | 0.109 | [5 empty] | 258.44 | [17 empty] | 0.0258 |  |  |  | 2.94 | [5 empty] | 13.51 | [11 empty] | 2.17 | [7 empty] | 0.0096 | [12 empty] | 2025 |  |  | CHN | Tibet
| Sinongduo |  | Epithermal | Epithermal | intermediate sulfidation epithermal Ag-Pb-Zn | Pb, Zn, Ag |  | Pb, Zn, Ag | Yang et al., 2020; Ran et al., 2023 |  | BZK0003-203@13 | BZK0003-203@13-1 | [6 empty] | drill core | drill core | mineral separate | [5 empty] | mineralisation |  |  |  | sphalerite, pyrite | [8 empty] | LA-ICPMS |  |  |  |  | 1154.33 |  |  |  | 1.35 | [15 empty] | 4827.67 | [5 empty] | 0.426 |  | 1.45 |  |  |  | 7556.9 | [9 empty] | 27267.77 |  | 0.168 |  |  |  | 0.45 | [7 empty] | 5.56 | [13 empty] | 463.07 | [9 empty] | 0.115 | [5 empty] | 882.69 | [17 empty] | 0.058 |  |  |  | 3.22 | [5 empty] | 12.95 | [11 empty] | 1.98 |  | 0.013 | [5 empty] | 0.0104 | [12 empty] | 2025 |  |  | CHN | Tibet
| Sinongduo |  | Epithermal | Epithermal | intermediate sulfidation epithermal Ag-Pb-Zn | Pb, Zn, Ag |  | Pb, Zn, Ag | Yang et al., 2020; Ran et al., 2023 |  | BZK0003-203@14 | BZK0003-203@14-1 | [6 empty] | drill core | drill core | mineral separate | [5 empty] | mineralisation |  |  |  | sphalerite, pyrite | [8 empty] | LA-ICPMS |  |  |  |  | 17.97 |  |  |  | 0.274 | [15 empty] | 8000.85 | [5 empty] | 23.21 |  | 0.99 |  |  |  | 59.58 | [9 empty] | 29578.1 |  | 0.125 |  |  |  | 0.43 | [7 empty] | 19.29 | [13 empty] | 62.5 | [9 empty] | 0.147 | [5 empty] | 3.91 | [17 empty] | 0.415 |  |  |  | 2.89 | [5 empty] | 12.5 | [11 empty] | 1.89 |  | 0.0099 | [5 empty] | 0.0085 | [12 empty] | 2025 |  |  | CHN | Tibet
| Sinongduo |  | Epithermal | Epithermal | intermediate sulfidation epithermal Ag-Pb-Zn | Pb, Zn, Ag |  | Pb, Zn, Ag | Yang et al., 2020; Ran et al., 2023 |  | BZK0005-290@01 | BZK0005-290@01-1 | [6 empty] | drill core | drill core | mineral separate | [5 empty] | mineralisation |  |  |  | sphalerite, pyrite | [8 empty] | LA-ICPMS |  |  |  |  | 43.54 |  |  |  | 0.112 |  | 0.0053 | [7 empty] | 0.0088 | [5 empty] | 6244.2 | [5 empty] | 28.93 | [5 empty] | 228.54 | [9 empty] | 31623.87 |  | 0.164 |  |  |  | 0.888051 | [7 empty] | 30.54 | [13 empty] | 105.41 | [9 empty] | 0.1 | [5 empty] | 600.88 | [17 empty] | 0.0679 |  |  |  | 53.457638 | [5 empty] | 10.29 | [11 empty] | 1.96 |  | 0.00325 | [5 empty] | 0.0083 | [7 empty] | 3.37276 |  |  |  |  | 2025 |  |  | CHN | Tibet
| Sinongduo |  | Epithermal | Epithermal | intermediate sulfidation epithermal Ag-Pb-Zn | Pb, Zn, Ag |  | Pb, Zn, Ag | Yang et al., 2020; Ran et al., 2023 |  | BZK0005-290@02 | BZK0005-290@02-1 | [6 empty] | drill core | drill core | mineral separate | [5 empty] | mineralisation |  |  |  | sphalerite, pyrite | [8 empty] | LA-ICPMS |  |  |  |  | 161.45 |  |  |  | 0.563 |  | 0.0384 | [7 empty] | 0.1253 | [5 empty] | 7025.19 | [5 empty] | 20.36 |  | 1.28 |  |  |  | 282.87 | [9 empty] | 25489.7 |  | 0.221 |  |  |  | 0.39 | [7 empty] | 0.250248 | [13 empty] | 658.89 | [9 empty] | 0.106 | [5 empty] | 41655.8 | [17 empty] | 50.57 |  |  |  | 2.8 | [5 empty] | 49.59 | [11 empty] | 2.05 |  | 0.0738 | [5 empty] | 0.0084 | [7 empty] | 2.825354 |  |  |  |  | 2025 |  |  | CHN | Tibet
| Sinongduo |  | Epithermal | Epithermal | intermediate sulfidation epithermal Ag-Pb-Zn | Pb, Zn, Ag |  | Pb, Zn, Ag | Yang et al., 2020; Ran et al., 2023 |  | BZK0005-290@03 | BZK0005-290@03-1 | [6 empty] | drill core | drill core | mineral separate | [5 empty] | mineralisation |  |  |  | sphalerite, pyrite | [8 empty] | LA-ICPMS |  |  |  |  | 75.26 |  |  |  | 1.81 |  | 0.0064 | [7 empty] | 0.0073 | [5 empty] | 6714.2 | [5 empty] | 24.23 |  | 0.66 |  |  |  | 412.13 | [9 empty] | 24634.63 |  | 0.295 |  |  |  | 0.41 | [7 empty] | 11.13 | [13 empty] | 74.68 | [9 empty] | 0.099 | [5 empty] | 161.44 | [17 empty] | 2.73 |  |  |  | 2.8 | [5 empty] | 11.73 | [11 empty] | 2.25 |  | 0.0716 | [5 empty] | 0.0089 | [7 empty] | 2.763817 |  |  |  |  | 2025 |  |  | CHN | Tibet
| Sinongduo |  | Epithermal | Epithermal | intermediate sulfidation epithermal Ag-Pb-Zn | Pb, Zn, Ag |  | Pb, Zn, Ag | Yang et al., 2020; Ran et al., 2023 |  | BZK0005-290@04 | BZK0005-290@04-1 | [6 empty] | drill core | drill core | mineral separate | [5 empty] | mineralisation |  |  |  | sphalerite, pyrite | [8 empty] | LA-ICPMS |  |  |  |  | 48.23 |  |  |  | 0.343 |  | 0.0087 | [7 empty] | 0.0107 | [5 empty] | 6228.45 | [5 empty] | 22.56 |  | 0.67 |  |  |  | 284.86 | [9 empty] | 21754.31 |  | 0.325 |  |  |  | 0.39 | [7 empty] | 20.14 | [13 empty] | 85.44 | [9 empty] | 0.09 | [5 empty] | 1041.96 | [17 empty] | 0.43 |  |  |  | 2.72 | [5 empty] | 28.65 | [7 empty] | 10.309957 |  |  |  | 2.17 |  | 0.0161 | [5 empty] | 0.06088 | [7 empty] | 165.922368 |  |  |  |  | 2025 |  |  | CHN | Tibet
| Sinongduo |  | Epithermal | Epithermal | intermediate sulfidation epithermal Ag-Pb-Zn | Pb, Zn, Ag |  | Pb, Zn, Ag | Yang et al., 2020; Ran et al., 2023 |  | BZK0005-290@05 | BZK0005-290@05-1 | [6 empty] | drill core | drill core | mineral separate | [5 empty] | mineralisation |  |  |  | sphalerite, pyrite | [8 empty] | LA-ICPMS |  |  |  |  | 61.49 |  |  |  | 0.2 |  | 0.0144 | [7 empty] | 0.0032 | [5 empty] | 6991.5 | [5 empty] | 34.48 |  | 0.58 |  |  |  | 322.41 | [9 empty] | 24855.5 |  | 0.078 |  |  |  | 56.923648 | [7 empty] | 9.82 | [13 empty] | 97.68 | [9 empty] | 0.089 | [5 empty] | 46.07 | [17 empty] | 0.395 |  |  |  | 2.61 | [5 empty] | 19.67 | [11 empty] | 2.07 |  | 0.0169 | [5 empty] | 0.051011 | [7 empty] | 78.198667 |  |  |  |  | 2025 |  |  | CHN | Tibet
| Sinongduo |  | Epithermal | Epithermal | intermediate sulfidation epithermal Ag-Pb-Zn | Pb, Zn, Ag |  | Pb, Zn, Ag | Yang et al., 2020; Ran et al., 2023 |  | BZK0005-290@06 | BZK0005-290@06-1 | [6 empty] | drill core | drill core | mineral separate | [5 empty] | mineralisation |  |  |  | sphalerite, pyrite | [8 empty] | LA-ICPMS |  |  |  |  | 42.26 |  |  |  | 142.281191 |  | 0.054171 | [7 empty] | 0.0042 | [5 empty] | 6176.9 | [5 empty] | 38.07 |  | 0.85 |  |  |  | 317.05 | [9 empty] | 25230.4 |  | 0.071 |  |  |  | 0.39 | [7 empty] | 12.11 | [13 empty] | 54.73 | [9 empty] | 1.061146 | [5 empty] | 0.643 | [17 empty] | 0.0138 | [9 empty] | 8.99 | [11 empty] | 2.15 |  | 0.0028 | [5 empty] | 0.006 | [7 empty] | 26.599335 |  |  |  |  | 2025 |  |  | CHN | Tibet
| Sinongduo |  | Epithermal | Epithermal | intermediate sulfidation epithermal Ag-Pb-Zn | Pb, Zn, Ag |  | Pb, Zn, Ag | Yang et al., 2020; Ran et al., 2023 |  | BZK0005-290@07 | BZK0005-290@07-1 | [6 empty] | drill core | drill core | mineral separate | [5 empty] | mineralisation |  |  |  | sphalerite, pyrite | [8 empty] | LA-ICPMS |  |  |  |  | 43.12 |  |  |  | 2.91 |  | 0.0047 | [7 empty] | 0.0211 | [5 empty] | 6622.81 | [5 empty] | 20.78 |  | 1.44 |  |  |  | 196.05 | [9 empty] | 38611.21 |  | 0.57 |  |  |  | 0.43 | [7 empty] | 28.82 | [13 empty] | 1948.5 | [9 empty] | 0.105 | [5 empty] | 861.33 | [17 empty] | 2.5 |  |  |  | 3.03 | [5 empty] | 14.13 | [11 empty] | 2.45 |  | 0.085 | [5 empty] | 0.435 | [7 empty] | 2.78615 |  |  |  |  | 2025 |  |  | CHN | Tibet
| Sinongduo |  | Epithermal | Epithermal | intermediate sulfidation epithermal Ag-Pb-Zn | Pb, Zn, Ag |  | Pb, Zn, Ag | Yang et al., 2020; Ran et al., 2023 |  | BZK0005-290@08 | BZK0005-290@08-1 | [6 empty] | drill core | drill core | mineral separate | [5 empty] | mineralisation |  |  |  | sphalerite, pyrite | [8 empty] | LA-ICPMS |  |  |  |  | 32.5 |  |  |  | 318.653963 | [9 empty] | 0.0054 | [5 empty] | 6398.56 | [5 empty] | 22.47 |  | 0.58 |  |  |  | 267.22 | [9 empty] | 24340.75 |  | 0.564 |  |  |  | 0.4 | [7 empty] | 1.65 | [13 empty] | 49.34 | [9 empty] | 0.095 | [5 empty] | 0.114 | [17 empty] | 292.179017 |  |  |  | 2.7 | [5 empty] | 11.54 | [11 empty] | 2.07 |  | 5.304018 | [5 empty] | 0.0078 | [7 empty] | 3.385721 |  |  |  |  | 2025 |  |  | CHN | Tibet
| Sinongduo |  | Epithermal | Epithermal | intermediate sulfidation epithermal Ag-Pb-Zn | Pb, Zn, Ag |  | Pb, Zn, Ag | Yang et al., 2020; Ran et al., 2023 |  | BZK0005-290@09 | BZK0005-290@09-1 | [6 empty] | drill core | drill core | mineral separate | [5 empty] | mineralisation |  |  |  | sphalerite, pyrite | [8 empty] | LA-ICPMS |  |  |  |  | 25.12 |  |  |  | 1.42 |  | 0.0033 | [7 empty] | 0.0081 | [5 empty] | 7196.85 | [5 empty] | 22.74 |  | 0.55 |  |  |  | 139.02 | [9 empty] | 23811.42 |  | 0.21 |  |  |  | 1.086114 | [7 empty] | 51.12 | [13 empty] | 86.07 | [9 empty] | 0.094 | [5 empty] | 86.96 | [17 empty] | 0.229 |  |  |  | 2.74 | [5 empty] | 14.31 | [11 empty] | 2.01 |  | 0.304 | [5 empty] | 0.0071 | [7 empty] | 2.090272 |  |  |  |  | 2025 |  |  | CHN | Tibet
| Sinongduo |  | Epithermal | Epithermal | intermediate sulfidation epithermal Ag-Pb-Zn | Pb, Zn, Ag |  | Pb, Zn, Ag | Yang et al., 2020; Ran et al., 2023 |  | BZK0005-290@10 | BZK0005-290@10-1 | [6 empty] | drill core | drill core | mineral separate | [5 empty] | mineralisation |  |  |  | sphalerite, pyrite | [8 empty] | LA-ICPMS |  |  |  |  | 914.83 |  |  |  | 0.206 |  | 0.0657 | [7 empty] | 0.0591 | [5 empty] | 9378.59 | [5 empty] | 7.41 |  | 2.86 |  |  |  | 5994.86 | [9 empty] | 44849.32 |  | 0.326 |  |  |  | 0.44 | [7 empty] | 3.73 | [13 empty] | 400.28 | [9 empty] | 0.099 | [5 empty] | 55772.09 | [17 empty] | 5.19 |  |  |  | 3.02 | [5 empty] | 11.13 | [11 empty] | 2.14 |  | 0.0723 | [5 empty] | 0.0098 | [7 empty] | 2.002918 |  |  |  |  | 2025 |  |  | CHN | Tibet
| Sinongduo |  | Epithermal | Epithermal | intermediate sulfidation epithermal Ag-Pb-Zn | Pb, Zn, Ag |  | Pb, Zn, Ag | Yang et al., 2020; Ran et al., 2023 |  | BZK0005-290@11 | BZK0005-290@11-1 | [6 empty] | drill core | drill core | mineral separate | [5 empty] | mineralisation |  |  |  | sphalerite, pyrite | [8 empty] | LA-ICPMS |  |  |  |  | 41.15 |  |  |  | 0.292 |  | 0.031 | [7 empty] | 0.0107 | [5 empty] | 5659.17 | [5 empty] | 28.92 |  | 0.86 |  |  |  | 149.28 | [9 empty] | 21050.12 |  | 0.455 |  |  |  | 0.4 | [7 empty] | 13.95 | [13 empty] | 104.8 | [9 empty] | 0.08 | [5 empty] | 1202.12 | [17 empty] | 0.95 | [9 empty] | 11.5 | [11 empty] | 2.2 |  | 0.0546 | [5 empty] | 0.0093 | [12 empty] | 2025 |  |  | CHN | Tibet
| Sinongduo |  | Epithermal | Epithermal | intermediate sulfidation epithermal Ag-Pb-Zn | Pb, Zn, Ag |  | Pb, Zn, Ag | Yang et al., 2020; Ran et al., 2023 |  | BZK0005-290@12 | BZK0005-290@12-1 | [6 empty] | drill core | drill core | mineral separate | [5 empty] | mineralisation |  |  |  | sphalerite, pyrite | [8 empty] | LA-ICPMS |  |  |  |  | 63.75 |  |  |  | 0.905 |  | 0.0347 | [7 empty] | 0.162 | [5 empty] | 6391.36 | [5 empty] | 31.77 |  | 2.12 |  |  |  | 160.62 | [9 empty] | 24166.27 |  | 0.074 | [25 empty] | 272.75 | [9 empty] | 0.082 | [5 empty] | 22766.89 | [17 empty] | 0.863 |  |  |  | 2.28 | [5 empty] | 22.3 | [11 empty] | 2.49 |  | 0.0407 | [5 empty] | 0.0109 | [12 empty] | 2025 |  |  | CHN | Tibet
| Sinongduo |  | Epithermal | Epithermal | intermediate sulfidation epithermal Ag-Pb-Zn | Pb, Zn, Ag |  | Pb, Zn, Ag | Yang et al., 2020; Ran et al., 2023 |  | BZK0005-290@13 | BZK0005-290@13-1 | [6 empty] | drill core | drill core | mineral separate | [5 empty] | mineralisation |  |  |  | sphalerite, pyrite | [8 empty] | LA-ICPMS |  |  |  |  | 21.29 |  |  |  | 0.129 | [9 empty] | 0.0061 | [5 empty] | 16129.87 | [5 empty] | 23.46 | [5 empty] | 138.24 | [9 empty] | 19066.02 | [5 empty] | 0.38 | [7 empty] | 117.55 | [13 empty] | 43.31 | [9 empty] | 0.087 | [5 empty] | 6.67 | [17 empty] | 0.118 |  |  |  | 2.61 | [5 empty] | 7.4 | [11 empty] | 1.99 |  | 0.0043 | [18 empty] | 2025 |  |  | CHN | Tibet
| Sinongduo |  | Epithermal | Epithermal | intermediate sulfidation epithermal Ag-Pb-Zn | Pb, Zn, Ag |  | Pb, Zn, Ag | Yang et al., 2020; Ran et al., 2023 |  | BZK0005-290@14 | BZK0005-290@14-1 | [6 empty] | drill core | drill core | mineral separate | [5 empty] | mineralisation |  |  |  | sphalerite, pyrite | [8 empty] | LA-ICPMS |  |  |  |  | 58 | [5 empty] | 0.0162 | [7 empty] | 0.044 | [5 empty] | 6545.73 | [5 empty] | 0.713 | [5 empty] | 248.44 | [9 empty] | 37539.15 |  | 0.372 |  |  |  | 0.41 | [7 empty] | 2.78 | [13 empty] | 180.56 | [9 empty] | 0.101 | [5 empty] | 11447.05 | [17 empty] | 0.465 |  |  |  | 2.83 | [5 empty] | 216.36 | [11 empty] | 2.38 |  | 0.0323 | [5 empty] | 0.0091 | [12 empty] | 2025 |  |  | CHN | Tibet
| Sinongduo |  | Epithermal | Epithermal | intermediate sulfidation epithermal Ag-Pb-Zn | Pb, Zn, Ag |  | Pb, Zn, Ag | Yang et al., 2020; Ran et al., 2023 |  | NC6005 (n = 10)-1 | NC6005 (n = 10)-1 | [6 empty] | drill core | drill core | mineral separate | [5 empty] | mineralisation |  |  |  | sphalerite, pyrite | [8 empty] | LA-ICPMS |  |  |  |  | 5.9 | [25 empty] | 99 | [5 empty] | 605 | [9 empty] | 60213 | [27 empty] | 727 | [76 empty] | 2025 |  |  | CHN | Tibet
| Sinongduo |  | Epithermal | Epithermal | intermediate sulfidation epithermal Ag-Pb-Zn | Pb, Zn, Ag |  | Pb, Zn, Ag | Yang et al., 2020; Ran et al., 2023 |  | Su-1b (n = 20)-1 | Su-1b (n = 20)-1 | [6 empty] | drill core | drill core | mineral separate | [5 empty] | mineralisation |  |  |  | sphalerite, pyrite | [8 empty] | LA-ICPMS |  |  |  |  | 4.3 | [25 empty] | 31 | [5 empty] | 574 | [9 empty] | 81311 | [27 empty] | 911 | [76 empty] | 2025 |  |  | CHN | Tibet
| Sinongduo |  | Epithermal | Epithermal | intermediate sulfidation epithermal Ag-Pb-Zn | Pb, Zn, Ag |  | Pb, Zn, Ag | Yang et al., 2020; Ran et al., 2023 |  | Su-2a (n = 16)-1 | Su-2a (n = 16)-1 | [6 empty] | drill core | drill core | mineral separate | [5 empty] | mineralisation |  |  |  | sphalerite, pyrite | [8 empty] | LA-ICPMS |  |  |  |  | 4.3 | [25 empty] | 27 | [5 empty] | 329 | [9 empty] | 56465 | [27 empty] | 1275 | [76 empty] | 2025 |  |  | CHN | Tibet
| Sinongduo |  | Epithermal | Epithermal | intermediate sulfidation epithermal Ag-Pb-Zn | Pb, Zn, Ag |  | Pb, Zn, Ag | Yang et al., 2020; Ran et al., 2023 |  | Su-2b (n = 20)-1 | Su-2b (n = 20)-1 | [6 empty] | drill core | drill core | mineral separate | [5 empty] | mineralisation |  |  |  | sphalerite, pyrite | [8 empty] | LA-ICPMS |  |  |  |  | 3.4 | [25 empty] | 31 | [5 empty] | 67 | [9 empty] | 72921 | [27 empty] | 1351 | [76 empty] | 2025 |  |  | CHN | Tibet
| Mofjell |  | Epithermal | Epithermal | intermediate sulfidation epithermal Ag-Pb-Zn | Pb, Zn, Ag |  | Pb, Zn, Ag | Yang et al., 2020; Ran et al., 2023 |  | Mo2 (n = 18)-1 | Mo2 (n = 18)-1 | [6 empty] | drill core | drill core | mineral separate | [5 empty] | mineralisation |  |  |  | sphalerite, pyrite | [8 empty] | LA-ICPMS |  |  |  |  | 1 | [31 empty] | 9.1 | [9 empty] | 32142 | [27 empty] | 589 | [76 empty] | 2025 |  |  | CHN | Tibet
| Sinongduo |  | Epithermal | Epithermal | intermediate sulfidation epithermal Ag-Pb-Zn | Pb, Zn, Ag |  | Pb, Zn, Ag | Yang et al., 2020; Ran et al., 2023 |  | Mo5 (n = 20)-1 | Mo5 (n = 20)-1 | [6 empty] | drill core | drill core | mineral separate | [5 empty] | mineralisation |  |  |  | sphalerite, pyrite | [8 empty] | LA-ICPMS |  |  |  |  | 1.4 | [31 empty] | 8 | [9 empty] | 59561 | [27 empty] | 1446 | [76 empty] | 2025 |  |  | CHN | Tibet
| Sinongduo |  | Epithermal | Epithermal | intermediate sulfidation epithermal Ag-Pb-Zn | Pb, Zn, Ag |  | Pb, Zn, Ag | Yang et al., 2020; Ran et al., 2023 |  | Mo10 (n = 20)-1 | Mo10 (n = 20)-1 | [6 empty] | drill core | drill core | mineral separate | [5 empty] | mineralisation |  |  |  | sphalerite, pyrite | [8 empty] | LA-ICPMS |  |  |  |  | 0.97 | [31 empty] | 6.5 | [9 empty] | 43640 | [27 empty] | 957 | [76 empty] | 2025 |  |  | CHN | Tibet
| Røros |  | Epithermal | Epithermal | intermediate sulfidation epithermal Ag-Pb-Zn | Pb, Zn, Ag |  | Pb, Zn, Ag | Yang et al., 2020; Ran et al., 2023 |  | STO17504 (n = 18)-1 | STO17504 (n = 18)-1 | [6 empty] | drill core | drill core | mineral separate | [5 empty] | mineralisation |  |  |  | sphalerite, pyrite | [8 empty] | LA-ICPMS |  |  |  |  | 11 | [25 empty] | 226 | [5 empty] | 12619 | [9 empty] | 74576 | [27 empty] | 469 | [76 empty] | 2025 |  |  | CHN | Tibet
| Sinongduo |  | Epithermal | Epithermal | intermediate sulfidation epithermal Ag-Pb-Zn | Pb, Zn, Ag |  | Pb, Zn, Ag | Yang et al., 2020; Ran et al., 2023 |  | STO17505 (n = 20)-1 | STO17505 (n = 20)-1 | [6 empty] | drill core | drill core | mineral separate | [5 empty] | mineralisation |  |  |  | sphalerite, pyrite | [8 empty] | LA-ICPMS |  |  |  |  | 4.1 | [25 empty] | 32 | [5 empty] | 457 | [9 empty] | 57768 | [27 empty] | 492 | [76 empty] | 2025 |  |  | CHN | Tibet
| Sinongduo |  | Epithermal | Epithermal | intermediate sulfidation epithermal Ag-Pb-Zn | Pb, Zn, Ag |  | Pb, Zn, Ag | Yang et al., 2020; Ran et al., 2023 |  | STO17506 (n = 20)-1 | STO17506 (n = 20)-1 | [6 empty] | drill core | drill core | mineral separate | [5 empty] | mineralisation |  |  |  | sphalerite, pyrite | [8 empty] | LA-ICPMS |  |  |  |  | 1.7 | [25 empty] | 127 | [5 empty] | 40 | [9 empty] | 64579 | [27 empty] | 1135 | [76 empty] | 2025 |  |  | CHN | Tibet
| Bleikvassli |  | Epithermal | Epithermal | intermediate sulfidation epithermal Ag-Pb-Zn | Pb, Zn, Ag |  | Pb, Zn, Ag | Yang et al., 2020; Ran et al., 2023 |  | Bv1 (n = 20)-1 | Bv1 (n = 20)-1 | [6 empty] | drill core | drill core | mineral separate | [5 empty] | mineralisation |  |  |  | sphalerite, pyrite | [8 empty] | LA-ICPMS |  |  |  |  | 2.6 | [31 empty] | 76 | [9 empty] | 62698 | [27 empty] | 313 | [76 empty] | 2025 |  |  | CHN | Tibet
| Sinongduo |  | Epithermal | Epithermal | intermediate sulfidation epithermal Ag-Pb-Zn | Pb, Zn, Ag |  | Pb, Zn, Ag | Yang et al., 2020; Ran et al., 2023 |  | V59.197 (n = 20)-1 | V59.197 (n = 20)-1 | [6 empty] | drill core | drill core | mineral separate | [5 empty] | mineralisation |  |  |  | sphalerite, pyrite | [8 empty] | LA-ICPMS |  |  |  |  | 2.1 | [31 empty] | 115 | [9 empty] | 72318 | [27 empty] | 758 | [76 empty] | 2025 |  |  | CHN | Tibet
| Sinongduo |  | Epithermal | Epithermal | intermediate sulfidation epithermal Ag-Pb-Zn | Pb, Zn, Ag |  | Pb, Zn, Ag | Yang et al., 2020; Ran et al., 2023 |  | V60.446 (n = 20)-1 | V60.446 (n = 20)-1 | [6 empty] | drill core | drill core | mineral separate | [5 empty] | mineralisation |  |  |  | sphalerite, pyrite | [8 empty] | LA-ICPMS |  |  |  |  | 5.3 | [31 empty] | 75 | [9 empty] | 54962 | [27 empty] | 2751 | [76 empty] | 2025 |  |  | CHN | Tibet
| Sinongduo |  | Epithermal | Epithermal | intermediate sulfidation epithermal Ag-Pb-Zn | Pb, Zn, Ag |  | Pb, Zn, Ag | Yang et al., 2020; Ran et al., 2023 |  | V61.538 (n = 20)-1 | V61.538 (n = 20)-1 | [6 empty] | drill core | drill core | mineral separate | [5 empty] | mineralisation |  |  |  | sphalerite, pyrite | [8 empty] | LA-ICPMS |  |  |  |  | 1.3 | [31 empty] | 47 | [9 empty] | 63772 | [27 empty] | 2079 | [76 empty] | 2025 |  |  | CHN | Tibet
| Mt. Isa |  | Epithermal | Epithermal | intermediate sulfidation epithermal Ag-Pb-Zn | Pb, Zn, Ag |  | Pb, Zn, Ag | Yang et al., 2020; Ran et al., 2023 |  | 5984A (n = 20)-1 | 5984A (n = 20)-1 | [6 empty] | drill core | drill core | mineral separate | [5 empty] | mineralisation |  |  |  | sphalerite, pyrite | [8 empty] | LA-ICPMS |  |  |  |  | 23 | [31 empty] | 121 | [9 empty] | 45779 | [27 empty] | 55 | [76 empty] | 2025 |  |  | CHN | Tibet
| Sinongduo |  | Epithermal | Epithermal | intermediate sulfidation epithermal Ag-Pb-Zn | Pb, Zn, Ag |  | Pb, Zn, Ag | Yang et al., 2020; Ran et al., 2023 |  | 5984B (n = 20)-1 | 5984B (n = 20)-1 | [6 empty] | drill core | drill core | mineral separate | [5 empty] | mineralisation |  |  |  | sphalerite, pyrite | [8 empty] | LA-ICPMS |  |  |  |  | 66 | [31 empty] | 63 | [9 empty] | 47790 | [27 empty] | 297 | [76 empty] | 2025 |  |  | CHN | Tibet
| Broken Hill |  | Epithermal | Epithermal | intermediate sulfidation epithermal Ag-Pb-Zn | Pb, Zn, Ag |  | Pb, Zn, Ag | Yang et al., 2020; Ran et al., 2023 |  | BH218 (n = 20)-1 | BH218 (n = 20)-1 | [6 empty] | drill core | drill core | mineral separate | [5 empty] | mineralisation |  |  |  | sphalerite, pyrite | [8 empty] | LA-ICPMS |  |  |  |  | 1.9 | [25 empty] | 62 | [5 empty] | 34 | [9 empty] | 74090 | [27 empty] | 1705 | [76 empty] | 2025 |  |  | CHN | Tibet
| Sinongduo |  | Epithermal | Epithermal | intermediate sulfidation epithermal Ag-Pb-Zn | Pb, Zn, Ag |  | Pb, Zn, Ag | Yang et al., 2020; Ran et al., 2023 |  | BH221 (n = 20)-1 | BH221 (n = 20)-1 | [6 empty] | drill core | drill core | mineral separate | [5 empty] | mineralisation |  |  |  | sphalerite, pyrite | [8 empty] | LA-ICPMS |  |  |  |  | 4 | [25 empty] | 93 | [5 empty] | 28 | [9 empty] | 59203 | [27 empty] | 775 | [76 empty] | 2025 |  |  | CHN | Tibet
| Sinongduo |  | Epithermal | Epithermal | intermediate sulfidation epithermal Ag-Pb-Zn | Pb, Zn, Ag |  | Pb, Zn, Ag | Yang et al., 2020; Ran et al., 2023 |  | HDH-26-Sp2-1 | HDH-26-Sp2-1 | [6 empty] | drill core | drill core | mineral separate | [5 empty] | mineralisation |  |  |  | sphalerite, pyrite | [8 empty] | LA-ICPMS |  |  |  |  | 1.566106 | [25 empty] | 0.032845 | [5 empty] | 6.848172 | [9 empty] | 576.467167 | [27 empty] | 10.029079 | [76 empty] | 2025 |  |  | CHN | Tibet
| Sinongduo |  | Epithermal | Epithermal | intermediate sulfidation epithermal Ag-Pb-Zn | Pb, Zn, Ag |  | Pb, Zn, Ag | Yang et al., 2020; Ran et al., 2023 |  | HDH-26-Sp3-1 | HDH-26-Sp3-1 | [6 empty] | drill core | drill core | mineral separate | [5 empty] | mineralisation |  |  |  | sphalerite, pyrite | [8 empty] | LA-ICPMS |  |  |  |  | 0.933403 | [25 empty] | 0.030771 | [5 empty] | 3.456235 | [9 empty] | 723.753103 | [27 empty] | 12.087165 | [76 empty] | 2025 |  |  | CHN | Tibet
| Sinongduo |  | Epithermal | Epithermal | intermediate sulfidation epithermal Ag-Pb-Zn | Pb, Zn, Ag |  | Pb, Zn, Ag | Yang et al., 2020; Ran et al., 2023 |  | HDH-26-Sp4-1 | HDH-26-Sp4-1 | [6 empty] | drill core | drill core | mineral separate | [5 empty] | mineralisation |  |  |  | sphalerite, pyrite | [8 empty] | LA-ICPMS |  |  |  |  | 1.750725 | [25 empty] | 0.0179 | [5 empty] | 5.208734 | [9 empty] | 310.191675 | [27 empty] | 13.51245 | [76 empty] | 2025 |  |  | CHN | Tibet
| Sinongduo |  | Epithermal | Epithermal | intermediate sulfidation epithermal Ag-Pb-Zn | Pb, Zn, Ag |  | Pb, Zn, Ag | Yang et al., 2020; Ran et al., 2023 |  | HDH-26-Sp5-1 | HDH-26-Sp5-1 | [6 empty] | drill core | drill core | mineral separate | [5 empty] | mineralisation |  |  |  | sphalerite, pyrite | [8 empty] | LA-ICPMS |  |  |  |  | 1.490267 | [25 empty] | 0.034519 | [5 empty] | 5.143023 | [9 empty] | 356.632814 | [27 empty] | 9.814672 | [76 empty] | 2025 |  |  | CHN | Tibet
| Sinongduo |  | Epithermal | Epithermal | intermediate sulfidation epithermal Ag-Pb-Zn | Pb, Zn, Ag |  | Pb, Zn, Ag | Yang et al., 2020; Ran et al., 2023 |  | HDH-26-Sp6-1 | HDH-26-Sp6-1 | [6 empty] | drill core | drill core | mineral separate | [5 empty] | mineralisation |  |  |  | sphalerite, pyrite | [8 empty] | LA-ICPMS |  |  |  |  | 2.050854 | [25 empty] | 0.0199 | [5 empty] | 6.887603 | [9 empty] | 407.882347 | [27 empty] | 9.354144 | [76 empty] | 2025 |  |  | CHN | Tibet
| Sinongduo |  | Epithermal | Epithermal | intermediate sulfidation epithermal Ag-Pb-Zn | Pb, Zn, Ag |  | Pb, Zn, Ag | Yang et al., 2020; Ran et al., 2023 |  | HDH-26-Sp7-1 | HDH-26-Sp7-1 | [6 empty] | drill core | drill core | mineral separate | [5 empty] | mineralisation |  |  |  | sphalerite, pyrite | [8 empty] | LA-ICPMS |  |  |  |  | 1.436804 | [25 empty] | 0.0319 | [5 empty] | 3.020632 | [9 empty] | 312.587903 | [27 empty] | 8.446907 | [76 empty] | 2025 |  |  | CHN | Tibet
| Sinongduo |  | Epithermal | Epithermal | intermediate sulfidation epithermal Ag-Pb-Zn | Pb, Zn, Ag |  | Pb, Zn, Ag | Yang et al., 2020; Ran et al., 2023 |  | HDH-26-Sp8-1 | HDH-26-Sp8-1 | [6 empty] | drill core | drill core | mineral separate | [5 empty] | mineralisation |  |  |  | sphalerite, pyrite | [8 empty] | LA-ICPMS |  |  |  |  | 1.486965 | [25 empty] | 0.063556 | [5 empty] | 6.454999 | [9 empty] | 541.597762 | [27 empty] | 9.629356 | [76 empty] | 2025 |  |  | CHN | Tibet
| Sinongduo |  | Epithermal | Epithermal | intermediate sulfidation epithermal Ag-Pb-Zn | Pb, Zn, Ag |  | Pb, Zn, Ag | Yang et al., 2020; Ran et al., 2023 |  | HDH-26-Sp9-1 | HDH-26-Sp9-1 | [6 empty] | drill core | drill core | mineral separate | [5 empty] | mineralisation |  |  |  | sphalerite, pyrite | [8 empty] | LA-ICPMS |  |  |  |  | 0.958288 | [25 empty] | 0.064039 | [5 empty] | 2.851107 | [9 empty] | 881.624404 | [27 empty] | 16.659858 | [76 empty] | 2025 |  |  | CHN | Tibet
| Sinongduo |  | Epithermal | Epithermal | intermediate sulfidation epithermal Ag-Pb-Zn | Pb, Zn, Ag |  | Pb, Zn, Ag | Yang et al., 2020; Ran et al., 2023 |  | HDH-26-Sp10-1 | HDH-26-Sp10-1 | [6 empty] | drill core | drill core | mineral separate | [5 empty] | mineralisation |  |  |  | sphalerite, pyrite | [8 empty] | LA-ICPMS |  |  |  |  | 1.485947 | [25 empty] | 0.035254 | [5 empty] | 6.502726 | [9 empty] | 544.138972 | [27 empty] | 9.541448 | [76 empty] | 2025 |  |  | CHN | Tibet
| Sinongduo |  | Epithermal | Epithermal | intermediate sulfidation epithermal Ag-Pb-Zn | Pb, Zn, Ag |  | Pb, Zn, Ag | Yang et al., 2020; Ran et al., 2023 |  | HDH-26-Sp11-1 | HDH-26-Sp11-1 | [6 empty] | drill core | drill core | mineral separate | [5 empty] | mineralisation |  |  |  | sphalerite, pyrite | [8 empty] | LA-ICPMS |  |  |  |  | 1.904777 | [25 empty] | 0.051715 | [5 empty] | 7.734465 | [9 empty] | 685.126628 | [27 empty] | 11.850495 | [76 empty] | 2025 |  |  | CHN | Tibet
| Sinongduo |  | Epithermal | Epithermal | intermediate sulfidation epithermal Ag-Pb-Zn | Pb, Zn, Ag |  | Pb, Zn, Ag | Yang et al., 2020; Ran et al., 2023 |  | HDH-17-Sp1-1 | HDH-17-Sp1-1 | [6 empty] | drill core | drill core | mineral separate | [5 empty] | mineralisation |  |  |  | sphalerite, pyrite | [8 empty] | LA-ICPMS |  |  |  |  | 2.405652 | [25 empty] | 0.0233 | [5 empty] | 38.481484 | [9 empty] | 85.178812 | [27 empty] | 0.4699 | [76 empty] | 2025 |  |  | CHN | Tibet
| Sinongduo |  | Epithermal | Epithermal | intermediate sulfidation epithermal Ag-Pb-Zn | Pb, Zn, Ag |  | Pb, Zn, Ag | Yang et al., 2020; Ran et al., 2023 |  | HDH-17-Sp2-1 | HDH-17-Sp2-1 | [6 empty] | drill core | drill core | mineral separate | [5 empty] | mineralisation |  |  |  | sphalerite, pyrite | [8 empty] | LA-ICPMS |  |  |  |  | 0.518761 | [25 empty] | 0.037636 | [5 empty] | 103.506347 | [9 empty] | 210.605753 | [27 empty] | 0.6888 | [76 empty] | 2025 |  |  | CHN | Tibet
| Sinongduo |  | Epithermal | Epithermal | intermediate sulfidation epithermal Ag-Pb-Zn | Pb, Zn, Ag |  | Pb, Zn, Ag | Yang et al., 2020; Ran et al., 2023 |  | HDH-17-Sp3-1 | HDH-17-Sp3-1 | [6 empty] | drill core | drill core | mineral separate | [5 empty] | mineralisation |  |  |  | sphalerite, pyrite | [8 empty] | LA-ICPMS |  |  |  |  | 0.916233 | [25 empty] | 0.036555 | [5 empty] | 114.205749 | [9 empty] | 248.569465 | [27 empty] | 1.50156 | [76 empty] | 2025 |  |  | CHN | Tibet
| Sinongduo |  | Epithermal | Epithermal | intermediate sulfidation epithermal Ag-Pb-Zn | Pb, Zn, Ag |  | Pb, Zn, Ag | Yang et al., 2020; Ran et al., 2023 |  | HDH-17-Sp4-1 | HDH-17-Sp4-1 | [6 empty] | drill core | drill core | mineral separate | [5 empty] | mineralisation |  |  |  | sphalerite, pyrite | [8 empty] | LA-ICPMS |  |  |  |  | 0.735273 | [25 empty] | 0.023 | [5 empty] | 90.912971 | [9 empty] | 674.572614 | [27 empty] | 5.267311 | [76 empty] | 2025 |  |  | CHN | Tibet
| Sinongduo |  | Epithermal | Epithermal | intermediate sulfidation epithermal Ag-Pb-Zn | Pb, Zn, Ag |  | Pb, Zn, Ag | Yang et al., 2020; Ran et al., 2023 |  | HDH-17-Sp5-1 | HDH-17-Sp5-1 | [6 empty] | drill core | drill core | mineral separate | [5 empty] | mineralisation |  |  |  | sphalerite, pyrite | [8 empty] | LA-ICPMS |  |  |  |  | 5.820695 | [25 empty] | 0.0247 | [5 empty] | 91.265298 | [9 empty] | 137.918196 | [27 empty] | 0.5165 | [76 empty] | 2025 |  |  | CHN | Tibet
| Sinongduo |  | Epithermal | Epithermal | intermediate sulfidation epithermal Ag-Pb-Zn | Pb, Zn, Ag |  | Pb, Zn, Ag | Yang et al., 2020; Ran et al., 2023 |  | HDH-17-Sp6-1 | HDH-17-Sp6-1 | [6 empty] | drill core | drill core | mineral separate | [5 empty] | mineralisation |  |  |  | sphalerite, pyrite | [8 empty] | LA-ICPMS |  |  |  |  | 0.596182 | [25 empty] | 0.0104 | [5 empty] | 104.314991 | [9 empty] | 208.937931 | [27 empty] | 0.6297 | [76 empty] | 2025 |  |  | CHN | Tibet
| Sinongduo |  | Epithermal | Epithermal | intermediate sulfidation epithermal Ag-Pb-Zn | Pb, Zn, Ag |  | Pb, Zn, Ag | Yang et al., 2020; Ran et al., 2023 |  | HDH-17-Sp9-1 | HDH-17-Sp9-1 | [6 empty] | drill core | drill core | mineral separate | [5 empty] | mineralisation |  |  |  | sphalerite, pyrite | [8 empty] | LA-ICPMS |  |  |  |  | 0.343912 | [25 empty] | 0.022531 | [5 empty] | 64.377637 | [9 empty] | 156.711885 | [27 empty] | 0.6174 | [76 empty] | 2025 |  |  | CHN | Tibet
| Sinongduo |  | Epithermal | Epithermal | intermediate sulfidation epithermal Ag-Pb-Zn | Pb, Zn, Ag |  | Pb, Zn, Ag | Yang et al., 2020; Ran et al., 2023 |  | HDH-17-Sp7-1 | HDH-17-Sp7-1 | [6 empty] | drill core | drill core | mineral separate | [5 empty] | mineralisation |  |  |  | sphalerite, pyrite | [8 empty] | LA-ICPMS |  |  |  |  | 3.247079 | [25 empty] | 0.015947 | [5 empty] | 183.673052 | [9 empty] | 215.343354 | [27 empty] | 0.5315 | [76 empty] | 2025 |  |  | CHN | Tibet
| Sinongduo |  | Epithermal | Epithermal | intermediate sulfidation epithermal Ag-Pb-Zn | Pb, Zn, Ag |  | Pb, Zn, Ag | Yang et al., 2020; Ran et al., 2023 |  | HDH-17-Sp8-1 | HDH-17-Sp8-1 | [6 empty] | drill core | drill core | mineral separate | [5 empty] | mineralisation |  |  |  | sphalerite, pyrite | [8 empty] | LA-ICPMS |  |  |  |  | 23.209271 | [25 empty] | 0.0309 | [5 empty] | 19.358814 | [9 empty] | 174.165289 | [27 empty] | 0.6219 | [76 empty] | 2025 |  |  | CHN | Tibet
| Sinongduo |  | Epithermal | Epithermal | intermediate sulfidation epithermal Ag-Pb-Zn | Pb, Zn, Ag |  | Pb, Zn, Ag | Yang et al., 2020; Ran et al., 2023 |  | HDH-17-Sp10-1 | HDH-17-Sp10-1 | [6 empty] | drill core | drill core | mineral separate | [5 empty] | mineralisation |  |  |  | sphalerite, pyrite | [8 empty] | LA-ICPMS |  |  |  |  | 14.237167 | [25 empty] | 0.0144 | [5 empty] | 125.427807 | [9 empty] | 109.166927 | [27 empty] | 0.4775 | [76 empty] | 2025 |  |  | CHN | Tibet
| Sinongduo |  | Epithermal | Epithermal | intermediate sulfidation epithermal Ag-Pb-Zn | Pb, Zn, Ag |  | Pb, Zn, Ag | Yang et al., 2020; Ran et al., 2023 |  | HDH-17-Sp11-1 | HDH-17-Sp11-1 | [6 empty] | drill core | drill core | mineral separate | [5 empty] | mineralisation |  |  |  | sphalerite, pyrite | [8 empty] | LA-ICPMS |  |  |  |  | 0.828456 | [25 empty] | 0.0176 | [5 empty] | 13.537342 | [9 empty] | 93.510616 | [27 empty] | 0.4416 | [76 empty] | 2025 |  |  | CHN | Tibet
| Sinongduo |  | Epithermal | Epithermal | intermediate sulfidation epithermal Ag-Pb-Zn | Pb, Zn, Ag |  | Pb, Zn, Ag | Yang et al., 2020; Ran et al., 2023 |  | HDH-35-Sp1-1 | HDH-35-Sp1-1 | [6 empty] | drill core | drill core | mineral separate | [5 empty] | mineralisation |  |  |  | sphalerite, pyrite | [8 empty] | LA-ICPMS |  |  |  |  | 0.412583 | [25 empty] | 0.024922 | [5 empty] | 5.065768 | [9 empty] | 2682.501296 | [27 empty] | 246.285946 | [76 empty] | 2025 |  |  | CHN | Tibet
| Sinongduo |  | Epithermal | Epithermal | intermediate sulfidation epithermal Ag-Pb-Zn | Pb, Zn, Ag |  | Pb, Zn, Ag | Yang et al., 2020; Ran et al., 2023 |  | HDH-35-Sp2-1 | HDH-35-Sp2-1 | [6 empty] | drill core | drill core | mineral separate | [5 empty] | mineralisation |  |  |  | sphalerite, pyrite | [8 empty] | LA-ICPMS |  |  |  |  | 0.406181 | [25 empty] | 0.0582 | [5 empty] | 7.503406 | [9 empty] | 6421.020182 | [27 empty] | 145.038565 | [76 empty] | 2025 |  |  | CHN | Tibet
| Sinongduo |  | Epithermal | Epithermal | intermediate sulfidation epithermal Ag-Pb-Zn | Pb, Zn, Ag |  | Pb, Zn, Ag | Yang et al., 2020; Ran et al., 2023 |  | HDH-35-Sp3-1 | HDH-35-Sp3-1 | [6 empty] | drill core | drill core | mineral separate | [5 empty] | mineralisation |  |  |  | sphalerite, pyrite | [8 empty] | LA-ICPMS |  |  |  |  | 0.559787 | [25 empty] | 0.0107 | [5 empty] | 11.048804 | [9 empty] | 1646.464441 | [27 empty] | 51.910039 | [76 empty] | 2025 |  |  | CHN | Tibet
| Sinongduo |  | Epithermal | Epithermal | intermediate sulfidation epithermal Ag-Pb-Zn | Pb, Zn, Ag |  | Pb, Zn, Ag | Yang et al., 2020; Ran et al., 2023 |  | HDH-35-Sp4-1 | HDH-35-Sp4-1 | [6 empty] | drill core | drill core | mineral separate | [5 empty] | mineralisation |  |  |  | sphalerite, pyrite | [8 empty] | LA-ICPMS |  |  |  |  | 0.448854 | [25 empty] | 0.023564 | [5 empty] | 8.211243 | [9 empty] | 1450.418058 | [27 empty] | 279.83772 | [76 empty] | 2025 |  |  | CHN | Tibet
| Sinongduo |  | Epithermal | Epithermal | intermediate sulfidation epithermal Ag-Pb-Zn | Pb, Zn, Ag |  | Pb, Zn, Ag | Yang et al., 2020; Ran et al., 2023 |  | HDH-35-Sp4a-1 | HDH-35-Sp4a-1 | [6 empty] | drill core | drill core | mineral separate | [5 empty] | mineralisation |  |  |  | sphalerite, pyrite | [8 empty] | LA-ICPMS |  |  |  |  | 0.225594 | [25 empty] | 0.0432 | [5 empty] | 10.050856 | [9 empty] | 4948.085167 | [27 empty] | 172.396823 | [76 empty] | 2025 |  |  | CHN | Tibet
| Sinongduo |  | Epithermal | Epithermal | intermediate sulfidation epithermal Ag-Pb-Zn | Pb, Zn, Ag |  | Pb, Zn, Ag | Yang et al., 2020; Ran et al., 2023 |  | HDH-35-Sp5-1 | HDH-35-Sp5-1 | [6 empty] | drill core | drill core | mineral separate | [5 empty] | mineralisation |  |  |  | sphalerite, pyrite | [8 empty] | LA-ICPMS |  |  |  |  | 0.714539 | [25 empty] | 0.0256 | [5 empty] | 8.111595 | [9 empty] | 634.453849 | [27 empty] | 56.725798 | [76 empty] | 2025 |  |  | CHN | Tibet
| Sinongduo |  | Epithermal | Epithermal | intermediate sulfidation epithermal Ag-Pb-Zn | Pb, Zn, Ag |  | Pb, Zn, Ag | Yang et al., 2020; Ran et al., 2023 |  | HDH-35-Sp6-1 | HDH-35-Sp6-1 | [6 empty] | drill core | drill core | mineral separate | [5 empty] | mineralisation |  |  |  | sphalerite, pyrite | [8 empty] | LA-ICPMS |  |  |  |  | 0.61825 | [25 empty] | 0.0149 | [5 empty] | 4.450083 | [9 empty] | 1654.835454 | [27 empty] | 332.729085 | [76 empty] | 2025 |  |  | CHN | Tibet
| Sinongduo |  | Epithermal | Epithermal | intermediate sulfidation epithermal Ag-Pb-Zn | Pb, Zn, Ag |  | Pb, Zn, Ag | Yang et al., 2020; Ran et al., 2023 |  | HDH-35-Sp7-1 | HDH-35-Sp7-1 | [6 empty] | drill core | drill core | mineral separate | [5 empty] | mineralisation |  |  |  | sphalerite, pyrite | [8 empty] | LA-ICPMS |  |  |  |  | 0.534906 | [25 empty] | 0.0288 | [5 empty] | 1.462273 | [9 empty] | 1054.221462 | [27 empty] | 203.977291 | [76 empty] | 2025 |  |  | CHN | Tibet
| Sinongduo |  | Epithermal | Epithermal | intermediate sulfidation epithermal Ag-Pb-Zn | Pb, Zn, Ag |  | Pb, Zn, Ag | Yang et al., 2020; Ran et al., 2023 |  | HDH-35-Sp8-1 | HDH-35-Sp8-1 | [6 empty] | drill core | drill core | mineral separate | [5 empty] | mineralisation |  |  |  | sphalerite, pyrite | [8 empty] | LA-ICPMS |  |  |  |  | 0.552479 | [25 empty] | 0.0146 | [5 empty] | 3.665799 | [9 empty] | 846.033227 | [27 empty] | 376.211926 | [76 empty] | 2025 |  |  | CHN | Tibet
| Sinongduo |  | Epithermal | Epithermal | intermediate sulfidation epithermal Ag-Pb-Zn | Pb, Zn, Ag |  | Pb, Zn, Ag | Yang et al., 2020; Ran et al., 2023 |  | HDH-35-Sp9-1 | HDH-35-Sp9-1 | [6 empty] | drill core | drill core | mineral separate | [5 empty] | mineralisation |  |  |  | sphalerite, pyrite | [8 empty] | LA-ICPMS |  |  |  |  | 0.503999 | [25 empty] | 0.0211 | [5 empty] | 3.463631 | [9 empty] | 933.034197 | [27 empty] | 298.445125 | [76 empty] | 2025 |  |  | CHN | Tibet
| Sinongduo |  | Epithermal | Epithermal | intermediate sulfidation epithermal Ag-Pb-Zn | Pb, Zn, Ag |  | Pb, Zn, Ag | Yang et al., 2020; Ran et al., 2023 |  | HDH-35-Sp10-1 | HDH-35-Sp10-1 | [6 empty] | drill core | drill core | mineral separate | [5 empty] | mineralisation |  |  |  | sphalerite, pyrite | [8 empty] | LA-ICPMS |  |  |  |  | 0.441174 | [25 empty] | 0.063125 | [5 empty] | 2.659826 | [9 empty] | 1621.299275 | [27 empty] | 354.635678 | [76 empty] | 2025 |  |  | CHN | Tibet
| Sinongduo |  | Epithermal | Epithermal | intermediate sulfidation epithermal Ag-Pb-Zn | Pb, Zn, Ag |  | Pb, Zn, Ag | Yang et al., 2020; Ran et al., 2023 |  | HDH-35-Sp11-1 | HDH-35-Sp11-1 | [6 empty] | drill core | drill core | mineral separate | [5 empty] | mineralisation |  |  |  | sphalerite, pyrite | [8 empty] | LA-ICPMS |  |  |  |  | 0.453148 | [25 empty] | 0.0202 | [5 empty] | 7.699441 | [9 empty] | 1571.999676 | [27 empty] | 275.593436 | [76 empty] | 2025 |  |  | CHN | Tibet
| Sinongduo |  | Epithermal | Epithermal | intermediate sulfidation epithermal Ag-Pb-Zn | Pb, Zn, Ag |  | Pb, Zn, Ag | Yang et al., 2020; Ran et al., 2023 |  | HDH-35-Sp12-1 | HDH-35-Sp12-1 | [6 empty] | drill core | drill core | mineral separate | [5 empty] | mineralisation |  |  |  | sphalerite, pyrite | [8 empty] | LA-ICPMS |  |  |  |  | 0.078557 | [25 empty] | 0.0203 | [5 empty] | 1.908469 | [9 empty] | 5532.450267 | [27 empty] | 39.394103 | [76 empty] | 2025 |  |  | CHN | Tibet
| Sinongduo |  | Epithermal | Epithermal | intermediate sulfidation epithermal Ag-Pb-Zn | Pb, Zn, Ag |  | Pb, Zn, Ag | Yang et al., 2020; Ran et al., 2023 |  | HDH-35-Sp13-1 | HDH-35-Sp13-1 | [6 empty] | drill core | drill core | mineral separate | [5 empty] | mineralisation |  |  |  | sphalerite, pyrite | [8 empty] | LA-ICPMS |  |  |  |  | 0.289946 | [25 empty] | 0.025 | [5 empty] | 3.252575 | [9 empty] | 1504.912857 | [27 empty] | 201.920324 | [76 empty] | 2025 |  |  | CHN | Tibet
| Sinongduo |  | Epithermal | Epithermal | intermediate sulfidation epithermal Ag-Pb-Zn | Pb, Zn, Ag |  | Pb, Zn, Ag | Yang et al., 2020; Ran et al., 2023 |  | HDH-35-Sp14-1 | HDH-35-Sp14-1 | [6 empty] | drill core | drill core | mineral separate | [5 empty] | mineralisation |  |  |  | sphalerite, pyrite | [8 empty] | LA-ICPMS |  |  |  |  | 0.110862 | [25 empty] | 0.0208 | [5 empty] | 3.232271 | [9 empty] | 5754.122171 | [27 empty] | 82.350403 | [76 empty] | 2025 |  |  | CHN | Tibet
| Sinongduo |  | Epithermal | Epithermal | intermediate sulfidation epithermal Ag-Pb-Zn | Pb, Zn, Ag |  | Pb, Zn, Ag | Yang et al., 2020; Ran et al., 2023 |  | HDH-1-Sp1-1 | HDH-1-Sp1-1 | [6 empty] | drill core | drill core | mineral separate | [5 empty] | mineralisation |  |  |  | sphalerite, pyrite | [8 empty] | LA-ICPMS |  |  |  |  | 0.743422 | [25 empty] | 0.035074 | [5 empty] | 10.269691 | [9 empty] | 821.595338 | [27 empty] | 21.485734 | [76 empty] | 2025 |  |  | CHN | Tibet
| Sinongduo |  | Epithermal | Epithermal | intermediate sulfidation epithermal Ag-Pb-Zn | Pb, Zn, Ag |  | Pb, Zn, Ag | Yang et al., 2020; Ran et al., 2023 |  | HDH-1-Sp2-1 | HDH-1-Sp2-1 | [6 empty] | drill core | drill core | mineral separate | [5 empty] | mineralisation |  |  |  | sphalerite, pyrite | [8 empty] | LA-ICPMS |  |  |  |  | 0.70965 | [25 empty] | 0.041654 | [5 empty] | 7.726298 | [9 empty] | 845.187118 | [27 empty] | 18.677117 | [76 empty] | 2025 |  |  | CHN | Tibet
| Sinongduo |  | Epithermal | Epithermal | intermediate sulfidation epithermal Ag-Pb-Zn | Pb, Zn, Ag |  | Pb, Zn, Ag | Yang et al., 2020; Ran et al., 2023 |  | HDH-1-Sp3-1 | HDH-1-Sp3-1 | [6 empty] | drill core | drill core | mineral separate | [5 empty] | mineralisation |  |  |  | sphalerite, pyrite | [8 empty] | LA-ICPMS |  |  |  |  | 0.65262 | [25 empty] | 0.0221 | [5 empty] | 5.627097 | [9 empty] | 1116.308182 | [27 empty] | 21.018221 | [76 empty] | 2025 |  |  | CHN | Tibet
| Sinongduo |  | Epithermal | Epithermal | intermediate sulfidation epithermal Ag-Pb-Zn | Pb, Zn, Ag |  | Pb, Zn, Ag | Yang et al., 2020; Ran et al., 2023 |  | HDH-1-Sp4-1 | HDH-1-Sp4-1 | [6 empty] | drill core | drill core | mineral separate | [5 empty] | mineralisation |  |  |  | sphalerite, pyrite | [8 empty] | LA-ICPMS |  |  |  |  | 0.652173 | [25 empty] | 0.0176 | [5 empty] | 5.630517 | [9 empty] | 813.520552 | [27 empty] | 20.119122 | [76 empty] | 2025 |  |  | CHN | Tibet
| Sinongduo |  | Epithermal | Epithermal | intermediate sulfidation epithermal Ag-Pb-Zn | Pb, Zn, Ag |  | Pb, Zn, Ag | Yang et al., 2020; Ran et al., 2023 |  | HDH-1-Sp5-1 | HDH-1-Sp5-1 | [6 empty] | drill core | drill core | mineral separate | [5 empty] | mineralisation |  |  |  | sphalerite, pyrite | [8 empty] | LA-ICPMS |  |  |  |  | 0.711554 | [25 empty] | 0.023735 | [5 empty] | 4.998635 | [9 empty] | 883.063588 | [27 empty] | 15.86678 | [76 empty] | 2025 |  |  | CHN | Tibet
| Sinongduo |  | Epithermal | Epithermal | intermediate sulfidation epithermal Ag-Pb-Zn | Pb, Zn, Ag |  | Pb, Zn, Ag | Yang et al., 2020; Ran et al., 2023 |  | HDH-1-Sp6-1 | HDH-1-Sp6-1 | [6 empty] | drill core | drill core | mineral separate | [5 empty] | mineralisation |  |  |  | sphalerite, pyrite | [8 empty] | LA-ICPMS |  |  |  |  | 0.97323 | [25 empty] | 0.060092 | [5 empty] | 4.810253 | [9 empty] | 1113.593122 | [27 empty] | 36.833943 | [76 empty] | 2025 |  |  | CHN | Tibet
| Sinongduo |  | Epithermal | Epithermal | intermediate sulfidation epithermal Ag-Pb-Zn | Pb, Zn, Ag |  | Pb, Zn, Ag | Yang et al., 2020; Ran et al., 2023 |  | HDH-1-Sp7-1 | HDH-1-Sp7-1 | [6 empty] | drill core | drill core | mineral separate | [5 empty] | mineralisation |  |  |  | sphalerite, pyrite | [8 empty] | LA-ICPMS |  |  |  |  | 1.040342 | [25 empty] | 0.0146 | [5 empty] | 15.705465 | [9 empty] | 951.352158 | [27 empty] | 33.666347 | [76 empty] | 2025 |  |  | CHN | Tibet
| Sinongduo |  | Epithermal | Epithermal | intermediate sulfidation epithermal Ag-Pb-Zn | Pb, Zn, Ag |  | Pb, Zn, Ag | Yang et al., 2020; Ran et al., 2023 |  | HDH-1-Sp8-1 | HDH-1-Sp8-1 | [6 empty] | drill core | drill core | mineral separate | [5 empty] | mineralisation |  |  |  | sphalerite, pyrite | [8 empty] | LA-ICPMS |  |  |  |  | 0.869427 | [25 empty] | 0.04742 | [5 empty] | 6.625194 | [9 empty] | 1122.501792 | [27 empty] | 36.767466 | [76 empty] | 2025 |  |  | CHN | Tibet
| Sinongduo |  | Epithermal | Epithermal | intermediate sulfidation epithermal Ag-Pb-Zn | Pb, Zn, Ag |  | Pb, Zn, Ag | Yang et al., 2020; Ran et al., 2023 |  | HDH-1-Sp9-1 | HDH-1-Sp9-1 | [6 empty] | drill core | drill core | mineral separate | [5 empty] | mineralisation |  |  |  | sphalerite, pyrite | [8 empty] | LA-ICPMS |  |  |  |  | 1.156677 | [25 empty] | 0.085918 | [5 empty] | 8.952532 | [9 empty] | 1122.095492 | [27 empty] | 43.619343 | [76 empty] | 2025 |  |  | CHN | Tibet
| Sinongduo |  | Epithermal | Epithermal | intermediate sulfidation epithermal Ag-Pb-Zn | Pb, Zn, Ag |  | Pb, Zn, Ag | Yang et al., 2020; Ran et al., 2023 |  | HDH-1-Sp10-1 | HDH-1-Sp10-1 | [6 empty] | drill core | drill core | mineral separate | [5 empty] | mineralisation |  |  |  | sphalerite, pyrite | [8 empty] | LA-ICPMS |  |  |  |  | 0.709088 | [25 empty] | 0.044079 | [5 empty] | 6.516237 | [9 empty] | 911.979139 | [27 empty] | 20.599888 | [76 empty] | 2025 |  |  | CHN | Tibet
| Sinongduo |  | Epithermal | Epithermal | intermediate sulfidation epithermal Ag-Pb-Zn | Pb, Zn, Ag |  | Pb, Zn, Ag | Yang et al., 2020; Ran et al., 2023 |  | HDH-1-Sp11-1 | HDH-1-Sp11-1 | [6 empty] | drill core | drill core | mineral separate | [5 empty] | mineralisation |  |  |  | sphalerite, pyrite | [8 empty] | LA-ICPMS |  |  |  |  | 0.614993 | [25 empty] | 0.013727 | [5 empty] | 6.062413 | [9 empty] | 873.029302 | [27 empty] | 20.852607 | [76 empty] | 2025 |  |  | CHN | Tibet
| Sinongduo |  | Epithermal | Epithermal | intermediate sulfidation epithermal Ag-Pb-Zn | Pb, Zn, Ag |  | Pb, Zn, Ag | Yang et al., 2020; Ran et al., 2023 |  | HDH-8-Sp1-1 | HDH-8-Sp1-1 | [6 empty] | drill core | drill core | mineral separate | [5 empty] | mineralisation |  |  |  | sphalerite, pyrite | [8 empty] | LA-ICPMS |  |  |  |  | 0.524064 | [25 empty] | 0.0142 | [5 empty] | 1.514626 | [9 empty] | 671.713472 | [27 empty] | 121.267969 | [76 empty] | 2025 |  |  | CHN | Tibet
| Sinongduo |  | Epithermal | Epithermal | intermediate sulfidation epithermal Ag-Pb-Zn | Pb, Zn, Ag |  | Pb, Zn, Ag | Yang et al., 2020; Ran et al., 2023 |  | HDH-8-Sp7-1 | HDH-8-Sp7-1 | [6 empty] | drill core | drill core | mineral separate | [5 empty] | mineralisation |  |  |  | sphalerite, pyrite | [8 empty] | LA-ICPMS |  |  |  |  | 0.337621 | [25 empty] | 0.0209 | [5 empty] | 1.908639 | [9 empty] | 1260.106905 | [27 empty] | 342.75847 | [76 empty] | 2025 |  |  | CHN | Tibet
| Sinongduo |  | Epithermal | Epithermal | intermediate sulfidation epithermal Ag-Pb-Zn | Pb, Zn, Ag |  | Pb, Zn, Ag | Yang et al., 2020; Ran et al., 2023 |  | HDH-8-Sp2-1 | HDH-8-Sp2-1 | [6 empty] | drill core | drill core | mineral separate | [5 empty] | mineralisation |  |  |  | sphalerite, pyrite | [8 empty] | LA-ICPMS |  |  |  |  | 0.255515 | [25 empty] | 0.0428 | [5 empty] | 1.818874 | [9 empty] | 882.39627 | [27 empty] | 374.723144 | [76 empty] | 2025 |  |  | CHN | Tibet
| Sinongduo |  | Epithermal | Epithermal | intermediate sulfidation epithermal Ag-Pb-Zn | Pb, Zn, Ag |  | Pb, Zn, Ag | Yang et al., 2020; Ran et al., 2023 |  | HDH-8-Sp3-1 | HDH-8-Sp3-1 | [6 empty] | drill core | drill core | mineral separate | [5 empty] | mineralisation |  |  |  | sphalerite, pyrite | [8 empty] | LA-ICPMS |  |  |  |  | 0.185633 | [25 empty] | 0.014256 | [5 empty] | 1.224044 | [9 empty] | 794.765178 | [27 empty] | 303.114064 | [76 empty] | 2025 |  |  | CHN | Tibet
| Sinongduo |  | Epithermal | Epithermal | intermediate sulfidation epithermal Ag-Pb-Zn | Pb, Zn, Ag |  | Pb, Zn, Ag | Yang et al., 2020; Ran et al., 2023 |  | HDH-8-Sp4-1 | HDH-8-Sp4-1 | [6 empty] | drill core | drill core | mineral separate | [5 empty] | mineralisation |  |  |  | sphalerite, pyrite | [8 empty] | LA-ICPMS |  |  |  |  | 0.06119 | [25 empty] | 0.011268 | [5 empty] | 1.427329 | [9 empty] | 1383.245815 | [27 empty] | 306.960785 | [76 empty] | 2025 |  |  | CHN | Tibet
| Sinongduo |  | Epithermal | Epithermal | intermediate sulfidation epithermal Ag-Pb-Zn | Pb, Zn, Ag |  | Pb, Zn, Ag | Yang et al., 2020; Ran et al., 2023 |  | HDH-8-Sp5-1 | HDH-8-Sp5-1 | [6 empty] | drill core | drill core | mineral separate | [5 empty] | mineralisation |  |  |  | sphalerite, pyrite | [8 empty] | LA-ICPMS |  |  |  |  | 0.116256 | [25 empty] | 0.054 | [5 empty] | 1.245771 | [9 empty] | 1227.095062 | [27 empty] | 71.224896 | [76 empty] | 2025 |  |  | CHN | Tibet
| Sinongduo |  | Epithermal | Epithermal | intermediate sulfidation epithermal Ag-Pb-Zn | Pb, Zn, Ag |  | Pb, Zn, Ag | Yang et al., 2020; Ran et al., 2023 |  | HDH-8-Sp6-1 | HDH-8-Sp6-1 | [6 empty] | drill core | drill core | mineral separate | [5 empty] | mineralisation |  |  |  | sphalerite, pyrite | [8 empty] | LA-ICPMS |  |  |  |  | 0.316118 | [25 empty] | 0.0189 | [5 empty] | 1.261885 | [9 empty] | 407.026623 | [27 empty] | 135.173899 | [76 empty] | 2025 |  |  | CHN | Tibet
| Sinongduo |  | Epithermal | Epithermal | intermediate sulfidation epithermal Ag-Pb-Zn | Pb, Zn, Ag |  | Pb, Zn, Ag | Yang et al., 2020; Ran et al., 2023 |  | HDH-8-Sp8-1 | HDH-8-Sp8-1 | [6 empty] | drill core | drill core | mineral separate | [5 empty] | mineralisation |  |  |  | sphalerite, pyrite | [8 empty] | LA-ICPMS |  |  |  |  | 0.185172 | [25 empty] | 0.0246 | [5 empty] | 3.095971 | [9 empty] | 553.915925 | [27 empty] | 164.808062 | [76 empty] | 2025 |  |  | CHN | Tibet
| Sinongduo |  | Epithermal | Epithermal | intermediate sulfidation epithermal Ag-Pb-Zn | Pb, Zn, Ag |  | Pb, Zn, Ag | Yang et al., 2020; Ran et al., 2023 |  | HDH-16-Sp1-1 | HDH-16-Sp1-1 | [6 empty] | drill core | drill core | mineral separate | [5 empty] | mineralisation |  |  |  | sphalerite, pyrite | [8 empty] | LA-ICPMS |  |  |  |  | 0.265048 | [25 empty] | 0.033 | [5 empty] | 6.653236 | [9 empty] | 1528.642733 | [27 empty] | 45.196219 | [76 empty] | 2025 |  |  | CHN | Tibet
| Sinongduo |  | Epithermal | Epithermal | intermediate sulfidation epithermal Ag-Pb-Zn | Pb, Zn, Ag |  | Pb, Zn, Ag | Yang et al., 2020; Ran et al., 2023 |  | HDH-16-Sp2-1 | HDH-16-Sp2-1 | [6 empty] | drill core | drill core | mineral separate | [5 empty] | mineralisation |  |  |  | sphalerite, pyrite | [8 empty] | LA-ICPMS |  |  |  |  | 0.225359 | [25 empty] | 0.051567 | [5 empty] | 6.078416 | [9 empty] | 6727.498737 | [27 empty] | 42.260492 | [76 empty] | 2025 |  |  | CHN | Tibet
| Sinongduo |  | Epithermal | Epithermal | intermediate sulfidation epithermal Ag-Pb-Zn | Pb, Zn, Ag |  | Pb, Zn, Ag | Yang et al., 2020; Ran et al., 2023 |  | HDH-16-Sp3-1 | HDH-16-Sp3-1 | [6 empty] | drill core | drill core | mineral separate | [5 empty] | mineralisation |  |  |  | sphalerite, pyrite | [8 empty] | LA-ICPMS |  |  |  |  | 0.108709 | [25 empty] | 0.03333 | [5 empty] | 2.21865 | [9 empty] | 902.643912 | [27 empty] | 55.86887 | [76 empty] | 2025 |  |  | CHN | Tibet
| Sinongduo |  | Epithermal | Epithermal | intermediate sulfidation epithermal Ag-Pb-Zn | Pb, Zn, Ag |  | Pb, Zn, Ag | Yang et al., 2020; Ran et al., 2023 |  | HDH-16-Sp4-1 | HDH-16-Sp4-1 | [6 empty] | drill core | drill core | mineral separate | [5 empty] | mineralisation |  |  |  | sphalerite, pyrite | [8 empty] | LA-ICPMS |  |  |  |  | 0.626503 | [25 empty] | 0.037959 | [5 empty] | 8.102492 | [9 empty] | 819.555699 | [27 empty] | 45.435654 | [76 empty] | 2025 |  |  | CHN | Tibet
| Sinongduo |  | Epithermal | Epithermal | intermediate sulfidation epithermal Ag-Pb-Zn | Pb, Zn, Ag |  | Pb, Zn, Ag | Yang et al., 2020; Ran et al., 2023 |  | HDH-16-Sp5-1 | HDH-16-Sp5-1 | [6 empty] | drill core | drill core | mineral separate | [5 empty] | mineralisation |  |  |  | sphalerite, pyrite | [8 empty] | LA-ICPMS |  |  |  |  | 0.858293 | [25 empty] | 0.0144 | [5 empty] | 3.760882 | [9 empty] | 1155.668451 | [27 empty] | 6.794953 | [76 empty] | 2025 |  |  | CHN | Tibet
| Sinongduo |  | Epithermal | Epithermal | intermediate sulfidation epithermal Ag-Pb-Zn | Pb, Zn, Ag |  | Pb, Zn, Ag | Yang et al., 2020; Ran et al., 2023 |  | HDH-16-Sp6-1 | HDH-16-Sp6-1 | [6 empty] | drill core | drill core | mineral separate | [5 empty] | mineralisation |  |  |  | sphalerite, pyrite | [8 empty] | LA-ICPMS |  |  |  |  | 0.498197 | [25 empty] | 0.028 | [5 empty] | 6.891166 | [9 empty] | 618.393561 | [27 empty] | 35.946153 | [76 empty] | 2025 |  |  | CHN | Tibet
| Sinongduo |  | Epithermal | Epithermal | intermediate sulfidation epithermal Ag-Pb-Zn | Pb, Zn, Ag |  | Pb, Zn, Ag | Yang et al., 2020; Ran et al., 2023 |  | HDH-16-Sp7-1 | HDH-16-Sp7-1 | [6 empty] | drill core | drill core | mineral separate | [5 empty] | mineralisation |  |  |  | sphalerite, pyrite | [8 empty] | LA-ICPMS |  |  |  |  | 0.802842 | [25 empty] | 0.0206 | [5 empty] | 10.057106 | [9 empty] | 454.592555 | [27 empty] | 46.217241 | [76 empty] | 2025 |  |  | CHN | Tibet
| Sinongduo |  | Epithermal | Epithermal | intermediate sulfidation epithermal Ag-Pb-Zn | Pb, Zn, Ag |  | Pb, Zn, Ag | Yang et al., 2020; Ran et al., 2023 |  | HDH-16-Sp8-1 | HDH-16-Sp8-1 | [6 empty] | drill core | drill core | mineral separate | [5 empty] | mineralisation |  |  |  | sphalerite, pyrite | [8 empty] | LA-ICPMS |  |  |  |  | 0.665754 | [25 empty] | 0.0159 | [5 empty] | 8.278574 | [9 empty] | 449.150584 | [27 empty] | 36.852765 | [76 empty] | 2025 |  |  | CHN | Tibet
| Sinongduo |  | Epithermal | Epithermal | intermediate sulfidation epithermal Ag-Pb-Zn | Pb, Zn, Ag |  | Pb, Zn, Ag | Yang et al., 2020; Ran et al., 2023 |  | HDH-16-Sp9-1 | HDH-16-Sp9-1 | [6 empty] | drill core | drill core | mineral separate | [5 empty] | mineralisation |  |  |  | sphalerite, pyrite | [8 empty] | LA-ICPMS |  |  |  |  | 1.014119 | [25 empty] | 0.10009 | [5 empty] | 8.875521 | [9 empty] | 472.8698 | [27 empty] | 57.951643 | [76 empty] | 2025 |  |  | CHN | Tibet
| Sinongduo |  | Epithermal | Epithermal | intermediate sulfidation epithermal Ag-Pb-Zn | Pb, Zn, Ag |  | Pb, Zn, Ag | Yang et al., 2020; Ran et al., 2023 |  | HDH-16-Sp10-1 | HDH-16-Sp10-1 | [6 empty] | drill core | drill core | mineral separate | [5 empty] | mineralisation |  |  |  | sphalerite, pyrite | [8 empty] | LA-ICPMS |  |  |  |  | 0.608032 | [25 empty] | 0.029758 | [5 empty] | 8.259667 | [9 empty] | 534.565571 | [27 empty] | 35.868629 | [76 empty] | 2025 |  |  | CHN | Tibet
| Sinongduo |  | Epithermal | Epithermal | intermediate sulfidation epithermal Ag-Pb-Zn | Pb, Zn, Ag |  | Pb, Zn, Ag | Yang et al., 2020; Ran et al., 2023 |  | HDH-33-Sp1-1 | HDH-33-Sp1-1 | [6 empty] | drill core | drill core | mineral separate | [5 empty] | mineralisation |  |  |  | sphalerite, pyrite | [8 empty] | LA-ICPMS |  |  |  |  | 0.219254 | [25 empty] | 0.055402 | [5 empty] | 5.705063 | [9 empty] | 2214.374511 | [27 empty] | 71.577282 | [76 empty] | 2025 |  |  | CHN | Tibet
| Sinongduo |  | Epithermal | Epithermal | intermediate sulfidation epithermal Ag-Pb-Zn | Pb, Zn, Ag |  | Pb, Zn, Ag | Yang et al., 2020; Ran et al., 2023 |  | HDH-33-Sp2-1 | HDH-33-Sp2-1 | [6 empty] | drill core | drill core | mineral separate | [5 empty] | mineralisation |  |  |  | sphalerite, pyrite | [8 empty] | LA-ICPMS |  |  |  |  | 0.538071 | [25 empty] | 0.01187 | [5 empty] | 10.108563 | [9 empty] | 2933.733612 | [27 empty] | 57.376052 | [76 empty] | 2025 |  |  | CHN | Tibet
| Sinongduo |  | Epithermal | Epithermal | intermediate sulfidation epithermal Ag-Pb-Zn | Pb, Zn, Ag |  | Pb, Zn, Ag | Yang et al., 2020; Ran et al., 2023 |  | HDH-33-Sp3-1 | HDH-33-Sp3-1 | [6 empty] | drill core | drill core | mineral separate | [5 empty] | mineralisation |  |  |  | sphalerite, pyrite | [8 empty] | LA-ICPMS |  |  |  |  | 0.137885 | [25 empty] | 0.0266 | [5 empty] | 11.580629 | [9 empty] | 1860.952899 | [27 empty] | 59.810826 | [76 empty] | 2025 |  |  | CHN | Tibet
| Sinongduo |  | Epithermal | Epithermal | intermediate sulfidation epithermal Ag-Pb-Zn | Pb, Zn, Ag |  | Pb, Zn, Ag | Yang et al., 2020; Ran et al., 2023 |  | HDH-33-Sp4-1 | HDH-33-Sp4-1 | [6 empty] | drill core | drill core | mineral separate | [5 empty] | mineralisation |  |  |  | sphalerite, pyrite | [8 empty] | LA-ICPMS |  |  |  |  | 0.202086 | [25 empty] | 0.0315 | [5 empty] | 6.54715 | [9 empty] | 3352.299675 | [27 empty] | 46.906558 | [76 empty] | 2025 |  |  | CHN | Tibet
| Sinongduo |  | Epithermal | Epithermal | intermediate sulfidation epithermal Ag-Pb-Zn | Pb, Zn, Ag |  | Pb, Zn, Ag | Yang et al., 2020; Ran et al., 2023 |  | HDH-33-Sp5-1 | HDH-33-Sp5-1 | [6 empty] | drill core | drill core | mineral separate | [5 empty] | mineralisation |  |  |  | sphalerite, pyrite | [8 empty] | LA-ICPMS |  |  |  |  | 0.331978 | [25 empty] | 0.0676 | [5 empty] | 6.294785 | [9 empty] | 4956.724312 | [27 empty] | 58.994604 | [76 empty] | 2025 |  |  | CHN | Tibet
| Sinongduo |  | Epithermal | Epithermal | intermediate sulfidation epithermal Ag-Pb-Zn | Pb, Zn, Ag |  | Pb, Zn, Ag | Yang et al., 2020; Ran et al., 2023 |  | HDH-33-Sp5a-1 | HDH-33-Sp5a-1 | [6 empty] | drill core | drill core | mineral separate | [5 empty] | mineralisation |  |  |  | sphalerite, pyrite | [8 empty] | LA-ICPMS |  |  |  |  | 0.103612 | [25 empty] | 0.0146 | [5 empty] | 1.756042 | [9 empty] | 1911.48614 | [27 empty] | 12.065134 | [76 empty] | 2025 |  |  | CHN | Tibet
| Sinongduo |  | Epithermal | Epithermal | intermediate sulfidation epithermal Ag-Pb-Zn | Pb, Zn, Ag |  | Pb, Zn, Ag | Yang et al., 2020; Ran et al., 2023 |  | HDH-33-Sp6a-1 | HDH-33-Sp6a-1 | [6 empty] | drill core | drill core | mineral separate | [5 empty] | mineralisation |  |  |  | sphalerite, pyrite | [8 empty] | LA-ICPMS |  |  |  |  | 0.071604 | [25 empty] | 0.157137 | [5 empty] | 3.937086 | [9 empty] | 2196.705042 | [27 empty] | 139.361869 | [76 empty] | 2025 |  |  | CHN | Tibet
| Sinongduo |  | Epithermal | Epithermal | intermediate sulfidation epithermal Ag-Pb-Zn | Pb, Zn, Ag |  | Pb, Zn, Ag | Yang et al., 2020; Ran et al., 2023 |  | HDH-33-Sp6b-1 | HDH-33-Sp6b-1 | [6 empty] | drill core | drill core | mineral separate | [5 empty] | mineralisation |  |  |  | sphalerite, pyrite | [8 empty] | LA-ICPMS |  |  |  |  | 0.155406 | [25 empty] | 0.0264 | [5 empty] | 4.75612 | [9 empty] | 1701.829645 | [27 empty] | 127.607459 | [76 empty] | 2025 |  |  | CHN | Tibet
| Sinongduo |  | Epithermal | Epithermal | intermediate sulfidation epithermal Ag-Pb-Zn | Pb, Zn, Ag |  | Pb, Zn, Ag | Yang et al., 2020; Ran et al., 2023 |  | HDH-33-Sp7-1 | HDH-33-Sp7-1 | [6 empty] | drill core | drill core | mineral separate | [5 empty] | mineralisation |  |  |  | sphalerite, pyrite | [8 empty] | LA-ICPMS |  |  |  |  | 0.584592 | [25 empty] | 0.0263 | [5 empty] | 1.901864 | [9 empty] | 3071.122151 | [27 empty] | 1.168205 | [76 empty] | 2025 |  |  | CHN | Tibet
| Sinongduo |  | Epithermal | Epithermal | intermediate sulfidation epithermal Ag-Pb-Zn | Pb, Zn, Ag |  | Pb, Zn, Ag | Yang et al., 2020; Ran et al., 2023 |  | HDH-33-Sp8-1 | HDH-33-Sp8-1 | [6 empty] | drill core | drill core | mineral separate | [5 empty] | mineralisation |  |  |  | sphalerite, pyrite | [8 empty] | LA-ICPMS |  |  |  |  | 0.146262 | [25 empty] | 0.031785 | [5 empty] | 3.646359 | [9 empty] | 3739.308622 | [27 empty] | 1.445608 | [76 empty] | 2025 |  |  | CHN | Tibet
| Sinongduo |  | Epithermal | Epithermal | intermediate sulfidation epithermal Ag-Pb-Zn | Pb, Zn, Ag |  | Pb, Zn, Ag | Yang et al., 2020; Ran et al., 2023 |  | HDH-33-Sp9-1 | HDH-33-Sp9-1 | [6 empty] | drill core | drill core | mineral separate | [5 empty] | mineralisation |  |  |  | sphalerite, pyrite | [8 empty] | LA-ICPMS |  |  |  |  | 0.070155 | [25 empty] | 0.0149 | [5 empty] | 4.750361 | [9 empty] | 457.513625 | [27 empty] | 51.239098 | [76 empty] | 2025 |  |  | CHN | Tibet
| Sinongduo |  | Epithermal | Epithermal | intermediate sulfidation epithermal Ag-Pb-Zn | Pb, Zn, Ag |  | Pb, Zn, Ag | Yang et al., 2020; Ran et al., 2023 |  | HDH-33-Sp10-1 | HDH-33-Sp10-1 | [6 empty] | drill core | drill core | mineral separate | [5 empty] | mineralisation |  |  |  | sphalerite, pyrite | [8 empty] | LA-ICPMS |  |  |  |  | 0.0332 | [25 empty] | 0.0143 | [5 empty] | 0.653134 | [9 empty] | 2089.348846 | [27 empty] | 51.782437 | [76 empty] | 2025 |  |  | CHN | Tibet
| Sinongduo |  | Epithermal | Epithermal | intermediate sulfidation epithermal Ag-Pb-Zn | Pb, Zn, Ag |  | Pb, Zn, Ag | Yang et al., 2020; Ran et al., 2023 |  | HQK1-4-a-1 | HQK1-4-a-1 | [6 empty] | drill core | drill core | mineral separate | [5 empty] | mineralisation |  |  |  | sphalerite, pyrite | [8 empty] | LA-ICPMS |  |  |  |  | 3.19 | [25 empty] | 5.8 | [5 empty] | 18.8 | [9 empty] | 7992 | [27 empty] | 7.86 | [76 empty] | 2025 |  |  | CHN | Tibet
| Sinongduo |  | Epithermal | Epithermal | intermediate sulfidation epithermal Ag-Pb-Zn | Pb, Zn, Ag |  | Pb, Zn, Ag | Yang et al., 2020; Ran et al., 2023 |  | HQK1-4-a-2 | HQK1-4-a-2 | [6 empty] | drill core | drill core | mineral separate | [5 empty] | mineralisation |  |  |  | sphalerite, pyrite | [8 empty] | LA-ICPMS |  |  |  |  | 0.762 | [25 empty] | 4.44 | [5 empty] | 20 | [9 empty] | 5636 | [27 empty] | 5.24 | [76 empty] | 2025 |  |  | CHN | Tibet
| Sinongduo |  | Epithermal | Epithermal | intermediate sulfidation epithermal Ag-Pb-Zn | Pb, Zn, Ag |  | Pb, Zn, Ag | Yang et al., 2020; Ran et al., 2023 |  | HQK1-4-a-3 | HQK1-4-a-3 | [6 empty] | drill core | drill core | mineral separate | [5 empty] | mineralisation |  |  |  | sphalerite, pyrite | [8 empty] | LA-ICPMS |  |  |  |  | 7.36 | [25 empty] | 1.43 | [5 empty] | 30.8 | [9 empty] | 3609 | [27 empty] | 1.96 | [76 empty] | 2025 |  |  | CHN | Tibet
| Sinongduo |  | Epithermal | Epithermal | intermediate sulfidation epithermal Ag-Pb-Zn | Pb, Zn, Ag |  | Pb, Zn, Ag | Yang et al., 2020; Ran et al., 2023 |  | HQK1-4-a-4 | HQK1-4-a-4 | [6 empty] | drill core | drill core | mineral separate | [5 empty] | mineralisation |  |  |  | sphalerite, pyrite | [8 empty] | LA-ICPMS |  |  |  |  | 15.4 | [25 empty] | 0.94 | [5 empty] | 162 | [9 empty] | 3661 | [27 empty] | 1.93 | [76 empty] | 2025 |  |  | CHN | Tibet
| Sinongduo |  | Epithermal | Epithermal | intermediate sulfidation epithermal Ag-Pb-Zn | Pb, Zn, Ag |  | Pb, Zn, Ag | Yang et al., 2020; Ran et al., 2023 |  | HQK1-4-b-1 | HQK1-4-b-1 | [6 empty] | drill core | drill core | mineral separate | [5 empty] | mineralisation |  |  |  | sphalerite, pyrite | [8 empty] | LA-ICPMS |  |  |  |  | 0.705 | [25 empty] | 16.3 | [5 empty] | 60 | [9 empty] | 4795 | [27 empty] | 4.93 | [76 empty] | 2025 |  |  | CHN | Tibet
| Sinongduo |  | Epithermal | Epithermal | intermediate sulfidation epithermal Ag-Pb-Zn | Pb, Zn, Ag |  | Pb, Zn, Ag | Yang et al., 2020; Ran et al., 2023 |  | HQK1-4-b-2 | HQK1-4-b-2 | [6 empty] | drill core | drill core | mineral separate | [5 empty] | mineralisation |  |  |  | sphalerite, pyrite | [8 empty] | LA-ICPMS |  |  |  |  | 3.93 | [25 empty] | 3.56 | [5 empty] | 12.1 | [9 empty] | 7575 | [27 empty] | 6.92 | [76 empty] | 2025 |  |  | CHN | Tibet
| Sinongduo |  | Epithermal | Epithermal | intermediate sulfidation epithermal Ag-Pb-Zn | Pb, Zn, Ag |  | Pb, Zn, Ag | Yang et al., 2020; Ran et al., 2023 |  | HQK1-4-b-3 | HQK1-4-b-3 | [6 empty] | drill core | drill core | mineral separate | [5 empty] | mineralisation |  |  |  | sphalerite, pyrite | [8 empty] | LA-ICPMS |  |  |  |  | 2.41 | [25 empty] | 4.45 | [5 empty] | 537 | [9 empty] | 6055 | [27 empty] | 5.47 | [76 empty] | 2025 |  |  | CHN | Tibet
| Sinongduo |  | Epithermal | Epithermal | intermediate sulfidation epithermal Ag-Pb-Zn | Pb, Zn, Ag |  | Pb, Zn, Ag | Yang et al., 2020; Ran et al., 2023 |  | HQK1-4-b-4 | HQK1-4-b-4 | [6 empty] | drill core | drill core | mineral separate | [5 empty] | mineralisation |  |  |  | sphalerite, pyrite | [8 empty] | LA-ICPMS |  |  |  |  | 0.964 | [25 empty] | 4.98 | [5 empty] | 37.9 | [9 empty] | 5906 | [27 empty] | 5.54 | [76 empty] | 2025 |  |  | CHN | Tibet
| Sinongduo |  | Epithermal | Epithermal | intermediate sulfidation epithermal Ag-Pb-Zn | Pb, Zn, Ag |  | Pb, Zn, Ag | Yang et al., 2020; Ran et al., 2023 |  | HQK1-4-b-5 | HQK1-4-b-5 | [6 empty] | drill core | drill core | mineral separate | [5 empty] | mineralisation |  |  |  | sphalerite, pyrite | [8 empty] | LA-ICPMS |  |  |  |  | 5.8 | [25 empty] | 0.541 | [5 empty] | 261 | [9 empty] | 3563 | [27 empty] | 1.77 | [76 empty] | 2025 |  |  | CHN | Tibet
| Sinongduo |  | Epithermal | Epithermal | intermediate sulfidation epithermal Ag-Pb-Zn | Pb, Zn, Ag |  | Pb, Zn, Ag | Yang et al., 2020; Ran et al., 2023 |  | HQK3-2-1-a-1 | HQK3-2-1-a-1 | [6 empty] | drill core | drill core | mineral separate | [5 empty] | mineralisation |  |  |  | sphalerite, pyrite | [8 empty] | LA-ICPMS |  |  |  |  | 16.4 | [25 empty] | 1.73 | [5 empty] | 534 | [9 empty] | 4862 | [27 empty] | 3.28 | [76 empty] | 2025 |  |  | CHN | Tibet
| Sinongduo |  | Epithermal | Epithermal | intermediate sulfidation epithermal Ag-Pb-Zn | Pb, Zn, Ag |  | Pb, Zn, Ag | Yang et al., 2020; Ran et al., 2023 |  | HQK3-2-1-a-2 | HQK3-2-1-a-2 | [6 empty] | drill core | drill core | mineral separate | [5 empty] | mineralisation |  |  |  | sphalerite, pyrite | [8 empty] | LA-ICPMS |  |  |  |  | 3.78 | [25 empty] | 0.542 | [5 empty] | 244 | [9 empty] | 3635 | [27 empty] | 1.96 | [76 empty] | 2025 |  |  | CHN | Tibet
| Sinongduo |  | Epithermal | Epithermal | intermediate sulfidation epithermal Ag-Pb-Zn | Pb, Zn, Ag |  | Pb, Zn, Ag | Yang et al., 2020; Ran et al., 2023 |  | HQK3-2-1-a-3 | HQK3-2-1-a-3 | [6 empty] | drill core | drill core | mineral separate | [5 empty] | mineralisation |  |  |  | sphalerite, pyrite | [8 empty] | LA-ICPMS |  |  |  |  | 2.75 | [25 empty] | 1.33 | [5 empty] | 66.4 | [9 empty] | 3937 | [27 empty] | 2.29 | [76 empty] | 2025 |  |  | CHN | Tibet
| Sinongduo |  | Epithermal | Epithermal | intermediate sulfidation epithermal Ag-Pb-Zn | Pb, Zn, Ag |  | Pb, Zn, Ag | Yang et al., 2020; Ran et al., 2023 |  | HQK3-2-1-a-4 | HQK3-2-1-a-4 | [6 empty] | drill core | drill core | mineral separate | [5 empty] | mineralisation |  |  |  | sphalerite, pyrite | [8 empty] | LA-ICPMS |  |  |  |  | 1.38 | [25 empty] | 2.77 | [5 empty] | 15.3 | [9 empty] | 5044 | [27 empty] | 2.66 | [76 empty] | 2025 |  |  | CHN | Tibet
| Sinongduo |  | Epithermal | Epithermal | intermediate sulfidation epithermal Ag-Pb-Zn | Pb, Zn, Ag |  | Pb, Zn, Ag | Yang et al., 2020; Ran et al., 2023 |  | HQK3-2-1-a-5 | HQK3-2-1-a-5 | [6 empty] | drill core | drill core | mineral separate | [5 empty] | mineralisation |  |  |  | sphalerite, pyrite | [8 empty] | LA-ICPMS |  |  |  |  | 3.68 | [25 empty] | 4.59 | [5 empty] | 100 | [9 empty] | 8195 | [27 empty] | 9.57 | [76 empty] | 2025 |  |  | CHN | Tibet
| Sinongduo |  | Epithermal | Epithermal | intermediate sulfidation epithermal Ag-Pb-Zn | Pb, Zn, Ag |  | Pb, Zn, Ag | Yang et al., 2020; Ran et al., 2023 |  | HQK3-2-1-b-1 | HQK3-2-1-b-1 | [6 empty] | drill core | drill core | mineral separate | [5 empty] | mineralisation |  |  |  | sphalerite, pyrite | [8 empty] | LA-ICPMS |  |  |  |  | 3.63 | [25 empty] | 4.7 | [5 empty] | 96.7 | [9 empty] | 7248 | [27 empty] | 8.72 | [76 empty] | 2025 |  |  | CHN | Tibet
| Sinongduo |  | Epithermal | Epithermal | intermediate sulfidation epithermal Ag-Pb-Zn | Pb, Zn, Ag |  | Pb, Zn, Ag | Yang et al., 2020; Ran et al., 2023 |  | HQK3-2-1-b-2 | HQK3-2-1-b-2 | [6 empty] | drill core | drill core | mineral separate | [5 empty] | mineralisation |  |  |  | sphalerite, pyrite | [8 empty] | LA-ICPMS |  |  |  |  | 2.71 | [25 empty] | 4.32 | [5 empty] | 55.5 | [9 empty] | 7056 | [27 empty] | 8.41 | [76 empty] | 2025 |  |  | CHN | Tibet
| Sinongduo |  | Epithermal | Epithermal | intermediate sulfidation epithermal Ag-Pb-Zn | Pb, Zn, Ag |  | Pb, Zn, Ag | Yang et al., 2020; Ran et al., 2023 |  | HQK3-2-1-b-3 | HQK3-2-1-b-3 | [6 empty] | drill core | drill core | mineral separate | [5 empty] | mineralisation |  |  |  | sphalerite, pyrite | [8 empty] | LA-ICPMS |  |  |  |  | 0.882 | [25 empty] | 0.915 | [5 empty] | 15.4 | [9 empty] | 5177 | [27 empty] | 2.88 | [76 empty] | 2025 |  |  | CHN | Tibet
| Sinongduo |  | Epithermal | Epithermal | intermediate sulfidation epithermal Ag-Pb-Zn | Pb, Zn, Ag |  | Pb, Zn, Ag | Yang et al., 2020; Ran et al., 2023 |  | HQK3-2-1-b-4 | HQK3-2-1-b-4 | [6 empty] | drill core | drill core | mineral separate | [5 empty] | mineralisation |  |  |  | sphalerite, pyrite | [8 empty] | LA-ICPMS |  |  |  |  | 1.05 | [25 empty] | 3.64 | [5 empty] | 67.7 | [9 empty] | 5591 | [27 empty] | 4.66 | [76 empty] | 2025 |  |  | CHN | Tibet
| Sinongduo |  | Epithermal | Epithermal | intermediate sulfidation epithermal Ag-Pb-Zn | Pb, Zn, Ag |  | Pb, Zn, Ag | Yang et al., 2020; Ran et al., 2023 |  | HQK3-2-1-b-5 | HQK3-2-1-b-5 | [6 empty] | drill core | drill core | mineral separate | [5 empty] | mineralisation |  |  |  | sphalerite, pyrite | [8 empty] | LA-ICPMS |  |  |  |  | 4.12 | [25 empty] | 4.12 | [5 empty] | 574 | [9 empty] | 3344 | [27 empty] | 4.78 | [76 empty] | 2025 |  |  | CHN | Tibet
| Sinongduo |  | Epithermal | Epithermal | intermediate sulfidation epithermal Ag-Pb-Zn | Pb, Zn, Ag |  | Pb, Zn, Ag | Yang et al., 2020; Ran et al., 2023 |  | HQK4-3-a-1 | HQK4-3-a-1 | [6 empty] | drill core | drill core | mineral separate | [5 empty] | mineralisation |  |  |  | sphalerite, pyrite | [8 empty] | LA-ICPMS |  |  |  |  | 34.4 | [25 empty] | 9.78 | [5 empty] | 1265 | [9 empty] | 3916 | [27 empty] | 4.51 | [76 empty] | 2025 |  |  | CHN | Tibet
| Sinongduo |  | Epithermal | Epithermal | intermediate sulfidation epithermal Ag-Pb-Zn | Pb, Zn, Ag |  | Pb, Zn, Ag | Yang et al., 2020; Ran et al., 2023 |  | HQK4-3-a-2 | HQK4-3-a-2 | [6 empty] | drill core | drill core | mineral separate | [5 empty] | mineralisation |  |  |  | sphalerite, pyrite | [8 empty] | LA-ICPMS |  |  |  |  | 2.51 | [25 empty] | 6.68 | [5 empty] | 26.2 | [9 empty] | 5337 | [27 empty] | 5.63 | [76 empty] | 2025 |  |  | CHN | Tibet
| Sinongduo |  | Epithermal | Epithermal | intermediate sulfidation epithermal Ag-Pb-Zn | Pb, Zn, Ag |  | Pb, Zn, Ag | Yang et al., 2020; Ran et al., 2023 |  | HQK4-3-a-3 | HQK4-3-a-3 | [6 empty] | drill core | drill core | mineral separate | [5 empty] | mineralisation |  |  |  | sphalerite, pyrite | [8 empty] | LA-ICPMS |  |  |  |  | 52.4 | [25 empty] | 3.35 | [5 empty] | 1098 | [9 empty] | 4285 | [27 empty] | 4.29 | [76 empty] | 2025 |  |  | CHN | Tibet
| Sinongduo |  | Epithermal | Epithermal | intermediate sulfidation epithermal Ag-Pb-Zn | Pb, Zn, Ag |  | Pb, Zn, Ag | Yang et al., 2020; Ran et al., 2023 |  | HQK4-3-a-4 | HQK4-3-a-4 | [6 empty] | drill core | drill core | mineral separate | [5 empty] | mineralisation |  |  |  | sphalerite, pyrite | [8 empty] | LA-ICPMS |  |  |  |  | 8.36 | [25 empty] | 11.3 | [5 empty] | 352 | [9 empty] | 4590 | [27 empty] | 5.16 | [76 empty] | 2025 |  |  | CHN | Tibet
| Sinongduo |  | Epithermal | Epithermal | intermediate sulfidation epithermal Ag-Pb-Zn | Pb, Zn, Ag |  | Pb, Zn, Ag | Yang et al., 2020; Ran et al., 2023 |  | HQK4-3-a-5 | HQK4-3-a-5 | [6 empty] | drill core | drill core | mineral separate | [5 empty] | mineralisation |  |  |  | sphalerite, pyrite | [8 empty] | LA-ICPMS |  |  |  |  | 0.682 | [25 empty] | 6.45 | [5 empty] | 48.6 | [9 empty] | 4951 | [27 empty] | 5.18 | [76 empty] | 2025 |  |  | CHN | Tibet
| Sinongduo |  | Epithermal | Epithermal | intermediate sulfidation epithermal Ag-Pb-Zn | Pb, Zn, Ag |  | Pb, Zn, Ag | Yang et al., 2020; Ran et al., 2023 |  | HQK4-3-b-1 | HQK4-3-b-1 | [6 empty] | drill core | drill core | mineral separate | [5 empty] | mineralisation |  |  |  | sphalerite, pyrite | [8 empty] | LA-ICPMS |  |  |  |  | 1.93 | [25 empty] | 9.4 | [5 empty] | 212 | [9 empty] | 3753 | [27 empty] | 3.9 | [76 empty] | 2025 |  |  | CHN | Tibet
| Sinongduo |  | Epithermal | Epithermal | intermediate sulfidation epithermal Ag-Pb-Zn | Pb, Zn, Ag |  | Pb, Zn, Ag | Yang et al., 2020; Ran et al., 2023 |  | HQK4-3-b-2 | HQK4-3-b-2 | [6 empty] | drill core | drill core | mineral separate | [5 empty] | mineralisation |  |  |  | sphalerite, pyrite | [8 empty] | LA-ICPMS |  |  |  |  | 15.1 | [25 empty] | 10.5 | [5 empty] | 51 | [9 empty] | 5355 | [27 empty] | 7.5 | [76 empty] | 2025 |  |  | CHN | Tibet
| Sinongduo |  | Epithermal | Epithermal | intermediate sulfidation epithermal Ag-Pb-Zn | Pb, Zn, Ag |  | Pb, Zn, Ag | Yang et al., 2020; Ran et al., 2023 |  | HQK4-3-b-3 | HQK4-3-b-3 | [6 empty] | drill core | drill core | mineral separate | [5 empty] | mineralisation |  |  |  | sphalerite, pyrite | [8 empty] | LA-ICPMS |  |  |  |  | 14.8 | [25 empty] | 11.4 | [5 empty] | 94.9 | [9 empty] | 4715 | [27 empty] | 5.46 | [76 empty] | 2025 |  |  | CHN | Tibet
| Sinongduo |  | Epithermal | Epithermal | intermediate sulfidation epithermal Ag-Pb-Zn | Pb, Zn, Ag |  | Pb, Zn, Ag | Yang et al., 2020; Ran et al., 2023 |  | HQK4-3-b-4 | HQK4-3-b-4 | [6 empty] | drill core | drill core | mineral separate | [5 empty] | mineralisation |  |  |  | sphalerite, pyrite | [8 empty] | LA-ICPMS |  |  |  |  | 23 | [25 empty] | 7.52 | [5 empty] | 321 | [9 empty] | 4965 | [27 empty] | 4.73 | [76 empty] | 2025 |  |  | CHN | Tibet
| Sinongduo |  | Epithermal | Epithermal | intermediate sulfidation epithermal Ag-Pb-Zn | Pb, Zn, Ag |  | Pb, Zn, Ag | Yang et al., 2020; Ran et al., 2023 |  | HQK4-3-b-5 | HQK4-3-b-5 | [6 empty] | drill core | drill core | mineral separate | [5 empty] | mineralisation |  |  |  | sphalerite, pyrite | [8 empty] | LA-ICPMS |  |  |  |  | 3.48 | [25 empty] | 5.18 | [5 empty] | 249 | [9 empty] | 4931 | [27 empty] | 4.72 | [76 empty] | 2025 |  |  | CHN | Tibet
| Sinongduo |  | Epithermal | Epithermal | intermediate sulfidation epithermal Ag-Pb-Zn | Pb, Zn, Ag |  | Pb, Zn, Ag | Yang et al., 2020; Ran et al., 2023 |  | HQK7-1-a-1 | HQK7-1-a-1 | [6 empty] | drill core | drill core | mineral separate | [5 empty] | mineralisation |  |  |  | sphalerite, pyrite | [8 empty] | LA-ICPMS |  |  |  |  | 1.83 | [25 empty] | 3 | [5 empty] | 229 | [9 empty] | 4622 | [27 empty] | 1.67 | [76 empty] | 2025 |  |  | CHN | Tibet
| Sinongduo |  | Epithermal | Epithermal | intermediate sulfidation epithermal Ag-Pb-Zn | Pb, Zn, Ag |  | Pb, Zn, Ag | Yang et al., 2020; Ran et al., 2023 |  | HQK7-1-a-2 | HQK7-1-a-2 | [6 empty] | drill core | drill core | mineral separate | [5 empty] | mineralisation |  |  |  | sphalerite, pyrite | [8 empty] | LA-ICPMS |  |  |  |  | 11.2 | [25 empty] | 2.42 | [5 empty] | 469 | [9 empty] | 3667 | [27 empty] | 1.3 | [76 empty] | 2025 |  |  | CHN | Tibet
| Sinongduo |  | Epithermal | Epithermal | intermediate sulfidation epithermal Ag-Pb-Zn | Pb, Zn, Ag |  | Pb, Zn, Ag | Yang et al., 2020; Ran et al., 2023 |  | HQK7-1-a-3 | HQK7-1-a-3 | [6 empty] | drill core | drill core | mineral separate | [5 empty] | mineralisation |  |  |  | sphalerite, pyrite | [8 empty] | LA-ICPMS |  |  |  |  | 1.55 | [25 empty] | 3.04 | [5 empty] | 223 | [9 empty] | 4609 | [27 empty] | 1.49 | [76 empty] | 2025 |  |  | CHN | Tibet
| Sinongduo |  | Epithermal | Epithermal | intermediate sulfidation epithermal Ag-Pb-Zn | Pb, Zn, Ag |  | Pb, Zn, Ag | Yang et al., 2020; Ran et al., 2023 |  | HQK7-1-a-4 | HQK7-1-a-4 | [6 empty] | drill core | drill core | mineral separate | [5 empty] | mineralisation |  |  |  | sphalerite, pyrite | [8 empty] | LA-ICPMS |  |  |  |  | 0.627 | [25 empty] | 3.27 | [5 empty] | 8.74 | [9 empty] | 5110 | [27 empty] | 1.96 | [76 empty] | 2025 |  |  | CHN | Tibet
| Sinongduo |  | Epithermal | Epithermal | intermediate sulfidation epithermal Ag-Pb-Zn | Pb, Zn, Ag |  | Pb, Zn, Ag | Yang et al., 2020; Ran et al., 2023 |  | HQK7-1-a-5 | HQK7-1-a-5 | [6 empty] | drill core | drill core | mineral separate | [5 empty] | mineralisation |  |  |  | sphalerite, pyrite | [8 empty] | LA-ICPMS |  |  |  |  | 21.2 | [25 empty] | 3.03 | [5 empty] | 533 | [9 empty] | 4651 | [27 empty] | 1.67 | [76 empty] | 2025 |  |  | CHN | Tibet
| Sinongduo |  | Epithermal | Epithermal | intermediate sulfidation epithermal Ag-Pb-Zn | Pb, Zn, Ag |  | Pb, Zn, Ag | Yang et al., 2020; Ran et al., 2023 |  | HQK7-1-a-6 | HQK7-1-a-6 | [6 empty] | drill core | drill core | mineral separate | [5 empty] | mineralisation |  |  |  | sphalerite, pyrite | [8 empty] | LA-ICPMS |  |  |  |  | 39.5 | [25 empty] | 2.64 | [5 empty] | 1341 | [9 empty] | 4452 | [27 empty] | 1.58 | [76 empty] | 2025 |  |  | CHN | Tibet
| Sinongduo |  | Epithermal | Epithermal | intermediate sulfidation epithermal Ag-Pb-Zn | Pb, Zn, Ag |  | Pb, Zn, Ag | Yang et al., 2020; Ran et al., 2023 |  | HQK7-1-a-7 | HQK7-1-a-7 | [6 empty] | drill core | drill core | mineral separate | [5 empty] | mineralisation |  |  |  | sphalerite, pyrite | [8 empty] | LA-ICPMS |  |  |  |  | 4.8 | [25 empty] | 3.24 | [5 empty] | 271 | [9 empty] | 4578 | [27 empty] | 1.46 | [76 empty] | 2025 |  |  | CHN | Tibet
| Sinongduo |  | Epithermal | Epithermal | intermediate sulfidation epithermal Ag-Pb-Zn | Pb, Zn, Ag |  | Pb, Zn, Ag | Yang et al., 2020; Ran et al., 2023 |  | HQK7-1-a-8 | HQK7-1-a-8 | [6 empty] | drill core | drill core | mineral separate | [5 empty] | mineralisation |  |  |  | sphalerite, pyrite | [8 empty] | LA-ICPMS |  |  |  |  | 0.911 | [25 empty] | 3.44 | [5 empty] | 111 | [9 empty] | 4627 | [27 empty] | 1.53 | [76 empty] | 2025 |  |  | CHN | Tibet
| Sinongduo |  | Epithermal | Epithermal | intermediate sulfidation epithermal Ag-Pb-Zn | Pb, Zn, Ag |  | Pb, Zn, Ag | Yang et al., 2020; Ran et al., 2023 |  | HQK7-1-b-1 | HQK7-1-b-1 | [6 empty] | drill core | drill core | mineral separate | [5 empty] | mineralisation |  |  |  | sphalerite, pyrite | [8 empty] | LA-ICPMS |  |  |  |  | 3.85 | [25 empty] | 2.6 | [5 empty] | 247 | [9 empty] | 4094 | [27 empty] | 1.44 | [76 empty] | 2025 |  |  | CHN | Tibet
| Sinongduo |  | Epithermal | Epithermal | intermediate sulfidation epithermal Ag-Pb-Zn | Pb, Zn, Ag |  | Pb, Zn, Ag | Yang et al., 2020; Ran et al., 2023 |  | HQK7-1-b-2 | HQK7-1-b-2 | [6 empty] | drill core | drill core | mineral separate | [5 empty] | mineralisation |  |  |  | sphalerite, pyrite | [8 empty] | LA-ICPMS |  |  |  |  | 39.7 | [25 empty] | 2.04 | [5 empty] | 1118 | [9 empty] | 3691 | [27 empty] | 1.23 | [76 empty] | 2025 |  |  | CHN | Tibet
| Sinongduo |  | Epithermal | Epithermal | intermediate sulfidation epithermal Ag-Pb-Zn | Pb, Zn, Ag |  | Pb, Zn, Ag | Yang et al., 2020; Ran et al., 2023 |  | HQK7-1-b-3 | HQK7-1-b-3 | [6 empty] | drill core | drill core | mineral separate | [5 empty] | mineralisation |  |  |  | sphalerite, pyrite | [8 empty] | LA-ICPMS |  |  |  |  | 3.22 | [25 empty] | 2.17 | [5 empty] | 368 | [9 empty] | 3984 | [27 empty] | 1.54 | [76 empty] | 2025 |  |  | CHN | Tibet
| Sinongduo |  | Epithermal | Epithermal | intermediate sulfidation epithermal Ag-Pb-Zn | Pb, Zn, Ag |  | Pb, Zn, Ag | Yang et al., 2020; Ran et al., 2023 |  | HQK7-1-b-4 | HQK7-1-b-4 | [6 empty] | drill core | drill core | mineral separate | [5 empty] | mineralisation |  |  |  | sphalerite, pyrite | [8 empty] | LA-ICPMS |  |  |  |  | 0.474 | [25 empty] | 3.12 | [5 empty] | 7.35 | [9 empty] | 5428 | [27 empty] | 1.81 | [76 empty] | 2025 |  |  | CHN | Tibet
| Sinongduo |  | Epithermal | Epithermal | intermediate sulfidation epithermal Ag-Pb-Zn | Pb, Zn, Ag |  | Pb, Zn, Ag | Yang et al., 2020; Ran et al., 2023 |  | HQK7-1-b-5 | HQK7-1-b-5 | [6 empty] | drill core | drill core | mineral separate | [5 empty] | mineralisation |  |  |  | sphalerite, pyrite | [8 empty] | LA-ICPMS |  |  |  |  | 0.332 | [25 empty] | 2.36 | [5 empty] | 1.54 | [9 empty] | 5841 | [27 empty] | 2.31 | [76 empty] | 2025 |  |  | CHN | Tibet
| Sinongduo |  | Epithermal | Epithermal | intermediate sulfidation epithermal Ag-Pb-Zn | Pb, Zn, Ag |  | Pb, Zn, Ag | Yang et al., 2020; Ran et al., 2023 |  | HQK7-1-b-6 | HQK7-1-b-6 | [6 empty] | drill core | drill core | mineral separate | [5 empty] | mineralisation |  |  |  | sphalerite, pyrite | [8 empty] | LA-ICPMS |  |  |  |  | 0.456 | [25 empty] | 2.29 | [15 empty] | 4713 | [27 empty] | 1.78 | [76 empty] | 2025 |  |  | CHN | Tibet
| Sinongduo |  | Epithermal | Epithermal | intermediate sulfidation epithermal Ag-Pb-Zn | Pb, Zn, Ag |  | Pb, Zn, Ag | Yang et al., 2020; Ran et al., 2023 |  | HQK7-1-b-7 | HQK7-1-b-7 | [6 empty] | drill core | drill core | mineral separate | [5 empty] | mineralisation |  |  |  | sphalerite, pyrite | [8 empty] | LA-ICPMS |  |  |  |  | 0.741 | [25 empty] | 2.39 | [5 empty] | 24 | [9 empty] | 3712 | [27 empty] | 1.34 | [76 empty] | 2025 |  |  | CHN | Tibet
| Sinongduo |  | Epithermal | Epithermal | intermediate sulfidation epithermal Ag-Pb-Zn | Pb, Zn, Ag |  | Pb, Zn, Ag | Yang et al., 2020; Ran et al., 2023 |  | HQK1-3-a-1 | HQK1-3-a-1 | [6 empty] | drill core | drill core | mineral separate | [5 empty] | mineralisation |  |  |  | sphalerite, pyrite | [8 empty] | LA-ICPMS |  |  |  |  | 16.4 | [25 empty] | 1.16 | [5 empty] | 458 | [9 empty] | 4775 | [27 empty] | 2.58 | [76 empty] | 2025 |  |  | CHN | Tibet
| Sinongduo |  | Epithermal | Epithermal | intermediate sulfidation epithermal Ag-Pb-Zn | Pb, Zn, Ag |  | Pb, Zn, Ag | Yang et al., 2020; Ran et al., 2023 |  | HQK1-3-a-2 | HQK1-3-a-2 | [6 empty] | drill core | drill core | mineral separate | [5 empty] | mineralisation |  |  |  | sphalerite, pyrite | [8 empty] | LA-ICPMS |  |  |  |  | 0.403 | [25 empty] | 3.93 | [5 empty] | 13.9 | [9 empty] | 5317 | [27 empty] | 3.03 | [76 empty] | 2025 |  |  | CHN | Tibet
| Sinongduo |  | Epithermal | Epithermal | intermediate sulfidation epithermal Ag-Pb-Zn | Pb, Zn, Ag |  | Pb, Zn, Ag | Yang et al., 2020; Ran et al., 2023 |  | HQK1-3-a-3 | HQK1-3-a-3 | [6 empty] | drill core | drill core | mineral separate | [5 empty] | mineralisation |  |  |  | sphalerite, pyrite | [8 empty] | LA-ICPMS |  |  |  |  | 20.2 | [25 empty] | 0.452 | [5 empty] | 593 | [9 empty] | 3600 | [27 empty] | 1.74 | [76 empty] | 2025 |  |  | CHN | Tibet
| Sinongduo |  | Epithermal | Epithermal | intermediate sulfidation epithermal Ag-Pb-Zn | Pb, Zn, Ag |  | Pb, Zn, Ag | Yang et al., 2020; Ran et al., 2023 |  | HQK1-3-a-4 | HQK1-3-a-4 | [6 empty] | drill core | drill core | mineral separate | [5 empty] | mineralisation |  |  |  | sphalerite, pyrite | [8 empty] | LA-ICPMS |  |  |  |  | 26.2 | [25 empty] | 0.703 | [5 empty] | 710 | [9 empty] | 3938 | [27 empty] | 1.98 | [76 empty] | 2025 |  |  | CHN | Tibet
| Sinongduo |  | Epithermal | Epithermal | intermediate sulfidation epithermal Ag-Pb-Zn | Pb, Zn, Ag |  | Pb, Zn, Ag | Yang et al., 2020; Ran et al., 2023 |  | HQK1-3-a-5 | HQK1-3-a-5 | [6 empty] | drill core | drill core | mineral separate | [5 empty] | mineralisation |  |  |  | sphalerite, pyrite | [8 empty] | LA-ICPMS |  |  |  |  | 10.8 | [25 empty] | 1.26 | [5 empty] | 570 | [9 empty] | 4218 | [27 empty] | 2.09 | [76 empty] | 2025 |  |  | CHN | Tibet
| Sinongduo |  | Epithermal | Epithermal | intermediate sulfidation epithermal Ag-Pb-Zn | Pb, Zn, Ag |  | Pb, Zn, Ag | Yang et al., 2020; Ran et al., 2023 |  | HQK1-3-a-6 | HQK1-3-a-6 | [6 empty] | drill core | drill core | mineral separate | [5 empty] | mineralisation |  |  |  | sphalerite, pyrite | [8 empty] | LA-ICPMS |  |  |  |  | 0.486 | [25 empty] | 0.497 | [5 empty] | 40 | [9 empty] | 3268 | [27 empty] | 1.67 | [76 empty] | 2025 |  |  | CHN | Tibet
| Sinongduo |  | Epithermal | Epithermal | intermediate sulfidation epithermal Ag-Pb-Zn | Pb, Zn, Ag |  | Pb, Zn, Ag | Yang et al., 2020; Ran et al., 2023 |  | HQK1-3-a-7 | HQK1-3-a-7 | [6 empty] | drill core | drill core | mineral separate | [5 empty] | mineralisation |  |  |  | sphalerite, pyrite | [8 empty] | LA-ICPMS |  |  |  |  | 0.518 | [25 empty] | 1.54 | [5 empty] | 3.58 | [9 empty] | 4213 | [27 empty] | 2.33 | [76 empty] | 2025 |  |  | CHN | Tibet
| Sinongduo |  | Epithermal | Epithermal | intermediate sulfidation epithermal Ag-Pb-Zn | Pb, Zn, Ag |  | Pb, Zn, Ag | Yang et al., 2020; Ran et al., 2023 |  | HQK1-3-a-8 | HQK1-3-a-8 | [6 empty] | drill core | drill core | mineral separate | [5 empty] | mineralisation |  |  |  | sphalerite, pyrite | [8 empty] | LA-ICPMS |  |  |  |  | 4.07 | [25 empty] | 1.42 | [5 empty] | 32.2 | [9 empty] | 3709 | [27 empty] | 2.2 | [76 empty] | 2025 |  |  | CHN | Tibet
| Sinongduo |  | Epithermal | Epithermal | intermediate sulfidation epithermal Ag-Pb-Zn | Pb, Zn, Ag |  | Pb, Zn, Ag | Yang et al., 2020; Ran et al., 2023 |  | HQK1-3-b-1 | HQK1-3-b-1 | [6 empty] | drill core | drill core | mineral separate | [5 empty] | mineralisation |  |  |  | sphalerite, pyrite | [8 empty] | LA-ICPMS |  |  |  |  | 1.4 | [25 empty] | 0.704 | [5 empty] | 370 | [9 empty] | 3306 | [27 empty] | 1.66 | [76 empty] | 2025 |  |  | CHN | Tibet
| Sinongduo |  | Epithermal | Epithermal | intermediate sulfidation epithermal Ag-Pb-Zn | Pb, Zn, Ag |  | Pb, Zn, Ag | Yang et al., 2020; Ran et al., 2023 |  | HQK1-3-b-2 | HQK1-3-b-2 | [6 empty] | drill core | drill core | mineral separate | [5 empty] | mineralisation |  |  |  | sphalerite, pyrite | [8 empty] | LA-ICPMS |  |  |  |  | 28.7 | [25 empty] | 0.641 | [5 empty] | 767 | [9 empty] | 3427 | [27 empty] | 1.81 | [76 empty] | 2025 |  |  | CHN | Tibet
| Sinongduo |  | Epithermal | Epithermal | intermediate sulfidation epithermal Ag-Pb-Zn | Pb, Zn, Ag |  | Pb, Zn, Ag | Yang et al., 2020; Ran et al., 2023 |  | HQK1-3-b-3 | HQK1-3-b-3 | [6 empty] | drill core | drill core | mineral separate | [5 empty] | mineralisation |  |  |  | sphalerite, pyrite | [8 empty] | LA-ICPMS |  |  |  |  | 27.1 | [25 empty] | 1.22 | [5 empty] | 771 | [9 empty] | 3778 | [27 empty] | 1.94 | [76 empty] | 2025 |  |  | CHN | Tibet
| Sinongduo |  | Epithermal | Epithermal | intermediate sulfidation epithermal Ag-Pb-Zn | Pb, Zn, Ag |  | Pb, Zn, Ag | Yang et al., 2020; Ran et al., 2023 |  | HQK1-3-b-4 | HQK1-3-b-4 | [6 empty] | drill core | drill core | mineral separate | [5 empty] | mineralisation |  |  |  | sphalerite, pyrite | [8 empty] | LA-ICPMS |  |  |  |  | 1.85 | [25 empty] | 2.91 | [5 empty] | 173 | [9 empty] | 4620 | [27 empty] | 2.81 | [76 empty] | 2025 |  |  | CHN | Tibet
| Sinongduo |  | Epithermal | Epithermal | intermediate sulfidation epithermal Ag-Pb-Zn | Pb, Zn, Ag |  | Pb, Zn, Ag | Yang et al., 2020; Ran et al., 2023 |  | HQK1-3-b-5 | HQK1-3-b-5 | [6 empty] | drill core | drill core | mineral separate | [5 empty] | mineralisation |  |  |  | sphalerite, pyrite | [8 empty] | LA-ICPMS |  |  |  |  | 8.57 | [25 empty] | 2.09 | [5 empty] | 364 | [9 empty] | 3801 | [27 empty] | 2.28 | [76 empty] | 2025 |  |  | CHN | Tibet
| Sinongduo |  | Epithermal | Epithermal | intermediate sulfidation epithermal Ag-Pb-Zn | Pb, Zn, Ag |  | Pb, Zn, Ag | Yang et al., 2020; Ran et al., 2023 |  | HQK1-3-b-6 | HQK1-3-b-6 | [6 empty] | drill core | drill core | mineral separate | [5 empty] | mineralisation |  |  |  | sphalerite, pyrite | [8 empty] | LA-ICPMS |  |  |  |  | 0.374 | [25 empty] | 0.841 | [5 empty] | 152 | [9 empty] | 2408 | [27 empty] | 1.35 | [76 empty] | 2025 |  |  | CHN | Tibet
| Sinongduo |  | Epithermal | Epithermal | intermediate sulfidation epithermal Ag-Pb-Zn | Pb, Zn, Ag |  | Pb, Zn, Ag | Yang et al., 2020; Ran et al., 2023 |  | HQK1-3-b-7 | HQK1-3-b-7 | [6 empty] | drill core | drill core | mineral separate | [5 empty] | mineralisation |  |  |  | sphalerite, pyrite | [8 empty] | LA-ICPMS |  |  |  |  | 17.1 | [25 empty] | 0.999 | [5 empty] | 487 | [9 empty] | 2337 | [27 empty] | 1.21 | [76 empty] | 2025 |  |  | CHN | Tibet
| Sinongduo |  | Epithermal | Epithermal | intermediate sulfidation epithermal Ag-Pb-Zn | Pb, Zn, Ag |  | Pb, Zn, Ag | Yang et al., 2020; Ran et al., 2023 |  | HQK3-6-a-1 | HQK3-6-a-1 | [6 empty] | drill core | drill core | mineral separate | [5 empty] | mineralisation |  |  |  | sphalerite, pyrite | [8 empty] | LA-ICPMS |  |  |  |  | 2.17 | [25 empty] | 2.42 | [5 empty] | 93 | [9 empty] | 4016 | [27 empty] | 4.2 | [76 empty] | 2025 |  |  | CHN | Tibet
| Sinongduo |  | Epithermal | Epithermal | intermediate sulfidation epithermal Ag-Pb-Zn | Pb, Zn, Ag |  | Pb, Zn, Ag | Yang et al., 2020; Ran et al., 2023 |  | HQK3-6-a-2 | HQK3-6-a-2 | [6 empty] | drill core | drill core | mineral separate | [5 empty] | mineralisation |  |  |  | sphalerite, pyrite | [8 empty] | LA-ICPMS |  |  |  |  | 0.358 | [25 empty] | 2.74 | [5 empty] | 4.35 | [9 empty] | 3874 | [27 empty] | 4.35 | [76 empty] | 2025 |  |  | CHN | Tibet
| Sinongduo |  | Epithermal | Epithermal | intermediate sulfidation epithermal Ag-Pb-Zn | Pb, Zn, Ag |  | Pb, Zn, Ag | Yang et al., 2020; Ran et al., 2023 |  | HQK3-6-a-3 | HQK3-6-a-3 | [6 empty] | drill core | drill core | mineral separate | [5 empty] | mineralisation |  |  |  | sphalerite, pyrite | [8 empty] | LA-ICPMS |  |  |  |  | 0.679 | [25 empty] | 2.95 | [5 empty] | 332 | [9 empty] | 3365 | [27 empty] | 4.16 | [76 empty] | 2025 |  |  | CHN | Tibet
| Sinongduo |  | Epithermal | Epithermal | intermediate sulfidation epithermal Ag-Pb-Zn | Pb, Zn, Ag |  | Pb, Zn, Ag | Yang et al., 2020; Ran et al., 2023 |  | HQK3-6-a-4 | HQK3-6-a-4 | [6 empty] | drill core | drill core | mineral separate | [5 empty] | mineralisation |  |  |  | sphalerite, pyrite | [8 empty] | LA-ICPMS |  |  |  |  | 1.13 | [25 empty] | 3.43 | [5 empty] | 287 | [9 empty] | 3905 | [27 empty] | 4.73 | [76 empty] | 2025 |  |  | CHN | Tibet
| Sinongduo |  | Epithermal | Epithermal | intermediate sulfidation epithermal Ag-Pb-Zn | Pb, Zn, Ag |  | Pb, Zn, Ag | Yang et al., 2020; Ran et al., 2023 |  | HQK3-6-a-5 | HQK3-6-a-5 | [6 empty] | drill core | drill core | mineral separate | [5 empty] | mineralisation |  |  |  | sphalerite, pyrite | [8 empty] | LA-ICPMS |  |  |  |  | 0.416 | [25 empty] | 3.92 | [5 empty] | 4.55 | [9 empty] | 3649 | [27 empty] | 3.87 | [76 empty] | 2025 |  |  | CHN | Tibet
| Sinongduo |  | Epithermal | Epithermal | intermediate sulfidation epithermal Ag-Pb-Zn | Pb, Zn, Ag |  | Pb, Zn, Ag | Yang et al., 2020; Ran et al., 2023 |  | HQK3-6-a-6 | HQK3-6-a-6 | [6 empty] | drill core | drill core | mineral separate | [5 empty] | mineralisation |  |  |  | sphalerite, pyrite | [8 empty] | LA-ICPMS |  |  |  |  | 0.469 | [25 empty] | 2.05 | [5 empty] | 5.71 | [9 empty] | 5196 | [27 empty] | 5.73 | [76 empty] | 2025 |  |  | CHN | Tibet
| Sinongduo |  | Epithermal | Epithermal | intermediate sulfidation epithermal Ag-Pb-Zn | Pb, Zn, Ag |  | Pb, Zn, Ag | Yang et al., 2020; Ran et al., 2023 |  | HQK3-6-a-7 | HQK3-6-a-7 | [6 empty] | drill core | drill core | mineral separate | [5 empty] | mineralisation |  |  |  | sphalerite, pyrite | [8 empty] | LA-ICPMS |  |  |  |  | 0.475 | [25 empty] | 2.76 | [5 empty] | 206 | [9 empty] | 3985 | [27 empty] | 3.97 | [76 empty] | 2025 |  |  | CHN | Tibet
| Sinongduo |  | Epithermal | Epithermal | intermediate sulfidation epithermal Ag-Pb-Zn | Pb, Zn, Ag |  | Pb, Zn, Ag | Yang et al., 2020; Ran et al., 2023 |  | HQK3-6-a-8 | HQK3-6-a-8 | [6 empty] | drill core | drill core | mineral separate | [5 empty] | mineralisation |  |  |  | sphalerite, pyrite | [8 empty] | LA-ICPMS |  |  |  |  | 0.419 | [25 empty] | 7.12 | [5 empty] | 7.28 | [9 empty] | 3414 | [27 empty] | 3.93 | [76 empty] | 2025 |  |  | CHN | Tibet
| Sinongduo |  | Epithermal | Epithermal | intermediate sulfidation epithermal Ag-Pb-Zn | Pb, Zn, Ag |  | Pb, Zn, Ag | Yang et al., 2020; Ran et al., 2023 |  | HQK3-6-b-1 | HQK3-6-b-1 | [6 empty] | drill core | drill core | mineral separate | [5 empty] | mineralisation |  |  |  | sphalerite, pyrite | [8 empty] | LA-ICPMS |  |  |  |  | 0.471 | [25 empty] | 1.62 | [5 empty] | 3.16 | [9 empty] | 3284 | [27 empty] | 3.5 | [76 empty] | 2025 |  |  | CHN | Tibet
| Sinongduo |  | Epithermal | Epithermal | intermediate sulfidation epithermal Ag-Pb-Zn | Pb, Zn, Ag |  | Pb, Zn, Ag | Yang et al., 2020; Ran et al., 2023 |  | HQK3-6-b-2 | HQK3-6-b-2 | [6 empty] | drill core | drill core | mineral separate | [5 empty] | mineralisation |  |  |  | sphalerite, pyrite | [8 empty] | LA-ICPMS |  |  |  |  | 9.47 | [25 empty] | 2.81 | [5 empty] | 501 | [9 empty] | 4556 | [27 empty] | 4.66 | [76 empty] | 2025 |  |  | CHN | Tibet
| Sinongduo |  | Epithermal | Epithermal | intermediate sulfidation epithermal Ag-Pb-Zn | Pb, Zn, Ag |  | Pb, Zn, Ag | Yang et al., 2020; Ran et al., 2023 |  | HQK3-6-b-3 | HQK3-6-b-3 | [6 empty] | drill core | drill core | mineral separate | [5 empty] | mineralisation |  |  |  | sphalerite, pyrite | [8 empty] | LA-ICPMS |  |  |  |  | 0.309 | [25 empty] | 7.52 | [5 empty] | 1.82 | [9 empty] | 3382 | [27 empty] | 3.95 | [76 empty] | 2025 |  |  | CHN | Tibet
| Sinongduo |  | Epithermal | Epithermal | intermediate sulfidation epithermal Ag-Pb-Zn | Pb, Zn, Ag |  | Pb, Zn, Ag | Yang et al., 2020; Ran et al., 2023 |  | HQK3-6-b-4 | HQK3-6-b-4 | [6 empty] | drill core | drill core | mineral separate | [5 empty] | mineralisation |  |  |  | sphalerite, pyrite | [8 empty] | LA-ICPMS |  |  |  |  | 0.321 | [25 empty] | 4.19 | [5 empty] | 12.4 | [9 empty] | 3467 | [27 empty] | 3.52 | [76 empty] | 2025 |  |  | CHN | Tibet
| Sinongduo |  | Epithermal | Epithermal | intermediate sulfidation epithermal Ag-Pb-Zn | Pb, Zn, Ag |  | Pb, Zn, Ag | Yang et al., 2020; Ran et al., 2023 |  | HQK3-6-b-5 | HQK3-6-b-5 | [6 empty] | drill core | drill core | mineral separate | [5 empty] | mineralisation |  |  |  | sphalerite, pyrite | [8 empty] | LA-ICPMS |  |  |  |  | 0.365 | [25 empty] | 2.94 | [5 empty] | 3.9 | [9 empty] | 4858 | [27 empty] | 5.76 | [76 empty] | 2025 |  |  | CHN | Tibet
| Sinongduo |  | Epithermal | Epithermal | intermediate sulfidation epithermal Ag-Pb-Zn | Pb, Zn, Ag |  | Pb, Zn, Ag | Yang et al., 2020; Ran et al., 2023 |  | HQK3-6-b-6 | HQK3-6-b-6 | [6 empty] | drill core | drill core | mineral separate | [5 empty] | mineralisation |  |  |  | sphalerite, pyrite | [8 empty] | LA-ICPMS |  |  |  |  | 0.933 | [25 empty] | 1.69 | [5 empty] | 7.23 | [9 empty] | 4281 | [27 empty] | 4.36 | [76 empty] | 2025 |  |  | CHN | Tibet
| Sinongduo |  | Epithermal | Epithermal | intermediate sulfidation epithermal Ag-Pb-Zn | Pb, Zn, Ag |  | Pb, Zn, Ag | Yang et al., 2020; Ran et al., 2023 |  | HQK3-6-b-7 | HQK3-6-b-7 | [6 empty] | drill core | drill core | mineral separate | [5 empty] | mineralisation |  |  |  | sphalerite, pyrite | [8 empty] | LA-ICPMS |  |  |  |  | 1.35 | [25 empty] | 3.05 | [5 empty] | 85.7 | [9 empty] | 4728 | [27 empty] | 5.16 | [76 empty] | 2025 |  |  | CHN | Tibet
| Sinongduo |  | Epithermal | Epithermal | intermediate sulfidation epithermal Ag-Pb-Zn | Pb, Zn, Ag |  | Pb, Zn, Ag | Yang et al., 2020; Ran et al., 2023 |  | ZK007-a-1 | ZK007-a-1 | [6 empty] | drill core | drill core | mineral separate | [5 empty] | mineralisation |  |  |  | sphalerite, pyrite | [8 empty] | LA-ICPMS |  |  |  |  | 0.39 | [25 empty] | 0.28 | [5 empty] | 70.2 | [9 empty] | 1808 | [27 empty] | 0.615 | [76 empty] | 2025 |  |  | CHN | Tibet
| Sinongduo |  | Epithermal | Epithermal | intermediate sulfidation epithermal Ag-Pb-Zn | Pb, Zn, Ag |  | Pb, Zn, Ag | Yang et al., 2020; Ran et al., 2023 |  | ZK007-a-2 | ZK007-a-2 | [6 empty] | drill core | drill core | mineral separate | [5 empty] | mineralisation |  |  |  | sphalerite, pyrite | [8 empty] | LA-ICPMS |  |  |  |  | 0.595 | [31 empty] | 81 | [9 empty] | 1830 | [27 empty] | 0.819 | [76 empty] | 2025 |  |  | CHN | Tibet
| Sinongduo |  | Epithermal | Epithermal | intermediate sulfidation epithermal Ag-Pb-Zn | Pb, Zn, Ag |  | Pb, Zn, Ag | Yang et al., 2020; Ran et al., 2023 |  | ZK007-a-3 | ZK007-a-3 | [6 empty] | drill core | drill core | mineral separate | [5 empty] | mineralisation |  |  |  | sphalerite, pyrite | [8 empty] | LA-ICPMS |  |  |  |  | 0.333 | [25 empty] | 0.279 | [15 empty] | 4221 | [27 empty] | 2.05 | [76 empty] | 2025 |  |  | CHN | Tibet
| Sinongduo |  | Epithermal | Epithermal | intermediate sulfidation epithermal Ag-Pb-Zn | Pb, Zn, Ag |  | Pb, Zn, Ag | Yang et al., 2020; Ran et al., 2023 |  | ZK007-a-4 | ZK007-a-4 | [6 empty] | drill core | drill core | mineral separate | [5 empty] | mineralisation |  |  |  | sphalerite, pyrite | [8 empty] | LA-ICPMS |  |  |  |  | 0.55 | [25 empty] | 0.426 | [5 empty] | 2.37 | [9 empty] | 2491 | [27 empty] | 1.09 | [76 empty] | 2025 |  |  | CHN | Tibet
| Sinongduo |  | Epithermal | Epithermal | intermediate sulfidation epithermal Ag-Pb-Zn | Pb, Zn, Ag |  | Pb, Zn, Ag | Yang et al., 2020; Ran et al., 2023 |  | ZK007-a-5 | ZK007-a-5 | [6 empty] | drill core | drill core | mineral separate | [5 empty] | mineralisation |  |  |  | sphalerite, pyrite | [8 empty] | LA-ICPMS |  |  |  |  | 0.36 | [25 empty] | 0.263 | [15 empty] | 3559 | [27 empty] | 1.58 | [76 empty] | 2025 |  |  | CHN | Tibet
| Sinongduo |  | Epithermal | Epithermal | intermediate sulfidation epithermal Ag-Pb-Zn | Pb, Zn, Ag |  | Pb, Zn, Ag | Yang et al., 2020; Ran et al., 2023 |  | ZK007-a-6 | ZK007-a-6 | [6 empty] | drill core | drill core | mineral separate | [5 empty] | mineralisation |  |  |  | sphalerite, pyrite | [8 empty] | LA-ICPMS |  |  |  |  | 0.445 | [25 empty] | 0.456 | [5 empty] | 30.5 | [9 empty] | 1936 | [27 empty] | 0.651 | [76 empty] | 2025 |  |  | CHN | Tibet
| Sinongduo |  | Epithermal | Epithermal | intermediate sulfidation epithermal Ag-Pb-Zn | Pb, Zn, Ag |  | Pb, Zn, Ag | Yang et al., 2020; Ran et al., 2023 |  | ZK007-a-7 | ZK007-a-7 | [6 empty] | drill core | drill core | mineral separate | [5 empty] | mineralisation |  |  |  | sphalerite, pyrite | [8 empty] | LA-ICPMS |  |  |  |  | 0.377 | [25 empty] | 0.448 | [5 empty] | 19.2 | [9 empty] | 2252 | [27 empty] | 0.933 | [76 empty] | 2025 |  |  | CHN | Tibet
| Sinongduo |  | Epithermal | Epithermal | intermediate sulfidation epithermal Ag-Pb-Zn | Pb, Zn, Ag |  | Pb, Zn, Ag | Yang et al., 2020; Ran et al., 2023 |  | ZK007-b-1 | ZK007-b-1 | [6 empty] | drill core | drill core | mineral separate | [5 empty] | mineralisation |  |  |  | sphalerite, pyrite | [8 empty] | LA-ICPMS |  |  |  |  | 0.433 | [25 empty] | 0.515 | [5 empty] | 55.4 | [9 empty] | 2491 | [27 empty] | 1.07 | [76 empty] | 2025 |  |  | CHN | Tibet
| Sinongduo |  | Epithermal | Epithermal | intermediate sulfidation epithermal Ag-Pb-Zn | Pb, Zn, Ag |  | Pb, Zn, Ag | Yang et al., 2020; Ran et al., 2023 |  | ZK007-b-2 | ZK007-b-2 | [6 empty] | drill core | drill core | mineral separate | [5 empty] | mineralisation |  |  |  | sphalerite, pyrite | [8 empty] | LA-ICPMS |  |  |  |  | 2.37 | [25 empty] | 1.21 | [5 empty] | 98.1 | [9 empty] | 1925 | [27 empty] | 1.03 | [76 empty] | 2025 |  |  | CHN | Tibet
| Sinongduo |  | Epithermal | Epithermal | intermediate sulfidation epithermal Ag-Pb-Zn | Pb, Zn, Ag |  | Pb, Zn, Ag | Yang et al., 2020; Ran et al., 2023 |  | ZK007-b-3 | ZK007-b-3 | [6 empty] | drill core | drill core | mineral separate | [5 empty] | mineralisation |  |  |  | sphalerite, pyrite | [8 empty] | LA-ICPMS |  |  |  |  | 9.2 | [25 empty] | 4.88 | [5 empty] | 329 | [9 empty] | 1534 | [27 empty] | 0.857 | [76 empty] | 2025 |  |  | CHN | Tibet
| Sinongduo |  | Epithermal | Epithermal | intermediate sulfidation epithermal Ag-Pb-Zn | Pb, Zn, Ag |  | Pb, Zn, Ag | Yang et al., 2020; Ran et al., 2023 |  | ZK007-b-4 | ZK007-b-4 | [6 empty] | drill core | drill core | mineral separate | [5 empty] | mineralisation |  |  |  | sphalerite, pyrite | [8 empty] | LA-ICPMS |  |  |  |  | 0.89 | [25 empty] | 2.17 | [5 empty] | 16.4 | [9 empty] | 2015 | [27 empty] | 1.09 | [76 empty] | 2025 |  |  | CHN | Tibet
| Sinongduo |  | Epithermal | Epithermal | intermediate sulfidation epithermal Ag-Pb-Zn | Pb, Zn, Ag |  | Pb, Zn, Ag | Yang et al., 2020; Ran et al., 2023 |  | ZK007-b-5 | ZK007-b-5 | [6 empty] | drill core | drill core | mineral separate | [5 empty] | mineralisation |  |  |  | sphalerite, pyrite | [8 empty] | LA-ICPMS |  |  |  |  | 4.39 | [25 empty] | 1.58 | [5 empty] | 61.2 | [9 empty] | 1746 | [27 empty] | 0.886 | [76 empty] | 2025 |  |  | CHN | Tibet
| Sinongduo |  | Epithermal | Epithermal | intermediate sulfidation epithermal Ag-Pb-Zn | Pb, Zn, Ag |  | Pb, Zn, Ag | Yang et al., 2020; Ran et al., 2023 |  | ZK007-b-6 | ZK007-b-6 | [6 empty] | drill core | drill core | mineral separate | [5 empty] | mineralisation |  |  |  | sphalerite, pyrite | [8 empty] | LA-ICPMS |  |  |  |  | 0.389 | [25 empty] | 0.514 | [5 empty] | 1.64 | [9 empty] | 2248 | [27 empty] | 0.902 | [76 empty] | 2025 |  |  | CHN | Tibet
| Sinongduo |  | Epithermal | Epithermal | intermediate sulfidation epithermal Ag-Pb-Zn | Pb, Zn, Ag |  | Pb, Zn, Ag | Yang et al., 2020; Ran et al., 2023 |  | ZK007-b-7 | ZK007-b-7 | [6 empty] | drill core | drill core | mineral separate | [5 empty] | mineralisation |  |  |  | sphalerite, pyrite | [8 empty] | LA-ICPMS |  |  |  |  | 0.852 | [25 empty] | 0.582 | [5 empty] | 3.15 | [9 empty] | 2190 | [27 empty] | 0.861 | [76 empty] | 2025 |  |  | CHN | Tibet
| Sinongduo |  | Epithermal | Epithermal | intermediate sulfidation epithermal Ag-Pb-Zn | Pb, Zn, Ag |  | Pb, Zn, Ag | Yang et al., 2020; Ran et al., 2023 |  | ZK007-b-8 | ZK007-b-8 | [6 empty] | drill core | drill core | mineral separate | [5 empty] | mineralisation |  |  |  | sphalerite, pyrite | [8 empty] | LA-ICPMS |  |  |  |  | 0.515 | [25 empty] | 0.403 | [5 empty] | 37.2 | [9 empty] | 2890 | [27 empty] | 1.12 | [76 empty] | 2025 |  |  | CHN | Tibet
| Sinongduo |  | Epithermal | Epithermal | intermediate sulfidation epithermal Ag-Pb-Zn | Pb, Zn, Ag |  | Pb, Zn, Ag | Yang et al., 2020; Ran et al., 2023 |  | BS008-02C,3#,150-10-1 | BS008-02C,3#,150-10-1 | [6 empty] | drill core | drill core | mineral separate | [5 empty] | mineralisation |  |  |  | sphalerite, pyrite | [8 empty] | LA-ICPMS |  |  |  |  | 25.3 | [25 empty] | 3.79 | [5 empty] | 0.6 | [9 empty] | 9670 | [27 empty] | 13.9 | [76 empty] | 2025 |  |  | CHN | Tibet
| Sinongduo |  | Epithermal | Epithermal | intermediate sulfidation epithermal Ag-Pb-Zn | Pb, Zn, Ag |  | Pb, Zn, Ag | Yang et al., 2020; Ran et al., 2023 |  | BS008-02C,3#,150-11-1 | BS008-02C,3#,150-11-1 | [6 empty] | drill core | drill core | mineral separate | [5 empty] | mineralisation |  |  |  | sphalerite, pyrite | [8 empty] | LA-ICPMS |  |  |  |  | 44.4 | [25 empty] | 0.31 | [5 empty] | 1.31 | [9 empty] | 15500 | [27 empty] | 20.2 | [76 empty] | 2025 |  |  | CHN | Tibet
| Sinongduo |  | Epithermal | Epithermal | intermediate sulfidation epithermal Ag-Pb-Zn | Pb, Zn, Ag |  | Pb, Zn, Ag | Yang et al., 2020; Ran et al., 2023 |  | BS008-02C,3#,150-12-1 | BS008-02C,3#,150-12-1 | [6 empty] | drill core | drill core | mineral separate | [5 empty] | mineralisation |  |  |  | sphalerite, pyrite | [8 empty] | LA-ICPMS |  |  |  |  | 32.8 | [25 empty] | 3.24 | [5 empty] | 1.21 | [9 empty] | 50000 | [27 empty] | 19.2 | [76 empty] | 2025 |  |  | CHN | Tibet
| Sinongduo |  | Epithermal | Epithermal | intermediate sulfidation epithermal Ag-Pb-Zn | Pb, Zn, Ag |  | Pb, Zn, Ag | Yang et al., 2020; Ran et al., 2023 |  | BS008-02B,3#,150-01-1 | BS008-02B,3#,150-01-1 | [6 empty] | drill core | drill core | mineral separate | [5 empty] | mineralisation |  |  |  | sphalerite, pyrite | [8 empty] | LA-ICPMS |  |  |  |  | 1.36 | [25 empty] | 2.87 | [5 empty] | 0.32 | [9 empty] | 5990 | [27 empty] | 7.33 | [76 empty] | 2025 |  |  | CHN | Tibet
| Sinongduo |  | Epithermal | Epithermal | intermediate sulfidation epithermal Ag-Pb-Zn | Pb, Zn, Ag |  | Pb, Zn, Ag | Yang et al., 2020; Ran et al., 2023 |  | BS008-02B,3#,150-02-1 | BS008-02B,3#,150-02-1 | [6 empty] | drill core | drill core | mineral separate | [5 empty] | mineralisation |  |  |  | sphalerite, pyrite | [8 empty] | LA-ICPMS |  |  |  |  | 8.16 | [25 empty] | 2.59 | [5 empty] | 0.53 | [9 empty] | 2670 | [27 empty] | 12.1 | [76 empty] | 2025 |  |  | CHN | Tibet
| Sinongduo |  | Epithermal | Epithermal | intermediate sulfidation epithermal Ag-Pb-Zn | Pb, Zn, Ag |  | Pb, Zn, Ag | Yang et al., 2020; Ran et al., 2023 |  | BS008-02B,3#,150-03-1 | BS008-02B,3#,150-03-1 | [6 empty] | drill core | drill core | mineral separate | [5 empty] | mineralisation |  |  |  | sphalerite, pyrite | [8 empty] | LA-ICPMS |  |  |  |  | 16.8 | [25 empty] | 7.93 | [5 empty] | 0.48 | [9 empty] | 6490 | [27 empty] | 18.1 | [76 empty] | 2025 |  |  | CHN | Tibet
| Sinongduo |  | Epithermal | Epithermal | intermediate sulfidation epithermal Ag-Pb-Zn | Pb, Zn, Ag |  | Pb, Zn, Ag | Yang et al., 2020; Ran et al., 2023 |  | BS008-02B,3#,150-04-1 | BS008-02B,3#,150-04-1 | [6 empty] | drill core | drill core | mineral separate | [5 empty] | mineralisation |  |  |  | sphalerite, pyrite | [8 empty] | LA-ICPMS |  |  |  |  | 17.4 | [25 empty] | 2.6 | [5 empty] | 0.62 | [9 empty] | 7760 | [27 empty] | 16.3 | [76 empty] | 2025 |  |  | CHN | Tibet
| Sinongduo |  | Epithermal | Epithermal | intermediate sulfidation epithermal Ag-Pb-Zn | Pb, Zn, Ag |  | Pb, Zn, Ag | Yang et al., 2020; Ran et al., 2023 |  | BS008-04C,3#,142-07-1 | BS008-04C,3#,142-07-1 | [6 empty] | drill core | drill core | mineral separate | [5 empty] | mineralisation |  |  |  | sphalerite, pyrite | [8 empty] | LA-ICPMS |  |  |  |  | 25.1 | [25 empty] | 0.56 | [15 empty] | 28500 | [27 empty] | 28.3 | [76 empty] | 2025 |  |  | CHN | Tibet
| Sinongduo |  | Epithermal | Epithermal | intermediate sulfidation epithermal Ag-Pb-Zn | Pb, Zn, Ag |  | Pb, Zn, Ag | Yang et al., 2020; Ran et al., 2023 |  | BS008-04C,3#,142-08-1 | BS008-04C,3#,142-08-1 | [6 empty] | drill core | drill core | mineral separate | [5 empty] | mineralisation |  |  |  | sphalerite, pyrite | [8 empty] | LA-ICPMS |  |  |  |  | 19.3 | [25 empty] | 1.03 | [5 empty] | 2.24 | [9 empty] | 42900 | [27 empty] | 20.1 | [76 empty] | 2025 |  |  | CHN | Tibet
| Sinongduo |  | Epithermal | Epithermal | intermediate sulfidation epithermal Ag-Pb-Zn | Pb, Zn, Ag |  | Pb, Zn, Ag | Yang et al., 2020; Ran et al., 2023 |  | BS008-04C,3#,142-09-1 | BS008-04C,3#,142-09-1 | [6 empty] | drill core | drill core | mineral separate | [5 empty] | mineralisation |  |  |  | sphalerite, pyrite | [8 empty] | LA-ICPMS |  |  |  |  | 34.6 | [25 empty] | 0.26 | [5 empty] | 1.91 | [9 empty] | 70900 | [27 empty] | 52.1 | [76 empty] | 2025 |  |  | CHN | Tibet
| Sinongduo |  | Epithermal | Epithermal | intermediate sulfidation epithermal Ag-Pb-Zn | Pb, Zn, Ag |  | Pb, Zn, Ag | Yang et al., 2020; Ran et al., 2023 |  | BS008-04C,3#,142-10-1 | BS008-04C,3#,142-10-1 | [6 empty] | drill core | drill core | mineral separate | [5 empty] | mineralisation |  |  |  | sphalerite, pyrite | [8 empty] | LA-ICPMS |  |  |  |  | 27.4 | [25 empty] | 0.02 | [5 empty] | 2.7 | [9 empty] | 64300 | [27 empty] | 62.7 | [76 empty] | 2025 |  |  | CHN | Tibet
| Sinongduo |  | Epithermal | Epithermal | intermediate sulfidation epithermal Ag-Pb-Zn | Pb, Zn, Ag |  | Pb, Zn, Ag | Yang et al., 2020; Ran et al., 2023 |  | BS008-04C,3#,142-11-1 | BS008-04C,3#,142-11-1 | [6 empty] | drill core | drill core | mineral separate | [5 empty] | mineralisation |  |  |  | sphalerite, pyrite | [8 empty] | LA-ICPMS |  |  |  |  | 14.7 | [25 empty] | 3.53 | [5 empty] | 2.42 | [9 empty] | 8580 | [27 empty] | 12.8 | [76 empty] | 2025 |  |  | CHN | Tibet
| Sinongduo |  | Epithermal | Epithermal | intermediate sulfidation epithermal Ag-Pb-Zn | Pb, Zn, Ag |  | Pb, Zn, Ag | Yang et al., 2020; Ran et al., 2023 |  | BS008-04C,3#,142-12-1 | BS008-04C,3#,142-12-1 | [6 empty] | drill core | drill core | mineral separate | [5 empty] | mineralisation |  |  |  | sphalerite, pyrite | [8 empty] | LA-ICPMS |  |  |  |  | 31.6 | [25 empty] | 1.74 | [5 empty] | 2.99 | [9 empty] | 2580 | [27 empty] | 17.6 | [76 empty] | 2025 |  |  | CHN | Tibet
| Sinongduo |  | Epithermal | Epithermal | intermediate sulfidation epithermal Ag-Pb-Zn | Pb, Zn, Ag |  | Pb, Zn, Ag | Yang et al., 2020; Ran et al., 2023 |  | ZK9523-08C-04-1 | ZK9523-08C-04-1 | [6 empty] | drill core | drill core | mineral separate | [5 empty] | mineralisation |  |  |  | sphalerite, pyrite | [8 empty] | LA-ICPMS |  |  |  |  | 5.04 | [25 empty] | 0.08 | [5 empty] | 7.34 | [9 empty] | 4870 | [27 empty] | 49.2 | [76 empty] | 2025 |  |  | CHN | Tibet
| Sinongduo |  | Epithermal | Epithermal | intermediate sulfidation epithermal Ag-Pb-Zn | Pb, Zn, Ag |  | Pb, Zn, Ag | Yang et al., 2020; Ran et al., 2023 |  | ZK9523-08C-05-1 | ZK9523-08C-05-1 | [6 empty] | drill core | drill core | mineral separate | [5 empty] | mineralisation |  |  |  | sphalerite, pyrite | [8 empty] | LA-ICPMS |  |  |  |  | 7.37 | [25 empty] | 0.09 | [5 empty] | 8.79 | [9 empty] | 1260 | [27 empty] | 37.7 | [76 empty] | 2025 |  |  | CHN | Tibet
| Sinongduo |  | Epithermal | Epithermal | intermediate sulfidation epithermal Ag-Pb-Zn | Pb, Zn, Ag |  | Pb, Zn, Ag | Yang et al., 2020; Ran et al., 2023 |  | ZK0-10-09C-01-1 | ZK0-10-09C-01-1 | [6 empty] | drill core | drill core | mineral separate | [5 empty] | mineralisation |  |  |  | sphalerite, pyrite | [8 empty] | LA-ICPMS |  |  |  |  | 0.98 | [25 empty] | 0.03 | [5 empty] | 1.38 | [9 empty] | 291 | [27 empty] | 211 | [76 empty] | 2025 |  |  | CHN | Tibet
| Sinongduo |  | Epithermal | Epithermal | intermediate sulfidation epithermal Ag-Pb-Zn | Pb, Zn, Ag |  | Pb, Zn, Ag | Yang et al., 2020; Ran et al., 2023 |  | ZK0-10-09C-02-1 | ZK0-10-09C-02-1 | [6 empty] | drill core | drill core | mineral separate | [5 empty] | mineralisation |  |  |  | sphalerite, pyrite | [8 empty] | LA-ICPMS |  |  |  |  | 1.49 | [25 empty] | 0.05 | [5 empty] | 1.64 | [9 empty] | 337 | [27 empty] | 228 | [76 empty] | 2025 |  |  | CHN | Tibet
| Sinongduo |  | Epithermal | Epithermal | intermediate sulfidation epithermal Ag-Pb-Zn | Pb, Zn, Ag |  | Pb, Zn, Ag | Yang et al., 2020; Ran et al., 2023 |  | ZK0-10-09C-04-1 | ZK0-10-09C-04-1 | [6 empty] | drill core | drill core | mineral separate | [5 empty] | mineralisation |  |  |  | sphalerite, pyrite | [8 empty] | LA-ICPMS |  |  |  |  | 1.17 | [25 empty] | 0.12 | [5 empty] | 1.11 | [9 empty] | 1550 | [27 empty] | 127 | [76 empty] | 2025 |  |  | CHN | Tibet
| Sinongduo |  | Epithermal | Epithermal | intermediate sulfidation epithermal Ag-Pb-Zn | Pb, Zn, Ag |  | Pb, Zn, Ag | Yang et al., 2020; Ran et al., 2023 |  | ZK0-10-09C-05-1 | ZK0-10-09C-05-1 | [6 empty] | drill core | drill core | mineral separate | [5 empty] | mineralisation |  |  |  | sphalerite, pyrite | [8 empty] | LA-ICPMS |  |  |  |  | 1.84 | [25 empty] | 0.05 | [5 empty] | 1.44 | [9 empty] | 354 | [27 empty] | 176 | [76 empty] | 2025 |  |  | CHN | Tibet
| Sinongduo |  | Epithermal | Epithermal | intermediate sulfidation epithermal Ag-Pb-Zn | Pb, Zn, Ag |  | Pb, Zn, Ag | Yang et al., 2020; Ran et al., 2023 |  | BS008-01C,2#,0-04-1 | BS008-01C,2#,0-04-1 | [6 empty] | drill core | drill core | mineral separate | [5 empty] | mineralisation |  |  |  | sphalerite, pyrite | [8 empty] | LA-ICPMS |  |  |  |  | 0.71 | [25 empty] | 0.09 | [5 empty] | 0.4 | [9 empty] | 219 | [27 empty] | 423 | [76 empty] | 2025 |  |  | CHN | Tibet
| Sinongduo |  | Epithermal | Epithermal | intermediate sulfidation epithermal Ag-Pb-Zn | Pb, Zn, Ag |  | Pb, Zn, Ag | Yang et al., 2020; Ran et al., 2023 |  | BS008-01C,2#,0-05-1 | BS008-01C,2#,0-05-1 | [6 empty] | drill core | drill core | mineral separate | [5 empty] | mineralisation |  |  |  | sphalerite, pyrite | [8 empty] | LA-ICPMS |  |  |  |  | 0.46 | [25 empty] | 0.79 | [5 empty] | 0.26 | [9 empty] | 697 | [27 empty] | 589 | [76 empty] | 2025 |  |  | CHN | Tibet
| Sinongduo |  | Epithermal | Epithermal | intermediate sulfidation epithermal Ag-Pb-Zn | Pb, Zn, Ag |  | Pb, Zn, Ag | Yang et al., 2020; Ran et al., 2023 |  | BS008-01C,2#,0-06-1 | BS008-01C,2#,0-06-1 | [6 empty] | drill core | drill core | mineral separate | [5 empty] | mineralisation |  |  |  | sphalerite, pyrite | [8 empty] | LA-ICPMS |  |  |  |  | 0.46 | [25 empty] | 2.52 | [5 empty] | 0.32 | [9 empty] | 1270 | [27 empty] | 509 | [76 empty] | 2025 |  |  | CHN | Tibet
| Sinongduo |  | Epithermal | Epithermal | intermediate sulfidation epithermal Ag-Pb-Zn | Pb, Zn, Ag |  | Pb, Zn, Ag | Yang et al., 2020; Ran et al., 2023 |  | BS008-02A,2#,-83-01-1 | BS008-02A,2#,-83-01-1 | [6 empty] | drill core | drill core | mineral separate | [5 empty] | mineralisation |  |  |  | sphalerite, pyrite | [8 empty] | LA-ICPMS |  |  |  |  | 1 | [25 empty] | 0.56 | [5 empty] | 0.21 | [9 empty] | 53600 | [27 empty] | 149 | [76 empty] | 2025 |  |  | CHN | Tibet
| Sinongduo |  | Epithermal | Epithermal | intermediate sulfidation epithermal Ag-Pb-Zn | Pb, Zn, Ag |  | Pb, Zn, Ag | Yang et al., 2020; Ran et al., 2023 |  | BS008-02A,2#,-83-02-1 | BS008-02A,2#,-83-02-1 | [6 empty] | drill core | drill core | mineral separate | [5 empty] | mineralisation |  |  |  | sphalerite, pyrite | [8 empty] | LA-ICPMS |  |  |  |  | 17.1 | [25 empty] | 6.2 | [5 empty] | 0.27 | [9 empty] | 2100 | [27 empty] | 142 | [76 empty] | 2025 |  |  | CHN | Tibet
| Sinongduo |  | Epithermal | Epithermal | intermediate sulfidation epithermal Ag-Pb-Zn | Pb, Zn, Ag |  | Pb, Zn, Ag | Yang et al., 2020; Ran et al., 2023 |  | BS072-02C-01-1 | BS072-02C-01-1 | [6 empty] | drill core | drill core | mineral separate | [5 empty] | mineralisation |  |  |  | sphalerite, pyrite | [8 empty] | LA-ICPMS |  |  |  |  | 7.84 | [25 empty] | 1.1 | [5 empty] | 0.41 | [9 empty] | 689 | [27 empty] | 57.1 | [76 empty] | 2025 |  |  | CHN | Tibet
| Sinongduo |  | Epithermal | Epithermal | intermediate sulfidation epithermal Ag-Pb-Zn | Pb, Zn, Ag |  | Pb, Zn, Ag | Yang et al., 2020; Ran et al., 2023 |  | BS072-02C-02-1 | BS072-02C-02-1 | [6 empty] | drill core | drill core | mineral separate | [5 empty] | mineralisation |  |  |  | sphalerite, pyrite | [8 empty] | LA-ICPMS |  |  |  |  | 22.3 | [25 empty] | 1.89 | [5 empty] | 0.69 | [9 empty] | 2380 | [27 empty] | 72.1 | [76 empty] | 2025 |  |  | CHN | Tibet
| Sinongduo |  | Epithermal | Epithermal | intermediate sulfidation epithermal Ag-Pb-Zn | Pb, Zn, Ag |  | Pb, Zn, Ag | Yang et al., 2020; Ran et al., 2023 |  | BS072-02C-08-1 | BS072-02C-08-1 | [6 empty] | drill core | drill core | mineral separate | [5 empty] | mineralisation |  |  |  | sphalerite, pyrite | [8 empty] | LA-ICPMS |  |  |  |  | 44.6 | [25 empty] | 8.18 | [5 empty] | 0.77 | [9 empty] | 4700 | [27 empty] | 37.1 | [76 empty] | 2025 |  |  | CHN | Tibet
| Sinongduo |  | Epithermal | Epithermal | intermediate sulfidation epithermal Ag-Pb-Zn | Pb, Zn, Ag |  | Pb, Zn, Ag | Yang et al., 2020; Ran et al., 2023 |  | BS072-02C-09-1 | BS072-02C-09-1 | [6 empty] | drill core | drill core | mineral separate | [5 empty] | mineralisation |  |  |  | sphalerite, pyrite | [8 empty] | LA-ICPMS |  |  |  |  | 25.4 | [25 empty] | 10.2 | [5 empty] | 0.68 | [9 empty] | 11300 | [27 empty] | 62.5 | [76 empty] | 2025 |  |  | CHN | Tibet
| Sinongduo |  | Epithermal | Epithermal | intermediate sulfidation epithermal Ag-Pb-Zn | Pb, Zn, Ag |  | Pb, Zn, Ag | Yang et al., 2020; Ran et al., 2023 |  | BS009-03A-01-1 | BS009-03A-01-1 | [6 empty] | drill core | drill core | mineral separate | [5 empty] | mineralisation |  |  |  | sphalerite, pyrite | [8 empty] | LA-ICPMS |  |  |  |  | 18.4 | [25 empty] | 7.96 | [5 empty] | 2.48 | [9 empty] | 16300 | [27 empty] | 15.9 | [76 empty] | 2025 |  |  | CHN | Tibet
| Sinongduo |  | Epithermal | Epithermal | intermediate sulfidation epithermal Ag-Pb-Zn | Pb, Zn, Ag |  | Pb, Zn, Ag | Yang et al., 2020; Ran et al., 2023 |  | BS009-03A-02-1 | BS009-03A-02-1 | [6 empty] | drill core | drill core | mineral separate | [5 empty] | mineralisation |  |  |  | sphalerite, pyrite | [8 empty] | LA-ICPMS |  |  |  |  | 23.7 | [25 empty] | 8.74 | [5 empty] | 2.41 | [9 empty] | 14900 | [27 empty] | 21.5 | [76 empty] | 2025 |  |  | CHN | Tibet
| Sinongduo |  | Epithermal | Epithermal | intermediate sulfidation epithermal Ag-Pb-Zn | Pb, Zn, Ag |  | Pb, Zn, Ag | Yang et al., 2020; Ran et al., 2023 |  | BS009-03A-03-1 | BS009-03A-03-1 | [6 empty] | drill core | drill core | mineral separate | [5 empty] | mineralisation |  |  |  | sphalerite, pyrite | [8 empty] | LA-ICPMS |  |  |  |  | 22.3 | [25 empty] | 9.62 | [5 empty] | 1.91 | [9 empty] | 12800 | [27 empty] | 24.8 | [76 empty] | 2025 |  |  | CHN | Tibet
| Sinongduo |  | Epithermal | Epithermal | intermediate sulfidation epithermal Ag-Pb-Zn | Pb, Zn, Ag |  | Pb, Zn, Ag | Yang et al., 2020; Ran et al., 2023 |  | BS009-03A-04-1 | BS009-03A-04-1 | [6 empty] | drill core | drill core | mineral separate | [5 empty] | mineralisation |  |  |  | sphalerite, pyrite | [8 empty] | LA-ICPMS |  |  |  |  | 24.7 | [25 empty] | 9.65 | [5 empty] | 1.48 | [9 empty] | 9790 | [27 empty] | 27.1 | [76 empty] | 2025 |  |  | CHN | Tibet
| Sinongduo |  | Epithermal | Epithermal | intermediate sulfidation epithermal Ag-Pb-Zn | Pb, Zn, Ag |  | Pb, Zn, Ag | Yang et al., 2020; Ran et al., 2023 |  | BS009-03C-04-1 | BS009-03C-04-1 | [6 empty] | drill core | drill core | mineral separate | [5 empty] | mineralisation |  |  |  | sphalerite, pyrite | [8 empty] | LA-ICPMS |  |  |  |  | 45.2 | [25 empty] | 3.92 | [5 empty] | 1.86 | [9 empty] | 8740 | [27 empty] | 22.9 | [76 empty] | 2025 |  |  | CHN | Tibet
| Sinongduo |  | Epithermal | Epithermal | intermediate sulfidation epithermal Ag-Pb-Zn | Pb, Zn, Ag |  | Pb, Zn, Ag | Yang et al., 2020; Ran et al., 2023 |  | BS009-03C-05-1 | BS009-03C-05-1 | [6 empty] | drill core | drill core | mineral separate | [5 empty] | mineralisation |  |  |  | sphalerite, pyrite | [8 empty] | LA-ICPMS |  |  |  |  | 25.2 | [25 empty] | 2.96 | [5 empty] | 1.75 | [9 empty] | 16800 | [27 empty] | 20.3 | [76 empty] | 2025 |  |  | CHN | Tibet
| Sinongduo |  | Epithermal | Epithermal | intermediate sulfidation epithermal Ag-Pb-Zn | Pb, Zn, Ag |  | Pb, Zn, Ag | Yang et al., 2020; Ran et al., 2023 |  | BS009-03C-06-1 | BS009-03C-06-1 | [6 empty] | drill core | drill core | mineral separate | [5 empty] | mineralisation |  |  |  | sphalerite, pyrite | [8 empty] | LA-ICPMS |  |  |  |  | 39.3 | [25 empty] | 3.99 | [5 empty] | 1.79 | [9 empty] | 9560 | [27 empty] | 22.8 | [76 empty] | 2025 |  |  | CHN | Tibet
| Sinongduo |  | Epithermal | Epithermal | intermediate sulfidation epithermal Ag-Pb-Zn | Pb, Zn, Ag |  | Pb, Zn, Ag | Yang et al., 2020; Ran et al., 2023 |  | BS009-03C-07-1 | BS009-03C-07-1 | [6 empty] | drill core | drill core | mineral separate | [5 empty] | mineralisation |  |  |  | sphalerite, pyrite | [8 empty] | LA-ICPMS |  |  |  |  | 18.3 | [25 empty] | 2.41 | [5 empty] | 1.71 | [9 empty] | 27400 | [27 empty] | 29.7 | [76 empty] | 2025 |  |  | CHN | Tibet
| Sinongduo |  | Epithermal | Epithermal | intermediate sulfidation epithermal Ag-Pb-Zn | Pb, Zn, Ag |  | Pb, Zn, Ag | Yang et al., 2020; Ran et al., 2023 |  | BS009-03C-08-1 | BS009-03C-08-1 | [6 empty] | drill core | drill core | mineral separate | [5 empty] | mineralisation |  |  |  | sphalerite, pyrite | [8 empty] | LA-ICPMS |  |  |  |  | 43.5 | [25 empty] | 1.43 | [5 empty] | 2.5 | [9 empty] | 8860 | [27 empty] | 25.4 | [76 empty] | 2025 |  |  | CHN | Tibet
| Sinongduo |  | Epithermal | Epithermal | intermediate sulfidation epithermal Ag-Pb-Zn | Pb, Zn, Ag |  | Pb, Zn, Ag | Yang et al., 2020; Ran et al., 2023 |  | BS009-07A-02-1 | BS009-07A-02-1 | [6 empty] | drill core | drill core | mineral separate | [5 empty] | mineralisation |  |  |  | sphalerite, pyrite | [8 empty] | LA-ICPMS |  |  |  |  | 35.3 | [25 empty] | 1.58 | [5 empty] | 1.66 | [9 empty] | 1480 | [27 empty] | 14.8 | [76 empty] | 2025 |  |  | CHN | Tibet
| Sinongduo |  | Epithermal | Epithermal | intermediate sulfidation epithermal Ag-Pb-Zn | Pb, Zn, Ag |  | Pb, Zn, Ag | Yang et al., 2020; Ran et al., 2023 |  | BS009-07A-03-1 | BS009-07A-03-1 | [6 empty] | drill core | drill core | mineral separate | [5 empty] | mineralisation |  |  |  | sphalerite, pyrite | [8 empty] | LA-ICPMS |  |  |  |  | 47.7 | [25 empty] | 3.29 | [5 empty] | 4.13 | [9 empty] | 4820 | [27 empty] | 10.8 | [76 empty] | 2025 |  |  | CHN | Tibet
| Sinongduo |  | Epithermal | Epithermal | intermediate sulfidation epithermal Ag-Pb-Zn | Pb, Zn, Ag |  | Pb, Zn, Ag | Yang et al., 2020; Ran et al., 2023 |  | BS009-07C-01-1 | BS009-07C-01-1 | [6 empty] | drill core | drill core | mineral separate | [5 empty] | mineralisation |  |  |  | sphalerite, pyrite | [8 empty] | LA-ICPMS |  |  |  |  | 40.7 | [25 empty] | 1.82 | [5 empty] | 2.54 | [9 empty] | 1920 | [27 empty] | 21.2 | [76 empty] | 2025 |  |  | CHN | Tibet
| Sinongduo |  | Epithermal | Epithermal | intermediate sulfidation epithermal Ag-Pb-Zn | Pb, Zn, Ag |  | Pb, Zn, Ag | Yang et al., 2020; Ran et al., 2023 |  | BS009-07C-02-1 | BS009-07C-02-1 | [6 empty] | drill core | drill core | mineral separate | [5 empty] | mineralisation |  |  |  | sphalerite, pyrite | [8 empty] | LA-ICPMS |  |  |  |  | 20.8 | [25 empty] | 0.48 | [5 empty] | 3.17 | [9 empty] | 1220 | [27 empty] | 12.3 | [76 empty] | 2025 |  |  | CHN | Tibet
| Sinongduo |  | Epithermal | Epithermal | intermediate sulfidation epithermal Ag-Pb-Zn | Pb, Zn, Ag |  | Pb, Zn, Ag | Yang et al., 2020; Ran et al., 2023 |  | BS009-07C-05-1 | BS009-07C-05-1 | [6 empty] | drill core | drill core | mineral separate | [5 empty] | mineralisation |  |  |  | sphalerite, pyrite | [8 empty] | LA-ICPMS |  |  |  |  | 28.6 | [25 empty] | 0.75 | [5 empty] | 4.13 | [9 empty] | 2740 | [27 empty] | 21.8 | [76 empty] | 2025 |  |  | CHN | Tibet
| Sinongduo |  | Epithermal | Epithermal | intermediate sulfidation epithermal Ag-Pb-Zn | Pb, Zn, Ag |  | Pb, Zn, Ag | Yang et al., 2020; Ran et al., 2023 |  | BS009-07C-06-1 | BS009-07C-06-1 | [6 empty] | drill core | drill core | mineral separate | [5 empty] | mineralisation |  |  |  | sphalerite, pyrite | [8 empty] | LA-ICPMS |  |  |  |  | 50.9 | [25 empty] | 0.6 | [5 empty] | 3.64 | [9 empty] | 11500 | [27 empty] | 24.5 | [76 empty] | 2025 |  |  | CHN | Tibet
| Sinongduo |  | Epithermal | Epithermal | intermediate sulfidation epithermal Ag-Pb-Zn | Pb, Zn, Ag |  | Pb, Zn, Ag | Yang et al., 2020; Ran et al., 2023 |  | BS124-1-08C-01-1 | BS124-1-08C-01-1 | [6 empty] | drill core | drill core | mineral separate | [5 empty] | mineralisation |  |  |  | sphalerite, pyrite | [8 empty] | LA-ICPMS |  |  |  |  | 27.5 | [25 empty] | 2.33 | [5 empty] | 3.95 | [9 empty] | 4150 | [27 empty] | 19.6 | [76 empty] | 2025 |  |  | CHN | Tibet
| Sinongduo |  | Epithermal | Epithermal | intermediate sulfidation epithermal Ag-Pb-Zn | Pb, Zn, Ag |  | Pb, Zn, Ag | Yang et al., 2020; Ran et al., 2023 |  | BS124-1-08C-02-1 | BS124-1-08C-02-1 | [6 empty] | drill core | drill core | mineral separate | [5 empty] | mineralisation |  |  |  | sphalerite, pyrite | [8 empty] | LA-ICPMS |  |  |  |  | 29.7 | [25 empty] | 1.54 | [5 empty] | 5.32 | [9 empty] | 2270 | [27 empty] | 21.3 | [76 empty] | 2025 |  |  | CHN | Tibet
| Sinongduo |  | Epithermal | Epithermal | intermediate sulfidation epithermal Ag-Pb-Zn | Pb, Zn, Ag |  | Pb, Zn, Ag | Yang et al., 2020; Ran et al., 2023 |  | BS124-1-08C-05-1 | BS124-1-08C-05-1 | [6 empty] | drill core | drill core | mineral separate | [5 empty] | mineralisation |  |  |  | sphalerite, pyrite | [8 empty] | LA-ICPMS |  |  |  |  | 52.4 | [25 empty] | 1.29 | [5 empty] | 3.15 | [9 empty] | 21100 | [27 empty] | 43.6 | [76 empty] | 2025 |  |  | CHN | Tibet
| Sinongduo |  | Epithermal | Epithermal | intermediate sulfidation epithermal Ag-Pb-Zn | Pb, Zn, Ag |  | Pb, Zn, Ag | Yang et al., 2020; Ran et al., 2023 |  | BS124-1-08C-06-1 | BS124-1-08C-06-1 | [6 empty] | drill core | drill core | mineral separate | [5 empty] | mineralisation |  |  |  | sphalerite, pyrite | [8 empty] | LA-ICPMS |  |  |  |  | 24.7 | [25 empty] | 1.41 | [5 empty] | 2.79 | [9 empty] | 2180 | [27 empty] | 27.2 | [76 empty] | 2025 |  |  | CHN | Tibet
| Sinongduo |  | Epithermal | Epithermal | intermediate sulfidation epithermal Ag-Pb-Zn | Pb, Zn, Ag |  | Pb, Zn, Ag | Yang et al., 2020; Ran et al., 2023 |  | BS010-07C-01-1 | BS010-07C-01-1 | [6 empty] | drill core | drill core | mineral separate | [5 empty] | mineralisation |  |  |  | sphalerite, pyrite | [8 empty] | LA-ICPMS |  |  |  |  | 23.7 | [25 empty] | 3.01 | [5 empty] | 4.59 | [9 empty] | 3220 | [27 empty] | 7.91 | [76 empty] | 2025 |  |  | CHN | Tibet
| Sinongduo |  | Epithermal | Epithermal | intermediate sulfidation epithermal Ag-Pb-Zn | Pb, Zn, Ag |  | Pb, Zn, Ag | Yang et al., 2020; Ran et al., 2023 |  | BS010-07C-02-1 | BS010-07C-02-1 | [6 empty] | drill core | drill core | mineral separate | [5 empty] | mineralisation |  |  |  | sphalerite, pyrite | [8 empty] | LA-ICPMS |  |  |  |  | 26 | [25 empty] | 2.04 | [5 empty] | 5.56 | [9 empty] | 4580 | [27 empty] | 12.1 | [76 empty] | 2025 |  |  | CHN | Tibet
| Sinongduo |  | Epithermal | Epithermal | intermediate sulfidation epithermal Ag-Pb-Zn | Pb, Zn, Ag |  | Pb, Zn, Ag | Yang et al., 2020; Ran et al., 2023 |  | BS010-07C-03-1 | BS010-07C-03-1 | [6 empty] | drill core | drill core | mineral separate | [5 empty] | mineralisation |  |  |  | sphalerite, pyrite | [8 empty] | LA-ICPMS |  |  |  |  | 32.9 | [25 empty] | 2.81 | [5 empty] | 3.38 | [9 empty] | 4850 | [27 empty] | 13.5 | [76 empty] | 2025 |  |  | CHN | Tibet
| Sinongduo |  | Epithermal | Epithermal | intermediate sulfidation epithermal Ag-Pb-Zn | Pb, Zn, Ag |  | Pb, Zn, Ag | Yang et al., 2020; Ran et al., 2023 |  | BS010-07C-04-1 | BS010-07C-04-1 | [6 empty] | drill core | drill core | mineral separate | [5 empty] | mineralisation |  |  |  | sphalerite, pyrite | [8 empty] | LA-ICPMS |  |  |  |  | 64.2 | [25 empty] | 2.83 | [15 empty] | 6670 | [27 empty] | 15.6 | [76 empty] | 2025 |  |  | CHN | Tibet
| Sinongduo |  | Epithermal | Epithermal | intermediate sulfidation epithermal Ag-Pb-Zn | Pb, Zn, Ag |  | Pb, Zn, Ag | Yang et al., 2020; Ran et al., 2023 |  | BS010-07C-05-1 | BS010-07C-05-1 | [6 empty] | drill core | drill core | mineral separate | [5 empty] | mineralisation |  |  |  | sphalerite, pyrite | [8 empty] | LA-ICPMS |  |  |  |  | 192 | [25 empty] | 5.86 | [5 empty] | 6.57 | [9 empty] | 4590 | [27 empty] | 23.3 | [76 empty] | 2025 |  |  | CHN | Tibet
| Sinongduo |  | Epithermal | Epithermal | intermediate sulfidation epithermal Ag-Pb-Zn | Pb, Zn, Ag |  | Pb, Zn, Ag | Yang et al., 2020; Ran et al., 2023 |  | BS010-07C-06-1 | BS010-07C-06-1 | [6 empty] | drill core | drill core | mineral separate | [5 empty] | mineralisation |  |  |  | sphalerite, pyrite | [8 empty] | LA-ICPMS |  |  |  |  | 31.4 | [25 empty] | 3.19 | [5 empty] | 3.39 | [9 empty] | 2420 | [27 empty] | 24.2 | [76 empty] | 2025 |  |  | CHN | Tibet
| Sinongduo |  | Epithermal | Epithermal | intermediate sulfidation epithermal Ag-Pb-Zn | Pb, Zn, Ag |  | Pb, Zn, Ag | Yang et al., 2020; Ran et al., 2023 |  | BS010-06C-04-1 | BS010-06C-04-1 | [6 empty] | drill core | drill core | mineral separate | [5 empty] | mineralisation |  |  |  | sphalerite, pyrite | [8 empty] | LA-ICPMS |  |  |  |  | 121 | [25 empty] | 2.99 | [5 empty] | 1.45 | [9 empty] | 3070 | [27 empty] | 14.6 | [76 empty] | 2025 |  |  | CHN | Tibet
| Sinongduo |  | Epithermal | Epithermal | intermediate sulfidation epithermal Ag-Pb-Zn | Pb, Zn, Ag |  | Pb, Zn, Ag | Yang et al., 2020; Ran et al., 2023 |  | BS010-06C-05-1 | BS010-06C-05-1 | [6 empty] | drill core | drill core | mineral separate | [5 empty] | mineralisation |  |  |  | sphalerite, pyrite | [8 empty] | LA-ICPMS |  |  |  |  | 49 | [25 empty] | 2.53 | [5 empty] | 3.94 | [9 empty] | 4960 | [27 empty] | 25.3 | [76 empty] | 2025 |  |  | CHN | Tibet
| Sinongduo |  | Epithermal | Epithermal | intermediate sulfidation epithermal Ag-Pb-Zn | Pb, Zn, Ag |  | Pb, Zn, Ag | Yang et al., 2020; Ran et al., 2023 |  | BS010-06C-06-1 | BS010-06C-06-1 | [6 empty] | drill core | drill core | mineral separate | [5 empty] | mineralisation |  |  |  | sphalerite, pyrite | [8 empty] | LA-ICPMS |  |  |  |  | 25.3 | [25 empty] | 3.32 | [5 empty] | 1.33 | [9 empty] | 8820 | [27 empty] | 13.2 | [76 empty] | 2025 |  |  | CHN | Tibet
| Sinongduo |  | Epithermal | Epithermal | intermediate sulfidation epithermal Ag-Pb-Zn | Pb, Zn, Ag |  | Pb, Zn, Ag | Yang et al., 2020; Ran et al., 2023 |  | BS010-06C-07-1 | BS010-06C-07-1 | [6 empty] | drill core | drill core | mineral separate | [5 empty] | mineralisation |  |  |  | sphalerite, pyrite | [8 empty] | LA-ICPMS |  |  |  |  | 74 | [25 empty] | 3.01 | [5 empty] | 3.11 | [9 empty] | 10000 | [27 empty] | 20.9 | [76 empty] | 2025 |  |  | CHN | Tibet
| Sinongduo |  | Epithermal | Epithermal | intermediate sulfidation epithermal Ag-Pb-Zn | Pb, Zn, Ag |  | Pb, Zn, Ag | Yang et al., 2020; Ran et al., 2023 |  | BS010-06C-08-1 | BS010-06C-08-1 | [6 empty] | drill core | drill core | mineral separate | [5 empty] | mineralisation |  |  |  | sphalerite, pyrite | [8 empty] | LA-ICPMS |  |  |  |  | 22 | [25 empty] | 1.51 | [5 empty] | 2.22 | [9 empty] | 2740 | [27 empty] | 15.2 | [76 empty] | 2025 |  |  | CHN | Tibet
| Sinongduo |  | Epithermal | Epithermal | intermediate sulfidation epithermal Ag-Pb-Zn | Pb, Zn, Ag |  | Pb, Zn, Ag | Yang et al., 2020; Ran et al., 2023 |  | BS010-06C-09-1 | BS010-06C-09-1 | [6 empty] | drill core | drill core | mineral separate | [5 empty] | mineralisation |  |  |  | sphalerite, pyrite | [8 empty] | LA-ICPMS |  |  |  |  | 13.1 | [25 empty] | 3.96 | [5 empty] | 1.05 | [9 empty] | 2440 | [27 empty] | 7.94 | [76 empty] | 2025 |  |  | CHN | Tibet
| Sinongduo |  | Epithermal | Epithermal | intermediate sulfidation epithermal Ag-Pb-Zn | Pb, Zn, Ag |  | Pb, Zn, Ag | Yang et al., 2020; Ran et al., 2023 |  | BS010-08C-01-1 | BS010-08C-01-1 | [6 empty] | drill core | drill core | mineral separate | [5 empty] | mineralisation |  |  |  | sphalerite, pyrite | [8 empty] | LA-ICPMS |  |  |  |  | 2.61 | [25 empty] | 1.63 | [5 empty] | 0.32 | [9 empty] | 1890 | [27 empty] | 97.3 | [76 empty] | 2025 |  |  | CHN | Tibet
| Sinongduo |  | Epithermal | Epithermal | intermediate sulfidation epithermal Ag-Pb-Zn | Pb, Zn, Ag |  | Pb, Zn, Ag | Yang et al., 2020; Ran et al., 2023 |  | BS010-08C-02-1 | BS010-08C-02-1 | [6 empty] | drill core | drill core | mineral separate | [5 empty] | mineralisation |  |  |  | sphalerite, pyrite | [8 empty] | LA-ICPMS |  |  |  |  | 2.38 | [25 empty] | 1.31 | [5 empty] | 0.27 | [9 empty] | 540 | [27 empty] | 189 | [76 empty] | 2025 |  |  | CHN | Tibet
| Sinongduo |  | Epithermal | Epithermal | intermediate sulfidation epithermal Ag-Pb-Zn | Pb, Zn, Ag |  | Pb, Zn, Ag | Yang et al., 2020; Ran et al., 2023 |  | BS010-08C-03-1 | BS010-08C-03-1 | [6 empty] | drill core | drill core | mineral separate | [5 empty] | mineralisation |  |  |  | sphalerite, pyrite | [8 empty] | LA-ICPMS |  |  |  |  | 3.26 | [25 empty] | 0.77 | [5 empty] | 0.4 | [9 empty] | 2617 | [27 empty] | 228 | [76 empty] | 2025 |  |  | CHN | Tibet
| Sinongduo |  | Epithermal | Epithermal | intermediate sulfidation epithermal Ag-Pb-Zn | Pb, Zn, Ag |  | Pb, Zn, Ag | Yang et al., 2020; Ran et al., 2023 |  | BS010-08C-11-1 | BS010-08C-11-1 | [6 empty] | drill core | drill core | mineral separate | [5 empty] | mineralisation |  |  |  | sphalerite, pyrite | [8 empty] | LA-ICPMS |  |  |  |  | 1.27 | [25 empty] | 2.88 | [5 empty] | 0.42 | [9 empty] | 2080 | [27 empty] | 10.9 | [76 empty] | 2025 |  |  | CHN | Tibet
| Sinongduo |  | Epithermal | Epithermal | intermediate sulfidation epithermal Ag-Pb-Zn | Pb, Zn, Ag |  | Pb, Zn, Ag | Yang et al., 2020; Ran et al., 2023 |  | BS010-07A-01-1 | BS010-07A-01-1 | [6 empty] | drill core | drill core | mineral separate | [5 empty] | mineralisation |  |  |  | sphalerite, pyrite | [8 empty] | LA-ICPMS |  |  |  |  | 15.7 | [25 empty] | 1.39 | [5 empty] | 3.42 | [9 empty] | 1990 | [27 empty] | 21.7 | [76 empty] | 2025 |  |  | CHN | Tibet
| Sinongduo |  | Epithermal | Epithermal | intermediate sulfidation epithermal Ag-Pb-Zn | Pb, Zn, Ag |  | Pb, Zn, Ag | Yang et al., 2020; Ran et al., 2023 |  | BS010-07A-02-1 | BS010-07A-02-1 | [6 empty] | drill core | drill core | mineral separate | [5 empty] | mineralisation |  |  |  | sphalerite, pyrite | [8 empty] | LA-ICPMS |  |  |  |  | 18.5 | [25 empty] | 2.83 | [15 empty] | 6600 | [27 empty] | 10.5 | [76 empty] | 2025 |  |  | CHN | Tibet
| Sinongduo |  | Epithermal | Epithermal | intermediate sulfidation epithermal Ag-Pb-Zn | Pb, Zn, Ag |  | Pb, Zn, Ag | Yang et al., 2020; Ran et al., 2023 |  | BS010-07A-03-1 | BS010-07A-03-1 | [6 empty] | drill core | drill core | mineral separate | [5 empty] | mineralisation |  |  |  | sphalerite, pyrite | [8 empty] | LA-ICPMS |  |  |  |  | 37.4 | [25 empty] | 2.19 | [5 empty] | 5.39 | [9 empty] | 10670 | [27 empty] | 13.6 | [76 empty] | 2025 |  |  | CHN | Tibet
| Sinongduo |  | Epithermal | Epithermal | intermediate sulfidation epithermal Ag-Pb-Zn | Pb, Zn, Ag |  | Pb, Zn, Ag | Yang et al., 2020; Ran et al., 2023 |  | BS010-07A-04-1 | BS010-07A-04-1 | [6 empty] | drill core | drill core | mineral separate | [5 empty] | mineralisation |  |  |  | sphalerite, pyrite | [8 empty] | LA-ICPMS |  |  |  |  | 63.2 | [25 empty] | 1.75 | [5 empty] | 5.82 | [9 empty] | 8480 | [27 empty] | 17.4 | [76 empty] | 2025 |  |  | CHN | Tibet
| Sinongduo |  | Epithermal | Epithermal | intermediate sulfidation epithermal Ag-Pb-Zn | Pb, Zn, Ag |  | Pb, Zn, Ag | Yang et al., 2020; Ran et al., 2023 |  | BS010-07A-05-1 | BS010-07A-05-1 | [6 empty] | drill core | drill core | mineral separate | [5 empty] | mineralisation |  |  |  | sphalerite, pyrite | [8 empty] | LA-ICPMS |  |  |  |  | 23.2 | [25 empty] | 2.52 | [5 empty] | 3.66 | [9 empty] | 6310 | [27 empty] | 13.9 | [76 empty] | 2025 |  |  | CHN | Tibet
| Sinongduo |  | Epithermal | Epithermal | intermediate sulfidation epithermal Ag-Pb-Zn | Pb, Zn, Ag |  | Pb, Zn, Ag | Yang et al., 2020; Ran et al., 2023 |  | BS010-07A-06-1 | BS010-07A-06-1 | [6 empty] | drill core | drill core | mineral separate | [5 empty] | mineralisation |  |  |  | sphalerite, pyrite | [8 empty] | LA-ICPMS |  |  |  |  | 21.7 | [25 empty] | 2.78 | [5 empty] | 3.55 | [9 empty] | 5690 | [27 empty] | 13.7 | [76 empty] | 2025 |  |  | CHN | Tibet
| Sinongduo |  | Epithermal | Epithermal | intermediate sulfidation epithermal Ag-Pb-Zn | Pb, Zn, Ag |  | Pb, Zn, Ag | Yang et al., 2020; Ran et al., 2023 |  | BS010-07A-07-1 | BS010-07A-07-1 | [6 empty] | drill core | drill core | mineral separate | [5 empty] | mineralisation |  |  |  | sphalerite, pyrite | [8 empty] | LA-ICPMS |  |  |  |  | 61 | [25 empty] | 2.48 | [5 empty] | 6.61 | [9 empty] | 13340 | [27 empty] | 20.6 | [76 empty] | 2025 |  |  | CHN | Tibet
| Sinongduo |  | Epithermal | Epithermal | intermediate sulfidation epithermal Ag-Pb-Zn | Pb, Zn, Ag |  | Pb, Zn, Ag | Yang et al., 2020; Ran et al., 2023 |  | BS010-07A-08-1 | BS010-07A-08-1 | [6 empty] | drill core | drill core | mineral separate | [5 empty] | mineralisation |  |  |  | sphalerite, pyrite | [8 empty] | LA-ICPMS |  |  |  |  | 47.6 | [25 empty] | 3.38 | [5 empty] | 5.42 | [9 empty] | 13490 | [27 empty] | 18.2 | [76 empty] | 2025 |  |  | CHN | Tibet
| Duchuan |  | Epithermal | Epithermal | intermediate sulfidation epithermal Ag-Pb-Zn | Pb, Zn, Ag |  | Pb, Zn, Ag | Yang et al., 2020; Ran et al., 2023 |  | XB196-04C-01-1 | XB196-04C-01-1 | [6 empty] | drill core | drill core | mineral separate | [5 empty] | mineralisation |  |  |  | sphalerite, pyrite | [8 empty] | LA-ICPMS |  |  |  |  | 44.8 | [25 empty] | 0.05 | [5 empty] | 250 | [9 empty] | 6090 | [27 empty] | 1180 | [76 empty] | 2025 |  |  | CHN | Tibet
| Sinongduo |  | Epithermal | Epithermal | intermediate sulfidation epithermal Ag-Pb-Zn | Pb, Zn, Ag |  | Pb, Zn, Ag | Yang et al., 2020; Ran et al., 2023 |  | XB196-04C-05-1 | XB196-04C-05-1 | [6 empty] | drill core | drill core | mineral separate | [5 empty] | mineralisation |  |  |  | sphalerite, pyrite | [8 empty] | LA-ICPMS |  |  |  |  | 8.86 | [31 empty] | 54.4 | [9 empty] | 442 | [27 empty] | 65.1 | [76 empty] | 2025 |  |  | CHN | Tibet
| Sinongduo |  | Epithermal | Epithermal | intermediate sulfidation epithermal Ag-Pb-Zn | Pb, Zn, Ag |  | Pb, Zn, Ag | Yang et al., 2020; Ran et al., 2023 |  | XB196-04C-09-1 | XB196-04C-09-1 | [6 empty] | drill core | drill core | mineral separate | [5 empty] | mineralisation |  |  |  | sphalerite, pyrite | [8 empty] | LA-ICPMS |  |  |  |  | 5.74 | [31 empty] | 28.8 | [9 empty] | 731 | [27 empty] | 43.9 | [76 empty] | 2025 |  |  | CHN | Tibet
| Sinongduo |  | Epithermal | Epithermal | intermediate sulfidation epithermal Ag-Pb-Zn | Pb, Zn, Ag |  | Pb, Zn, Ag | Yang et al., 2020; Ran et al., 2023 |  | XB196-04C-10-1 | XB196-04C-10-1 | [6 empty] | drill core | drill core | mineral separate | [5 empty] | mineralisation |  |  |  | sphalerite, pyrite | [8 empty] | LA-ICPMS |  |  |  |  | 10.6 | [25 empty] | 0.06 | [5 empty] | 37.9 | [9 empty] | 959 | [27 empty] | 46.3 | [76 empty] | 2025 |  |  | CHN | Tibet
| Sinongduo |  | Epithermal | Epithermal | intermediate sulfidation epithermal Ag-Pb-Zn | Pb, Zn, Ag |  | Pb, Zn, Ag | Yang et al., 2020; Ran et al., 2023 |  | XB196-01A-03-1 | XB196-01A-03-1 | [6 empty] | drill core | drill core | mineral separate | [5 empty] | mineralisation |  |  |  | sphalerite, pyrite | [8 empty] | LA-ICPMS |  |  |  |  | 2.89 | [25 empty] | 0.37 | [15 empty] | 8150 | [27 empty] | 352 | [76 empty] | 2025 |  |  | CHN | Tibet
| Sinongduo |  | Epithermal | Epithermal | intermediate sulfidation epithermal Ag-Pb-Zn | Pb, Zn, Ag |  | Pb, Zn, Ag | Yang et al., 2020; Ran et al., 2023 |  | XB196-01A-04-1 | XB196-01A-04-1 | [6 empty] | drill core | drill core | mineral separate | [5 empty] | mineralisation |  |  |  | sphalerite, pyrite | [8 empty] | LA-ICPMS |  |  |  |  | 9.13 | [31 empty] | 0.72 | [9 empty] | 5900 | [27 empty] | 592 | [76 empty] | 2025 |  |  | CHN | Tibet
| Sinongduo |  | Epithermal | Epithermal | intermediate sulfidation epithermal Ag-Pb-Zn | Pb, Zn, Ag |  | Pb, Zn, Ag | Yang et al., 2020; Ran et al., 2023 |  | XB196-01A-05-1 | XB196-01A-05-1 | [6 empty] | drill core | drill core | mineral separate | [5 empty] | mineralisation |  |  |  | sphalerite, pyrite | [8 empty] | LA-ICPMS |  |  |  |  | 4.97 | [31 empty] | 0.69 | [9 empty] | 1760 | [27 empty] | 334 | [76 empty] | 2025 |  |  | CHN | Tibet
| Sinongduo |  | Epithermal | Epithermal | intermediate sulfidation epithermal Ag-Pb-Zn | Pb, Zn, Ag |  | Pb, Zn, Ag | Yang et al., 2020; Ran et al., 2023 |  | XB196-01A-06-1 | XB196-01A-06-1 | [6 empty] | drill core | drill core | mineral separate | [5 empty] | mineralisation |  |  |  | sphalerite, pyrite | [8 empty] | LA-ICPMS |  |  |  |  | 6.06 | [25 empty] | 2.82 | [5 empty] | 1.11 | [9 empty] | 161300 | [27 empty] | 349 | [76 empty] | 2025 |  |  | CHN | Tibet
| Sinongduo |  | Epithermal | Epithermal | intermediate sulfidation epithermal Ag-Pb-Zn | Pb, Zn, Ag |  | Pb, Zn, Ag | Yang et al., 2020; Ran et al., 2023 |  | XB196-01A-07-1 | XB196-01A-07-1 | [6 empty] | drill core | drill core | mineral separate | [5 empty] | mineralisation |  |  |  | sphalerite, pyrite | [8 empty] | LA-ICPMS |  |  |  |  | 9.59 | [25 empty] | 0.19 | [5 empty] | 1.23 | [9 empty] | 13100 | [27 empty] | 572 | [76 empty] | 2025 |  |  | CHN | Tibet
| Sinongduo |  | Epithermal | Epithermal | intermediate sulfidation epithermal Ag-Pb-Zn | Pb, Zn, Ag |  | Pb, Zn, Ag | Yang et al., 2020; Ran et al., 2023 |  | XB196-07C-04-1 | XB196-07C-04-1 | [6 empty] | drill core | drill core | mineral separate | [5 empty] | mineralisation |  |  |  | sphalerite, pyrite | [8 empty] | LA-ICPMS |  |  |  |  | 7.91 | [25 empty] | 0.04 | [5 empty] | 1.88 | [9 empty] | 691 | [27 empty] | 40.9 | [76 empty] | 2025 |  |  | CHN | Tibet
| Sinongduo |  | Epithermal | Epithermal | intermediate sulfidation epithermal Ag-Pb-Zn | Pb, Zn, Ag |  | Pb, Zn, Ag | Yang et al., 2020; Ran et al., 2023 |  | XB196-07C-05-1 | XB196-07C-05-1 | [6 empty] | drill core | drill core | mineral separate | [5 empty] | mineralisation |  |  |  | sphalerite, pyrite | [8 empty] | LA-ICPMS |  |  |  |  | 3.98 | [25 empty] | 0.04 | [5 empty] | 0.51 | [9 empty] | 659 | [27 empty] | 33.5 | [76 empty] | 2025 |  |  | CHN | Tibet
| Sinongduo |  | Epithermal | Epithermal | intermediate sulfidation epithermal Ag-Pb-Zn | Pb, Zn, Ag |  | Pb, Zn, Ag | Yang et al., 2020; Ran et al., 2023 |  | XB196-07C-06-1 | XB196-07C-06-1 | [6 empty] | drill core | drill core | mineral separate | [5 empty] | mineralisation |  |  |  | sphalerite, pyrite | [8 empty] | LA-ICPMS |  |  |  |  | 6.08 | [25 empty] | 0.05 | [5 empty] | 0.86 | [9 empty] | 2260 | [27 empty] | 68.5 | [76 empty] | 2025 |  |  | CHN | Tibet
| Sinongduo |  | Epithermal | Epithermal | intermediate sulfidation epithermal Ag-Pb-Zn | Pb, Zn, Ag |  | Pb, Zn, Ag | Yang et al., 2020; Ran et al., 2023 |  | XB196-07C-07-1 | XB196-07C-07-1 | [6 empty] | drill core | drill core | mineral separate | [5 empty] | mineralisation |  |  |  | sphalerite, pyrite | [8 empty] | LA-ICPMS |  |  |  |  | 11.2 | [25 empty] | 0.09 | [5 empty] | 2.68 | [9 empty] | 2420 | [27 empty] | 85.1 | [76 empty] | 2025 |  |  | CHN | Tibet
| Dongyong |  | Epithermal | Epithermal | intermediate sulfidation epithermal Ag-Pb-Zn | Pb, Zn, Ag |  | Pb, Zn, Ag | Yang et al., 2020; Ran et al., 2023 |  | DY-04A-01-1 | DY-04A-01-1 | [6 empty] | drill core | drill core | mineral separate | [5 empty] | mineralisation |  |  |  | sphalerite, pyrite | [8 empty] | LA-ICPMS |  |  |  |  | 13.8 | [25 empty] | 4.18 | [5 empty] | 236 | [9 empty] | 4140 | [27 empty] | 20.9 | [76 empty] | 2025 |  |  | CHN | Tibet
| Sinongduo |  | Epithermal | Epithermal | intermediate sulfidation epithermal Ag-Pb-Zn | Pb, Zn, Ag |  | Pb, Zn, Ag | Yang et al., 2020; Ran et al., 2023 |  | DY-04A-02-1 | DY-04A-02-1 | [6 empty] | drill core | drill core | mineral separate | [5 empty] | mineralisation |  |  |  | sphalerite, pyrite | [8 empty] | LA-ICPMS |  |  |  |  | 5.2 | [25 empty] | 0.98 | [5 empty] | 43.6 | [9 empty] | 3840 | [27 empty] | 20.6 | [76 empty] | 2025 |  |  | CHN | Tibet
| Sinongduo |  | Epithermal | Epithermal | intermediate sulfidation epithermal Ag-Pb-Zn | Pb, Zn, Ag |  | Pb, Zn, Ag | Yang et al., 2020; Ran et al., 2023 |  | DY-04A-03-1 | DY-04A-03-1 | [6 empty] | drill core | drill core | mineral separate | [5 empty] | mineralisation |  |  |  | sphalerite, pyrite | [8 empty] | LA-ICPMS |  |  |  |  | 3.21 | [25 empty] | 1.53 | [5 empty] | 38.7 | [9 empty] | 3880 | [27 empty] | 22.9 | [76 empty] | 2025 |  |  | CHN | Tibet
| Sinongduo |  | Epithermal | Epithermal | intermediate sulfidation epithermal Ag-Pb-Zn | Pb, Zn, Ag |  | Pb, Zn, Ag | Yang et al., 2020; Ran et al., 2023 |  | DY-04A-04-1 | DY-04A-04-1 | [6 empty] | drill core | drill core | mineral separate | [5 empty] | mineralisation |  |  |  | sphalerite, pyrite | [8 empty] | LA-ICPMS |  |  |  |  | 5.96 | [25 empty] | 1.75 | [5 empty] | 15.2 | [9 empty] | 3030 | [27 empty] | 20.4 | [76 empty] | 2025 |  |  | CHN | Tibet
| Sinongduo |  | Epithermal | Epithermal | intermediate sulfidation epithermal Ag-Pb-Zn | Pb, Zn, Ag |  | Pb, Zn, Ag | Yang et al., 2020; Ran et al., 2023 |  | DY-04A-05-1 | DY-04A-05-1 | [6 empty] | drill core | drill core | mineral separate | [5 empty] | mineralisation |  |  |  | sphalerite, pyrite | [8 empty] | LA-ICPMS |  |  |  |  | 2.23 | [25 empty] | 0.94 | [5 empty] | 110 | [9 empty] | 3530 | [27 empty] | 3.65 | [76 empty] | 2025 |  |  | CHN | Tibet
| Sinongduo |  | Epithermal | Epithermal | intermediate sulfidation epithermal Ag-Pb-Zn | Pb, Zn, Ag |  | Pb, Zn, Ag | Yang et al., 2020; Ran et al., 2023 |  | DY-04A-06-1 | DY-04A-06-1 | [6 empty] | drill core | drill core | mineral separate | [5 empty] | mineralisation |  |  |  | sphalerite, pyrite | [8 empty] | LA-ICPMS |  |  |  |  | 1.34 | [25 empty] | 1.13 | [5 empty] | 6.59 | [9 empty] | 3810 | [27 empty] | 25.4 | [76 empty] | 2025 |  |  | CHN | Tibet
| Sinongduo |  | Epithermal | Epithermal | intermediate sulfidation epithermal Ag-Pb-Zn | Pb, Zn, Ag |  | Pb, Zn, Ag | Yang et al., 2020; Ran et al., 2023 |  | DY-04C-01-1 | DY-04C-01-1 | [6 empty] | drill core | drill core | mineral separate | [5 empty] | mineralisation |  |  |  | sphalerite, pyrite | [8 empty] | LA-ICPMS |  |  |  |  | 23.5 | [25 empty] | 1.98 | [5 empty] | 108 | [9 empty] | 3570 | [27 empty] | 17.2 | [76 empty] | 2025 |  |  | CHN | Tibet
| Sinongduo |  | Epithermal | Epithermal | intermediate sulfidation epithermal Ag-Pb-Zn | Pb, Zn, Ag |  | Pb, Zn, Ag | Yang et al., 2020; Ran et al., 2023 |  | DY-04C-02-1 | DY-04C-02-1 | [6 empty] | drill core | drill core | mineral separate | [5 empty] | mineralisation |  |  |  | sphalerite, pyrite | [8 empty] | LA-ICPMS |  |  |  |  | 16.7 | [25 empty] | 0.57 | [5 empty] | 28.7 | [9 empty] | 3090 | [27 empty] | 29.3 | [76 empty] | 2025 |  |  | CHN | Tibet
| Sinongduo |  | Epithermal | Epithermal | intermediate sulfidation epithermal Ag-Pb-Zn | Pb, Zn, Ag |  | Pb, Zn, Ag | Yang et al., 2020; Ran et al., 2023 |  | DY-04C-03-1 | DY-04C-03-1 | [6 empty] | drill core | drill core | mineral separate | [5 empty] | mineralisation |  |  |  | sphalerite, pyrite | [8 empty] | LA-ICPMS |  |  |  |  | 10.2 | [25 empty] | 1.85 | [5 empty] | 17.4 | [9 empty] | 3090 | [27 empty] | 23.8 | [76 empty] | 2025 |  |  | CHN | Tibet
| Sinongduo |  | Epithermal | Epithermal | intermediate sulfidation epithermal Ag-Pb-Zn | Pb, Zn, Ag |  | Pb, Zn, Ag | Yang et al., 2020; Ran et al., 2023 |  | DY-04C-04-1 | DY-04C-04-1 | [6 empty] | drill core | drill core | mineral separate | [5 empty] | mineralisation |  |  |  | sphalerite, pyrite | [8 empty] | LA-ICPMS |  |  |  |  | 9.43 | [25 empty] | 0.71 | [5 empty] | 868 | [9 empty] | 2990 | [27 empty] | 25.4 | [76 empty] | 2025 |  |  | CHN | Tibet
| Sinongduo |  | Epithermal | Epithermal | intermediate sulfidation epithermal Ag-Pb-Zn | Pb, Zn, Ag |  | Pb, Zn, Ag | Yang et al., 2020; Ran et al., 2023 |  | DY-04C-05-1 | DY-04C-05-1 | [6 empty] | drill core | drill core | mineral separate | [5 empty] | mineralisation |  |  |  | sphalerite, pyrite | [8 empty] | LA-ICPMS |  |  |  |  | 1.33 | [25 empty] | 1.04 | [5 empty] | 216 | [9 empty] | 3190 | [27 empty] | 18.5 | [76 empty] | 2025 |  |  | CHN | Tibet
| Sinongduo |  | Epithermal | Epithermal | intermediate sulfidation epithermal Ag-Pb-Zn | Pb, Zn, Ag |  | Pb, Zn, Ag | Yang et al., 2020; Ran et al., 2023 |  | DY-04C-06-1 | DY-04C-06-1 | [6 empty] | drill core | drill core | mineral separate | [5 empty] | mineralisation |  |  |  | sphalerite, pyrite | [8 empty] | LA-ICPMS |  |  |  |  | 0.41 | [25 empty] | 0.06 | [5 empty] | 2.8 | [9 empty] | 3100 | [27 empty] | 18.7 | [76 empty] | 2025 |  |  | CHN | Tibet
| Sinongduo |  | Epithermal | Epithermal | intermediate sulfidation epithermal Ag-Pb-Zn | Pb, Zn, Ag |  | Pb, Zn, Ag | Yang et al., 2020; Ran et al., 2023 |  | DY-04C-07-1 | DY-04C-07-1 | [6 empty] | drill core | drill core | mineral separate | [5 empty] | mineralisation |  |  |  | sphalerite, pyrite | [8 empty] | LA-ICPMS |  |  |  |  | 0.57 | [25 empty] | 0.25 | [5 empty] | 3.82 | [9 empty] | 2280 | [27 empty] | 21.1 | [76 empty] | 2025 |  |  | CHN | Tibet
| Sinongduo |  | Epithermal | Epithermal | intermediate sulfidation epithermal Ag-Pb-Zn | Pb, Zn, Ag |  | Pb, Zn, Ag | Yang et al., 2020; Ran et al., 2023 |  | DY-04C-08-1 | DY-04C-08-1 | [6 empty] | drill core | drill core | mineral separate | [5 empty] | mineralisation |  |  |  | sphalerite, pyrite | [8 empty] | LA-ICPMS |  |  |  |  | 0.59 | [25 empty] | 0.06 | [5 empty] | 10.9 | [9 empty] | 3320 | [27 empty] | 21.4 | [76 empty] | 2025 |  |  | CHN | Tibet
| Sinongduo |  | Epithermal | Epithermal | intermediate sulfidation epithermal Ag-Pb-Zn | Pb, Zn, Ag |  | Pb, Zn, Ag | Yang et al., 2020; Ran et al., 2023 |  | DY-04C-09-1 | DY-04C-09-1 | [6 empty] | drill core | drill core | mineral separate | [5 empty] | mineralisation |  |  |  | sphalerite, pyrite | [8 empty] | LA-ICPMS |  |  |  |  | 0.43 | [25 empty] | 0.31 | [5 empty] | 7.02 | [9 empty] | 2690 | [27 empty] | 22.2 | [76 empty] | 2025 |  |  | CHN | Tibet
| Sinongduo |  | Epithermal | Epithermal | intermediate sulfidation epithermal Ag-Pb-Zn | Pb, Zn, Ag |  | Pb, Zn, Ag | Yang et al., 2020; Ran et al., 2023 |  | SJ72Q2-2-1 | SJ72Q2-2-1 | [6 empty] | drill core | drill core | mineral separate | [5 empty] | mineralisation |  |  |  | sphalerite, pyrite | [8 empty] | LA-ICPMS |  |  |  |  | 412.91 | [25 empty] | 0.72 | [5 empty] | 442.67 | [9 empty] | 77645.88 | [27 empty] | 3921.68 | [76 empty] | 2025 |  |  | CHN | Tibet
| Sinongduo |  | Epithermal | Epithermal | intermediate sulfidation epithermal Ag-Pb-Zn | Pb, Zn, Ag |  | Pb, Zn, Ag | Yang et al., 2020; Ran et al., 2023 |  | SJ72Q2-3-1 | SJ72Q2-3-1 | [6 empty] | drill core | drill core | mineral separate | [5 empty] | mineralisation |  |  |  | sphalerite, pyrite | [8 empty] | LA-ICPMS |  |  |  |  | 3024.24 | [25 empty] | 1.71 | [5 empty] | 9189.14 | [9 empty] | 89745.07 | [27 empty] | 11405.04 | [76 empty] | 2025 |  |  | CHN | Tibet
| Sinongduo |  | Epithermal | Epithermal | intermediate sulfidation epithermal Ag-Pb-Zn | Pb, Zn, Ag |  | Pb, Zn, Ag | Yang et al., 2020; Ran et al., 2023 |  | SJ72Q1-3-1 | SJ72Q1-3-1 | [6 empty] | drill core | drill core | mineral separate | [5 empty] | mineralisation |  |  |  | sphalerite, pyrite | [8 empty] | LA-ICPMS |  |  |  |  | 3406.27 | [25 empty] | 1.55 | [5 empty] | 4293.4 | [9 empty] | 105078.16 | [27 empty] | 1242.3 | [76 empty] | 2025 |  |  | CHN | Tibet
| Sinongduo |  | Epithermal | Epithermal | intermediate sulfidation epithermal Ag-Pb-Zn | Pb, Zn, Ag |  | Pb, Zn, Ag | Yang et al., 2020; Ran et al., 2023 |  | SJ72Q1-4-1 | SJ72Q1-4-1 | [6 empty] | drill core | drill core | mineral separate | [5 empty] | mineralisation |  |  |  | sphalerite, pyrite | [8 empty] | LA-ICPMS |  |  |  |  | 459.08 | [25 empty] | 0.51 | [5 empty] | 2051.21 | [9 empty] | 97549.3 | [27 empty] | 899.28 | [76 empty] | 2025 |  |  | CHN | Tibet
| Sinongduo |  | Epithermal | Epithermal | intermediate sulfidation epithermal Ag-Pb-Zn | Pb, Zn, Ag |  | Pb, Zn, Ag | Yang et al., 2020; Ran et al., 2023 |  | SJ00Q1-3-1 | SJ00Q1-3-1 | [6 empty] | drill core | drill core | mineral separate | [5 empty] | mineralisation |  |  |  | sphalerite, pyrite | [8 empty] | LA-ICPMS |  |  |  |  | 5011.34 | [25 empty] | 2.72 | [5 empty] | 1919.8 | [9 empty] | 92742.78 | [27 empty] | 2911.48 | [76 empty] | 2025 |  |  | CHN | Tibet
| Sinongduo |  | Epithermal | Epithermal | intermediate sulfidation epithermal Ag-Pb-Zn | Pb, Zn, Ag |  | Pb, Zn, Ag | Yang et al., 2020; Ran et al., 2023 |  | SJ00Q1-4-1 | SJ00Q1-4-1 | [6 empty] | drill core | drill core | mineral separate | [5 empty] | mineralisation |  |  |  | sphalerite, pyrite | [8 empty] | LA-ICPMS |  |  |  |  | 3351.38 | [25 empty] | 2.42 | [5 empty] | 1415.77 | [9 empty] | 111837.88 | [27 empty] | 2057.65 | [76 empty] | 2025 |  |  | CHN | Tibet
| Sinongduo |  | Epithermal | Epithermal | intermediate sulfidation epithermal Ag-Pb-Zn | Pb, Zn, Ag |  | Pb, Zn, Ag | Yang et al., 2020; Ran et al., 2023 |  | SJ33Q1-8-1 | SJ33Q1-8-1 | [6 empty] | drill core | drill core | mineral separate | [5 empty] | mineralisation |  |  |  | sphalerite, pyrite | [8 empty] | LA-ICPMS |  |  |  |  | 35.62 | [25 empty] | 31.76 | [5 empty] | 3093.54 | [9 empty] | 20924.52 | [27 empty] | 198.27 | [76 empty] | 2025 |  |  | CHN | Tibet
| Sinongduo |  | Epithermal | Epithermal | intermediate sulfidation epithermal Ag-Pb-Zn | Pb, Zn, Ag |  | Pb, Zn, Ag | Yang et al., 2020; Ran et al., 2023 |  | SJ33Q1-9-1 | SJ33Q1-9-1 | [6 empty] | drill core | drill core | mineral separate | [5 empty] | mineralisation |  |  |  | sphalerite, pyrite | [8 empty] | LA-ICPMS |  |  |  |  | 62.44 | [25 empty] | 19.84 | [5 empty] | 9364 | [9 empty] | 24517.27 | [27 empty] | 248.56 | [76 empty] | 2025 |  |  | CHN | Tibet
| Sinongduo |  | Epithermal | Epithermal | intermediate sulfidation epithermal Ag-Pb-Zn | Pb, Zn, Ag |  | Pb, Zn, Ag | Yang et al., 2020; Ran et al., 2023 |  | SJ33Q2-5-1 | SJ33Q2-5-1 | [6 empty] | drill core | drill core | mineral separate | [5 empty] | mineralisation |  |  |  | sphalerite, pyrite | [8 empty] | LA-ICPMS |  |  |  |  | 42.77 | [25 empty] | 20.64 | [5 empty] | 5422.03 | [9 empty] | 23309.94 | [27 empty] | 274.07 | [76 empty] | 2025 |  |  | CHN | Tibet
| Sinongduo |  | Epithermal | Epithermal | intermediate sulfidation epithermal Ag-Pb-Zn | Pb, Zn, Ag |  | Pb, Zn, Ag | Yang et al., 2020; Ran et al., 2023 |  | SJ33Q2-6-1 | SJ33Q2-6-1 | [6 empty] | drill core | drill core | mineral separate | [5 empty] | mineralisation |  |  |  | sphalerite, pyrite | [8 empty] | LA-ICPMS |  |  |  |  | 119.67 | [25 empty] | 22.65 | [5 empty] | 17198.52 | [9 empty] | 27816.37 | [27 empty] | 338.85 | [76 empty] | 2025 |  |  | CHN | Tibet
| Sinongduo |  | Epithermal | Epithermal | intermediate sulfidation epithermal Ag-Pb-Zn | Pb, Zn, Ag |  | Pb, Zn, Ag | Yang et al., 2020; Ran et al., 2023 |  | SJ33Q3-5-1 | SJ33Q3-5-1 | [6 empty] | drill core | drill core | mineral separate | [5 empty] | mineralisation |  |  |  | sphalerite, pyrite | [8 empty] | LA-ICPMS |  |  |  |  | 633.28 | [25 empty] | 8.6 | [5 empty] | 2125.72 | [9 empty] | 12758.06 | [27 empty] | 17.16 | [76 empty] | 2025 |  |  | CHN | Tibet
| Sinongduo |  | Epithermal | Epithermal | intermediate sulfidation epithermal Ag-Pb-Zn | Pb, Zn, Ag |  | Pb, Zn, Ag | Yang et al., 2020; Ran et al., 2023 |  | SJ33Q2-3-1 | SJ33Q2-3-1 | [6 empty] | drill core | drill core | mineral separate | [5 empty] | mineralisation |  |  |  | sphalerite, pyrite | [8 empty] | LA-ICPMS |  |  |  |  | 4128.65 | [25 empty] | 12.16 | [5 empty] | 25253.91 | [9 empty] | 71967.05 | [27 empty] | 1692.45 | [9 empty] | 0.15 | [66 empty] | 2025 |  |  | CHN | Tibet
| Sinongduo |  | Epithermal | Epithermal | intermediate sulfidation epithermal Ag-Pb-Zn | Pb, Zn, Ag |  | Pb, Zn, Ag | Yang et al., 2020; Ran et al., 2023 |  | BS008-02C,3#,150-02-1 | BS008-02C,3#,150-02-1 | [6 empty] | drill core | drill core | mineral separate | [5 empty] | mineralisation |  |  |  | sphalerite, pyrite | [8 empty] | LA-ICPMS | [30 empty] | 1.85 | [53 empty] | 6.61 | [66 empty] | 2025 |  |  | CHN | Tibet
| Sinongduo |  | Epithermal | Epithermal | intermediate sulfidation epithermal Ag-Pb-Zn | Pb, Zn, Ag |  | Pb, Zn, Ag | Yang et al., 2020; Ran et al., 2023 |  | BS008-02C,3#,150-03-1 | BS008-02C,3#,150-03-1 | [6 empty] | drill core | drill core | mineral separate | [5 empty] | mineralisation |  |  |  | sphalerite, pyrite | [8 empty] | LA-ICPMS | [30 empty] | 4.33 | [53 empty] | 57.3 | [66 empty] | 2025 |  |  | CHN | Tibet
| Sinongduo |  | Epithermal | Epithermal | intermediate sulfidation epithermal Ag-Pb-Zn | Pb, Zn, Ag |  | Pb, Zn, Ag | Yang et al., 2020; Ran et al., 2023 |  | BS008-02C,3#,150-04-1 | BS008-02C,3#,150-04-1 | [6 empty] | drill core | drill core | mineral separate | [5 empty] | mineralisation |  |  |  | sphalerite, pyrite | [8 empty] | LA-ICPMS | [30 empty] | 4.05 | [53 empty] | 62.7 | [66 empty] | 2025 |  |  | CHN | Tibet
| Sinongduo |  | Epithermal | Epithermal | intermediate sulfidation epithermal Ag-Pb-Zn | Pb, Zn, Ag |  | Pb, Zn, Ag | Yang et al., 2020; Ran et al., 2023 |  | BS008-02C,3#,150-05-1 | BS008-02C,3#,150-05-1 | [6 empty] | drill core | drill core | mineral separate | [5 empty] | mineralisation |  |  |  | sphalerite, pyrite | [8 empty] | LA-ICPMS | [30 empty] | 0.62 | [53 empty] | 7.69 | [66 empty] | 2025 |  |  | CHN | Tibet
| Sinongduo |  | Epithermal | Epithermal | intermediate sulfidation epithermal Ag-Pb-Zn | Pb, Zn, Ag |  | Pb, Zn, Ag | Yang et al., 2020; Ran et al., 2023 |  | BS008-02C,3#,150-06-1 | BS008-02C,3#,150-06-1 | [6 empty] | drill core | drill core | mineral separate | [5 empty] | mineralisation |  |  |  | sphalerite, pyrite | [8 empty] | LA-ICPMS | [30 empty] | 43.8 | [53 empty] | 331 | [66 empty] | 2025 |  |  | CHN | Tibet
| Sinongduo |  | Epithermal | Epithermal | intermediate sulfidation epithermal Ag-Pb-Zn | Pb, Zn, Ag |  | Pb, Zn, Ag | Yang et al., 2020; Ran et al., 2023 |  | BS008-02C,3#,150-07-1 | BS008-02C,3#,150-07-1 | [6 empty] | drill core | drill core | mineral separate | [5 empty] | mineralisation |  |  |  | sphalerite, pyrite | [8 empty] | LA-ICPMS | [30 empty] | 4.29 | [53 empty] | 33.7 | [66 empty] | 2025 |  |  | CHN | Tibet
| Sinongduo |  | Epithermal | Epithermal | intermediate sulfidation epithermal Ag-Pb-Zn | Pb, Zn, Ag |  | Pb, Zn, Ag | Yang et al., 2020; Ran et al., 2023 |  | BS008-02C,3#,150-08-1 | BS008-02C,3#,150-08-1 | [6 empty] | drill core | drill core | mineral separate | [5 empty] | mineralisation |  |  |  | sphalerite, pyrite | [8 empty] | LA-ICPMS | [30 empty] | 40.9 | [53 empty] | 309 | [66 empty] | 2025 |  |  | CHN | Tibet
| Sinongduo |  | Epithermal | Epithermal | intermediate sulfidation epithermal Ag-Pb-Zn | Pb, Zn, Ag |  | Pb, Zn, Ag | Yang et al., 2020; Ran et al., 2023 |  | BS008-04C,3#,142-01-1 | BS008-04C,3#,142-01-1 | [6 empty] | drill core | drill core | mineral separate | [5 empty] | mineralisation |  |  |  | sphalerite, pyrite | [8 empty] | LA-ICPMS | [84 empty] | 1.31 | [66 empty] | 2025 |  |  | CHN | Tibet
| Sinongduo |  | Epithermal | Epithermal | intermediate sulfidation epithermal Ag-Pb-Zn | Pb, Zn, Ag |  | Pb, Zn, Ag | Yang et al., 2020; Ran et al., 2023 |  | BS008-04C,3#,142-02-1 | BS008-04C,3#,142-02-1 | [6 empty] | drill core | drill core | mineral separate | [5 empty] | mineralisation |  |  |  | sphalerite, pyrite | [8 empty] | LA-ICPMS | [84 empty] | 1.45 | [66 empty] | 2025 |  |  | CHN | Tibet
| Sinongduo |  | Epithermal | Epithermal | intermediate sulfidation epithermal Ag-Pb-Zn | Pb, Zn, Ag |  | Pb, Zn, Ag | Yang et al., 2020; Ran et al., 2023 |  | BS008-04C,3#,142-03-1 | BS008-04C,3#,142-03-1 | [6 empty] | drill core | drill core | mineral separate | [5 empty] | mineralisation |  |  |  | sphalerite, pyrite | [8 empty] | LA-ICPMS | [30 empty] | 5.9 | [53 empty] | 40.6 | [66 empty] | 2025 |  |  | CHN | Tibet
| Sinongduo |  | Epithermal | Epithermal | intermediate sulfidation epithermal Ag-Pb-Zn | Pb, Zn, Ag |  | Pb, Zn, Ag | Yang et al., 2020; Ran et al., 2023 |  | BS008-04C,3#,142-04-1 | BS008-04C,3#,142-04-1 | [6 empty] | drill core | drill core | mineral separate | [5 empty] | mineralisation |  |  |  | sphalerite, pyrite | [8 empty] | LA-ICPMS | [84 empty] | 0.69 | [66 empty] | 2025 |  |  | CHN | Tibet
| Sinongduo |  | Epithermal | Epithermal | intermediate sulfidation epithermal Ag-Pb-Zn | Pb, Zn, Ag |  | Pb, Zn, Ag | Yang et al., 2020; Ran et al., 2023 |  | BS008-04C,3#,142-05-1 | BS008-04C,3#,142-05-1 | [6 empty] | drill core | drill core | mineral separate | [5 empty] | mineralisation |  |  |  | sphalerite, pyrite | [8 empty] | LA-ICPMS | [84 empty] | 0.32 | [66 empty] | 2025 |  |  | CHN | Tibet
| Sinongduo |  | Epithermal | Epithermal | intermediate sulfidation epithermal Ag-Pb-Zn | Pb, Zn, Ag |  | Pb, Zn, Ag | Yang et al., 2020; Ran et al., 2023 |  | BS008-04C,3#,142-06-1 | BS008-04C,3#,142-06-1 | [6 empty] | drill core | drill core | mineral separate | [5 empty] | mineralisation |  |  |  | sphalerite, pyrite | [8 empty] | LA-ICPMS | [151 empty] | 2025 |  |  | CHN | Tibet
| Sinongduo |  | Epithermal | Epithermal | intermediate sulfidation epithermal Ag-Pb-Zn | Pb, Zn, Ag |  | Pb, Zn, Ag | Yang et al., 2020; Ran et al., 2023 |  | BS008-04C,3#,142-13-1 | BS008-04C,3#,142-13-1 | [6 empty] | drill core | drill core | mineral separate | [5 empty] | mineralisation |  |  |  | sphalerite, pyrite | [8 empty] | LA-ICPMS | [30 empty] | 0.73 | [53 empty] | 5.98 | [66 empty] | 2025 |  |  | CHN | Tibet
| Sinongduo |  | Epithermal | Epithermal | intermediate sulfidation epithermal Ag-Pb-Zn | Pb, Zn, Ag |  | Pb, Zn, Ag | Yang et al., 2020; Ran et al., 2023 |  | ZK9523-08C-01-1 | ZK9523-08C-01-1 | [6 empty] | drill core | drill core | mineral separate | [5 empty] | mineralisation |  |  |  | sphalerite, pyrite | [8 empty] | LA-ICPMS | [30 empty] | 0.07 | [53 empty] | 42.2 | [66 empty] | 2025 |  |  | CHN | Tibet
| Sinongduo |  | Epithermal | Epithermal | intermediate sulfidation epithermal Ag-Pb-Zn | Pb, Zn, Ag |  | Pb, Zn, Ag | Yang et al., 2020; Ran et al., 2023 |  | ZK9523-08C-02-1 | ZK9523-08C-02-1 | [6 empty] | drill core | drill core | mineral separate | [5 empty] | mineralisation |  |  |  | sphalerite, pyrite | [8 empty] | LA-ICPMS | [30 empty] | 0.05 | [53 empty] | 29.5 | [66 empty] | 2025 |  |  | CHN | Tibet
| Sinongduo |  | Epithermal | Epithermal | intermediate sulfidation epithermal Ag-Pb-Zn | Pb, Zn, Ag |  | Pb, Zn, Ag | Yang et al., 2020; Ran et al., 2023 |  | ZK9523-08C-03-1 | ZK9523-08C-03-1 | [6 empty] | drill core | drill core | mineral separate | [5 empty] | mineralisation |  |  |  | sphalerite, pyrite | [8 empty] | LA-ICPMS | [84 empty] | 1.47 | [66 empty] | 2025 |  |  | CHN | Tibet
| Sinongduo |  | Epithermal | Epithermal | intermediate sulfidation epithermal Ag-Pb-Zn | Pb, Zn, Ag |  | Pb, Zn, Ag | Yang et al., 2020; Ran et al., 2023 |  | ZK0-10-09C-03-1 | ZK0-10-09C-03-1 | [6 empty] | drill core | drill core | mineral separate | [5 empty] | mineralisation |  |  |  | sphalerite, pyrite | [8 empty] | LA-ICPMS | [30 empty] | 0.88 | [53 empty] | 8.84 | [66 empty] | 2025 |  |  | CHN | Tibet
| Sinongduo |  | Epithermal | Epithermal | intermediate sulfidation epithermal Ag-Pb-Zn | Pb, Zn, Ag |  | Pb, Zn, Ag | Yang et al., 2020; Ran et al., 2023 |  | BS008-01C,2#,0-01-1 | BS008-01C,2#,0-01-1 | [6 empty] | drill core | drill core | mineral separate | [5 empty] | mineralisation |  |  |  | sphalerite, pyrite | [8 empty] | LA-ICPMS | [151 empty] | 2025 |  |  | CHN | Tibet
| Sinongduo |  | Epithermal | Epithermal | intermediate sulfidation epithermal Ag-Pb-Zn | Pb, Zn, Ag |  | Pb, Zn, Ag | Yang et al., 2020; Ran et al., 2023 |  | BS008-01C,2#,0-02-1 | BS008-01C,2#,0-02-1 | [6 empty] | drill core | drill core | mineral separate | [5 empty] | mineralisation |  |  |  | sphalerite, pyrite | [8 empty] | LA-ICPMS | [30 empty] | 0.6 | [53 empty] | 4.48 | [66 empty] | 2025 |  |  | CHN | Tibet
| Sinongduo |  | Epithermal | Epithermal | intermediate sulfidation epithermal Ag-Pb-Zn | Pb, Zn, Ag |  | Pb, Zn, Ag | Yang et al., 2020; Ran et al., 2023 |  | BS008-01C,2#,0-03-1 | BS008-01C,2#,0-03-1 | [6 empty] | drill core | drill core | mineral separate | [5 empty] | mineralisation |  |  |  | sphalerite, pyrite | [8 empty] | LA-ICPMS | [30 empty] | 0.03 | [53 empty] | 0.95 | [66 empty] | 2025 |  |  | CHN | Tibet
| Sinongduo |  | Epithermal | Epithermal | intermediate sulfidation epithermal Ag-Pb-Zn | Pb, Zn, Ag |  | Pb, Zn, Ag | Yang et al., 2020; Ran et al., 2023 |  | BS008-02A,2#,-83-03-1 | BS008-02A,2#,-83-03-1 | [6 empty] | drill core | drill core | mineral separate | [5 empty] | mineralisation |  |  |  | sphalerite, pyrite | [8 empty] | LA-ICPMS | [30 empty] | 1.8 | [53 empty] | 14.9 | [66 empty] | 2025 |  |  | CHN | Tibet
| Sinongduo |  | Epithermal | Epithermal | intermediate sulfidation epithermal Ag-Pb-Zn | Pb, Zn, Ag |  | Pb, Zn, Ag | Yang et al., 2020; Ran et al., 2023 |  | BS072-02C-03-1 | BS072-02C-03-1 | [6 empty] | drill core | drill core | mineral separate | [5 empty] | mineralisation |  |  |  | sphalerite, pyrite | [8 empty] | LA-ICPMS | [30 empty] | 0.29 | [53 empty] | 2.57 | [66 empty] | 2025 |  |  | CHN | Tibet
| Sinongduo |  | Epithermal | Epithermal | intermediate sulfidation epithermal Ag-Pb-Zn | Pb, Zn, Ag |  | Pb, Zn, Ag | Yang et al., 2020; Ran et al., 2023 |  | BS072-02C-04-1 | BS072-02C-04-1 | [6 empty] | drill core | drill core | mineral separate | [5 empty] | mineralisation |  |  |  | sphalerite, pyrite | [8 empty] | LA-ICPMS | [30 empty] | 2.63 | [53 empty] | 23.2 | [66 empty] | 2025 |  |  | CHN | Tibet
| Sinongduo |  | Epithermal | Epithermal | intermediate sulfidation epithermal Ag-Pb-Zn | Pb, Zn, Ag |  | Pb, Zn, Ag | Yang et al., 2020; Ran et al., 2023 |  | BS072-02C-05-1 | BS072-02C-05-1 | [6 empty] | drill core | drill core | mineral separate | [5 empty] | mineralisation |  |  |  | sphalerite, pyrite | [8 empty] | LA-ICPMS | [30 empty] | 1.99 | [53 empty] | 10 | [66 empty] | 2025 |  |  | CHN | Tibet
| Sinongduo |  | Epithermal | Epithermal | intermediate sulfidation epithermal Ag-Pb-Zn | Pb, Zn, Ag |  | Pb, Zn, Ag | Yang et al., 2020; Ran et al., 2023 |  | BS072-02C-06-1 | BS072-02C-06-1 | [6 empty] | drill core | drill core | mineral separate | [5 empty] | mineralisation |  |  |  | sphalerite, pyrite | [8 empty] | LA-ICPMS | [30 empty] | 0.25 | [53 empty] | 5.08 | [66 empty] | 2025 |  |  | CHN | Tibet
| Sinongduo |  | Epithermal | Epithermal | intermediate sulfidation epithermal Ag-Pb-Zn | Pb, Zn, Ag |  | Pb, Zn, Ag | Yang et al., 2020; Ran et al., 2023 |  | BS072-02C-07-1 | BS072-02C-07-1 | [6 empty] | drill core | drill core | mineral separate | [5 empty] | mineralisation |  |  |  | sphalerite, pyrite | [8 empty] | LA-ICPMS | [30 empty] | 0.09 | [53 empty] | 0.78 | [66 empty] | 2025 |  |  | CHN | Tibet
| Sinongduo |  | Epithermal | Epithermal | intermediate sulfidation epithermal Ag-Pb-Zn | Pb, Zn, Ag |  | Pb, Zn, Ag | Yang et al., 2020; Ran et al., 2023 |  | BS009-03C-01-1 | BS009-03C-01-1 | [6 empty] | drill core | drill core | mineral separate | [5 empty] | mineralisation |  |  |  | sphalerite, pyrite | [8 empty] | LA-ICPMS | [30 empty] | 2.76 | [53 empty] | 21.8 | [66 empty] | 2025 |  |  | CHN | Tibet
| Sinongduo |  | Epithermal | Epithermal | intermediate sulfidation epithermal Ag-Pb-Zn | Pb, Zn, Ag |  | Pb, Zn, Ag | Yang et al., 2020; Ran et al., 2023 |  | BS009-03C-02-1 | BS009-03C-02-1 | [6 empty] | drill core | drill core | mineral separate | [5 empty] | mineralisation |  |  |  | sphalerite, pyrite | [8 empty] | LA-ICPMS | [30 empty] | 6.49 | [53 empty] | 65.6 | [66 empty] | 2025 |  |  | CHN | Tibet
| Sinongduo |  | Epithermal | Epithermal | intermediate sulfidation epithermal Ag-Pb-Zn | Pb, Zn, Ag |  | Pb, Zn, Ag | Yang et al., 2020; Ran et al., 2023 |  | BS009-03C-03-1 | BS009-03C-03-1 | [6 empty] | drill core | drill core | mineral separate | [5 empty] | mineralisation |  |  |  | sphalerite, pyrite | [8 empty] | LA-ICPMS | [30 empty] | 0.62 | [53 empty] | 6.39 | [66 empty] | 2025 |  |  | CHN | Tibet
| Sinongduo |  | Epithermal | Epithermal | intermediate sulfidation epithermal Ag-Pb-Zn | Pb, Zn, Ag |  | Pb, Zn, Ag | Yang et al., 2020; Ran et al., 2023 |  | BS009-03C-09-1 | BS009-03C-09-1 | [6 empty] | drill core | drill core | mineral separate | [5 empty] | mineralisation |  |  |  | sphalerite, pyrite | [8 empty] | LA-ICPMS | [30 empty] | 1.82 | [53 empty] | 33.3 | [66 empty] | 2025 |  |  | CHN | Tibet
| Sinongduo |  | Epithermal | Epithermal | intermediate sulfidation epithermal Ag-Pb-Zn | Pb, Zn, Ag |  | Pb, Zn, Ag | Yang et al., 2020; Ran et al., 2023 |  | BS009-03C-10-1 | BS009-03C-10-1 | [6 empty] | drill core | drill core | mineral separate | [5 empty] | mineralisation |  |  |  | sphalerite, pyrite | [8 empty] | LA-ICPMS | [30 empty] | 0.63 | [53 empty] | 4.53 | [66 empty] | 2025 |  |  | CHN | Tibet
| Sinongduo |  | Epithermal | Epithermal | intermediate sulfidation epithermal Ag-Pb-Zn | Pb, Zn, Ag |  | Pb, Zn, Ag | Yang et al., 2020; Ran et al., 2023 |  | BS009-07A-01-1 | BS009-07A-01-1 | [6 empty] | drill core | drill core | mineral separate | [5 empty] | mineralisation |  |  |  | sphalerite, pyrite | [8 empty] | LA-ICPMS | [84 empty] | 0.81 | [66 empty] | 2025 |  |  | CHN | Tibet
| Sinongduo |  | Epithermal | Epithermal | intermediate sulfidation epithermal Ag-Pb-Zn | Pb, Zn, Ag |  | Pb, Zn, Ag | Yang et al., 2020; Ran et al., 2023 |  | BS009-07C-03-1 | BS009-07C-03-1 | [6 empty] | drill core | drill core | mineral separate | [5 empty] | mineralisation |  |  |  | sphalerite, pyrite | [8 empty] | LA-ICPMS | [84 empty] | 0.23 | [66 empty] | 2025 |  |  | CHN | Tibet
| Sinongduo |  | Epithermal | Epithermal | intermediate sulfidation epithermal Ag-Pb-Zn | Pb, Zn, Ag |  | Pb, Zn, Ag | Yang et al., 2020; Ran et al., 2023 |  | BS009-07C-04-1 | BS009-07C-04-1 | [6 empty] | drill core | drill core | mineral separate | [5 empty] | mineralisation |  |  |  | sphalerite, pyrite | [8 empty] | LA-ICPMS | [30 empty] | 0.45 | [53 empty] | 3.49 | [66 empty] | 2025 |  |  | CHN | Tibet
| Sinongduo |  | Epithermal | Epithermal | intermediate sulfidation epithermal Ag-Pb-Zn | Pb, Zn, Ag |  | Pb, Zn, Ag | Yang et al., 2020; Ran et al., 2023 |  | BS009-07C-08-1 | BS009-07C-08-1 | [6 empty] | drill core | drill core | mineral separate | [5 empty] | mineralisation |  |  |  | sphalerite, pyrite | [8 empty] | LA-ICPMS | [30 empty] | 15.6 | [53 empty] | 118 | [66 empty] | 2025 |  |  | CHN | Tibet
| Sinongduo |  | Epithermal | Epithermal | intermediate sulfidation epithermal Ag-Pb-Zn | Pb, Zn, Ag |  | Pb, Zn, Ag | Yang et al., 2020; Ran et al., 2023 |  | BS124-1-08C-03-1 | BS124-1-08C-03-1 | [6 empty] | drill core | drill core | mineral separate | [5 empty] | mineralisation |  |  |  | sphalerite, pyrite | [8 empty] | LA-ICPMS | [30 empty] | 0.69 | [53 empty] | 2.51 | [66 empty] | 2025 |  |  | CHN | Tibet
| Sinongduo |  | Epithermal | Epithermal | intermediate sulfidation epithermal Ag-Pb-Zn | Pb, Zn, Ag |  | Pb, Zn, Ag | Yang et al., 2020; Ran et al., 2023 |  | BS124-1-08C-04-1 | BS124-1-08C-04-1 | [6 empty] | drill core | drill core | mineral separate | [5 empty] | mineralisation |  |  |  | sphalerite, pyrite | [8 empty] | LA-ICPMS | [30 empty] | 0.27 | [53 empty] | 3.16 | [66 empty] | 2025 |  |  | CHN | Tibet
| Sinongduo |  | Epithermal | Epithermal | intermediate sulfidation epithermal Ag-Pb-Zn | Pb, Zn, Ag |  | Pb, Zn, Ag | Yang et al., 2020; Ran et al., 2023 |  | BS010-06C-01-1 | BS010-06C-01-1 | [6 empty] | drill core | drill core | mineral separate | [5 empty] | mineralisation |  |  |  | sphalerite, pyrite | [8 empty] | LA-ICPMS | [30 empty] | 1.16 | [53 empty] | 10.2 | [66 empty] | 2025 |  |  | CHN | Tibet
| Sinongduo |  | Epithermal | Epithermal | intermediate sulfidation epithermal Ag-Pb-Zn | Pb, Zn, Ag |  | Pb, Zn, Ag | Yang et al., 2020; Ran et al., 2023 |  | BS010-06C-02-1 | BS010-06C-02-1 | [6 empty] | drill core | drill core | mineral separate | [5 empty] | mineralisation |  |  |  | sphalerite, pyrite | [8 empty] | LA-ICPMS | [30 empty] | 0.89 | [53 empty] | 9.1 | [66 empty] | 2025 |  |  | CHN | Tibet
| Sinongduo |  | Epithermal | Epithermal | intermediate sulfidation epithermal Ag-Pb-Zn | Pb, Zn, Ag |  | Pb, Zn, Ag | Yang et al., 2020; Ran et al., 2023 |  | BS010-06C-03-1 | BS010-06C-03-1 | [6 empty] | drill core | drill core | mineral separate | [5 empty] | mineralisation |  |  |  | sphalerite, pyrite | [8 empty] | LA-ICPMS | [30 empty] | 0.52 | [53 empty] | 3.99 | [66 empty] | 2025 |  |  | CHN | Tibet
| Sinongduo |  | Epithermal | Epithermal | intermediate sulfidation epithermal Ag-Pb-Zn | Pb, Zn, Ag |  | Pb, Zn, Ag | Yang et al., 2020; Ran et al., 2023 |  | BS010-08C-04-1 | BS010-08C-04-1 | [6 empty] | drill core | drill core | mineral separate | [5 empty] | mineralisation |  |  |  | sphalerite, pyrite | [8 empty] | LA-ICPMS | [30 empty] | 0.14 | [53 empty] | 2.2 | [66 empty] | 2025 |  |  | CHN | Tibet
| Sinongduo |  | Epithermal | Epithermal | intermediate sulfidation epithermal Ag-Pb-Zn | Pb, Zn, Ag |  | Pb, Zn, Ag | Yang et al., 2020; Ran et al., 2023 |  | BS010-08C-05-1 | BS010-08C-05-1 | [6 empty] | drill core | drill core | mineral separate | [5 empty] | mineralisation |  |  |  | sphalerite, pyrite | [8 empty] | LA-ICPMS | [151 empty] | 2025 |  |  | CHN | Tibet
| Sinongduo |  | Epithermal | Epithermal | intermediate sulfidation epithermal Ag-Pb-Zn | Pb, Zn, Ag |  | Pb, Zn, Ag | Yang et al., 2020; Ran et al., 2023 |  | BS010-08C-06-1 | BS010-08C-06-1 | [6 empty] | drill core | drill core | mineral separate | [5 empty] | mineralisation |  |  |  | sphalerite, pyrite | [8 empty] | LA-ICPMS | [151 empty] | 2025 |  |  | CHN | Tibet
| Sinongduo |  | Epithermal | Epithermal | intermediate sulfidation epithermal Ag-Pb-Zn | Pb, Zn, Ag |  | Pb, Zn, Ag | Yang et al., 2020; Ran et al., 2023 |  | BS010-08C-07-1 | BS010-08C-07-1 | [6 empty] | drill core | drill core | mineral separate | [5 empty] | mineralisation |  |  |  | sphalerite, pyrite | [8 empty] | LA-ICPMS | [30 empty] | 0.66 | [53 empty] | 7.1 | [66 empty] | 2025 |  |  | CHN | Tibet
| Sinongduo |  | Epithermal | Epithermal | intermediate sulfidation epithermal Ag-Pb-Zn | Pb, Zn, Ag |  | Pb, Zn, Ag | Yang et al., 2020; Ran et al., 2023 |  | BS010-08C-08-1 | BS010-08C-08-1 | [6 empty] | drill core | drill core | mineral separate | [5 empty] | mineralisation |  |  |  | sphalerite, pyrite | [8 empty] | LA-ICPMS | [30 empty] | 3.19 | [53 empty] | 29.3 | [66 empty] | 2025 |  |  | CHN | Tibet
| Sinongduo |  | Epithermal | Epithermal | intermediate sulfidation epithermal Ag-Pb-Zn | Pb, Zn, Ag |  | Pb, Zn, Ag | Yang et al., 2020; Ran et al., 2023 |  | BS010-08C-09-1 | BS010-08C-09-1 | [6 empty] | drill core | drill core | mineral separate | [5 empty] | mineralisation |  |  |  | sphalerite, pyrite | [8 empty] | LA-ICPMS | [84 empty] | 2.17 | [66 empty] | 2025 |  |  | CHN | Tibet
| Sinongduo |  | Epithermal | Epithermal | intermediate sulfidation epithermal Ag-Pb-Zn | Pb, Zn, Ag |  | Pb, Zn, Ag | Yang et al., 2020; Ran et al., 2023 |  | BS010-08C-10-1 | BS010-08C-10-1 | [6 empty] | drill core | drill core | mineral separate | [5 empty] | mineralisation |  |  |  | sphalerite, pyrite | [8 empty] | LA-ICPMS | [30 empty] | 0.08 | [53 empty] | 1.29 | [66 empty] | 2025 |  |  | CHN | Tibet
| Duchuan |  | Epithermal | Epithermal | intermediate sulfidation epithermal Ag-Pb-Zn | Pb, Zn, Ag |  | Pb, Zn, Ag | Yang et al., 2020; Ran et al., 2023 |  | XB196-04C-03-1 | XB196-04C-03-1 | [6 empty] | drill core | drill core | mineral separate | [5 empty] | mineralisation |  |  |  | sphalerite, pyrite | [8 empty] | LA-ICPMS | [30 empty] | 0.76 | [53 empty] | 51.5 | [66 empty] | 2025 |  |  | CHN | Tibet
| Sinongduo |  | Epithermal | Epithermal | intermediate sulfidation epithermal Ag-Pb-Zn | Pb, Zn, Ag |  | Pb, Zn, Ag | Yang et al., 2020; Ran et al., 2023 |  | XB196-04C-07-1 | XB196-04C-07-1 | [6 empty] | drill core | drill core | mineral separate | [5 empty] | mineralisation |  |  |  | sphalerite, pyrite | [8 empty] | LA-ICPMS | [30 empty] | 0.17 | [53 empty] | 12.4 | [66 empty] | 2025 |  |  | CHN | Tibet
| Sinongduo |  | Epithermal | Epithermal | intermediate sulfidation epithermal Ag-Pb-Zn | Pb, Zn, Ag |  | Pb, Zn, Ag | Yang et al., 2020; Ran et al., 2023 |  | XB196-04C-08-1 | XB196-04C-08-1 | [6 empty] | drill core | drill core | mineral separate | [5 empty] | mineralisation |  |  |  | sphalerite, pyrite | [8 empty] | LA-ICPMS | [84 empty] | 2.98 | [66 empty] | 2025 |  |  | CHN | Tibet
| Sinongduo |  | Epithermal | Epithermal | intermediate sulfidation epithermal Ag-Pb-Zn | Pb, Zn, Ag |  | Pb, Zn, Ag | Yang et al., 2020; Ran et al., 2023 |  | XB196-04C-11-1 | XB196-04C-11-1 | [6 empty] | drill core | drill core | mineral separate | [5 empty] | mineralisation |  |  |  | sphalerite, pyrite | [8 empty] | LA-ICPMS | [30 empty] | 0.16 | [53 empty] | 89.6 | [66 empty] | 2025 |  |  | CHN | Tibet
| Sinongduo |  | Epithermal | Epithermal | intermediate sulfidation epithermal Ag-Pb-Zn | Pb, Zn, Ag |  | Pb, Zn, Ag | Yang et al., 2020; Ran et al., 2023 |  | XB196-01A-01-1 | XB196-01A-01-1 | [6 empty] | drill core | drill core | mineral separate | [5 empty] | mineralisation |  |  |  | sphalerite, pyrite | [8 empty] | LA-ICPMS | [151 empty] | 2025 |  |  | CHN | Tibet
| Sinongduo |  | Epithermal | Epithermal | intermediate sulfidation epithermal Ag-Pb-Zn | Pb, Zn, Ag |  | Pb, Zn, Ag | Yang et al., 2020; Ran et al., 2023 |  | XB196-01A-02-1 | XB196-01A-02-1 | [6 empty] | drill core | drill core | mineral separate | [5 empty] | mineralisation |  |  |  | sphalerite, pyrite | [8 empty] | LA-ICPMS | [84 empty] | 33.6 | [66 empty] | 2025 |  |  | CHN | Tibet
| Sinongduo |  | Epithermal | Epithermal | intermediate sulfidation epithermal Ag-Pb-Zn | Pb, Zn, Ag |  | Pb, Zn, Ag | Yang et al., 2020; Ran et al., 2023 |  | XB196-01A-08-1 | XB196-01A-08-1 | [6 empty] | drill core | drill core | mineral separate | [5 empty] | mineralisation |  |  |  | sphalerite, pyrite | [8 empty] | LA-ICPMS | [30 empty] | 1.31 | [53 empty] | 616 | [66 empty] | 2025 |  |  | CHN | Tibet
| Sinongduo |  | Epithermal | Epithermal | intermediate sulfidation epithermal Ag-Pb-Zn | Pb, Zn, Ag |  | Pb, Zn, Ag | Yang et al., 2020; Ran et al., 2023 |  | XB196-01A-09-1 | XB196-01A-09-1 | [6 empty] | drill core | drill core | mineral separate | [5 empty] | mineralisation |  |  |  | sphalerite, pyrite | [8 empty] | LA-ICPMS | [30 empty] | 0.27 | [53 empty] | 3.76 | [66 empty] | 2025 |  |  | CHN | Tibet
| Sinongduo |  | Epithermal | Epithermal | intermediate sulfidation epithermal Ag-Pb-Zn | Pb, Zn, Ag |  | Pb, Zn, Ag | Yang et al., 2020; Ran et al., 2023 |  | XB196-07C-01-1 | XB196-07C-01-1 | [6 empty] | drill core | drill core | mineral separate | [5 empty] | mineralisation |  |  |  | sphalerite, pyrite | [8 empty] | LA-ICPMS | [30 empty] | 0.02 | [120 empty] | 2025 |  |  | CHN | Tibet
| Sinongduo |  | Epithermal | Epithermal | intermediate sulfidation epithermal Ag-Pb-Zn | Pb, Zn, Ag |  | Pb, Zn, Ag | Yang et al., 2020; Ran et al., 2023 |  | XB196-07C-02-1 | XB196-07C-02-1 | [6 empty] | drill core | drill core | mineral separate | [5 empty] | mineralisation |  |  |  | sphalerite, pyrite | [8 empty] | LA-ICPMS | [84 empty] | 1.04 | [66 empty] | 2025 |  |  | CHN | Tibet
| Sinongduo |  | Epithermal | Epithermal | intermediate sulfidation epithermal Ag-Pb-Zn | Pb, Zn, Ag |  | Pb, Zn, Ag | Yang et al., 2020; Ran et al., 2023 |  | XB196-07C-03-1 | XB196-07C-03-1 | [6 empty] | drill core | drill core | mineral separate | [5 empty] | mineralisation |  |  |  | sphalerite, pyrite | [8 empty] | LA-ICPMS | [84 empty] | 10.9 | [66 empty] | 2025 |  |  | CHN | Tibet
| Sinongduo |  | Epithermal | Epithermal | intermediate sulfidation epithermal Ag-Pb-Zn | Pb, Zn, Ag |  | Pb, Zn, Ag | Yang et al., 2020; Ran et al., 2023 |  | XB196-07C-08-1 | XB196-07C-08-1 | [6 empty] | drill core | drill core | mineral separate | [5 empty] | mineralisation |  |  |  | sphalerite, pyrite | [8 empty] | LA-ICPMS | [84 empty] | 14.2 | [66 empty] | 2025 |  |  | CHN | Tibet
| Sinongduo |  | Epithermal | Epithermal | intermediate sulfidation epithermal Ag-Pb-Zn | Pb, Zn, Ag |  | Pb, Zn, Ag | Yang et al., 2020; Ran et al., 2023 |  | XB196-07C-09-1 | XB196-07C-09-1 | [6 empty] | drill core | drill core | mineral separate | [5 empty] | mineralisation |  |  |  | sphalerite, pyrite | [8 empty] | LA-ICPMS | [84 empty] | 46.4 | [66 empty] | 2025 |  |  | CHN | Tibet
| Sinongduo |  | Epithermal | Epithermal | intermediate sulfidation epithermal Ag-Pb-Zn | Pb, Zn, Ag |  | Pb, Zn, Ag | Yang et al., 2020; Ran et al., 2023 |  | JY-08Py-01-2*-1 | JY-08Py-01-2*-1 | [6 empty] | drill core | drill core | mineral separate | [5 empty] | mineralisation |  |  |  | sphalerite, pyrite | [8 empty] | LA-ICPMS | [30 empty] | 62.42 | [53 empty] | 151.17 | [66 empty] | 2025 |  |  | CHN | Tibet
| Sinongduo |  | Epithermal | Epithermal | intermediate sulfidation epithermal Ag-Pb-Zn | Pb, Zn, Ag |  | Pb, Zn, Ag | Yang et al., 2020; Ran et al., 2023 |  | Py-01-3*-1 | Py-01-3*-1 | [6 empty] | drill core | drill core | mineral separate | [5 empty] | mineralisation |  |  |  | sphalerite, pyrite | [8 empty] | LA-ICPMS | [30 empty] | 21.26 | [53 empty] | 63.88 | [66 empty] | 2025 |  |  | CHN | Tibet
| Sinongduo |  | Epithermal | Epithermal | intermediate sulfidation epithermal Ag-Pb-Zn | Pb, Zn, Ag |  | Pb, Zn, Ag | Yang et al., 2020; Ran et al., 2023 |  | JY-08Py-02-1-1 | JY-08Py-02-1-1 | [6 empty] | drill core | drill core | mineral separate | [5 empty] | mineralisation |  |  |  | sphalerite, pyrite | [8 empty] | LA-ICPMS | [30 empty] | 87.88 | [53 empty] | 237.91 | [66 empty] | 2025 |  |  | CHN | Tibet
| Sinongduo |  | Epithermal | Epithermal | intermediate sulfidation epithermal Ag-Pb-Zn | Pb, Zn, Ag |  | Pb, Zn, Ag | Yang et al., 2020; Ran et al., 2023 |  | JY-08Py-02-2-1 | JY-08Py-02-2-1 | [6 empty] | drill core | drill core | mineral separate | [5 empty] | mineralisation |  |  |  | sphalerite, pyrite | [8 empty] | LA-ICPMS | [30 empty] | 25.36 | [53 empty] | 65.38 | [66 empty] | 2025 |  |  | CHN | Tibet
| Sinongduo |  | Epithermal | Epithermal | intermediate sulfidation epithermal Ag-Pb-Zn | Pb, Zn, Ag |  | Pb, Zn, Ag | Yang et al., 2020; Ran et al., 2023 |  | JY-08Py-02-3-1 | JY-08Py-02-3-1 | [6 empty] | drill core | drill core | mineral separate | [5 empty] | mineralisation |  |  |  | sphalerite, pyrite | [8 empty] | LA-ICPMS | [30 empty] | 34.26 | [53 empty] | 190.96 | [66 empty] | 2025 |  |  | CHN | Tibet
| Sinongduo |  | Epithermal | Epithermal | intermediate sulfidation epithermal Ag-Pb-Zn | Pb, Zn, Ag |  | Pb, Zn, Ag | Yang et al., 2020; Ran et al., 2023 |  | JY-08Py-03-1-1 | JY-08Py-03-1-1 | [6 empty] | drill core | drill core | mineral separate | [5 empty] | mineralisation |  |  |  | sphalerite, pyrite | [8 empty] | LA-ICPMS | [30 empty] | 17.56 | [53 empty] | 11.61 | [66 empty] | 2025 |  |  | CHN | Tibet
| Sinongduo |  | Epithermal | Epithermal | intermediate sulfidation epithermal Ag-Pb-Zn | Pb, Zn, Ag |  | Pb, Zn, Ag | Yang et al., 2020; Ran et al., 2023 |  | JY-08Py-03-2-1 | JY-08Py-03-2-1 | [6 empty] | drill core | drill core | mineral separate | [5 empty] | mineralisation |  |  |  | sphalerite, pyrite | [8 empty] | LA-ICPMS | [30 empty] | 38.4 | [53 empty] | 38.52 | [66 empty] | 2025 |  |  | CHN | Tibet
| Sinongduo |  | Epithermal | Epithermal | intermediate sulfidation epithermal Ag-Pb-Zn | Pb, Zn, Ag |  | Pb, Zn, Ag | Yang et al., 2020; Ran et al., 2023 |  | JY-08Py-03-3-1 | JY-08Py-03-3-1 | [6 empty] | drill core | drill core | mineral separate | [5 empty] | mineralisation |  |  |  | sphalerite, pyrite | [8 empty] | LA-ICPMS | [30 empty] | 30.13 | [53 empty] | 214.16 | [66 empty] | 2025 |  |  | CHN | Tibet
| Sinongduo |  | Epithermal | Epithermal | intermediate sulfidation epithermal Ag-Pb-Zn | Pb, Zn, Ag |  | Pb, Zn, Ag | Yang et al., 2020; Ran et al., 2023 |  | JY-05Py-01-1 | JY-05Py-01-1 | [6 empty] | drill core | drill core | mineral separate | [5 empty] | mineralisation |  |  |  | sphalerite, pyrite | [8 empty] | LA-ICPMS | [30 empty] | 37.04 | [53 empty] | 79.93 | [66 empty] | 2025 |  |  | CHN | Tibet
| Sinongduo |  | Epithermal | Epithermal | intermediate sulfidation epithermal Ag-Pb-Zn | Pb, Zn, Ag |  | Pb, Zn, Ag | Yang et al., 2020; Ran et al., 2023 |  | JY-05Py-02-1 | JY-05Py-02-1 | [6 empty] | drill core | drill core | mineral separate | [5 empty] | mineralisation |  |  |  | sphalerite, pyrite | [8 empty] | LA-ICPMS | [30 empty] | 97.31 | [53 empty] | 164.07 | [66 empty] | 2025 |  |  | CHN | Tibet
| Sinongduo |  | Epithermal | Epithermal | intermediate sulfidation epithermal Ag-Pb-Zn | Pb, Zn, Ag |  | Pb, Zn, Ag | Yang et al., 2020; Ran et al., 2023 |  | JY-05Py-03-1 | JY-05Py-03-1 | [6 empty] | drill core | drill core | mineral separate | [5 empty] | mineralisation |  |  |  | sphalerite, pyrite | [8 empty] | LA-ICPMS | [30 empty] | 13.37 | [53 empty] | 27.94 | [66 empty] | 2025 |  |  | CHN | Tibet
| Sinongduo |  | Epithermal | Epithermal | intermediate sulfidation epithermal Ag-Pb-Zn | Pb, Zn, Ag |  | Pb, Zn, Ag | Yang et al., 2020; Ran et al., 2023 |  | JY-05Py-04-1 | JY-05Py-04-1 | [6 empty] | drill core | drill core | mineral separate | [5 empty] | mineralisation |  |  |  | sphalerite, pyrite | [8 empty] | LA-ICPMS | [30 empty] | 213.32 | [53 empty] | 176.09 | [66 empty] | 2025 |  |  | CHN | Tibet
| Sinongduo |  | Epithermal | Epithermal | intermediate sulfidation epithermal Ag-Pb-Zn | Pb, Zn, Ag |  | Pb, Zn, Ag | Yang et al., 2020; Ran et al., 2023 |  | JY-05Py-05-1*-1 | JY-05Py-05-1*-1 | [6 empty] | drill core | drill core | mineral separate | [5 empty] | mineralisation |  |  |  | sphalerite, pyrite | [8 empty] | LA-ICPMS | [30 empty] | 74.33 | [53 empty] | 135.3 | [66 empty] | 2025 |  |  | CHN | Tibet
| Sinongduo |  | Epithermal | Epithermal | intermediate sulfidation epithermal Ag-Pb-Zn | Pb, Zn, Ag |  | Pb, Zn, Ag | Yang et al., 2020; Ran et al., 2023 |  | JY-05Py-05-2*-1 | JY-05Py-05-2*-1 | [6 empty] | drill core | drill core | mineral separate | [5 empty] | mineralisation |  |  |  | sphalerite, pyrite | [8 empty] | LA-ICPMS | [30 empty] | 17.3 | [53 empty] | 34.95 | [66 empty] | 2025 |  |  | CHN | Tibet
| Sinongduo |  | Epithermal | Epithermal | intermediate sulfidation epithermal Ag-Pb-Zn | Pb, Zn, Ag |  | Pb, Zn, Ag | Yang et al., 2020; Ran et al., 2023 |  | JY-05Py-05-3*-1 | JY-05Py-05-3*-1 | [6 empty] | drill core | drill core | mineral separate | [5 empty] | mineralisation |  |  |  | sphalerite, pyrite | [8 empty] | LA-ICPMS | [30 empty] | 49.94 | [53 empty] | 93.71 | [66 empty] | 2025 |  |  | CHN | Tibet
| Yata |  | Epithermal | Epithermal | intermediate sulfidation epithermal Ag-Pb-Zn | Pb, Zn, Ag |  | Pb, Zn, Ag | Yang et al., 2020; Ran et al., 2023 |  | YT11-Py-01-1 | YT11-Py-01-1 | [6 empty] | drill core | drill core | mineral separate | [5 empty] | mineralisation |  |  |  | sphalerite, pyrite | [8 empty] | LA-ICPMS | [30 empty] | 26.04 | [53 empty] | 121.42 | [66 empty] | 2025 |  |  | CHN | Tibet
| Sinongduo |  | Epithermal | Epithermal | intermediate sulfidation epithermal Ag-Pb-Zn | Pb, Zn, Ag |  | Pb, Zn, Ag | Yang et al., 2020; Ran et al., 2023 |  | YT11-Py-02-1 | YT11-Py-02-1 | [6 empty] | drill core | drill core | mineral separate | [5 empty] | mineralisation |  |  |  | sphalerite, pyrite | [8 empty] | LA-ICPMS | [30 empty] | 7.27 | [53 empty] | 37.8 | [66 empty] | 2025 |  |  | CHN | Tibet
| Sinongduo |  | Epithermal | Epithermal | intermediate sulfidation epithermal Ag-Pb-Zn | Pb, Zn, Ag |  | Pb, Zn, Ag | Yang et al., 2020; Ran et al., 2023 |  | YT11-Py-03-1 | YT11-Py-03-1 | [6 empty] | drill core | drill core | mineral separate | [5 empty] | mineralisation |  |  |  | sphalerite, pyrite | [8 empty] | LA-ICPMS | [30 empty] | 3.37 | [53 empty] | 21.18 | [66 empty] | 2025 |  |  | CHN | Tibet
| Sinongduo |  | Epithermal | Epithermal | intermediate sulfidation epithermal Ag-Pb-Zn | Pb, Zn, Ag |  | Pb, Zn, Ag | Yang et al., 2020; Ran et al., 2023 |  | YT12-Py-01-1*-1 | YT12-Py-01-1*-1 | [6 empty] | drill core | drill core | mineral separate | [5 empty] | mineralisation |  |  |  | sphalerite, pyrite | [8 empty] | LA-ICPMS | [30 empty] | 2.7 | [53 empty] | 19.65 | [66 empty] | 2025 |  |  | CHN | Tibet
| Sinongduo |  | Epithermal | Epithermal | intermediate sulfidation epithermal Ag-Pb-Zn | Pb, Zn, Ag |  | Pb, Zn, Ag | Yang et al., 2020; Ran et al., 2023 |  | YT12-Py-01-2*-1 | YT12-Py-01-2*-1 | [6 empty] | drill core | drill core | mineral separate | [5 empty] | mineralisation |  |  |  | sphalerite, pyrite | [8 empty] | LA-ICPMS | [30 empty] | 1.26 | [53 empty] | 4.94 | [66 empty] | 2025 |  |  | CHN | Tibet
| Sinongduo |  | Epithermal | Epithermal | intermediate sulfidation epithermal Ag-Pb-Zn | Pb, Zn, Ag |  | Pb, Zn, Ag | Yang et al., 2020; Ran et al., 2023 |  | YT12-Py-01-3*-1 | YT12-Py-01-3*-1 | [6 empty] | drill core | drill core | mineral separate | [5 empty] | mineralisation |  |  |  | sphalerite, pyrite | [8 empty] | LA-ICPMS | [30 empty] | 12.19 | [53 empty] | 1318.21 | [66 empty] | 2025 |  |  | CHN | Tibet
| Sinongduo |  | Epithermal | Epithermal | intermediate sulfidation epithermal Ag-Pb-Zn | Pb, Zn, Ag |  | Pb, Zn, Ag | Yang et al., 2020; Ran et al., 2023 |  | YT12-Py-02-1-1 | YT12-Py-02-1-1 | [6 empty] | drill core | drill core | mineral separate | [5 empty] | mineralisation |  |  |  | sphalerite, pyrite | [8 empty] | LA-ICPMS | [30 empty] | 2.29 | [53 empty] | 11.12 | [66 empty] | 2025 |  |  | CHN | Tibet
| Sinongduo |  | Epithermal | Epithermal | intermediate sulfidation epithermal Ag-Pb-Zn | Pb, Zn, Ag |  | Pb, Zn, Ag | Yang et al., 2020; Ran et al., 2023 |  | YT12-Py-02-2-1 | YT12-Py-02-2-1 | [6 empty] | drill core | drill core | mineral separate | [5 empty] | mineralisation |  |  |  | sphalerite, pyrite | [8 empty] | LA-ICPMS | [30 empty] | 1.73 | [53 empty] | 10.21 | [66 empty] | 2025 |  |  | CHN | Tibet
| Sinongduo |  | Epithermal | Epithermal | intermediate sulfidation epithermal Ag-Pb-Zn | Pb, Zn, Ag |  | Pb, Zn, Ag | Yang et al., 2020; Ran et al., 2023 |  | YT12-Py-02-3-1 | YT12-Py-02-3-1 | [6 empty] | drill core | drill core | mineral separate | [5 empty] | mineralisation |  |  |  | sphalerite, pyrite | [8 empty] | LA-ICPMS | [30 empty] | 4.32 | [53 empty] | 19.41 | [66 empty] | 2025 |  |  | CHN | Tibet
| Sinongduo |  | Epithermal | Epithermal | intermediate sulfidation epithermal Ag-Pb-Zn | Pb, Zn, Ag |  | Pb, Zn, Ag | Yang et al., 2020; Ran et al., 2023 |  | YT12-Py-03-1-1 | YT12-Py-03-1-1 | [6 empty] | drill core | drill core | mineral separate | [5 empty] | mineralisation |  |  |  | sphalerite, pyrite | [8 empty] | LA-ICPMS | [30 empty] | 2.86 | [53 empty] | 13.68 | [66 empty] | 2025 |  |  | CHN | Tibet
| Sinongduo |  | Epithermal | Epithermal | intermediate sulfidation epithermal Ag-Pb-Zn | Pb, Zn, Ag |  | Pb, Zn, Ag | Yang et al., 2020; Ran et al., 2023 |  | YT12-Py-03-2-1 | YT12-Py-03-2-1 | [6 empty] | drill core | drill core | mineral separate | [5 empty] | mineralisation |  |  |  | sphalerite, pyrite | [8 empty] | LA-ICPMS | [30 empty] | 4.45 | [53 empty] | 14.24 | [66 empty] | 2025 |  |  | CHN | Tibet
| Sinongduo |  | Epithermal | Epithermal | intermediate sulfidation epithermal Ag-Pb-Zn | Pb, Zn, Ag |  | Pb, Zn, Ag | Yang et al., 2020; Ran et al., 2023 |  | YT12-Py-04-1-1 | YT12-Py-04-1-1 | [6 empty] | drill core | drill core | mineral separate | [5 empty] | mineralisation |  |  |  | sphalerite, pyrite | [8 empty] | LA-ICPMS | [30 empty] | 1.82 | [53 empty] | 9.9 | [66 empty] | 2025 |  |  | CHN | Tibet
| Sinongduo |  | Epithermal | Epithermal | intermediate sulfidation epithermal Ag-Pb-Zn | Pb, Zn, Ag |  | Pb, Zn, Ag | Yang et al., 2020; Ran et al., 2023 |  | YT12-Py-04-2-1 | YT12-Py-04-2-1 | [6 empty] | drill core | drill core | mineral separate | [5 empty] | mineralisation |  |  |  | sphalerite, pyrite | [8 empty] | LA-ICPMS | [30 empty] | 87.44 | [53 empty] | 736.87 | [66 empty] | 2025 |  |  | CHN | Tibet
| Banqi |  | Epithermal | Epithermal | intermediate sulfidation epithermal Ag-Pb-Zn | Pb, Zn, Ag |  | Pb, Zn, Ag | Yang et al., 2020; Ran et al., 2023 |  | BQ-26Py-01-1-1 | BQ-26Py-01-1-1 | [6 empty] | drill core | drill core | mineral separate | [5 empty] | mineralisation |  |  |  | sphalerite, pyrite | [8 empty] | LA-ICPMS | [30 empty] | 13.61 | [53 empty] | 22.56 | [66 empty] | 2025 |  |  | CHN | Tibet
| Sinongduo |  | Epithermal | Epithermal | intermediate sulfidation epithermal Ag-Pb-Zn | Pb, Zn, Ag |  | Pb, Zn, Ag | Yang et al., 2020; Ran et al., 2023 |  | BQ-26Py-01-2-1 | BQ-26Py-01-2-1 | [6 empty] | drill core | drill core | mineral separate | [5 empty] | mineralisation |  |  |  | sphalerite, pyrite | [8 empty] | LA-ICPMS | [30 empty] | 11.03 | [53 empty] | 27.86 | [66 empty] | 2025 |  |  | CHN | Tibet
| Sinongduo |  | Epithermal | Epithermal | intermediate sulfidation epithermal Ag-Pb-Zn | Pb, Zn, Ag |  | Pb, Zn, Ag | Yang et al., 2020; Ran et al., 2023 |  | BQ-26Py-02-1-1 | BQ-26Py-02-1-1 | [6 empty] | drill core | drill core | mineral separate | [5 empty] | mineralisation |  |  |  | sphalerite, pyrite | [8 empty] | LA-ICPMS | [30 empty] | 15.29 | [53 empty] | 21.81 | [66 empty] | 2025 |  |  | CHN | Tibet
| Sinongduo |  | Epithermal | Epithermal | intermediate sulfidation epithermal Ag-Pb-Zn | Pb, Zn, Ag |  | Pb, Zn, Ag | Yang et al., 2020; Ran et al., 2023 |  | BQ-26Py-02-2-1 | BQ-26Py-02-2-1 | [6 empty] | drill core | drill core | mineral separate | [5 empty] | mineralisation |  |  |  | sphalerite, pyrite | [8 empty] | LA-ICPMS | [30 empty] | 10.42 | [53 empty] | 21.58 | [66 empty] | 2025 |  |  | CHN | Tibet
| Sinongduo |  | Epithermal | Epithermal | intermediate sulfidation epithermal Ag-Pb-Zn | Pb, Zn, Ag |  | Pb, Zn, Ag | Yang et al., 2020; Ran et al., 2023 |  | BQ-26Py-03-1-1 | BQ-26Py-03-1-1 | [6 empty] | drill core | drill core | mineral separate | [5 empty] | mineralisation |  |  |  | sphalerite, pyrite | [8 empty] | LA-ICPMS | [30 empty] | 52.61 | [53 empty] | 87.19 | [66 empty] | 2025 |  |  | CHN | Tibet
| Sinongduo |  | Epithermal | Epithermal | intermediate sulfidation epithermal Ag-Pb-Zn | Pb, Zn, Ag |  | Pb, Zn, Ag | Yang et al., 2020; Ran et al., 2023 |  | BQ-26Py-03-2-1 | BQ-26Py-03-2-1 | [6 empty] | drill core | drill core | mineral separate | [5 empty] | mineralisation |  |  |  | sphalerite, pyrite | [8 empty] | LA-ICPMS | [30 empty] | 52.36 | [53 empty] | 100.26 | [66 empty] | 2025 |  |  | CHN | Tibet
| Sinongduo |  | Epithermal | Epithermal | intermediate sulfidation epithermal Ag-Pb-Zn | Pb, Zn, Ag |  | Pb, Zn, Ag | Yang et al., 2020; Ran et al., 2023 |  | BQ-26Py-03-3-1 | BQ-26Py-03-3-1 | [6 empty] | drill core | drill core | mineral separate | [5 empty] | mineralisation |  |  |  | sphalerite, pyrite | [8 empty] | LA-ICPMS | [30 empty] | 37.32 | [53 empty] | 166.92 | [66 empty] | 2025 |  |  | CHN | Tibet
| Sinongduo |  | Epithermal | Epithermal | intermediate sulfidation epithermal Ag-Pb-Zn | Pb, Zn, Ag |  | Pb, Zn, Ag | Yang et al., 2020; Ran et al., 2023 |  | BQ-26Py-04-1*-1 | BQ-26Py-04-1*-1 | [6 empty] | drill core | drill core | mineral separate | [5 empty] | mineralisation |  |  |  | sphalerite, pyrite | [8 empty] | LA-ICPMS | [30 empty] | 21.16 | [53 empty] | 52.88 | [66 empty] | 2025 |  |  | CHN | Tibet
| Sinongduo |  | Epithermal | Epithermal | intermediate sulfidation epithermal Ag-Pb-Zn | Pb, Zn, Ag |  | Pb, Zn, Ag | Yang et al., 2020; Ran et al., 2023 |  | BQ-26Py-04-2*-1 | BQ-26Py-04-2*-1 | [6 empty] | drill core | drill core | mineral separate | [5 empty] | mineralisation |  |  |  | sphalerite, pyrite | [8 empty] | LA-ICPMS | [30 empty] | 10.39 | [53 empty] | 19.67 | [66 empty] | 2025 |  |  | CHN | Tibet
| Sinongduo |  | Epithermal | Epithermal | intermediate sulfidation epithermal Ag-Pb-Zn | Pb, Zn, Ag |  | Pb, Zn, Ag | Yang et al., 2020; Ran et al., 2023 |  | BQ-26Py-04-3*-1 | BQ-26Py-04-3*-1 | [6 empty] | drill core | drill core | mineral separate | [5 empty] | mineralisation |  |  |  | sphalerite, pyrite | [8 empty] | LA-ICPMS | [30 empty] | 30.08 | [53 empty] | 48.96 | [66 empty] | 2025 |  |  | CHN | Tibet
| Shuiyingdong |  | Epithermal | Epithermal | intermediate sulfidation epithermal Ag-Pb-Zn | Pb, Zn, Ag |  | Pb, Zn, Ag | Yang et al., 2020; Ran et al., 2023 |  | SYD-21Py-01-1 | SYD-21Py-01-1 | [6 empty] | drill core | drill core | mineral separate | [5 empty] | mineralisation |  |  |  | sphalerite, pyrite | [8 empty] | LA-ICPMS | [30 empty] | 1.82 | [53 empty] | 15.06 | [66 empty] | 2025 |  |  | CHN | Tibet
| Sinongduo |  | Epithermal | Epithermal | intermediate sulfidation epithermal Ag-Pb-Zn | Pb, Zn, Ag |  | Pb, Zn, Ag | Yang et al., 2020; Ran et al., 2023 |  | SYD-21Py-02-1 | SYD-21Py-02-1 | [6 empty] | drill core | drill core | mineral separate | [5 empty] | mineralisation |  |  |  | sphalerite, pyrite | [8 empty] | LA-ICPMS | [30 empty] | 2.53 | [53 empty] | 12.28 | [66 empty] | 2025 |  |  | CHN | Tibet
| Sinongduo |  | Epithermal | Epithermal | intermediate sulfidation epithermal Ag-Pb-Zn | Pb, Zn, Ag |  | Pb, Zn, Ag | Yang et al., 2020; Ran et al., 2023 |  | SYD-21Py-03-1-1 | SYD-21Py-03-1-1 | [6 empty] | drill core | drill core | mineral separate | [5 empty] | mineralisation |  |  |  | sphalerite, pyrite | [8 empty] | LA-ICPMS | [30 empty] | 2.84 | [53 empty] | 19.71 | [66 empty] | 2025 |  |  | CHN | Tibet
| Sinongduo |  | Epithermal | Epithermal | intermediate sulfidation epithermal Ag-Pb-Zn | Pb, Zn, Ag |  | Pb, Zn, Ag | Yang et al., 2020; Ran et al., 2023 |  | SYD-21Py-03-2-1 | SYD-21Py-03-2-1 | [6 empty] | drill core | drill core | mineral separate | [5 empty] | mineralisation |  |  |  | sphalerite, pyrite | [8 empty] | LA-ICPMS | [30 empty] | 12.25 | [53 empty] | 76.22 | [66 empty] | 2025 |  |  | CHN | Tibet
| Sinongduo |  | Epithermal | Epithermal | intermediate sulfidation epithermal Ag-Pb-Zn | Pb, Zn, Ag |  | Pb, Zn, Ag | Yang et al., 2020; Ran et al., 2023 |  | SYD-21Py-03-3-1 | SYD-21Py-03-3-1 | [6 empty] | drill core | drill core | mineral separate | [5 empty] | mineralisation |  |  |  | sphalerite, pyrite | [8 empty] | LA-ICPMS | [30 empty] | 30.17 | [53 empty] | 159.3 | [66 empty] | 2025 |  |  | CHN | Tibet
| Sinongduo |  | Epithermal | Epithermal | intermediate sulfidation epithermal Ag-Pb-Zn | Pb, Zn, Ag |  | Pb, Zn, Ag | Yang et al., 2020; Ran et al., 2023 |  | SYD-31Py-01-1 | SYD-31Py-01-1 | [6 empty] | drill core | drill core | mineral separate | [5 empty] | mineralisation |  |  |  | sphalerite, pyrite | [8 empty] | LA-ICPMS | [30 empty] | 7.93 | [53 empty] | 19.62 | [66 empty] | 2025 |  |  | CHN | Tibet
| Sinongduo |  | Epithermal | Epithermal | intermediate sulfidation epithermal Ag-Pb-Zn | Pb, Zn, Ag |  | Pb, Zn, Ag | Yang et al., 2020; Ran et al., 2023 |  | SYD-31Py-02-1 | SYD-31Py-02-1 | [6 empty] | drill core | drill core | mineral separate | [5 empty] | mineralisation |  |  |  | sphalerite, pyrite | [8 empty] | LA-ICPMS | [30 empty] | 21.79 | [53 empty] | 48.81 | [66 empty] | 2025 |  |  | CHN | Tibet
| Sinongduo |  | Epithermal | Epithermal | intermediate sulfidation epithermal Ag-Pb-Zn | Pb, Zn, Ag |  | Pb, Zn, Ag | Yang et al., 2020; Ran et al., 2023 |  | SYD-31Py-03-1 | SYD-31Py-03-1 | [6 empty] | drill core | drill core | mineral separate | [5 empty] | mineralisation |  |  |  | sphalerite, pyrite | [8 empty] | LA-ICPMS | [30 empty] | 37.2 | [53 empty] | 86.62 | [66 empty] | 2025 |  |  | CHN | Tibet
| Sinongduo |  | Epithermal | Epithermal | intermediate sulfidation epithermal Ag-Pb-Zn | Pb, Zn, Ag |  | Pb, Zn, Ag | Yang et al., 2020; Ran et al., 2023 |  | SYD-31Py-04-1 | SYD-31Py-04-1 | [6 empty] | drill core | drill core | mineral separate | [5 empty] | mineralisation |  |  |  | sphalerite, pyrite | [8 empty] | LA-ICPMS | [30 empty] | 31.61 | [53 empty] | 59.93 | [66 empty] | 2025 |  |  | CHN | Tibet
| Sinongduo |  | Epithermal | Epithermal | intermediate sulfidation epithermal Ag-Pb-Zn | Pb, Zn, Ag |  | Pb, Zn, Ag | Yang et al., 2020; Ran et al., 2023 |  | SYD-31Py-05-1 | SYD-31Py-05-1 | [6 empty] | drill core | drill core | mineral separate | [5 empty] | mineralisation |  |  |  | sphalerite, pyrite | [8 empty] | LA-ICPMS | [30 empty] | 93.46 | [53 empty] | 168.16 | [66 empty] | 2025 |  |  | CHN | Tibet
| Sinongduo |  | Epithermal | Epithermal | intermediate sulfidation epithermal Ag-Pb-Zn | Pb, Zn, Ag |  | Pb, Zn, Ag | Yang et al., 2020; Ran et al., 2023 |  | SJ72Q2-5-1 | SJ72Q2-5-1 | [6 empty] | drill core | drill core | mineral separate | [5 empty] | mineralisation |  |  |  | sphalerite, pyrite | [8 empty] | LA-ICPMS | [30 empty] | 0.49 | [53 empty] | 0.18 | [66 empty] | 2025 |  |  | CHN | Tibet
| Sinongduo |  | Epithermal | Epithermal | intermediate sulfidation epithermal Ag-Pb-Zn | Pb, Zn, Ag |  | Pb, Zn, Ag | Yang et al., 2020; Ran et al., 2023 |  | SJ00Q1-5-1 | SJ00Q1-5-1 | [6 empty] | drill core | drill core | mineral separate | [5 empty] | mineralisation |  |  |  | sphalerite, pyrite | [8 empty] | LA-ICPMS | [30 empty] | 1.1 | [53 empty] | 1.34 | [66 empty] | 2025 |  |  | CHN | Tibet
| Sinongduo |  | Epithermal | Epithermal | intermediate sulfidation epithermal Ag-Pb-Zn | Pb, Zn, Ag |  | Pb, Zn, Ag | Yang et al., 2020; Ran et al., 2023 |  | SJ00Q1-6-1 | SJ00Q1-6-1 | [6 empty] | drill core | drill core | mineral separate | [5 empty] | mineralisation |  |  |  | sphalerite, pyrite | [8 empty] | LA-ICPMS | [30 empty] | 0.3 | [53 empty] | 0.19 | [66 empty] | 2025 |  |  | CHN | Tibet
| Sinongduo |  | Epithermal | Epithermal | intermediate sulfidation epithermal Ag-Pb-Zn | Pb, Zn, Ag |  | Pb, Zn, Ag | Yang et al., 2020; Ran et al., 2023 |  | SJ00Q3-1-1 | SJ00Q3-1-1 | [6 empty] | drill core | drill core | mineral separate | [5 empty] | mineralisation |  |  |  | sphalerite, pyrite | [8 empty] | LA-ICPMS | [30 empty] | 2.49 | [53 empty] | 8.18 | [66 empty] | 2025 |  |  | CHN | Tibet
| Sinongduo |  | Epithermal | Epithermal | intermediate sulfidation epithermal Ag-Pb-Zn | Pb, Zn, Ag |  | Pb, Zn, Ag | Yang et al., 2020; Ran et al., 2023 |  | SJ00Q3-2-1 | SJ00Q3-2-1 | [6 empty] | drill core | drill core | mineral separate | [5 empty] | mineralisation |  |  |  | sphalerite, pyrite | [8 empty] | LA-ICPMS | [30 empty] | 0.43 | [53 empty] | 1.51 | [66 empty] | 2025 |  |  | CHN | Tibet
| Sinongduo |  | Epithermal | Epithermal | intermediate sulfidation epithermal Ag-Pb-Zn | Pb, Zn, Ag |  | Pb, Zn, Ag | Yang et al., 2020; Ran et al., 2023 |  | SJ00Q3-3-1 | SJ00Q3-3-1 | [6 empty] | drill core | drill core | mineral separate | [5 empty] | mineralisation |  |  |  | sphalerite, pyrite | [8 empty] | LA-ICPMS | [30 empty] | 8.44 | [53 empty] | 10.55 | [66 empty] | 2025 |  |  | CHN | Tibet
| Sinongduo |  | Epithermal | Epithermal | intermediate sulfidation epithermal Ag-Pb-Zn | Pb, Zn, Ag |  | Pb, Zn, Ag | Yang et al., 2020; Ran et al., 2023 |  | SJ33Q2-4-1 | SJ33Q2-4-1 | [6 empty] | drill core | drill core | mineral separate | [5 empty] | mineralisation |  |  |  | sphalerite, pyrite | [8 empty] | LA-ICPMS | [30 empty] | 0.17 | [53 empty] | 1.49 | [66 empty] | 2025 |  |  | CHN | Tibet
| Sinongduo |  | Epithermal | Epithermal | intermediate sulfidation epithermal Ag-Pb-Zn | Pb, Zn, Ag |  | Pb, Zn, Ag | Yang et al., 2020; Ran et al., 2023 |  | SJ33Q3-3-1 | SJ33Q3-3-1 | [6 empty] | drill core | drill core | mineral separate | [5 empty] | mineralisation |  |  |  | sphalerite, pyrite | [8 empty] | LA-ICPMS | [30 empty] | 1.78 | [53 empty] | 2.01 | [66 empty] | 2025 |  |  | CHN | Tibet
| Sinongduo |  | Epithermal | Epithermal | intermediate sulfidation epithermal Ag-Pb-Zn | Pb, Zn, Ag |  | Pb, Zn, Ag | Yang et al., 2020; Ran et al., 2023 |  | SJ33Q3-4-1 | SJ33Q3-4-1 | [6 empty] | drill core | drill core | mineral separate | [5 empty] | mineralisation |  |  |  | sphalerite, pyrite | [8 empty] | LA-ICPMS | [30 empty] | 5.94 | [53 empty] | 230.89 | [66 empty] | 2025 |  |  | CHN | Tibet
| Sinongduo |  | Epithermal | Epithermal | intermediate sulfidation epithermal Ag-Pb-Zn | Pb, Zn, Ag |  | Pb, Zn, Ag | Yang et al., 2020; Ran et al., 2023 |  | SJ89Q3-2-1 | SJ89Q3-2-1 | [6 empty] | drill core | drill core | mineral separate | [5 empty] | mineralisation |  |  |  | sphalerite, pyrite | [8 empty] | LA-ICPMS | [30 empty] | 0.05 | [53 empty] | 0.12 | [66 empty] | 2025 |  |  | CHN | Tibet
| Sinongduo |  | Epithermal | Epithermal | intermediate sulfidation epithermal Ag-Pb-Zn | Pb, Zn, Ag |  | Pb, Zn, Ag | Yang et al., 2020; Ran et al., 2023 |  | SJ89Q3-3-1 | SJ89Q3-3-1 | [6 empty] | drill core | drill core | mineral separate | [5 empty] | mineralisation |  |  |  | sphalerite, pyrite | [8 empty] | LA-ICPMS | [30 empty] | 0.05 | [53 empty] | 0.13 | [66 empty] | 2025 |  |  | CHN | Tibet
| Sinongduo |  | Epithermal | Epithermal | intermediate sulfidation epithermal Ag-Pb-Zn | Pb, Zn, Ag |  | Pb, Zn, Ag | Yang et al., 2020; Ran et al., 2023 |  | BH221-1 | BH221-1 | [6 empty] | drill core | drill core | mineral separate | [5 empty] | mineralisation |  |  |  | sphalerite, pyrite | [8 empty] | LA-ICPMS |  |  |  |  | 386 | [13 empty] | 36 | [17 empty] | 2.2 | [71 empty] | 198 | [42 empty] | 2025 |  |  | CHN | Tibet
| Sinongduo |  | Epithermal | Epithermal | intermediate sulfidation epithermal Ag-Pb-Zn | Pb, Zn, Ag |  | Pb, Zn, Ag | Yang et al., 2020; Ran et al., 2023 |  | BH233-1 | BH233-1 | [6 empty] | drill core | drill core | mineral separate | [5 empty] | mineralisation |  |  |  | sphalerite, pyrite | [8 empty] | LA-ICPMS |  |  |  |  | 652 | [13 empty] | 172 | [17 empty] | 97 | [71 empty] | 973 | [42 empty] | 2025 |  |  | CHN | Tibet
| Mt Isa Australia |  | Epithermal | Epithermal | intermediate sulfidation epithermal Ag-Pb-Zn | Pb, Zn, Ag |  | Pb, Zn, Ag | Yang et al., 2020; Ran et al., 2023 |  | 5984B C1-1 | 5984B C1-1 | [6 empty] | drill core | drill core | mineral separate | [5 empty] | mineralisation |  |  |  | sphalerite, pyrite | [8 empty] | LA-ICPMS |  |  |  |  | 870 | [13 empty] | 27 | [17 empty] | 3.3 | [71 empty] | 1200 | [42 empty] | 2025 |  |  | CHN | Tibet
| Sinongduo |  | Epithermal | Epithermal | intermediate sulfidation epithermal Ag-Pb-Zn | Pb, Zn, Ag |  | Pb, Zn, Ag | Yang et al., 2020; Ran et al., 2023 |  | 5984B C2-1 | 5984B C2-1 | [6 empty] | drill core | drill core | mineral separate | [5 empty] | mineralisation |  |  |  | sphalerite, pyrite | [8 empty] | LA-ICPMS |  |  |  |  | 810 | [13 empty] | 20 | [17 empty] | 1.6 | [71 empty] | 1164 | [42 empty] | 2025 |  |  | CHN | Tibet
| Sinongduo |  | Epithermal | Epithermal | intermediate sulfidation epithermal Ag-Pb-Zn | Pb, Zn, Ag |  | Pb, Zn, Ag | Yang et al., 2020; Ran et al., 2023 |  | 5990 C1-1 | 5990 C1-1 | [6 empty] | drill core | drill core | mineral separate | [5 empty] | mineralisation |  |  |  | sphalerite, pyrite | [8 empty] | LA-ICPMS |  |  |  |  | 1521 | [13 empty] | 13 | [17 empty] | 183 | [71 empty] | 1904 | [42 empty] | 2025 |  |  | CHN | Tibet
| Elatsite Bulgaria |  | Epithermal | Epithermal | intermediate sulfidation epithermal Ag-Pb-Zn | Pb, Zn, Ag |  | Pb, Zn, Ag | Yang et al., 2020; Ran et al., 2023 |  | ELS-157-1 | ELS-157-1 | [6 empty] | drill core | drill core | mineral separate | [5 empty] | mineralisation |  |  |  | sphalerite, pyrite | [8 empty] | LA-ICPMS |  |  |  |  | 618 | [13 empty] | 1388 | [17 empty] | 442 | [71 empty] | 13 | [42 empty] | 2025 |  |  | CHN | Tibet
| Sullivan Canada |  | Epithermal | Epithermal | intermediate sulfidation epithermal Ag-Pb-Zn | Pb, Zn, Ag |  | Pb, Zn, Ag | Yang et al., 2020; Ran et al., 2023 |  | Sullivan-1 | Sullivan-1 | [6 empty] | drill core | drill core | mineral separate | [5 empty] | mineralisation |  |  |  | sphalerite, pyrite | [8 empty] | LA-ICPMS |  |  |  |  | 805 | [13 empty] | 5.1 | [17 empty] | 25 | [71 empty] | 1109 | [42 empty] | 2025 |  |  | CHN | Tibet
| Lega Dembi Ethiopia |  | Epithermal | Epithermal | intermediate sulfidation epithermal Ag-Pb-Zn | Pb, Zn, Ag |  | Pb, Zn, Ag | Yang et al., 2020; Ran et al., 2023 |  | 7011 A-1 | 7011 A-1 | [6 empty] | drill core | drill core | mineral separate | [5 empty] | mineralisation |  |  |  | sphalerite, pyrite | [8 empty] | LA-ICPMS |  |  |  |  | 188 | [13 empty] | 3.1 | [17 empty] | 45 | [71 empty] | 97 | [42 empty] | 2025 |  |  | CHN | Tibet
| Bleikvassli |  | Epithermal | Epithermal | intermediate sulfidation epithermal Ag-Pb-Zn | Pb, Zn, Ag |  | Pb, Zn, Ag | Yang et al., 2020; Ran et al., 2023 |  | V446-1 | V446-1 | [6 empty] | drill core | drill core | mineral separate | [5 empty] | mineralisation |  |  |  | sphalerite, pyrite | [8 empty] | LA-ICPMS |  |  |  |  | 1176 | [13 empty] | 1158 | [17 empty] | 5.4 | [71 empty] | 1171 | [42 empty] | 2025 |  |  | CHN | Tibet
| Sinongduo |  | Epithermal | Epithermal | intermediate sulfidation epithermal Ag-Pb-Zn | Pb, Zn, Ag |  | Pb, Zn, Ag | Yang et al., 2020; Ran et al., 2023 |  | V538-1 | V538-1 | [6 empty] | drill core | drill core | mineral separate | [5 empty] | mineralisation |  |  |  | sphalerite, pyrite | [8 empty] | LA-ICPMS |  |  |  |  | 1464 | [13 empty] | 1224 | [17 empty] | 5.4 | [71 empty] | 1659 | [42 empty] | 2025 |  |  | CHN | Tibet
| Sinongduo |  | Epithermal | Epithermal | intermediate sulfidation epithermal Ag-Pb-Zn | Pb, Zn, Ag |  | Pb, Zn, Ag | Yang et al., 2020; Ran et al., 2023 |  | V57-852-1 | V57-852-1 | [6 empty] | drill core | drill core | mineral separate | [5 empty] | mineralisation |  |  |  | sphalerite, pyrite | [8 empty] | LA-ICPMS |  |  |  |  | 1204 | [13 empty] | 3278 | [17 empty] | 150 | [71 empty] | 494 | [42 empty] | 2025 |  |  | CHN | Tibet
| Kapp Mineral Norway |  | Epithermal | Epithermal | intermediate sulfidation epithermal Ag-Pb-Zn | Pb, Zn, Ag |  | Pb, Zn, Ag | Yang et al., 2020; Ran et al., 2023 |  | Kmi 2b-1 | Kmi 2b-1 | [6 empty] | drill core | drill core | mineral separate | [5 empty] | mineralisation |  |  |  | sphalerite, pyrite | [8 empty] | LA-ICPMS |  |  |  |  | 125 | [13 empty] | 10 | [17 empty] | 3.8 | [71 empty] | 120 | [42 empty] | 2025 |  |  | CHN | Tibet
| Mofjellet Norway |  | Epithermal | Epithermal | intermediate sulfidation epithermal Ag-Pb-Zn | Pb, Zn, Ag |  | Pb, Zn, Ag | Yang et al., 2020; Ran et al., 2023 |  | Mo 2-1 | Mo 2-1 | [6 empty] | drill core | drill core | mineral separate | [5 empty] | mineralisation |  |  |  | sphalerite, pyrite | [8 empty] | LA-ICPMS |  |  |  |  | 1151 | [13 empty] | 172 | [17 empty] | 2.5 | [71 empty] | 1450 | [42 empty] | 2025 |  |  | CHN | Tibet
| Sinongduo |  | Epithermal | Epithermal | intermediate sulfidation epithermal Ag-Pb-Zn | Pb, Zn, Ag |  | Pb, Zn, Ag | Yang et al., 2020; Ran et al., 2023 |  | Mo 5-1 | Mo 5-1 | [6 empty] | drill core | drill core | mineral separate | [5 empty] | mineralisation |  |  |  | sphalerite, pyrite | [8 empty] | LA-ICPMS |  |  |  |  | 1531 | [13 empty] | 296 | [17 empty] | 12 | [71 empty] | 2309 | [42 empty] | 2025 |  |  | CHN | Tibet
| Sinongduo |  | Epithermal | Epithermal | intermediate sulfidation epithermal Ag-Pb-Zn | Pb, Zn, Ag |  | Pb, Zn, Ag | Yang et al., 2020; Ran et al., 2023 |  | Mo 11-1 | Mo 11-1 | [6 empty] | drill core | drill core | mineral separate | [5 empty] | mineralisation |  |  |  | sphalerite, pyrite | [8 empty] | LA-ICPMS |  |  |  |  | 2981 | [13 empty] | 141 | [17 empty] | 13 | [71 empty] | 3518 | [42 empty] | 2025 |  |  | CHN | Tibet
| Baita Bihor Romania |  | Epithermal | Epithermal | intermediate sulfidation epithermal Ag-Pb-Zn | Pb, Zn, Ag |  | Pb, Zn, Ag | Yang et al., 2020; Ran et al., 2023 |  | BB55-1 | BB55-1 | [6 empty] | drill core | drill core | mineral separate | [5 empty] | mineralisation |  |  |  | sphalerite, pyrite | [8 empty] | LA-ICPMS |  |  |  |  | 14928 | [13 empty] | 36453 | [17 empty] | 215 | [71 empty] | 10 | [42 empty] | 2025 |  |  | CHN | Tibet
| Sinongduo |  | Epithermal | Epithermal | intermediate sulfidation epithermal Ag-Pb-Zn | Pb, Zn, Ag |  | Pb, Zn, Ag | Yang et al., 2020; Ran et al., 2023 |  | BB158-1 | BB158-1 | [6 empty] | drill core | drill core | mineral separate | [5 empty] | mineralisation |  |  |  | sphalerite, pyrite | [8 empty] | LA-ICPMS |  |  |  |  | 6057 | [13 empty] | 18079 | [17 empty] | 282 | [71 empty] | 1.2 | [42 empty] | 2025 |  |  | CHN | Tibet
| Sinongduo |  | Epithermal | Epithermal | intermediate sulfidation epithermal Ag-Pb-Zn | Pb, Zn, Ag |  | Pb, Zn, Ag | Yang et al., 2020; Ran et al., 2023 |  | BBH16AB-1 | BBH16AB-1 | [6 empty] | drill core | drill core | mineral separate | [5 empty] | mineralisation |  |  |  | sphalerite, pyrite | [8 empty] | LA-ICPMS |  |  |  |  | 4528 | [13 empty] | 11155 | [17 empty] | 57 | [71 empty] | 14 | [42 empty] | 2025 |  |  | CHN | Tibet
| Sinongduo |  | Epithermal | Epithermal | intermediate sulfidation epithermal Ag-Pb-Zn | Pb, Zn, Ag |  | Pb, Zn, Ag | Yang et al., 2020; Ran et al., 2023 |  | BBH20-1 | BBH20-1 | [6 empty] | drill core | drill core | mineral separate | [5 empty] | mineralisation |  |  |  | sphalerite, pyrite | [8 empty] | LA-ICPMS |  |  |  |  | 2820 | [13 empty] | 7978 | [17 empty] | 54 | [71 empty] | 2.7 | [42 empty] | 2025 |  |  | CHN | Tibet
| Sinongduo |  | Epithermal | Epithermal | intermediate sulfidation epithermal Ag-Pb-Zn | Pb, Zn, Ag |  | Pb, Zn, Ag | Yang et al., 2020; Ran et al., 2023 |  | BBH25-1 | BBH25-1 | [6 empty] | drill core | drill core | mineral separate | [5 empty] | mineralisation |  |  |  | sphalerite, pyrite | [8 empty] | LA-ICPMS |  |  |  |  | 545 | [13 empty] | 918 | [17 empty] | 30 | [71 empty] | 14 | [42 empty] | 2025 |  |  | CHN | Tibet
| Herja Romania |  | Epithermal | Epithermal | intermediate sulfidation epithermal Ag-Pb-Zn | Pb, Zn, Ag |  | Pb, Zn, Ag | Yang et al., 2020; Ran et al., 2023 |  | Hj13-1 | Hj13-1 | [6 empty] | drill core | drill core | mineral separate | [5 empty] | mineralisation |  |  |  | sphalerite, pyrite | [8 empty] | LA-ICPMS |  |  |  |  | 1896 | [13 empty] | 1054 | [17 empty] | 42 | [71 empty] | 225 | [42 empty] | 2025 |  |  | CHN | Tibet
| Toroiaga Romania |  | Epithermal | Epithermal | intermediate sulfidation epithermal Ag-Pb-Zn | Pb, Zn, Ag |  | Pb, Zn, Ag | Yang et al., 2020; Ran et al., 2023 |  | T1A-1 | T1A-1 | [6 empty] | drill core | drill core | mineral separate | [5 empty] | mineralisation |  |  |  | sphalerite, pyrite | [8 empty] | LA-ICPMS |  |  |  |  | 3141 | [13 empty] | 2680 | [17 empty] | 345 | [71 empty] | 2192 | [42 empty] | 2025 |  |  | CHN | Tibet
| Sinongduo |  | Epithermal | Epithermal | intermediate sulfidation epithermal Ag-Pb-Zn | Pb, Zn, Ag |  | Pb, Zn, Ag | Yang et al., 2020; Ran et al., 2023 |  | TOR197-1 | TOR197-1 | [6 empty] | drill core | drill core | mineral separate | [5 empty] | mineralisation |  |  |  | sphalerite, pyrite | [8 empty] | LA-ICPMS |  |  |  |  | 1185 | [13 empty] | 238 | [17 empty] | 296 | [71 empty] | 1274 | [42 empty] | 2025 |  |  | CHN | Tibet
| Vorta Romania |  | Epithermal | Epithermal | intermediate sulfidation epithermal Ag-Pb-Zn | Pb, Zn, Ag |  | Pb, Zn, Ag | Yang et al., 2020; Ran et al., 2023 |  | DM3-1 | DM3-1 | [6 empty] | drill core | drill core | mineral separate | [5 empty] | mineralisation |  |  |  | sphalerite, pyrite | [8 empty] | LA-ICPMS |  |  |  |  | 274 | [13 empty] | 0.06 | [17 empty] | 43 | [71 empty] | 252 | [42 empty] | 2025 |  |  | CHN | Tibet
| Sinongduo |  | Epithermal | Epithermal | intermediate sulfidation epithermal Ag-Pb-Zn | Pb, Zn, Ag |  | Pb, Zn, Ag | Yang et al., 2020; Ran et al., 2023 |  | DMV99-22-1 | DMV99-22-1 | [6 empty] | drill core | drill core | mineral separate | [5 empty] | mineralisation |  |  |  | sphalerite, pyrite | [8 empty] | LA-ICPMS |  |  |  |  | 134 | [13 empty] | 0.67 | [17 empty] | 797 | [71 empty] | 352 | [42 empty] | 2025 |  |  | CHN | Tibet
| Sinongduo |  | Epithermal | Epithermal | intermediate sulfidation epithermal Ag-Pb-Zn | Pb, Zn, Ag |  | Pb, Zn, Ag | Yang et al., 2020; Ran et al., 2023 |  | HDH-5-Gn2-1 | HDH-5-Gn2-1 | [6 empty] | drill core | drill core | mineral separate | [5 empty] | mineralisation |  |  |  | sphalerite, pyrite | [8 empty] | LA-ICPMS |  |  |  |  | 0.007268 | [13 empty] | 0.023937 | [17 empty] | 0.040475 | [71 empty] | 1.066641 | [42 empty] | 2025 |  |  | CHN | Tibet
| Sinongduo |  | Epithermal | Epithermal | intermediate sulfidation epithermal Ag-Pb-Zn | Pb, Zn, Ag |  | Pb, Zn, Ag | Yang et al., 2020; Ran et al., 2023 |  | HDH-5-Gn3-1 | HDH-5-Gn3-1 | [6 empty] | drill core | drill core | mineral separate | [5 empty] | mineralisation |  |  |  | sphalerite, pyrite | [8 empty] | LA-ICPMS |  |  |  |  | 0.010205 | [13 empty] | 0.073946 | [17 empty] | 0.059193 | [71 empty] | 16.645551 | [42 empty] | 2025 |  |  | CHN | Tibet
| Sinongduo |  | Epithermal | Epithermal | intermediate sulfidation epithermal Ag-Pb-Zn | Pb, Zn, Ag |  | Pb, Zn, Ag | Yang et al., 2020; Ran et al., 2023 |  | HDH-5-Gn4-1 | HDH-5-Gn4-1 | [6 empty] | drill core | drill core | mineral separate | [5 empty] | mineralisation |  |  |  | sphalerite, pyrite | [8 empty] | LA-ICPMS |  |  |  |  | 0.0185 | [13 empty] | 0.024718 | [17 empty] | 0.0838 | [71 empty] | 0.807964 | [42 empty] | 2025 |  |  | CHN | Tibet
| Sinongduo |  | Epithermal | Epithermal | intermediate sulfidation epithermal Ag-Pb-Zn | Pb, Zn, Ag |  | Pb, Zn, Ag | Yang et al., 2020; Ran et al., 2023 |  | HDH-5-Gn5-1 | HDH-5-Gn5-1 | [6 empty] | drill core | drill core | mineral separate | [5 empty] | mineralisation |  |  |  | sphalerite, pyrite | [8 empty] | LA-ICPMS |  |  |  |  | 0.0144 | [13 empty] | 0.024806 | [17 empty] | 0.0538 | [71 empty] | 1.506176 | [42 empty] | 2025 |  |  | CHN | Tibet
| Sinongduo |  | Epithermal | Epithermal | intermediate sulfidation epithermal Ag-Pb-Zn | Pb, Zn, Ag |  | Pb, Zn, Ag | Yang et al., 2020; Ran et al., 2023 |  | HDH-5-Gn6-1 | HDH-5-Gn6-1 | [6 empty] | drill core | drill core | mineral separate | [5 empty] | mineralisation |  |  |  | sphalerite, pyrite | [8 empty] | LA-ICPMS |  |  |  |  | 0.003585 | [13 empty] | 0.040215 | [17 empty] | 0.0632 | [71 empty] | 1.393664 | [42 empty] | 2025 |  |  | CHN | Tibet
| Sinongduo |  | Epithermal | Epithermal | intermediate sulfidation epithermal Ag-Pb-Zn | Pb, Zn, Ag |  | Pb, Zn, Ag | Yang et al., 2020; Ran et al., 2023 |  | HDH-5-Gn7-1 | HDH-5-Gn7-1 | [6 empty] | drill core | drill core | mineral separate | [5 empty] | mineralisation |  |  |  | sphalerite, pyrite | [8 empty] | LA-ICPMS |  |  |  |  | 0.0136 | [13 empty] | 0.436112 | [17 empty] | 0.0799 | [71 empty] | 0.563687 | [42 empty] | 2025 |  |  | CHN | Tibet
| Sinongduo |  | Epithermal | Epithermal | intermediate sulfidation epithermal Ag-Pb-Zn | Pb, Zn, Ag |  | Pb, Zn, Ag | Yang et al., 2020; Ran et al., 2023 |  | HDH-5-Gn8-1 | HDH-5-Gn8-1 | [6 empty] | drill core | drill core | mineral separate | [5 empty] | mineralisation |  |  |  | sphalerite, pyrite | [8 empty] | LA-ICPMS |  |  |  |  | 0.0105 | [13 empty] | 0.027683 | [17 empty] | 0.0582 | [71 empty] | 3.90516 | [42 empty] | 2025 |  |  | CHN | Tibet
| Sinongduo |  | Epithermal | Epithermal | intermediate sulfidation epithermal Ag-Pb-Zn | Pb, Zn, Ag |  | Pb, Zn, Ag | Yang et al., 2020; Ran et al., 2023 |  | HDH-16-Gn1-1 | HDH-16-Gn1-1 | [6 empty] | drill core | drill core | mineral separate | [5 empty] | mineralisation |  |  |  | sphalerite, pyrite | [8 empty] | LA-ICPMS |  |  |  |  | 0.006556 | [13 empty] | 0.077765 | [17 empty] | 0.095 | [71 empty] | 0.193113 | [42 empty] | 2025 |  |  | CHN | Tibet
| Sinongduo |  | Epithermal | Epithermal | intermediate sulfidation epithermal Ag-Pb-Zn | Pb, Zn, Ag |  | Pb, Zn, Ag | Yang et al., 2020; Ran et al., 2023 |  | HDH-16-Gn2-1 | HDH-16-Gn2-1 | [6 empty] | drill core | drill core | mineral separate | [5 empty] | mineralisation |  |  |  | sphalerite, pyrite | [8 empty] | LA-ICPMS |  |  |  |  | 0.0303 | [13 empty] | 0.128933 | [17 empty] | 0.250423 | [71 empty] | 0.148145 | [42 empty] | 2025 |  |  | CHN | Tibet
| Sinongduo |  | Epithermal | Epithermal | intermediate sulfidation epithermal Ag-Pb-Zn | Pb, Zn, Ag |  | Pb, Zn, Ag | Yang et al., 2020; Ran et al., 2023 |  | HDH-16-Gn3-1 | HDH-16-Gn3-1 | [6 empty] | drill core | drill core | mineral separate | [5 empty] | mineralisation |  |  |  | sphalerite, pyrite | [8 empty] | LA-ICPMS |  |  |  |  | 0.0131 | [13 empty] | 0.033465 | [17 empty] | 0.155268 | [71 empty] | 0.0593 | [42 empty] | 2025 |  |  | CHN | Tibet
| Sinongduo |  | Epithermal | Epithermal | intermediate sulfidation epithermal Ag-Pb-Zn | Pb, Zn, Ag |  | Pb, Zn, Ag | Yang et al., 2020; Ran et al., 2023 |  | HDH-16-Gn4-1 | HDH-16-Gn4-1 | [6 empty] | drill core | drill core | mineral separate | [5 empty] | mineralisation |  |  |  | sphalerite, pyrite | [8 empty] | LA-ICPMS |  |  |  |  | 0.0111 | [13 empty] | 0.061311 | [17 empty] | 0.0538 | [71 empty] | 0.191228 | [42 empty] | 2025 |  |  | CHN | Tibet
| Sinongduo |  | Epithermal | Epithermal | intermediate sulfidation epithermal Ag-Pb-Zn | Pb, Zn, Ag |  | Pb, Zn, Ag | Yang et al., 2020; Ran et al., 2023 |  | HDH-16-Gn5-1 | HDH-16-Gn5-1 | [6 empty] | drill core | drill core | mineral separate | [5 empty] | mineralisation |  |  |  | sphalerite, pyrite | [8 empty] | LA-ICPMS |  |  |  |  | 0.003547 | [13 empty] | 0.373719 | [17 empty] | 0.054264 | [71 empty] | 0.250783 | [42 empty] | 2025 |  |  | CHN | Tibet
| Sinongduo |  | Epithermal | Epithermal | intermediate sulfidation epithermal Ag-Pb-Zn | Pb, Zn, Ag |  | Pb, Zn, Ag | Yang et al., 2020; Ran et al., 2023 |  | HDH-16-Gn6-1 | HDH-16-Gn6-1 | [6 empty] | drill core | drill core | mineral separate | [5 empty] | mineralisation |  |  |  | sphalerite, pyrite | [8 empty] | LA-ICPMS |  |  |  |  | 0.0206 | [13 empty] | 0.05337 | [17 empty] | 0.270804 | [71 empty] | 0.312352 | [42 empty] | 2025 |  |  | CHN | Tibet
| Sinongduo |  | Epithermal | Epithermal | intermediate sulfidation epithermal Ag-Pb-Zn | Pb, Zn, Ag |  | Pb, Zn, Ag | Yang et al., 2020; Ran et al., 2023 |  | HDH-16-Gn7-1 | HDH-16-Gn7-1 | [6 empty] | drill core | drill core | mineral separate | [5 empty] | mineralisation |  |  |  | sphalerite, pyrite | [8 empty] | LA-ICPMS |  |  |  |  | 0.0094 | [13 empty] | 0.041021 | [17 empty] | 0.0784 | [71 empty] | 0.16478 | [42 empty] | 2025 |  |  | CHN | Tibet
| Sinongduo |  | Epithermal | Epithermal | intermediate sulfidation epithermal Ag-Pb-Zn | Pb, Zn, Ag |  | Pb, Zn, Ag | Yang et al., 2020; Ran et al., 2023 |  | HDH-16-Gn8-1 | HDH-16-Gn8-1 | [6 empty] | drill core | drill core | mineral separate | [5 empty] | mineralisation |  |  |  | sphalerite, pyrite | [8 empty] | LA-ICPMS |  |  |  |  | 0.0374 | [13 empty] | 0.127078 | [17 empty] | 0.1633 | [71 empty] | 0.237987 | [42 empty] | 2025 |  |  | CHN | Tibet
| Sinongduo |  | Epithermal | Epithermal | intermediate sulfidation epithermal Ag-Pb-Zn | Pb, Zn, Ag |  | Pb, Zn, Ag | Yang et al., 2020; Ran et al., 2023 |  | SJ00Q1-2-1 | SJ00Q1-2-1 | [6 empty] | drill core | drill core | mineral separate | [5 empty] | mineralisation |  |  |  | sphalerite, pyrite | [8 empty] | LA-ICPMS |  |  |  |  | 745.35 | [13 empty] | 0.35 | [17 empty] | 32.49 | [71 empty] | 714.94 | [42 empty] | 2025 |  |  | CHN | Tibet
| Sinongduo |  | Epithermal | Epithermal | intermediate sulfidation epithermal Ag-Pb-Zn | Pb, Zn, Ag |  | Pb, Zn, Ag | Yang et al., 2020; Ran et al., 2023 |  | SJ33Q1-1-1 | SJ33Q1-1-1 | [6 empty] | drill core | drill core | mineral separate | [5 empty] | mineralisation |  |  |  | sphalerite, pyrite | [8 empty] | LA-ICPMS |  |  |  |  | 260.56 | [13 empty] | 0.13 | [17 empty] | 5.93 | [71 empty] | 215.53 | [42 empty] | 2025 |  |  | CHN | Tibet
| Sinongduo |  | Epithermal | Epithermal | intermediate sulfidation epithermal Ag-Pb-Zn | Pb, Zn, Ag |  | Pb, Zn, Ag | Yang et al., 2020; Ran et al., 2023 |  | SJ33Q1-2-1 | SJ33Q1-2-1 | [6 empty] | drill core | drill core | mineral separate | [5 empty] | mineralisation |  |  |  | sphalerite, pyrite | [8 empty] | LA-ICPMS |  |  |  |  | 266.9 | [13 empty] | 0.13 | [17 empty] | 0.8 | [71 empty] | 250.45 | [42 empty] | 2025 |  |  | CHN | Tibet
| Sinongduo |  | Epithermal | Epithermal | intermediate sulfidation epithermal Ag-Pb-Zn | Pb, Zn, Ag |  | Pb, Zn, Ag | Yang et al., 2020; Ran et al., 2023 |  | SJ33Q1-3-1 | SJ33Q1-3-1 | [6 empty] | drill core | drill core | mineral separate | [5 empty] | mineralisation |  |  |  | sphalerite, pyrite | [8 empty] | LA-ICPMS |  |  |  |  | 303.85 | [13 empty] | 0.12 | [17 empty] | 2.09 | [71 empty] | 284.4 | [42 empty] | 2025 |  |  | CHN | Tibet
| Sinongduo |  | Epithermal | Epithermal | intermediate sulfidation epithermal Ag-Pb-Zn | Pb, Zn, Ag |  | Pb, Zn, Ag | Yang et al., 2020; Ran et al., 2023 |  | SJ33Q1-4-1 | SJ33Q1-4-1 | [6 empty] | drill core | drill core | mineral separate | [5 empty] | mineralisation |  |  |  | sphalerite, pyrite | [8 empty] | LA-ICPMS |  |  |  |  | 292.73 | [13 empty] | 0.19 | [17 empty] | 1.77 | [71 empty] | 272.21 | [42 empty] | 2025 |  |  | CHN | Tibet
| Sinongduo |  | Epithermal | Epithermal | intermediate sulfidation epithermal Ag-Pb-Zn | Pb, Zn, Ag |  | Pb, Zn, Ag | Yang et al., 2020; Ran et al., 2023 |  | SJ33Q1-5-1 | SJ33Q1-5-1 | [6 empty] | drill core | drill core | mineral separate | [5 empty] | mineralisation |  |  |  | sphalerite, pyrite | [8 empty] | LA-ICPMS |  |  |  |  | 316.04 | [13 empty] | 0.19 | [17 empty] | 1.71 | [71 empty] | 272.65 | [42 empty] | 2025 |  |  | CHN | Tibet
| Sinongduo |  | Epithermal | Epithermal | intermediate sulfidation epithermal Ag-Pb-Zn | Pb, Zn, Ag |  | Pb, Zn, Ag | Yang et al., 2020; Ran et al., 2023 |  | SJ33Q1-6-1 | SJ33Q1-6-1 | [6 empty] | drill core | drill core | mineral separate | [5 empty] | mineralisation |  |  |  | sphalerite, pyrite | [8 empty] | LA-ICPMS |  |  |  |  | 215.34 | [13 empty] | 0.14 | [17 empty] | 1.3 | [71 empty] | 202.91 | [42 empty] | 2025 |  |  | CHN | Tibet
| Sinongduo |  | Epithermal | Epithermal | intermediate sulfidation epithermal Ag-Pb-Zn | Pb, Zn, Ag |  | Pb, Zn, Ag | Yang et al., 2020; Ran et al., 2023 |  | SJ33Q1-7-1 | SJ33Q1-7-1 | [6 empty] | drill core | drill core | mineral separate | [5 empty] | mineralisation |  |  |  | sphalerite, pyrite | [8 empty] | LA-ICPMS |  |  |  |  | 1032.7 | [13 empty] | 0.6 | [17 empty] | 15.73 | [71 empty] | 902.69 | [42 empty] | 2025 |  |  | CHN | Tibet
| Sinongduo |  | Epithermal | Epithermal | intermediate sulfidation epithermal Ag-Pb-Zn | Pb, Zn, Ag |  | Pb, Zn, Ag | Yang et al., 2020; Ran et al., 2023 |  | SJ33Q2-1-1 | SJ33Q2-1-1 | [6 empty] | drill core | drill core | mineral separate | [5 empty] | mineralisation |  |  |  | sphalerite, pyrite | [8 empty] | LA-ICPMS |  |  |  |  | 6214.04 | [13 empty] | 0.85 | [17 empty] | 4319.64 | [71 empty] | 220.03 | [42 empty] | 2025 |  |  | CHN | Tibet
| Sinongduo |  | Epithermal | Epithermal | intermediate sulfidation epithermal Ag-Pb-Zn | Pb, Zn, Ag |  | Pb, Zn, Ag | Yang et al., 2020; Ran et al., 2023 |  | SJ33Q2-2-1 | SJ33Q2-2-1 | [6 empty] | drill core | drill core | mineral separate | [5 empty] | mineralisation |  |  |  | sphalerite, pyrite | [8 empty] | LA-ICPMS |  |  |  |  | 291.63 | [13 empty] | 1.07 | [17 empty] | 35.91 | [71 empty] | 259.46 | [42 empty] | 2025 |  |  | CHN | Tibet
| Sinongduo |  | Epithermal | Epithermal | intermediate sulfidation epithermal Ag-Pb-Zn | Pb, Zn, Ag |  | Pb, Zn, Ag | Yang et al., 2020; Ran et al., 2023 |  | SJ89Q1-3-1 | SJ89Q1-3-1 | [6 empty] | drill core | drill core | mineral separate | [5 empty] | mineralisation |  |  |  | sphalerite, pyrite | [8 empty] | LA-ICPMS |  |  |  |  | 3599.43 | [13 empty] | 0.11 | [17 empty] | 318.95 | [71 empty] | 1100.27 | [42 empty] | 2025 |  |  | CHN | Tibet
| Sinongduo |  | Epithermal | Epithermal | intermediate sulfidation epithermal Ag-Pb-Zn | Pb, Zn, Ag |  | Pb, Zn, Ag | Yang et al., 2020; Ran et al., 2023 |  | SJ89Q1-4-1 | SJ89Q1-4-1 | [6 empty] | drill core | drill core | mineral separate | [5 empty] | mineralisation |  |  |  | sphalerite, pyrite | [8 empty] | LA-ICPMS |  |  |  |  | 6280.95 | [13 empty] | 0.12 | [17 empty] | 294.77 | [71 empty] | 1012.28 | [42 empty] | 2025 |  |  | CHN | Tibet
| Sinongduo |  | Epithermal | Epithermal | intermediate sulfidation epithermal Ag-Pb-Zn | Pb, Zn, Ag |  | Pb, Zn, Ag | Yang et al., 2020; Ran et al., 2023 |  | BZK0007-213@01 | BZK0007-213@01-1 | [6 empty] | drill core | drill core | mineral separate | [5 empty] | mineralisation |  |  |  | sphalerite, pyrite | [8 empty] | LA-ICPMS |  |  |  |  | 73.107619 |  |  |  | 72.233755 | [9 empty] | 1.397808 | [5 empty] | 4.801669 | [5 empty] | 0.584759 |  | 6.667286 |  |  |  | 7.397847 | [9 empty] | 95831.00298 |  | 0.050782 |  |  |  | 2.110616 | [7 empty] | 1.075396 | [13 empty] | 0.950102 | [9 empty] | 1.849047 | [23 empty] | 46.044895 |  |  |  | 93.908256 | [5 empty] | 0.319768 | [11 empty] | 0.713665 |  | 0.183071 | [5 empty] | 0.052374 | [7 empty] | 6.198981 |  |  |  |  | 2025 |  |  | CHN | Tibet
| Sinongduo |  | Epithermal | Epithermal | intermediate sulfidation epithermal Ag-Pb-Zn | Pb, Zn, Ag |  | Pb, Zn, Ag | Yang et al., 2020; Ran et al., 2023 |  | BZK0007-213@02 | BZK0007-213@02-1 | [6 empty] | drill core | drill core | mineral separate | [5 empty] | mineralisation |  |  |  | sphalerite, pyrite | [8 empty] | LA-ICPMS |  |  |  |  | 80.043746 |  |  |  | 98.095973 | [9 empty] | 3.399622 | [5 empty] | 7.71139 | [5 empty] | 0.385126 |  | 4.178584 |  |  |  | 3.668967 | [9 empty] | 14.985586 |  | 0.027227 |  |  |  | 1.323623 | [7 empty] | 4.709135 | [13 empty] | 0.679398 | [33 empty] | 50.871754 |  |  |  | 92.123946 | [5 empty] | 0.291652 | [11 empty] | 0.546051 |  | 0.212091 | [5 empty] | 0.040679 | [7 empty] | 3.939245 |  |  |  |  | 2025 |  |  | CHN | Tibet
| Sinongduo |  | Epithermal | Epithermal | intermediate sulfidation epithermal Ag-Pb-Zn | Pb, Zn, Ag |  | Pb, Zn, Ag | Yang et al., 2020; Ran et al., 2023 |  | BZK0007-213@03 | BZK0007-213@03-1 | [6 empty] | drill core | drill core | mineral separate | [5 empty] | mineralisation |  |  |  | sphalerite, pyrite | [8 empty] | LA-ICPMS |  |  |  |  | 82.849636 |  |  |  | 116.065872 | [9 empty] | 3.575662 | [5 empty] | 7.13576 | [7 empty] | 1.39452 |  |  |  | 1.029345 | [9 empty] | 15.135774 |  | 0.13383 |  |  |  | 1.157672 | [7 empty] | 1.194627 | [13 empty] | 0.771727 | [9 empty] | 1.010762 | [23 empty] | 59.391131 |  |  |  | 100.686808 | [5 empty] | 0.320522 | [11 empty] | 0.496044 |  | 0.227055 | [5 empty] | 0.041819 | [7 empty] | 4.846359 |  |  |  |  | 2025 |  |  | CHN | Tibet
| Sinongduo |  | Epithermal | Epithermal | intermediate sulfidation epithermal Ag-Pb-Zn | Pb, Zn, Ag |  | Pb, Zn, Ag | Yang et al., 2020; Ran et al., 2023 |  | BZK0007-213@04 | BZK0007-213@04-1 | [6 empty] | drill core | drill core | mineral separate | [5 empty] | mineralisation |  |  |  | sphalerite, pyrite | [8 empty] | LA-ICPMS |  |  |  |  | 93.328288 |  |  |  | 119.146538 | [9 empty] | 4.298539 | [5 empty] | 7.569844 | [5 empty] | 0.402822 |  | 1.587502 |  |  |  | 1.839256 | [9 empty] | 14.350831 |  | 0.084184 |  |  |  | 1.342426 | [7 empty] | 3.563208 | [23 empty] | 1.054439 | [23 empty] | 62.696019 |  |  |  | 77.154426 | [5 empty] | 0.274635 | [11 empty] | 0.461646 |  | 0.102269 | [5 empty] | 0.044707 | [7 empty] | 4.531588 |  |  |  |  | 2025 |  |  | CHN | Tibet
| Sinongduo |  | Epithermal | Epithermal | intermediate sulfidation epithermal Ag-Pb-Zn | Pb, Zn, Ag |  | Pb, Zn, Ag | Yang et al., 2020; Ran et al., 2023 |  | BZK0007-213@05 | BZK0007-213@05-1 | [6 empty] | drill core | drill core | mineral separate | [5 empty] | mineralisation |  |  |  | sphalerite, pyrite | [8 empty] | LA-ICPMS |  |  |  |  | 141.170967 |  |  |  | 125.05906 |  | 0.041216 | [7 empty] | 3.416962 | [5 empty] | 6.047321 | [5 empty] | 0.432117 |  | 1.049742 | [13 empty] | 18.224741 |  | 0.024959 |  |  |  | 1.242336 | [7 empty] | 1.160921 | [13 empty] | 0.771282 | [9 empty] | 1.264032 | [23 empty] | 102.342362 |  |  |  | 100.771199 | [5 empty] | 0.300007 | [13 empty] | 0.219263 | [13 empty] | 4.857192 |  |  |  |  | 2025 |  |  | CHN | Tibet
| Sinongduo |  | Epithermal | Epithermal | intermediate sulfidation epithermal Ag-Pb-Zn | Pb, Zn, Ag |  | Pb, Zn, Ag | Yang et al., 2020; Ran et al., 2023 |  | BZK0007-213@06 | BZK0007-213@06-1 | [6 empty] | drill core | drill core | mineral separate | [5 empty] | mineralisation |  |  |  | sphalerite, pyrite | [8 empty] | LA-ICPMS |  |  |  |  | 87.770766 |  |  |  | 94.401633 | [9 empty] | 3.751384 | [5 empty] | 5.077991 | [5 empty] | 0.421746 |  | 1.876356 |  |  |  | 948.107833 | [9 empty] | 3702.125322 |  | 0.032417 | [11 empty] | 0.594922 | [13 empty] | 18.86246 | [9 empty] | 1.092681 | [23 empty] | 60.057628 |  |  |  | 71.99876 | [5 empty] | 0.349854 | [11 empty] | 0.41396 |  | 0.213324 | [5 empty] | 0.103633 | [7 empty] | 4.566904 |  |  |  |  | 2025 |  |  | CHN | Tibet
| Sinongduo |  | Epithermal | Epithermal | intermediate sulfidation epithermal Ag-Pb-Zn | Pb, Zn, Ag |  | Pb, Zn, Ag | Yang et al., 2020; Ran et al., 2023 |  | BZK0007-213@07 | BZK0007-213@07-1 | [6 empty] | drill core | drill core | mineral separate | [5 empty] | mineralisation |  |  |  | sphalerite, pyrite | [8 empty] | LA-ICPMS |  |  |  |  | 69.574973 |  |  |  | 92.67343 | [9 empty] | 1.982116 | [5 empty] | 6.842627 | [5 empty] | 0.66609 |  | 31.993616 |  |  |  | 1.050794 | [9 empty] | 536.827279 |  | 0.110086 |  |  |  | 2.012006 | [7 empty] | 1.072934 | [13 empty] | 2.961779 | [33 empty] | 45.691306 |  |  |  | 115.048133 | [5 empty] | 0.56772 | [11 empty] | 0.884134 |  | 0.19759 | [5 empty] | 0.057788 | [7 empty] | 7.414646 |  |  |  |  | 2025 |  |  | CHN | Tibet
| Sinongduo |  | Epithermal | Epithermal | intermediate sulfidation epithermal Ag-Pb-Zn | Pb, Zn, Ag |  | Pb, Zn, Ag | Yang et al., 2020; Ran et al., 2023 |  | BZK0007-213@08 | BZK0007-213@08-1 | [6 empty] | drill core | drill core | mineral separate | [5 empty] | mineralisation |  |  |  | sphalerite, pyrite | [8 empty] | LA-ICPMS |  |  |  |  | 76.138338 |  |  |  | 57.901508 | [9 empty] | 2.87181 | [5 empty] | 5.23524 | [5 empty] | 0.65174 |  | 30.802125 |  |  |  | 19.043468 | [9 empty] | 838.020349 |  | 0.165411 |  |  |  | 1.750495 | [7 empty] | 0.983087 | [13 empty] | 5.224303 | [9 empty] | 1.805323 | [23 empty] | 53.910735 |  |  |  | 76.756543 | [5 empty] | 0.437532 | [13 empty] | 0.237187 | [5 empty] | 0.220845 | [7 empty] | 6.847616 |  |  |  |  | 2025 |  |  | CHN | Tibet
| Sinongduo |  | Epithermal | Epithermal | intermediate sulfidation epithermal Ag-Pb-Zn | Pb, Zn, Ag |  | Pb, Zn, Ag | Yang et al., 2020; Ran et al., 2023 |  | BZK0007-213@09 | BZK0007-213@09-1 | [6 empty] | drill core | drill core | mineral separate | [5 empty] | mineralisation |  |  |  | sphalerite, pyrite | [8 empty] | LA-ICPMS |  |  |  |  | 82.429656 |  |  |  | 95.931282 | [9 empty] | 3.071714 | [5 empty] | 4.458262 | [7 empty] | 2.789958 |  |  |  | 38.543054 | [9 empty] | 15.522043 |  | 0.031004 |  |  |  | 1.371364 | [7 empty] | 45.234714 | [13 empty] | 0.969846 | [9 empty] | 1.161762 | [23 empty] | 56.165335 |  |  |  | 70.427012 | [5 empty] | 0.274059 | [11 empty] | 0.55234 |  | 0.154978 | [5 empty] | 0.044751 | [7 empty] | 4.673322 |  |  |  |  | 2025 |  |  | CHN | Tibet
| Sinongduo |  | Epithermal | Epithermal | intermediate sulfidation epithermal Ag-Pb-Zn | Pb, Zn, Ag |  | Pb, Zn, Ag | Yang et al., 2020; Ran et al., 2023 |  | BZK0007-213@10 | BZK0007-213@10-1 | [6 empty] | drill core | drill core | mineral separate | [5 empty] | mineralisation |  |  |  | sphalerite, pyrite | [8 empty] | LA-ICPMS |  |  |  |  | 68.939738 |  |  |  | 130.22034 | [9 empty] | 2.637868 | [5 empty] | 5.468142 | [5 empty] | 0.498859 |  | 1.017384 |  |  |  | 16.523576 | [9 empty] | 17.260076 |  | 0.150403 |  |  |  | 1.41811 | [7 empty] | 21.941053 | [13 empty] | 0.884185 | [9 empty] | 1.103627 | [23 empty] | 46.378852 |  |  |  | 73.429261 | [5 empty] | 0.381359 | [11 empty] | 0.56153 |  | 0.218761 | [5 empty] | 0.048905 | [7 empty] | 5.069691 |  |  |  |  | 2025 |  |  | CHN | Tibet
| Sinongduo |  | Epithermal | Epithermal | intermediate sulfidation epithermal Ag-Pb-Zn | Pb, Zn, Ag |  | Pb, Zn, Ag | Yang et al., 2020; Ran et al., 2023 |  | BZK0007-213@11 | BZK0007-213@11-1 | [6 empty] | drill core | drill core | mineral separate | [5 empty] | mineralisation |  |  |  | sphalerite, pyrite | [8 empty] | LA-ICPMS |  |  |  |  | 71.239776 |  |  |  | 85.105592 | [9 empty] | 0.17384 | [5 empty] | 6.84876 | [5 empty] | 0.431209 |  | 2.896609 |  |  |  | 0.738269 | [9 empty] | 362.443592 |  | 0.149432 |  |  |  | 1.653532 | [7 empty] | 1.33957 | [13 empty] | 3.152271 | [9 empty] | 1.110433 | [23 empty] | 53.56915 | [9 empty] | 0.244608 | [11 empty] | 0.802496 |  | 0.164381 | [5 empty] | 0.099554 | [7 empty] | 4.670262 |  |  |  |  | 2025 |  |  | CHN | Tibet
| Sinongduo |  | Epithermal | Epithermal | intermediate sulfidation epithermal Ag-Pb-Zn | Pb, Zn, Ag |  | Pb, Zn, Ag | Yang et al., 2020; Ran et al., 2023 |  | BZK0007-213@12 | BZK0007-213@12-1 | [6 empty] | drill core | drill core | mineral separate | [5 empty] | mineralisation |  |  |  | sphalerite, pyrite | [8 empty] | LA-ICPMS |  |  |  |  | 70.373269 |  |  |  | 95.431985 | [9 empty] | 3.45842 | [5 empty] | 6.559612 | [5 empty] | 0.379122 | [5 empty] | 1.18523 | [9 empty] | 20.7744 |  | 0.019405 |  |  |  | 1.132941 | [7 empty] | 1.074421 | [13 empty] | 0.806939 | [9 empty] | 1.159907 | [23 empty] | 48.156667 |  |  |  | 49.70237 | [5 empty] | 0.273028 | [11 empty] | 0.476314 |  | 0.172058 | [5 empty] | 0.042144 | [7 empty] | 4.485344 |  |  |  |  | 2025 |  |  | CHN | Tibet
| Sinongduo |  | Epithermal | Epithermal | intermediate sulfidation epithermal Ag-Pb-Zn | Pb, Zn, Ag |  | Pb, Zn, Ag | Yang et al., 2020; Ran et al., 2023 |  | BZK0007-213@13 | BZK0007-213@13-1 | [6 empty] | drill core | drill core | mineral separate | [5 empty] | mineralisation |  |  |  | sphalerite, pyrite | [8 empty] | LA-ICPMS |  |  |  |  | 119.63249 |  |  |  | 88.821934 | [9 empty] | 2.3223 | [5 empty] | 5.001607 | [5 empty] | 0.357445 |  | 0.946337 |  |  |  | 1.166117 | [9 empty] | 2070.008469 |  | 0.020746 | [11 empty] | 0.859281 | [13 empty] | 0.905798 | [33 empty] | 77.704783 |  |  |  | 63.444396 | [5 empty] | 0.257755 | [11 empty] | 0.398562 |  | 0.166397 | [5 empty] | 0.055438 | [7 empty] | 5.839925 |  |  |  |  | 2025 |  |  | CHN | Tibet
| Sinongduo |  | Epithermal | Epithermal | intermediate sulfidation epithermal Ag-Pb-Zn | Pb, Zn, Ag |  | Pb, Zn, Ag | Yang et al., 2020; Ran et al., 2023 |  | BZK0007-213@14 | BZK0007-213@14-1 | [6 empty] | drill core | drill core | mineral separate | [5 empty] | mineralisation |  |  |  | sphalerite, pyrite | [8 empty] | LA-ICPMS |  |  |  |  | 63.448001 |  |  |  | 77.923607 | [9 empty] | 1.968393 | [5 empty] | 4.335234 | [5 empty] | 0.302796 |  | 0.778012 | [13 empty] | 11.277237 |  | 0.082615 |  |  |  | 0.992223 | [7 empty] | 1.117502 | [23 empty] | 0.721825 | [23 empty] | 44.840854 |  |  |  | 53.438626 | [5 empty] | 0.224563 | [11 empty] | 0.425576 |  | 0.181103 | [13 empty] | 3.297478 |  |  |  |  | 2025 |  |  | CHN | Tibet
| Sinongduo |  | Epithermal | Epithermal | intermediate sulfidation epithermal Ag-Pb-Zn | Pb, Zn, Ag |  | Pb, Zn, Ag | Yang et al., 2020; Ran et al., 2023 |  | BZK0022-89@11 | BZK0022-89@11-1 | [6 empty] | drill core | drill core | mineral separate | [5 empty] | mineralisation |  |  |  | sphalerite, pyrite | [8 empty] | LA-ICPMS |  |  |  |  | 41.679364 |  |  |  | 68.566572 | [9 empty] | 1.805676 | [5 empty] | 4.088052 | [5 empty] | 0.302806 |  | 1.290771 |  |  |  | 134.993221 | [9 empty] | 9.760487 |  | 0.081311 |  |  |  | 0.841524 | [7 empty] | 0.905046 | [13 empty] | 0.533624 | [9 empty] | 0.664413 | [23 empty] | 31.07456 |  |  |  | 28.125049 | [5 empty] | 0.187259 | [11 empty] | 1.544427 |  | 0.135775 | [5 empty] | 0.025479 | [7 empty] | 2.412473 |  |  |  |  | 2025 |  |  | CHN | Tibet