## Sheet1
Uploaded | deposit_name | deposit_local_id | deposit_environment | deposit_group | deposit_type | primary_commodities | secondary_commodities | all_commodities | deposit_source | sample_uid | sample_name | sample_local_id | feature_type | feature_name | feature_uid | top_depth_m | bottom_depth_m | sample_deposit_relation | sample_type | sampling_method | material_class | material_class_comments | province | strat_unit_name | strat_unit_uid | strat_grouping | earth_material_group | earth_material_qualifier | earth_material | metamorphic_grade | mineral | paragenetic_stage | mode_of_occurrence | texture | color | alteration | sample_description | associated_minerals | sample_preparation | analytical_method | instrument_type_model | laboratory_location/if reported | operating_conditions/if reported | standards_used/if reported | ag_ppm | ag_detection_limit | al_ppm | al_detection_limit | as_ppm | as_detection_limit | au_ppm | au_detection_limit | b_ppm | b_detection_limit | ba_ppm | ba_detection_limit | be_ppm | be_detection_limit | bi_ppm | bi_detection_limit | br_ppm | br_detection_limit | ca_ppm | ca_detection_limit | cd_ppm | cd_detection_limit | ce_ppm | ce_detection_limit | cl_ppm | cl_detection_limit | co_ppm | co_detection_limit | cr_ppm | cr_detection_limit | cs_ppm | cs_detection_limit | cu_ppm | cu_detection_limit | dy_ppm | dy_detection_limit | er_ppm | er_detection_limit | eu_ppm | eu_detection_limit | f_ppm | f_detection_limit | fe_ppm | fe_detection_limit | ga_ppm | ga_detection_limit | gd_ppm | gd_detection_limit | ge_ppm | ge_detection_limit | hf_ppm | hf_detection_limit | hg_ppm | hg_detection_limit | ho_ppm | ho_detection_limit | in_ppm | in_detection_limit | ir_ppm | ir_detection_limit | k_ppm | k_detection_limit | la_ppm | la_detection_limit | li_ppm | li_detection_limit | lu_ppm | lu_detection_limit | mg_ppm | mg_detection_limit | mn_ppm | mn_detection_limit | mo_ppm | mo_detection_limit | na_ppm | na_detection_limit | nb_ppm | nb_detection_limit | nd_ppm | nd_detection_limit | ni_ppm | ni_detection_limit | os_ppm | os_detection_limit | p_ppm | p_detection_limit | pb_ppm | pb_detection_limit | pd_ppm | pd_detection_limit | pr_ppm | pr_detection_limit | pt_ppm | pt_detection_limit | rb_ppm | rb_detection_limit | re_ppm | re_detection_limit | rh_ppm | rh_detection_limit | ru_ppm | ru_detection_limit | s_ppm | s_detection_limit | sb_ppm | sb_detection_limit | sc_ppm | sc_detection_limit | se_ppm | se_detection_limit | si_ppm | si_detection_limit | sm_ppm | sm_detection_limit | sn_ppm | sn_detection_limit | sr_ppm | sr_detection_limit | ta_ppm | ta_detection_limit | tb_ppm | tb_detection_limit | te_ppm | te_detection_limit | th_ppm | th_detection_limit | ti_ppm | ti_detection_limit | tl_ppm | tl_detection_limit | tm_ppm | tm_detection_limit | u_ppm | u_detection_limit | v_ppm | v_detection_limit | w_ppm | w_detection_limit | y_ppm | y_detection_limit | yb_ppm | yb_detection_limit | zn_ppm | zn_detection_limit | zr_ppm | zr_detection_limit | analysis_datetime | publication_date | sample_source | submitter | country | state | deposit_longitude_wgs84 | deposit_latitude_wgs84 | sample_longitude_wgs84 | sample_latitude_wgs84 | sample_easting | sample_northing | sample_utm_zone | sample_location_description | location_source | location_accuracy | comments | last_update
| Nannihu porphyry Mo-W deposit, Luotuoshan skarn Zn-Cu-W deposit, Lengshuibeigou epithermal Pb-Zn-Ag deposit | Nannihu ore field | Magmatic hydrothermal | Porphyry, Skarn, Epithermal | Porphyry Mo-W, Skarn Zn-Cu-W, Epithermal Pb-Zn-Ag | Mo, Zn, Pb | W, Cu, Ag | Mo, W, Zn, Cu, Pb, Ag | Li et al., 2023b |  | without chalcopyrite inclusion-1 | without chalcopyrite inclusion-1 | [5 empty] | ore material | grab | grab | mineral separate | [5 empty] | mineralisation |  |  |  | sphalerite | [6 empty] | pyrite, molybdenite, chalcopyrite, K-feldspar, quartz, rutile, magnetite, calcite, carbonate |  | LA-ICPMS, EMPA |  |  | beam diameter of 5 μm; PETJ for Sn, In, Cd, and Ag; LIFH for Ga, Zn, Cu, Fe, and Mn; PETH for S; 50 nA |  | 0.79 |  |  |  | 0 |  | 0 |  |  |  | 0.067 |  |  |  | 0.06 | [5 empty] | 1631.97 | [11 empty] | 204.6 | [9 empty] | 126204.1 |  | 4.38 |  |  |  | 0.14 | [7 empty] | 304.16 | [13 empty] | 2325.01 |  | 0 | [7 empty] | 0 | [5 empty] | 0.15 | [17 empty] | 0.01 |  |  |  | 23.92 | [5 empty] | 0.62 | [9 empty] | 0 |  |  |  | 0 |  |  |  | 0 | [14 empty] | 2025 |  |  | CHN | Henan Province
| Nannihu porphyry Mo-W deposit, Luotuoshan skarn Zn-Cu-W deposit, Lengshuibeigou epithermal Pb-Zn-Ag deposit | Nannihu ore field | Magmatic hydrothermal | Porphyry, Skarn, Epithermal | Porphyry Mo-W, Skarn Zn-Cu-W, Epithermal Pb-Zn-Ag | Mo, Zn, Pb | W, Cu, Ag | Mo, W, Zn, Cu, Pb, Ag | Li et al., 2023b |  | without chalcopyrite inclusion-2 | without chalcopyrite inclusion-2 | [5 empty] | ore material | grab | grab | mineral separate | [5 empty] | mineralisation |  |  |  | sphalerite | [6 empty] | pyrite, molybdenite, chalcopyrite, K-feldspar, quartz, rutile, magnetite, calcite, carbonate |  | LA-ICPMS, EMPA |  |  | beam diameter of 5 μm; PETJ for Sn, In, Cd, and Ag; LIFH for Ga, Zn, Cu, Fe, and Mn; PETH for S; 50 nA |  | 1.14 |  |  |  | 1.1 |  | 0 |  |  |  | 0.066 |  |  |  | 0.02 | [5 empty] | 1592.46 | [11 empty] | 274.28 | [9 empty] | 118242.4 |  | 6.74 |  |  |  | 1.22 | [7 empty] | 291.05 | [13 empty] | 2402.08 |  | 0 | [7 empty] | 0 | [5 empty] | 0.12 | [17 empty] | 0 |  |  |  | 59 | [5 empty] | 4.44 | [9 empty] | 0 |  |  |  | 0 |  |  |  | 0 | [14 empty] | 2025 |  |  | CHN | Henan Province
| Nannihu porphyry Mo-W deposit, Luotuoshan skarn Zn-Cu-W deposit, Lengshuibeigou epithermal Pb-Zn-Ag deposit | Nannihu ore field | Magmatic hydrothermal | Porphyry, Skarn, Epithermal | Porphyry Mo-W, Skarn Zn-Cu-W, Epithermal Pb-Zn-Ag | Mo, Zn, Pb | W, Cu, Ag | Mo, W, Zn, Cu, Pb, Ag | Li et al., 2023b |  | without chalcopyrite inclusion-3 | without chalcopyrite inclusion-3 | [5 empty] | ore material | grab | grab | mineral separate | [5 empty] | mineralisation |  |  |  | sphalerite | [6 empty] | pyrite, molybdenite, chalcopyrite, K-feldspar, quartz, rutile, magnetite, calcite, carbonate |  | LA-ICPMS, EMPA |  |  | beam diameter of 5 μm; PETJ for Sn, In, Cd, and Ag; LIFH for Ga, Zn, Cu, Fe, and Mn; PETH for S; 50 nA |  | 0.37 |  |  |  | 0.42 |  | 0.01 |  |  |  | 0.047 |  |  |  | 0.33 | [5 empty] | 1557.53 | [11 empty] | 181.59 | [9 empty] | 89351.35 |  | 4.37 |  |  |  | 0.78 | [7 empty] | 297.95 | [13 empty] | 2351.78 |  | 0 | [7 empty] | 0.55 | [5 empty] | 0.33 | [17 empty] | 0.04 |  |  |  | 0 | [5 empty] | 0.28 | [9 empty] | 0 |  |  |  | 0 |  |  |  | 0 | [14 empty] | 2025 |  |  | CHN | Henan Province
| Nannihu porphyry Mo-W deposit, Luotuoshan skarn Zn-Cu-W deposit, Lengshuibeigou epithermal Pb-Zn-Ag deposit | Nannihu ore field | Magmatic hydrothermal | Porphyry, Skarn, Epithermal | Porphyry Mo-W, Skarn Zn-Cu-W, Epithermal Pb-Zn-Ag | Mo, Zn, Pb | W, Cu, Ag | Mo, W, Zn, Cu, Pb, Ag | Li et al., 2023b |  | without chalcopyrite inclusion-4 | without chalcopyrite inclusion-4 | [5 empty] | ore material | grab | grab | mineral separate | [5 empty] | mineralisation |  |  |  | sphalerite | [6 empty] | pyrite, molybdenite, chalcopyrite, K-feldspar, quartz, rutile, magnetite, calcite, carbonate |  | LA-ICPMS, EMPA |  |  | beam diameter of 5 μm; PETJ for Sn, In, Cd, and Ag; LIFH for Ga, Zn, Cu, Fe, and Mn; PETH for S; 50 nA |  | 0.32 |  |  |  | 0.28 |  | 0 |  |  |  | 0.216 |  |  |  | 0.32 | [5 empty] | 1498.04 | [11 empty] | 163.47 | [9 empty] | 86879.08 |  | 3.48 |  |  |  | 0.87 | [7 empty] | 293.16 | [13 empty] | 1923.68 |  | 0.05 | [7 empty] | 0 | [5 empty] | 0.06 | [17 empty] | 0.02 |  |  |  | 0 | [5 empty] | 0.53 | [9 empty] | 0 |  |  |  | 0 |  |  |  | 0 | [14 empty] | 2025 |  |  | CHN | Henan Province
| Nannihu porphyry Mo-W deposit, Luotuoshan skarn Zn-Cu-W deposit, Lengshuibeigou epithermal Pb-Zn-Ag deposit | Nannihu ore field | Magmatic hydrothermal | Porphyry, Skarn, Epithermal | Porphyry Mo-W, Skarn Zn-Cu-W, Epithermal Pb-Zn-Ag | Mo, Zn, Pb | W, Cu, Ag | Mo, W, Zn, Cu, Pb, Ag | Li et al., 2023b |  | without chalcopyrite inclusion-5 | without chalcopyrite inclusion-5 | [5 empty] | ore material | grab | grab | mineral separate | [5 empty] | mineralisation |  |  |  | sphalerite | [6 empty] | pyrite, molybdenite, chalcopyrite, K-feldspar, quartz, rutile, magnetite, calcite, carbonate |  | LA-ICPMS, EMPA |  |  | beam diameter of 5 μm; PETJ for Sn, In, Cd, and Ag; LIFH for Ga, Zn, Cu, Fe, and Mn; PETH for S; 50 nA |  | 0.33 |  |  |  | 0 |  | 0 |  |  |  | 0 |  |  |  | 0.25 | [5 empty] | 1501.31 | [11 empty] | 162.81 | [9 empty] | 88456.51 |  | 3.5 |  |  |  | 0.76 | [7 empty] | 296.58 | [13 empty] | 2071.01 |  | 0 | [7 empty] | 0 | [5 empty] | 0.28 | [17 empty] | 0.03 |  |  |  | 0 | [5 empty] | 0.77 | [9 empty] | 0 |  |  |  | 0 |  |  |  | 0.01 | [14 empty] | 2025 |  |  | CHN | Henan Province
| Nannihu porphyry Mo-W deposit, Luotuoshan skarn Zn-Cu-W deposit, Lengshuibeigou epithermal Pb-Zn-Ag deposit | Nannihu ore field | Magmatic hydrothermal | Porphyry, Skarn, Epithermal | Porphyry Mo-W, Skarn Zn-Cu-W, Epithermal Pb-Zn-Ag | Mo, Zn, Pb | W, Cu, Ag | Mo, W, Zn, Cu, Pb, Ag | Li et al., 2023b |  | without chalcopyrite inclusion-6 | without chalcopyrite inclusion-6 | [5 empty] | ore material | grab | grab | mineral separate | [5 empty] | mineralisation |  |  |  | sphalerite | [6 empty] | pyrite, molybdenite, chalcopyrite, K-feldspar, quartz, rutile, magnetite, calcite, carbonate |  | LA-ICPMS, EMPA |  |  | beam diameter of 5 μm; PETJ for Sn, In, Cd, and Ag; LIFH for Ga, Zn, Cu, Fe, and Mn; PETH for S; 50 nA |  | 0.7 |  |  |  | 0 |  | 0 |  |  |  | 0 |  |  |  | 0 | [5 empty] | 1565.87 | [11 empty] | 299.96 | [9 empty] | 52312.67 |  | 2.3 |  |  |  | 0 | [7 empty] | 460.01 | [13 empty] | 333.43 |  | 0 | [7 empty] | 0.97 | [5 empty] | 0 | [17 empty] | 0 |  |  |  | 0 | [5 empty] | 0.59 | [9 empty] | 0 |  |  |  | 0 |  |  |  | 0 | [14 empty] | 2025 |  |  | CHN | Henan Province
| Nannihu porphyry Mo-W deposit, Luotuoshan skarn Zn-Cu-W deposit, Lengshuibeigou epithermal Pb-Zn-Ag deposit | Nannihu ore field | Magmatic hydrothermal | Porphyry, Skarn, Epithermal | Porphyry Mo-W, Skarn Zn-Cu-W, Epithermal Pb-Zn-Ag | Mo, Zn, Pb | W, Cu, Ag | Mo, W, Zn, Cu, Pb, Ag | Li et al., 2023b |  | with chalcopyrite inclusion-1 | with chalcopyrite inclusion-1 | [5 empty] | ore material | grab | grab | mineral separate | [5 empty] | mineralisation |  |  |  | sphalerite | [6 empty] | pyrite, molybdenite, chalcopyrite, K-feldspar, quartz, rutile, magnetite, calcite, carbonate |  | LA-ICPMS, EMPA |  |  | beam diameter of 5 μm; PETJ for Sn, In, Cd, and Ag; LIFH for Ga, Zn, Cu, Fe, and Mn; PETH for S; 50 nA |  | 0.84 |  |  |  | 0.17 |  | 0 |  |  |  | 0 |  |  |  | 12.37 | [5 empty] | 1644.55 | [11 empty] | 2425.42 | [9 empty] | 23891.48819 |  | 2.38 |  |  |  | 1.25 | [7 empty] | 385.66 | [13 empty] | 157.73 |  | 0.29 | [7 empty] | 0 | [5 empty] | 0.57 | [17 empty] | 0 |  |  |  | 0 | [5 empty] | 0.93 | [9 empty] | 0.63 |  |  |  | 0.01 |  |  |  | 0.02 | [14 empty] | 2025 |  |  | CHN | Henan Province
| Nannihu porphyry Mo-W deposit, Luotuoshan skarn Zn-Cu-W deposit, Lengshuibeigou epithermal Pb-Zn-Ag deposit | Nannihu ore field | Magmatic hydrothermal | Porphyry, Skarn, Epithermal | Porphyry Mo-W, Skarn Zn-Cu-W, Epithermal Pb-Zn-Ag | Mo, Zn, Pb | W, Cu, Ag | Mo, W, Zn, Cu, Pb, Ag | Li et al., 2023b |  | with chalcopyrite inclusion-2 | with chalcopyrite inclusion-2 | [5 empty] | ore material | grab | grab | mineral separate | [5 empty] | mineralisation |  |  |  | sphalerite | [6 empty] | pyrite, molybdenite, chalcopyrite, K-feldspar, quartz, rutile, magnetite, calcite, carbonate |  | LA-ICPMS, EMPA |  |  | beam diameter of 5 μm; PETJ for Sn, In, Cd, and Ag; LIFH for Ga, Zn, Cu, Fe, and Mn; PETH for S; 50 nA |  | 1.61 |  |  |  | 0.03 |  | 0.01 |  |  |  | 0.055 |  |  |  | 3.47 | [5 empty] | 1598.21 | [11 empty] | 1445.44 | [9 empty] | 15915.42 |  | 1.43 |  |  |  | 0.32 | [7 empty] | 367.03 | [13 empty] | 54.39 |  | 0.09 | [7 empty] | 1.24 | [5 empty] | 0.73 | [17 empty] | 0.06 |  |  |  | 22.73 | [5 empty] | 0.74 | [9 empty] | 0.29 |  |  |  | 0.02 |  |  |  | 0.02 | [14 empty] | 2025 |  |  | CHN | Henan Province
| Nannihu porphyry Mo-W deposit, Luotuoshan skarn Zn-Cu-W deposit, Lengshuibeigou epithermal Pb-Zn-Ag deposit | Nannihu ore field | Magmatic hydrothermal | Porphyry, Skarn, Epithermal | Porphyry Mo-W, Skarn Zn-Cu-W, Epithermal Pb-Zn-Ag | Mo, Zn, Pb | W, Cu, Ag | Mo, W, Zn, Cu, Pb, Ag | Li et al., 2023b |  | with chalcopyrite inclusion-3 | with chalcopyrite inclusion-3 | [5 empty] | ore material | grab | grab | mineral separate | [5 empty] | mineralisation |  |  |  | sphalerite | [6 empty] | pyrite, molybdenite, chalcopyrite, K-feldspar, quartz, rutile, magnetite, calcite, carbonate |  | LA-ICPMS, EMPA |  |  | beam diameter of 5 μm; PETJ for Sn, In, Cd, and Ag; LIFH for Ga, Zn, Cu, Fe, and Mn; PETH for S; 50 nA |  | 3.2 |  |  |  | 0 |  | 0 |  |  |  | 0 |  |  |  | 0.02 | [5 empty] | 1656.87 | [11 empty] | 1299.98 | [9 empty] | 116969.5 |  | 3.39 |  |  |  | 0.73 | [7 empty] | 302.63 | [13 empty] | 1951.81 |  | 0.07 | [7 empty] | 0 | [5 empty] | 0.03 | [17 empty] | 0.03 |  |  |  | 0 | [5 empty] | 0.69 | [9 empty] | 0 |  |  |  | 0 |  |  |  | 0 | [14 empty] | 2025 |  |  | CHN | Henan Province
| Nannihu porphyry Mo-W deposit, Luotuoshan skarn Zn-Cu-W deposit, Lengshuibeigou epithermal Pb-Zn-Ag deposit | Nannihu ore field | Magmatic hydrothermal | Porphyry, Skarn, Epithermal | Porphyry Mo-W, Skarn Zn-Cu-W, Epithermal Pb-Zn-Ag | Mo, Zn, Pb | W, Cu, Ag | Mo, W, Zn, Cu, Pb, Ag | Li et al., 2023b |  | with chalcopyrite inclusion-4 | with chalcopyrite inclusion-4 | [5 empty] | ore material | grab | grab | mineral separate | [5 empty] | mineralisation |  |  |  | sphalerite | [6 empty] | pyrite, molybdenite, chalcopyrite, K-feldspar, quartz, rutile, magnetite, calcite, carbonate |  | LA-ICPMS, EMPA |  |  | beam diameter of 5 μm; PETJ for Sn, In, Cd, and Ag; LIFH for Ga, Zn, Cu, Fe, and Mn; PETH for S; 50 nA |  | 3.49 |  |  |  | 1.06 |  | 0.01 |  |  |  | 0 |  |  |  | 4.02 | [5 empty] | 1663.75 | [11 empty] | 1545.73 | [9 empty] | 119424.3 |  | 4.07 |  |  |  | 1.08 | [7 empty] | 317.22 | [13 empty] | 2115.97 |  | 0.01 | [7 empty] | 0 | [5 empty] | 0.29 | [17 empty] | 0 |  |  |  | 15.85 | [5 empty] | 1.06 | [9 empty] | 0 |  |  |  | 0 |  |  |  | 0 | [14 empty] | 2025 |  |  | CHN | Henan Province
| Nannihu porphyry Mo-W deposit, Luotuoshan skarn Zn-Cu-W deposit, Lengshuibeigou epithermal Pb-Zn-Ag deposit | Nannihu ore field | Magmatic hydrothermal | Porphyry, Skarn, Epithermal | Porphyry Mo-W, Skarn Zn-Cu-W, Epithermal Pb-Zn-Ag | Mo, Zn, Pb | W, Cu, Ag | Mo, W, Zn, Cu, Pb, Ag | Li et al., 2023b |  | with chalcopyrite inclusion-5 | with chalcopyrite inclusion-5 | [5 empty] | ore material | grab | grab | mineral separate | [5 empty] | mineralisation |  |  |  | sphalerite | [6 empty] | pyrite, molybdenite, chalcopyrite, K-feldspar, quartz, rutile, magnetite, calcite, carbonate |  | LA-ICPMS, EMPA |  |  | beam diameter of 5 μm; PETJ for Sn, In, Cd, and Ag; LIFH for Ga, Zn, Cu, Fe, and Mn; PETH for S; 50 nA |  | 3.78 |  |  |  | 0.6 |  | 0 |  |  |  | 0 |  |  |  | 0.04 | [5 empty] | 1577.8 | [11 empty] | 5057.82 | [9 empty] | 83900.36 |  | 5.81 |  |  |  | 1.06 | [7 empty] | 301.77 | [13 empty] | 985.44 |  | 0 | [7 empty] | 0.14 | [5 empty] | 0.1 | [17 empty] | 0.06 |  |  |  | 0 | [5 empty] | 2.69 | [9 empty] | 0 |  |  |  | 0 |  |  |  | 0 | [14 empty] | 2025 |  |  | CHN | Henan Province
| Nannihu porphyry Mo-W deposit, Luotuoshan skarn Zn-Cu-W deposit, Lengshuibeigou epithermal Pb-Zn-Ag deposit | Nannihu ore field | Magmatic hydrothermal | Porphyry, Skarn, Epithermal | Porphyry Mo-W, Skarn Zn-Cu-W, Epithermal Pb-Zn-Ag | Mo, Zn, Pb | W, Cu, Ag | Mo, W, Zn, Cu, Pb, Ag | Li et al., 2023b |  | with chalcopyrite inclusion-6 | with chalcopyrite inclusion-6 | [5 empty] | ore material | grab | grab | mineral separate | [5 empty] | mineralisation |  |  |  | sphalerite | [6 empty] | pyrite, molybdenite, chalcopyrite, K-feldspar, quartz, rutile, magnetite, calcite, carbonate |  | LA-ICPMS, EMPA |  |  | beam diameter of 5 μm; PETJ for Sn, In, Cd, and Ag; LIFH for Ga, Zn, Cu, Fe, and Mn; PETH for S; 50 nA |  | 4.29 |  |  |  | 0.29 |  | 0 |  |  |  | 0.139 |  |  |  | 0.19 | [5 empty] | 1559.44 | [11 empty] | 5470.79 | [9 empty] | 96684.47 |  | 6.35 |  |  |  | 0.08 | [7 empty] | 297.1 | [13 empty] | 1223.76 |  | 0.21 | [7 empty] | 0.69 | [5 empty] | 2.36 | [17 empty] | 0.04 |  |  |  | 77.02 | [5 empty] | 3.5 | [9 empty] | 0 |  |  |  | 0.01 |  |  |  | 0 | [14 empty] | 2025 |  |  | CHN | Henan Province
| Nannihu porphyry Mo-W deposit, Luotuoshan skarn Zn-Cu-W deposit, Lengshuibeigou epithermal Pb-Zn-Ag deposit | Nannihu ore field | Magmatic hydrothermal | Porphyry, Skarn, Epithermal | Porphyry Mo-W, Skarn Zn-Cu-W, Epithermal Pb-Zn-Ag | Mo, Zn, Pb | W, Cu, Ag | Mo, W, Zn, Cu, Pb, Ag | Li et al., 2023b |  | with chalcopyrite inclusion-7 | with chalcopyrite inclusion-7 | [5 empty] | ore material | grab | grab | mineral separate | [5 empty] | mineralisation |  |  |  | sphalerite | [6 empty] | pyrite, molybdenite, chalcopyrite, K-feldspar, quartz, rutile, magnetite, calcite, carbonate |  | LA-ICPMS, EMPA |  |  | beam diameter of 5 μm; PETJ for Sn, In, Cd, and Ag; LIFH for Ga, Zn, Cu, Fe, and Mn; PETH for S; 50 nA |  | 4.54 |  |  |  | 0 |  | 0 |  |  |  | 0 |  |  |  | 0.11 | [5 empty] | 1489.09 | [11 empty] | 3456 | [9 empty] | 124587.8 |  | 7.26 |  |  |  | 0 | [7 empty] | 301.84 | [13 empty] | 2515.46 |  | 0 | [7 empty] | 0 | [5 empty] | 0.03 | [17 empty] | 0 |  |  |  | 0 | [5 empty] | 4.31 | [9 empty] | 0 |  |  |  | 0 |  |  |  | 0 | [14 empty] | 2025 |  |  | CHN | Henan Province
| Nannihu porphyry Mo-W deposit, Luotuoshan skarn Zn-Cu-W deposit, Lengshuibeigou epithermal Pb-Zn-Ag deposit | Nannihu ore field | Magmatic hydrothermal | Porphyry, Skarn, Epithermal | Porphyry Mo-W, Skarn Zn-Cu-W, Epithermal Pb-Zn-Ag | Mo, Zn, Pb | W, Cu, Ag | Mo, W, Zn, Cu, Pb, Ag | Li et al., 2023b |  | with chalcopyrite inclusion-8 | with chalcopyrite inclusion-8 | [5 empty] | ore material | grab | grab | mineral separate | [5 empty] | mineralisation |  |  |  | sphalerite | [6 empty] | pyrite, molybdenite, chalcopyrite, K-feldspar, quartz, rutile, magnetite, calcite, carbonate |  | LA-ICPMS, EMPA |  |  | beam diameter of 5 μm; PETJ for Sn, In, Cd, and Ag; LIFH for Ga, Zn, Cu, Fe, and Mn; PETH for S; 50 nA |  | 1.75 |  |  |  | 0 |  | 0 |  |  |  | 0.537 |  |  |  | 0.56 | [5 empty] | 1687.24 | [11 empty] | 5263.66 | [9 empty] | 30555.56 |  | 1.96 |  |  |  | 0.51 | [7 empty] | 407.03 | [13 empty] | 200.91 |  | 0.07 | [7 empty] | 0 | [5 empty] | 1.18 | [17 empty] | 0 |  |  |  | 0 | [5 empty] | 0.57 | [9 empty] | 0 |  |  |  | 0 |  |  |  | 0 | [14 empty] | 2025 |  |  | CHN | Henan Province
| Nannihu porphyry Mo-W deposit, Luotuoshan skarn Zn-Cu-W deposit, Lengshuibeigou epithermal Pb-Zn-Ag deposit | Nannihu ore field | Magmatic hydrothermal | Porphyry, Skarn, Epithermal | Porphyry Mo-W, Skarn Zn-Cu-W, Epithermal Pb-Zn-Ag | Mo, Zn, Pb | W, Cu, Ag | Mo, W, Zn, Cu, Pb, Ag | Li et al., 2023b |  | with chalcopyrite inclusion-9 | with chalcopyrite inclusion-9 | [5 empty] | ore material | grab | grab | mineral separate | [5 empty] | mineralisation |  |  |  | sphalerite | [6 empty] | pyrite, molybdenite, chalcopyrite, K-feldspar, quartz, rutile, magnetite, calcite, carbonate |  | LA-ICPMS, EMPA |  |  | beam diameter of 5 μm; PETJ for Sn, In, Cd, and Ag; LIFH for Ga, Zn, Cu, Fe, and Mn; PETH for S; 50 nA |  | 1.05 |  |  |  | 0.28 |  | 0 |  |  |  | 0.025 |  |  |  | 0.16 | [5 empty] | 1425.73 | [11 empty] | 8497.53 | [9 empty] | 19128.96 |  | 2.47 |  |  |  | 0.34 | [7 empty] | 305.89 | [13 empty] | 178.09 |  | 0 | [7 empty] | 0 | [5 empty] | 0.12 | [17 empty] | 0 |  |  |  | 6.57 | [5 empty] | 0.82 | [9 empty] | 0 |  |  |  | 0 |  |  |  | 0.01 | [14 empty] | 2025 |  |  | CHN | Henan Province
| Nannihu porphyry Mo-W deposit, Luotuoshan skarn Zn-Cu-W deposit, Lengshuibeigou epithermal Pb-Zn-Ag deposit | Nannihu ore field | Magmatic hydrothermal | Porphyry, Skarn, Epithermal | Porphyry Mo-W, Skarn Zn-Cu-W, Epithermal Pb-Zn-Ag | Mo, Zn, Pb | W, Cu, Ag | Mo, W, Zn, Cu, Pb, Ag | Li et al., 2023b |  | with chalcopyrite inclusion-10 | with chalcopyrite inclusion-10 | [5 empty] | ore material | grab | grab | mineral separate | [5 empty] | mineralisation |  |  |  | sphalerite | [6 empty] | pyrite, molybdenite, chalcopyrite, K-feldspar, quartz, rutile, magnetite, calcite, carbonate |  | LA-ICPMS, EMPA |  |  | beam diameter of 5 μm; PETJ for Sn, In, Cd, and Ag; LIFH for Ga, Zn, Cu, Fe, and Mn; PETH for S; 50 nA |  | 1.13 |  |  |  | 0 |  | 0 |  |  |  | 0.038 |  |  |  | 0.04 | [5 empty] | 1439.64 | [11 empty] | 6403.5 | [9 empty] | 20363.59 |  | 1.68 |  |  |  | 0 | [7 empty] | 344.52 | [13 empty] | 179.71 |  | 0 | [7 empty] | 0 | [5 empty] | 0.07 | [17 empty] | 0 |  |  |  | 0 | [5 empty] | 0.5 | [9 empty] | 0 |  |  |  | 0 |  |  |  | 0 | [14 empty] | 2025 |  |  | CHN | Henan Province
| Nannihu porphyry Mo-W deposit, Luotuoshan skarn Zn-Cu-W deposit, Lengshuibeigou epithermal Pb-Zn-Ag deposit | Nannihu ore field | Magmatic hydrothermal | Porphyry, Skarn, Epithermal | Porphyry Mo-W, Skarn Zn-Cu-W, Epithermal Pb-Zn-Ag | Mo, Zn, Pb | W, Cu, Ag | Mo, W, Zn, Cu, Pb, Ag | Li et al., 2023b |  | with chalcopyrite inclusion-11 | with chalcopyrite inclusion-11 | [5 empty] | ore material | grab | grab | mineral separate | [5 empty] | mineralisation |  |  |  | sphalerite | [6 empty] | pyrite, molybdenite, chalcopyrite, K-feldspar, quartz, rutile, magnetite, calcite, carbonate |  | LA-ICPMS, EMPA |  |  | beam diameter of 5 μm; PETJ for Sn, In, Cd, and Ag; LIFH for Ga, Zn, Cu, Fe, and Mn; PETH for S; 50 nA |  | 0.95 |  |  |  | 0.03 |  | 0.01 |  |  |  | 0 |  |  |  | 0.02 | [5 empty] | 1519.55 | [11 empty] | 2320.32 | [9 empty] | 26033.32 |  | 0.64 |  |  |  | 0 | [7 empty] | 360.63 | [13 empty] | 190.61 |  | 0.04 | [7 empty] | 0 | [5 empty] | 0.09 | [17 empty] | 0.01 |  |  |  | 22.67 | [5 empty] | 0.64 | [9 empty] | 0 |  |  |  | 0 |  |  |  | 0 | [14 empty] | 2025 |  |  | CHN | Henan Province
| Nannihu porphyry Mo-W deposit, Luotuoshan skarn Zn-Cu-W deposit, Lengshuibeigou epithermal Pb-Zn-Ag deposit | Nannihu ore field | Magmatic hydrothermal | Porphyry, Skarn, Epithermal | Porphyry Mo-W, Skarn Zn-Cu-W, Epithermal Pb-Zn-Ag | Mo, Zn, Pb | W, Cu, Ag | Mo, W, Zn, Cu, Pb, Ag | Li et al., 2023b |  | with chalcopyrite inclusion-12 | with chalcopyrite inclusion-12 | [5 empty] | ore material | grab | grab | mineral separate | [5 empty] | mineralisation |  |  |  | sphalerite | [6 empty] | pyrite, molybdenite, chalcopyrite, K-feldspar, quartz, rutile, magnetite, calcite, carbonate |  | LA-ICPMS, EMPA |  |  | beam diameter of 5 μm; PETJ for Sn, In, Cd, and Ag; LIFH for Ga, Zn, Cu, Fe, and Mn; PETH for S; 50 nA |  | 1.05 |  |  |  | 0.29 |  | 0 |  |  |  | 0.126 |  |  |  | 0.07 | [5 empty] | 1542.87 | [11 empty] | 5432.72 | [9 empty] | 28203.69 |  | 1.47 |  |  |  | 0 | [7 empty] | 339.75 | [13 empty] | 276.5 |  | 0 | [7 empty] | 0.9 | [5 empty] | 0.12 | [17 empty] | 0.05 |  |  |  | 0 | [5 empty] | 0.36 | [9 empty] | 0 |  |  |  | 0.01 |  |  |  | 0 | [14 empty] | 2025 |  |  | CHN | Henan Province
| Nannihu porphyry Mo-W deposit, Luotuoshan skarn Zn-Cu-W deposit, Lengshuibeigou epithermal Pb-Zn-Ag deposit | Nannihu ore field | Magmatic hydrothermal | Porphyry, Skarn, Epithermal | Porphyry Mo-W, Skarn Zn-Cu-W, Epithermal Pb-Zn-Ag | Mo, Zn, Pb | W, Cu, Ag | Mo, W, Zn, Cu, Pb, Ag | Li et al., 2023b |  | with chalcopyrite inclusion-13 | with chalcopyrite inclusion-13 | [5 empty] | ore material | grab | grab | mineral separate | [5 empty] | mineralisation |  |  |  | sphalerite | [6 empty] | pyrite, molybdenite, chalcopyrite, K-feldspar, quartz, rutile, magnetite, calcite, carbonate |  | LA-ICPMS, EMPA |  |  | beam diameter of 5 μm; PETJ for Sn, In, Cd, and Ag; LIFH for Ga, Zn, Cu, Fe, and Mn; PETH for S; 50 nA |  | 1.18 |  |  |  | 0 |  | 0 |  |  |  | 0 |  |  |  | 0.29 | [5 empty] | 1521.91 | [11 empty] | 3735.87 | [9 empty] | 21652.39 |  | 1.23 |  |  |  | 0.96 | [7 empty] | 374.76 | [13 empty] | 292.4 |  | 1.09 | [7 empty] | 0.02 | [5 empty] | 5.05 | [17 empty] | 0 |  |  |  | 0 | [5 empty] | 0.37 | [9 empty] | 0.02 |  |  |  | 0.02 |  |  |  | 0.01 | [14 empty] | 2025 |  |  | CHN | Henan Province
| Nannihu porphyry Mo-W deposit, Luotuoshan skarn Zn-Cu-W deposit, Lengshuibeigou epithermal Pb-Zn-Ag deposit | Nannihu ore field | Magmatic hydrothermal | Porphyry, Skarn, Epithermal | Porphyry Mo-W, Skarn Zn-Cu-W, Epithermal Pb-Zn-Ag | Mo, Zn, Pb | W, Cu, Ag | Mo, W, Zn, Cu, Pb, Ag | Li et al., 2023b |  | with chalcopyrite inclusion-14 | with chalcopyrite inclusion-14 | [5 empty] | ore material | grab | grab | mineral separate | [5 empty] | mineralisation |  |  |  | sphalerite | [6 empty] | pyrite, molybdenite, chalcopyrite, K-feldspar, quartz, rutile, magnetite, calcite, carbonate |  | LA-ICPMS, EMPA |  |  | beam diameter of 5 μm; PETJ for Sn, In, Cd, and Ag; LIFH for Ga, Zn, Cu, Fe, and Mn; PETH for S; 50 nA |  | 0.85 |  |  |  | 0 |  | 0 |  |  |  | 0 |  |  |  | 0.08 | [5 empty] | 1537.76 | [11 empty] | 4710.87 | [9 empty] | 21807 |  | 2.64 |  |  |  | 0.6 | [7 empty] | 339.99 | [13 empty] | 286.73 |  | 0.04 | [7 empty] | 0.79 | [5 empty] | 0.06 | [17 empty] | 0.06 |  |  |  | 0 | [5 empty] | 0.57 | [9 empty] | 0 |  |  |  | 0 |  |  |  | 0 | [14 empty] | 2025 |  |  | CHN | Henan Province
| Nannihu porphyry Mo-W deposit, Luotuoshan skarn Zn-Cu-W deposit, Lengshuibeigou epithermal Pb-Zn-Ag deposit | Nannihu ore field | Magmatic hydrothermal | Porphyry, Skarn, Epithermal | Porphyry Mo-W, Skarn Zn-Cu-W, Epithermal Pb-Zn-Ag | Mo, Zn, Pb | W, Cu, Ag | Mo, W, Zn, Cu, Pb, Ag | Li et al., 2023b |  | with chalcopyrite inclusion-15 | with chalcopyrite inclusion-15 | [5 empty] | ore material | grab | grab | mineral separate | [5 empty] | mineralisation |  |  |  | sphalerite | [6 empty] | pyrite, molybdenite, chalcopyrite, K-feldspar, quartz, rutile, magnetite, calcite, carbonate |  | LA-ICPMS, EMPA |  |  | beam diameter of 5 μm; PETJ for Sn, In, Cd, and Ag; LIFH for Ga, Zn, Cu, Fe, and Mn; PETH for S; 50 nA |  | 7.38 |  |  |  | 0.04 |  | 0.01 |  |  |  | 0 |  |  |  | 7.7 | [5 empty] | 1626.46 | [11 empty] | 4773.75 | [9 empty] | 77259.87 |  | 6.35 |  |  |  | 0.29 | [7 empty] | 430.08 | [13 empty] | 623.26 |  | 0.1 | [7 empty] | 0 | [5 empty] | 3.4 | [17 empty] | 0.09 |  |  |  | 18.89 | [5 empty] | 0.56 | [9 empty] | 0.01 |  |  |  | 0 |  |  |  | 0.01 | [14 empty] | 2025 |  |  | CHN | Henan Province
| Nannihu porphyry Mo-W deposit, Luotuoshan skarn Zn-Cu-W deposit, Lengshuibeigou epithermal Pb-Zn-Ag deposit | Nannihu ore field | Magmatic hydrothermal | Porphyry, Skarn, Epithermal | Porphyry Mo-W, Skarn Zn-Cu-W, Epithermal Pb-Zn-Ag | Mo, Zn, Pb | W, Cu, Ag | Mo, W, Zn, Cu, Pb, Ag | Li et al., 2023b |  | with chalcopyrite inclusion-16 | with chalcopyrite inclusion-16 | [5 empty] | ore material | grab | grab | mineral separate | [5 empty] | mineralisation |  |  |  | sphalerite | [6 empty] | pyrite, molybdenite, chalcopyrite, K-feldspar, quartz, rutile, magnetite, calcite, carbonate |  | LA-ICPMS, EMPA |  |  | beam diameter of 5 μm; PETJ for Sn, In, Cd, and Ag; LIFH for Ga, Zn, Cu, Fe, and Mn; PETH for S; 50 nA |  | 3.49 |  |  |  | 0 |  | 0 |  |  |  | 0 |  |  |  | 0.8 | [5 empty] | 1628.11 | [11 empty] | 3193.27 | [9 empty] | 66696.85 |  | 4.64 |  |  |  | 0.66 | [7 empty] | 416.37 | [13 empty] | 413.61 |  | 0 | [7 empty] | 0 | [5 empty] | 0.93 | [17 empty] | 0 |  |  |  | 0 | [5 empty] | 0.9 | [9 empty] | 0.02 |  |  |  | 0.02 |  |  |  | 0 | [14 empty] | 2025 |  |  | CHN | Henan Province
| Nannihu porphyry Mo-W deposit, Luotuoshan skarn Zn-Cu-W deposit, Lengshuibeigou epithermal Pb-Zn-Ag deposit | Nannihu ore field | Magmatic hydrothermal | Porphyry, Skarn, Epithermal | Porphyry Mo-W, Skarn Zn-Cu-W, Epithermal Pb-Zn-Ag | Mo, Zn, Pb | W, Cu, Ag | Mo, W, Zn, Cu, Pb, Ag | Li et al., 2023b |  | LTS-SpIa-1 | LTS-SpIa-1 | [5 empty] | ore material | grab | grab | mineral separate | [5 empty] | mineralisation |  |  |  | sphalerite | [6 empty] | pyrite, molybdenite, chalcopyrite, K-feldspar, quartz, rutile, magnetite, calcite, carbonate |  | LA-ICPMS, EMPA |  |  | beam diameter of 5 μm; PETJ for Sn, In, Cd, and Ag; LIFH for Ga, Zn, Cu, Fe, and Mn; PETH for S; 50 nA |  | 1.850777 |  |  |  | 0.083255 |  | 0.004498 |  |  |  | 0 |  |  |  | 0.18043 | [5 empty] | 1487.131808 | [11 empty] | 201.401609 | [9 empty] | 145862.8 |  | 6.619301 |  |  |  | 0.000743 | [7 empty] | 261.712364 | [13 empty] | 7660.762581 |  | 0.015447 | [7 empty] | 0.034838 | [5 empty] | 0.147493 | [17 empty] | 0 |  |  |  | 25.288966 | [5 empty] | 0.469054 | [9 empty] | 0 |  |  |  | 0 |  |  |  | 0 | [14 empty] | 2025 |  |  | CHN | Henan Province
| Nannihu porphyry Mo-W deposit, Luotuoshan skarn Zn-Cu-W deposit, Lengshuibeigou epithermal Pb-Zn-Ag deposit | Nannihu ore field | Magmatic hydrothermal | Porphyry, Skarn, Epithermal | Porphyry Mo-W, Skarn Zn-Cu-W, Epithermal Pb-Zn-Ag | Mo, Zn, Pb | W, Cu, Ag | Mo, W, Zn, Cu, Pb, Ag | Li et al., 2023b |  | LTS-SpIa-2 | LTS-SpIa-2 | [5 empty] | ore material | grab | grab | mineral separate | [5 empty] | mineralisation |  |  |  | sphalerite | [6 empty] | pyrite, molybdenite, chalcopyrite, K-feldspar, quartz, rutile, magnetite, calcite, carbonate |  | LA-ICPMS, EMPA |  |  | beam diameter of 5 μm; PETJ for Sn, In, Cd, and Ag; LIFH for Ga, Zn, Cu, Fe, and Mn; PETH for S; 50 nA |  | 1.12514 |  |  |  | 0 |  | 0 |  |  |  | 0 |  |  |  | 0.107006 | [5 empty] | 1464.724008 | [11 empty] | 155.797886 | [9 empty] | 145666 |  | 7.58314 |  |  |  | 0.578784 | [7 empty] | 259.749844 | [13 empty] | 7161.558334 |  | 0.041034 | [7 empty] | 0.347526 | [5 empty] | 0.105685 | [17 empty] | 0 |  |  |  | 13.140874 | [5 empty] | 0.986101 | [9 empty] | 0 |  |  |  | 0.014009 |  |  |  | 0.001 | [14 empty] | 2025 |  |  | CHN | Henan Province
| Nannihu porphyry Mo-W deposit, Luotuoshan skarn Zn-Cu-W deposit, Lengshuibeigou epithermal Pb-Zn-Ag deposit | Nannihu ore field | Magmatic hydrothermal | Porphyry, Skarn, Epithermal | Porphyry Mo-W, Skarn Zn-Cu-W, Epithermal Pb-Zn-Ag | Mo, Zn, Pb | W, Cu, Ag | Mo, W, Zn, Cu, Pb, Ag | Li et al., 2023b |  | LTS-SpIa-3 | LTS-SpIa-3 | [5 empty] | ore material | grab | grab | mineral separate | [5 empty] | mineralisation |  |  |  | sphalerite | [6 empty] | pyrite, molybdenite, chalcopyrite, K-feldspar, quartz, rutile, magnetite, calcite, carbonate |  | LA-ICPMS, EMPA |  |  | beam diameter of 5 μm; PETJ for Sn, In, Cd, and Ag; LIFH for Ga, Zn, Cu, Fe, and Mn; PETH for S; 50 nA |  | 1.765459 |  |  |  | 0.140276 |  | 0 |  |  |  | 0 |  |  |  | 0.316694 | [5 empty] | 1420.508281 | [11 empty] | 152.415557 | [9 empty] | 130289 |  | 6.681937 |  |  |  | 0.377497 | [7 empty] | 254.995862 | [13 empty] | 7183.028654 |  | 0.026698 | [7 empty] | 0.424542 | [5 empty] | 0.162655 | [17 empty] | 0 |  |  |  | 36.26336 | [5 empty] | 0.708566 | [9 empty] | 0 |  |  |  | 0.005956 |  |  |  | 0 | [14 empty] | 2025 |  |  | CHN | Henan Province
| Nannihu porphyry Mo-W deposit, Luotuoshan skarn Zn-Cu-W deposit, Lengshuibeigou epithermal Pb-Zn-Ag deposit | Nannihu ore field | Magmatic hydrothermal | Porphyry, Skarn, Epithermal | Porphyry Mo-W, Skarn Zn-Cu-W, Epithermal Pb-Zn-Ag | Mo, Zn, Pb | W, Cu, Ag | Mo, W, Zn, Cu, Pb, Ag | Li et al., 2023b |  | LTS-SpIa-4 | LTS-SpIa-4 | [5 empty] | ore material | grab | grab | mineral separate | [5 empty] | mineralisation |  |  |  | sphalerite | [6 empty] | pyrite, molybdenite, chalcopyrite, K-feldspar, quartz, rutile, magnetite, calcite, carbonate |  | LA-ICPMS, EMPA |  |  | beam diameter of 5 μm; PETJ for Sn, In, Cd, and Ag; LIFH for Ga, Zn, Cu, Fe, and Mn; PETH for S; 50 nA |  | 0.796491 |  |  |  | 0 |  | 0 |  |  |  | 0 |  |  |  | 0.109158 | [5 empty] | 1481.946795 | [11 empty] | 151.684612 | [9 empty] | 147871 |  | 8.981205 |  |  |  | 0.424379 | [7 empty] | 262.584285 | [13 empty] | 7051.561694 |  | 0 | [7 empty] | 0 | [5 empty] | 0.064686 | [17 empty] | 0 |  |  |  | 0 | [5 empty] | 0.827001 | [9 empty] | 0.002 |  |  |  | 0 |  |  |  | 0.014 | [14 empty] | 2025 |  |  | CHN | Henan Province
| Nannihu porphyry Mo-W deposit, Luotuoshan skarn Zn-Cu-W deposit, Lengshuibeigou epithermal Pb-Zn-Ag deposit | Nannihu ore field | Magmatic hydrothermal | Porphyry, Skarn, Epithermal | Porphyry Mo-W, Skarn Zn-Cu-W, Epithermal Pb-Zn-Ag | Mo, Zn, Pb | W, Cu, Ag | Mo, W, Zn, Cu, Pb, Ag | Li et al., 2023b |  | LTS-SpIa-5 | LTS-SpIa-5 | [5 empty] | ore material | grab | grab | mineral separate | [5 empty] | mineralisation |  |  |  | sphalerite | [6 empty] | pyrite, molybdenite, chalcopyrite, K-feldspar, quartz, rutile, magnetite, calcite, carbonate |  | LA-ICPMS, EMPA |  |  | beam diameter of 5 μm; PETJ for Sn, In, Cd, and Ag; LIFH for Ga, Zn, Cu, Fe, and Mn; PETH for S; 50 nA |  | 2.273035 |  |  |  | 0.160731 |  | 0.038124 |  |  |  | 0.023629 |  |  |  | 2.613987 | [5 empty] | 1413.625331 | [11 empty] | 396.055762 | [9 empty] | 138418.5 |  | 6.701077 |  |  |  | 0.614241 | [7 empty] | 261.169677 | [13 empty] | 8186.963545 |  | 0.04758 | [7 empty] | 0.25457 | [5 empty] | 3.744028 | [17 empty] | 0 |  |  |  | 18.887042 | [5 empty] | 0.622526 | [9 empty] | 0.002 |  |  |  | 0.030792 |  |  |  | 0 | [14 empty] | 2025 |  |  | CHN | Henan Province
| Nannihu porphyry Mo-W deposit, Luotuoshan skarn Zn-Cu-W deposit, Lengshuibeigou epithermal Pb-Zn-Ag deposit | Nannihu ore field | Magmatic hydrothermal | Porphyry, Skarn, Epithermal | Porphyry Mo-W, Skarn Zn-Cu-W, Epithermal Pb-Zn-Ag | Mo, Zn, Pb | W, Cu, Ag | Mo, W, Zn, Cu, Pb, Ag | Li et al., 2023b |  | LTS-SpIa-6 | LTS-SpIa-6 | [5 empty] | ore material | grab | grab | mineral separate | [5 empty] | mineralisation |  |  |  | sphalerite | [6 empty] | pyrite, molybdenite, chalcopyrite, K-feldspar, quartz, rutile, magnetite, calcite, carbonate |  | LA-ICPMS, EMPA |  |  | beam diameter of 5 μm; PETJ for Sn, In, Cd, and Ag; LIFH for Ga, Zn, Cu, Fe, and Mn; PETH for S; 50 nA |  | 1.823852 |  |  |  | 0 |  | 0.008701 |  |  |  | 0 |  |  |  | 2.771435 | [5 empty] | 1419.920781 | [11 empty] | 320.012798 | [9 empty] | 145547.1 |  | 9.172106 |  |  |  | 1.042721 | [7 empty] | 231.890628 | [13 empty] | 7581.095928 |  | 0.044198 | [7 empty] | 0.615376 | [5 empty] | 1.810594 | [17 empty] | 0 |  |  |  | 8.573073 | [5 empty] | 0.424132 | [9 empty] | 0.001 |  |  |  | 0.006125 |  |  |  | 0.002 | [14 empty] | 2025 |  |  | CHN | Henan Province
| Nannihu porphyry Mo-W deposit, Luotuoshan skarn Zn-Cu-W deposit, Lengshuibeigou epithermal Pb-Zn-Ag deposit | Nannihu ore field | Magmatic hydrothermal | Porphyry, Skarn, Epithermal | Porphyry Mo-W, Skarn Zn-Cu-W, Epithermal Pb-Zn-Ag | Mo, Zn, Pb | W, Cu, Ag | Mo, W, Zn, Cu, Pb, Ag | Li et al., 2023b |  | LTS-SpIa-7 | LTS-SpIa-7 | [5 empty] | ore material | grab | grab | mineral separate | [5 empty] | mineralisation |  |  |  | sphalerite | [6 empty] | pyrite, molybdenite, chalcopyrite, K-feldspar, quartz, rutile, magnetite, calcite, carbonate |  | LA-ICPMS, EMPA |  |  | beam diameter of 5 μm; PETJ for Sn, In, Cd, and Ag; LIFH for Ga, Zn, Cu, Fe, and Mn; PETH for S; 50 nA |  | 2.273221 |  |  |  | 0.387538 |  | 0 |  |  |  | 0 |  |  |  | 0.135646 | [5 empty] | 1416.659019 | [11 empty] | 170.747145 | [9 empty] | 151902 |  | 10.102099 |  |  |  | 0.733478 | [7 empty] | 255.813998 | [13 empty] | 6769.858819 |  | 0 | [7 empty] | 0 | [5 empty] | 0.059616 | [17 empty] | 0.028997 |  |  |  | 0 | [5 empty] | 1.330991 | [9 empty] | 0 |  |  |  | 0 |  |  |  | 0 | [14 empty] | 2025 |  |  | CHN | Henan Province
| Nannihu porphyry Mo-W deposit, Luotuoshan skarn Zn-Cu-W deposit, Lengshuibeigou epithermal Pb-Zn-Ag deposit | Nannihu ore field | Magmatic hydrothermal | Porphyry, Skarn, Epithermal | Porphyry Mo-W, Skarn Zn-Cu-W, Epithermal Pb-Zn-Ag | Mo, Zn, Pb | W, Cu, Ag | Mo, W, Zn, Cu, Pb, Ag | Li et al., 2023b |  | LTS-SpIa-8 | LTS-SpIa-8 | [5 empty] | ore material | grab | grab | mineral separate | [5 empty] | mineralisation |  |  |  | sphalerite | [6 empty] | pyrite, molybdenite, chalcopyrite, K-feldspar, quartz, rutile, magnetite, calcite, carbonate |  | LA-ICPMS, EMPA |  |  | beam diameter of 5 μm; PETJ for Sn, In, Cd, and Ag; LIFH for Ga, Zn, Cu, Fe, and Mn; PETH for S; 50 nA |  | 1.46924 |  |  |  | 0.295904 |  | 0.009505 |  |  |  | 0 |  |  |  | 0.852295 | [5 empty] | 1493.02581 | [11 empty] | 156.169048 | [9 empty] | 147456.8 |  | 10.258988 |  |  |  | 0.432329 | [7 empty] | 257.448285 | [13 empty] | 7098.102997 |  | 0.011912 | [7 empty] | 0 | [5 empty] | 0.957513 | [17 empty] | 0.04939 |  |  |  | 7.680802 | [5 empty] | 0.331702 | [9 empty] | 0 |  |  |  | 0.002197 |  |  |  | 0.001 | [14 empty] | 2025 |  |  | CHN | Henan Province
| Nannihu porphyry Mo-W deposit, Luotuoshan skarn Zn-Cu-W deposit, Lengshuibeigou epithermal Pb-Zn-Ag deposit | Nannihu ore field | Magmatic hydrothermal | Porphyry, Skarn, Epithermal | Porphyry Mo-W, Skarn Zn-Cu-W, Epithermal Pb-Zn-Ag | Mo, Zn, Pb | W, Cu, Ag | Mo, W, Zn, Cu, Pb, Ag | Li et al., 2023b |  | LTS-SpIa-9 | LTS-SpIa-9 | [5 empty] | ore material | grab | grab | mineral separate | [5 empty] | mineralisation |  |  |  | sphalerite | [6 empty] | pyrite, molybdenite, chalcopyrite, K-feldspar, quartz, rutile, magnetite, calcite, carbonate |  | LA-ICPMS, EMPA |  |  | beam diameter of 5 μm; PETJ for Sn, In, Cd, and Ag; LIFH for Ga, Zn, Cu, Fe, and Mn; PETH for S; 50 nA |  | 1.203543 |  |  |  | 0 |  | 0.004235 |  |  |  | 0 |  |  |  | 0.9631 | [5 empty] | 1455.878455 | [11 empty] | 153.492343 | [9 empty] | 140531 |  | 11.042003 |  |  |  | 0.98291 | [7 empty] | 247.995783 | [13 empty] | 7020.635808 |  | 0 | [7 empty] | 0.219621 | [5 empty] | 0.880055 | [17 empty] | 0.01252 |  |  |  | 6.383012 | [5 empty] | 0.66169 | [9 empty] | 0 |  |  |  | 0.001486 |  |  |  | 0.001 | [14 empty] | 2025 |  |  | CHN | Henan Province
| Nannihu porphyry Mo-W deposit, Luotuoshan skarn Zn-Cu-W deposit, Lengshuibeigou epithermal Pb-Zn-Ag deposit | Nannihu ore field | Magmatic hydrothermal | Porphyry, Skarn, Epithermal | Porphyry Mo-W, Skarn Zn-Cu-W, Epithermal Pb-Zn-Ag | Mo, Zn, Pb | W, Cu, Ag | Mo, W, Zn, Cu, Pb, Ag | Li et al., 2023b |  | LTS-SpIa-10 | LTS-SpIa-10 | [5 empty] | ore material | grab | grab | mineral separate | [5 empty] | mineralisation |  |  |  | sphalerite | [6 empty] | pyrite, molybdenite, chalcopyrite, K-feldspar, quartz, rutile, magnetite, calcite, carbonate |  | LA-ICPMS, EMPA |  |  | beam diameter of 5 μm; PETJ for Sn, In, Cd, and Ag; LIFH for Ga, Zn, Cu, Fe, and Mn; PETH for S; 50 nA |  | 0.769525 |  |  |  | 0.05108 |  | 0.007673 |  |  |  | 0 |  |  |  | 0.481563 | [5 empty] | 1557.920335 | [11 empty] | 128.123187 | [9 empty] | 147284.9 |  | 8.258104 |  |  |  | 1.057423 | [7 empty] | 211.00512 | [13 empty] | 7576.987241 |  | 0.025313 | [7 empty] | 0 | [5 empty] | 0.385492 | [17 empty] | 0 |  |  |  | 18.580988 | [5 empty] | 0.353994 | [9 empty] | 0.004 |  |  |  | 0 |  |  |  | 0.002 | [14 empty] | 2025 |  |  | CHN | Henan Province
| Nannihu porphyry Mo-W deposit, Luotuoshan skarn Zn-Cu-W deposit, Lengshuibeigou epithermal Pb-Zn-Ag deposit | Nannihu ore field | Magmatic hydrothermal | Porphyry, Skarn, Epithermal | Porphyry Mo-W, Skarn Zn-Cu-W, Epithermal Pb-Zn-Ag | Mo, Zn, Pb | W, Cu, Ag | Mo, W, Zn, Cu, Pb, Ag | Li et al., 2023b |  | LTS-SpIa-11 | LTS-SpIa-11 | [5 empty] | ore material | grab | grab | mineral separate | [5 empty] | mineralisation |  |  |  | sphalerite | [6 empty] | pyrite, molybdenite, chalcopyrite, K-feldspar, quartz, rutile, magnetite, calcite, carbonate |  | LA-ICPMS, EMPA |  |  | beam diameter of 5 μm; PETJ for Sn, In, Cd, and Ag; LIFH for Ga, Zn, Cu, Fe, and Mn; PETH for S; 50 nA |  | 2.325972 |  |  |  | 0 |  | 0.019728 |  |  |  | 0 |  |  |  | 4.677883 | [5 empty] | 1399.913574 | [11 empty] | 364.286825 | [9 empty] | 127251.927 |  | 6.545967 |  |  |  | 0.593542 | [7 empty] | 216.06317 | [13 empty] | 7067.800805 |  | 0.098605 | [7 empty] | 0.11247 | [5 empty] | 3.571144 | [17 empty] | 0 |  |  |  | 0 | [5 empty] | 0.169344 | [9 empty] | 0 |  |  |  | 0.002178 |  |  |  | 0.00238 | [14 empty] | 2025 |  |  | CHN | Henan Province
| Nannihu porphyry Mo-W deposit, Luotuoshan skarn Zn-Cu-W deposit, Lengshuibeigou epithermal Pb-Zn-Ag deposit | Nannihu ore field | Magmatic hydrothermal | Porphyry, Skarn, Epithermal | Porphyry Mo-W, Skarn Zn-Cu-W, Epithermal Pb-Zn-Ag | Mo, Zn, Pb | W, Cu, Ag | Mo, W, Zn, Cu, Pb, Ag | Li et al., 2023b |  | LTS-SpIa-12 | LTS-SpIa-12 | [5 empty] | ore material | grab | grab | mineral separate | [5 empty] | mineralisation |  |  |  | sphalerite | [6 empty] | pyrite, molybdenite, chalcopyrite, K-feldspar, quartz, rutile, magnetite, calcite, carbonate |  | LA-ICPMS, EMPA |  |  | beam diameter of 5 μm; PETJ for Sn, In, Cd, and Ag; LIFH for Ga, Zn, Cu, Fe, and Mn; PETH for S; 50 nA |  | 0.879468 |  |  |  | 0 |  | 0.025244 |  |  |  | 0.024639 |  |  |  | 0.126623 | [5 empty] | 1368.635591 | [11 empty] | 139.924179 | [9 empty] | 129825.4 |  | 7.621598 |  |  |  | 0.837082 | [7 empty] | 229.36106 | [13 empty] | 7223.063835 |  | 0.007963 | [7 empty] | 0 | [5 empty] | 0.028002 | [17 empty] | 0 |  |  |  | 34.572464 | [5 empty] | 0.183491 | [9 empty] | 0.002178 |  |  |  | 0 |  |  |  | 0.002056 | [14 empty] | 2025 |  |  | CHN | Henan Province
| Nannihu porphyry Mo-W deposit, Luotuoshan skarn Zn-Cu-W deposit, Lengshuibeigou epithermal Pb-Zn-Ag deposit | Nannihu ore field | Magmatic hydrothermal | Porphyry, Skarn, Epithermal | Porphyry Mo-W, Skarn Zn-Cu-W, Epithermal Pb-Zn-Ag | Mo, Zn, Pb | W, Cu, Ag | Mo, W, Zn, Cu, Pb, Ag | Li et al., 2023b |  | LTS-SpIa-13 | LTS-SpIa-13 | [5 empty] | ore material | grab | grab | mineral separate | [5 empty] | mineralisation |  |  |  | sphalerite | [6 empty] | pyrite, molybdenite, chalcopyrite, K-feldspar, quartz, rutile, magnetite, calcite, carbonate |  | LA-ICPMS, EMPA |  |  | beam diameter of 5 μm; PETJ for Sn, In, Cd, and Ag; LIFH for Ga, Zn, Cu, Fe, and Mn; PETH for S; 50 nA |  | 0.872158 |  |  |  | 1.033651 |  | 0.055152 |  |  |  | 0 |  |  |  | 0.781148 | [5 empty] | 1377.965106 | [11 empty] | 145.745533 | [9 empty] | 135215.9 |  | 9.301867 |  |  |  | 0.410259 | [7 empty] | 239.030763 | [13 empty] | 7043.534587 |  | 0 | [7 empty] | 1.299749 | [5 empty] | 0.614321 | [17 empty] | 0 |  |  |  | 26.895491 | [5 empty] | 0.430989 | [9 empty] | 0 |  |  |  | 0 |  |  |  | 0 | [14 empty] | 2025 |  |  | CHN | Henan Province
| Nannihu porphyry Mo-W deposit, Luotuoshan skarn Zn-Cu-W deposit, Lengshuibeigou epithermal Pb-Zn-Ag deposit | Nannihu ore field | Magmatic hydrothermal | Porphyry, Skarn, Epithermal | Porphyry Mo-W, Skarn Zn-Cu-W, Epithermal Pb-Zn-Ag | Mo, Zn, Pb | W, Cu, Ag | Mo, W, Zn, Cu, Pb, Ag | Li et al., 2023b |  | LTS-SpIa-14 | LTS-SpIa-14 | [5 empty] | ore material | grab | grab | mineral separate | [5 empty] | mineralisation |  |  |  | sphalerite | [6 empty] | pyrite, molybdenite, chalcopyrite, K-feldspar, quartz, rutile, magnetite, calcite, carbonate |  | LA-ICPMS, EMPA |  |  | beam diameter of 5 μm; PETJ for Sn, In, Cd, and Ag; LIFH for Ga, Zn, Cu, Fe, and Mn; PETH for S; 50 nA |  | 1.754936 |  |  |  | 0.817596 |  | 0.013051 |  |  |  | 0.003974 |  |  |  | 1.061699 | [5 empty] | 1397.794216 | [11 empty] | 142.742743 | [9 empty] | 142220.3 |  | 6.959761 |  |  |  | 0.734025 | [7 empty] | 237.042925 | [13 empty] | 6804.327338 |  | 0.003067 | [7 empty] | 0 | [5 empty] | 0.24413 | [17 empty] | 0 |  |  |  | 23.775795 | [5 empty] | 0.796579 | [9 empty] | 0.002197 |  |  |  | 0 |  |  |  | 0.008348 | [14 empty] | 2025 |  |  | CHN | Henan Province
| Nannihu porphyry Mo-W deposit, Luotuoshan skarn Zn-Cu-W deposit, Lengshuibeigou epithermal Pb-Zn-Ag deposit | Nannihu ore field | Magmatic hydrothermal | Porphyry, Skarn, Epithermal | Porphyry Mo-W, Skarn Zn-Cu-W, Epithermal Pb-Zn-Ag | Mo, Zn, Pb | W, Cu, Ag | Mo, W, Zn, Cu, Pb, Ag | Li et al., 2023b |  | LTS-SpIa-15 | LTS-SpIa-15 | [5 empty] | ore material | grab | grab | mineral separate | [5 empty] | mineralisation |  |  |  | sphalerite | [6 empty] | pyrite, molybdenite, chalcopyrite, K-feldspar, quartz, rutile, magnetite, calcite, carbonate |  | LA-ICPMS, EMPA |  |  | beam diameter of 5 μm; PETJ for Sn, In, Cd, and Ag; LIFH for Ga, Zn, Cu, Fe, and Mn; PETH for S; 50 nA |  | 3.297552 |  |  |  | 0 |  | 0.007865 |  |  |  | 0 |  |  |  | 0.668094 | [5 empty] | 1456.386274 | [11 empty] | 161.405722 | [9 empty] | 142934.6 |  | 8.689562 |  |  |  | 0.636388 | [7 empty] | 238.048174 | [13 empty] | 7201.757821 |  | 0.143228 | [7 empty] | 0 | [5 empty] | 1.231013 | [17 empty] | 0 |  |  |  | 10.229885 | [5 empty] | 0 | [9 empty] | 0.00539 |  |  |  | 0 |  |  |  | 0.002009 | [14 empty] | 2025 |  |  | CHN | Henan Province
| Nannihu porphyry Mo-W deposit, Luotuoshan skarn Zn-Cu-W deposit, Lengshuibeigou epithermal Pb-Zn-Ag deposit | Nannihu ore field | Magmatic hydrothermal | Porphyry, Skarn, Epithermal | Porphyry Mo-W, Skarn Zn-Cu-W, Epithermal Pb-Zn-Ag | Mo, Zn, Pb | W, Cu, Ag | Mo, W, Zn, Cu, Pb, Ag | Li et al., 2023b |  | LTS-SpIa-16 | LTS-SpIa-16 | [5 empty] | ore material | grab | grab | mineral separate | [5 empty] | mineralisation |  |  |  | sphalerite | [6 empty] | pyrite, molybdenite, chalcopyrite, K-feldspar, quartz, rutile, magnetite, calcite, carbonate |  | LA-ICPMS, EMPA |  |  | beam diameter of 5 μm; PETJ for Sn, In, Cd, and Ag; LIFH for Ga, Zn, Cu, Fe, and Mn; PETH for S; 50 nA |  | 0.907316 |  |  |  | 0 |  | 0.007729 |  |  |  | 0.031753 |  |  |  | 0.299543 | [5 empty] | 1437.868744 | [11 empty] | 144.570779 | [9 empty] | 142041.5 |  | 8.911262 |  |  |  | 0.430004 | [7 empty] | 238.575749 | [13 empty] | 7248.92759 |  | 0.013881 | [7 empty] | 0 | [5 empty] | 0.226473 | [17 empty] | 0.001265 |  |  |  | 11.410953 | [5 empty] | 0.104898 | [9 empty] | 0 |  |  |  | 0.004977 |  |  |  | 0 | [14 empty] | 2025 |  |  | CHN | Henan Province
| Nannihu porphyry Mo-W deposit, Luotuoshan skarn Zn-Cu-W deposit, Lengshuibeigou epithermal Pb-Zn-Ag deposit | Nannihu ore field | Magmatic hydrothermal | Porphyry, Skarn, Epithermal | Porphyry Mo-W, Skarn Zn-Cu-W, Epithermal Pb-Zn-Ag | Mo, Zn, Pb | W, Cu, Ag | Mo, W, Zn, Cu, Pb, Ag | Li et al., 2023b |  | LTS-SpIa-17 | LTS-SpIa-17 | [5 empty] | ore material | grab | grab | mineral separate | [5 empty] | mineralisation |  |  |  | sphalerite | [6 empty] | pyrite, molybdenite, chalcopyrite, K-feldspar, quartz, rutile, magnetite, calcite, carbonate |  | LA-ICPMS, EMPA |  |  | beam diameter of 5 μm; PETJ for Sn, In, Cd, and Ag; LIFH for Ga, Zn, Cu, Fe, and Mn; PETH for S; 50 nA |  | 3.946006 |  |  |  | 0 |  | 0.032713 |  |  |  | 0.033203 |  |  |  | 0.812703 | [5 empty] | 1436.909743 | [11 empty] | 210.064013 | [9 empty] | 143609.2 |  | 8.461147 |  |  |  | 0.102237 | [7 empty] | 237.204035 | [13 empty] | 7158.618419 |  | 0.017745 | [7 empty] | 0.291079 | [5 empty] | 0.47473 | [17 empty] | 0 |  |  |  | 35.460246 | [5 empty] | 0.175655 | [9 empty] | 0 |  |  |  | 0 |  |  |  | 0.000248 | [14 empty] | 2025 |  |  | CHN | Henan Province
| Nannihu porphyry Mo-W deposit, Luotuoshan skarn Zn-Cu-W deposit, Lengshuibeigou epithermal Pb-Zn-Ag deposit | Nannihu ore field | Magmatic hydrothermal | Porphyry, Skarn, Epithermal | Porphyry Mo-W, Skarn Zn-Cu-W, Epithermal Pb-Zn-Ag | Mo, Zn, Pb | W, Cu, Ag | Mo, W, Zn, Cu, Pb, Ag | Li et al., 2023b |  | LTS-SpIa-18 | LTS-SpIa-18 | [5 empty] | ore material | grab | grab | mineral separate | [5 empty] | mineralisation |  |  |  | sphalerite | [6 empty] | pyrite, molybdenite, chalcopyrite, K-feldspar, quartz, rutile, magnetite, calcite, carbonate |  | LA-ICPMS, EMPA |  |  | beam diameter of 5 μm; PETJ for Sn, In, Cd, and Ag; LIFH for Ga, Zn, Cu, Fe, and Mn; PETH for S; 50 nA |  | 1.52949 |  |  |  | 1.157033 |  | 0.00658 |  |  |  | 0.033395 |  |  |  | 0.442889 | [5 empty] | 1415.371825 | [11 empty] | 151.747636 | [9 empty] | 147439 |  | 6.379768 |  |  |  | 0 | [7 empty] | 237.091776 | [13 empty] | 7068.026703 |  | 0.11466 | [7 empty] | 0 | [5 empty] | 0.054805 | [17 empty] | 0.046054 |  |  |  | 0 | [5 empty] | 0.275498 | [9 empty] | 0.008443 |  |  |  | 0.013314 |  |  |  | 0 | [14 empty] | 2025 |  |  | CHN | Henan Province
| Nannihu porphyry Mo-W deposit, Luotuoshan skarn Zn-Cu-W deposit, Lengshuibeigou epithermal Pb-Zn-Ag deposit | Nannihu ore field | Magmatic hydrothermal | Porphyry, Skarn, Epithermal | Porphyry Mo-W, Skarn Zn-Cu-W, Epithermal Pb-Zn-Ag | Mo, Zn, Pb | W, Cu, Ag | Mo, W, Zn, Cu, Pb, Ag | Li et al., 2023b |  | LTS-SpIa-19 | LTS-SpIa-19 | [5 empty] | ore material | grab | grab | mineral separate | [5 empty] | mineralisation |  |  |  | sphalerite | [6 empty] | pyrite, molybdenite, chalcopyrite, K-feldspar, quartz, rutile, magnetite, calcite, carbonate |  | LA-ICPMS, EMPA |  |  | beam diameter of 5 μm; PETJ for Sn, In, Cd, and Ag; LIFH for Ga, Zn, Cu, Fe, and Mn; PETH for S; 50 nA |  | 3.049147 |  |  |  | 0.970308 |  | 0.001347 |  |  |  | 0 |  |  |  | 0.746996 | [5 empty] | 1465.236715 | [11 empty] | 268.524701 | [9 empty] | 148231.5 |  | 7.259949 |  |  |  | 0.876251 | [7 empty] | 236.221967 | [13 empty] | 6967.441039 |  | 0.143819 | [7 empty] | 0 | [5 empty] | 0.21386 | [17 empty] | 0 |  |  |  | 4.472362 | [5 empty] | 0.850793 | [9 empty] | 0.003934 |  |  |  | 0.012894 |  |  |  | 0 | [14 empty] | 2025 |  |  | CHN | Henan Province
| Nannihu porphyry Mo-W deposit, Luotuoshan skarn Zn-Cu-W deposit, Lengshuibeigou epithermal Pb-Zn-Ag deposit | Nannihu ore field | Magmatic hydrothermal | Porphyry, Skarn, Epithermal | Porphyry Mo-W, Skarn Zn-Cu-W, Epithermal Pb-Zn-Ag | Mo, Zn, Pb | W, Cu, Ag | Mo, W, Zn, Cu, Pb, Ag | Li et al., 2023b |  | LTS-SpIa-20 | LTS-SpIa-20 | [5 empty] | ore material | grab | grab | mineral separate | [5 empty] | mineralisation |  |  |  | sphalerite | [6 empty] | pyrite, molybdenite, chalcopyrite, K-feldspar, quartz, rutile, magnetite, calcite, carbonate |  | LA-ICPMS, EMPA |  |  | beam diameter of 5 μm; PETJ for Sn, In, Cd, and Ag; LIFH for Ga, Zn, Cu, Fe, and Mn; PETH for S; 50 nA |  | 5.752423 |  |  |  | 0 |  | 0 |  |  |  | 0.031585 |  |  |  | 1.316926 | [5 empty] | 1388.098166 | [11 empty] | 420.333264 | [9 empty] | 141200.5 |  | 6.191087 |  |  |  | 0.279034 | [7 empty] | 220.533135 | [13 empty] | 7676.373449 |  | 0.004132 | [7 empty] | 0 | [5 empty] | 2.124392 | [17 empty] | 0 |  |  |  | 30.794922 | [5 empty] | 0.13327 | [9 empty] | 0.008409 |  |  |  | 0.004309 |  |  |  | 0.003375 | [14 empty] | 2025 |  |  | CHN | Henan Province
| Nannihu porphyry Mo-W deposit, Luotuoshan skarn Zn-Cu-W deposit, Lengshuibeigou epithermal Pb-Zn-Ag deposit | Nannihu ore field | Magmatic hydrothermal | Porphyry, Skarn, Epithermal | Porphyry Mo-W, Skarn Zn-Cu-W, Epithermal Pb-Zn-Ag | Mo, Zn, Pb | W, Cu, Ag | Mo, W, Zn, Cu, Pb, Ag | Li et al., 2023b |  | LTS-SpIa-21 | LTS-SpIa-21 | [5 empty] | ore material | grab | grab | mineral separate | [5 empty] | mineralisation |  |  |  | sphalerite | [6 empty] | pyrite, molybdenite, chalcopyrite, K-feldspar, quartz, rutile, magnetite, calcite, carbonate |  | LA-ICPMS, EMPA |  |  | beam diameter of 5 μm; PETJ for Sn, In, Cd, and Ag; LIFH for Ga, Zn, Cu, Fe, and Mn; PETH for S; 50 nA |  | 3.378434 |  |  |  | 0.634417 |  | 0 |  |  |  | 0 |  |  |  | 1.891831 | [5 empty] | 1409.323998 | [11 empty] | 161.346316 | [9 empty] | 150063.8 |  | 8.866344 |  |  |  | 0.460182 | [7 empty] | 242.09846 | [13 empty] | 7163.143368 |  | 0 | [7 empty] | 0 | [5 empty] | 0.786237 | [17 empty] | 0.047251 |  |  |  | 0 | [5 empty] | 0.792517 | [9 empty] | 0 |  |  |  | 8e-05 |  |  |  | 0 | [14 empty] | 2025 |  |  | CHN | Henan Province
| Nannihu porphyry Mo-W deposit, Luotuoshan skarn Zn-Cu-W deposit, Lengshuibeigou epithermal Pb-Zn-Ag deposit | Nannihu ore field | Magmatic hydrothermal | Porphyry, Skarn, Epithermal | Porphyry Mo-W, Skarn Zn-Cu-W, Epithermal Pb-Zn-Ag | Mo, Zn, Pb | W, Cu, Ag | Mo, W, Zn, Cu, Pb, Ag | Li et al., 2023b |  | LTS-SpIa-22 | LTS-SpIa-22 | [5 empty] | ore material | grab | grab | mineral separate | [5 empty] | mineralisation |  |  |  | sphalerite | [6 empty] | pyrite, molybdenite, chalcopyrite, K-feldspar, quartz, rutile, magnetite, calcite, carbonate |  | LA-ICPMS, EMPA |  |  | beam diameter of 5 μm; PETJ for Sn, In, Cd, and Ag; LIFH for Ga, Zn, Cu, Fe, and Mn; PETH for S; 50 nA |  | 3.131974 |  |  |  | 0.446879 |  | 0 |  |  |  | 0 |  |  |  | 2.659041 | [5 empty] | 1487.749483 | [11 empty] | 277.674481 | [9 empty] | 148431.9 |  | 7.187767 |  |  |  | 0 | [7 empty] | 251.379123 | [13 empty] | 8014.971217 |  | 0 | [7 empty] | 1.549258 | [5 empty] | 3.377481 | [17 empty] | 0.057765 |  |  |  | 0 | [5 empty] | 0.094024 | [9 empty] | 0 |  |  |  | 0.027117 |  |  |  | 0 | [14 empty] | 2025 |  |  | CHN | Henan Province
| Nannihu porphyry Mo-W deposit, Luotuoshan skarn Zn-Cu-W deposit, Lengshuibeigou epithermal Pb-Zn-Ag deposit | Nannihu ore field | Magmatic hydrothermal | Porphyry, Skarn, Epithermal | Porphyry Mo-W, Skarn Zn-Cu-W, Epithermal Pb-Zn-Ag | Mo, Zn, Pb | W, Cu, Ag | Mo, W, Zn, Cu, Pb, Ag | Li et al., 2023b |  | LTS-SpIa-23 | LTS-SpIa-23 | [5 empty] | ore material | grab | grab | mineral separate | [5 empty] | mineralisation |  |  |  | sphalerite | [6 empty] | pyrite, molybdenite, chalcopyrite, K-feldspar, quartz, rutile, magnetite, calcite, carbonate |  | LA-ICPMS, EMPA |  |  | beam diameter of 5 μm; PETJ for Sn, In, Cd, and Ag; LIFH for Ga, Zn, Cu, Fe, and Mn; PETH for S; 50 nA |  | 1.712704 |  |  |  | 0.545496 |  | 0.014875 |  |  |  | 0.035891 |  |  |  | 1.154285 | [5 empty] | 1459.548418 | [11 empty] | 150.985024 | [9 empty] | 144557.9 |  | 6.951422 |  |  |  | 0.292282 | [7 empty] | 241.519919 | [13 empty] | 7500.463748 |  | 0.002816 | [7 empty] | 2.268137 | [5 empty] | 1.127879 | [17 empty] | 0.069443 |  |  |  | 57.058482 | [5 empty] | 0.050386 | [9 empty] | 0.002056 |  |  |  | 0.028529 |  |  |  | 0 | [14 empty] | 2025 |  |  | CHN | Henan Province
| Nannihu porphyry Mo-W deposit, Luotuoshan skarn Zn-Cu-W deposit, Lengshuibeigou epithermal Pb-Zn-Ag deposit | Nannihu ore field | Magmatic hydrothermal | Porphyry, Skarn, Epithermal | Porphyry Mo-W, Skarn Zn-Cu-W, Epithermal Pb-Zn-Ag | Mo, Zn, Pb | W, Cu, Ag | Mo, W, Zn, Cu, Pb, Ag | Li et al., 2023b |  | LTS-SpIa-24 | LTS-SpIa-24 | [5 empty] | ore material | grab | grab | mineral separate | [5 empty] | mineralisation |  |  |  | sphalerite | [6 empty] | pyrite, molybdenite, chalcopyrite, K-feldspar, quartz, rutile, magnetite, calcite, carbonate |  | LA-ICPMS, EMPA |  |  | beam diameter of 5 μm; PETJ for Sn, In, Cd, and Ag; LIFH for Ga, Zn, Cu, Fe, and Mn; PETH for S; 50 nA |  | 2.291329 |  |  |  | 0.055478 |  | 0.00242 |  |  |  | 0.002607 |  |  |  | 1.4495 | [5 empty] | 1472.075301 | [11 empty] | 144.762847 | [9 empty] | 150218.9 |  | 7.702273 |  |  |  | 0.487214 | [7 empty] | 231.80807 | [13 empty] | 7680.767132 |  | 0.068037 | [7 empty] | 0.278008 | [5 empty] | 0.731746 | [17 empty] | 0.092887 |  |  |  | 30.811705 | [5 empty] | 0.20114 | [9 empty] | 0.001719 |  |  |  | 0.004557 |  |  |  | 0 | [14 empty] | 2025 |  |  | CHN | Henan Province
| Nannihu porphyry Mo-W deposit, Luotuoshan skarn Zn-Cu-W deposit, Lengshuibeigou epithermal Pb-Zn-Ag deposit | Nannihu ore field | Magmatic hydrothermal | Porphyry, Skarn, Epithermal | Porphyry Mo-W, Skarn Zn-Cu-W, Epithermal Pb-Zn-Ag | Mo, Zn, Pb | W, Cu, Ag | Mo, W, Zn, Cu, Pb, Ag | Li et al., 2023b |  | LTS-SpIa-25 | LTS-SpIa-25 | [5 empty] | ore material | grab | grab | mineral separate | [5 empty] | mineralisation |  |  |  | sphalerite | [6 empty] | pyrite, molybdenite, chalcopyrite, K-feldspar, quartz, rutile, magnetite, calcite, carbonate |  | LA-ICPMS, EMPA |  |  | beam diameter of 5 μm; PETJ for Sn, In, Cd, and Ag; LIFH for Ga, Zn, Cu, Fe, and Mn; PETH for S; 50 nA |  | 6.896227 |  |  |  | 0 |  | 0.000927 |  |  |  | 0 |  |  |  | 2.620992 | [5 empty] | 1448.665048 | [11 empty] | 640.209605 | [9 empty] | 150137.4 |  | 7.633609 |  |  |  | 1.060156 | [7 empty] | 241.837955 | [13 empty] | 7508.843149 |  | 0.016633 | [7 empty] | 0 | [5 empty] | 2.689883 | [17 empty] | 0.038507 |  |  |  | 56.178073 | [5 empty] | 0.171616 | [9 empty] | 0.008586 |  |  |  | 0 |  |  |  | 0.006346 | [14 empty] | 2025 |  |  | CHN | Henan Province
| Nannihu porphyry Mo-W deposit, Luotuoshan skarn Zn-Cu-W deposit, Lengshuibeigou epithermal Pb-Zn-Ag deposit | Nannihu ore field | Magmatic hydrothermal | Porphyry, Skarn, Epithermal | Porphyry Mo-W, Skarn Zn-Cu-W, Epithermal Pb-Zn-Ag | Mo, Zn, Pb | W, Cu, Ag | Mo, W, Zn, Cu, Pb, Ag | Li et al., 2023b |  | LTS-SpIa-26 | LTS-SpIa-26 | [5 empty] | ore material | grab | grab | mineral separate | [5 empty] | mineralisation |  |  |  | sphalerite | [6 empty] | pyrite, molybdenite, chalcopyrite, K-feldspar, quartz, rutile, magnetite, calcite, carbonate |  | LA-ICPMS, EMPA |  |  | beam diameter of 5 μm; PETJ for Sn, In, Cd, and Ag; LIFH for Ga, Zn, Cu, Fe, and Mn; PETH for S; 50 nA |  | 2.774574 |  |  |  | 0.178298 |  | 0.013975 |  |  |  | 0.041279 |  |  |  | 2.685558 | [5 empty] | 1498.485137 | [11 empty] | 329.460187 | [9 empty] | 135598.4 |  | 23.849284 |  |  |  | 0.616248 | [7 empty] | 259.607948 | [13 empty] | 6086.429097 |  | 0.038023 | [7 empty] | 0 | [5 empty] | 0.824842 | [17 empty] | 0.002707 |  |  |  | 18.078415 | [5 empty] | 0.165314 | [9 empty] | 0 |  |  |  | 0.010898 |  |  |  | 0.000363 | [14 empty] | 2025 |  |  | CHN | Henan Province
| Nannihu porphyry Mo-W deposit, Luotuoshan skarn Zn-Cu-W deposit, Lengshuibeigou epithermal Pb-Zn-Ag deposit | Nannihu ore field | Magmatic hydrothermal | Porphyry, Skarn, Epithermal | Porphyry Mo-W, Skarn Zn-Cu-W, Epithermal Pb-Zn-Ag | Mo, Zn, Pb | W, Cu, Ag | Mo, W, Zn, Cu, Pb, Ag | Li et al., 2023b |  | LTS-SpIa-27 | LTS-SpIa-27 | [5 empty] | ore material | grab | grab | mineral separate | [5 empty] | mineralisation |  |  |  | sphalerite | [6 empty] | pyrite, molybdenite, chalcopyrite, K-feldspar, quartz, rutile, magnetite, calcite, carbonate |  | LA-ICPMS, EMPA |  |  | beam diameter of 5 μm; PETJ for Sn, In, Cd, and Ag; LIFH for Ga, Zn, Cu, Fe, and Mn; PETH for S; 50 nA |  | 1.427711 |  |  |  | 0.210453 |  | 0 |  |  |  | 0 |  |  |  | 1.451997 | [5 empty] | 1516.594469 | [11 empty] | 199.014455 | [9 empty] | 142832.2 |  | 24.480676 |  |  |  | 0.155477 | [7 empty] | 259.931863 | [13 empty] | 6247.164389 |  | 0.044873 | [7 empty] | 0.34116 | [5 empty] | 0.132811 | [17 empty] | 0.01699 |  |  |  | 0 | [5 empty] | 0.23651 | [9 empty] | 0.003159 |  |  |  | 0.011351 |  |  |  | 0 | [14 empty] | 2025 |  |  | CHN | Henan Province
| Nannihu porphyry Mo-W deposit, Luotuoshan skarn Zn-Cu-W deposit, Lengshuibeigou epithermal Pb-Zn-Ag deposit | Nannihu ore field | Magmatic hydrothermal | Porphyry, Skarn, Epithermal | Porphyry Mo-W, Skarn Zn-Cu-W, Epithermal Pb-Zn-Ag | Mo, Zn, Pb | W, Cu, Ag | Mo, W, Zn, Cu, Pb, Ag | Li et al., 2023b |  | LTS-SpIa-28 | LTS-SpIa-28 | [5 empty] | ore material | grab | grab | mineral separate | [5 empty] | mineralisation |  |  |  | sphalerite | [6 empty] | pyrite, molybdenite, chalcopyrite, K-feldspar, quartz, rutile, magnetite, calcite, carbonate |  | LA-ICPMS, EMPA |  |  | beam diameter of 5 μm; PETJ for Sn, In, Cd, and Ag; LIFH for Ga, Zn, Cu, Fe, and Mn; PETH for S; 50 nA |  | 1.44819 |  |  |  | 0.581627 |  | 0.03096 |  |  |  | 0.008445 |  |  |  | 0.810319 | [5 empty] | 1515.101601 | [11 empty] | 356.489971 | [9 empty] | 140048.8 |  | 24.333071 |  |  |  | 0.436886 | [7 empty] | 264.446515 | [13 empty] | 6361.403912 |  | 0.030675 | [7 empty] | 0.277169 | [5 empty] | 0.433169 | [17 empty] | 0 |  |  |  | 0 | [5 empty] | 0.194589 | [9 empty] | 0.001741 |  |  |  | 0.001872 |  |  |  | 0 | [14 empty] | 2025 |  |  | CHN | Henan Province
| Nannihu porphyry Mo-W deposit, Luotuoshan skarn Zn-Cu-W deposit, Lengshuibeigou epithermal Pb-Zn-Ag deposit | Nannihu ore field | Magmatic hydrothermal | Porphyry, Skarn, Epithermal | Porphyry Mo-W, Skarn Zn-Cu-W, Epithermal Pb-Zn-Ag | Mo, Zn, Pb | W, Cu, Ag | Mo, W, Zn, Cu, Pb, Ag | Li et al., 2023b |  | LTS-SpIa-29 | LTS-SpIa-29 | [5 empty] | ore material | grab | grab | mineral separate | [5 empty] | mineralisation |  |  |  | sphalerite | [6 empty] | pyrite, molybdenite, chalcopyrite, K-feldspar, quartz, rutile, magnetite, calcite, carbonate |  | LA-ICPMS, EMPA |  |  | beam diameter of 5 μm; PETJ for Sn, In, Cd, and Ag; LIFH for Ga, Zn, Cu, Fe, and Mn; PETH for S; 50 nA |  | 0.979346 |  |  |  | 0.529051 |  | 0 |  |  |  | 0 |  |  |  | 0.166788 | [5 empty] | 1496.803483 | [11 empty] | 177.542336 | [9 empty] | 146443.3 |  | 26.564763 |  |  |  | 0.285474 | [7 empty] | 262.509945 | [13 empty] | 6228.607689 |  | 0.051897 | [7 empty] | 0.042457 | [5 empty] | 0.057772 | [17 empty] | 0.01618 |  |  |  | 21.242506 | [5 empty] | 0.60164 | [9 empty] | 8.3e-05 |  |  |  | 0 |  |  |  | 0.001574 | [14 empty] | 2025 |  |  | CHN | Henan Province
| Nannihu porphyry Mo-W deposit, Luotuoshan skarn Zn-Cu-W deposit, Lengshuibeigou epithermal Pb-Zn-Ag deposit | Nannihu ore field | Magmatic hydrothermal | Porphyry, Skarn, Epithermal | Porphyry Mo-W, Skarn Zn-Cu-W, Epithermal Pb-Zn-Ag | Mo, Zn, Pb | W, Cu, Ag | Mo, W, Zn, Cu, Pb, Ag | Li et al., 2023b |  | LTS-SpIa-30 | LTS-SpIa-30 | [5 empty] | ore material | grab | grab | mineral separate | [5 empty] | mineralisation |  |  |  | sphalerite | [6 empty] | pyrite, molybdenite, chalcopyrite, K-feldspar, quartz, rutile, magnetite, calcite, carbonate |  | LA-ICPMS, EMPA |  |  | beam diameter of 5 μm; PETJ for Sn, In, Cd, and Ag; LIFH for Ga, Zn, Cu, Fe, and Mn; PETH for S; 50 nA |  | 0.773642 |  |  |  | 0.739291 |  | 0 |  |  |  | 0 |  |  |  | 0.28847 | [5 empty] | 1505.853436 | [11 empty] | 182.110091 | [9 empty] | 151095.6 |  | 27.974968 |  |  |  | 0.553356 | [7 empty] | 270.16854 | [13 empty] | 6322.864164 |  | 0.046051 | [7 empty] | 0.359657 | [5 empty] | 0.079126 | [17 empty] | 0.015881 |  |  |  | 28.813683 | [5 empty] | 0.777774 | [9 empty] | 0.000906 |  |  |  | 0.003762 |  |  |  | 0.006907 | [14 empty] | 2025 |  |  | CHN | Henan Province
| Nannihu porphyry Mo-W deposit, Luotuoshan skarn Zn-Cu-W deposit, Lengshuibeigou epithermal Pb-Zn-Ag deposit | Nannihu ore field | Magmatic hydrothermal | Porphyry, Skarn, Epithermal | Porphyry Mo-W, Skarn Zn-Cu-W, Epithermal Pb-Zn-Ag | Mo, Zn, Pb | W, Cu, Ag | Mo, W, Zn, Cu, Pb, Ag | Li et al., 2023b |  | LTS-SpIa-31 | LTS-SpIa-31 | [5 empty] | ore material | grab | grab | mineral separate | [5 empty] | mineralisation |  |  |  | sphalerite | [6 empty] | pyrite, molybdenite, chalcopyrite, K-feldspar, quartz, rutile, magnetite, calcite, carbonate |  | LA-ICPMS, EMPA |  |  | beam diameter of 5 μm; PETJ for Sn, In, Cd, and Ag; LIFH for Ga, Zn, Cu, Fe, and Mn; PETH for S; 50 nA |  | 0.822819 |  |  |  | 0.58676 |  | 0.000484 |  |  |  | 0 |  |  |  | 0.364762 | [5 empty] | 1531.437677 | [11 empty] | 191.135368 | [9 empty] | 152919.7 |  | 27.731921 |  |  |  | 0.580027 | [7 empty] | 270.294131 | [13 empty] | 6449.336442 |  | 0.038939 | [7 empty] | 0 | [5 empty] | 0.201457 | [17 empty] | 0 |  |  |  | 30.933254 | [5 empty] | 0.476938 | [9 empty] | 0 |  |  |  | 0.003794 |  |  |  | 0.003113 | [14 empty] | 2025 |  |  | CHN | Henan Province
| Nannihu porphyry Mo-W deposit, Luotuoshan skarn Zn-Cu-W deposit, Lengshuibeigou epithermal Pb-Zn-Ag deposit | Nannihu ore field | Magmatic hydrothermal | Porphyry, Skarn, Epithermal | Porphyry Mo-W, Skarn Zn-Cu-W, Epithermal Pb-Zn-Ag | Mo, Zn, Pb | W, Cu, Ag | Mo, W, Zn, Cu, Pb, Ag | Li et al., 2023b |  | LTS-SpIa-32 | LTS-SpIa-32 | [5 empty] | ore material | grab | grab | mineral separate | [5 empty] | mineralisation |  |  |  | sphalerite | [6 empty] | pyrite, molybdenite, chalcopyrite, K-feldspar, quartz, rutile, magnetite, calcite, carbonate |  | LA-ICPMS, EMPA |  |  | beam diameter of 5 μm; PETJ for Sn, In, Cd, and Ag; LIFH for Ga, Zn, Cu, Fe, and Mn; PETH for S; 50 nA |  | 4.296601 |  |  |  | 0.364526 |  | 0.004082 |  |  |  | 0 |  |  |  | 0.229155 | [5 empty] | 1436.38097 | [11 empty] | 133.387105 | [9 empty] | 154824.5 |  | 42.420863 |  |  |  | 1.390084 | [7 empty] | 147.109093 | [13 empty] | 7311.371661 |  | 0 | [7 empty] | 0.143192 | [5 empty] | 0.22691 | [17 empty] | 0 |  |  |  | 22.11733 | [5 empty] | 0.604692 | [9 empty] | 0 |  |  |  | 0 |  |  |  | 0 | [14 empty] | 2025 |  |  | CHN | Henan Province
| Nannihu porphyry Mo-W deposit, Luotuoshan skarn Zn-Cu-W deposit, Lengshuibeigou epithermal Pb-Zn-Ag deposit | Nannihu ore field | Magmatic hydrothermal | Porphyry, Skarn, Epithermal | Porphyry Mo-W, Skarn Zn-Cu-W, Epithermal Pb-Zn-Ag | Mo, Zn, Pb | W, Cu, Ag | Mo, W, Zn, Cu, Pb, Ag | Li et al., 2023b |  | LTS-SpIa-33 | LTS-SpIa-33 | [5 empty] | ore material | grab | grab | mineral separate | [5 empty] | mineralisation |  |  |  | sphalerite | [6 empty] | pyrite, molybdenite, chalcopyrite, K-feldspar, quartz, rutile, magnetite, calcite, carbonate |  | LA-ICPMS, EMPA |  |  | beam diameter of 5 μm; PETJ for Sn, In, Cd, and Ag; LIFH for Ga, Zn, Cu, Fe, and Mn; PETH for S; 50 nA |  | 9.658655 |  |  |  | 0.084963 |  | 0.003601 |  |  |  | 0.002824 |  |  |  | 0.209524 | [5 empty] | 1457.179825 | [11 empty] | 137.309369 | [9 empty] | 157745.4 |  | 35.950805 |  |  |  | 0.620394 | [7 empty] | 149.204095 | [13 empty] | 7522.822853 |  | 0.054348 | [7 empty] | 0.023457 | [5 empty] | 0.127791 | [17 empty] | 0 |  |  |  | 23.533459 | [5 empty] | 0.604647 | [9 empty] | 0 |  |  |  | 0 |  |  |  | 0 | [14 empty] | 2025 |  |  | CHN | Henan Province
| Nannihu porphyry Mo-W deposit, Luotuoshan skarn Zn-Cu-W deposit, Lengshuibeigou epithermal Pb-Zn-Ag deposit | Nannihu ore field | Magmatic hydrothermal | Porphyry, Skarn, Epithermal | Porphyry Mo-W, Skarn Zn-Cu-W, Epithermal Pb-Zn-Ag | Mo, Zn, Pb | W, Cu, Ag | Mo, W, Zn, Cu, Pb, Ag | Li et al., 2023b |  | LTS-SpIa-34 | LTS-SpIa-34 | [5 empty] | ore material | grab | grab | mineral separate | [5 empty] | mineralisation |  |  |  | sphalerite | [6 empty] | pyrite, molybdenite, chalcopyrite, K-feldspar, quartz, rutile, magnetite, calcite, carbonate |  | LA-ICPMS, EMPA |  |  | beam diameter of 5 μm; PETJ for Sn, In, Cd, and Ag; LIFH for Ga, Zn, Cu, Fe, and Mn; PETH for S; 50 nA |  | 11.054019 |  |  |  | 0.264347 |  | 0 |  |  |  | 0.031429 |  |  |  | 0.122911 | [5 empty] | 1474.209793 | [11 empty] | 149.086995 | [9 empty] | 163328.2 |  | 38.282703 |  |  |  | 0.446573 | [7 empty] | 150.443826 | [13 empty] | 7662.127802 |  | 0.037689 | [7 empty] | 0.284012 | [5 empty] | 0.043235 | [17 empty] | 0.013426 |  |  |  | 3.81551 | [5 empty] | 0.535852 | [9 empty] | 0.002509 |  |  |  | 0.001827 |  |  |  | 0.001008 | [14 empty] | 2025 |  |  | CHN | Henan Province
| Nannihu porphyry Mo-W deposit, Luotuoshan skarn Zn-Cu-W deposit, Lengshuibeigou epithermal Pb-Zn-Ag deposit | Nannihu ore field | Magmatic hydrothermal | Porphyry, Skarn, Epithermal | Porphyry Mo-W, Skarn Zn-Cu-W, Epithermal Pb-Zn-Ag | Mo, Zn, Pb | W, Cu, Ag | Mo, W, Zn, Cu, Pb, Ag | Li et al., 2023b |  | LTS-SpIa-35 | LTS-SpIa-35 | [5 empty] | ore material | grab | grab | mineral separate | [5 empty] | mineralisation |  |  |  | sphalerite | [6 empty] | pyrite, molybdenite, chalcopyrite, K-feldspar, quartz, rutile, magnetite, calcite, carbonate |  | LA-ICPMS, EMPA |  |  | beam diameter of 5 μm; PETJ for Sn, In, Cd, and Ag; LIFH for Ga, Zn, Cu, Fe, and Mn; PETH for S; 50 nA |  | 17.474143 |  |  |  | 0.25007 |  | 0.003238 |  |  |  | 0 |  |  |  | 0.320872 | [5 empty] | 1452.711244 | [11 empty] | 526.050157 | [9 empty] | 155839.9463 |  | 37.002212 |  |  |  | 0.520143 | [7 empty] | 149.165217 | [13 empty] | 7583.386572 |  | 0 | [7 empty] | 0 | [5 empty] | 0.282845 | [17 empty] | 0 |  |  |  | 5.373049 | [5 empty] | 0.347874 | [9 empty] | 0 |  |  |  | 0 |  |  |  | 0 | [14 empty] | 2025 |  |  | CHN | Henan Province
| Nannihu porphyry Mo-W deposit, Luotuoshan skarn Zn-Cu-W deposit, Lengshuibeigou epithermal Pb-Zn-Ag deposit | Nannihu ore field | Magmatic hydrothermal | Porphyry, Skarn, Epithermal | Porphyry Mo-W, Skarn Zn-Cu-W, Epithermal Pb-Zn-Ag | Mo, Zn, Pb | W, Cu, Ag | Mo, W, Zn, Cu, Pb, Ag | Li et al., 2023b |  | LTS-SpIa-36 | LTS-SpIa-36 | [5 empty] | ore material | grab | grab | mineral separate | [5 empty] | mineralisation |  |  |  | sphalerite | [6 empty] | pyrite, molybdenite, chalcopyrite, K-feldspar, quartz, rutile, magnetite, calcite, carbonate |  | LA-ICPMS, EMPA |  |  | beam diameter of 5 μm; PETJ for Sn, In, Cd, and Ag; LIFH for Ga, Zn, Cu, Fe, and Mn; PETH for S; 50 nA |  | 29.112487 |  |  |  | 0.365169 |  | 0 |  |  |  | 0.008574 |  |  |  | 0.483637 | [5 empty] | 1486.76065 | [11 empty] | 233.106126 | [9 empty] | 155340.5 |  | 34.836983 |  |  |  | 0.271925 | [7 empty] | 150.829493 | [13 empty] | 7680.912112 |  | 0.144442 | [7 empty] | 0.513859 | [5 empty] | 1.300642 | [17 empty] | 0.098363 |  |  |  | 17.28823 | [5 empty] | 0.634763 | [9 empty] | 0 |  |  |  | 0.006152 |  |  |  | 0.001931 | [14 empty] | 2025 |  |  | CHN | Henan Province
| Nannihu porphyry Mo-W deposit, Luotuoshan skarn Zn-Cu-W deposit, Lengshuibeigou epithermal Pb-Zn-Ag deposit | Nannihu ore field | Magmatic hydrothermal | Porphyry, Skarn, Epithermal | Porphyry Mo-W, Skarn Zn-Cu-W, Epithermal Pb-Zn-Ag | Mo, Zn, Pb | W, Cu, Ag | Mo, W, Zn, Cu, Pb, Ag | Li et al., 2023b |  | LTS-SpIa-37 | LTS-SpIa-37 | [5 empty] | ore material | grab | grab | mineral separate | [5 empty] | mineralisation |  |  |  | sphalerite | [6 empty] | pyrite, molybdenite, chalcopyrite, K-feldspar, quartz, rutile, magnetite, calcite, carbonate |  | LA-ICPMS, EMPA |  |  | beam diameter of 5 μm; PETJ for Sn, In, Cd, and Ag; LIFH for Ga, Zn, Cu, Fe, and Mn; PETH for S; 50 nA |  | 9.045915 |  |  |  | 0.581877 |  | 0 |  |  |  | 0.01009 |  |  |  | 0.28498 | [5 empty] | 1481.602001 | [11 empty] | 304.238481 | [9 empty] | 168382.2 |  | 34.117824 |  |  |  | 0.910395 | [7 empty] | 152.977834 | [13 empty] | 7834.442021 |  | 0 | [7 empty] | 0 | [5 empty] | 0.162997 | [17 empty] | 0 |  |  |  | 27.410558 | [5 empty] | 0.764097 | [9 empty] | 0.000912 |  |  |  | 0 |  |  |  | 0.001025 | [14 empty] | 2025 |  |  | CHN | Henan Province
| Nannihu porphyry Mo-W deposit, Luotuoshan skarn Zn-Cu-W deposit, Lengshuibeigou epithermal Pb-Zn-Ag deposit | Nannihu ore field | Magmatic hydrothermal | Porphyry, Skarn, Epithermal | Porphyry Mo-W, Skarn Zn-Cu-W, Epithermal Pb-Zn-Ag | Mo, Zn, Pb | W, Cu, Ag | Mo, W, Zn, Cu, Pb, Ag | Li et al., 2023b |  | LTS-SpIb-1 | LTS-SpIb-1 | [5 empty] | ore material | grab | grab | mineral separate | [5 empty] | mineralisation |  |  |  | sphalerite | [6 empty] | pyrite, molybdenite, chalcopyrite, K-feldspar, quartz, rutile, magnetite, calcite, carbonate |  | LA-ICPMS, EMPA |  |  | beam diameter of 5 μm; PETJ for Sn, In, Cd, and Ag; LIFH for Ga, Zn, Cu, Fe, and Mn; PETH for S; 50 nA |  | 3.931108 |  |  |  | 0.352702 |  | 0.004892 |  |  |  | 0 |  |  |  | 1.504281 | [5 empty] | 1433.486394 | [11 empty] | 573.432536 | [9 empty] | 133856.4 |  | 4.773628 |  |  |  | 0.689563 | [7 empty] | 493.44901 | [13 empty] | 4880.642869 |  | 0.006068 | [7 empty] | 0 | [5 empty] | 5.995796 | [17 empty] | 0.008109 |  |  |  | 21.665221 | [5 empty] | 0.576494 | [9 empty] | 0 |  |  |  | 0.004476 |  |  |  | 0 | [14 empty] | 2025 |  |  | CHN | Henan Province
| Nannihu porphyry Mo-W deposit, Luotuoshan skarn Zn-Cu-W deposit, Lengshuibeigou epithermal Pb-Zn-Ag deposit | Nannihu ore field | Magmatic hydrothermal | Porphyry, Skarn, Epithermal | Porphyry Mo-W, Skarn Zn-Cu-W, Epithermal Pb-Zn-Ag | Mo, Zn, Pb | W, Cu, Ag | Mo, W, Zn, Cu, Pb, Ag | Li et al., 2023b |  | LTS-SpIb-2 | LTS-SpIb-2 | [5 empty] | ore material | grab | grab | mineral separate | [5 empty] | mineralisation |  |  |  | sphalerite | [6 empty] | pyrite, molybdenite, chalcopyrite, K-feldspar, quartz, rutile, magnetite, calcite, carbonate |  | LA-ICPMS, EMPA |  |  | beam diameter of 5 μm; PETJ for Sn, In, Cd, and Ag; LIFH for Ga, Zn, Cu, Fe, and Mn; PETH for S; 50 nA |  | 1.148436 |  |  |  | 0.519439 |  | 0 |  |  |  | 0.01325 |  |  |  | 1.402249 | [5 empty] | 1388.585564 | [11 empty] | 321.732494 | [9 empty] | 133498.7 |  | 4.679508 |  |  |  | 0.553314 | [7 empty] | 507.604747 | [13 empty] | 4906.880415 |  | 0 | [7 empty] | 0 | [5 empty] | 2.334366 | [17 empty] | 0 |  |  |  | 8.109028 | [5 empty] | 0.85873 | [9 empty] | 0.005849 |  |  |  | 0.047143 |  |  |  | 0.003299 | [14 empty] | 2025 |  |  | CHN | Henan Province
| Nannihu porphyry Mo-W deposit, Luotuoshan skarn Zn-Cu-W deposit, Lengshuibeigou epithermal Pb-Zn-Ag deposit | Nannihu ore field | Magmatic hydrothermal | Porphyry, Skarn, Epithermal | Porphyry Mo-W, Skarn Zn-Cu-W, Epithermal Pb-Zn-Ag | Mo, Zn, Pb | W, Cu, Ag | Mo, W, Zn, Cu, Pb, Ag | Li et al., 2023b |  | LTS-SpIb-3 | LTS-SpIb-3 | [5 empty] | ore material | grab | grab | mineral separate | [5 empty] | mineralisation |  |  |  | sphalerite | [6 empty] | pyrite, molybdenite, chalcopyrite, K-feldspar, quartz, rutile, magnetite, calcite, carbonate |  | LA-ICPMS, EMPA |  |  | beam diameter of 5 μm; PETJ for Sn, In, Cd, and Ag; LIFH for Ga, Zn, Cu, Fe, and Mn; PETH for S; 50 nA |  | 0.906573 |  |  |  | 0.262663 |  | 0 |  |  |  | 0.024783 |  |  |  | 0.03083 | [5 empty] | 1364.060445 | [11 empty] | 258.850166 | [9 empty] | 146780.3 |  | 7.27653 |  |  |  | 0.136539 | [7 empty] | 472.225536 | [13 empty] | 4618.829689 |  | 0 | [7 empty] | 0 | [5 empty] | 0.098486 | [17 empty] | 0.012865 |  |  |  | 0 | [5 empty] | 0.995448 | [9 empty] | 0 |  |  |  | 0 |  |  |  | 0.001027 | [14 empty] | 2025 |  |  | CHN | Henan Province
| Nannihu porphyry Mo-W deposit, Luotuoshan skarn Zn-Cu-W deposit, Lengshuibeigou epithermal Pb-Zn-Ag deposit | Nannihu ore field | Magmatic hydrothermal | Porphyry, Skarn, Epithermal | Porphyry Mo-W, Skarn Zn-Cu-W, Epithermal Pb-Zn-Ag | Mo, Zn, Pb | W, Cu, Ag | Mo, W, Zn, Cu, Pb, Ag | Li et al., 2023b |  | LTS-SpIb-4 | LTS-SpIb-4 | [5 empty] | ore material | grab | grab | mineral separate | [5 empty] | mineralisation |  |  |  | sphalerite | [6 empty] | pyrite, molybdenite, chalcopyrite, K-feldspar, quartz, rutile, magnetite, calcite, carbonate |  | LA-ICPMS, EMPA |  |  | beam diameter of 5 μm; PETJ for Sn, In, Cd, and Ag; LIFH for Ga, Zn, Cu, Fe, and Mn; PETH for S; 50 nA |  | 0.614907 |  |  |  | 0.482061 |  | 0 |  |  |  | 0.01289 |  |  |  | 0.189538 | [5 empty] | 1391.573747 | [11 empty] | 273.029821 | [9 empty] | 149547.8 |  | 7.580892 |  |  |  | 0.661408 | [7 empty] | 489.813935 | [13 empty] | 4701.579238 |  | 0.044802 | [7 empty] | 0.102867 | [5 empty] | 0.417216 | [17 empty] | 0.013342 |  |  |  | 21.267869 | [5 empty] | 1.172472 | [9 empty] | 0 |  |  |  | 0.008292 |  |  |  | 0.001067 | [14 empty] | 2025 |  |  | CHN | Henan Province
| Nannihu porphyry Mo-W deposit, Luotuoshan skarn Zn-Cu-W deposit, Lengshuibeigou epithermal Pb-Zn-Ag deposit | Nannihu ore field | Magmatic hydrothermal | Porphyry, Skarn, Epithermal | Porphyry Mo-W, Skarn Zn-Cu-W, Epithermal Pb-Zn-Ag | Mo, Zn, Pb | W, Cu, Ag | Mo, W, Zn, Cu, Pb, Ag | Li et al., 2023b |  | LTS-SpIb-5 | LTS-SpIb-5 | [5 empty] | ore material | grab | grab | mineral separate | [5 empty] | mineralisation |  |  |  | sphalerite | [6 empty] | pyrite, molybdenite, chalcopyrite, K-feldspar, quartz, rutile, magnetite, calcite, carbonate |  | LA-ICPMS, EMPA |  |  | beam diameter of 5 μm; PETJ for Sn, In, Cd, and Ag; LIFH for Ga, Zn, Cu, Fe, and Mn; PETH for S; 50 nA |  | 0.610443 |  |  |  | 0 |  | 0 |  |  |  | 0.013209 |  |  |  | 0.154505 | [5 empty] | 1376.68462 | [11 empty] | 273.507952 | [9 empty] | 148459.7 |  | 5.550442 |  |  |  | 0.345479 | [7 empty] | 504.151627 | [13 empty] | 4904.072209 |  | 0.013719 | [7 empty] | 0 | [5 empty] | 0.258762 | [17 empty] | 0 |  |  |  | 25.723508 | [5 empty] | 1.392983 | [9 empty] | 0 |  |  |  | 0.008473 |  |  |  | 0 | [14 empty] | 2025 |  |  | CHN | Henan Province
| Nannihu porphyry Mo-W deposit, Luotuoshan skarn Zn-Cu-W deposit, Lengshuibeigou epithermal Pb-Zn-Ag deposit | Nannihu ore field | Magmatic hydrothermal | Porphyry, Skarn, Epithermal | Porphyry Mo-W, Skarn Zn-Cu-W, Epithermal Pb-Zn-Ag | Mo, Zn, Pb | W, Cu, Ag | Mo, W, Zn, Cu, Pb, Ag | Li et al., 2023b |  | LTS-SpIb-6 | LTS-SpIb-6 | [5 empty] | ore material | grab | grab | mineral separate | [5 empty] | mineralisation |  |  |  | sphalerite | [6 empty] | pyrite, molybdenite, chalcopyrite, K-feldspar, quartz, rutile, magnetite, calcite, carbonate |  | LA-ICPMS, EMPA |  |  | beam diameter of 5 μm; PETJ for Sn, In, Cd, and Ag; LIFH for Ga, Zn, Cu, Fe, and Mn; PETH for S; 50 nA |  | 0.37939 |  |  |  | 0 |  | 0.005203 |  |  |  | 0 |  |  |  | 0.097296 | [5 empty] | 1339.471419 | [11 empty] | 283.428455 | [9 empty] | 142909.6 |  | 5.364314 |  |  |  | 1.24568 | [7 empty] | 529.995015 | [13 empty] | 5196.855911 |  | 0.04077 | [7 empty] | 0 | [5 empty] | 0.714947 | [17 empty] | 0.007849 |  |  |  | 33.657605 | [5 empty] | 0.809745 | [9 empty] | 0.002646 |  |  |  | 0 |  |  |  | 0 | [14 empty] | 2025 |  |  | CHN | Henan Province
| Nannihu porphyry Mo-W deposit, Luotuoshan skarn Zn-Cu-W deposit, Lengshuibeigou epithermal Pb-Zn-Ag deposit | Nannihu ore field | Magmatic hydrothermal | Porphyry, Skarn, Epithermal | Porphyry Mo-W, Skarn Zn-Cu-W, Epithermal Pb-Zn-Ag | Mo, Zn, Pb | W, Cu, Ag | Mo, W, Zn, Cu, Pb, Ag | Li et al., 2023b |  | LTS-SpIb-7 | LTS-SpIb-7 | [5 empty] | ore material | grab | grab | mineral separate | [5 empty] | mineralisation |  |  |  | sphalerite | [6 empty] | pyrite, molybdenite, chalcopyrite, K-feldspar, quartz, rutile, magnetite, calcite, carbonate |  | LA-ICPMS, EMPA |  |  | beam diameter of 5 μm; PETJ for Sn, In, Cd, and Ag; LIFH for Ga, Zn, Cu, Fe, and Mn; PETH for S; 50 nA |  | 0.725949 |  |  |  | 0.444632 |  | 0 |  |  |  | 0 |  |  |  | 0.293085 | [5 empty] | 1372.427601 | [11 empty] | 305.44133 | [9 empty] | 138938.3 |  | 5.301484 |  |  |  | 0.51449 | [7 empty] | 536.2353 | [13 empty] | 4955.172151 |  | 0.058187 | [7 empty] | 0 | [5 empty] | 1.25571 | [17 empty] | 0.017874 |  |  |  | 25.117259 | [5 empty] | 0.808947 | [9 empty] | 0.006566 |  |  |  | 0 |  |  |  | 0.002099 | [14 empty] | 2025 |  |  | CHN | Henan Province
| Nannihu porphyry Mo-W deposit, Luotuoshan skarn Zn-Cu-W deposit, Lengshuibeigou epithermal Pb-Zn-Ag deposit | Nannihu ore field | Magmatic hydrothermal | Porphyry, Skarn, Epithermal | Porphyry Mo-W, Skarn Zn-Cu-W, Epithermal Pb-Zn-Ag | Mo, Zn, Pb | W, Cu, Ag | Mo, W, Zn, Cu, Pb, Ag | Li et al., 2023b |  | LTS-SpIb-8 | LTS-SpIb-8 | [5 empty] | ore material | grab | grab | mineral separate | [5 empty] | mineralisation |  |  |  | sphalerite | [6 empty] | pyrite, molybdenite, chalcopyrite, K-feldspar, quartz, rutile, magnetite, calcite, carbonate |  | LA-ICPMS, EMPA |  |  | beam diameter of 5 μm; PETJ for Sn, In, Cd, and Ag; LIFH for Ga, Zn, Cu, Fe, and Mn; PETH for S; 50 nA |  | 0.327982 |  |  |  | 0.09586 |  | 0 |  |  |  | 0 |  |  |  | 0.01751 | [5 empty] | 1373.945446 | [11 empty] | 285.154352 | [9 empty] | 142981.4 |  | 5.834411 |  |  |  | 1.19093 | [7 empty] | 533.799788 | [13 empty] | 5125.013348 |  | 0.040779 | [7 empty] | 0 | [5 empty] | 0.063605 | [17 empty] | 0.016884 |  |  |  | 15.66522 | [5 empty] | 1.503492 | [9 empty] | 0 |  |  |  | 0 |  |  |  | 0 | [14 empty] | 2025 |  |  | CHN | Henan Province
| Nannihu porphyry Mo-W deposit, Luotuoshan skarn Zn-Cu-W deposit, Lengshuibeigou epithermal Pb-Zn-Ag deposit | Nannihu ore field | Magmatic hydrothermal | Porphyry, Skarn, Epithermal | Porphyry Mo-W, Skarn Zn-Cu-W, Epithermal Pb-Zn-Ag | Mo, Zn, Pb | W, Cu, Ag | Mo, W, Zn, Cu, Pb, Ag | Li et al., 2023b |  | LTS-SpIb-9 | LTS-SpIb-9 | [5 empty] | ore material | grab | grab | mineral separate | [5 empty] | mineralisation |  |  |  | sphalerite | [6 empty] | pyrite, molybdenite, chalcopyrite, K-feldspar, quartz, rutile, magnetite, calcite, carbonate |  | LA-ICPMS, EMPA |  |  | beam diameter of 5 μm; PETJ for Sn, In, Cd, and Ag; LIFH for Ga, Zn, Cu, Fe, and Mn; PETH for S; 50 nA |  | 0.628807 |  |  |  | 0.037238 |  | 0.00418 |  |  |  | 0 |  |  |  | 0.091028 | [5 empty] | 1411.578217 | [11 empty] | 309.662999 | [9 empty] | 141697.2 |  | 5.767119 |  |  |  | 0.594881 | [7 empty] | 542.625788 | [13 empty] | 5234.76356 |  | 0.029346 | [7 empty] | 0 | [5 empty] | 0.14133 | [17 empty] | 0.044743 |  |  |  | 9.827747 | [5 empty] | 1.064698 | [9 empty] | 0 |  |  |  | 0 |  |  |  | 0.003137 | [14 empty] | 2025 |  |  | CHN | Henan Province
| Nannihu porphyry Mo-W deposit, Luotuoshan skarn Zn-Cu-W deposit, Lengshuibeigou epithermal Pb-Zn-Ag deposit | Nannihu ore field | Magmatic hydrothermal | Porphyry, Skarn, Epithermal | Porphyry Mo-W, Skarn Zn-Cu-W, Epithermal Pb-Zn-Ag | Mo, Zn, Pb | W, Cu, Ag | Mo, W, Zn, Cu, Pb, Ag | Li et al., 2023b |  | LTS-SpIb-10 | LTS-SpIb-10 | [5 empty] | ore material | grab | grab | mineral separate | [5 empty] | mineralisation |  |  |  | sphalerite | [6 empty] | pyrite, molybdenite, chalcopyrite, K-feldspar, quartz, rutile, magnetite, calcite, carbonate |  | LA-ICPMS, EMPA |  |  | beam diameter of 5 μm; PETJ for Sn, In, Cd, and Ag; LIFH for Ga, Zn, Cu, Fe, and Mn; PETH for S; 50 nA |  | 0.477999 |  |  |  | 0.181804 |  | 0 |  |  |  | 0.026158 |  |  |  | 0.013085 | [5 empty] | 1430.04826 | [11 empty] | 300.745606 | [9 empty] | 148775 |  | 6.346311 |  |  |  | 0.913922 | [7 empty] | 543.662951 | [13 empty] | 5154.824589 |  | 0 | [7 empty] | 0.036787 | [5 empty] | 0.127881 | [17 empty] | 0.013215 |  |  |  | 30.969574 | [5 empty] | 1.531165 | [9 empty] | 0.00113 |  |  |  | 0.0021 |  |  |  | 0.001084 | [14 empty] | 2025 |  |  | CHN | Henan Province
| Nannihu porphyry Mo-W deposit, Luotuoshan skarn Zn-Cu-W deposit, Lengshuibeigou epithermal Pb-Zn-Ag deposit | Nannihu ore field | Magmatic hydrothermal | Porphyry, Skarn, Epithermal | Porphyry Mo-W, Skarn Zn-Cu-W, Epithermal Pb-Zn-Ag | Mo, Zn, Pb | W, Cu, Ag | Mo, W, Zn, Cu, Pb, Ag | Li et al., 2023b |  | LTS-SpIb-11 | LTS-SpIb-11 | [5 empty] | ore material | grab | grab | mineral separate | [5 empty] | mineralisation |  |  |  | sphalerite | [6 empty] | pyrite, molybdenite, chalcopyrite, K-feldspar, quartz, rutile, magnetite, calcite, carbonate |  | LA-ICPMS, EMPA |  |  | beam diameter of 5 μm; PETJ for Sn, In, Cd, and Ag; LIFH for Ga, Zn, Cu, Fe, and Mn; PETH for S; 50 nA |  | 0.86411 |  |  |  | 0.32303 |  | 0 |  |  |  | 0 |  |  |  | 0.83474 | [5 empty] | 1419.234977 | [11 empty] | 436.263427 | [9 empty] | 140361.1 |  | 5.507573 |  |  |  | 0.442924 | [7 empty] | 546.182881 | [13 empty] | 5383.526862 |  | 0 | [7 empty] | 0 | [5 empty] | 1.775458 | [17 empty] | 0.025016 |  |  |  | 7.936791 | [5 empty] | 0.537056 | [9 empty] | 0 |  |  |  | 0 |  |  |  | 0 | [14 empty] | 2025 |  |  | CHN | Henan Province
| Nannihu porphyry Mo-W deposit, Luotuoshan skarn Zn-Cu-W deposit, Lengshuibeigou epithermal Pb-Zn-Ag deposit | Nannihu ore field | Magmatic hydrothermal | Porphyry, Skarn, Epithermal | Porphyry Mo-W, Skarn Zn-Cu-W, Epithermal Pb-Zn-Ag | Mo, Zn, Pb | W, Cu, Ag | Mo, W, Zn, Cu, Pb, Ag | Li et al., 2023b |  | LTS-SpIb-12 | LTS-SpIb-12 | [5 empty] | ore material | grab | grab | mineral separate | [5 empty] | mineralisation |  |  |  | sphalerite | [6 empty] | pyrite, molybdenite, chalcopyrite, K-feldspar, quartz, rutile, magnetite, calcite, carbonate |  | LA-ICPMS, EMPA |  |  | beam diameter of 5 μm; PETJ for Sn, In, Cd, and Ag; LIFH for Ga, Zn, Cu, Fe, and Mn; PETH for S; 50 nA |  | 0.594117 |  |  |  | 0.089144 |  | 0.00849 |  |  |  | 0 |  |  |  | 0.096901 | [5 empty] | 1402.741123 | [11 empty] | 300.165958 | [9 empty] | 142868.5 |  | 5.703427 |  |  |  | 1.090121 | [7 empty] | 529.680874 | [13 empty] | 5041.6567 |  | 0.059663 | [7 empty] | 0 | [5 empty] | 0.160577 | [17 empty] | 0.019519 |  |  |  | 0 | [5 empty] | 1.257889 | [9 empty] | 0 |  |  |  | 0.004165 |  |  |  | 0 | [14 empty] | 2025 |  |  | CHN | Henan Province
| Nannihu porphyry Mo-W deposit, Luotuoshan skarn Zn-Cu-W deposit, Lengshuibeigou epithermal Pb-Zn-Ag deposit | Nannihu ore field | Magmatic hydrothermal | Porphyry, Skarn, Epithermal | Porphyry Mo-W, Skarn Zn-Cu-W, Epithermal Pb-Zn-Ag | Mo, Zn, Pb | W, Cu, Ag | Mo, W, Zn, Cu, Pb, Ag | Li et al., 2023b |  | LTS-SpIb-13 | LTS-SpIb-13 | [5 empty] | ore material | grab | grab | mineral separate | [5 empty] | mineralisation |  |  |  | sphalerite | [6 empty] | pyrite, molybdenite, chalcopyrite, K-feldspar, quartz, rutile, magnetite, calcite, carbonate |  | LA-ICPMS, EMPA |  |  | beam diameter of 5 μm; PETJ for Sn, In, Cd, and Ag; LIFH for Ga, Zn, Cu, Fe, and Mn; PETH for S; 50 nA |  | 0.47794 |  |  |  | 0.406806 |  | 0 |  |  |  | 0 |  |  |  | 0.017216 | [5 empty] | 1457.631927 | [11 empty] | 284.613509 | [9 empty] | 145686.8 |  | 5.829184 |  |  |  | 0.958442 | [7 empty] | 521.954761 | [13 empty] | 5194.87912 |  | 0.031499 | [7 empty] | 0 | [5 empty] | 0.052711 | [17 empty] | 0.034234 |  |  |  | 29.332965 | [5 empty] | 1.328353 | [9 empty] | 0 |  |  |  | 0.004237 |  |  |  | 0.001134 | [14 empty] | 2025 |  |  | CHN | Henan Province
| Nannihu porphyry Mo-W deposit, Luotuoshan skarn Zn-Cu-W deposit, Lengshuibeigou epithermal Pb-Zn-Ag deposit | Nannihu ore field | Magmatic hydrothermal | Porphyry, Skarn, Epithermal | Porphyry Mo-W, Skarn Zn-Cu-W, Epithermal Pb-Zn-Ag | Mo, Zn, Pb | W, Cu, Ag | Mo, W, Zn, Cu, Pb, Ag | Li et al., 2023b |  | LTS-SpIb-14 | LTS-SpIb-14 | [5 empty] | ore material | grab | grab | mineral separate | [5 empty] | mineralisation |  |  |  | sphalerite | [6 empty] | pyrite, molybdenite, chalcopyrite, K-feldspar, quartz, rutile, magnetite, calcite, carbonate |  | LA-ICPMS, EMPA |  |  | beam diameter of 5 μm; PETJ for Sn, In, Cd, and Ag; LIFH for Ga, Zn, Cu, Fe, and Mn; PETH for S; 50 nA |  | 0.746286 |  |  |  | 0 |  | 0.011867 |  |  |  | 0.012117 |  |  |  | 0.209652 | [5 empty] | 1424.429336 | [11 empty] | 316.853511 | [9 empty] | 141161.8 |  | 5.677235 |  |  |  | 0.294608 | [7 empty] | 526.288969 | [13 empty] | 5159.682601 |  | 0.011624 | [7 empty] | 0.463096 | [5 empty] | 0.690774 | [17 empty] | 0 |  |  |  | 37.731865 | [5 empty] | 0.977535 | [9 empty] | 0 |  |  |  | 0.003581 |  |  |  | 0.001009 | [14 empty] | 2025 |  |  | CHN | Henan Province
| Nannihu porphyry Mo-W deposit, Luotuoshan skarn Zn-Cu-W deposit, Lengshuibeigou epithermal Pb-Zn-Ag deposit | Nannihu ore field | Magmatic hydrothermal | Porphyry, Skarn, Epithermal | Porphyry Mo-W, Skarn Zn-Cu-W, Epithermal Pb-Zn-Ag | Mo, Zn, Pb | W, Cu, Ag | Mo, W, Zn, Cu, Pb, Ag | Li et al., 2023b |  | LTS-SpIb-15 | LTS-SpIb-15 | [5 empty] | ore material | grab | grab | mineral separate | [5 empty] | mineralisation |  |  |  | sphalerite | [6 empty] | pyrite, molybdenite, chalcopyrite, K-feldspar, quartz, rutile, magnetite, calcite, carbonate |  | LA-ICPMS, EMPA |  |  | beam diameter of 5 μm; PETJ for Sn, In, Cd, and Ag; LIFH for Ga, Zn, Cu, Fe, and Mn; PETH for S; 50 nA |  | 0.814575 |  |  |  | 0.143898 |  | 0 |  |  |  | 0 |  |  |  | 0.089092 | [5 empty] | 1440.373809 | [11 empty] | 345.734314 | [9 empty] | 150659 |  | 6.379287 |  |  |  | 0.79073 | [7 empty] | 602.04758 | [13 empty] | 5239.015638 |  | 0.05131 | [7 empty] | 0.152078 | [5 empty] | 0.475699 | [17 empty] | 0.014485 |  |  |  | 41.039031 | [5 empty] | 1.146017 | [9 empty] | 0 |  |  |  | 0.002388 |  |  |  | 0.001229 | [14 empty] | 2025 |  |  | CHN | Henan Province
| Nannihu porphyry Mo-W deposit, Luotuoshan skarn Zn-Cu-W deposit, Lengshuibeigou epithermal Pb-Zn-Ag deposit | Nannihu ore field | Magmatic hydrothermal | Porphyry, Skarn, Epithermal | Porphyry Mo-W, Skarn Zn-Cu-W, Epithermal Pb-Zn-Ag | Mo, Zn, Pb | W, Cu, Ag | Mo, W, Zn, Cu, Pb, Ag | Li et al., 2023b |  | LTS-SpIb-16 | LTS-SpIb-16 | [5 empty] | ore material | grab | grab | mineral separate | [5 empty] | mineralisation |  |  |  | sphalerite | [6 empty] | pyrite, molybdenite, chalcopyrite, K-feldspar, quartz, rutile, magnetite, calcite, carbonate |  | LA-ICPMS, EMPA |  |  | beam diameter of 5 μm; PETJ for Sn, In, Cd, and Ag; LIFH for Ga, Zn, Cu, Fe, and Mn; PETH for S; 50 nA |  | 1.67194 |  |  |  | 0.168886 |  | 0.004893 |  |  |  | 0.044136 |  |  |  | 0.051583 | [5 empty] | 1427.689391 | [11 empty] | 610.895749 | [9 empty] | 149994 |  | 6.883958 |  |  |  | 0.631341 | [7 empty] | 601.47838 | [13 empty] | 5303.198787 |  | 0.018773 | [7 empty] | 0.208203 | [5 empty] | 0.246813 | [17 empty] | 0.00959 |  |  |  | 50.63673 | [5 empty] | 0.889066 | [9 empty] | 0 |  |  |  | 0 |  |  |  | 0 | [14 empty] | 2025 |  |  | CHN | Henan Province
| Nannihu porphyry Mo-W deposit, Luotuoshan skarn Zn-Cu-W deposit, Lengshuibeigou epithermal Pb-Zn-Ag deposit | Nannihu ore field | Magmatic hydrothermal | Porphyry, Skarn, Epithermal | Porphyry Mo-W, Skarn Zn-Cu-W, Epithermal Pb-Zn-Ag | Mo, Zn, Pb | W, Cu, Ag | Mo, W, Zn, Cu, Pb, Ag | Li et al., 2023b |  | LTS-SpIb-17 | LTS-SpIb-17 | [5 empty] | ore material | grab | grab | mineral separate | [5 empty] | mineralisation |  |  |  | sphalerite | [6 empty] | pyrite, molybdenite, chalcopyrite, K-feldspar, quartz, rutile, magnetite, calcite, carbonate |  | LA-ICPMS, EMPA |  |  | beam diameter of 5 μm; PETJ for Sn, In, Cd, and Ag; LIFH for Ga, Zn, Cu, Fe, and Mn; PETH for S; 50 nA |  | 1.67193 |  |  |  | 0.131964 |  | 0 |  |  |  | 0 |  |  |  | 0.066275 | [5 empty] | 1424.35598 | [11 empty] | 663.648506 | [9 empty] | 155892.6 |  | 8.260543 |  |  |  | 0.693724 | [7 empty] | 612.440102 | [13 empty] | 5111.875044 |  | 0.033124 | [7 empty] | 0.104477 | [5 empty] | 0.576153 | [17 empty] | 0.021303 |  |  |  | 23.595872 | [5 empty] | 1.944386 | [9 empty] | 0 |  |  |  | 0 |  |  |  | 0.001189 | [14 empty] | 2025 |  |  | CHN | Henan Province
| Nannihu porphyry Mo-W deposit, Luotuoshan skarn Zn-Cu-W deposit, Lengshuibeigou epithermal Pb-Zn-Ag deposit | Nannihu ore field | Magmatic hydrothermal | Porphyry, Skarn, Epithermal | Porphyry Mo-W, Skarn Zn-Cu-W, Epithermal Pb-Zn-Ag | Mo, Zn, Pb | W, Cu, Ag | Mo, W, Zn, Cu, Pb, Ag | Li et al., 2023b |  | LTS-SpIb-18 | LTS-SpIb-18 | [5 empty] | ore material | grab | grab | mineral separate | [5 empty] | mineralisation |  |  |  | sphalerite | [6 empty] | pyrite, molybdenite, chalcopyrite, K-feldspar, quartz, rutile, magnetite, calcite, carbonate |  | LA-ICPMS, EMPA |  |  | beam diameter of 5 μm; PETJ for Sn, In, Cd, and Ag; LIFH for Ga, Zn, Cu, Fe, and Mn; PETH for S; 50 nA |  | 1.237294 |  |  |  | 0 |  | 0 |  |  |  | 0 |  |  |  | 0.04255 | [5 empty] | 1418.796016 | [11 empty] | 373.397244 | [9 empty] | 150214.2 |  | 6.710425 |  |  |  | 0.655534 | [7 empty] | 615.995809 | [13 empty] | 5308.735276 |  | 0.002257 | [7 empty] | 1.020426 | [5 empty] | 0.180493 | [17 empty] | 0 |  |  |  | 2.50148 | [5 empty] | 1.055656 | [9 empty] | 0 |  |  |  | 0.002835 |  |  |  | 0.002591 | [14 empty] | 2025 |  |  | CHN | Henan Province
| Nannihu porphyry Mo-W deposit, Luotuoshan skarn Zn-Cu-W deposit, Lengshuibeigou epithermal Pb-Zn-Ag deposit | Nannihu ore field | Magmatic hydrothermal | Porphyry, Skarn, Epithermal | Porphyry Mo-W, Skarn Zn-Cu-W, Epithermal Pb-Zn-Ag | Mo, Zn, Pb | W, Cu, Ag | Mo, W, Zn, Cu, Pb, Ag | Li et al., 2023b |  | LTS-SpIb-19 | LTS-SpIb-19 | [5 empty] | ore material | grab | grab | mineral separate | [5 empty] | mineralisation |  |  |  | sphalerite | [6 empty] | pyrite, molybdenite, chalcopyrite, K-feldspar, quartz, rutile, magnetite, calcite, carbonate |  | LA-ICPMS, EMPA |  |  | beam diameter of 5 μm; PETJ for Sn, In, Cd, and Ag; LIFH for Ga, Zn, Cu, Fe, and Mn; PETH for S; 50 nA |  | 1.598646 |  |  |  | 0 |  | 0 |  |  |  | 0 |  |  |  | 0.162908 | [5 empty] | 1362.954473 | [11 empty] | 474.161231 | [9 empty] | 133887.3 |  | 6.385387 |  |  |  | 0.232675 | [7 empty] | 600.070557 | [13 empty] | 5094.583756 |  | 0.053326 | [7 empty] | 0.244164 | [5 empty] | 1.046468 | [17 empty] | 0.011812 |  |  |  | 25.354616 | [5 empty] | 0.552061 | [9 empty] | 0.002027 |  |  |  | 0 |  |  |  | 0.001889 | [14 empty] | 2025 |  |  | CHN | Henan Province
| Nannihu porphyry Mo-W deposit, Luotuoshan skarn Zn-Cu-W deposit, Lengshuibeigou epithermal Pb-Zn-Ag deposit | Nannihu ore field | Magmatic hydrothermal | Porphyry, Skarn, Epithermal | Porphyry Mo-W, Skarn Zn-Cu-W, Epithermal Pb-Zn-Ag | Mo, Zn, Pb | W, Cu, Ag | Mo, W, Zn, Cu, Pb, Ag | Li et al., 2023b |  | LTS-SpIb-20 | LTS-SpIb-20 | [5 empty] | ore material | grab | grab | mineral separate | [5 empty] | mineralisation |  |  |  | sphalerite | [6 empty] | pyrite, molybdenite, chalcopyrite, K-feldspar, quartz, rutile, magnetite, calcite, carbonate |  | LA-ICPMS, EMPA |  |  | beam diameter of 5 μm; PETJ for Sn, In, Cd, and Ag; LIFH for Ga, Zn, Cu, Fe, and Mn; PETH for S; 50 nA |  | 0.94204 |  |  |  | 0.019871 |  | 0 |  |  |  | 0 |  |  |  | 0.012495 | [5 empty] | 1424.43885 | [11 empty] | 293.203438 | [9 empty] | 158293.6 |  | 9.317182 |  |  |  | 0.731247 | [7 empty] | 515.002713 | [13 empty] | 4975.788274 |  | 0 | [7 empty] | 0 | [5 empty] | 0.068589 | [17 empty] | 0 |  |  |  | 26.954461 | [5 empty] | 2.12007 | [9 empty] | 0.0075 |  |  |  | 0.003601 |  |  |  | 0 | [14 empty] | 2025 |  |  | CHN | Henan Province
| Nannihu porphyry Mo-W deposit, Luotuoshan skarn Zn-Cu-W deposit, Lengshuibeigou epithermal Pb-Zn-Ag deposit | Nannihu ore field | Magmatic hydrothermal | Porphyry, Skarn, Epithermal | Porphyry Mo-W, Skarn Zn-Cu-W, Epithermal Pb-Zn-Ag | Mo, Zn, Pb | W, Cu, Ag | Mo, W, Zn, Cu, Pb, Ag | Li et al., 2023b |  | LTS-SpIb-21 | LTS-SpIb-21 | [5 empty] | ore material | grab | grab | mineral separate | [5 empty] | mineralisation |  |  |  | sphalerite | [6 empty] | pyrite, molybdenite, chalcopyrite, K-feldspar, quartz, rutile, magnetite, calcite, carbonate |  | LA-ICPMS, EMPA |  |  | beam diameter of 5 μm; PETJ for Sn, In, Cd, and Ag; LIFH for Ga, Zn, Cu, Fe, and Mn; PETH for S; 50 nA |  | 0.905339 |  |  |  | 0.151447 |  | 0.004983 |  |  |  | 0 |  |  |  | 0.034632 | [5 empty] | 1417.786378 | [11 empty] | 294.096955 | [9 empty] | 155022.6 |  | 8.120713 |  |  |  | 0.580562 | [7 empty] | 513.611103 | [13 empty] | 4950.219381 |  | 0 | [7 empty] | 0 | [5 empty] | 0.256189 | [17 empty] | 0 |  |  |  | 11.423161 | [5 empty] | 1.272209 | [9 empty] | 0 |  |  |  | 0.002387 |  |  |  | 0.002451 | [14 empty] | 2025 |  |  | CHN | Henan Province
| Nannihu porphyry Mo-W deposit, Luotuoshan skarn Zn-Cu-W deposit, Lengshuibeigou epithermal Pb-Zn-Ag deposit | Nannihu ore field | Magmatic hydrothermal | Porphyry, Skarn, Epithermal | Porphyry Mo-W, Skarn Zn-Cu-W, Epithermal Pb-Zn-Ag | Mo, Zn, Pb | W, Cu, Ag | Mo, W, Zn, Cu, Pb, Ag | Li et al., 2023b |  | LTS-SpIb-22 | LTS-SpIb-22 | [5 empty] | ore material | grab | grab | mineral separate | [5 empty] | mineralisation |  |  |  | sphalerite | [6 empty] | pyrite, molybdenite, chalcopyrite, K-feldspar, quartz, rutile, magnetite, calcite, carbonate |  | LA-ICPMS, EMPA |  |  | beam diameter of 5 μm; PETJ for Sn, In, Cd, and Ag; LIFH for Ga, Zn, Cu, Fe, and Mn; PETH for S; 50 nA |  | 0.458771 |  |  |  | 0.417509 |  | 0 |  |  |  | 0.013806 |  |  |  | 0.045662 | [5 empty] | 1440.703449 | [11 empty] | 296.802457 | [9 empty] | 158708.5 |  | 8.980508 |  |  |  | 0.951619 | [7 empty] | 526.788161 | [13 empty] | 5035.654169 |  | 0 | [7 empty] | 0 | [5 empty] | 0.150583 | [17 empty] | 0 |  |  |  | 16.031523 | [5 empty] | 2.19468 | [9 empty] | 0.00244 |  |  |  | 0 |  |  |  | 0 | [14 empty] | 2025 |  |  | CHN | Henan Province
| Nannihu porphyry Mo-W deposit, Luotuoshan skarn Zn-Cu-W deposit, Lengshuibeigou epithermal Pb-Zn-Ag deposit | Nannihu ore field | Magmatic hydrothermal | Porphyry, Skarn, Epithermal | Porphyry Mo-W, Skarn Zn-Cu-W, Epithermal Pb-Zn-Ag | Mo, Zn, Pb | W, Cu, Ag | Mo, W, Zn, Cu, Pb, Ag | Li et al., 2023b |  | LTS-SpIb-23 | LTS-SpIb-23 | [5 empty] | ore material | grab | grab | mineral separate | [5 empty] | mineralisation |  |  |  | sphalerite | [6 empty] | pyrite, molybdenite, chalcopyrite, K-feldspar, quartz, rutile, magnetite, calcite, carbonate |  | LA-ICPMS, EMPA |  |  | beam diameter of 5 μm; PETJ for Sn, In, Cd, and Ag; LIFH for Ga, Zn, Cu, Fe, and Mn; PETH for S; 50 nA |  | 1.21614 |  |  |  | 0 |  | 0 |  |  |  | 0 |  |  |  | 0.359535 | [5 empty] | 1441.423247 | [11 empty] | 429.551718 | [9 empty] | 152179.1 |  | 7.630559 |  |  |  | 0.556845 | [7 empty] | 507.487284 | [13 empty] | 4984.138213 |  | 0.046923 | [7 empty] | 0 | [5 empty] | 1.679083 | [17 empty] | 0 |  |  |  | 20.055148 | [5 empty] | 0.403798 | [9 empty] | 0.001176 |  |  |  | 0 |  |  |  | 0 | [14 empty] | 2025 |  |  | CHN | Henan Province
| Nannihu porphyry Mo-W deposit, Luotuoshan skarn Zn-Cu-W deposit, Lengshuibeigou epithermal Pb-Zn-Ag deposit | Nannihu ore field | Magmatic hydrothermal | Porphyry, Skarn, Epithermal | Porphyry Mo-W, Skarn Zn-Cu-W, Epithermal Pb-Zn-Ag | Mo, Zn, Pb | W, Cu, Ag | Mo, W, Zn, Cu, Pb, Ag | Li et al., 2023b |  | LTS-SpIb-24 | LTS-SpIb-24 | [5 empty] | ore material | grab | grab | mineral separate | [5 empty] | mineralisation |  |  |  | sphalerite | [6 empty] | pyrite, molybdenite, chalcopyrite, K-feldspar, quartz, rutile, magnetite, calcite, carbonate |  | LA-ICPMS, EMPA |  |  | beam diameter of 5 μm; PETJ for Sn, In, Cd, and Ag; LIFH for Ga, Zn, Cu, Fe, and Mn; PETH for S; 50 nA |  | 1.138281 |  |  |  | 0 |  | 0 |  |  |  | 0.014938 |  |  |  | 0.009956 | [5 empty] | 1430.243628 | [11 empty] | 282.249551 | [9 empty] | 157894.4 |  | 8.87359 |  |  |  | 0.491809 | [7 empty] | 480.821723 | [13 empty] | 4963.858582 |  | 0.008007 | [7 empty] | 0.060704 | [5 empty] | 0.081886 | [17 empty] | 0 |  |  |  | 4.012052 | [5 empty] | 2.286009 | [9 empty] | 0.001325 |  |  |  | 0 |  |  |  | 0.00378 | [14 empty] | 2025 |  |  | CHN | Henan Province
| Nannihu porphyry Mo-W deposit, Luotuoshan skarn Zn-Cu-W deposit, Lengshuibeigou epithermal Pb-Zn-Ag deposit | Nannihu ore field | Magmatic hydrothermal | Porphyry, Skarn, Epithermal | Porphyry Mo-W, Skarn Zn-Cu-W, Epithermal Pb-Zn-Ag | Mo, Zn, Pb | W, Cu, Ag | Mo, W, Zn, Cu, Pb, Ag | Li et al., 2023b |  | LTS-SpIb-25 | LTS-SpIb-25 | [5 empty] | ore material | grab | grab | mineral separate | [5 empty] | mineralisation |  |  |  | sphalerite | [6 empty] | pyrite, molybdenite, chalcopyrite, K-feldspar, quartz, rutile, magnetite, calcite, carbonate |  | LA-ICPMS, EMPA |  |  | beam diameter of 5 μm; PETJ for Sn, In, Cd, and Ag; LIFH for Ga, Zn, Cu, Fe, and Mn; PETH for S; 50 nA |  | 0.938379 |  |  |  | 0.022297 |  | 0 |  |  |  | 0 |  |  |  | 0.19692 | [5 empty] | 1442.78811 | [11 empty] | 243.57523 | [9 empty] | 149372.5 |  | 6.584122 |  |  |  | 0.131748 | [7 empty] | 452.038337 | [13 empty] | 4737.574705 |  | 0.019325 | [7 empty] | 0 | [5 empty] | 0.188536 | [17 empty] | 0.010463 |  |  |  | 26.8942 | [5 empty] | 0.463794 | [9 empty] | 0.003341 |  |  |  | 0.003099 |  |  |  | 0.007916 | [14 empty] | 2025 |  |  | CHN | Henan Province
| Nannihu porphyry Mo-W deposit, Luotuoshan skarn Zn-Cu-W deposit, Lengshuibeigou epithermal Pb-Zn-Ag deposit | Nannihu ore field | Magmatic hydrothermal | Porphyry, Skarn, Epithermal | Porphyry Mo-W, Skarn Zn-Cu-W, Epithermal Pb-Zn-Ag | Mo, Zn, Pb | W, Cu, Ag | Mo, W, Zn, Cu, Pb, Ag | Li et al., 2023b |  | LTS-SpII-1 | LTS-SpII-1 | [5 empty] | ore material | grab | grab | mineral separate | [5 empty] | mineralisation |  |  |  | sphalerite | [6 empty] | pyrite, molybdenite, chalcopyrite, K-feldspar, quartz, rutile, magnetite, calcite, carbonate |  | LA-ICPMS, EMPA |  |  | beam diameter of 5 μm; PETJ for Sn, In, Cd, and Ag; LIFH for Ga, Zn, Cu, Fe, and Mn; PETH for S; 50 nA |  | 1.308917 |  |  |  | 0 |  | 0.004079 |  |  |  | 0.01182 |  |  |  | 0.475247 | [5 empty] | 1320.324232 | [11 empty] | 255.016875 | [9 empty] | 146586.4 |  | 3.020467 |  |  |  | 0.682007 | [7 empty] | 401.202531 | [13 empty] | 4045.895223 |  | 0 | [7 empty] | 0.707239 | [5 empty] | 0.784551 | [17 empty] | 0 |  |  |  | 26.496434 | [5 empty] | 0.586789 | [9 empty] | 0 |  |  |  | 0.009621 |  |  |  | 0.002977 | [14 empty] | 2025 |  |  | CHN | Henan Province
| Nannihu porphyry Mo-W deposit, Luotuoshan skarn Zn-Cu-W deposit, Lengshuibeigou epithermal Pb-Zn-Ag deposit | Nannihu ore field | Magmatic hydrothermal | Porphyry, Skarn, Epithermal | Porphyry Mo-W, Skarn Zn-Cu-W, Epithermal Pb-Zn-Ag | Mo, Zn, Pb | W, Cu, Ag | Mo, W, Zn, Cu, Pb, Ag | Li et al., 2023b |  | LTS-SpII-2 | LTS-SpII-2 | [5 empty] | ore material | grab | grab | mineral separate | [5 empty] | mineralisation |  |  |  | sphalerite | [6 empty] | pyrite, molybdenite, chalcopyrite, K-feldspar, quartz, rutile, magnetite, calcite, carbonate |  | LA-ICPMS, EMPA |  |  | beam diameter of 5 μm; PETJ for Sn, In, Cd, and Ag; LIFH for Ga, Zn, Cu, Fe, and Mn; PETH for S; 50 nA |  | 1.018598 |  |  |  | 0 |  | 0 |  |  |  | 0 |  |  |  | 0.254509 | [5 empty] | 1327.771194 | [11 empty] | 234.611438 | [9 empty] | 149742.4 |  | 1.893895 |  |  |  | 0.243709 | [7 empty] | 398.498379 | [13 empty] | 4045.771618 |  | 0.042667 | [7 empty] | 3.163027 | [5 empty] | 0.372711 | [17 empty] | 0.010347 |  |  |  | 0 | [5 empty] | 0.339882 | [9 empty] | 0 |  |  |  | 0 |  |  |  | 0 | [14 empty] | 2025 |  |  | CHN | Henan Province
| Nannihu porphyry Mo-W deposit, Luotuoshan skarn Zn-Cu-W deposit, Lengshuibeigou epithermal Pb-Zn-Ag deposit | Nannihu ore field | Magmatic hydrothermal | Porphyry, Skarn, Epithermal | Porphyry Mo-W, Skarn Zn-Cu-W, Epithermal Pb-Zn-Ag | Mo, Zn, Pb | W, Cu, Ag | Mo, W, Zn, Cu, Pb, Ag | Li et al., 2023b |  | LTS-SpII-3 | LTS-SpII-3 | [5 empty] | ore material | grab | grab | mineral separate | [5 empty] | mineralisation |  |  |  | sphalerite | [6 empty] | pyrite, molybdenite, chalcopyrite, K-feldspar, quartz, rutile, magnetite, calcite, carbonate |  | LA-ICPMS, EMPA |  |  | beam diameter of 5 μm; PETJ for Sn, In, Cd, and Ag; LIFH for Ga, Zn, Cu, Fe, and Mn; PETH for S; 50 nA |  | 0.778481 |  |  |  | 0.157363 |  | 0 |  |  |  | 0 |  |  |  | 0.248256 | [5 empty] | 1344.495275 | [11 empty] | 220.852783 | [9 empty] | 148918.3 |  | 4.234705 |  |  |  | 1.028383 | [7 empty] | 408.634589 | [13 empty] | 4384.513354 |  | 0.017022 | [7 empty] | 7.997077 | [5 empty] | 0.175409 | [17 empty] | 0 |  |  |  | 0 | [5 empty] | 0.639478 | [9 empty] | 0.001199 |  |  |  | 0.004575 |  |  |  | 0 | [14 empty] | 2025 |  |  | CHN | Henan Province
| Nannihu porphyry Mo-W deposit, Luotuoshan skarn Zn-Cu-W deposit, Lengshuibeigou epithermal Pb-Zn-Ag deposit | Nannihu ore field | Magmatic hydrothermal | Porphyry, Skarn, Epithermal | Porphyry Mo-W, Skarn Zn-Cu-W, Epithermal Pb-Zn-Ag | Mo, Zn, Pb | W, Cu, Ag | Mo, W, Zn, Cu, Pb, Ag | Li et al., 2023b |  | LTS-SpII-4 | LTS-SpII-4 | [5 empty] | ore material | grab | grab | mineral separate | [5 empty] | mineralisation |  |  |  | sphalerite | [6 empty] | pyrite, molybdenite, chalcopyrite, K-feldspar, quartz, rutile, magnetite, calcite, carbonate |  | LA-ICPMS, EMPA |  |  | beam diameter of 5 μm; PETJ for Sn, In, Cd, and Ag; LIFH for Ga, Zn, Cu, Fe, and Mn; PETH for S; 50 nA |  | 1.496523 |  |  |  | 0.097928 |  | 0 |  |  |  | 0 |  |  |  | 0.126391 | [5 empty] | 1286.945139 | [11 empty] | 217.330716 | [9 empty] | 143824.9 |  | 2.35964 |  |  |  | 0.456863 | [7 empty] | 405.692771 | [13 empty] | 3949.667454 |  | 0 | [7 empty] | 2.259897 | [5 empty] | 0.151932 | [17 empty] | 0.02251 |  |  |  | 0 | [5 empty] | 0.439162 | [9 empty] | 0 |  |  |  | 0 |  |  |  | 0 | [14 empty] | 2025 |  |  | CHN | Henan Province
| Nannihu porphyry Mo-W deposit, Luotuoshan skarn Zn-Cu-W deposit, Lengshuibeigou epithermal Pb-Zn-Ag deposit | Nannihu ore field | Magmatic hydrothermal | Porphyry, Skarn, Epithermal | Porphyry Mo-W, Skarn Zn-Cu-W, Epithermal Pb-Zn-Ag | Mo, Zn, Pb | W, Cu, Ag | Mo, W, Zn, Cu, Pb, Ag | Li et al., 2023b |  | LTS-SpII-5 | LTS-SpII-5 | [5 empty] | ore material | grab | grab | mineral separate | [5 empty] | mineralisation |  |  |  | sphalerite | [6 empty] | pyrite, molybdenite, chalcopyrite, K-feldspar, quartz, rutile, magnetite, calcite, carbonate |  | LA-ICPMS, EMPA |  |  | beam diameter of 5 μm; PETJ for Sn, In, Cd, and Ag; LIFH for Ga, Zn, Cu, Fe, and Mn; PETH for S; 50 nA |  | 0.833709 |  |  |  | 0 |  | 0 |  |  |  | 0.072571 |  |  |  | 0.333561 | [5 empty] | 1289.95019 | [11 empty] | 227.025082 | [9 empty] | 146057 |  | 2.016969 |  |  |  | 0.526068 | [7 empty] | 405.528127 | [13 empty] | 4141.014096 |  | 0.013952 | [7 empty] | 0.374497 | [5 empty] | 0.36532 | [17 empty] | 0.012377 |  |  |  | 40.173881 | [5 empty] | 0.478559 | [9 empty] | 0 |  |  |  | 0 |  |  |  | 0.001008 | [14 empty] | 2025 |  |  | CHN | Henan Province
| Nannihu porphyry Mo-W deposit, Luotuoshan skarn Zn-Cu-W deposit, Lengshuibeigou epithermal Pb-Zn-Ag deposit | Nannihu ore field | Magmatic hydrothermal | Porphyry, Skarn, Epithermal | Porphyry Mo-W, Skarn Zn-Cu-W, Epithermal Pb-Zn-Ag | Mo, Zn, Pb | W, Cu, Ag | Mo, W, Zn, Cu, Pb, Ag | Li et al., 2023b |  | LTS-SpII-6 | LTS-SpII-6 | [5 empty] | ore material | grab | grab | mineral separate | [5 empty] | mineralisation |  |  |  | sphalerite | [6 empty] | pyrite, molybdenite, chalcopyrite, K-feldspar, quartz, rutile, magnetite, calcite, carbonate |  | LA-ICPMS, EMPA |  |  | beam diameter of 5 μm; PETJ for Sn, In, Cd, and Ag; LIFH for Ga, Zn, Cu, Fe, and Mn; PETH for S; 50 nA |  | 0.900534 |  |  |  | 0.14291 |  | 0 |  |  |  | 0 |  |  |  | 4.248453 | [5 empty] | 1309.259248 | [11 empty] | 332.258839 | [9 empty] | 145211.2 |  | 1.485414 |  |  |  | 0.193469 | [7 empty] | 408.54295 | [13 empty] | 3947.988668 |  | 0 | [7 empty] | 1.677505 | [5 empty] | 5.000172 | [17 empty] | 0.017225 |  |  |  | 3.638263 | [5 empty] | 0.424777 | [9 empty] | 0.00089 |  |  |  | 0.045864 |  |  |  | 0.001404 | [14 empty] | 2025 |  |  | CHN | Henan Province
| Nannihu porphyry Mo-W deposit, Luotuoshan skarn Zn-Cu-W deposit, Lengshuibeigou epithermal Pb-Zn-Ag deposit | Nannihu ore field | Magmatic hydrothermal | Porphyry, Skarn, Epithermal | Porphyry Mo-W, Skarn Zn-Cu-W, Epithermal Pb-Zn-Ag | Mo, Zn, Pb | W, Cu, Ag | Mo, W, Zn, Cu, Pb, Ag | Li et al., 2023b |  | LTS-SpII-7 | LTS-SpII-7 | [5 empty] | ore material | grab | grab | mineral separate | [5 empty] | mineralisation |  |  |  | sphalerite | [6 empty] | pyrite, molybdenite, chalcopyrite, K-feldspar, quartz, rutile, magnetite, calcite, carbonate |  | LA-ICPMS, EMPA |  |  | beam diameter of 5 μm; PETJ for Sn, In, Cd, and Ag; LIFH for Ga, Zn, Cu, Fe, and Mn; PETH for S; 50 nA |  | 0.845787 |  |  |  | 0.493502 |  | 0 |  |  |  | 0 |  |  |  | 0.073058 | [5 empty] | 1283.127558 | [11 empty] | 215.458767 | [9 empty] | 142861.7 |  | 2.007516 |  |  |  | 0.201164 | [7 empty] | 407.385654 | [13 empty] | 4191.317028 |  | 0.03687 | [7 empty] | 4.371237 | [5 empty] | 0.124951 | [17 empty] | 0 |  |  |  | 0 | [5 empty] | 0.53767 | [9 empty] | 0.001059 |  |  |  | 0.005822 |  |  |  | 0 | [14 empty] | 2025 |  |  | CHN | Henan Province
| Nannihu porphyry Mo-W deposit, Luotuoshan skarn Zn-Cu-W deposit, Lengshuibeigou epithermal Pb-Zn-Ag deposit | Nannihu ore field | Magmatic hydrothermal | Porphyry, Skarn, Epithermal | Porphyry Mo-W, Skarn Zn-Cu-W, Epithermal Pb-Zn-Ag | Mo, Zn, Pb | W, Cu, Ag | Mo, W, Zn, Cu, Pb, Ag | Li et al., 2023b |  | LTS-SpII-8 | LTS-SpII-8 | [5 empty] | ore material | grab | grab | mineral separate | [5 empty] | mineralisation |  |  |  | sphalerite | [6 empty] | pyrite, molybdenite, chalcopyrite, K-feldspar, quartz, rutile, magnetite, calcite, carbonate |  | LA-ICPMS, EMPA |  |  | beam diameter of 5 μm; PETJ for Sn, In, Cd, and Ag; LIFH for Ga, Zn, Cu, Fe, and Mn; PETH for S; 50 nA |  | 0.767871 |  |  |  | 0.002891 |  | 0 |  |  |  | 0 |  |  |  | 0.043643 | [5 empty] | 1249.020663 | [11 empty] | 224.78965 | [9 empty] | 142759.4 |  | 4.705749 |  |  |  | 0.885231 | [7 empty] | 419.228238 | [13 empty] | 4257.0206 |  | 0.057054 | [7 empty] | 6.766512 | [5 empty] | 0.094581 | [17 empty] | 0.007155 |  |  |  | 24.587042 | [5 empty] | 0.599613 | [9 empty] | 0 |  |  |  | 0.005683 |  |  |  | 0.00099 | [14 empty] | 2025 |  |  | CHN | Henan Province
| Nannihu porphyry Mo-W deposit, Luotuoshan skarn Zn-Cu-W deposit, Lengshuibeigou epithermal Pb-Zn-Ag deposit | Nannihu ore field | Magmatic hydrothermal | Porphyry, Skarn, Epithermal | Porphyry Mo-W, Skarn Zn-Cu-W, Epithermal Pb-Zn-Ag | Mo, Zn, Pb | W, Cu, Ag | Mo, W, Zn, Cu, Pb, Ag | Li et al., 2023b |  | LTS-SpII-9 | LTS-SpII-9 | [5 empty] | ore material | grab | grab | mineral separate | [5 empty] | mineralisation |  |  |  | sphalerite | [6 empty] | pyrite, molybdenite, chalcopyrite, K-feldspar, quartz, rutile, magnetite, calcite, carbonate |  | LA-ICPMS, EMPA |  |  | beam diameter of 5 μm; PETJ for Sn, In, Cd, and Ag; LIFH for Ga, Zn, Cu, Fe, and Mn; PETH for S; 50 nA |  | 0.230865 |  |  |  | 0 |  | 0 |  |  |  | 0 |  |  |  | 0.540772 | [5 empty] | 1261.206302 | [11 empty] | 222.537883 | [9 empty] | 141466.3 |  | 1.845356 |  |  |  | 0.095612 | [7 empty] | 399.576003 | [13 empty] | 4151.942608 |  | 0.000442 | [7 empty] | 2.057974 | [5 empty] | 0.474689 | [17 empty] | 0 |  |  |  | 6.266573 | [5 empty] | 0.268355 | [9 empty] | 0 |  |  |  | 0.002269 |  |  |  | 0.001155 | [14 empty] | 2025 |  |  | CHN | Henan Province
| Nannihu porphyry Mo-W deposit, Luotuoshan skarn Zn-Cu-W deposit, Lengshuibeigou epithermal Pb-Zn-Ag deposit | Nannihu ore field | Magmatic hydrothermal | Porphyry, Skarn, Epithermal | Porphyry Mo-W, Skarn Zn-Cu-W, Epithermal Pb-Zn-Ag | Mo, Zn, Pb | W, Cu, Ag | Mo, W, Zn, Cu, Pb, Ag | Li et al., 2023b |  | LTS-SpII-10 | LTS-SpII-10 | [5 empty] | ore material | grab | grab | mineral separate | [5 empty] | mineralisation |  |  |  | sphalerite | [6 empty] | pyrite, molybdenite, chalcopyrite, K-feldspar, quartz, rutile, magnetite, calcite, carbonate |  | LA-ICPMS, EMPA |  |  | beam diameter of 5 μm; PETJ for Sn, In, Cd, and Ag; LIFH for Ga, Zn, Cu, Fe, and Mn; PETH for S; 50 nA |  | 0.601123 |  |  |  | 0.031555 |  | 0 |  |  |  | 0.013114 |  |  |  | 0.040826 | [5 empty] | 1266.461062 | [11 empty] | 212.974973 | [9 empty] | 141922.6 |  | 4.825863 |  |  |  | 0.734748 | [7 empty] | 405.303077 | [13 empty] | 4288.176984 |  | 0.02742 | [7 empty] | 3.506275 | [5 empty] | 0.068697 | [17 empty] | 0.012171 |  |  |  | 1.283779 | [5 empty] | 0.453822 | [9 empty] | 0.000774 |  |  |  | 0.00413 |  |  |  | 0 | [14 empty] | 2025 |  |  | CHN | Henan Province
| Nannihu porphyry Mo-W deposit, Luotuoshan skarn Zn-Cu-W deposit, Lengshuibeigou epithermal Pb-Zn-Ag deposit | Nannihu ore field | Magmatic hydrothermal | Porphyry, Skarn, Epithermal | Porphyry Mo-W, Skarn Zn-Cu-W, Epithermal Pb-Zn-Ag | Mo, Zn, Pb | W, Cu, Ag | Mo, W, Zn, Cu, Pb, Ag | Li et al., 2023b |  | LTS-SpII-11 | LTS-SpII-11 | [5 empty] | ore material | grab | grab | mineral separate | [5 empty] | mineralisation |  |  |  | sphalerite | [6 empty] | pyrite, molybdenite, chalcopyrite, K-feldspar, quartz, rutile, magnetite, calcite, carbonate |  | LA-ICPMS, EMPA |  |  | beam diameter of 5 μm; PETJ for Sn, In, Cd, and Ag; LIFH for Ga, Zn, Cu, Fe, and Mn; PETH for S; 50 nA |  | 1.376135 |  |  |  | 0 |  | 0.004294 |  |  |  | 0 |  |  |  | 1.200133 | [5 empty] | 1277.658557 | [11 empty] | 220.522045 | [9 empty] | 151825.2 |  | 4.063738 |  |  |  | 1.310743 | [7 empty] | 382.887954 | [13 empty] | 4933.931153 |  | 0.014155 | [7 empty] | 1.158343 | [5 empty] | 0.920938 | [17 empty] | 0.025862 |  |  |  | 5.157594 | [5 empty] | 0.540095 | [9 empty] | 0 |  |  |  | 0.001976 |  |  |  | 0 | [14 empty] | 2025 |  |  | CHN | Henan Province
| Nannihu porphyry Mo-W deposit, Luotuoshan skarn Zn-Cu-W deposit, Lengshuibeigou epithermal Pb-Zn-Ag deposit | Nannihu ore field | Magmatic hydrothermal | Porphyry, Skarn, Epithermal | Porphyry Mo-W, Skarn Zn-Cu-W, Epithermal Pb-Zn-Ag | Mo, Zn, Pb | W, Cu, Ag | Mo, W, Zn, Cu, Pb, Ag | Li et al., 2023b |  | LTS-SpII-12 | LTS-SpII-12 | [5 empty] | ore material | grab | grab | mineral separate | [5 empty] | mineralisation |  |  |  | sphalerite | [6 empty] | pyrite, molybdenite, chalcopyrite, K-feldspar, quartz, rutile, magnetite, calcite, carbonate |  | LA-ICPMS, EMPA |  |  | beam diameter of 5 μm; PETJ for Sn, In, Cd, and Ag; LIFH for Ga, Zn, Cu, Fe, and Mn; PETH for S; 50 nA |  | 1.074526 |  |  |  | 0 |  | 0.008687 |  |  |  | 0.012808 |  |  |  | 0.127992 | [5 empty] | 1238.941936 | [11 empty] | 208.131736 | [9 empty] | 149143.5 |  | 5.307732 |  |  |  | 0.753011 | [7 empty] | 376.342629 | [13 empty] | 4855.610236 |  | 0 | [7 empty] | 3.76828 | [5 empty] | 0.193294 | [17 empty] | 0 |  |  |  | 0.081466 | [5 empty] | 0.363853 | [9 empty] | 0 |  |  |  | 0 |  |  |  | 0.002135 | [14 empty] | 2025 |  |  | CHN | Henan Province
| Nannihu porphyry Mo-W deposit, Luotuoshan skarn Zn-Cu-W deposit, Lengshuibeigou epithermal Pb-Zn-Ag deposit | Nannihu ore field | Magmatic hydrothermal | Porphyry, Skarn, Epithermal | Porphyry Mo-W, Skarn Zn-Cu-W, Epithermal Pb-Zn-Ag | Mo, Zn, Pb | W, Cu, Ag | Mo, W, Zn, Cu, Pb, Ag | Li et al., 2023b |  | LTS-SpII-13 | LTS-SpII-13 | [5 empty] | ore material | grab | grab | mineral separate | [5 empty] | mineralisation |  |  |  | sphalerite | [6 empty] | pyrite, molybdenite, chalcopyrite, K-feldspar, quartz, rutile, magnetite, calcite, carbonate |  | LA-ICPMS, EMPA |  |  | beam diameter of 5 μm; PETJ for Sn, In, Cd, and Ag; LIFH for Ga, Zn, Cu, Fe, and Mn; PETH for S; 50 nA |  | 2.299017 |  |  |  | 0.25999 |  | 0 |  |  |  | 0.012449 |  |  |  | 0.642386 | [5 empty] | 1242.064954 | [11 empty] | 213.588726 | [9 empty] | 158237.9 |  | 3.121512 |  |  |  | 1.451691 | [7 empty] | 383.783165 | [13 empty] | 4751.618021 |  | 0.028527 | [7 empty] | 1.432772 | [5 empty] | 0.650052 | [17 empty] | 0.023569 |  |  |  | 2.272588 | [5 empty] | 0.370127 | [9 empty] | 0 |  |  |  | 0 |  |  |  | 0.001041 | [14 empty] | 2025 |  |  | CHN | Henan Province
| Nannihu porphyry Mo-W deposit, Luotuoshan skarn Zn-Cu-W deposit, Lengshuibeigou epithermal Pb-Zn-Ag deposit | Nannihu ore field | Magmatic hydrothermal | Porphyry, Skarn, Epithermal | Porphyry Mo-W, Skarn Zn-Cu-W, Epithermal Pb-Zn-Ag | Mo, Zn, Pb | W, Cu, Ag | Mo, W, Zn, Cu, Pb, Ag | Li et al., 2023b |  | LTS-SpII-14 | LTS-SpII-14 | [5 empty] | ore material | grab | grab | mineral separate | [5 empty] | mineralisation |  |  |  | sphalerite | [6 empty] | pyrite, molybdenite, chalcopyrite, K-feldspar, quartz, rutile, magnetite, calcite, carbonate |  | LA-ICPMS, EMPA |  |  | beam diameter of 5 μm; PETJ for Sn, In, Cd, and Ag; LIFH for Ga, Zn, Cu, Fe, and Mn; PETH for S; 50 nA |  | 1.069443 |  |  |  | 0 |  | 0 |  |  |  | 0 |  |  |  | 0.022086 | [5 empty] | 1270.658095 | [11 empty] | 205.001669 | [9 empty] | 152335.9 |  | 3.779696 |  |  |  | 0.36732 | [7 empty] | 375.888024 | [13 empty] | 4631.465956 |  | 0.03794 | [7 empty] | 8.528615 | [5 empty] | 0.130841 | [17 empty] | 0 |  |  |  | 10.710288 | [5 empty] | 0.514642 | [9 empty] | 0.001364 |  |  |  | 0.000321 |  |  |  | 0.002602 | [14 empty] | 2025 |  |  | CHN | Henan Province
| Nannihu porphyry Mo-W deposit, Luotuoshan skarn Zn-Cu-W deposit, Lengshuibeigou epithermal Pb-Zn-Ag deposit | Nannihu ore field | Magmatic hydrothermal | Porphyry, Skarn, Epithermal | Porphyry Mo-W, Skarn Zn-Cu-W, Epithermal Pb-Zn-Ag | Mo, Zn, Pb | W, Cu, Ag | Mo, W, Zn, Cu, Pb, Ag | Li et al., 2023b |  | LTS-SpII-15 | LTS-SpII-15 | [5 empty] | ore material | grab | grab | mineral separate | [5 empty] | mineralisation |  |  |  | sphalerite | [6 empty] | pyrite, molybdenite, chalcopyrite, K-feldspar, quartz, rutile, magnetite, calcite, carbonate |  | LA-ICPMS, EMPA |  |  | beam diameter of 5 μm; PETJ for Sn, In, Cd, and Ag; LIFH for Ga, Zn, Cu, Fe, and Mn; PETH for S; 50 nA |  | 1.150873 |  |  |  | 0 |  | 0 |  |  |  | 0.014214 |  |  |  | 0.10819 | [5 empty] | 1234.293175 | [11 empty] | 201.659883 | [9 empty] | 152069.4 |  | 2.260948 |  |  |  | 0.481253 | [7 empty] | 371.716969 | [13 empty] | 4324.327443 |  | 0 | [7 empty] | 3.225318 | [5 empty] | 0.090974 | [17 empty] | 0.023358 |  |  |  | 23.888688 | [5 empty] | 0.4799 | [9 empty] | 0 |  |  |  | 0 |  |  |  | 0.00239 | [14 empty] | 2025 |  |  | CHN | Henan Province
| Nannihu porphyry Mo-W deposit, Luotuoshan skarn Zn-Cu-W deposit, Lengshuibeigou epithermal Pb-Zn-Ag deposit | Nannihu ore field | Magmatic hydrothermal | Porphyry, Skarn, Epithermal | Porphyry Mo-W, Skarn Zn-Cu-W, Epithermal Pb-Zn-Ag | Mo, Zn, Pb | W, Cu, Ag | Mo, W, Zn, Cu, Pb, Ag | Li et al., 2023b |  | LTS-SpII-16 | LTS-SpII-16 | [5 empty] | ore material | grab | grab | mineral separate | [5 empty] | mineralisation |  |  |  | sphalerite | [6 empty] | pyrite, molybdenite, chalcopyrite, K-feldspar, quartz, rutile, magnetite, calcite, carbonate |  | LA-ICPMS, EMPA |  |  | beam diameter of 5 μm; PETJ for Sn, In, Cd, and Ag; LIFH for Ga, Zn, Cu, Fe, and Mn; PETH for S; 50 nA |  | 1.256683 |  |  |  | 0 |  | 0 |  |  |  | 0 |  |  |  | 0.051081 | [5 empty] | 1248.999569 | [11 empty] | 212.851425 | [9 empty] | 156950 |  | 2.169248 |  |  |  | 0.940544 | [7 empty] | 379.126555 | [13 empty] | 4418.880051 |  | 0 | [7 empty] | 3.22608 | [5 empty] | 0.019355 | [17 empty] | 0.033505 |  |  |  | 5.796933 | [5 empty] | 0.303094 | [9 empty] | 0.001434 |  |  |  | 0.002011 |  |  |  | 0 | [14 empty] | 2025 |  |  | CHN | Henan Province
| Nannihu porphyry Mo-W deposit, Luotuoshan skarn Zn-Cu-W deposit, Lengshuibeigou epithermal Pb-Zn-Ag deposit | Nannihu ore field | Magmatic hydrothermal | Porphyry, Skarn, Epithermal | Porphyry Mo-W, Skarn Zn-Cu-W, Epithermal Pb-Zn-Ag | Mo, Zn, Pb | W, Cu, Ag | Mo, W, Zn, Cu, Pb, Ag | Li et al., 2023b |  | LTS-SpII-17 | LTS-SpII-17 | [5 empty] | ore material | grab | grab | mineral separate | [5 empty] | mineralisation |  |  |  | sphalerite | [6 empty] | pyrite, molybdenite, chalcopyrite, K-feldspar, quartz, rutile, magnetite, calcite, carbonate |  | LA-ICPMS, EMPA |  |  | beam diameter of 5 μm; PETJ for Sn, In, Cd, and Ag; LIFH for Ga, Zn, Cu, Fe, and Mn; PETH for S; 50 nA |  | 1.123593 |  |  |  | 0 |  | 0 |  |  |  | 0.026424 |  |  |  | 0.223327 | [5 empty] | 1244.70108 | [11 empty] | 211.897968 | [9 empty] | 154834.9 |  | 3.989665 |  |  |  | 0.747185 | [7 empty] | 379.774288 | [13 empty] | 4781.923297 |  | 0 | [7 empty] | 4.161598 | [5 empty] | 0.189464 | [17 empty] | 0.006855 |  |  |  | 31.164309 | [5 empty] | 0.416594 | [9 empty] | 0 |  |  |  | 0 |  |  |  | 0.002235 | [14 empty] | 2025 |  |  | CHN | Henan Province
| Nannihu porphyry Mo-W deposit, Luotuoshan skarn Zn-Cu-W deposit, Lengshuibeigou epithermal Pb-Zn-Ag deposit | Nannihu ore field | Magmatic hydrothermal | Porphyry, Skarn, Epithermal | Porphyry Mo-W, Skarn Zn-Cu-W, Epithermal Pb-Zn-Ag | Mo, Zn, Pb | W, Cu, Ag | Mo, W, Zn, Cu, Pb, Ag | Li et al., 2023b |  | LTS-SpII-18 | LTS-SpII-18 | [5 empty] | ore material | grab | grab | mineral separate | [5 empty] | mineralisation |  |  |  | sphalerite | [6 empty] | pyrite, molybdenite, chalcopyrite, K-feldspar, quartz, rutile, magnetite, calcite, carbonate |  | LA-ICPMS, EMPA |  |  | beam diameter of 5 μm; PETJ for Sn, In, Cd, and Ag; LIFH for Ga, Zn, Cu, Fe, and Mn; PETH for S; 50 nA |  | 1.301697 |  |  |  | 0.036568 |  | 0 |  |  |  | 0.024128 |  |  |  | 2.202422 | [5 empty] | 1278.523757 | [11 empty] | 275.868726 | [9 empty] | 156406.2 |  | 2.319137 |  |  |  | 0.712417 | [7 empty] | 377.893069 | [13 empty] | 4799.915715 |  | 0.070024 | [7 empty] | 1.933003 | [5 empty] | 1.906811 | [17 empty] | 0.075857 |  |  |  | 3.527579 | [5 empty] | 0.153351 | [9 empty] | 0.001076 |  |  |  | 0.006003 |  |  |  | 0 | [14 empty] | 2025 |  |  | CHN | Henan Province
| Nannihu porphyry Mo-W deposit, Luotuoshan skarn Zn-Cu-W deposit, Lengshuibeigou epithermal Pb-Zn-Ag deposit | Nannihu ore field | Magmatic hydrothermal | Porphyry, Skarn, Epithermal | Porphyry Mo-W, Skarn Zn-Cu-W, Epithermal Pb-Zn-Ag | Mo, Zn, Pb | W, Cu, Ag | Mo, W, Zn, Cu, Pb, Ag | Li et al., 2023b |  | LTS-SpII-19 | LTS-SpII-19 | [5 empty] | ore material | grab | grab | mineral separate | [5 empty] | mineralisation |  |  |  | sphalerite | [6 empty] | pyrite, molybdenite, chalcopyrite, K-feldspar, quartz, rutile, magnetite, calcite, carbonate |  | LA-ICPMS, EMPA |  |  | beam diameter of 5 μm; PETJ for Sn, In, Cd, and Ag; LIFH for Ga, Zn, Cu, Fe, and Mn; PETH for S; 50 nA |  | 0.869744 |  |  |  | 0 |  | 0.01109 |  |  |  | 0 |  |  |  | 0.090241 | [5 empty] | 1244.447905 | [11 empty] | 212.510762 | [9 empty] | 158656.7 |  | 2.558818 |  |  |  | 0.238184 | [7 empty] | 383.407737 | [13 empty] | 4922.055348 |  | 0 | [7 empty] | 3.115629 | [5 empty] | 0.081197 | [17 empty] | 0 |  |  |  | 11.829693 | [5 empty] | 0.341513 | [9 empty] | 0.000935 |  |  |  | 0.001728 |  |  |  | 0.000889 | [14 empty] | 2025 |  |  | CHN | Henan Province
| Nannihu porphyry Mo-W deposit, Luotuoshan skarn Zn-Cu-W deposit, Lengshuibeigou epithermal Pb-Zn-Ag deposit | Nannihu ore field | Magmatic hydrothermal | Porphyry, Skarn, Epithermal | Porphyry Mo-W, Skarn Zn-Cu-W, Epithermal Pb-Zn-Ag | Mo, Zn, Pb | W, Cu, Ag | Mo, W, Zn, Cu, Pb, Ag | Li et al., 2023b |  | LTS-SpII-20 | LTS-SpII-20 | [5 empty] | ore material | grab | grab | mineral separate | [5 empty] | mineralisation |  |  |  | sphalerite | [6 empty] | pyrite, molybdenite, chalcopyrite, K-feldspar, quartz, rutile, magnetite, calcite, carbonate |  | LA-ICPMS, EMPA |  |  | beam diameter of 5 μm; PETJ for Sn, In, Cd, and Ag; LIFH for Ga, Zn, Cu, Fe, and Mn; PETH for S; 50 nA |  | 0.94959 |  |  |  | 0 |  | 0 |  |  |  | 0.011748 |  |  |  | 0.246923 | [5 empty] | 1282.713863 | [11 empty] | 220.25621 | [9 empty] | 158722.5 |  | 2.003329 |  |  |  | 0.945259 | [7 empty] | 383.209483 | [13 empty] | 4904.697322 |  | 0.027423 | [7 empty] | 1.752712 | [5 empty] | 0.3838 | [17 empty] | 0.017569 |  |  |  | 0 | [5 empty] | 0.43475 | [9 empty] | 0 |  |  |  | 0.005855 |  |  |  | 0.003008 | [14 empty] | 2025 |  |  | CHN | Henan Province
| Nannihu porphyry Mo-W deposit, Luotuoshan skarn Zn-Cu-W deposit, Lengshuibeigou epithermal Pb-Zn-Ag deposit | Nannihu ore field | Magmatic hydrothermal | Porphyry, Skarn, Epithermal | Porphyry Mo-W, Skarn Zn-Cu-W, Epithermal Pb-Zn-Ag | Mo, Zn, Pb | W, Cu, Ag | Mo, W, Zn, Cu, Pb, Ag | Li et al., 2023b |  | LTS-SpII-21 | LTS-SpII-21 | [5 empty] | ore material | grab | grab | mineral separate | [5 empty] | mineralisation |  |  |  | sphalerite | [6 empty] | pyrite, molybdenite, chalcopyrite, K-feldspar, quartz, rutile, magnetite, calcite, carbonate |  | LA-ICPMS, EMPA |  |  | beam diameter of 5 μm; PETJ for Sn, In, Cd, and Ag; LIFH for Ga, Zn, Cu, Fe, and Mn; PETH for S; 50 nA |  | 1.649466 |  |  |  | 0.073863 |  | 0.032926 |  |  |  | 0 |  |  |  | 1.660535 | [5 empty] | 1319.443698 | [11 empty] | 266.988189 | [9 empty] | 150134 |  | 1.547177 |  |  |  | 0.755521 | [7 empty] | 370.443738 | [13 empty] | 3945.501025 |  | 0.018947 | [7 empty] | 0.977633 | [5 empty] | 1.418394 | [17 empty] | 0.040235 |  |  |  | 0 | [5 empty] | 0.419602 | [9 empty] | 0 |  |  |  | 0.019878 |  |  |  | 0.003675 | [14 empty] | 2025 |  |  | CHN | Henan Province
| Nannihu porphyry Mo-W deposit, Luotuoshan skarn Zn-Cu-W deposit, Lengshuibeigou epithermal Pb-Zn-Ag deposit | Nannihu ore field | Magmatic hydrothermal | Porphyry, Skarn, Epithermal | Porphyry Mo-W, Skarn Zn-Cu-W, Epithermal Pb-Zn-Ag | Mo, Zn, Pb | W, Cu, Ag | Mo, W, Zn, Cu, Pb, Ag | Li et al., 2023b |  | LTS-SpII-22 | LTS-SpII-22 | [5 empty] | ore material | grab | grab | mineral separate | [5 empty] | mineralisation |  |  |  | sphalerite | [6 empty] | pyrite, molybdenite, chalcopyrite, K-feldspar, quartz, rutile, magnetite, calcite, carbonate |  | LA-ICPMS, EMPA |  |  | beam diameter of 5 μm; PETJ for Sn, In, Cd, and Ag; LIFH for Ga, Zn, Cu, Fe, and Mn; PETH for S; 50 nA |  | 0.765317 |  |  |  | 0 |  | 0.001205 |  |  |  | 0 |  |  |  | 0.144242 | [5 empty] | 1295.535135 | [11 empty] | 199.391996 | [9 empty] | 151027.3 |  | 1.634127 |  |  |  | 0.745108 | [7 empty] | 374.206556 | [13 empty] | 3928.682479 |  | 0.078948 | [7 empty] | 1.815477 | [5 empty] | 0.067366 | [17 empty] | 0.005318 |  |  |  | 74.499579 | [5 empty] | 0.250041 | [9 empty] | 0.007426 |  |  |  | 0.000996 |  |  |  | 0.001882 | [14 empty] | 2025 |  |  | CHN | Henan Province
| Nannihu porphyry Mo-W deposit, Luotuoshan skarn Zn-Cu-W deposit, Lengshuibeigou epithermal Pb-Zn-Ag deposit | Nannihu ore field | Magmatic hydrothermal | Porphyry, Skarn, Epithermal | Porphyry Mo-W, Skarn Zn-Cu-W, Epithermal Pb-Zn-Ag | Mo, Zn, Pb | W, Cu, Ag | Mo, W, Zn, Cu, Pb, Ag | Li et al., 2023b |  | LTS-SpII-23 | LTS-SpII-23 | [5 empty] | ore material | grab | grab | mineral separate | [5 empty] | mineralisation |  |  |  | sphalerite | [6 empty] | pyrite, molybdenite, chalcopyrite, K-feldspar, quartz, rutile, magnetite, calcite, carbonate |  | LA-ICPMS, EMPA |  |  | beam diameter of 5 μm; PETJ for Sn, In, Cd, and Ag; LIFH for Ga, Zn, Cu, Fe, and Mn; PETH for S; 50 nA |  | 0.893076 |  |  |  | 0 |  | 0 |  |  |  | 0.03347 |  |  |  | 0.501639 | [5 empty] | 1290.163753 | [11 empty] | 227.804737 | [9 empty] | 153965 |  | 1.523266 |  |  |  | 1.189344 | [7 empty] | 372.436707 | [13 empty] | 4000.682815 |  | 0.079664 | [7 empty] | 0.66028 | [5 empty] | 0.530908 | [17 empty] | 0 |  |  |  | 45.824348 | [5 empty] | 0.13346 | [9 empty] | 0 |  |  |  | 0.00441 |  |  |  | 0.010012 | [14 empty] | 2025 |  |  | CHN | Henan Province
| Nannihu porphyry Mo-W deposit, Luotuoshan skarn Zn-Cu-W deposit, Lengshuibeigou epithermal Pb-Zn-Ag deposit | Nannihu ore field | Magmatic hydrothermal | Porphyry, Skarn, Epithermal | Porphyry Mo-W, Skarn Zn-Cu-W, Epithermal Pb-Zn-Ag | Mo, Zn, Pb | W, Cu, Ag | Mo, W, Zn, Cu, Pb, Ag | Li et al., 2023b |  | LTS-SpII-24 | LTS-SpII-24 | [5 empty] | ore material | grab | grab | mineral separate | [5 empty] | mineralisation |  |  |  | sphalerite | [6 empty] | pyrite, molybdenite, chalcopyrite, K-feldspar, quartz, rutile, magnetite, calcite, carbonate |  | LA-ICPMS, EMPA |  |  | beam diameter of 5 μm; PETJ for Sn, In, Cd, and Ag; LIFH for Ga, Zn, Cu, Fe, and Mn; PETH for S; 50 nA |  | 4.302365 |  |  |  | 0 |  | 0.01913 |  |  |  | 0 |  |  |  | 7.841578 | [5 empty] | 1238.327743 | [11 empty] | 564.4021 | [9 empty] | 161584.4 |  | 1.950821 |  |  |  | 0.62506 | [7 empty] | 353.924594 | [13 empty] | 4488.756915 |  | 0 | [7 empty] | 1.732158 | [5 empty] | 9.800617 | [17 empty] | 0.362606 |  |  |  | 71.139973 | [5 empty] | 0.155585 | [9 empty] | 0 |  |  |  | 0.521301 |  |  |  | 0.002116 | [14 empty] | 2025 |  |  | CHN | Henan Province
| Nannihu porphyry Mo-W deposit, Luotuoshan skarn Zn-Cu-W deposit, Lengshuibeigou epithermal Pb-Zn-Ag deposit | Nannihu ore field | Magmatic hydrothermal | Porphyry, Skarn, Epithermal | Porphyry Mo-W, Skarn Zn-Cu-W, Epithermal Pb-Zn-Ag | Mo, Zn, Pb | W, Cu, Ag | Mo, W, Zn, Cu, Pb, Ag | Li et al., 2023b |  | LTS-SpII-25 | LTS-SpII-25 | [5 empty] | ore material | grab | grab | mineral separate | [5 empty] | mineralisation |  |  |  | sphalerite | [6 empty] | pyrite, molybdenite, chalcopyrite, K-feldspar, quartz, rutile, magnetite, calcite, carbonate |  | LA-ICPMS, EMPA |  |  | beam diameter of 5 μm; PETJ for Sn, In, Cd, and Ag; LIFH for Ga, Zn, Cu, Fe, and Mn; PETH for S; 50 nA |  | 1.367837 |  |  |  | 0.186704 |  | 0 |  |  |  | 0 |  |  |  | 0.196257 | [5 empty] | 1260.692177 | [11 empty] | 187.196985 | [9 empty] | 165783.5 |  | 2.728659 |  |  |  | 0 | [7 empty] | 355.152756 | [13 empty] | 4496.798037 |  | 0.019133 | [7 empty] | 3.822676 | [5 empty] | 0.182752 | [17 empty] | 0.016731 |  |  |  | 90.846812 | [5 empty] | 0.2266 | [9 empty] | 0.000287 |  |  |  | 0 |  |  |  | 0 | [14 empty] | 2025 |  |  | CHN | Henan Province
| Nannihu porphyry Mo-W deposit, Luotuoshan skarn Zn-Cu-W deposit, Lengshuibeigou epithermal Pb-Zn-Ag deposit | Nannihu ore field | Magmatic hydrothermal | Porphyry, Skarn, Epithermal | Porphyry Mo-W, Skarn Zn-Cu-W, Epithermal Pb-Zn-Ag | Mo, Zn, Pb | W, Cu, Ag | Mo, W, Zn, Cu, Pb, Ag | Li et al., 2023b |  | LSBG-SpIa-1 | LSBG-SpIa-1 | [5 empty] | ore material | grab | grab | mineral separate | [5 empty] | mineralisation |  |  |  | sphalerite | [6 empty] | pyrite, molybdenite, chalcopyrite, K-feldspar, quartz, rutile, magnetite, calcite, carbonate |  | LA-ICPMS, EMPA |  |  | beam diameter of 5 μm; PETJ for Sn, In, Cd, and Ag; LIFH for Ga, Zn, Cu, Fe, and Mn; PETH for S; 50 nA |  | 1.080505 |  |  |  | 0.697174 |  | 0 |  |  |  | 0 |  |  |  | 0 | [5 empty] | 1657.838948 | [11 empty] | 240.202884 | [9 empty] | 63969.16 |  | 140.218484 |  |  |  | 1.027434 | [7 empty] | 152.505542 | [13 empty] | 3524.742701 |  | 0 | [7 empty] | 0.389879 | [5 empty] | 0.674186 | [17 empty] | 0.080167 |  |  |  | 6.478261 | [5 empty] | 50.623768 | [9 empty] | 0.000993 |  |  |  | 0 |  |  |  | 0.000956 | [14 empty] | 2025 |  |  | CHN | Henan Province
| Nannihu porphyry Mo-W deposit, Luotuoshan skarn Zn-Cu-W deposit, Lengshuibeigou epithermal Pb-Zn-Ag deposit | Nannihu ore field | Magmatic hydrothermal | Porphyry, Skarn, Epithermal | Porphyry Mo-W, Skarn Zn-Cu-W, Epithermal Pb-Zn-Ag | Mo, Zn, Pb | W, Cu, Ag | Mo, W, Zn, Cu, Pb, Ag | Li et al., 2023b |  | LSBG-SpIa-2 | LSBG-SpIa-2 | [5 empty] | ore material | grab | grab | mineral separate | [5 empty] | mineralisation |  |  |  | sphalerite | [6 empty] | pyrite, molybdenite, chalcopyrite, K-feldspar, quartz, rutile, magnetite, calcite, carbonate |  | LA-ICPMS, EMPA |  |  | beam diameter of 5 μm; PETJ for Sn, In, Cd, and Ag; LIFH for Ga, Zn, Cu, Fe, and Mn; PETH for S; 50 nA |  | 0.844819 |  |  |  | 0.429849 |  | 0.004145 |  |  |  | 0 |  |  |  | 0.013566 | [5 empty] | 1675.744866 | [11 empty] | 404.706047 | [9 empty] | 66255.38 |  | 200.887378 |  |  |  | 1.369434 | [7 empty] | 194.404744 | [13 empty] | 3642.166625 |  | 0 | [7 empty] | 0.607947 | [5 empty] | 0.622421 | [17 empty] | 0.10359 |  |  |  | 0 | [5 empty] | 127.608288 | [9 empty] | 0 |  |  |  | 0.005781 |  |  |  | 0 | [14 empty] | 2025 |  |  | CHN | Henan Province
| Nannihu porphyry Mo-W deposit, Luotuoshan skarn Zn-Cu-W deposit, Lengshuibeigou epithermal Pb-Zn-Ag deposit | Nannihu ore field | Magmatic hydrothermal | Porphyry, Skarn, Epithermal | Porphyry Mo-W, Skarn Zn-Cu-W, Epithermal Pb-Zn-Ag | Mo, Zn, Pb | W, Cu, Ag | Mo, W, Zn, Cu, Pb, Ag | Li et al., 2023b |  | LSBG-SpIa-3 | LSBG-SpIa-3 | [5 empty] | ore material | grab | grab | mineral separate | [5 empty] | mineralisation |  |  |  | sphalerite | [6 empty] | pyrite, molybdenite, chalcopyrite, K-feldspar, quartz, rutile, magnetite, calcite, carbonate |  | LA-ICPMS, EMPA |  |  | beam diameter of 5 μm; PETJ for Sn, In, Cd, and Ag; LIFH for Ga, Zn, Cu, Fe, and Mn; PETH for S; 50 nA |  | 1.732094 |  |  |  | 0.313008 |  | 0.004339 |  |  |  | 0.012548 |  |  |  | 0.004807 | [5 empty] | 1655.229925 | [11 empty] | 327.004942 | [9 empty] | 69792.22 |  | 270.713853 |  |  |  | 0 | [7 empty] | 145.091685 | [13 empty] | 2473.801202 |  | 0.043959 | [7 empty] | 0 | [5 empty] | 1.173941 | [17 empty] | 0.191256 |  |  |  | 0 | [5 empty] | 18.582066 | [9 empty] | 0 |  |  |  | 0.008126 |  |  |  | 0 | [14 empty] | 2025 |  |  | CHN | Henan Province
| Nannihu porphyry Mo-W deposit, Luotuoshan skarn Zn-Cu-W deposit, Lengshuibeigou epithermal Pb-Zn-Ag deposit | Nannihu ore field | Magmatic hydrothermal | Porphyry, Skarn, Epithermal | Porphyry Mo-W, Skarn Zn-Cu-W, Epithermal Pb-Zn-Ag | Mo, Zn, Pb | W, Cu, Ag | Mo, W, Zn, Cu, Pb, Ag | Li et al., 2023b |  | LSBG-SpIa-4 | LSBG-SpIa-4 | [5 empty] | ore material | grab | grab | mineral separate | [5 empty] | mineralisation |  |  |  | sphalerite | [6 empty] | pyrite, molybdenite, chalcopyrite, K-feldspar, quartz, rutile, magnetite, calcite, carbonate |  | LA-ICPMS, EMPA |  |  | beam diameter of 5 μm; PETJ for Sn, In, Cd, and Ag; LIFH for Ga, Zn, Cu, Fe, and Mn; PETH for S; 50 nA |  | 2.791032 |  |  |  | 0.037287 |  | 0.004971 |  |  |  | 0.026816 |  |  |  | 0.030078 | [5 empty] | 1728.508273 | [11 empty] | 510.194535 | [9 empty] | 66940.77 |  | 343.700238 |  |  |  | 2.17632 | [7 empty] | 143.136691 | [13 empty] | 3752.71197 |  | 0 | [7 empty] | 0.357678 | [5 empty] | 0.89813 | [17 empty] | 3.346997 |  |  |  | 0 | [5 empty] | 127.91775 | [9 empty] | 0 |  |  |  | 0.102098 |  |  |  | 0 | [14 empty] | 2025 |  |  | CHN | Henan Province
| Nannihu porphyry Mo-W deposit, Luotuoshan skarn Zn-Cu-W deposit, Lengshuibeigou epithermal Pb-Zn-Ag deposit | Nannihu ore field | Magmatic hydrothermal | Porphyry, Skarn, Epithermal | Porphyry Mo-W, Skarn Zn-Cu-W, Epithermal Pb-Zn-Ag | Mo, Zn, Pb | W, Cu, Ag | Mo, W, Zn, Cu, Pb, Ag | Li et al., 2023b |  | LSBG-SpIa-5 | LSBG-SpIa-5 | [5 empty] | ore material | grab | grab | mineral separate | [5 empty] | mineralisation |  |  |  | sphalerite | [6 empty] | pyrite, molybdenite, chalcopyrite, K-feldspar, quartz, rutile, magnetite, calcite, carbonate |  | LA-ICPMS, EMPA |  |  | beam diameter of 5 μm; PETJ for Sn, In, Cd, and Ag; LIFH for Ga, Zn, Cu, Fe, and Mn; PETH for S; 50 nA |  | 1.253227 |  |  |  | 0.277151 |  | 0 |  |  |  | 0 |  |  |  | 0.009041 | [5 empty] | 1724.503993 | [11 empty] | 477.493176 | [9 empty] | 66841.31 |  | 338.694324 |  |  |  | 1.503732 | [7 empty] | 141.002385 | [13 empty] | 4049.867195 |  | 0.055249 | [7 empty] | 0 | [5 empty] | 0.769723 | [17 empty] | 0.060735 |  |  |  | 19.696213 | [5 empty] | 103.654541 | [9 empty] | 0 |  |  |  | 0.003898 |  |  |  | 0.001985 | [14 empty] | 2025 |  |  | CHN | Henan Province
| Nannihu porphyry Mo-W deposit, Luotuoshan skarn Zn-Cu-W deposit, Lengshuibeigou epithermal Pb-Zn-Ag deposit | Nannihu ore field | Magmatic hydrothermal | Porphyry, Skarn, Epithermal | Porphyry Mo-W, Skarn Zn-Cu-W, Epithermal Pb-Zn-Ag | Mo, Zn, Pb | W, Cu, Ag | Mo, W, Zn, Cu, Pb, Ag | Li et al., 2023b |  | LSBG-SpIa-6 | LSBG-SpIa-6 | [5 empty] | ore material | grab | grab | mineral separate | [5 empty] | mineralisation |  |  |  | sphalerite | [6 empty] | pyrite, molybdenite, chalcopyrite, K-feldspar, quartz, rutile, magnetite, calcite, carbonate |  | LA-ICPMS, EMPA |  |  | beam diameter of 5 μm; PETJ for Sn, In, Cd, and Ag; LIFH for Ga, Zn, Cu, Fe, and Mn; PETH for S; 50 nA |  | 1.666096 |  |  |  | 0.209307 |  | 0 |  |  |  | 0.011327 |  |  |  | 0.007308 | [5 empty] | 1732.911893 | [11 empty] | 515.546545 | [9 empty] | 69563.48 |  | 244.141547 |  |  |  | 0.938471 | [7 empty] | 109.271362 | [13 empty] | 4109.882758 |  | 0.037183 | [7 empty] | 0.019001 | [5 empty] | 0.891615 | [17 empty] | 0.074326 |  |  |  | 4.555286 | [5 empty] | 170.965317 | [9 empty] | 0.001979 |  |  |  | 0 |  |  |  | 0.000948 | [14 empty] | 2025 |  |  | CHN | Henan Province
| Nannihu porphyry Mo-W deposit, Luotuoshan skarn Zn-Cu-W deposit, Lengshuibeigou epithermal Pb-Zn-Ag deposit | Nannihu ore field | Magmatic hydrothermal | Porphyry, Skarn, Epithermal | Porphyry Mo-W, Skarn Zn-Cu-W, Epithermal Pb-Zn-Ag | Mo, Zn, Pb | W, Cu, Ag | Mo, W, Zn, Cu, Pb, Ag | Li et al., 2023b |  | LSBG-SpIa-7 | LSBG-SpIa-7 | [5 empty] | ore material | grab | grab | mineral separate | [5 empty] | mineralisation |  |  |  | sphalerite | [6 empty] | pyrite, molybdenite, chalcopyrite, K-feldspar, quartz, rutile, magnetite, calcite, carbonate |  | LA-ICPMS, EMPA |  |  | beam diameter of 5 μm; PETJ for Sn, In, Cd, and Ag; LIFH for Ga, Zn, Cu, Fe, and Mn; PETH for S; 50 nA |  | 3.812016 |  |  |  | 0.428214 |  | 0 |  |  |  | 0 |  |  |  | 0.007019 | [5 empty] | 1705.008263 | [11 empty] | 623.910558 | [9 empty] | 64521.47691 |  | 228.367985 |  |  |  | 3.576744 | [7 empty] | 142.593591 | [13 empty] | 4389.36083 |  | 0.0638 | [7 empty] | 0 | [5 empty] | 1.609586 | [17 empty] | 4.540265 |  |  |  | 7.485769 | [5 empty] | 288.663176 | [9 empty] | 0.000962 |  |  |  | 0.105339 |  |  |  | 0 | [14 empty] | 2025 |  |  | CHN | Henan Province
| Nannihu porphyry Mo-W deposit, Luotuoshan skarn Zn-Cu-W deposit, Lengshuibeigou epithermal Pb-Zn-Ag deposit | Nannihu ore field | Magmatic hydrothermal | Porphyry, Skarn, Epithermal | Porphyry Mo-W, Skarn Zn-Cu-W, Epithermal Pb-Zn-Ag | Mo, Zn, Pb | W, Cu, Ag | Mo, W, Zn, Cu, Pb, Ag | Li et al., 2023b |  | LSBG-SpIa-8 | LSBG-SpIa-8 | [5 empty] | ore material | grab | grab | mineral separate | [5 empty] | mineralisation |  |  |  | sphalerite | [6 empty] | pyrite, molybdenite, chalcopyrite, K-feldspar, quartz, rutile, magnetite, calcite, carbonate |  | LA-ICPMS, EMPA |  |  | beam diameter of 5 μm; PETJ for Sn, In, Cd, and Ag; LIFH for Ga, Zn, Cu, Fe, and Mn; PETH for S; 50 nA |  | 1.94218 |  |  |  | 0.378719 |  | 0.004134 |  |  |  | 0 |  |  |  | 0.012581 | [5 empty] | 1748.883054 | [11 empty] | 859.260766 | [9 empty] | 67915.38 |  | 448.366655 |  |  |  | 3.642638 | [7 empty] | 133.684506 | [13 empty] | 3617.22001 |  | 0.084113 | [7 empty] | 0.117507 | [5 empty] | 0.827884 | [17 empty] | 0.129974 |  |  |  | 0 | [5 empty] | 388.605859 | [9 empty] | 0.001061 |  |  |  | 0.004015 |  |  |  | 0 | [14 empty] | 2025 |  |  | CHN | Henan Province
| Nannihu porphyry Mo-W deposit, Luotuoshan skarn Zn-Cu-W deposit, Lengshuibeigou epithermal Pb-Zn-Ag deposit | Nannihu ore field | Magmatic hydrothermal | Porphyry, Skarn, Epithermal | Porphyry Mo-W, Skarn Zn-Cu-W, Epithermal Pb-Zn-Ag | Mo, Zn, Pb | W, Cu, Ag | Mo, W, Zn, Cu, Pb, Ag | Li et al., 2023b |  | LSBG-SpIa-9 | LSBG-SpIa-9 | [5 empty] | ore material | grab | grab | mineral separate | [5 empty] | mineralisation |  |  |  | sphalerite | [6 empty] | pyrite, molybdenite, chalcopyrite, K-feldspar, quartz, rutile, magnetite, calcite, carbonate |  | LA-ICPMS, EMPA |  |  | beam diameter of 5 μm; PETJ for Sn, In, Cd, and Ag; LIFH for Ga, Zn, Cu, Fe, and Mn; PETH for S; 50 nA |  | 2.685627 |  |  |  | 0.513832 |  | 0.01315 |  |  |  | 0 |  |  |  | 0.011948 | [5 empty] | 1770.239776 | [11 empty] | 12760.3 | [9 empty] | 93383.01 |  | 290.739366 |  |  |  | 3.548529 | [7 empty] | 100.891604 | [13 empty] | 3662.946614 |  | 0.003311 | [7 empty] | 0.030776 | [5 empty] | 1.983895 | [17 empty] | 0.483823 |  |  |  | 8.06644 | [5 empty] | 699.67093 | [9 empty] | 0.001131 |  |  |  | 0 |  |  |  | 0.001081 | [14 empty] | 2025 |  |  | CHN | Henan Province
| Nannihu porphyry Mo-W deposit, Luotuoshan skarn Zn-Cu-W deposit, Lengshuibeigou epithermal Pb-Zn-Ag deposit | Nannihu ore field | Magmatic hydrothermal | Porphyry, Skarn, Epithermal | Porphyry Mo-W, Skarn Zn-Cu-W, Epithermal Pb-Zn-Ag | Mo, Zn, Pb | W, Cu, Ag | Mo, W, Zn, Cu, Pb, Ag | Li et al., 2023b |  | LSBG-SpIa-10 | LSBG-SpIa-10 | [5 empty] | ore material | grab | grab | mineral separate | [5 empty] | mineralisation |  |  |  | sphalerite | [6 empty] | pyrite, molybdenite, chalcopyrite, K-feldspar, quartz, rutile, magnetite, calcite, carbonate |  | LA-ICPMS, EMPA |  |  | beam diameter of 5 μm; PETJ for Sn, In, Cd, and Ag; LIFH for Ga, Zn, Cu, Fe, and Mn; PETH for S; 50 nA |  | 2.518818 |  |  |  | 0.091956 |  | 0 |  |  |  | 0.012442 |  |  |  | 0.018735 | [5 empty] | 1693.706186 | [11 empty] | 1134.243757 | [9 empty] | 82376.83 |  | 284.614636 |  |  |  | 2.501312 | [7 empty] | 139.858159 | [13 empty] | 3252.831441 |  | 0 | [7 empty] | 0.049255 | [5 empty] | 1.194254 | [17 empty] | 0.189337 |  |  |  | 1.331439 | [5 empty] | 738.914723 | [9 empty] | 0 |  |  |  | 0.003706 |  |  |  | 0 | [14 empty] | 2025 |  |  | CHN | Henan Province
| Nannihu porphyry Mo-W deposit, Luotuoshan skarn Zn-Cu-W deposit, Lengshuibeigou epithermal Pb-Zn-Ag deposit | Nannihu ore field | Magmatic hydrothermal | Porphyry, Skarn, Epithermal | Porphyry Mo-W, Skarn Zn-Cu-W, Epithermal Pb-Zn-Ag | Mo, Zn, Pb | W, Cu, Ag | Mo, W, Zn, Cu, Pb, Ag | Li et al., 2023b |  | LSBG-SpIa-11 | LSBG-SpIa-11 | [5 empty] | ore material | grab | grab | mineral separate | [5 empty] | mineralisation |  |  |  | sphalerite | [6 empty] | pyrite, molybdenite, chalcopyrite, K-feldspar, quartz, rutile, magnetite, calcite, carbonate |  | LA-ICPMS, EMPA |  |  | beam diameter of 5 μm; PETJ for Sn, In, Cd, and Ag; LIFH for Ga, Zn, Cu, Fe, and Mn; PETH for S; 50 nA |  | 6.030995 |  |  |  | 0.391218 |  | 0 |  |  |  | 0 |  |  |  | 0.06936 | [5 empty] | 1647.624847 | [11 empty] | 1059.768381 | [9 empty] | 81417.76144 |  | 210.082282 |  |  |  | 1.165064 | [7 empty] | 168.684286 | [13 empty] | 2842.859583 |  | 0 | [7 empty] | 0.182116 | [5 empty] | 2.300549 | [17 empty] | 2.22126 |  |  |  | 0 | [5 empty] | 167.66153 | [9 empty] | 0 |  |  |  | 0.050854 |  |  |  | 0.001045 | [14 empty] | 2025 |  |  | CHN | Henan Province
| Nannihu porphyry Mo-W deposit, Luotuoshan skarn Zn-Cu-W deposit, Lengshuibeigou epithermal Pb-Zn-Ag deposit | Nannihu ore field | Magmatic hydrothermal | Porphyry, Skarn, Epithermal | Porphyry Mo-W, Skarn Zn-Cu-W, Epithermal Pb-Zn-Ag | Mo, Zn, Pb | W, Cu, Ag | Mo, W, Zn, Cu, Pb, Ag | Li et al., 2023b |  | LSBG-SpIa-12 | LSBG-SpIa-12 | [5 empty] | ore material | grab | grab | mineral separate | [5 empty] | mineralisation |  |  |  | sphalerite | [6 empty] | pyrite, molybdenite, chalcopyrite, K-feldspar, quartz, rutile, magnetite, calcite, carbonate |  | LA-ICPMS, EMPA |  |  | beam diameter of 5 μm; PETJ for Sn, In, Cd, and Ag; LIFH for Ga, Zn, Cu, Fe, and Mn; PETH for S; 50 nA |  | 2.979598 |  |  |  | 0.650168 |  | 0.028888 |  |  |  | 0.012025 |  |  |  | 0.017547 | [5 empty] | 1707.134344 | [11 empty] | 2275.795074 | [9 empty] | 84212.73 |  | 433.934747 |  |  |  | 2.738723 | [7 empty] | 161.185056 | [13 empty] | 3798.597468 |  | 0.021118 | [7 empty] | 0.611989 | [5 empty] | 1.491231 | [17 empty] | 0.5651 |  |  |  | 12.641612 | [5 empty] | 181.203944 | [9 empty] | 0.001048 |  |  |  | 0.05974 |  |  |  | 0.003029 | [14 empty] | 2025 |  |  | CHN | Henan Province
| Nannihu porphyry Mo-W deposit, Luotuoshan skarn Zn-Cu-W deposit, Lengshuibeigou epithermal Pb-Zn-Ag deposit | Nannihu ore field | Magmatic hydrothermal | Porphyry, Skarn, Epithermal | Porphyry Mo-W, Skarn Zn-Cu-W, Epithermal Pb-Zn-Ag | Mo, Zn, Pb | W, Cu, Ag | Mo, W, Zn, Cu, Pb, Ag | Li et al., 2023b |  | LSBG-SpIa-13 | LSBG-SpIa-13 | [5 empty] | ore material | grab | grab | mineral separate | [5 empty] | mineralisation |  |  |  | sphalerite | [6 empty] | pyrite, molybdenite, chalcopyrite, K-feldspar, quartz, rutile, magnetite, calcite, carbonate |  | LA-ICPMS, EMPA |  |  | beam diameter of 5 μm; PETJ for Sn, In, Cd, and Ag; LIFH for Ga, Zn, Cu, Fe, and Mn; PETH for S; 50 nA |  | 2.575293 |  |  |  | 0 |  | 0.005288 |  |  |  | 0 |  |  |  | 0.001096 | [5 empty] | 1793.36661 | [11 empty] | 626.892893 | [9 empty] | 68894.98 |  | 422.33983 |  |  |  | 2.392737 | [7 empty] | 267.146716 | [13 empty] | 5151.87873 |  | 0.091687 | [7 empty] | 0 | [5 empty] | 0.956738 | [17 empty] | 0.047974 |  |  |  | 51.071667 | [5 empty] | 105.601746 | [9 empty] | 0.005604 |  |  |  | 0 |  |  |  | 0.002284 | [14 empty] | 2025 |  |  | CHN | Henan Province
| Nannihu porphyry Mo-W deposit, Luotuoshan skarn Zn-Cu-W deposit, Lengshuibeigou epithermal Pb-Zn-Ag deposit | Nannihu ore field | Magmatic hydrothermal | Porphyry, Skarn, Epithermal | Porphyry Mo-W, Skarn Zn-Cu-W, Epithermal Pb-Zn-Ag | Mo, Zn, Pb | W, Cu, Ag | Mo, W, Zn, Cu, Pb, Ag | Li et al., 2023b |  | LSBG-SpIa-14 | LSBG-SpIa-14 | [5 empty] | ore material | grab | grab | mineral separate | [5 empty] | mineralisation |  |  |  | sphalerite | [6 empty] | pyrite, molybdenite, chalcopyrite, K-feldspar, quartz, rutile, magnetite, calcite, carbonate |  | LA-ICPMS, EMPA |  |  | beam diameter of 5 μm; PETJ for Sn, In, Cd, and Ag; LIFH for Ga, Zn, Cu, Fe, and Mn; PETH for S; 50 nA |  | 2.441179 |  |  |  | 0.847332 |  | 0.00854 |  |  |  | 0.027848 |  |  |  | 0.04019 | [5 empty] | 1761.472168 | [11 empty] | 571.714518 | [9 empty] | 65438.47 |  | 317.393032 |  |  |  | 0.59128 | [7 empty] | 272.392093 | [13 empty] | 5174.706079 |  | 0.029541 | [7 empty] | 1.617559 | [5 empty] | 1.15311 | [17 empty] | 0.119337 |  |  |  | 0 | [5 empty] | 82.877254 | [9 empty] | 0 |  |  |  | 0.012378 |  |  |  | 0 | [14 empty] | 2025 |  |  | CHN | Henan Province
| Nannihu porphyry Mo-W deposit, Luotuoshan skarn Zn-Cu-W deposit, Lengshuibeigou epithermal Pb-Zn-Ag deposit | Nannihu ore field | Magmatic hydrothermal | Porphyry, Skarn, Epithermal | Porphyry Mo-W, Skarn Zn-Cu-W, Epithermal Pb-Zn-Ag | Mo, Zn, Pb | W, Cu, Ag | Mo, W, Zn, Cu, Pb, Ag | Li et al., 2023b |  | LSBG-SpIa-15 | LSBG-SpIa-15 | [5 empty] | ore material | grab | grab | mineral separate | [5 empty] | mineralisation |  |  |  | sphalerite | [6 empty] | pyrite, molybdenite, chalcopyrite, K-feldspar, quartz, rutile, magnetite, calcite, carbonate |  | LA-ICPMS, EMPA |  |  | beam diameter of 5 μm; PETJ for Sn, In, Cd, and Ag; LIFH for Ga, Zn, Cu, Fe, and Mn; PETH for S; 50 nA |  | 1.512963 |  |  |  | 0.194308 |  | 0.011066 |  |  |  | 0.014027 |  |  |  | 0.018118 | [5 empty] | 1718.831663 | [11 empty] | 457.037526 | [9 empty] | 67507.42 |  | 248.249364 |  |  |  | 2.866793 | [7 empty] | 237.946125 | [13 empty] | 4988.13007 |  | 0 | [7 empty] | 0.440291 | [5 empty] | 0.655895 | [17 empty] | 0.09525 |  |  |  | 0 | [5 empty] | 104.899713 | [9 empty] | 0.007071 |  |  |  | 0.00598 |  |  |  | 0.000558 | [14 empty] | 2025 |  |  | CHN | Henan Province
| Nannihu porphyry Mo-W deposit, Luotuoshan skarn Zn-Cu-W deposit, Lengshuibeigou epithermal Pb-Zn-Ag deposit | Nannihu ore field | Magmatic hydrothermal | Porphyry, Skarn, Epithermal | Porphyry Mo-W, Skarn Zn-Cu-W, Epithermal Pb-Zn-Ag | Mo, Zn, Pb | W, Cu, Ag | Mo, W, Zn, Cu, Pb, Ag | Li et al., 2023b |  | LSBG-SpIa-16 | LSBG-SpIa-16 | [5 empty] | ore material | grab | grab | mineral separate | [5 empty] | mineralisation |  |  |  | sphalerite | [6 empty] | pyrite, molybdenite, chalcopyrite, K-feldspar, quartz, rutile, magnetite, calcite, carbonate |  | LA-ICPMS, EMPA |  |  | beam diameter of 5 μm; PETJ for Sn, In, Cd, and Ag; LIFH for Ga, Zn, Cu, Fe, and Mn; PETH for S; 50 nA |  | 2.89593 |  |  |  | 0.534203 |  | 0.011817 |  |  |  | 0 |  |  |  | 0.043293 | [5 empty] | 1770.487522 | [11 empty] | 854.682942 | [9 empty] | 59882.52 |  | 231.699238 |  |  |  | 1.463191 | [7 empty] | 238.625337 | [13 empty] | 5307.426711 |  | 0.178338 | [7 empty] | 0 | [5 empty] | 1.060849 | [17 empty] | 0.08455 |  |  |  | 94.837316 | [5 empty] | 514.811551 | [9 empty] | 0 |  |  |  | 0 |  |  |  | 0.000574 | [14 empty] | 2025 |  |  | CHN | Henan Province
| Nannihu porphyry Mo-W deposit, Luotuoshan skarn Zn-Cu-W deposit, Lengshuibeigou epithermal Pb-Zn-Ag deposit | Nannihu ore field | Magmatic hydrothermal | Porphyry, Skarn, Epithermal | Porphyry Mo-W, Skarn Zn-Cu-W, Epithermal Pb-Zn-Ag | Mo, Zn, Pb | W, Cu, Ag | Mo, W, Zn, Cu, Pb, Ag | Li et al., 2023b |  | LSBG-SpIa-17 | LSBG-SpIa-17 | [5 empty] | ore material | grab | grab | mineral separate | [5 empty] | mineralisation |  |  |  | sphalerite | [6 empty] | pyrite, molybdenite, chalcopyrite, K-feldspar, quartz, rutile, magnetite, calcite, carbonate |  | LA-ICPMS, EMPA |  |  | beam diameter of 5 μm; PETJ for Sn, In, Cd, and Ag; LIFH for Ga, Zn, Cu, Fe, and Mn; PETH for S; 50 nA |  | 3.328615 |  |  |  | 1.027937 |  | 0 |  |  |  | 0 |  |  |  | 0.003256 | [5 empty] | 1749.064455 | [11 empty] | 829.638767 | [9 empty] | 59236.33 |  | 219.770768 |  |  |  | 1.78655 | [7 empty] | 244.564394 | [13 empty] | 5340.199378 |  | 0.123207 | [7 empty] | 0.171348 | [5 empty] | 1.173863 | [17 empty] | 1.87763 |  |  |  | 7.294031 | [5 empty] | 478.466161 | [9 empty] | 0 |  |  |  | 0.038524 |  |  |  | 0 | [14 empty] | 2025 |  |  | CHN | Henan Province
| Nannihu porphyry Mo-W deposit, Luotuoshan skarn Zn-Cu-W deposit, Lengshuibeigou epithermal Pb-Zn-Ag deposit | Nannihu ore field | Magmatic hydrothermal | Porphyry, Skarn, Epithermal | Porphyry Mo-W, Skarn Zn-Cu-W, Epithermal Pb-Zn-Ag | Mo, Zn, Pb | W, Cu, Ag | Mo, W, Zn, Cu, Pb, Ag | Li et al., 2023b |  | LSBG-SpIa-18 | LSBG-SpIa-18 | [5 empty] | ore material | grab | grab | mineral separate | [5 empty] | mineralisation |  |  |  | sphalerite | [6 empty] | pyrite, molybdenite, chalcopyrite, K-feldspar, quartz, rutile, magnetite, calcite, carbonate |  | LA-ICPMS, EMPA |  |  | beam diameter of 5 μm; PETJ for Sn, In, Cd, and Ag; LIFH for Ga, Zn, Cu, Fe, and Mn; PETH for S; 50 nA |  | 6.599744 |  |  |  | 0.313593 |  | 0.001587 |  |  |  | 0 |  |  |  | 0.015272 | [5 empty] | 1710.49041 | [11 empty] | 1174.423941 | [9 empty] | 60948.58 |  | 321.260719 |  |  |  | 2.893609 | [7 empty] | 271.075046 | [13 empty] | 5196.068179 |  | 0.012797 | [7 empty] | 0 | [5 empty] | 25.828617 | [17 empty] | 7.149708 |  |  |  | 0 | [5 empty] | 633.368671 | [9 empty] | 0 |  |  |  | 0.178955 |  |  |  | 0.000695 | [14 empty] | 2025 |  |  | CHN | Henan Province
| Nannihu porphyry Mo-W deposit, Luotuoshan skarn Zn-Cu-W deposit, Lengshuibeigou epithermal Pb-Zn-Ag deposit | Nannihu ore field | Magmatic hydrothermal | Porphyry, Skarn, Epithermal | Porphyry Mo-W, Skarn Zn-Cu-W, Epithermal Pb-Zn-Ag | Mo, Zn, Pb | W, Cu, Ag | Mo, W, Zn, Cu, Pb, Ag | Li et al., 2023b |  | LSBG-SpIa-19 | LSBG-SpIa-19 | [5 empty] | ore material | grab | grab | mineral separate | [5 empty] | mineralisation |  |  |  | sphalerite | [6 empty] | pyrite, molybdenite, chalcopyrite, K-feldspar, quartz, rutile, magnetite, calcite, carbonate |  | LA-ICPMS, EMPA |  |  | beam diameter of 5 μm; PETJ for Sn, In, Cd, and Ag; LIFH for Ga, Zn, Cu, Fe, and Mn; PETH for S; 50 nA |  | 8.549411 |  |  |  | 1.021834 |  | 0.030219 |  |  |  | 0.002537 |  |  |  | 0.028095 | [5 empty] | 1800.015672 | [11 empty] | 1327.225208 | [9 empty] | 57801.27 |  | 221.0373 |  |  |  | 1.891305 | [7 empty] | 223.506965 | [13 empty] | 5270.852616 |  | 0.060286 | [7 empty] | 1.494305 | [5 empty] | 3.606076 | [17 empty] | 1.248461 |  |  |  | 0 | [5 empty] | 226.224441 | [9 empty] | 0 |  |  |  | 0.006699 |  |  |  | 0 | [14 empty] | 2025 |  |  | CHN | Henan Province
| Nannihu porphyry Mo-W deposit, Luotuoshan skarn Zn-Cu-W deposit, Lengshuibeigou epithermal Pb-Zn-Ag deposit | Nannihu ore field | Magmatic hydrothermal | Porphyry, Skarn, Epithermal | Porphyry Mo-W, Skarn Zn-Cu-W, Epithermal Pb-Zn-Ag | Mo, Zn, Pb | W, Cu, Ag | Mo, W, Zn, Cu, Pb, Ag | Li et al., 2023b |  | LSBG-SpIa-20 | LSBG-SpIa-20 | [5 empty] | ore material | grab | grab | mineral separate | [5 empty] | mineralisation |  |  |  | sphalerite | [6 empty] | pyrite, molybdenite, chalcopyrite, K-feldspar, quartz, rutile, magnetite, calcite, carbonate |  | LA-ICPMS, EMPA |  |  | beam diameter of 5 μm; PETJ for Sn, In, Cd, and Ag; LIFH for Ga, Zn, Cu, Fe, and Mn; PETH for S; 50 nA |  | 5.680439 |  |  |  | 1.271148 |  | 0.020025 |  |  |  | 0.046772 |  |  |  | 0.006688 | [5 empty] | 1622.895667 | [11 empty] | 425.899951 | [9 empty] | 54987.03 |  | 245.401042 |  |  |  | 1.047543 | [7 empty] | 230.883644 | [13 empty] | 4074.349162 |  | 0.092342 | [7 empty] | 0 | [5 empty] | 3.727191 | [17 empty] | 0.421061 |  |  |  | 0 | [5 empty] | 122.00346 | [9 empty] | 0 |  |  |  | 0.015962 |  |  |  | 0.003477 | [14 empty] | 2025 |  |  | CHN | Henan Province
| Nannihu porphyry Mo-W deposit, Luotuoshan skarn Zn-Cu-W deposit, Lengshuibeigou epithermal Pb-Zn-Ag deposit | Nannihu ore field | Magmatic hydrothermal | Porphyry, Skarn, Epithermal | Porphyry Mo-W, Skarn Zn-Cu-W, Epithermal Pb-Zn-Ag | Mo, Zn, Pb | W, Cu, Ag | Mo, W, Zn, Cu, Pb, Ag | Li et al., 2023b |  | LSBG-SpIa-21 | LSBG-SpIa-21 | [5 empty] | ore material | grab | grab | mineral separate | [5 empty] | mineralisation |  |  |  | sphalerite | [6 empty] | pyrite, molybdenite, chalcopyrite, K-feldspar, quartz, rutile, magnetite, calcite, carbonate |  | LA-ICPMS, EMPA |  |  | beam diameter of 5 μm; PETJ for Sn, In, Cd, and Ag; LIFH for Ga, Zn, Cu, Fe, and Mn; PETH for S; 50 nA |  | 3.517368 |  |  |  | 0.497823 |  | 0 |  |  |  | 0.019443 |  |  |  | 0.001824 | [5 empty] | 1752.566066 | [11 empty] | 1726.401879 | [9 empty] | 73961.04 |  | 588.627746 |  |  |  | 2.078663 | [7 empty] | 122.741835 | [13 empty] | 2918.61868 |  | 0 | [7 empty] | 0 | [5 empty] | 0.775193 | [17 empty] | 0.037932 |  |  |  | 15.835678 | [5 empty] | 982.798713 | [9 empty] | 0.003021 |  |  |  | 0 |  |  |  | 0.000212 | [14 empty] | 2025 |  |  | CHN | Henan Province
| Nannihu porphyry Mo-W deposit, Luotuoshan skarn Zn-Cu-W deposit, Lengshuibeigou epithermal Pb-Zn-Ag deposit | Nannihu ore field | Magmatic hydrothermal | Porphyry, Skarn, Epithermal | Porphyry Mo-W, Skarn Zn-Cu-W, Epithermal Pb-Zn-Ag | Mo, Zn, Pb | W, Cu, Ag | Mo, W, Zn, Cu, Pb, Ag | Li et al., 2023b |  | LSBG-SpIa-22 | LSBG-SpIa-22 | [5 empty] | ore material | grab | grab | mineral separate | [5 empty] | mineralisation |  |  |  | sphalerite | [6 empty] | pyrite, molybdenite, chalcopyrite, K-feldspar, quartz, rutile, magnetite, calcite, carbonate |  | LA-ICPMS, EMPA |  |  | beam diameter of 5 μm; PETJ for Sn, In, Cd, and Ag; LIFH for Ga, Zn, Cu, Fe, and Mn; PETH for S; 50 nA |  | 2.868372 |  |  |  | 0.4191 |  | 0 |  |  |  | 0 |  |  |  | 0.005171 | [5 empty] | 1735.575038 | [11 empty] | 768.172876 | [9 empty] | 72800.76 |  | 265.195209 |  |  |  | 2.458714 | [7 empty] | 174.621333 | [13 empty] | 3130.018669 |  | 0 | [7 empty] | 0.758182 | [5 empty] | 1.328264 | [17 empty] | 0.192627 |  |  |  | 50.42061 | [5 empty] | 411.964516 | [9 empty] | 0.015496 |  |  |  | 0.001111 |  |  |  | 0 | [14 empty] | 2025 |  |  | CHN | Henan Province
| Nannihu porphyry Mo-W deposit, Luotuoshan skarn Zn-Cu-W deposit, Lengshuibeigou epithermal Pb-Zn-Ag deposit | Nannihu ore field | Magmatic hydrothermal | Porphyry, Skarn, Epithermal | Porphyry Mo-W, Skarn Zn-Cu-W, Epithermal Pb-Zn-Ag | Mo, Zn, Pb | W, Cu, Ag | Mo, W, Zn, Cu, Pb, Ag | Li et al., 2023b |  | LSBG-SpIa-23 | LSBG-SpIa-23 | [5 empty] | ore material | grab | grab | mineral separate | [5 empty] | mineralisation |  |  |  | sphalerite | [6 empty] | pyrite, molybdenite, chalcopyrite, K-feldspar, quartz, rutile, magnetite, calcite, carbonate |  | LA-ICPMS, EMPA |  |  | beam diameter of 5 μm; PETJ for Sn, In, Cd, and Ag; LIFH for Ga, Zn, Cu, Fe, and Mn; PETH for S; 50 nA |  | 6.183787 |  |  |  | 0.091123 |  | 0.00367 |  |  |  | 0 |  |  |  | 0.053461 | [5 empty] | 1721.047327 | [11 empty] | 1419.069506 | [9 empty] | 79959.12 |  | 224.772735 |  |  |  | 1.744481 | [7 empty] | 149.409195 | [13 empty] | 2873.467196 |  | 0.041565 | [7 empty] | 0 | [5 empty] | 2.930127 | [17 empty] | 1.15655 |  |  |  | 0 | [5 empty] | 316.973479 | [9 empty] | 0.002792 |  |  |  | 0.022207 |  |  |  | 0.00097 | [14 empty] | 2025 |  |  | CHN | Henan Province
| Nannihu porphyry Mo-W deposit, Luotuoshan skarn Zn-Cu-W deposit, Lengshuibeigou epithermal Pb-Zn-Ag deposit | Nannihu ore field | Magmatic hydrothermal | Porphyry, Skarn, Epithermal | Porphyry Mo-W, Skarn Zn-Cu-W, Epithermal Pb-Zn-Ag | Mo, Zn, Pb | W, Cu, Ag | Mo, W, Zn, Cu, Pb, Ag | Li et al., 2023b |  | LSBG-SpIa-24 | LSBG-SpIa-24 | [5 empty] | ore material | grab | grab | mineral separate | [5 empty] | mineralisation |  |  |  | sphalerite | [6 empty] | pyrite, molybdenite, chalcopyrite, K-feldspar, quartz, rutile, magnetite, calcite, carbonate |  | LA-ICPMS, EMPA |  |  | beam diameter of 5 μm; PETJ for Sn, In, Cd, and Ag; LIFH for Ga, Zn, Cu, Fe, and Mn; PETH for S; 50 nA |  | 2.495068 |  |  |  | 0.401002 |  | 0.007787 |  |  |  | 0.001114 |  |  |  | 0.014568 | [5 empty] | 1744.18786 | [11 empty] | 1034.423586 | [9 empty] | 76669.6 |  | 240.937725 |  |  |  | 2.505195 | [7 empty] | 154.668038 | [13 empty] | 3356.261659 |  | 0.024371 | [7 empty] | 0.197537 | [5 empty] | 0.975732 | [17 empty] | 0.146478 |  |  |  | 0 | [5 empty] | 606.958729 | [9 empty] | 0.002779 |  |  |  | 0.000751 |  |  |  | 0.001112 | [14 empty] | 2025 |  |  | CHN | Henan Province
| Nannihu porphyry Mo-W deposit, Luotuoshan skarn Zn-Cu-W deposit, Lengshuibeigou epithermal Pb-Zn-Ag deposit | Nannihu ore field | Magmatic hydrothermal | Porphyry, Skarn, Epithermal | Porphyry Mo-W, Skarn Zn-Cu-W, Epithermal Pb-Zn-Ag | Mo, Zn, Pb | W, Cu, Ag | Mo, W, Zn, Cu, Pb, Ag | Li et al., 2023b |  | LSBG-SpIa-25 | LSBG-SpIa-25 | [5 empty] | ore material | grab | grab | mineral separate | [5 empty] | mineralisation |  |  |  | sphalerite | [6 empty] | pyrite, molybdenite, chalcopyrite, K-feldspar, quartz, rutile, magnetite, calcite, carbonate |  | LA-ICPMS, EMPA |  |  | beam diameter of 5 μm; PETJ for Sn, In, Cd, and Ag; LIFH for Ga, Zn, Cu, Fe, and Mn; PETH for S; 50 nA |  | 3.721155 |  |  |  | 0.853966 |  | 0.014449 |  |  |  | 0.042928 |  |  |  | 0.019114 | [5 empty] | 1705.619779 | [11 empty] | 885.26983 | [9 empty] | 79836.21 |  | 303.167907 |  |  |  | 1.663357 | [7 empty] | 146.280977 | [13 empty] | 3304.881212 |  | 0 | [7 empty] | 0 | [5 empty] | 1.567153 | [17 empty] | 1.054204 |  |  |  | 42.386372 | [5 empty] | 381.992109 | [9 empty] | 0.002738 |  |  |  | 0.005798 |  |  |  | 0 | [14 empty] | 2025 |  |  | CHN | Henan Province
| Nannihu porphyry Mo-W deposit, Luotuoshan skarn Zn-Cu-W deposit, Lengshuibeigou epithermal Pb-Zn-Ag deposit | Nannihu ore field | Magmatic hydrothermal | Porphyry, Skarn, Epithermal | Porphyry Mo-W, Skarn Zn-Cu-W, Epithermal Pb-Zn-Ag | Mo, Zn, Pb | W, Cu, Ag | Mo, W, Zn, Cu, Pb, Ag | Li et al., 2023b |  | LSBG-SpIb-1 | LSBG-SpIb-1 | [5 empty] | ore material | grab | grab | mineral separate | [5 empty] | mineralisation |  |  |  | sphalerite | [6 empty] | pyrite, molybdenite, chalcopyrite, K-feldspar, quartz, rutile, magnetite, calcite, carbonate |  | LA-ICPMS, EMPA |  |  | beam diameter of 5 μm; PETJ for Sn, In, Cd, and Ag; LIFH for Ga, Zn, Cu, Fe, and Mn; PETH for S; 50 nA |  | 32.995632 |  |  |  | 1.385863 |  | 0.016421 |  |  |  | 0.011657 |  |  |  | 0.006107 | [5 empty] | 1938.673855 | [11 empty] | 9969.238567 | [9 empty] | 60624.86 |  | 47.708747 |  |  |  | 1.754324 | [7 empty] | 124.77027 | [13 empty] | 1899.276663 |  | 0 | [7 empty] | 1.770985 | [5 empty] | 2.959456 | [17 empty] | 3.160184 |  |  |  | 0 | [5 empty] | 9090.967476 | [9 empty] | 0 |  |  |  | 0.011715 |  |  |  | 0.000995 | [14 empty] | 2025 |  |  | CHN | Henan Province
| Nannihu porphyry Mo-W deposit, Luotuoshan skarn Zn-Cu-W deposit, Lengshuibeigou epithermal Pb-Zn-Ag deposit | Nannihu ore field | Magmatic hydrothermal | Porphyry, Skarn, Epithermal | Porphyry Mo-W, Skarn Zn-Cu-W, Epithermal Pb-Zn-Ag | Mo, Zn, Pb | W, Cu, Ag | Mo, W, Zn, Cu, Pb, Ag | Li et al., 2023b |  | LSBG-SpIb-2 | LSBG-SpIb-2 | [5 empty] | ore material | grab | grab | mineral separate | [5 empty] | mineralisation |  |  |  | sphalerite | [6 empty] | pyrite, molybdenite, chalcopyrite, K-feldspar, quartz, rutile, magnetite, calcite, carbonate |  | LA-ICPMS, EMPA |  |  | beam diameter of 5 μm; PETJ for Sn, In, Cd, and Ag; LIFH for Ga, Zn, Cu, Fe, and Mn; PETH for S; 50 nA |  | 24.687477 |  |  |  | 0.557505 |  | 0.003993 |  |  |  | 0 |  |  |  | 0 | [5 empty] | 1898.480546 | [11 empty] | 8107.140091 | [9 empty] | 63628.84 |  | 52.300316 |  |  |  | 0.934396 | [7 empty] | 79.666778 | [13 empty] | 2005.139236 |  | 0.024994 | [7 empty] | 0.705986 | [5 empty] | 2.698537 | [17 empty] | 1.20156 |  |  |  | 6.159028 | [5 empty] | 5192.585016 | [9 empty] | 0 |  |  |  | 0.001897 |  |  |  | 0.000968 | [14 empty] | 2025 |  |  | CHN | Henan Province
| Nannihu porphyry Mo-W deposit, Luotuoshan skarn Zn-Cu-W deposit, Lengshuibeigou epithermal Pb-Zn-Ag deposit | Nannihu ore field | Magmatic hydrothermal | Porphyry, Skarn, Epithermal | Porphyry Mo-W, Skarn Zn-Cu-W, Epithermal Pb-Zn-Ag | Mo, Zn, Pb | W, Cu, Ag | Mo, W, Zn, Cu, Pb, Ag | Li et al., 2023b |  | LSBG-SpIb-3 | LSBG-SpIb-3 | [5 empty] | ore material | grab | grab | mineral separate | [5 empty] | mineralisation |  |  |  | sphalerite | [6 empty] | pyrite, molybdenite, chalcopyrite, K-feldspar, quartz, rutile, magnetite, calcite, carbonate |  | LA-ICPMS, EMPA |  |  | beam diameter of 5 μm; PETJ for Sn, In, Cd, and Ag; LIFH for Ga, Zn, Cu, Fe, and Mn; PETH for S; 50 nA |  | 4.245036 |  |  |  | 0.37188 |  | 0.007219 |  |  |  | 0 |  |  |  | 0.008113 | [5 empty] | 1878.243577 | [11 empty] | 744.837264 | [9 empty] | 59981.11 |  | 23.673837 |  |  |  | 0.341318 | [7 empty] | 26.72095 | [13 empty] | 2548.749674 |  | 0.009334 | [7 empty] | 0 | [5 empty] | 1.825816 | [17 empty] | 0.638153 |  |  |  | 4.745354 | [5 empty] | 163.763753 | [9 empty] | 0 |  |  |  | 0.004738 |  |  |  | 0.003502 | [14 empty] | 2025 |  |  | CHN | Henan Province
| Nannihu porphyry Mo-W deposit, Luotuoshan skarn Zn-Cu-W deposit, Lengshuibeigou epithermal Pb-Zn-Ag deposit | Nannihu ore field | Magmatic hydrothermal | Porphyry, Skarn, Epithermal | Porphyry Mo-W, Skarn Zn-Cu-W, Epithermal Pb-Zn-Ag | Mo, Zn, Pb | W, Cu, Ag | Mo, W, Zn, Cu, Pb, Ag | Li et al., 2023b |  | LSBG-SpIb-4 | LSBG-SpIb-4 | [5 empty] | ore material | grab | grab | mineral separate | [5 empty] | mineralisation |  |  |  | sphalerite | [6 empty] | pyrite, molybdenite, chalcopyrite, K-feldspar, quartz, rutile, magnetite, calcite, carbonate |  | LA-ICPMS, EMPA |  |  | beam diameter of 5 μm; PETJ for Sn, In, Cd, and Ag; LIFH for Ga, Zn, Cu, Fe, and Mn; PETH for S; 50 nA |  | 3.111742 |  |  |  | 1.420583 |  | 0 |  |  |  | 0 |  |  |  | 0.00842 | [5 empty] | 1948.513783 | [11 empty] | 145.313251 | [9 empty] | 57641.662 |  | 25.088518 |  |  |  | 0.325977 | [7 empty] | 41.618969 | [13 empty] | 2990.088329 |  | 0.014734 | [7 empty] | 0.384927 | [5 empty] | 2.938724 | [17 empty] | 1.176706 |  |  |  | 16.031337 | [5 empty] | 84.310516 | [9 empty] | 0 |  |  |  | 0 |  |  |  | 0.003264 | [14 empty] | 2025 |  |  | CHN | Henan Province
| Nannihu porphyry Mo-W deposit, Luotuoshan skarn Zn-Cu-W deposit, Lengshuibeigou epithermal Pb-Zn-Ag deposit | Nannihu ore field | Magmatic hydrothermal | Porphyry, Skarn, Epithermal | Porphyry Mo-W, Skarn Zn-Cu-W, Epithermal Pb-Zn-Ag | Mo, Zn, Pb | W, Cu, Ag | Mo, W, Zn, Cu, Pb, Ag | Li et al., 2023b |  | LSBG-SpIb-5 | LSBG-SpIb-5 | [5 empty] | ore material | grab | grab | mineral separate | [5 empty] | mineralisation |  |  |  | sphalerite | [6 empty] | pyrite, molybdenite, chalcopyrite, K-feldspar, quartz, rutile, magnetite, calcite, carbonate |  | LA-ICPMS, EMPA |  |  | beam diameter of 5 μm; PETJ for Sn, In, Cd, and Ag; LIFH for Ga, Zn, Cu, Fe, and Mn; PETH for S; 50 nA |  | 11.888602 |  |  |  | 0.045007 |  | 0 |  |  |  | 0 |  |  |  | 0.010976 | [5 empty] | 1893.575281 | [11 empty] | 1148.572307 | [9 empty] | 54844.7452 |  | 10.722116 |  |  |  | 1.024965 | [7 empty] | 85.179635 | [13 empty] | 2620.31935 |  | 0.024776 | [7 empty] | 0.504686 | [5 empty] | 3.370129 | [17 empty] | 8.412878 |  |  |  | 21.59539 | [5 empty] | 957.140981 | [9 empty] | 0.000931 |  |  |  | 0.225527 |  |  |  | 0.001787 | [14 empty] | 2025 |  |  | CHN | Henan Province
| Nannihu porphyry Mo-W deposit, Luotuoshan skarn Zn-Cu-W deposit, Lengshuibeigou epithermal Pb-Zn-Ag deposit | Nannihu ore field | Magmatic hydrothermal | Porphyry, Skarn, Epithermal | Porphyry Mo-W, Skarn Zn-Cu-W, Epithermal Pb-Zn-Ag | Mo, Zn, Pb | W, Cu, Ag | Mo, W, Zn, Cu, Pb, Ag | Li et al., 2023b |  | LSBG-SpIb-6 | LSBG-SpIb-6 | [5 empty] | ore material | grab | grab | mineral separate | [5 empty] | mineralisation |  |  |  | sphalerite | [6 empty] | pyrite, molybdenite, chalcopyrite, K-feldspar, quartz, rutile, magnetite, calcite, carbonate |  | LA-ICPMS, EMPA |  |  | beam diameter of 5 μm; PETJ for Sn, In, Cd, and Ag; LIFH for Ga, Zn, Cu, Fe, and Mn; PETH for S; 50 nA |  | 11.822415 |  |  |  | 1.109987 |  | 0 |  |  |  | 0.111435 |  |  |  | 0.0048 | [5 empty] | 1749.148021 | [11 empty] | 1455.242371 | [9 empty] | 55537.03 |  | 24.105742 |  |  |  | 0.874812 | [7 empty] | 59.552104 | [13 empty] | 1910.688985 |  | 0 | [7 empty] | 0.125132 | [5 empty] | 4.697403 | [17 empty] | 12.535487 |  |  |  | 17.733994 | [5 empty] | 656.210409 | [9 empty] | 0 |  |  |  | 0.026559 |  |  |  | 0 | [14 empty] | 2025 |  |  | CHN | Henan Province
| Nannihu porphyry Mo-W deposit, Luotuoshan skarn Zn-Cu-W deposit, Lengshuibeigou epithermal Pb-Zn-Ag deposit | Nannihu ore field | Magmatic hydrothermal | Porphyry, Skarn, Epithermal | Porphyry Mo-W, Skarn Zn-Cu-W, Epithermal Pb-Zn-Ag | Mo, Zn, Pb | W, Cu, Ag | Mo, W, Zn, Cu, Pb, Ag | Li et al., 2023b |  | LSBG-SpIb-7 | LSBG-SpIb-7 | [5 empty] | ore material | grab | grab | mineral separate | [5 empty] | mineralisation |  |  |  | sphalerite | [6 empty] | pyrite, molybdenite, chalcopyrite, K-feldspar, quartz, rutile, magnetite, calcite, carbonate |  | LA-ICPMS, EMPA |  |  | beam diameter of 5 μm; PETJ for Sn, In, Cd, and Ag; LIFH for Ga, Zn, Cu, Fe, and Mn; PETH for S; 50 nA |  | 8.528819 |  |  |  | 0.726883 |  | 0 |  |  |  | 0.012742 |  |  |  | 0.009924 | [5 empty] | 1847.03527 | [11 empty] | 221.346375 | [9 empty] | 60676.46931 |  | 7.265209 |  |  |  | 0.059244 | [7 empty] | 74.383828 | [13 empty] | 2224.554047 |  | 0.044976 | [7 empty] | 0.055164 | [5 empty] | 6.407493 | [17 empty] | 4.770101 |  |  |  | 7.720207 | [5 empty] | 141.174549 | [9 empty] | 0 |  |  |  | 0 |  |  |  | 0.001083 | [14 empty] | 2025 |  |  | CHN | Henan Province
| Nannihu porphyry Mo-W deposit, Luotuoshan skarn Zn-Cu-W deposit, Lengshuibeigou epithermal Pb-Zn-Ag deposit | Nannihu ore field | Magmatic hydrothermal | Porphyry, Skarn, Epithermal | Porphyry Mo-W, Skarn Zn-Cu-W, Epithermal Pb-Zn-Ag | Mo, Zn, Pb | W, Cu, Ag | Mo, W, Zn, Cu, Pb, Ag | Li et al., 2023b |  | LSBG-SpIb-8 | LSBG-SpIb-8 | [5 empty] | ore material | grab | grab | mineral separate | [5 empty] | mineralisation |  |  |  | sphalerite | [6 empty] | pyrite, molybdenite, chalcopyrite, K-feldspar, quartz, rutile, magnetite, calcite, carbonate |  | LA-ICPMS, EMPA |  |  | beam diameter of 5 μm; PETJ for Sn, In, Cd, and Ag; LIFH for Ga, Zn, Cu, Fe, and Mn; PETH for S; 50 nA |  | 4.651711 |  |  |  | 1.199655 |  | 0 |  |  |  | 0.082344 |  |  |  | 0.00241 | [5 empty] | 1919.378048 | [11 empty] | 594.496483 | [9 empty] | 59755.49 |  | 12.39301 |  |  |  | 0.297486 | [7 empty] | 49.638734 | [13 empty] | 3253.017444 |  | 0 | [7 empty] | 0.349556 | [5 empty] | 3.999811 | [17 empty] | 2.099384 |  |  |  | 1.594087 | [5 empty] | 587.973595 | [9 empty] | 0 |  |  |  | 0.009189 |  |  |  | 0.001582 | [14 empty] | 2025 |  |  | CHN | Henan Province
| Nannihu porphyry Mo-W deposit, Luotuoshan skarn Zn-Cu-W deposit, Lengshuibeigou epithermal Pb-Zn-Ag deposit | Nannihu ore field | Magmatic hydrothermal | Porphyry, Skarn, Epithermal | Porphyry Mo-W, Skarn Zn-Cu-W, Epithermal Pb-Zn-Ag | Mo, Zn, Pb | W, Cu, Ag | Mo, W, Zn, Cu, Pb, Ag | Li et al., 2023b |  | LSBG-SpIb-9 | LSBG-SpIb-9 | [5 empty] | ore material | grab | grab | mineral separate | [5 empty] | mineralisation |  |  |  | sphalerite | [6 empty] | pyrite, molybdenite, chalcopyrite, K-feldspar, quartz, rutile, magnetite, calcite, carbonate |  | LA-ICPMS, EMPA |  |  | beam diameter of 5 μm; PETJ for Sn, In, Cd, and Ag; LIFH for Ga, Zn, Cu, Fe, and Mn; PETH for S; 50 nA |  | 32.508215 |  |  |  | 33.38224 |  | 0 |  |  |  | 0 |  |  |  | 0.005894 | [5 empty] | 2111.137987 | [11 empty] | 16312.03 | [9 empty] | 72915.44 |  | 52.412296 |  |  |  | 2.779482 | [7 empty] | 133.974505 | [13 empty] | 3102.512502 |  | 0.013407 | [7 empty] | 2.23315 | [5 empty] | 6.580294 | [17 empty] | 5.055387 |  |  |  | 0 | [5 empty] | 14660.62 | [9 empty] | 0 |  |  |  | 0.034368 |  |  |  | 0.00097 | [14 empty] | 2025 |  |  | CHN | Henan Province
| Nannihu porphyry Mo-W deposit, Luotuoshan skarn Zn-Cu-W deposit, Lengshuibeigou epithermal Pb-Zn-Ag deposit | Nannihu ore field | Magmatic hydrothermal | Porphyry, Skarn, Epithermal | Porphyry Mo-W, Skarn Zn-Cu-W, Epithermal Pb-Zn-Ag | Mo, Zn, Pb | W, Cu, Ag | Mo, W, Zn, Cu, Pb, Ag | Li et al., 2023b |  | LSBG-SpIb-10 | LSBG-SpIb-10 | [5 empty] | ore material | grab | grab | mineral separate | [5 empty] | mineralisation |  |  |  | sphalerite | [6 empty] | pyrite, molybdenite, chalcopyrite, K-feldspar, quartz, rutile, magnetite, calcite, carbonate |  | LA-ICPMS, EMPA |  |  | beam diameter of 5 μm; PETJ for Sn, In, Cd, and Ag; LIFH for Ga, Zn, Cu, Fe, and Mn; PETH for S; 50 nA |  | 29.770378 |  |  |  | 30.044365 |  | 0.011668 |  |  |  | 0.111699 |  |  |  | 0.002416 | [5 empty] | 2072.997833 | [11 empty] | 15581.17 | [9 empty] | 71375.86 |  | 44.639508 |  |  |  | 3.015757 | [7 empty] | 135.94715 | [13 empty] | 2898.792171 |  | 0.02617 | [7 empty] | 1.787683 | [5 empty] | 9.26735 | [17 empty] | 6.510663 |  |  |  | 18.95457 | [5 empty] | 14294.54 | [9 empty] | 0 |  |  |  | 0.005483 |  |  |  | 0 | [14 empty] | 2025 |  |  | CHN | Henan Province
| Nannihu porphyry Mo-W deposit, Luotuoshan skarn Zn-Cu-W deposit, Lengshuibeigou epithermal Pb-Zn-Ag deposit | Nannihu ore field | Magmatic hydrothermal | Porphyry, Skarn, Epithermal | Porphyry Mo-W, Skarn Zn-Cu-W, Epithermal Pb-Zn-Ag | Mo, Zn, Pb | W, Cu, Ag | Mo, W, Zn, Cu, Pb, Ag | Li et al., 2023b |  | LSBG-SpIb-11 | LSBG-SpIb-11 | [5 empty] | ore material | grab | grab | mineral separate | [5 empty] | mineralisation |  |  |  | sphalerite | [6 empty] | pyrite, molybdenite, chalcopyrite, K-feldspar, quartz, rutile, magnetite, calcite, carbonate |  | LA-ICPMS, EMPA |  |  | beam diameter of 5 μm; PETJ for Sn, In, Cd, and Ag; LIFH for Ga, Zn, Cu, Fe, and Mn; PETH for S; 50 nA |  | 4.01064 |  |  |  | 0.532539 |  | 0.026275 |  |  |  | 0.036686 |  |  |  | 0 | [5 empty] | 2673.301074 | [11 empty] | 181.47274 | [9 empty] | 45592.39 |  | 3.708535 |  |  |  | 0.656491 | [7 empty] | 308.166407 | [13 empty] | 3824.990981 |  | 0.042773 | [7 empty] | 0 | [5 empty] | 2.488327 | [17 empty] | 0.905018 |  |  |  | 0 | [5 empty] | 2.937857 | [9 empty] | 0.001143 |  |  |  | 0.000271 |  |  |  | 0 | [14 empty] | 2025 |  |  | CHN | Henan Province
| Nannihu porphyry Mo-W deposit, Luotuoshan skarn Zn-Cu-W deposit, Lengshuibeigou epithermal Pb-Zn-Ag deposit | Nannihu ore field | Magmatic hydrothermal | Porphyry, Skarn, Epithermal | Porphyry Mo-W, Skarn Zn-Cu-W, Epithermal Pb-Zn-Ag | Mo, Zn, Pb | W, Cu, Ag | Mo, W, Zn, Cu, Pb, Ag | Li et al., 2023b |  | LSBG-SpIb-12 | LSBG-SpIb-12 | [5 empty] | ore material | grab | grab | mineral separate | [5 empty] | mineralisation |  |  |  | sphalerite | [6 empty] | pyrite, molybdenite, chalcopyrite, K-feldspar, quartz, rutile, magnetite, calcite, carbonate |  | LA-ICPMS, EMPA |  |  | beam diameter of 5 μm; PETJ for Sn, In, Cd, and Ag; LIFH for Ga, Zn, Cu, Fe, and Mn; PETH for S; 50 nA |  | 17.257859 |  |  |  | 0.743042 |  | 0.030325 |  |  |  | 0 |  |  |  | 0 | [5 empty] | 2332.304955 | [11 empty] | 324.645896 | [9 empty] | 45149.58593 |  | 10.134616 |  |  |  | 0.480525 | [7 empty] | 221.731598 | [13 empty] | 2449.676829 |  | 0.034593 | [7 empty] | 0.357595 | [5 empty] | 8.706352 | [17 empty] | 4.426446 |  |  |  | 0 | [5 empty] | 63.355631 | [9 empty] | 0 |  |  |  | 0.021559 |  |  |  | 0.005136 | [14 empty] | 2025 |  |  | CHN | Henan Province
| Nannihu porphyry Mo-W deposit, Luotuoshan skarn Zn-Cu-W deposit, Lengshuibeigou epithermal Pb-Zn-Ag deposit | Nannihu ore field | Magmatic hydrothermal | Porphyry, Skarn, Epithermal | Porphyry Mo-W, Skarn Zn-Cu-W, Epithermal Pb-Zn-Ag | Mo, Zn, Pb | W, Cu, Ag | Mo, W, Zn, Cu, Pb, Ag | Li et al., 2023b |  | LSBG-SpIb-13 | LSBG-SpIb-13 | [5 empty] | ore material | grab | grab | mineral separate | [5 empty] | mineralisation |  |  |  | sphalerite | [6 empty] | pyrite, molybdenite, chalcopyrite, K-feldspar, quartz, rutile, magnetite, calcite, carbonate |  | LA-ICPMS, EMPA |  |  | beam diameter of 5 μm; PETJ for Sn, In, Cd, and Ag; LIFH for Ga, Zn, Cu, Fe, and Mn; PETH for S; 50 nA |  | 13.917782 |  |  |  | 2.06825 |  | 0.011606 |  |  |  | 0 |  |  |  | 0 | [5 empty] | 2490.63442 | [11 empty] | 1109.696283 | [9 empty] | 48953.77 |  | 5.67622 |  |  |  | 0.379601 | [7 empty] | 263.051634 | [13 empty] | 3292.586382 |  | 0.037773 | [7 empty] | 0 | [5 empty] | 9.971674 | [17 empty] | 3.900647 |  |  |  | 16.179799 | [5 empty] | 18.345399 | [9 empty] | 0.002901 |  |  |  | 0.005174 |  |  |  | 0 | [14 empty] | 2025 |  |  | CHN | Henan Province
| Nannihu porphyry Mo-W deposit, Luotuoshan skarn Zn-Cu-W deposit, Lengshuibeigou epithermal Pb-Zn-Ag deposit | Nannihu ore field | Magmatic hydrothermal | Porphyry, Skarn, Epithermal | Porphyry Mo-W, Skarn Zn-Cu-W, Epithermal Pb-Zn-Ag | Mo, Zn, Pb | W, Cu, Ag | Mo, W, Zn, Cu, Pb, Ag | Li et al., 2023b |  | LSBG-SpIb-14 | LSBG-SpIb-14 | [5 empty] | ore material | grab | grab | mineral separate | [5 empty] | mineralisation |  |  |  | sphalerite | [6 empty] | pyrite, molybdenite, chalcopyrite, K-feldspar, quartz, rutile, magnetite, calcite, carbonate |  | LA-ICPMS, EMPA |  |  | beam diameter of 5 μm; PETJ for Sn, In, Cd, and Ag; LIFH for Ga, Zn, Cu, Fe, and Mn; PETH for S; 50 nA |  | 13.590351 |  |  |  | 1.940848 |  | 0 |  |  |  | 0 |  |  |  | 0 | [5 empty] | 2537.402237 | [11 empty] | 4114.766573 | [9 empty] | 56722.44 |  | 6.162441 |  |  |  | 0 | [7 empty] | 256.015277 | [13 empty] | 3017.613134 |  | 0 | [7 empty] | 1.329801 | [5 empty] | 5.389451 | [17 empty] | 1.800225 |  |  |  | 29.657057 | [5 empty] | 35.262992 | [9 empty] | 0 |  |  |  | 0.022007 |  |  |  | 0 | [14 empty] | 2025 |  |  | CHN | Henan Province
| Nannihu porphyry Mo-W deposit, Luotuoshan skarn Zn-Cu-W deposit, Lengshuibeigou epithermal Pb-Zn-Ag deposit | Nannihu ore field | Magmatic hydrothermal | Porphyry, Skarn, Epithermal | Porphyry Mo-W, Skarn Zn-Cu-W, Epithermal Pb-Zn-Ag | Mo, Zn, Pb | W, Cu, Ag | Mo, W, Zn, Cu, Pb, Ag | Li et al., 2023b |  | LSBG-SpIb-15 | LSBG-SpIb-15 | [5 empty] | ore material | grab | grab | mineral separate | [5 empty] | mineralisation |  |  |  | sphalerite | [6 empty] | pyrite, molybdenite, chalcopyrite, K-feldspar, quartz, rutile, magnetite, calcite, carbonate |  | LA-ICPMS, EMPA |  |  | beam diameter of 5 μm; PETJ for Sn, In, Cd, and Ag; LIFH for Ga, Zn, Cu, Fe, and Mn; PETH for S; 50 nA |  | 13.079534 |  |  |  | 1.180845 |  | 0.009798 |  |  |  | 0.027344 |  |  |  | 0 | [5 empty] | 2428.67347 | [11 empty] | 204.72585 | [9 empty] | 48618.69 |  | 28.54657 |  |  |  | 0.408566 | [7 empty] | 215.66122 | [13 empty] | 2510.256749 |  | 0 | [7 empty] | 0.168797 | [5 empty] | 7.11654 | [17 empty] | 3.866067 |  |  |  | 8.423101 | [5 empty] | 43.620848 | [9 empty] | 0.002454 |  |  |  | 0 |  |  |  | 0 | [14 empty] | 2025 |  |  | CHN | Henan Province
| Nannihu porphyry Mo-W deposit, Luotuoshan skarn Zn-Cu-W deposit, Lengshuibeigou epithermal Pb-Zn-Ag deposit | Nannihu ore field | Magmatic hydrothermal | Porphyry, Skarn, Epithermal | Porphyry Mo-W, Skarn Zn-Cu-W, Epithermal Pb-Zn-Ag | Mo, Zn, Pb | W, Cu, Ag | Mo, W, Zn, Cu, Pb, Ag | Li et al., 2023b |  | LSBG-SpIb-16 | LSBG-SpIb-16 | [5 empty] | ore material | grab | grab | mineral separate | [5 empty] | mineralisation |  |  |  | sphalerite | [6 empty] | pyrite, molybdenite, chalcopyrite, K-feldspar, quartz, rutile, magnetite, calcite, carbonate |  | LA-ICPMS, EMPA |  |  | beam diameter of 5 μm; PETJ for Sn, In, Cd, and Ag; LIFH for Ga, Zn, Cu, Fe, and Mn; PETH for S; 50 nA |  | 21.955957 |  |  |  | 0.714698 |  | 0 |  |  |  | 0.062342 |  |  |  | 0 | [5 empty] | 2495.383172 | [11 empty] | 5028.162123 | [9 empty] | 58758.73 |  | 29.414826 |  |  |  | 1.414032 | [7 empty] | 97.989209 | [13 empty] | 3979.397212 |  | 0.000546 | [7 empty] | 1.013098 | [5 empty] | 9.153782 | [17 empty] | 4.992213 |  |  |  | 29.245229 | [5 empty] | 4908.205486 | [9 empty] | 0 |  |  |  | 0.033803 |  |  |  | 0.00181 | [14 empty] | 2025 |  |  | CHN | Henan Province
| Nannihu porphyry Mo-W deposit, Luotuoshan skarn Zn-Cu-W deposit, Lengshuibeigou epithermal Pb-Zn-Ag deposit | Nannihu ore field | Magmatic hydrothermal | Porphyry, Skarn, Epithermal | Porphyry Mo-W, Skarn Zn-Cu-W, Epithermal Pb-Zn-Ag | Mo, Zn, Pb | W, Cu, Ag | Mo, W, Zn, Cu, Pb, Ag | Li et al., 2023b |  | LSBG-SpIb-17 | LSBG-SpIb-17 | [5 empty] | ore material | grab | grab | mineral separate | [5 empty] | mineralisation |  |  |  | sphalerite | [6 empty] | pyrite, molybdenite, chalcopyrite, K-feldspar, quartz, rutile, magnetite, calcite, carbonate |  | LA-ICPMS, EMPA |  |  | beam diameter of 5 μm; PETJ for Sn, In, Cd, and Ag; LIFH for Ga, Zn, Cu, Fe, and Mn; PETH for S; 50 nA |  | 38.675852 |  |  |  | 2.274296 |  | 0 |  |  |  | 0 |  |  |  | 0.00431 | [5 empty] | 2308.969431 | [11 empty] | 11773.18 | [9 empty] | 62887.23 |  | 33.919023 |  |  |  | 1.778546 | [7 empty] | 116.373762 | [13 empty] | 3925.033996 |  | 0.028358 | [7 empty] | 2.356096 | [5 empty] | 21.569042 | [17 empty] | 10.583515 |  |  |  | 23.457896 | [5 empty] | 9384.156214 | [9 empty] | 0 |  |  |  | 0.018051 |  |  |  | 0.001809 | [14 empty] | 2025 |  |  | CHN | Henan Province
| Nannihu porphyry Mo-W deposit, Luotuoshan skarn Zn-Cu-W deposit, Lengshuibeigou epithermal Pb-Zn-Ag deposit | Nannihu ore field | Magmatic hydrothermal | Porphyry, Skarn, Epithermal | Porphyry Mo-W, Skarn Zn-Cu-W, Epithermal Pb-Zn-Ag | Mo, Zn, Pb | W, Cu, Ag | Mo, W, Zn, Cu, Pb, Ag | Li et al., 2023b |  | LSBG-SpIb-18 | LSBG-SpIb-18 | [5 empty] | ore material | grab | grab | mineral separate | [5 empty] | mineralisation |  |  |  | sphalerite | [6 empty] | pyrite, molybdenite, chalcopyrite, K-feldspar, quartz, rutile, magnetite, calcite, carbonate |  | LA-ICPMS, EMPA |  |  | beam diameter of 5 μm; PETJ for Sn, In, Cd, and Ag; LIFH for Ga, Zn, Cu, Fe, and Mn; PETH for S; 50 nA |  | 62.591985 |  |  |  | 1.669372 |  | 0.015895 |  |  |  | 0.067629 |  |  |  | 0.003279 | [5 empty] | 2428.48053 | [11 empty] | 20446.8 | [9 empty] | 70694.21 |  | 30.00484 |  |  |  | 3.625159 | [7 empty] | 181.720114 | [13 empty] | 4328.113983 |  | 0.031513 | [7 empty] | 3.211952 | [5 empty] | 5.238587 | [17 empty] | 4.050063 |  |  |  | 28.272919 | [5 empty] | 21747.69 | [9 empty] | 0 |  |  |  | 0.021893 |  |  |  | 0 | [14 empty] | 2025 |  |  | CHN | Henan Province
| Nannihu porphyry Mo-W deposit, Luotuoshan skarn Zn-Cu-W deposit, Lengshuibeigou epithermal Pb-Zn-Ag deposit | Nannihu ore field | Magmatic hydrothermal | Porphyry, Skarn, Epithermal | Porphyry Mo-W, Skarn Zn-Cu-W, Epithermal Pb-Zn-Ag | Mo, Zn, Pb | W, Cu, Ag | Mo, W, Zn, Cu, Pb, Ag | Li et al., 2023b |  | LSBG-SpIb-19 | LSBG-SpIb-19 | [5 empty] | ore material | grab | grab | mineral separate | [5 empty] | mineralisation |  |  |  | sphalerite | [6 empty] | pyrite, molybdenite, chalcopyrite, K-feldspar, quartz, rutile, magnetite, calcite, carbonate |  | LA-ICPMS, EMPA |  |  | beam diameter of 5 μm; PETJ for Sn, In, Cd, and Ag; LIFH for Ga, Zn, Cu, Fe, and Mn; PETH for S; 50 nA |  | 36.661024 |  |  |  | 0.648415 |  | 0.033758 |  |  |  | 0.091377 |  |  |  | 0.01295 | [5 empty] | 2238.128834 | [11 empty] | 13704.6 | [9 empty] | 61982.07 |  | 31.173372 |  |  |  | 1.153165 | [7 empty] | 135.528317 | [13 empty] | 3529.65422 |  | 0 | [7 empty] | 1.064949 | [5 empty] | 8.101337 | [17 empty] | 6.39138 |  |  |  | 15.97188 | [5 empty] | 13219.97 | [9 empty] | 0 |  |  |  | 0.037828 |  |  |  | 0.003971 | [14 empty] | 2025 |  |  | CHN | Henan Province
| Nannihu porphyry Mo-W deposit, Luotuoshan skarn Zn-Cu-W deposit, Lengshuibeigou epithermal Pb-Zn-Ag deposit | Nannihu ore field | Magmatic hydrothermal | Porphyry, Skarn, Epithermal | Porphyry Mo-W, Skarn Zn-Cu-W, Epithermal Pb-Zn-Ag | Mo, Zn, Pb | W, Cu, Ag | Mo, W, Zn, Cu, Pb, Ag | Li et al., 2023b |  | LSBG-SpIb-20 | LSBG-SpIb-20 | [5 empty] | ore material | grab | grab | mineral separate | [5 empty] | mineralisation |  |  |  | sphalerite | [6 empty] | pyrite, molybdenite, chalcopyrite, K-feldspar, quartz, rutile, magnetite, calcite, carbonate |  | LA-ICPMS, EMPA |  |  | beam diameter of 5 μm; PETJ for Sn, In, Cd, and Ag; LIFH for Ga, Zn, Cu, Fe, and Mn; PETH for S; 50 nA |  | 16.144958 |  |  |  | 0.317508 |  | 0 |  |  |  | 0 |  |  |  | 0 | [5 empty] | 2171.492426 | [11 empty] | 3796.751488 | [9 empty] | 55348.37 |  | 29.258726 |  |  |  | 1.143717 | [7 empty] | 82.127954 | [13 empty] | 3869.782373 |  | 0 | [7 empty] | 0.493758 | [5 empty] | 5.349827 | [17 empty] | 3.047196 |  |  |  | 6.819823 | [5 empty] | 4021.834908 | [9 empty] | 0 |  |  |  | 0.008676 |  |  |  | 0.001663 | [14 empty] | 2025 |  |  | CHN | Henan Province
| Nannihu porphyry Mo-W deposit, Luotuoshan skarn Zn-Cu-W deposit, Lengshuibeigou epithermal Pb-Zn-Ag deposit | Nannihu ore field | Magmatic hydrothermal | Porphyry, Skarn, Epithermal | Porphyry Mo-W, Skarn Zn-Cu-W, Epithermal Pb-Zn-Ag | Mo, Zn, Pb | W, Cu, Ag | Mo, W, Zn, Cu, Pb, Ag | Li et al., 2023b |  | LSBG-SpIb-21 | LSBG-SpIb-21 | [5 empty] | ore material | grab | grab | mineral separate | [5 empty] | mineralisation |  |  |  | sphalerite | [6 empty] | pyrite, molybdenite, chalcopyrite, K-feldspar, quartz, rutile, magnetite, calcite, carbonate |  | LA-ICPMS, EMPA |  |  | beam diameter of 5 μm; PETJ for Sn, In, Cd, and Ag; LIFH for Ga, Zn, Cu, Fe, and Mn; PETH for S; 50 nA |  | 40.665552 |  |  |  | 0.838135 |  | 0.003776 |  |  |  | 0 |  |  |  | 0.001346 | [5 empty] | 2288.3117 | [11 empty] | 12222.08035 | [9 empty] | 65142.68 |  | 34.127675 |  |  |  | 2.553061 | [7 empty] | 131.880737 | [13 empty] | 4323.824327 |  | 0 | [7 empty] | 1.762264 | [5 empty] | 6.11692 | [17 empty] | 4.082704 |  |  |  | 16.265524 | [5 empty] | 12503.20868 | [9 empty] | 0 |  |  |  | 0 |  |  |  | 0.000436 | [14 empty] | 2025 |  |  | CHN | Henan Province
| Nannihu porphyry Mo-W deposit, Luotuoshan skarn Zn-Cu-W deposit, Lengshuibeigou epithermal Pb-Zn-Ag deposit | Nannihu ore field | Magmatic hydrothermal | Porphyry, Skarn, Epithermal | Porphyry Mo-W, Skarn Zn-Cu-W, Epithermal Pb-Zn-Ag | Mo, Zn, Pb | W, Cu, Ag | Mo, W, Zn, Cu, Pb, Ag | Li et al., 2023b |  | LSBG-SpIb-22 | LSBG-SpIb-22 | [5 empty] | ore material | grab | grab | mineral separate | [5 empty] | mineralisation |  |  |  | sphalerite | [6 empty] | pyrite, molybdenite, chalcopyrite, K-feldspar, quartz, rutile, magnetite, calcite, carbonate |  | LA-ICPMS, EMPA |  |  | beam diameter of 5 μm; PETJ for Sn, In, Cd, and Ag; LIFH for Ga, Zn, Cu, Fe, and Mn; PETH for S; 50 nA |  | 22.392071 |  |  |  | 0.95726 |  | 0 |  |  |  | 0.074168 |  |  |  | 0.010204 | [5 empty] | 2223.182295 | [11 empty] | 7028.140328 | [9 empty] | 62243.2 |  | 39.190978 |  |  |  | 2.221484 | [7 empty] | 91.864946 | [13 empty] | 4524.889797 |  | 0.015392 | [7 empty] | 1.409725 | [5 empty] | 9.634818 | [17 empty] | 5.362661 |  |  |  | 3.41666 | [5 empty] | 7064.258703 | [9 empty] | 0 |  |  |  | 0.036374 |  |  |  | 0.002151 | [14 empty] | 2025 |  |  | CHN | Henan Province
| Nannihu porphyry Mo-W deposit, Luotuoshan skarn Zn-Cu-W deposit, Lengshuibeigou epithermal Pb-Zn-Ag deposit | Nannihu ore field | Magmatic hydrothermal | Porphyry, Skarn, Epithermal | Porphyry Mo-W, Skarn Zn-Cu-W, Epithermal Pb-Zn-Ag | Mo, Zn, Pb | W, Cu, Ag | Mo, W, Zn, Cu, Pb, Ag | Li et al., 2023b |  | LSBG-SpIb-23 | LSBG-SpIb-23 | [5 empty] | ore material | grab | grab | mineral separate | [5 empty] | mineralisation |  |  |  | sphalerite | [6 empty] | pyrite, molybdenite, chalcopyrite, K-feldspar, quartz, rutile, magnetite, calcite, carbonate |  | LA-ICPMS, EMPA |  |  | beam diameter of 5 μm; PETJ for Sn, In, Cd, and Ag; LIFH for Ga, Zn, Cu, Fe, and Mn; PETH for S; 50 nA |  | 33.021565 |  |  |  | 0.793699 |  | 0 |  |  |  | 0.300762 |  |  |  | 0 | [5 empty] | 2167.923713 | [11 empty] | 3988.610568 | [9 empty] | 57739.77 |  | 34.211348 |  |  |  | 1.827672 | [7 empty] | 80.809894 | [13 empty] | 3997.851431 |  | 0 | [7 empty] | 1.338963 | [5 empty] | 22.553778 | [17 empty] | 18.617413 |  |  |  | 1.072425 | [5 empty] | 3162.656138 | [9 empty] | 0.012133 |  |  |  | 0.177505 |  |  |  | 0 | [14 empty] | 2025 |  |  | CHN | Henan Province
| Nannihu porphyry Mo-W deposit, Luotuoshan skarn Zn-Cu-W deposit, Lengshuibeigou epithermal Pb-Zn-Ag deposit | Nannihu ore field | Magmatic hydrothermal | Porphyry, Skarn, Epithermal | Porphyry Mo-W, Skarn Zn-Cu-W, Epithermal Pb-Zn-Ag | Mo, Zn, Pb | W, Cu, Ag | Mo, W, Zn, Cu, Pb, Ag | Li et al., 2023b |  | LSBG-SpIb-24 | LSBG-SpIb-24 | [5 empty] | ore material | grab | grab | mineral separate | [5 empty] | mineralisation |  |  |  | sphalerite | [6 empty] | pyrite, molybdenite, chalcopyrite, K-feldspar, quartz, rutile, magnetite, calcite, carbonate |  | LA-ICPMS, EMPA |  |  | beam diameter of 5 μm; PETJ for Sn, In, Cd, and Ag; LIFH for Ga, Zn, Cu, Fe, and Mn; PETH for S; 50 nA |  | 66.396399 |  |  |  | 4.755471 |  | 0.01639 |  |  |  | 0.225666 |  |  |  | 0.006528 | [5 empty] | 2387.900037 | [11 empty] | 19833.82 | [9 empty] | 78254.48 |  | 27.770055 |  |  |  | 3.015784 | [7 empty] | 178.20712 | [13 empty] | 4251.355433 |  | 0.100648 | [7 empty] | 2.956332 | [5 empty] | 4.944463 | [17 empty] | 3.271273 |  |  |  | 6.700742 | [5 empty] | 20417.89 | [9 empty] | 0 |  |  |  | 0 |  |  |  | 0.003741 | [14 empty] | 2025 |  |  | CHN | Henan Province
| Nannihu porphyry Mo-W deposit, Luotuoshan skarn Zn-Cu-W deposit, Lengshuibeigou epithermal Pb-Zn-Ag deposit | Nannihu ore field | Magmatic hydrothermal | Porphyry, Skarn, Epithermal | Porphyry Mo-W, Skarn Zn-Cu-W, Epithermal Pb-Zn-Ag | Mo, Zn, Pb | W, Cu, Ag | Mo, W, Zn, Cu, Pb, Ag | Li et al., 2023b |  | LSBG-SpIb-25 | LSBG-SpIb-25 | [5 empty] | ore material | grab | grab | mineral separate | [5 empty] | mineralisation |  |  |  | sphalerite | [6 empty] | pyrite, molybdenite, chalcopyrite, K-feldspar, quartz, rutile, magnetite, calcite, carbonate |  | LA-ICPMS, EMPA |  |  | beam diameter of 5 μm; PETJ for Sn, In, Cd, and Ag; LIFH for Ga, Zn, Cu, Fe, and Mn; PETH for S; 50 nA |  | 60.580545 |  |  |  | 1.616005 |  | 0 |  |  |  | 0.011822 |  |  |  | 0 | [5 empty] | 2224.700184 | [11 empty] | 21562.53 | [9 empty] | 72294.62 |  | 40.032087 |  |  |  | 3.776321 | [7 empty] | 156.970602 | [13 empty] | 4496.611143 |  | 0.051897 | [7 empty] | 2.139089 | [5 empty] | 4.356436 | [17 empty] | 3.509339 |  |  |  | 0 | [5 empty] | 20105.01 | [9 empty] | 0 |  |  |  | 0.016675 |  |  |  | 0.001211 | [14 empty] | 2025 |  |  | CHN | Henan Province
| Nannihu porphyry Mo-W deposit, Luotuoshan skarn Zn-Cu-W deposit, Lengshuibeigou epithermal Pb-Zn-Ag deposit | Nannihu ore field | Magmatic hydrothermal | Porphyry, Skarn, Epithermal | Porphyry Mo-W, Skarn Zn-Cu-W, Epithermal Pb-Zn-Ag | Mo, Zn, Pb | W, Cu, Ag | Mo, W, Zn, Cu, Pb, Ag | Li et al., 2023b |  | LSBG-SpII-1 | LSBG-SpII-1 | [5 empty] | ore material | grab | grab | mineral separate | [5 empty] | mineralisation |  |  |  | sphalerite | [6 empty] | pyrite, molybdenite, chalcopyrite, K-feldspar, quartz, rutile, magnetite, calcite, carbonate |  | LA-ICPMS, EMPA |  |  | beam diameter of 5 μm; PETJ for Sn, In, Cd, and Ag; LIFH for Ga, Zn, Cu, Fe, and Mn; PETH for S; 50 nA |  | 16.890096 |  |  |  | 0.066299 |  | 0.004928 |  |  |  | 0.014297 |  |  |  | 0.079804 | [5 empty] | 1532.116447 | [11 empty] | 192.32497 | [9 empty] | 65959.76 |  | 26.620701 |  |  |  | 0 | [7 empty] | 154.24038 | [13 empty] | 2738.647473 |  | 0.066363 | [7 empty] | 0 | [5 empty] | 15.067216 | [17 empty] | 7.496921 |  |  |  | 12.257822 | [5 empty] | 7.459779 | [9 empty] | 0 |  |  |  | 0.030799 |  |  |  | 0.0012 | [14 empty] | 2025 |  |  | CHN | Henan Province
| Nannihu porphyry Mo-W deposit, Luotuoshan skarn Zn-Cu-W deposit, Lengshuibeigou epithermal Pb-Zn-Ag deposit | Nannihu ore field | Magmatic hydrothermal | Porphyry, Skarn, Epithermal | Porphyry Mo-W, Skarn Zn-Cu-W, Epithermal Pb-Zn-Ag | Mo, Zn, Pb | W, Cu, Ag | Mo, W, Zn, Cu, Pb, Ag | Li et al., 2023b |  | LSBG-SpII-2 | LSBG-SpII-2 | [5 empty] | ore material | grab | grab | mineral separate | [5 empty] | mineralisation |  |  |  | sphalerite | [6 empty] | pyrite, molybdenite, chalcopyrite, K-feldspar, quartz, rutile, magnetite, calcite, carbonate |  | LA-ICPMS, EMPA |  |  | beam diameter of 5 μm; PETJ for Sn, In, Cd, and Ag; LIFH for Ga, Zn, Cu, Fe, and Mn; PETH for S; 50 nA |  | 20.545531 |  |  |  | 0.755919 |  | 0.023067 |  |  |  | 0 |  |  |  | 0.128309 | [5 empty] | 1540.369624 | [11 empty] | 203.442828 | [9 empty] | 65582.12 |  | 44.33185 |  |  |  | 0.209003 | [7 empty] | 155.557428 | [13 empty] | 2554.559167 |  | 0 | [7 empty] | 0.347997 | [5 empty] | 18.52752 | [17 empty] | 16.382263 |  |  |  | 0 | [5 empty] | 8.58445 | [9 empty] | 0 |  |  |  | 0.152977 |  |  |  | 0 | [14 empty] | 2025 |  |  | CHN | Henan Province
| Nannihu porphyry Mo-W deposit, Luotuoshan skarn Zn-Cu-W deposit, Lengshuibeigou epithermal Pb-Zn-Ag deposit | Nannihu ore field | Magmatic hydrothermal | Porphyry, Skarn, Epithermal | Porphyry Mo-W, Skarn Zn-Cu-W, Epithermal Pb-Zn-Ag | Mo, Zn, Pb | W, Cu, Ag | Mo, W, Zn, Cu, Pb, Ag | Li et al., 2023b |  | LSBG-SpII-3 | LSBG-SpII-3 | [5 empty] | ore material | grab | grab | mineral separate | [5 empty] | mineralisation |  |  |  | sphalerite | [6 empty] | pyrite, molybdenite, chalcopyrite, K-feldspar, quartz, rutile, magnetite, calcite, carbonate |  | LA-ICPMS, EMPA |  |  | beam diameter of 5 μm; PETJ for Sn, In, Cd, and Ag; LIFH for Ga, Zn, Cu, Fe, and Mn; PETH for S; 50 nA |  | 14.175744 |  |  |  | 0.596054 |  | 0.009333 |  |  |  | 0.020256 |  |  |  | 0.106832 | [5 empty] | 1535.411517 | [11 empty] | 157.646045 | [9 empty] | 60749.76 |  | 35.073503 |  |  |  | 0.257222 | [7 empty] | 126.886151 | [13 empty] | 3941.877155 |  | 0.047015 | [7 empty] | 0.41652 | [5 empty] | 15.616662 | [17 empty] | 9.747624 |  |  |  | 0 | [5 empty] | 8.288833 | [9 empty] | 0 |  |  |  | 0.016612 |  |  |  | 0.00085 | [14 empty] | 2025 |  |  | CHN | Henan Province
| Nannihu porphyry Mo-W deposit, Luotuoshan skarn Zn-Cu-W deposit, Lengshuibeigou epithermal Pb-Zn-Ag deposit | Nannihu ore field | Magmatic hydrothermal | Porphyry, Skarn, Epithermal | Porphyry Mo-W, Skarn Zn-Cu-W, Epithermal Pb-Zn-Ag | Mo, Zn, Pb | W, Cu, Ag | Mo, W, Zn, Cu, Pb, Ag | Li et al., 2023b |  | LSBG-SpII-4 | LSBG-SpII-4 | [5 empty] | ore material | grab | grab | mineral separate | [5 empty] | mineralisation |  |  |  | sphalerite | [6 empty] | pyrite, molybdenite, chalcopyrite, K-feldspar, quartz, rutile, magnetite, calcite, carbonate |  | LA-ICPMS, EMPA |  |  | beam diameter of 5 μm; PETJ for Sn, In, Cd, and Ag; LIFH for Ga, Zn, Cu, Fe, and Mn; PETH for S; 50 nA |  | 20.98618 |  |  |  | 1.038011 |  | 0.01209 |  |  |  | 0.034616 |  |  |  | 0.193748 | [5 empty] | 1612.03716 | [11 empty] | 110.512821 | [9 empty] | 61188.95 |  | 22.770037 |  |  |  | 0 | [7 empty] | 111.464451 | [13 empty] | 5025.640908 |  | 0.026784 | [7 empty] | 0 | [5 empty] | 33.04092 | [17 empty] | 15.485969 |  |  |  | 3.294369 | [5 empty] | 14.321142 | [9 empty] | 0.002008 |  |  |  | 0.02724 |  |  |  | 0.002907 | [14 empty] | 2025 |  |  | CHN | Henan Province
| Nannihu porphyry Mo-W deposit, Luotuoshan skarn Zn-Cu-W deposit, Lengshuibeigou epithermal Pb-Zn-Ag deposit | Nannihu ore field | Magmatic hydrothermal | Porphyry, Skarn, Epithermal | Porphyry Mo-W, Skarn Zn-Cu-W, Epithermal Pb-Zn-Ag | Mo, Zn, Pb | W, Cu, Ag | Mo, W, Zn, Cu, Pb, Ag | Li et al., 2023b |  | LSBG-SpII-5 | LSBG-SpII-5 | [5 empty] | ore material | grab | grab | mineral separate | [5 empty] | mineralisation |  |  |  | sphalerite | [6 empty] | pyrite, molybdenite, chalcopyrite, K-feldspar, quartz, rutile, magnetite, calcite, carbonate |  | LA-ICPMS, EMPA |  |  | beam diameter of 5 μm; PETJ for Sn, In, Cd, and Ag; LIFH for Ga, Zn, Cu, Fe, and Mn; PETH for S; 50 nA |  | 4.017545 |  |  |  | 0.520907 |  | 0 |  |  |  | 0.014488 |  |  |  | 0.022136 | [5 empty] | 1608.596778 | [11 empty] | 496.176767 | [9 empty] | 73798.83 |  | 49.349742 |  |  |  | 0.541578 | [7 empty] | 250.381324 | [13 empty] | 2347.75313 |  | 0.084079 | [7 empty] | 0 | [5 empty] | 4.2297 | [17 empty] | 4.574316 |  |  |  | 0 | [5 empty] | 38.201009 | [9 empty] | 0.005041 |  |  |  | 0.007375 |  |  |  | 0 | [14 empty] | 2025 |  |  | CHN | Henan Province
| Nannihu porphyry Mo-W deposit, Luotuoshan skarn Zn-Cu-W deposit, Lengshuibeigou epithermal Pb-Zn-Ag deposit | Nannihu ore field | Magmatic hydrothermal | Porphyry, Skarn, Epithermal | Porphyry Mo-W, Skarn Zn-Cu-W, Epithermal Pb-Zn-Ag | Mo, Zn, Pb | W, Cu, Ag | Mo, W, Zn, Cu, Pb, Ag | Li et al., 2023b |  | LSBG-SpII-6 | LSBG-SpII-6 | [5 empty] | ore material | grab | grab | mineral separate | [5 empty] | mineralisation |  |  |  | sphalerite | [6 empty] | pyrite, molybdenite, chalcopyrite, K-feldspar, quartz, rutile, magnetite, calcite, carbonate |  | LA-ICPMS, EMPA |  |  | beam diameter of 5 μm; PETJ for Sn, In, Cd, and Ag; LIFH for Ga, Zn, Cu, Fe, and Mn; PETH for S; 50 nA |  | 6.81084 |  |  |  | 1.764847 |  | 0.009374 |  |  |  | 0 |  |  |  | 0.044409 | [5 empty] | 1574.873638 | [11 empty] | 387.16663 | [9 empty] | 73131.08 |  | 119.217942 |  |  |  | 0.41722 | [7 empty] | 260.903073 | [13 empty] | 2472.087783 |  | 0.20676 | [7 empty] | 0.150543 | [5 empty] | 60.919373 | [17 empty] | 4.25533 |  |  |  | 0 | [5 empty] | 27.92053 | [9 empty] | 0.001157 |  |  |  | 0.033352 |  |  |  | 0.002234 | [14 empty] | 2025 |  |  | CHN | Henan Province
| Nannihu porphyry Mo-W deposit, Luotuoshan skarn Zn-Cu-W deposit, Lengshuibeigou epithermal Pb-Zn-Ag deposit | Nannihu ore field | Magmatic hydrothermal | Porphyry, Skarn, Epithermal | Porphyry Mo-W, Skarn Zn-Cu-W, Epithermal Pb-Zn-Ag | Mo, Zn, Pb | W, Cu, Ag | Mo, W, Zn, Cu, Pb, Ag | Li et al., 2023b |  | LSBG-SpII-7 | LSBG-SpII-7 | [5 empty] | ore material | grab | grab | mineral separate | [5 empty] | mineralisation |  |  |  | sphalerite | [6 empty] | pyrite, molybdenite, chalcopyrite, K-feldspar, quartz, rutile, magnetite, calcite, carbonate |  | LA-ICPMS, EMPA |  |  | beam diameter of 5 μm; PETJ for Sn, In, Cd, and Ag; LIFH for Ga, Zn, Cu, Fe, and Mn; PETH for S; 50 nA |  | 2.911489 |  |  |  | 0.376354 |  | 0 |  |  |  | 0.023528 |  |  |  | 0.007503 | [5 empty] | 1639.451859 | [11 empty] | 230.046943 | [9 empty] | 71068.62 |  | 80.351633 |  |  |  | 1.748155 | [7 empty] | 254.943789 | [13 empty] | 3090.549424 |  | 0.054622 | [7 empty] | 0 | [5 empty] | 7.891954 | [17 empty] | 5.235008 |  |  |  | 8.585802 | [5 empty] | 16.95709 | [9 empty] | 0 |  |  |  | 0.141922 |  |  |  | 0 | [14 empty] | 2025 |  |  | CHN | Henan Province
| Nannihu porphyry Mo-W deposit, Luotuoshan skarn Zn-Cu-W deposit, Lengshuibeigou epithermal Pb-Zn-Ag deposit | Nannihu ore field | Magmatic hydrothermal | Porphyry, Skarn, Epithermal | Porphyry Mo-W, Skarn Zn-Cu-W, Epithermal Pb-Zn-Ag | Mo, Zn, Pb | W, Cu, Ag | Mo, W, Zn, Cu, Pb, Ag | Li et al., 2023b |  | LSBG-SpII-8 | LSBG-SpII-8 | [5 empty] | ore material | grab | grab | mineral separate | [5 empty] | mineralisation |  |  |  | sphalerite | [6 empty] | pyrite, molybdenite, chalcopyrite, K-feldspar, quartz, rutile, magnetite, calcite, carbonate |  | LA-ICPMS, EMPA |  |  | beam diameter of 5 μm; PETJ for Sn, In, Cd, and Ag; LIFH for Ga, Zn, Cu, Fe, and Mn; PETH for S; 50 nA |  | 8.419815 |  |  |  | 0 |  | 0.01944 |  |  |  | 0 |  |  |  | 0.025275 | [5 empty] | 1506.439989 | [11 empty] | 67.294343 | [9 empty] | 69362.24 |  | 16.878841 |  |  |  | 0 | [7 empty] | 99.346556 | [13 empty] | 1777.331062 |  | 0.03681 | [7 empty] | 0 | [5 empty] | 9.429421 | [17 empty] | 1.803009 |  |  |  | 0 | [5 empty] | 2.161455 | [9 empty] | 0 |  |  |  | 0 |  |  |  | 0.000928 | [14 empty] | 2025 |  |  | CHN | Henan Province
| Nannihu porphyry Mo-W deposit, Luotuoshan skarn Zn-Cu-W deposit, Lengshuibeigou epithermal Pb-Zn-Ag deposit | Nannihu ore field | Magmatic hydrothermal | Porphyry, Skarn, Epithermal | Porphyry Mo-W, Skarn Zn-Cu-W, Epithermal Pb-Zn-Ag | Mo, Zn, Pb | W, Cu, Ag | Mo, W, Zn, Cu, Pb, Ag | Li et al., 2023b |  | LSBG-SpII-9 | LSBG-SpII-9 | [5 empty] | ore material | grab | grab | mineral separate | [5 empty] | mineralisation |  |  |  | sphalerite | [6 empty] | pyrite, molybdenite, chalcopyrite, K-feldspar, quartz, rutile, magnetite, calcite, carbonate |  | LA-ICPMS, EMPA |  |  | beam diameter of 5 μm; PETJ for Sn, In, Cd, and Ag; LIFH for Ga, Zn, Cu, Fe, and Mn; PETH for S; 50 nA |  | 8.075294 |  |  |  | 0 |  | 0 |  |  |  | 0 |  |  |  | 0.033175 | [5 empty] | 1480.659302 | [11 empty] | 51.333128 | [9 empty] | 72944.17 |  | 16.483708 |  |  |  | 0 | [7 empty] | 57.441047 | [13 empty] | 2200.124628 |  | 0.026292 | [7 empty] | 0.4349 | [5 empty] | 6.155567 | [17 empty] | 3.189536 |  |  |  | 7.331943 | [5 empty] | 2.643585 | [9 empty] | 0.000986 |  |  |  | 0.016158 |  |  |  | 0 | [14 empty] | 2025 |  |  | CHN | Henan Province
| Nannihu porphyry Mo-W deposit, Luotuoshan skarn Zn-Cu-W deposit, Lengshuibeigou epithermal Pb-Zn-Ag deposit | Nannihu ore field | Magmatic hydrothermal | Porphyry, Skarn, Epithermal | Porphyry Mo-W, Skarn Zn-Cu-W, Epithermal Pb-Zn-Ag | Mo, Zn, Pb | W, Cu, Ag | Mo, W, Zn, Cu, Pb, Ag | Li et al., 2023b |  | LSBG-SpII-10 | LSBG-SpII-10 | [5 empty] | ore material | grab | grab | mineral separate | [5 empty] | mineralisation |  |  |  | sphalerite | [6 empty] | pyrite, molybdenite, chalcopyrite, K-feldspar, quartz, rutile, magnetite, calcite, carbonate |  | LA-ICPMS, EMPA |  |  | beam diameter of 5 μm; PETJ for Sn, In, Cd, and Ag; LIFH for Ga, Zn, Cu, Fe, and Mn; PETH for S; 50 nA |  | 2.542514 |  |  |  | 0.128773 |  | 0 |  |  |  | 0.011422 |  |  |  | 0.002655 | [5 empty] | 1506.554621 | [11 empty] | 43.158875 | [9 empty] | 73830.01 |  | 12.769539 |  |  |  | 0.711255 | [7 empty] | 57.063448 | [13 empty] | 2333.896238 |  | 0.02618 | [7 empty] | 0 | [5 empty] | 1.33061 | [17 empty] | 0.586315 |  |  |  | 1.35708 | [5 empty] | 1.62885 | [9 empty] | 0 |  |  |  | 0.00547 |  |  |  | 0 | [14 empty] | 2025 |  |  | CHN | Henan Province
| Nannihu porphyry Mo-W deposit, Luotuoshan skarn Zn-Cu-W deposit, Lengshuibeigou epithermal Pb-Zn-Ag deposit | Nannihu ore field | Magmatic hydrothermal | Porphyry, Skarn, Epithermal | Porphyry Mo-W, Skarn Zn-Cu-W, Epithermal Pb-Zn-Ag | Mo, Zn, Pb | W, Cu, Ag | Mo, W, Zn, Cu, Pb, Ag | Li et al., 2023b |  | LSBG-SpII-11 | LSBG-SpII-11 | [5 empty] | ore material | grab | grab | mineral separate | [5 empty] | mineralisation |  |  |  | sphalerite | [6 empty] | pyrite, molybdenite, chalcopyrite, K-feldspar, quartz, rutile, magnetite, calcite, carbonate |  | LA-ICPMS, EMPA |  |  | beam diameter of 5 μm; PETJ for Sn, In, Cd, and Ag; LIFH for Ga, Zn, Cu, Fe, and Mn; PETH for S; 50 nA |  | 12.101697 |  |  |  | 0.568266 |  | 0 |  |  |  | 0.23611 |  |  |  | 0.037238 | [5 empty] | 1495.907049 | [11 empty] | 60.602386 | [9 empty] | 74063.7394 |  | 18.675626 |  |  |  | 0.545863 | [7 empty] | 57.89698 | [13 empty] | 1910.511023 |  | 0.024534 | [7 empty] | 0.237322 | [5 empty] | 11.201359 | [17 empty] | 4.361073 |  |  |  | 8.288069 | [5 empty] | 3.369413 | [9 empty] | 0 |  |  |  | 0.0041 |  |  |  | 0 | [14 empty] | 2025 |  |  | CHN | Henan Province
| Nannihu porphyry Mo-W deposit, Luotuoshan skarn Zn-Cu-W deposit, Lengshuibeigou epithermal Pb-Zn-Ag deposit | Nannihu ore field | Magmatic hydrothermal | Porphyry, Skarn, Epithermal | Porphyry Mo-W, Skarn Zn-Cu-W, Epithermal Pb-Zn-Ag | Mo, Zn, Pb | W, Cu, Ag | Mo, W, Zn, Cu, Pb, Ag | Li et al., 2023b |  | LSBG-SpII-12 | LSBG-SpII-12 | [5 empty] | ore material | grab | grab | mineral separate | [5 empty] | mineralisation |  |  |  | sphalerite | [6 empty] | pyrite, molybdenite, chalcopyrite, K-feldspar, quartz, rutile, magnetite, calcite, carbonate |  | LA-ICPMS, EMPA |  |  | beam diameter of 5 μm; PETJ for Sn, In, Cd, and Ag; LIFH for Ga, Zn, Cu, Fe, and Mn; PETH for S; 50 nA |  | 10.242662 |  |  |  | 0.260578 |  | 0.011035 |  |  |  | 0.021439 |  |  |  | 0.028106 | [5 empty] | 1466.373008 | [11 empty] | 35.237114 | [9 empty] | 75365 |  | 14.48812 |  |  |  | 0 | [7 empty] | 33.071484 | [13 empty] | 2711.831954 |  | 0.048882 | [7 empty] | 0.169404 | [5 empty] | 13.975634 | [17 empty] | 3.299912 |  |  |  | 5.793143 | [5 empty] | 3.065624 | [9 empty] | 0.000919 |  |  |  | 0.001191 |  |  |  | 0 | [14 empty] | 2025 |  |  | CHN | Henan Province
| Nannihu porphyry Mo-W deposit, Luotuoshan skarn Zn-Cu-W deposit, Lengshuibeigou epithermal Pb-Zn-Ag deposit | Nannihu ore field | Magmatic hydrothermal | Porphyry, Skarn, Epithermal | Porphyry Mo-W, Skarn Zn-Cu-W, Epithermal Pb-Zn-Ag | Mo, Zn, Pb | W, Cu, Ag | Mo, W, Zn, Cu, Pb, Ag | Li et al., 2023b |  | LSBG-SpII-13 | LSBG-SpII-13 | [5 empty] | ore material | grab | grab | mineral separate | [5 empty] | mineralisation |  |  |  | sphalerite | [6 empty] | pyrite, molybdenite, chalcopyrite, K-feldspar, quartz, rutile, magnetite, calcite, carbonate |  | LA-ICPMS, EMPA |  |  | beam diameter of 5 μm; PETJ for Sn, In, Cd, and Ag; LIFH for Ga, Zn, Cu, Fe, and Mn; PETH for S; 50 nA |  | 2.064726 |  |  |  | 0.00435 |  | 0.007039 |  |  |  | 0.011271 |  |  |  | 0.006774 | [5 empty] | 1466.715562 | [11 empty] | 30.271267 | [9 empty] | 75539.82408 |  | 16.010384 |  |  |  | 0.737273 | [7 empty] | 28.643426 | [13 empty] | 2862.951156 |  | 0 | [7 empty] | 0.145587 | [5 empty] | 3.249692 | [17 empty] | 0.424851 |  |  |  | 8.090393 | [5 empty] | 1.765031 | [9 empty] | 0.003857 |  |  |  | 0.012486 |  |  |  | 0 | [14 empty] | 2025 |  |  | CHN | Henan Province
| Nannihu porphyry Mo-W deposit, Luotuoshan skarn Zn-Cu-W deposit, Lengshuibeigou epithermal Pb-Zn-Ag deposit | Nannihu ore field | Magmatic hydrothermal | Porphyry, Skarn, Epithermal | Porphyry Mo-W, Skarn Zn-Cu-W, Epithermal Pb-Zn-Ag | Mo, Zn, Pb | W, Cu, Ag | Mo, W, Zn, Cu, Pb, Ag | Li et al., 2023b |  | LSBG-SpII-14 | LSBG-SpII-14 | [5 empty] | ore material | grab | grab | mineral separate | [5 empty] | mineralisation |  |  |  | sphalerite | [6 empty] | pyrite, molybdenite, chalcopyrite, K-feldspar, quartz, rutile, magnetite, calcite, carbonate |  | LA-ICPMS, EMPA |  |  | beam diameter of 5 μm; PETJ for Sn, In, Cd, and Ag; LIFH for Ga, Zn, Cu, Fe, and Mn; PETH for S; 50 nA |  | 13.178309 |  |  |  | 0.282192 |  | 0.033988 |  |  |  | 0 |  |  |  | 0.035699 | [5 empty] | 1453.429584 | [11 empty] | 39.384638 | [9 empty] | 76329.96 |  | 20.951392 |  |  |  | 0 | [7 empty] | 31.387823 | [13 empty] | 3057.751526 |  | 0 | [7 empty] | 0.079339 | [5 empty] | 15.724443 | [17 empty] | 4.431303 |  |  |  | 7.007126 | [5 empty] | 4.571866 | [9 empty] | 0 |  |  |  | 0.005054 |  |  |  | 0 | [14 empty] | 2025 |  |  | CHN | Henan Province
| Nannihu porphyry Mo-W deposit, Luotuoshan skarn Zn-Cu-W deposit, Lengshuibeigou epithermal Pb-Zn-Ag deposit | Nannihu ore field | Magmatic hydrothermal | Porphyry, Skarn, Epithermal | Porphyry Mo-W, Skarn Zn-Cu-W, Epithermal Pb-Zn-Ag | Mo, Zn, Pb | W, Cu, Ag | Mo, W, Zn, Cu, Pb, Ag | Li et al., 2023b |  | LSBG-SpII-15 | LSBG-SpII-15 | [5 empty] | ore material | grab | grab | mineral separate | [5 empty] | mineralisation |  |  |  | sphalerite | [6 empty] | pyrite, molybdenite, chalcopyrite, K-feldspar, quartz, rutile, magnetite, calcite, carbonate |  | LA-ICPMS, EMPA |  |  | beam diameter of 5 μm; PETJ for Sn, In, Cd, and Ag; LIFH for Ga, Zn, Cu, Fe, and Mn; PETH for S; 50 nA |  | 15.446597 |  |  |  | 0.650919 |  | 0.012575 |  |  |  | 0.074428 |  |  |  | 0.036814 | [5 empty] | 1507.01034 | [11 empty] | 112.07096 | [9 empty] | 75646.91201 |  | 26.06074 |  |  |  | 0.333482 | [7 empty] | 122.257312 | [13 empty] | 1544.478267 |  | 0 | [7 empty] | 0.119644 | [5 empty] | 12.788229 | [17 empty] | 9.092114 |  |  |  | 2.898297 | [5 empty] | 6.522097 | [9 empty] | 0.001057 |  |  |  | 0.038986 |  |  |  | 0 | [14 empty] | 2025 |  |  | CHN | Henan Province
| Nannihu porphyry Mo-W deposit, Luotuoshan skarn Zn-Cu-W deposit, Lengshuibeigou epithermal Pb-Zn-Ag deposit | Nannihu ore field | Magmatic hydrothermal | Porphyry, Skarn, Epithermal | Porphyry Mo-W, Skarn Zn-Cu-W, Epithermal Pb-Zn-Ag | Mo, Zn, Pb | W, Cu, Ag | Mo, W, Zn, Cu, Pb, Ag | Li et al., 2023b |  | LSBG-SpII-16 | LSBG-SpII-16 | [5 empty] | ore material | grab | grab | mineral separate | [5 empty] | mineralisation |  |  |  | sphalerite | [6 empty] | pyrite, molybdenite, chalcopyrite, K-feldspar, quartz, rutile, magnetite, calcite, carbonate |  | LA-ICPMS, EMPA |  |  | beam diameter of 5 μm; PETJ for Sn, In, Cd, and Ag; LIFH for Ga, Zn, Cu, Fe, and Mn; PETH for S; 50 nA |  | 16.695692 |  |  |  | 28.078783 |  | 0.007556 |  |  |  | 0 |  |  |  | 0.058182 | [5 empty] | 1512.753327 | [11 empty] | 163.204366 | [9 empty] | 74537.2 |  | 11.890984 |  |  |  | 1.534482 | [7 empty] | 121.463639 | [13 empty] | 1096.150491 |  | 0.025359 | [7 empty] | 0.314738 | [5 empty] | 57.291232 | [17 empty] | 15.453423 |  |  |  | 0 | [5 empty] | 4.359766 | [9 empty] | 0.069793 |  |  |  | 0.401486 |  |  |  | 0.017361 | [14 empty] | 2025 |  |  | CHN | Henan Province
| Nannihu porphyry Mo-W deposit, Luotuoshan skarn Zn-Cu-W deposit, Lengshuibeigou epithermal Pb-Zn-Ag deposit | Nannihu ore field | Magmatic hydrothermal | Porphyry, Skarn, Epithermal | Porphyry Mo-W, Skarn Zn-Cu-W, Epithermal Pb-Zn-Ag | Mo, Zn, Pb | W, Cu, Ag | Mo, W, Zn, Cu, Pb, Ag | Li et al., 2023b |  | LSBG-SpII-17 | LSBG-SpII-17 | [5 empty] | ore material | grab | grab | mineral separate | [5 empty] | mineralisation |  |  |  | sphalerite | [6 empty] | pyrite, molybdenite, chalcopyrite, K-feldspar, quartz, rutile, magnetite, calcite, carbonate |  | LA-ICPMS, EMPA |  |  | beam diameter of 5 μm; PETJ for Sn, In, Cd, and Ag; LIFH for Ga, Zn, Cu, Fe, and Mn; PETH for S; 50 nA |  | 4.776842 |  |  |  | 6.300908 |  | 0 |  |  |  | 0.022204 |  |  |  | 0.012276 | [5 empty] | 1515.873829 | [11 empty] | 88.952433 | [9 empty] | 78897.15 |  | 23.336932 |  |  |  | 0.800037 | [7 empty] | 121.939332 | [13 empty] | 1694.096423 |  | 0 | [7 empty] | 0.470777 | [5 empty] | 11.947977 | [17 empty] | 1.631082 |  |  |  | 0.906801 | [5 empty] | 2.309905 | [9 empty] | 0.065983 |  |  |  | 0.02557 |  |  |  | 0.046651 | [14 empty] | 2025 |  |  | CHN | Henan Province
| Nannihu porphyry Mo-W deposit, Luotuoshan skarn Zn-Cu-W deposit, Lengshuibeigou epithermal Pb-Zn-Ag deposit | Nannihu ore field | Magmatic hydrothermal | Porphyry, Skarn, Epithermal | Porphyry Mo-W, Skarn Zn-Cu-W, Epithermal Pb-Zn-Ag | Mo, Zn, Pb | W, Cu, Ag | Mo, W, Zn, Cu, Pb, Ag | Li et al., 2023b |  | LSBG-SpII-18 | LSBG-SpII-18 | [5 empty] | ore material | grab | grab | mineral separate | [5 empty] | mineralisation |  |  |  | sphalerite | [6 empty] | pyrite, molybdenite, chalcopyrite, K-feldspar, quartz, rutile, magnetite, calcite, carbonate |  | LA-ICPMS, EMPA |  |  | beam diameter of 5 μm; PETJ for Sn, In, Cd, and Ag; LIFH for Ga, Zn, Cu, Fe, and Mn; PETH for S; 50 nA |  | 3.623487 |  |  |  | 0.474193 |  | 0.012486 |  |  |  | 0 |  |  |  | 0.017895 | [5 empty] | 1756.527283 | [11 empty] | 41.416089 | [9 empty] | 61688.08 |  | 9.812386 |  |  |  | 0 | [7 empty] | 51.541374 | [13 empty] | 5628.571207 |  | 0.013715 | [7 empty] | 0 | [5 empty] | 5.454087 | [17 empty] | 1.671418 |  |  |  | 0 | [5 empty] | 4.365463 | [9 empty] | 0.003294 |  |  |  | 0 |  |  |  | 0.001048 | [14 empty] | 2025 |  |  | CHN | Henan Province
| Nannihu porphyry Mo-W deposit, Luotuoshan skarn Zn-Cu-W deposit, Lengshuibeigou epithermal Pb-Zn-Ag deposit | Nannihu ore field | Magmatic hydrothermal | Porphyry, Skarn, Epithermal | Porphyry Mo-W, Skarn Zn-Cu-W, Epithermal Pb-Zn-Ag | Mo, Zn, Pb | W, Cu, Ag | Mo, W, Zn, Cu, Pb, Ag | Li et al., 2023b |  | LSBG-SpII-19 | LSBG-SpII-19 | [5 empty] | ore material | grab | grab | mineral separate | [5 empty] | mineralisation |  |  |  | sphalerite | [6 empty] | pyrite, molybdenite, chalcopyrite, K-feldspar, quartz, rutile, magnetite, calcite, carbonate |  | LA-ICPMS, EMPA |  |  | beam diameter of 5 μm; PETJ for Sn, In, Cd, and Ag; LIFH for Ga, Zn, Cu, Fe, and Mn; PETH for S; 50 nA |  | 16.099394 |  |  |  | 0.917568 |  | 0.013037 |  |  |  | 0 |  |  |  | 0.076461 | [5 empty] | 1648.729943 | [11 empty] | 135.928155 | [9 empty] | 62383.21175 |  | 47.033115 |  |  |  | 0.389252 | [7 empty] | 133.130298 | [13 empty] | 3644.896723 |  | 0 | [7 empty] | 0 | [5 empty] | 18.50642 | [17 empty] | 9.446269 |  |  |  | 84.454404 | [5 empty] | 7.508674 | [9 empty] | 0.00327 |  |  |  | 0.00711 |  |  |  | 1.7e-05 | [14 empty] | 2025 |  |  | CHN | Henan Province
| Nannihu porphyry Mo-W deposit, Luotuoshan skarn Zn-Cu-W deposit, Lengshuibeigou epithermal Pb-Zn-Ag deposit | Nannihu ore field | Magmatic hydrothermal | Porphyry, Skarn, Epithermal | Porphyry Mo-W, Skarn Zn-Cu-W, Epithermal Pb-Zn-Ag | Mo, Zn, Pb | W, Cu, Ag | Mo, W, Zn, Cu, Pb, Ag | Li et al., 2023b |  | LSBG-SpII-20 | LSBG-SpII-20 | [5 empty] | ore material | grab | grab | mineral separate | [5 empty] | mineralisation |  |  |  | sphalerite | [6 empty] | pyrite, molybdenite, chalcopyrite, K-feldspar, quartz, rutile, magnetite, calcite, carbonate |  | LA-ICPMS, EMPA |  |  | beam diameter of 5 μm; PETJ for Sn, In, Cd, and Ag; LIFH for Ga, Zn, Cu, Fe, and Mn; PETH for S; 50 nA |  | 18.615652 |  |  |  | 1.286914 |  | 0 |  |  |  | 0 |  |  |  | 0.137916 | [5 empty] | 1674.462287 | [11 empty] | 151.442568 | [9 empty] | 58991.96 |  | 30.185121 |  |  |  | 0 | [7 empty] | 112.72983 | [13 empty] | 4311.842478 |  | 0.006698 | [7 empty] | 0.384105 | [5 empty] | 21.528697 | [17 empty] | 12.884417 |  |  |  | 0 | [5 empty] | 13.045605 | [9 empty] | 0.000383 |  |  |  | 0.026512 |  |  |  | 0.003508 | [14 empty] | 2025 |  |  | CHN | Henan Province
| Nannihu porphyry Mo-W deposit, Luotuoshan skarn Zn-Cu-W deposit, Lengshuibeigou epithermal Pb-Zn-Ag deposit | Nannihu ore field | Magmatic hydrothermal | Porphyry, Skarn, Epithermal | Porphyry Mo-W, Skarn Zn-Cu-W, Epithermal Pb-Zn-Ag | Mo, Zn, Pb | W, Cu, Ag | Mo, W, Zn, Cu, Pb, Ag | Li et al., 2023b |  | LSBG-SpII-21 | LSBG-SpII-21 | [5 empty] | ore material | grab | grab | mineral separate | [5 empty] | mineralisation |  |  |  | sphalerite | [6 empty] | pyrite, molybdenite, chalcopyrite, K-feldspar, quartz, rutile, magnetite, calcite, carbonate |  | LA-ICPMS, EMPA |  |  | beam diameter of 5 μm; PETJ for Sn, In, Cd, and Ag; LIFH for Ga, Zn, Cu, Fe, and Mn; PETH for S; 50 nA |  | 13.696421 |  |  |  | 0.216292 |  | 0.014279 |  |  |  | 0.018067 |  |  |  | 0.064133 | [5 empty] | 1672.012119 | [11 empty] | 109.979876 | [9 empty] | 58967.35341 |  | 28.909149 |  |  |  | 0.072872 | [7 empty] | 121.883046 | [13 empty] | 4436.193124 |  | 0.016848 | [7 empty] | 0.390964 | [5 empty] | 13.794463 | [17 empty] | 6.483023 |  |  |  | 0 | [5 empty] | 6.440742 | [9 empty] | 0.001927 |  |  |  | 0.017379 |  |  |  | 0 | [14 empty] | 2025 |  |  | CHN | Henan Province
| Nannihu porphyry Mo-W deposit, Luotuoshan skarn Zn-Cu-W deposit, Lengshuibeigou epithermal Pb-Zn-Ag deposit | Nannihu ore field | Magmatic hydrothermal | Porphyry, Skarn, Epithermal | Porphyry Mo-W, Skarn Zn-Cu-W, Epithermal Pb-Zn-Ag | Mo, Zn, Pb | W, Cu, Ag | Mo, W, Zn, Cu, Pb, Ag | Li et al., 2023b |  | LSBG-SpII-22 | LSBG-SpII-22 | [5 empty] | ore material | grab | grab | mineral separate | [5 empty] | mineralisation |  |  |  | sphalerite | [6 empty] | pyrite, molybdenite, chalcopyrite, K-feldspar, quartz, rutile, magnetite, calcite, carbonate |  | LA-ICPMS, EMPA |  |  | beam diameter of 5 μm; PETJ for Sn, In, Cd, and Ag; LIFH for Ga, Zn, Cu, Fe, and Mn; PETH for S; 50 nA |  | 15.371111 |  |  |  | 0.431854 |  | 0.001106 |  |  |  | 0 |  |  |  | 0.019394 | [5 empty] | 1606.276699 | [11 empty] | 50.142546 | [9 empty] | 73442.06 |  | 12.24384 |  |  |  | 0.385255 | [7 empty] | 57.161934 | [13 empty] | 2177.285727 |  | 0.002487 | [7 empty] | 0 | [5 empty] | 12.432272 | [17 empty] | 5.372422 |  |  |  | 39.676914 | [5 empty] | 3.39066 | [9 empty] | 0.0028 |  |  |  | 0.014873 |  |  |  | 0 | [14 empty] | 2025 |  |  | CHN | Henan Province
| Nannihu porphyry Mo-W deposit, Luotuoshan skarn Zn-Cu-W deposit, Lengshuibeigou epithermal Pb-Zn-Ag deposit | Nannihu ore field | Magmatic hydrothermal | Porphyry, Skarn, Epithermal | Porphyry Mo-W, Skarn Zn-Cu-W, Epithermal Pb-Zn-Ag | Mo, Zn, Pb | W, Cu, Ag | Mo, W, Zn, Cu, Pb, Ag | Li et al., 2023b |  | LSBG-SpII-23 | LSBG-SpII-23 | [5 empty] | ore material | grab | grab | mineral separate | [5 empty] | mineralisation |  |  |  | sphalerite | [6 empty] | pyrite, molybdenite, chalcopyrite, K-feldspar, quartz, rutile, magnetite, calcite, carbonate |  | LA-ICPMS, EMPA |  |  | beam diameter of 5 μm; PETJ for Sn, In, Cd, and Ag; LIFH for Ga, Zn, Cu, Fe, and Mn; PETH for S; 50 nA |  | 21.00283 |  |  |  | 0.102014 |  | 0.014051 |  |  |  | 0.015995 |  |  |  | 0.052643 | [5 empty] | 1607.695441 | [11 empty] | 61.680478 | [9 empty] | 75049.4 |  | 12.791519 |  |  |  | 0.766984 | [7 empty] | 52.074842 | [13 empty] | 2309.894234 |  | 0.040333 | [7 empty] | 0.074528 | [5 empty] | 16.09075 | [17 empty] | 7.304383 |  |  |  | 13.867436 | [5 empty] | 4.410643 | [9 empty] | 0 |  |  |  | 0.011389 |  |  |  | 0.000918 | [14 empty] | 2025 |  |  | CHN | Henan Province
| Nannihu porphyry Mo-W deposit, Luotuoshan skarn Zn-Cu-W deposit, Lengshuibeigou epithermal Pb-Zn-Ag deposit | Nannihu ore field | Magmatic hydrothermal | Porphyry, Skarn, Epithermal | Porphyry Mo-W, Skarn Zn-Cu-W, Epithermal Pb-Zn-Ag | Mo, Zn, Pb | W, Cu, Ag | Mo, W, Zn, Cu, Pb, Ag | Li et al., 2023b |  | LSBG-SpII-24 | LSBG-SpII-24 | [5 empty] | ore material | grab | grab | mineral separate | [5 empty] | mineralisation |  |  |  | sphalerite | [6 empty] | pyrite, molybdenite, chalcopyrite, K-feldspar, quartz, rutile, magnetite, calcite, carbonate |  | LA-ICPMS, EMPA |  |  | beam diameter of 5 μm; PETJ for Sn, In, Cd, and Ag; LIFH for Ga, Zn, Cu, Fe, and Mn; PETH for S; 50 nA |  | 6.633397 |  |  |  | 0.062512 |  | 0.016935 |  |  |  | 0.011964 |  |  |  | 0.007948 | [5 empty] | 1534.610994 | [11 empty] | 48.576369 | [9 empty] | 71967.34 |  | 13.901396 |  |  |  | 0.732789 | [7 empty] | 54.031081 | [13 empty] | 2120.816076 |  | 0.038791 | [7 empty] | 0.26757 | [5 empty] | 1.739021 | [17 empty] | 5.823285 |  |  |  | 0 | [5 empty] | 4.730267 | [9 empty] | 0.001968 |  |  |  | 0.075188 |  |  |  | 0 | [14 empty] | 2025 |  |  | CHN | Henan Province
| Nannihu porphyry Mo-W deposit, Luotuoshan skarn Zn-Cu-W deposit, Lengshuibeigou epithermal Pb-Zn-Ag deposit | Nannihu ore field | Magmatic hydrothermal | Porphyry, Skarn, Epithermal | Porphyry Mo-W, Skarn Zn-Cu-W, Epithermal Pb-Zn-Ag | Mo, Zn, Pb | W, Cu, Ag | Mo, W, Zn, Cu, Pb, Ag | Li et al., 2023b |  | LSBG-SpII-25 | LSBG-SpII-25 | [5 empty] | ore material | grab | grab | mineral separate | [5 empty] | mineralisation |  |  |  | sphalerite | [6 empty] | pyrite, molybdenite, chalcopyrite, K-feldspar, quartz, rutile, magnetite, calcite, carbonate |  | LA-ICPMS, EMPA |  |  | beam diameter of 5 μm; PETJ for Sn, In, Cd, and Ag; LIFH for Ga, Zn, Cu, Fe, and Mn; PETH for S; 50 nA |  | 16.924786 |  |  |  | 0.422022 |  | 0.004496 |  |  |  | 0 |  |  |  | 0.054703 | [5 empty] | 1550.913125 | [11 empty] | 58.251719 | [9 empty] | 72520.26 |  | 15.151723 |  |  |  | 0.314087 | [7 empty] | 52.415737 | [13 empty] | 2138.858984 |  | 0.027028 | [7 empty] | 0.539218 | [5 empty] | 11.747929 | [17 empty] | 6.581938 |  |  |  | 0 | [5 empty] | 4.143131 | [9 empty] | 0 |  |  |  | 0.013975 |  |  |  | 0.005307 | [14 empty] | 2025 |  |  | CHN | Henan Province
| Nannihu porphyry Mo-W deposit, Luotuoshan skarn Zn-Cu-W deposit, Lengshuibeigou epithermal Pb-Zn-Ag deposit | Nannihu ore field | Magmatic hydrothermal | Porphyry, Skarn, Epithermal | Porphyry Mo-W, Skarn Zn-Cu-W, Epithermal Pb-Zn-Ag | Mo, Zn, Pb | W, Cu, Ag | Mo, W, Zn, Cu, Pb, Ag | Li et al., 2023b |  | NNH Sp-14-1 | NNH Sp-14-1 | [5 empty] | ore material | grab | grab | mineral separate | [5 empty] | mineralisation |  |  |  | sphalerite | [6 empty] | pyrite, molybdenite, chalcopyrite, K-feldspar, quartz, rutile, magnetite, calcite, carbonate |  | LA-ICPMS, EMPA |  |  | beam diameter of 5 μm; PETJ for Sn, In, Cd, and Ag; LIFH for Ga, Zn, Cu, Fe, and Mn; PETH for S; 50 nA | [21 empty] | 1631.973158 | [11 empty] | 204.6 | [11 empty] | 4.382751 |  |  |  | 0.142597 | [7 empty] | 304.16 | [90 empty] | 2025 |  |  | CHN | Henan Province
| Nannihu porphyry Mo-W deposit, Luotuoshan skarn Zn-Cu-W deposit, Lengshuibeigou epithermal Pb-Zn-Ag deposit | Nannihu ore field | Magmatic hydrothermal | Porphyry, Skarn, Epithermal | Porphyry Mo-W, Skarn Zn-Cu-W, Epithermal Pb-Zn-Ag | Mo, Zn, Pb | W, Cu, Ag | Mo, W, Zn, Cu, Pb, Ag | Li et al., 2023b |  | NNH Sp-19-1 | NNH Sp-19-1 | [5 empty] | ore material | grab | grab | mineral separate | [5 empty] | mineralisation |  |  |  | sphalerite | [6 empty] | pyrite, molybdenite, chalcopyrite, K-feldspar, quartz, rutile, magnetite, calcite, carbonate |  | LA-ICPMS, EMPA |  |  | beam diameter of 5 μm; PETJ for Sn, In, Cd, and Ag; LIFH for Ga, Zn, Cu, Fe, and Mn; PETH for S; 50 nA | [21 empty] | 1557.530553 | [11 empty] | 181.59 | [11 empty] | 4.367247 |  |  |  | 0.77568 | [7 empty] | 297.95 | [90 empty] | 2025 |  |  | CHN | Henan Province
| Nannihu porphyry Mo-W deposit, Luotuoshan skarn Zn-Cu-W deposit, Lengshuibeigou epithermal Pb-Zn-Ag deposit | Nannihu ore field | Magmatic hydrothermal | Porphyry, Skarn, Epithermal | Porphyry Mo-W, Skarn Zn-Cu-W, Epithermal Pb-Zn-Ag | Mo, Zn, Pb | W, Cu, Ag | Mo, W, Zn, Cu, Pb, Ag | Li et al., 2023b |  | NNH Sp-20-1 | NNH Sp-20-1 | [5 empty] | ore material | grab | grab | mineral separate | [5 empty] | mineralisation |  |  |  | sphalerite | [6 empty] | pyrite, molybdenite, chalcopyrite, K-feldspar, quartz, rutile, magnetite, calcite, carbonate |  | LA-ICPMS, EMPA |  |  | beam diameter of 5 μm; PETJ for Sn, In, Cd, and Ag; LIFH for Ga, Zn, Cu, Fe, and Mn; PETH for S; 50 nA | [21 empty] | 1498.041692 | [11 empty] | 163.47 | [11 empty] | 3.481162 |  |  |  | 0.867774 | [7 empty] | 293.16 | [90 empty] | 2025 |  |  | CHN | Henan Province
| Nannihu porphyry Mo-W deposit, Luotuoshan skarn Zn-Cu-W deposit, Lengshuibeigou epithermal Pb-Zn-Ag deposit | Nannihu ore field | Magmatic hydrothermal | Porphyry, Skarn, Epithermal | Porphyry Mo-W, Skarn Zn-Cu-W, Epithermal Pb-Zn-Ag | Mo, Zn, Pb | W, Cu, Ag | Mo, W, Zn, Cu, Pb, Ag | Li et al., 2023b |  | NNH Sp-21-1 | NNH Sp-21-1 | [5 empty] | ore material | grab | grab | mineral separate | [5 empty] | mineralisation |  |  |  | sphalerite | [6 empty] | pyrite, molybdenite, chalcopyrite, K-feldspar, quartz, rutile, magnetite, calcite, carbonate |  | LA-ICPMS, EMPA |  |  | beam diameter of 5 μm; PETJ for Sn, In, Cd, and Ag; LIFH for Ga, Zn, Cu, Fe, and Mn; PETH for S; 50 nA | [21 empty] | 1501.3125 | [11 empty] | 162.81 | [11 empty] | 3.502174 |  |  |  | 0.759943 | [7 empty] | 296.58 | [90 empty] | 2025 |  |  | CHN | Henan Province
| Nannihu porphyry Mo-W deposit, Luotuoshan skarn Zn-Cu-W deposit, Lengshuibeigou epithermal Pb-Zn-Ag deposit | Nannihu ore field | Magmatic hydrothermal | Porphyry, Skarn, Epithermal | Porphyry Mo-W, Skarn Zn-Cu-W, Epithermal Pb-Zn-Ag | Mo, Zn, Pb | W, Cu, Ag | Mo, W, Zn, Cu, Pb, Ag | Li et al., 2023b |  | ESM 2-Figure S2-1 | ESM 2-Figure S2-1 | [5 empty] | ore material | grab | grab | mineral separate | [5 empty] | mineralisation |  |  |  | sphalerite | [6 empty] | pyrite, molybdenite, chalcopyrite, K-feldspar, quartz, rutile, magnetite, calcite, carbonate |  | LA-ICPMS, EMPA |  |  | beam diameter of 5 μm; PETJ for Sn, In, Cd, and Ag; LIFH for Ga, Zn, Cu, Fe, and Mn; PETH for S; 50 nA | [21 empty] | 1592.46 | [11 empty] | 274.28 | [11 empty] | 6.74 |  |  |  | 1.22 | [7 empty] | 291.05 | [90 empty] | 2025 |  |  | CHN | Henan Province
| Nannihu porphyry Mo-W deposit, Luotuoshan skarn Zn-Cu-W deposit, Lengshuibeigou epithermal Pb-Zn-Ag deposit | Nannihu ore field | Magmatic hydrothermal | Porphyry, Skarn, Epithermal | Porphyry Mo-W, Skarn Zn-Cu-W, Epithermal Pb-Zn-Ag | Mo, Zn, Pb | W, Cu, Ag | Mo, W, Zn, Cu, Pb, Ag | Li et al., 2023b |  | ESM 2-Figure S2-2 | ESM 2-Figure S2-2 | [5 empty] | ore material | grab | grab | mineral separate | [5 empty] | mineralisation |  |  |  | sphalerite | [6 empty] | pyrite, molybdenite, chalcopyrite, K-feldspar, quartz, rutile, magnetite, calcite, carbonate |  | LA-ICPMS, EMPA |  |  | beam diameter of 5 μm; PETJ for Sn, In, Cd, and Ag; LIFH for Ga, Zn, Cu, Fe, and Mn; PETH for S; 50 nA | [21 empty] | 1565.87 | [11 empty] | 299.96 | [11 empty] | 2.3 |  |  |  | 0 | [7 empty] | 460.01 | [90 empty] | 2025 |  |  | CHN | Henan Province
| Nannihu porphyry Mo-W deposit, Luotuoshan skarn Zn-Cu-W deposit, Lengshuibeigou epithermal Pb-Zn-Ag deposit | Nannihu ore field | Magmatic hydrothermal | Porphyry, Skarn, Epithermal | Porphyry Mo-W, Skarn Zn-Cu-W, Epithermal Pb-Zn-Ag | Mo, Zn, Pb | W, Cu, Ag | Mo, W, Zn, Cu, Pb, Ag | Li et al., 2023b |  | ESM 2-Figure S2-3 | ESM 2-Figure S2-3 | [5 empty] | ore material | grab | grab | mineral separate | [5 empty] | mineralisation |  |  |  | sphalerite | [6 empty] | pyrite, molybdenite, chalcopyrite, K-feldspar, quartz, rutile, magnetite, calcite, carbonate |  | LA-ICPMS, EMPA |  |  | beam diameter of 5 μm; PETJ for Sn, In, Cd, and Ag; LIFH for Ga, Zn, Cu, Fe, and Mn; PETH for S; 50 nA | [21 empty] | 1489.09 | [11 empty] | 3456 | [11 empty] | 7.26 |  |  |  | 0 | [7 empty] | 301.84 | [90 empty] | 2025 |  |  | CHN | Henan Province
| Nannihu porphyry Mo-W deposit, Luotuoshan skarn Zn-Cu-W deposit, Lengshuibeigou epithermal Pb-Zn-Ag deposit | Nannihu ore field | Magmatic hydrothermal | Porphyry, Skarn, Epithermal | Porphyry Mo-W, Skarn Zn-Cu-W, Epithermal Pb-Zn-Ag | Mo, Zn, Pb | W, Cu, Ag | Mo, W, Zn, Cu, Pb, Ag | Li et al., 2023b |  | ESM 2-Figure S2-4 | ESM 2-Figure S2-4 | [5 empty] | ore material | grab | grab | mineral separate | [5 empty] | mineralisation |  |  |  | sphalerite | [6 empty] | pyrite, molybdenite, chalcopyrite, K-feldspar, quartz, rutile, magnetite, calcite, carbonate |  | LA-ICPMS, EMPA |  |  | beam diameter of 5 μm; PETJ for Sn, In, Cd, and Ag; LIFH for Ga, Zn, Cu, Fe, and Mn; PETH for S; 50 nA | [21 empty] | 1628.11 | [11 empty] | 3193.27 | [11 empty] | 4.64 |  |  |  | 0.66 | [7 empty] | 416.37 | [90 empty] | 2025 |  |  | CHN | Henan Province