## Sheet1
Uploaded | deposit_name | deposit_local_id | deposit_environment | deposit_group | deposit_type | primary_commodities | secondary_commodities | all_commodities | deposit_source | sample_uid | sample_name | sample_local_id | feature_type | feature_name | feature_uid | top_depth_m | bottom_depth_m | sample_deposit_relation | sample_type | sampling_method | material_class | material_class_comments | province | strat_unit_name | strat_unit_uid | strat_grouping | earth_material_group | earth_material_qualifier | earth_material | metamorphic_grade | mineral | paragenetic_stage | mode_of_occurrence | texture | color | alteration | sample_description | associated_minerals | sample_preparation | analytical_method | instrument_type_model | laboratory_location/if reported | operating_conditions/if reported | standards_used/if reported | ag_ppm | ag_detection_limit | al_ppm | al_detection_limit | as_ppm | as_detection_limit | au_ppm | au_detection_limit | b_ppm | b_detection_limit | ba_ppm | ba_detection_limit | be_ppm | be_detection_limit | bi_ppm | bi_detection_limit | br_ppm | br_detection_limit | ca_ppm | ca_detection_limit | cd_ppm | cd_detection_limit | ce_ppm | ce_detection_limit | cl_ppm | cl_detection_limit | co_ppm | co_detection_limit | cr_ppm | cr_detection_limit | cs_ppm | cs_detection_limit | cu_ppm | cu_detection_limit | dy_ppm | dy_detection_limit | er_ppm | er_detection_limit | eu_ppm | eu_detection_limit | f_ppm | f_detection_limit | fe_ppm | fe_detection_limit | ga_ppm | ga_detection_limit | gd_ppm | gd_detection_limit | ge_ppm | ge_detection_limit | hf_ppm | hf_detection_limit | hg_ppm | hg_detection_limit | ho_ppm | ho_detection_limit | in_ppm | in_detection_limit | ir_ppm | ir_detection_limit | k_ppm | k_detection_limit | la_ppm | la_detection_limit | li_ppm | li_detection_limit | lu_ppm | lu_detection_limit | mg_ppm | mg_detection_limit | mn_ppm | mn_detection_limit | mo_ppm | mo_detection_limit | na_ppm | na_detection_limit | nb_ppm | nb_detection_limit | nd_ppm | nd_detection_limit | ni_ppm | ni_detection_limit | os_ppm | os_detection_limit | p_ppm | p_detection_limit | pb_ppm | pb_detection_limit | pd_ppm | pd_detection_limit | pr_ppm | pr_detection_limit | pt_ppm | pt_detection_limit | rb_ppm | rb_detection_limit | re_ppm | re_detection_limit | rh_ppm | rh_detection_limit | ru_ppm | ru_detection_limit | s_ppm | s_detection_limit | sb_ppm | sb_detection_limit | sc_ppm | sc_detection_limit | se_ppm | se_detection_limit | si_ppm | si_detection_limit | sm_ppm | sm_detection_limit | sn_ppm | sn_detection_limit | sr_ppm | sr_detection_limit | ta_ppm | ta_detection_limit | tb_ppm | tb_detection_limit | te_ppm | te_detection_limit | th_ppm | th_detection_limit | ti_ppm | ti_detection_limit | tl_ppm | tl_detection_limit | tm_ppm | tm_detection_limit | u_ppm | u_detection_limit | v_ppm | v_detection_limit | w_ppm | w_detection_limit | y_ppm | y_detection_limit | yb_ppm | yb_detection_limit | zn_ppm | zn_detection_limit | zr_ppm | zr_detection_limit | analysis_datetime | publication_date | sample_source | submitter | country | state | deposit_longitude_wgs84 | deposit_latitude_wgs84 | sample_longitude_wgs84 | sample_latitude_wgs84 | sample_easting | sample_northing | sample_utm_zone | sample_location_description | location_source | location_accuracy | comments | last_update
| Qingshan |  | Metamorphic |  |  | Zn, Pb | Ge | Zn, Pb, Ge | Meng et al., 2023 |  | QSL-7-2-spot no.1 | QSL-7-2-spot no.1 | underground mine |  |  |  |  | ore material | polished section | grab | mineral separate | [5 empty] | mineralisation |  |  |  | sphalerite, pyrite, galena, hemimorphite, willemite, goethite, smithsonite, cerussite |  |  | Sp1 |  |  |  | calcite, pyrite, galena, sphalerite, hemimorphite, willemite, goethite, smithsonite, cerussite | polished sections (150 µm thick) | LA-ICPMS, EMPA, SEM-EDS | JEOL JXA-i SP100 microprobe equipped with five wavelength-dispersive spectrometers; Tescan Mira 3 field emission scanning electron microscope equipped with an energy dispersive spectrometer; Tescan Integrated Mineral Analyzer (TIMA) system comprising a field emission scanning electron microscope (Tescan Mira 3), integrated with four energy dispersive detectors (EDAXElement) | Guangzhou Tuoyan Analytical Technology Co., Ltd., Guizhou, China (GTAT) | EPMA: 15 kV accelerating potential, beam current of 10 or 20 nA, defocused beam diameter of 5 µm, peak counting times 10–40 s, background measurements at 50% of peak counting duration; SEM: operating voltage of 25 kV, working distance of ~15.0 mm; TIMA: dot-mapping mode, working distance of 15 mm, spot size of ~92 nm, scanning at 3 µm resolution, 25 kV, 11.6 nA; LA-ICP-MS spot analysis: laser energy 5 J/cm2, repetition rate 15 Hz; LA-ICP-MS mapping: laser energy 5 J/cm2, repetition rate 15 Hz, spot size 10 µm, scan speed 40 µm/s | NIST 610, NIST 612, GSD-1G | 1.225439 |  |  |  | 463.101093 | [15 empty] | 388.052732 | [11 empty] | 4.807268 | [9 empty] | 38192.46 |  | 0.424941 |  |  |  | 271.364083 | [21 empty] | 67.074744 | [15 empty] | 2.373654 | [17 empty] | 1.613982 | [23 empty] | 0.652873 | [18 empty] | 2025 | L. Wang et al. (2026), Ore Geology Reviews, 188, 107059 |  | CHN | Guizhou
| Qingshan |  | Metamorphic |  |  | Zn, Pb | Ge | Zn, Pb, Ge | Meng et al., 2023 |  | Geometric mean-1 | Geometric mean-1 | underground mine |  |  |  |  | ore material | polished section | grab | mineral separate | [5 empty] | mineralisation |  |  |  | sphalerite, pyrite, galena, hemimorphite, willemite, goethite, smithsonite, cerussite | [6 empty] | calcite, pyrite, galena, sphalerite, hemimorphite, willemite, goethite, smithsonite, cerussite | polished sections (150 µm thick) | LA-ICPMS, EMPA, SEM-EDS | JEOL JXA-i SP100 microprobe equipped with five wavelength-dispersive spectrometers; Tescan Mira 3 field emission scanning electron microscope equipped with an energy dispersive spectrometer; Tescan Integrated Mineral Analyzer (TIMA) system comprising a field emission scanning electron microscope (Tescan Mira 3), integrated with four energy dispersive detectors (EDAXElement) | Guangzhou Tuoyan Analytical Technology Co., Ltd., Guizhou, China (GTAT) | EPMA: 15 kV accelerating potential, beam current of 10 or 20 nA, defocused beam diameter of 5 µm, peak counting times 10–40 s, background measurements at 50% of peak counting duration; SEM: operating voltage of 25 kV, working distance of ~15.0 mm; TIMA: dot-mapping mode, working distance of 15 mm, spot size of ~92 nm, scanning at 3 µm resolution, 25 kV, 11.6 nA; LA-ICP-MS spot analysis: laser energy 5 J/cm2, repetition rate 15 Hz; LA-ICP-MS mapping: laser energy 5 J/cm2, repetition rate 15 Hz, spot size 10 µm, scan speed 40 µm/s | NIST 610, NIST 612, GSD-1G | 0.705155 |  | 801.566384 |  | 138.21946 | [9 empty] | 0.127488 |  |  |  | 606.670267 |  | 585.774832 | [5 empty] | 1.567712 | [5 empty] | 0.77768 | [9 empty] | 38797.3 |  | 0.526147 |  |  |  | 354.278848 | [19 empty] | 52.254315 |  | 62.408473 | [9 empty] | 10.039873 | [5 empty] | 5.061116 | [17 empty] | 0.603495 |  |  |  | 66.897963 |  | 118119.1 |  |  |  | 0.132344 |  | 448.555261 | [9 empty] | 81.973521 |  | 1.123447 | [5 empty] | 3.348299 | [7 empty] | 1.802362 |  |  |  |  | 2025 | L. Wang et al. (2026), Ore Geology Reviews, 188, 107059 |  | CHN | Guizhou
| Qingshan |  | Metamorphic |  |  | Zn, Pb | Ge | Zn, Pb, Ge | Meng et al., 2023 |  | Arithmetlc mean-1 | Arithmetlc mean-1 | underground mine |  |  |  |  | ore material | polished section | grab | mineral separate | [5 empty] | mineralisation |  |  |  | sphalerite, pyrite, galena, hemimorphite, willemite, goethite, smithsonite, cerussite | [6 empty] | calcite, pyrite, galena, sphalerite, hemimorphite, willemite, goethite, smithsonite, cerussite | polished sections (150 µm thick) | LA-ICPMS, EMPA, SEM-EDS | JEOL JXA-i SP100 microprobe equipped with five wavelength-dispersive spectrometers; Tescan Mira 3 field emission scanning electron microscope equipped with an energy dispersive spectrometer; Tescan Integrated Mineral Analyzer (TIMA) system comprising a field emission scanning electron microscope (Tescan Mira 3), integrated with four energy dispersive detectors (EDAXElement) | Guangzhou Tuoyan Analytical Technology Co., Ltd., Guizhou, China (GTAT) | EPMA: 15 kV accelerating potential, beam current of 10 or 20 nA, defocused beam diameter of 5 µm, peak counting times 10–40 s, background measurements at 50% of peak counting duration; SEM: operating voltage of 25 kV, working distance of ~15.0 mm; TIMA: dot-mapping mode, working distance of 15 mm, spot size of ~92 nm, scanning at 3 µm resolution, 25 kV, 11.6 nA; LA-ICP-MS spot analysis: laser energy 5 J/cm2, repetition rate 15 Hz; LA-ICP-MS mapping: laser energy 5 J/cm2, repetition rate 15 Hz, spot size 10 µm, scan speed 40 µm/s | NIST 610, NIST 612, GSD-1G | 1.488153 |  | 1440.849825 |  | 806.630074 | [9 empty] | 0.256051 |  |  |  | 619.614825 |  | 645.661253 | [5 empty] | 1.657262 | [5 empty] | 1.457423 | [9 empty] | 39337.38 |  | 0.638633 |  |  |  | 388.044292 | [19 empty] | 106.850847 |  | 64.67691 | [9 empty] | 10.37275 | [5 empty] | 6.71862 | [17 empty] | 1.332895 |  |  |  | 97.712617 |  | 118124 |  |  |  | 0.162922 |  | 589.864033 | [9 empty] | 229.710412 |  | 1.431678 | [5 empty] | 5.715883 | [7 empty] | 2.401661 |  |  |  |  | 2025 | L. Wang et al. (2026), Ore Geology Reviews, 188, 107059 |  | CHN | Guizhou
| Qingshan |  | Metamorphic |  |  | Zn, Pb | Ge | Zn, Pb, Ge | Meng et al., 2023 |  | QSWL-13-3-spot no.1 | QSWL-13-3-spot no.1 | underground mine |  |  |  |  | ore material | polished section | grab | mineral separate | [5 empty] | mineralisation |  |  |  | sphalerite, pyrite, galena, hemimorphite, willemite, goethite, smithsonite, cerussite |  |  | Sp1 |  |  |  | calcite, pyrite, galena, sphalerite, hemimorphite, willemite, goethite, smithsonite, cerussite | polished sections (150 µm thick) | LA-ICPMS, EMPA, SEM-EDS | JEOL JXA-i SP100 microprobe equipped with five wavelength-dispersive spectrometers; Tescan Mira 3 field emission scanning electron microscope equipped with an energy dispersive spectrometer; Tescan Integrated Mineral Analyzer (TIMA) system comprising a field emission scanning electron microscope (Tescan Mira 3), integrated with four energy dispersive detectors (EDAXElement) | Guangzhou Tuoyan Analytical Technology Co., Ltd., Guizhou, China (GTAT) | EPMA: 15 kV accelerating potential, beam current of 10 or 20 nA, defocused beam diameter of 5 µm, peak counting times 10–40 s, background measurements at 50% of peak counting duration; SEM: operating voltage of 25 kV, working distance of ~15.0 mm; TIMA: dot-mapping mode, working distance of 15 mm, spot size of ~92 nm, scanning at 3 µm resolution, 25 kV, 11.6 nA; LA-ICP-MS spot analysis: laser energy 5 J/cm2, repetition rate 15 Hz; LA-ICP-MS mapping: laser energy 5 J/cm2, repetition rate 15 Hz, spot size 10 µm, scan speed 40 µm/s | NIST 610, NIST 612, GSD-1G | 19.246718 |  |  |  | 5.337987 | [9 empty] | 0.109471 | [5 empty] | 4167.852551 | [11 empty] | 14.227893 | [9 empty] | 13998.89 |  | 1.419622 |  |  |  | 85.652229 | [21 empty] | 12.023189 | [15 empty] | 10.490406 | [17 empty] | 2.979267 | [9 empty] | 0.375922 | [13 empty] | 0.463933 | [18 empty] | 2025 | L. Wang et al. (2026), Ore Geology Reviews, 188, 107059 |  | CHN | Guizhou
| Qingshan |  | Metamorphic |  |  | Zn, Pb | Ge | Zn, Pb, Ge | Meng et al., 2023 |  | Geometric mean-2 | Geometric mean-2 | underground mine |  |  |  |  | ore material | polished section | grab | mineral separate | [5 empty] | mineralisation |  |  |  | sphalerite, pyrite, galena, hemimorphite, willemite, goethite, smithsonite, cerussite | [6 empty] | calcite, pyrite, galena, sphalerite, hemimorphite, willemite, goethite, smithsonite, cerussite | polished sections (150 µm thick) | LA-ICPMS, EMPA, SEM-EDS | JEOL JXA-i SP100 microprobe equipped with five wavelength-dispersive spectrometers; Tescan Mira 3 field emission scanning electron microscope equipped with an energy dispersive spectrometer; Tescan Integrated Mineral Analyzer (TIMA) system comprising a field emission scanning electron microscope (Tescan Mira 3), integrated with four energy dispersive detectors (EDAXElement) | Guangzhou Tuoyan Analytical Technology Co., Ltd., Guizhou, China (GTAT) | EPMA: 15 kV accelerating potential, beam current of 10 or 20 nA, defocused beam diameter of 5 µm, peak counting times 10–40 s, background measurements at 50% of peak counting duration; SEM: operating voltage of 25 kV, working distance of ~15.0 mm; TIMA: dot-mapping mode, working distance of 15 mm, spot size of ~92 nm, scanning at 3 µm resolution, 25 kV, 11.6 nA; LA-ICP-MS spot analysis: laser energy 5 J/cm2, repetition rate 15 Hz; LA-ICP-MS mapping: laser energy 5 J/cm2, repetition rate 15 Hz, spot size 10 µm, scan speed 40 µm/s | NIST 610, NIST 612, GSD-1G | 5.515808 |  | 3.437858 |  | 145.754453 | [9 empty] | 0.148517 |  |  |  | 904.595949 |  | 1555.947294 | [5 empty] | 2.34298 | [5 empty] | 8.090073 | [9 empty] | 36532.54 |  | 0.150808 |  |  |  | 283.725139 |  |  |  | 0.383428 | [15 empty] | 70.506545 |  | 57.348516 | [9 empty] | 25.782805 | [5 empty] | 17.201769 | [17 empty] | 2.242924 |  |  |  | 856.352799 |  | 117240.2 |  |  |  | 0.125657 |  | 47.566468 | [9 empty] | 566.211313 |  | 1.070655 | [5 empty] | 2.492127 | [7 empty] | 1.810204 |  |  |  |  | 2025 | L. Wang et al. (2026), Ore Geology Reviews, 188, 107059 |  | CHN | Guizhou
| Qingshan |  | Metamorphic |  |  | Zn, Pb | Ge | Zn, Pb, Ge | Meng et al., 2023 |  | Arithmetlc mean-2 | Arithmetlc mean-2 | underground mine |  |  |  |  | ore material | polished section | grab | mineral separate | [5 empty] | mineralisation |  |  |  | sphalerite, pyrite, galena, hemimorphite, willemite, goethite, smithsonite, cerussite | [6 empty] | calcite, pyrite, galena, sphalerite, hemimorphite, willemite, goethite, smithsonite, cerussite | polished sections (150 µm thick) | LA-ICPMS, EMPA, SEM-EDS | JEOL JXA-i SP100 microprobe equipped with five wavelength-dispersive spectrometers; Tescan Mira 3 field emission scanning electron microscope equipped with an energy dispersive spectrometer; Tescan Integrated Mineral Analyzer (TIMA) system comprising a field emission scanning electron microscope (Tescan Mira 3), integrated with four energy dispersive detectors (EDAXElement) | Guangzhou Tuoyan Analytical Technology Co., Ltd., Guizhou, China (GTAT) | EPMA: 15 kV accelerating potential, beam current of 10 or 20 nA, defocused beam diameter of 5 µm, peak counting times 10–40 s, background measurements at 50% of peak counting duration; SEM: operating voltage of 25 kV, working distance of ~15.0 mm; TIMA: dot-mapping mode, working distance of 15 mm, spot size of ~92 nm, scanning at 3 µm resolution, 25 kV, 11.6 nA; LA-ICP-MS spot analysis: laser energy 5 J/cm2, repetition rate 15 Hz; LA-ICP-MS mapping: laser energy 5 J/cm2, repetition rate 15 Hz, spot size 10 µm, scan speed 40 µm/s | NIST 610, NIST 612, GSD-1G | 24.500044 |  | 3.821592 |  | 612.246293 | [9 empty] | 0.243287 |  |  |  | 983.566746 |  | 1741.505727 | [5 empty] | 2.372413 | [5 empty] | 12.969162 | [9 empty] | 39475.63 |  | 0.282098 |  |  |  | 341.594799 |  |  |  | 0.397292 | [15 empty] | 71.796808 |  | 67.214164 | [9 empty] | 25.908304 | [5 empty] | 30.724528 | [17 empty] | 4.599206 |  |  |  | 900.241296 |  | 117255.9 |  |  |  | 0.139413 |  | 53.539251 | [9 empty] | 590.599637 |  | 1.317308 | [5 empty] | 2.607594 | [7 empty] | 2.200685 |  |  |  |  | 2025 | L. Wang et al. (2026), Ore Geology Reviews, 188, 107059 |  | CHN | Guizhou
| Qingshan |  | Metamorphic |  |  | Zn, Pb | Ge | Zn, Pb, Ge | Meng et al., 2023 |  | QSWL-5-1-spot no.1 | QSWL-5-1-spot no.1 | underground mine |  |  |  |  | ore material | polished section | grab | mineral separate | [5 empty] | mineralisation |  |  |  | sphalerite, pyrite, galena, hemimorphite, willemite, goethite, smithsonite, cerussite |  |  | Sp2 |  |  |  | calcite, pyrite, galena, sphalerite, hemimorphite, willemite, goethite, smithsonite, cerussite | polished sections (150 µm thick) | LA-ICPMS, EMPA, SEM-EDS | JEOL JXA-i SP100 microprobe equipped with five wavelength-dispersive spectrometers; Tescan Mira 3 field emission scanning electron microscope equipped with an energy dispersive spectrometer; Tescan Integrated Mineral Analyzer (TIMA) system comprising a field emission scanning electron microscope (Tescan Mira 3), integrated with four energy dispersive detectors (EDAXElement) | Guangzhou Tuoyan Analytical Technology Co., Ltd., Guizhou, China (GTAT) | EPMA: 15 kV accelerating potential, beam current of 10 or 20 nA, defocused beam diameter of 5 µm, peak counting times 10–40 s, background measurements at 50% of peak counting duration; SEM: operating voltage of 25 kV, working distance of ~15.0 mm; TIMA: dot-mapping mode, working distance of 15 mm, spot size of ~92 nm, scanning at 3 µm resolution, 25 kV, 11.6 nA; LA-ICP-MS spot analysis: laser energy 5 J/cm2, repetition rate 15 Hz; LA-ICP-MS mapping: laser energy 5 J/cm2, repetition rate 15 Hz, spot size 10 µm, scan speed 40 µm/s | NIST 610, NIST 612, GSD-1G | 0.209447 |  |  |  | 1.685884 | [15 empty] | 2745.322352 | [21 empty] | 19291.58 | [5 empty] | 902.309686 | [21 empty] | 29.526242 | [15 empty] | 126.576231 | [17 empty] | 0.495621 | [23 empty] | 5.154192 | [18 empty] | 2025 | L. Wang et al. (2026), Ore Geology Reviews, 188, 107059 |  | CHN | Guizhou
| Qingshan |  | Metamorphic |  |  | Zn, Pb | Ge | Zn, Pb, Ge | Meng et al., 2023 |  | Geometric mean-3 | Geometric mean-3 | underground mine |  |  |  |  | ore material | polished section | grab | mineral separate | [5 empty] | mineralisation |  |  |  | sphalerite, pyrite, galena, hemimorphite, willemite, goethite, smithsonite, cerussite | [6 empty] | calcite, pyrite, galena, sphalerite, hemimorphite, willemite, goethite, smithsonite, cerussite | polished sections (150 µm thick) | LA-ICPMS, EMPA, SEM-EDS | JEOL JXA-i SP100 microprobe equipped with five wavelength-dispersive spectrometers; Tescan Mira 3 field emission scanning electron microscope equipped with an energy dispersive spectrometer; Tescan Integrated Mineral Analyzer (TIMA) system comprising a field emission scanning electron microscope (Tescan Mira 3), integrated with four energy dispersive detectors (EDAXElement) | Guangzhou Tuoyan Analytical Technology Co., Ltd., Guizhou, China (GTAT) | EPMA: 15 kV accelerating potential, beam current of 10 or 20 nA, defocused beam diameter of 5 µm, peak counting times 10–40 s, background measurements at 50% of peak counting duration; SEM: operating voltage of 25 kV, working distance of ~15.0 mm; TIMA: dot-mapping mode, working distance of 15 mm, spot size of ~92 nm, scanning at 3 µm resolution, 25 kV, 11.6 nA; LA-ICP-MS spot analysis: laser energy 5 J/cm2, repetition rate 15 Hz; LA-ICP-MS mapping: laser energy 5 J/cm2, repetition rate 15 Hz, spot size 10 µm, scan speed 40 µm/s | NIST 610, NIST 612, GSD-1G | 0.221655 |  | 3.185318 |  | 2.292158 | [9 empty] | 0.071614 |  |  |  | 1837.807433 |  | 3302.010515 | [5 empty] | 3.283232 | [15 empty] | 20299.83 |  | 0.370864 |  |  |  | 717.772915 | [19 empty] | 1.684825 |  | 27.196345 | [9 empty] | 89.408811 | [5 empty] | 112.01029 | [17 empty] | 0.400677 | [5 empty] | 117451.4 |  |  |  | 0.161709 | [11 empty] | 486.407969 |  | 3.455034 | [5 empty] | 1.439598 | [7 empty] | 13.456024 |  |  |  |  | 2025 | L. Wang et al. (2026), Ore Geology Reviews, 188, 107059 |  | CHN | Guizhou
| Qingshan |  | Metamorphic |  |  | Zn, Pb | Ge | Zn, Pb, Ge | Meng et al., 2023 |  | Arithmetlc mean-3 | Arithmetlc mean-3 | underground mine |  |  |  |  | ore material | polished section | grab | mineral separate | [5 empty] | mineralisation |  |  |  | sphalerite, pyrite, galena, hemimorphite, willemite, goethite, smithsonite, cerussite | [6 empty] | calcite, pyrite, galena, sphalerite, hemimorphite, willemite, goethite, smithsonite, cerussite | polished sections (150 µm thick) | LA-ICPMS, EMPA, SEM-EDS | JEOL JXA-i SP100 microprobe equipped with five wavelength-dispersive spectrometers; Tescan Mira 3 field emission scanning electron microscope equipped with an energy dispersive spectrometer; Tescan Integrated Mineral Analyzer (TIMA) system comprising a field emission scanning electron microscope (Tescan Mira 3), integrated with four energy dispersive detectors (EDAXElement) | Guangzhou Tuoyan Analytical Technology Co., Ltd., Guizhou, China (GTAT) | EPMA: 15 kV accelerating potential, beam current of 10 or 20 nA, defocused beam diameter of 5 µm, peak counting times 10–40 s, background measurements at 50% of peak counting duration; SEM: operating voltage of 25 kV, working distance of ~15.0 mm; TIMA: dot-mapping mode, working distance of 15 mm, spot size of ~92 nm, scanning at 3 µm resolution, 25 kV, 11.6 nA; LA-ICP-MS spot analysis: laser energy 5 J/cm2, repetition rate 15 Hz; LA-ICP-MS mapping: laser energy 5 J/cm2, repetition rate 15 Hz, spot size 10 µm, scan speed 40 µm/s | NIST 610, NIST 612, GSD-1G | 0.594344 |  | 4.218147 |  | 2.648316 | [9 empty] | 0.084278 |  |  |  | 2955.224464 |  | 3375.048107 | [5 empty] | 3.299201 | [15 empty] | 21958.62 |  | 0.467493 |  |  |  | 737.556328 | [19 empty] | 1.862626 |  | 30.239413 | [9 empty] | 90.040463 | [5 empty] | 113.736295 | [17 empty] | 0.73397 | [5 empty] | 117462.7 |  |  |  | 0.292771 | [11 empty] | 529.388368 |  | 3.574662 | [5 empty] | 3.288172 | [7 empty] | 62.236069 |  |  |  |  | 2025 | L. Wang et al. (2026), Ore Geology Reviews, 188, 107059 |  | CHN | Guizhou
| Qingshan |  | Metamorphic |  |  | Zn, Pb | Ge | Zn, Pb, Ge | Meng et al., 2023 |  | QSWL-13-1-spot no.1 | QSWL-13-1-spot no.1 | underground mine |  |  |  |  | ore material | polished section | grab | mineral separate | [5 empty] | mineralisation |  |  |  | sphalerite, pyrite, galena, hemimorphite, willemite, goethite, smithsonite, cerussite |  |  | Sp2 |  |  |  | calcite, pyrite, galena, sphalerite, hemimorphite, willemite, goethite, smithsonite, cerussite | polished sections (150 µm thick) | LA-ICPMS, EMPA, SEM-EDS | JEOL JXA-i SP100 microprobe equipped with five wavelength-dispersive spectrometers; Tescan Mira 3 field emission scanning electron microscope equipped with an energy dispersive spectrometer; Tescan Integrated Mineral Analyzer (TIMA) system comprising a field emission scanning electron microscope (Tescan Mira 3), integrated with four energy dispersive detectors (EDAXElement) | Guangzhou Tuoyan Analytical Technology Co., Ltd., Guizhou, China (GTAT) | EPMA: 15 kV accelerating potential, beam current of 10 or 20 nA, defocused beam diameter of 5 µm, peak counting times 10–40 s, background measurements at 50% of peak counting duration; SEM: operating voltage of 25 kV, working distance of ~15.0 mm; TIMA: dot-mapping mode, working distance of 15 mm, spot size of ~92 nm, scanning at 3 µm resolution, 25 kV, 11.6 nA; LA-ICP-MS spot analysis: laser energy 5 J/cm2, repetition rate 15 Hz; LA-ICP-MS mapping: laser energy 5 J/cm2, repetition rate 15 Hz, spot size 10 µm, scan speed 40 µm/s | NIST 610, NIST 612, GSD-1G | 43.116431 |  |  |  | 6.401943 | [9 empty] | 0.031948 | [5 empty] | 3406.187489 | [11 empty] | 11.240806 | [9 empty] | 18272.41 |  | 0.511146 |  |  |  | 541.414707 | [7 empty] | 0.008993 | [13 empty] | 38.190464 | [15 empty] | 102.104525 | [17 empty] | 25.593508 | [9 empty] | 0.076585 | [13 empty] | 1.931887 | [13 empty] | 3.772269 |  |  |  |  | 2025 | L. Wang et al. (2026), Ore Geology Reviews, 188, 107059 |  | CHN | Guizhou
| Qingshan |  | Metamorphic |  |  | Zn, Pb | Ge | Zn, Pb, Ge | Meng et al., 2023 |  | Geometric mean-4 | Geometric mean-4 | underground mine |  |  |  |  | ore material | polished section | grab | mineral separate | [5 empty] | mineralisation |  |  |  | sphalerite, pyrite, galena, hemimorphite, willemite, goethite, smithsonite, cerussite | [6 empty] | calcite, pyrite, galena, sphalerite, hemimorphite, willemite, goethite, smithsonite, cerussite | polished sections (150 µm thick) | LA-ICPMS, EMPA, SEM-EDS | JEOL JXA-i SP100 microprobe equipped with five wavelength-dispersive spectrometers; Tescan Mira 3 field emission scanning electron microscope equipped with an energy dispersive spectrometer; Tescan Integrated Mineral Analyzer (TIMA) system comprising a field emission scanning electron microscope (Tescan Mira 3), integrated with four energy dispersive detectors (EDAXElement) | Guangzhou Tuoyan Analytical Technology Co., Ltd., Guizhou, China (GTAT) | EPMA: 15 kV accelerating potential, beam current of 10 or 20 nA, defocused beam diameter of 5 µm, peak counting times 10–40 s, background measurements at 50% of peak counting duration; SEM: operating voltage of 25 kV, working distance of ~15.0 mm; TIMA: dot-mapping mode, working distance of 15 mm, spot size of ~92 nm, scanning at 3 µm resolution, 25 kV, 11.6 nA; LA-ICP-MS spot analysis: laser energy 5 J/cm2, repetition rate 15 Hz; LA-ICP-MS mapping: laser energy 5 J/cm2, repetition rate 15 Hz, spot size 10 µm, scan speed 40 µm/s | NIST 610, NIST 612, GSD-1G | 30.865203 |  |  |  | 7.963271 | [9 empty] | 0.079149 | [5 empty] | 2824.102636 | [11 empty] | 26.464976 | [9 empty] | 23904.44 | [5 empty] | 439.082225 | [21 empty] | 50.082913 | [15 empty] | 80.987579 | [17 empty] | 14.621151 | [5 empty] | 116906 | [17 empty] | 1.631091 | [13 empty] | 3.641148 |  |  |  |  | 2025 | L. Wang et al. (2026), Ore Geology Reviews, 188, 107059 |  | CHN | Guizhou
| Qingshan |  | Metamorphic |  |  | Zn, Pb | Ge | Zn, Pb, Ge | Meng et al., 2023 |  | Arithmetlc mean-4 | Arithmetlc mean-4 | underground mine |  |  |  |  | ore material | polished section | grab | mineral separate | [5 empty] | mineralisation |  |  |  | sphalerite, pyrite, galena, hemimorphite, willemite, goethite, smithsonite, cerussite | [6 empty] | calcite, pyrite, galena, sphalerite, hemimorphite, willemite, goethite, smithsonite, cerussite | polished sections (150 µm thick) | LA-ICPMS, EMPA, SEM-EDS | JEOL JXA-i SP100 microprobe equipped with five wavelength-dispersive spectrometers; Tescan Mira 3 field emission scanning electron microscope equipped with an energy dispersive spectrometer; Tescan Integrated Mineral Analyzer (TIMA) system comprising a field emission scanning electron microscope (Tescan Mira 3), integrated with four energy dispersive detectors (EDAXElement) | Guangzhou Tuoyan Analytical Technology Co., Ltd., Guizhou, China (GTAT) | EPMA: 15 kV accelerating potential, beam current of 10 or 20 nA, defocused beam diameter of 5 µm, peak counting times 10–40 s, background measurements at 50% of peak counting duration; SEM: operating voltage of 25 kV, working distance of ~15.0 mm; TIMA: dot-mapping mode, working distance of 15 mm, spot size of ~92 nm, scanning at 3 µm resolution, 25 kV, 11.6 nA; LA-ICP-MS spot analysis: laser energy 5 J/cm2, repetition rate 15 Hz; LA-ICP-MS mapping: laser energy 5 J/cm2, repetition rate 15 Hz, spot size 10 µm, scan speed 40 µm/s | NIST 610, NIST 612, GSD-1G | 36.273225 |  |  |  | 9.9818 | [9 empty] | 0.09621 | [5 empty] | 2942.927063 | [11 empty] | 29.188248 | [9 empty] | 24315.93 | [5 empty] | 464.941726 | [21 empty] | 51.523116 | [15 empty] | 85.354272 | [17 empty] | 19.059847 | [5 empty] | 116908.6 | [17 empty] | 1.813858 | [13 empty] | 4.360178 |  |  |  |  | 2025 | L. Wang et al. (2026), Ore Geology Reviews, 188, 107059 |  | CHN | Guizhou
| Qingshan |  | Metamorphic |  |  | Zn, Pb | Ge | Zn, Pb, Ge | Meng et al., 2023 |  | QSL4PD-1-spot no.1 | QSL4PD-1-spot no.1 | underground mine |  |  |  |  | ore material | polished section | grab | mineral separate | [5 empty] | mineralisation |  |  |  | sphalerite, pyrite, galena, hemimorphite, willemite, goethite, smithsonite, cerussite |  |  | Sp2 |  |  |  | calcite, pyrite, galena, sphalerite, hemimorphite, willemite, goethite, smithsonite, cerussite | polished sections (150 µm thick) | LA-ICPMS, EMPA, SEM-EDS | JEOL JXA-i SP100 microprobe equipped with five wavelength-dispersive spectrometers; Tescan Mira 3 field emission scanning electron microscope equipped with an energy dispersive spectrometer; Tescan Integrated Mineral Analyzer (TIMA) system comprising a field emission scanning electron microscope (Tescan Mira 3), integrated with four energy dispersive detectors (EDAXElement) | Guangzhou Tuoyan Analytical Technology Co., Ltd., Guizhou, China (GTAT) | EPMA: 15 kV accelerating potential, beam current of 10 or 20 nA, defocused beam diameter of 5 µm, peak counting times 10–40 s, background measurements at 50% of peak counting duration; SEM: operating voltage of 25 kV, working distance of ~15.0 mm; TIMA: dot-mapping mode, working distance of 15 mm, spot size of ~92 nm, scanning at 3 µm resolution, 25 kV, 11.6 nA; LA-ICP-MS spot analysis: laser energy 5 J/cm2, repetition rate 15 Hz; LA-ICP-MS mapping: laser energy 5 J/cm2, repetition rate 15 Hz, spot size 10 µm, scan speed 40 µm/s | NIST 610, NIST 612, GSD-1G | 10.019454 |  |  |  | 3.612509 | [9 empty] | 0.146771 | [5 empty] | 2865.478794 | [21 empty] | 32694.83 | [5 empty] | 307.621855 | [21 empty] | 59.509461 | [15 empty] | 110.055052 | [17 empty] | 27.992799 | [9 empty] | 0.083243 | [13 empty] | 1.70538 | [18 empty] | 2025 | L. Wang et al. (2026), Ore Geology Reviews, 188, 107059 |  | CHN | Guizhou
| Qingshan |  | Metamorphic |  |  | Zn, Pb | Ge | Zn, Pb, Ge | Meng et al., 2023 |  | Geometric mean-5 | Geometric mean-5 | underground mine |  |  |  |  | ore material | polished section | grab | mineral separate | [5 empty] | mineralisation |  |  |  | sphalerite, pyrite, galena, hemimorphite, willemite, goethite, smithsonite, cerussite | [6 empty] | calcite, pyrite, galena, sphalerite, hemimorphite, willemite, goethite, smithsonite, cerussite | polished sections (150 µm thick) | LA-ICPMS, EMPA, SEM-EDS | JEOL JXA-i SP100 microprobe equipped with five wavelength-dispersive spectrometers; Tescan Mira 3 field emission scanning electron microscope equipped with an energy dispersive spectrometer; Tescan Integrated Mineral Analyzer (TIMA) system comprising a field emission scanning electron microscope (Tescan Mira 3), integrated with four energy dispersive detectors (EDAXElement) | Guangzhou Tuoyan Analytical Technology Co., Ltd., Guizhou, China (GTAT) | EPMA: 15 kV accelerating potential, beam current of 10 or 20 nA, defocused beam diameter of 5 µm, peak counting times 10–40 s, background measurements at 50% of peak counting duration; SEM: operating voltage of 25 kV, working distance of ~15.0 mm; TIMA: dot-mapping mode, working distance of 15 mm, spot size of ~92 nm, scanning at 3 µm resolution, 25 kV, 11.6 nA; LA-ICP-MS spot analysis: laser energy 5 J/cm2, repetition rate 15 Hz; LA-ICP-MS mapping: laser energy 5 J/cm2, repetition rate 15 Hz, spot size 10 µm, scan speed 40 µm/s | NIST 610, NIST 612, GSD-1G | 24.450376 |  |  |  | 4.123697 | [15 empty] | 2997.630255 | [11 empty] | 27.045686 | [9 empty] | 26898.05 | [5 empty] | 201.213499 |  |  |  | 0.442843 | [17 empty] | 78.257522 | [15 empty] | 102.340793 | [17 empty] | 44.491668 | [9 empty] | 0.177767 | [13 empty] | 1.628768 | [13 empty] | 21.073564 |  |  |  |  | 2025 | L. Wang et al. (2026), Ore Geology Reviews, 188, 107059 |  | CHN | Guizhou
| Qingshan |  | Metamorphic |  |  | Zn, Pb | Ge | Zn, Pb, Ge | Meng et al., 2023 |  | Arithmetlc mean-5 | Arithmetlc mean-5 | underground mine |  |  |  |  | ore material | polished section | grab | mineral separate | [5 empty] | mineralisation |  |  |  | sphalerite, pyrite, galena, hemimorphite, willemite, goethite, smithsonite, cerussite | [6 empty] | calcite, pyrite, galena, sphalerite, hemimorphite, willemite, goethite, smithsonite, cerussite | polished sections (150 µm thick) | LA-ICPMS, EMPA, SEM-EDS | JEOL JXA-i SP100 microprobe equipped with five wavelength-dispersive spectrometers; Tescan Mira 3 field emission scanning electron microscope equipped with an energy dispersive spectrometer; Tescan Integrated Mineral Analyzer (TIMA) system comprising a field emission scanning electron microscope (Tescan Mira 3), integrated with four energy dispersive detectors (EDAXElement) | Guangzhou Tuoyan Analytical Technology Co., Ltd., Guizhou, China (GTAT) | EPMA: 15 kV accelerating potential, beam current of 10 or 20 nA, defocused beam diameter of 5 µm, peak counting times 10–40 s, background measurements at 50% of peak counting duration; SEM: operating voltage of 25 kV, working distance of ~15.0 mm; TIMA: dot-mapping mode, working distance of 15 mm, spot size of ~92 nm, scanning at 3 µm resolution, 25 kV, 11.6 nA; LA-ICP-MS spot analysis: laser energy 5 J/cm2, repetition rate 15 Hz; LA-ICP-MS mapping: laser energy 5 J/cm2, repetition rate 15 Hz, spot size 10 µm, scan speed 40 µm/s | NIST 610, NIST 612, GSD-1G | 30.169696 |  |  |  | 4.628831 | [15 empty] | 3028.014316 | [11 empty] | 34.017241 | [9 empty] | 27368.38319 | [5 empty] | 224.108469 |  |  |  | 0.471049 | [17 empty] | 81.094894 | [15 empty] | 106.432543 | [17 empty] | 54.229976 | [9 empty] | 0.255144 | [13 empty] | 1.933294 | [13 empty] | 70.741295 |  |  |  |  | 2025 | L. Wang et al. (2026), Ore Geology Reviews, 188, 107059 |  | CHN | Guizhou
| Qingshan |  | Metamorphic |  |  | Zn, Pb | Ge | Zn, Pb, Ge | Meng et al., 2023 |  | QSL4PD-2-spot no.1 | QSL4PD-2-spot no.1 | underground mine |  |  |  |  | ore material | polished section | grab | mineral separate | [5 empty] | mineralisation |  |  |  | sphalerite, pyrite, galena, hemimorphite, willemite, goethite, smithsonite, cerussite |  |  | Sp2 |  |  |  | calcite, pyrite, galena, sphalerite, hemimorphite, willemite, goethite, smithsonite, cerussite | polished sections (150 µm thick) | LA-ICPMS, EMPA, SEM-EDS | JEOL JXA-i SP100 microprobe equipped with five wavelength-dispersive spectrometers; Tescan Mira 3 field emission scanning electron microscope equipped with an energy dispersive spectrometer; Tescan Integrated Mineral Analyzer (TIMA) system comprising a field emission scanning electron microscope (Tescan Mira 3), integrated with four energy dispersive detectors (EDAXElement) | Guangzhou Tuoyan Analytical Technology Co., Ltd., Guizhou, China (GTAT) | EPMA: 15 kV accelerating potential, beam current of 10 or 20 nA, defocused beam diameter of 5 µm, peak counting times 10–40 s, background measurements at 50% of peak counting duration; SEM: operating voltage of 25 kV, working distance of ~15.0 mm; TIMA: dot-mapping mode, working distance of 15 mm, spot size of ~92 nm, scanning at 3 µm resolution, 25 kV, 11.6 nA; LA-ICP-MS spot analysis: laser energy 5 J/cm2, repetition rate 15 Hz; LA-ICP-MS mapping: laser energy 5 J/cm2, repetition rate 15 Hz, spot size 10 µm, scan speed 40 µm/s | NIST 610, NIST 612, GSD-1G | 17.572653 |  |  |  | 2.443839 | [9 empty] | 0.077055 | [5 empty] | 874.32159 | [21 empty] | 37151.21 |  | 0.275307 |  |  |  | 536.601114 | [21 empty] | 82.62839 | [15 empty] | 30.068209 | [17 empty] | 1.928944 | [23 empty] | 2.222009 | [13 empty] | 29.900438 |  |  |  |  | 2025 | L. Wang et al. (2026), Ore Geology Reviews, 188, 107059 |  | CHN | Guizhou
| Qingshan |  | Metamorphic |  |  | Zn, Pb | Ge | Zn, Pb, Ge | Meng et al., 2023 |  | Geometric mean-6 | Geometric mean-6 | underground mine |  |  |  |  | ore material | polished section | grab | mineral separate | [5 empty] | mineralisation |  |  |  | sphalerite, pyrite, galena, hemimorphite, willemite, goethite, smithsonite, cerussite | [6 empty] | calcite, pyrite, galena, sphalerite, hemimorphite, willemite, goethite, smithsonite, cerussite | polished sections (150 µm thick) | LA-ICPMS, EMPA, SEM-EDS | JEOL JXA-i SP100 microprobe equipped with five wavelength-dispersive spectrometers; Tescan Mira 3 field emission scanning electron microscope equipped with an energy dispersive spectrometer; Tescan Integrated Mineral Analyzer (TIMA) system comprising a field emission scanning electron microscope (Tescan Mira 3), integrated with four energy dispersive detectors (EDAXElement) | Guangzhou Tuoyan Analytical Technology Co., Ltd., Guizhou, China (GTAT) | EPMA: 15 kV accelerating potential, beam current of 10 or 20 nA, defocused beam diameter of 5 µm, peak counting times 10–40 s, background measurements at 50% of peak counting duration; SEM: operating voltage of 25 kV, working distance of ~15.0 mm; TIMA: dot-mapping mode, working distance of 15 mm, spot size of ~92 nm, scanning at 3 µm resolution, 25 kV, 11.6 nA; LA-ICP-MS spot analysis: laser energy 5 J/cm2, repetition rate 15 Hz; LA-ICP-MS mapping: laser energy 5 J/cm2, repetition rate 15 Hz, spot size 10 µm, scan speed 40 µm/s | NIST 610, NIST 612, GSD-1G | 14.509905 |  |  |  | 2.700279 | [15 empty] | 1052.333204 | [21 empty] | 36805.2 | [5 empty] | 323.308747 | [21 empty] | 95.141028 | [15 empty] | 27.236254 | [17 empty] | 1.895682 | [23 empty] | 0.907105 | [18 empty] | 2025 | L. Wang et al. (2026), Ore Geology Reviews, 188, 107059 |  | CHN | Guizhou
| Qingshan |  | Metamorphic |  |  | Zn, Pb | Ge | Zn, Pb, Ge | Meng et al., 2023 |  | Arithmetlc mean-6 | Arithmetlc mean-6 | underground mine |  |  |  |  | ore material | polished section | grab | mineral separate | [5 empty] | mineralisation |  |  |  | sphalerite, pyrite, galena, hemimorphite, willemite, goethite, smithsonite, cerussite | [6 empty] | calcite, pyrite, galena, sphalerite, hemimorphite, willemite, goethite, smithsonite, cerussite | polished sections (150 µm thick) | LA-ICPMS, EMPA, SEM-EDS | JEOL JXA-i SP100 microprobe equipped with five wavelength-dispersive spectrometers; Tescan Mira 3 field emission scanning electron microscope equipped with an energy dispersive spectrometer; Tescan Integrated Mineral Analyzer (TIMA) system comprising a field emission scanning electron microscope (Tescan Mira 3), integrated with four energy dispersive detectors (EDAXElement) | Guangzhou Tuoyan Analytical Technology Co., Ltd., Guizhou, China (GTAT) | EPMA: 15 kV accelerating potential, beam current of 10 or 20 nA, defocused beam diameter of 5 µm, peak counting times 10–40 s, background measurements at 50% of peak counting duration; SEM: operating voltage of 25 kV, working distance of ~15.0 mm; TIMA: dot-mapping mode, working distance of 15 mm, spot size of ~92 nm, scanning at 3 µm resolution, 25 kV, 11.6 nA; LA-ICP-MS spot analysis: laser energy 5 J/cm2, repetition rate 15 Hz; LA-ICP-MS mapping: laser energy 5 J/cm2, repetition rate 15 Hz, spot size 10 µm, scan speed 40 µm/s | NIST 610, NIST 612, GSD-1G | 33.243446 |  |  |  | 2.821256 | [15 empty] | 1172.304183 | [21 empty] | 38159.51 | [5 empty] | 382.776653 | [21 empty] | 97.791338 | [15 empty] | 27.692907 | [17 empty] | 2.73042 | [23 empty] | 1.426135 | [18 empty] | 2025 | L. Wang et al. (2026), Ore Geology Reviews, 188, 107059 |  | CHN | Guizhou
| Qingshan |  | Metamorphic |  |  | Zn, Pb | Ge | Zn, Pb, Ge | Meng et al., 2023 |  | QSL4PD-3-spot no.1 | QSL4PD-3-spot no.1 | underground mine |  |  |  |  | ore material | polished section | grab | mineral separate | [5 empty] | mineralisation |  |  |  | sphalerite, pyrite, galena, hemimorphite, willemite, goethite, smithsonite, cerussite |  |  | Sp2 |  |  |  | calcite, pyrite, galena, sphalerite, hemimorphite, willemite, goethite, smithsonite, cerussite | polished sections (150 µm thick) | LA-ICPMS, EMPA, SEM-EDS | JEOL JXA-i SP100 microprobe equipped with five wavelength-dispersive spectrometers; Tescan Mira 3 field emission scanning electron microscope equipped with an energy dispersive spectrometer; Tescan Integrated Mineral Analyzer (TIMA) system comprising a field emission scanning electron microscope (Tescan Mira 3), integrated with four energy dispersive detectors (EDAXElement) | Guangzhou Tuoyan Analytical Technology Co., Ltd., Guizhou, China (GTAT) | EPMA: 15 kV accelerating potential, beam current of 10 or 20 nA, defocused beam diameter of 5 µm, peak counting times 10–40 s, background measurements at 50% of peak counting duration; SEM: operating voltage of 25 kV, working distance of ~15.0 mm; TIMA: dot-mapping mode, working distance of 15 mm, spot size of ~92 nm, scanning at 3 µm resolution, 25 kV, 11.6 nA; LA-ICP-MS spot analysis: laser energy 5 J/cm2, repetition rate 15 Hz; LA-ICP-MS mapping: laser energy 5 J/cm2, repetition rate 15 Hz, spot size 10 µm, scan speed 40 µm/s | NIST 610, NIST 612, GSD-1G | 31.466977 |  |  |  | 3.768029 | [15 empty] | 571.396497 | [21 empty] | 56837.7 | [5 empty] | 405.971401 | [21 empty] | 210.168946 | [15 empty] | 28.682724 | [17 empty] | 0.72454 | [23 empty] | 1.382096 | [18 empty] | 2025 | L. Wang et al. (2026), Ore Geology Reviews, 188, 107059 |  | CHN | Guizhou
| Qingshan |  | Metamorphic |  |  | Zn, Pb | Ge | Zn, Pb, Ge | Meng et al., 2023 |  | Geometric mean-7 | Geometric mean-7 | underground mine |  |  |  |  | ore material | polished section | grab | mineral separate | [5 empty] | mineralisation |  |  |  | sphalerite, pyrite, galena, hemimorphite, willemite, goethite, smithsonite, cerussite | [6 empty] | calcite, pyrite, galena, sphalerite, hemimorphite, willemite, goethite, smithsonite, cerussite | polished sections (150 µm thick) | LA-ICPMS, EMPA, SEM-EDS | JEOL JXA-i SP100 microprobe equipped with five wavelength-dispersive spectrometers; Tescan Mira 3 field emission scanning electron microscope equipped with an energy dispersive spectrometer; Tescan Integrated Mineral Analyzer (TIMA) system comprising a field emission scanning electron microscope (Tescan Mira 3), integrated with four energy dispersive detectors (EDAXElement) | Guangzhou Tuoyan Analytical Technology Co., Ltd., Guizhou, China (GTAT) | EPMA: 15 kV accelerating potential, beam current of 10 or 20 nA, defocused beam diameter of 5 µm, peak counting times 10–40 s, background measurements at 50% of peak counting duration; SEM: operating voltage of 25 kV, working distance of ~15.0 mm; TIMA: dot-mapping mode, working distance of 15 mm, spot size of ~92 nm, scanning at 3 µm resolution, 25 kV, 11.6 nA; LA-ICP-MS spot analysis: laser energy 5 J/cm2, repetition rate 15 Hz; LA-ICP-MS mapping: laser energy 5 J/cm2, repetition rate 15 Hz, spot size 10 µm, scan speed 40 µm/s | NIST 610, NIST 612, GSD-1G | 19.108698 |  |  |  | 4.503672 | [15 empty] | 1151.821901 | [21 empty] | 43888.65 | [5 empty] | 273.813462 | [21 empty] | 176.342335 | [15 empty] | 43.413177 | [17 empty] | 2.888338 | [23 empty] | 1.004371 | [18 empty] | 2025 | L. Wang et al. (2026), Ore Geology Reviews, 188, 107059 |  | CHN | Guizhou
| Qingshan |  | Metamorphic |  |  | Zn, Pb | Ge | Zn, Pb, Ge | Meng et al., 2023 |  | Arithmetlc mean-7 | Arithmetlc mean-7 | underground mine |  |  |  |  | ore material | polished section | grab | mineral separate | [5 empty] | mineralisation |  |  |  | sphalerite, pyrite, galena, hemimorphite, willemite, goethite, smithsonite, cerussite | [6 empty] | calcite, pyrite, galena, sphalerite, hemimorphite, willemite, goethite, smithsonite, cerussite | polished sections (150 µm thick) | LA-ICPMS, EMPA, SEM-EDS | JEOL JXA-i SP100 microprobe equipped with five wavelength-dispersive spectrometers; Tescan Mira 3 field emission scanning electron microscope equipped with an energy dispersive spectrometer; Tescan Integrated Mineral Analyzer (TIMA) system comprising a field emission scanning electron microscope (Tescan Mira 3), integrated with four energy dispersive detectors (EDAXElement) | Guangzhou Tuoyan Analytical Technology Co., Ltd., Guizhou, China (GTAT) | EPMA: 15 kV accelerating potential, beam current of 10 or 20 nA, defocused beam diameter of 5 µm, peak counting times 10–40 s, background measurements at 50% of peak counting duration; SEM: operating voltage of 25 kV, working distance of ~15.0 mm; TIMA: dot-mapping mode, working distance of 15 mm, spot size of ~92 nm, scanning at 3 µm resolution, 25 kV, 11.6 nA; LA-ICP-MS spot analysis: laser energy 5 J/cm2, repetition rate 15 Hz; LA-ICP-MS mapping: laser energy 5 J/cm2, repetition rate 15 Hz, spot size 10 µm, scan speed 40 µm/s | NIST 610, NIST 612, GSD-1G | 29.627989 |  |  |  | 4.907614 | [15 empty] | 1274.954863 | [21 empty] | 44482.8 | [5 empty] | 320.436357 | [21 empty] | 190.44779 | [15 empty] | 46.741493 | [17 empty] | 3.84269 | [23 empty] | 1.248928 | [18 empty] | 2025 | L. Wang et al. (2026), Ore Geology Reviews, 188, 107059 |  | CHN | Guizhou
| Qingshan |  | Metamorphic |  |  | Zn, Pb | Ge | Zn, Pb, Ge | Meng et al., 2023 |  | QSL-6-1-spot no.1 | QSL-6-1-spot no.1 | underground mine |  |  |  |  | ore material | polished section | grab | mineral separate | [5 empty] | mineralisation |  |  |  | sphalerite, pyrite, galena, hemimorphite, willemite, goethite, smithsonite, cerussite |  |  | Dark Sp3a |  |  |  | calcite, pyrite, galena, sphalerite, hemimorphite, willemite, goethite, smithsonite, cerussite | polished sections (150 µm thick) | LA-ICPMS, EMPA, SEM-EDS | JEOL JXA-i SP100 microprobe equipped with five wavelength-dispersive spectrometers; Tescan Mira 3 field emission scanning electron microscope equipped with an energy dispersive spectrometer; Tescan Integrated Mineral Analyzer (TIMA) system comprising a field emission scanning electron microscope (Tescan Mira 3), integrated with four energy dispersive detectors (EDAXElement) | Guangzhou Tuoyan Analytical Technology Co., Ltd., Guizhou, China (GTAT) | EPMA: 15 kV accelerating potential, beam current of 10 or 20 nA, defocused beam diameter of 5 µm, peak counting times 10–40 s, background measurements at 50% of peak counting duration; SEM: operating voltage of 25 kV, working distance of ~15.0 mm; TIMA: dot-mapping mode, working distance of 15 mm, spot size of ~92 nm, scanning at 3 µm resolution, 25 kV, 11.6 nA; LA-ICP-MS spot analysis: laser energy 5 J/cm2, repetition rate 15 Hz; LA-ICP-MS mapping: laser energy 5 J/cm2, repetition rate 15 Hz, spot size 10 µm, scan speed 40 µm/s | NIST 610, NIST 612, GSD-1G | 0.282054 |  |  |  | 1253.544435 | [15 empty] | 535.285532 | [11 empty] | 25.125271 | [9 empty] | 63073.21 | [5 empty] | 294.662882 | [21 empty] | 101.779584 | [15 empty] | 3.317683 | [17 empty] | 0.273423 | [9 empty] | 0.071555 | [13 empty] | 0.252099 | [13 empty] | 6.20586 |  |  |  |  | 2025 | L. Wang et al. (2026), Ore Geology Reviews, 188, 107059 |  | CHN | Guizhou
| Qingshan |  | Metamorphic |  |  | Zn, Pb | Ge | Zn, Pb, Ge | Meng et al., 2023 |  | Geometric mean-8 | Geometric mean-8 | underground mine |  |  |  |  | ore material | polished section | grab | mineral separate | [5 empty] | mineralisation |  |  |  | sphalerite, pyrite, galena, hemimorphite, willemite, goethite, smithsonite, cerussite | [6 empty] | calcite, pyrite, galena, sphalerite, hemimorphite, willemite, goethite, smithsonite, cerussite | polished sections (150 µm thick) | LA-ICPMS, EMPA, SEM-EDS | JEOL JXA-i SP100 microprobe equipped with five wavelength-dispersive spectrometers; Tescan Mira 3 field emission scanning electron microscope equipped with an energy dispersive spectrometer; Tescan Integrated Mineral Analyzer (TIMA) system comprising a field emission scanning electron microscope (Tescan Mira 3), integrated with four energy dispersive detectors (EDAXElement) | Guangzhou Tuoyan Analytical Technology Co., Ltd., Guizhou, China (GTAT) | EPMA: 15 kV accelerating potential, beam current of 10 or 20 nA, defocused beam diameter of 5 µm, peak counting times 10–40 s, background measurements at 50% of peak counting duration; SEM: operating voltage of 25 kV, working distance of ~15.0 mm; TIMA: dot-mapping mode, working distance of 15 mm, spot size of ~92 nm, scanning at 3 µm resolution, 25 kV, 11.6 nA; LA-ICP-MS spot analysis: laser energy 5 J/cm2, repetition rate 15 Hz; LA-ICP-MS mapping: laser energy 5 J/cm2, repetition rate 15 Hz, spot size 10 µm, scan speed 40 µm/s | NIST 610, NIST 612, GSD-1G | 4.652251 |  |  |  | 4.040071 | [15 empty] | 1441.148461 | [11 empty] | 14.301937 | [9 empty] | 37989.58 |  | 0.653859 |  |  |  | 334.068293 | [21 empty] | 82.396472 | [15 empty] | 19.7795 | [17 empty] | 1.759007 | [9 empty] | 0.25261 | [13 empty] | 2.081416 | [18 empty] | 2025 | L. Wang et al. (2026), Ore Geology Reviews, 188, 107059 |  | CHN | Guizhou
| Qingshan |  | Metamorphic |  |  | Zn, Pb | Ge | Zn, Pb, Ge | Meng et al., 2023 |  | Arithmetlc mean-8 | Arithmetlc mean-8 | underground mine |  |  |  |  | ore material | polished section | grab | mineral separate | [5 empty] | mineralisation |  |  |  | sphalerite, pyrite, galena, hemimorphite, willemite, goethite, smithsonite, cerussite | [6 empty] | calcite, pyrite, galena, sphalerite, hemimorphite, willemite, goethite, smithsonite, cerussite | polished sections (150 µm thick) | LA-ICPMS, EMPA, SEM-EDS | JEOL JXA-i SP100 microprobe equipped with five wavelength-dispersive spectrometers; Tescan Mira 3 field emission scanning electron microscope equipped with an energy dispersive spectrometer; Tescan Integrated Mineral Analyzer (TIMA) system comprising a field emission scanning electron microscope (Tescan Mira 3), integrated with four energy dispersive detectors (EDAXElement) | Guangzhou Tuoyan Analytical Technology Co., Ltd., Guizhou, China (GTAT) | EPMA: 15 kV accelerating potential, beam current of 10 or 20 nA, defocused beam diameter of 5 µm, peak counting times 10–40 s, background measurements at 50% of peak counting duration; SEM: operating voltage of 25 kV, working distance of ~15.0 mm; TIMA: dot-mapping mode, working distance of 15 mm, spot size of ~92 nm, scanning at 3 µm resolution, 25 kV, 11.6 nA; LA-ICP-MS spot analysis: laser energy 5 J/cm2, repetition rate 15 Hz; LA-ICP-MS mapping: laser energy 5 J/cm2, repetition rate 15 Hz, spot size 10 µm, scan speed 40 µm/s | NIST 610, NIST 612, GSD-1G | 8.442043 |  |  |  | 8.467722 | [15 empty] | 1709.216474 | [11 empty] | 24.274868 | [9 empty] | 41818.74 |  | 1.893928 |  |  |  | 363.268199 | [21 empty] | 93.741291 | [15 empty] | 30.102111 | [17 empty] | 4.694931 | [9 empty] | 0.675427 | [13 empty] | 2.853326 | [18 empty] | 2025 | L. Wang et al. (2026), Ore Geology Reviews, 188, 107059 |  | CHN | Guizhou
| Qingshan |  | Metamorphic |  |  | Zn, Pb | Ge | Zn, Pb, Ge | Meng et al., 2023 |  | Geometric mean-9 | Geometric mean-9 | underground mine |  |  |  |  | ore material | polished section | grab | mineral separate | [5 empty] | mineralisation |  |  |  | sphalerite, pyrite, galena, hemimorphite, willemite, goethite, smithsonite, cerussite | [6 empty] | calcite, pyrite, galena, sphalerite, hemimorphite, willemite, goethite, smithsonite, cerussite | polished sections (150 µm thick) | LA-ICPMS, EMPA, SEM-EDS | JEOL JXA-i SP100 microprobe equipped with five wavelength-dispersive spectrometers; Tescan Mira 3 field emission scanning electron microscope equipped with an energy dispersive spectrometer; Tescan Integrated Mineral Analyzer (TIMA) system comprising a field emission scanning electron microscope (Tescan Mira 3), integrated with four energy dispersive detectors (EDAXElement) | Guangzhou Tuoyan Analytical Technology Co., Ltd., Guizhou, China (GTAT) | EPMA: 15 kV accelerating potential, beam current of 10 or 20 nA, defocused beam diameter of 5 µm, peak counting times 10–40 s, background measurements at 50% of peak counting duration; SEM: operating voltage of 25 kV, working distance of ~15.0 mm; TIMA: dot-mapping mode, working distance of 15 mm, spot size of ~92 nm, scanning at 3 µm resolution, 25 kV, 11.6 nA; LA-ICP-MS spot analysis: laser energy 5 J/cm2, repetition rate 15 Hz; LA-ICP-MS mapping: laser energy 5 J/cm2, repetition rate 15 Hz, spot size 10 µm, scan speed 40 µm/s | NIST 610, NIST 612, GSD-1G | 2.277884 |  |  |  | 1.294066 | [15 empty] | 5390.771402 | [11 empty] | 23.560702 | [9 empty] | 5488.445849 |  | 10.818858 |  |  |  | 6.660841 | [7 empty] | 0.005924 | [13 empty] | 3.57221 | [15 empty] | 0.876906 | [17 empty] | 0.409508 | [9 empty] | 1.304135 | [32 empty] | 2025 | L. Wang et al. (2026), Ore Geology Reviews, 188, 107059 |  | CHN | Guizhou
| Qingshan |  | Metamorphic |  |  | Zn, Pb | Ge | Zn, Pb, Ge | Meng et al., 2023 |  | Arithmetlc mean-9 | Arithmetlc mean-9 | underground mine |  |  |  |  | ore material | polished section | grab | mineral separate | [5 empty] | mineralisation |  |  |  | sphalerite, pyrite, galena, hemimorphite, willemite, goethite, smithsonite, cerussite | [6 empty] | calcite, pyrite, galena, sphalerite, hemimorphite, willemite, goethite, smithsonite, cerussite | polished sections (150 µm thick) | LA-ICPMS, EMPA, SEM-EDS | JEOL JXA-i SP100 microprobe equipped with five wavelength-dispersive spectrometers; Tescan Mira 3 field emission scanning electron microscope equipped with an energy dispersive spectrometer; Tescan Integrated Mineral Analyzer (TIMA) system comprising a field emission scanning electron microscope (Tescan Mira 3), integrated with four energy dispersive detectors (EDAXElement) | Guangzhou Tuoyan Analytical Technology Co., Ltd., Guizhou, China (GTAT) | EPMA: 15 kV accelerating potential, beam current of 10 or 20 nA, defocused beam diameter of 5 µm, peak counting times 10–40 s, background measurements at 50% of peak counting duration; SEM: operating voltage of 25 kV, working distance of ~15.0 mm; TIMA: dot-mapping mode, working distance of 15 mm, spot size of ~92 nm, scanning at 3 µm resolution, 25 kV, 11.6 nA; LA-ICP-MS spot analysis: laser energy 5 J/cm2, repetition rate 15 Hz; LA-ICP-MS mapping: laser energy 5 J/cm2, repetition rate 15 Hz, spot size 10 µm, scan speed 40 µm/s | NIST 610, NIST 612, GSD-1G | 2.548885 |  |  |  | 1.329652 | [15 empty] | 5464.437784 | [11 empty] | 36.523045 | [9 empty] | 5908.12376 |  | 30.308953 |  |  |  | 7.712819 | [7 empty] | 0.014794 | [13 empty] | 3.899028 | [15 empty] | 2.274494 | [17 empty] | 1.025978 | [9 empty] | 2.718122 | [32 empty] | 2025 | L. Wang et al. (2026), Ore Geology Reviews, 188, 107059 |  | CHN | Guizhou
| Qingshan |  | Metamorphic |  |  | Zn, Pb | Ge | Zn, Pb, Ge | Meng et al., 2023 |  | Geometric mean-10 | Geometric mean-10 | underground mine |  |  |  |  | ore material | polished section | grab | mineral separate | [5 empty] | mineralisation |  |  |  | sphalerite, pyrite, galena, hemimorphite, willemite, goethite, smithsonite, cerussite | [6 empty] | calcite, pyrite, galena, sphalerite, hemimorphite, willemite, goethite, smithsonite, cerussite | polished sections (150 µm thick) | LA-ICPMS, EMPA, SEM-EDS | JEOL JXA-i SP100 microprobe equipped with five wavelength-dispersive spectrometers; Tescan Mira 3 field emission scanning electron microscope equipped with an energy dispersive spectrometer; Tescan Integrated Mineral Analyzer (TIMA) system comprising a field emission scanning electron microscope (Tescan Mira 3), integrated with four energy dispersive detectors (EDAXElement) | Guangzhou Tuoyan Analytical Technology Co., Ltd., Guizhou, China (GTAT) | EPMA: 15 kV accelerating potential, beam current of 10 or 20 nA, defocused beam diameter of 5 µm, peak counting times 10–40 s, background measurements at 50% of peak counting duration; SEM: operating voltage of 25 kV, working distance of ~15.0 mm; TIMA: dot-mapping mode, working distance of 15 mm, spot size of ~92 nm, scanning at 3 µm resolution, 25 kV, 11.6 nA; LA-ICP-MS spot analysis: laser energy 5 J/cm2, repetition rate 15 Hz; LA-ICP-MS mapping: laser energy 5 J/cm2, repetition rate 15 Hz, spot size 10 µm, scan speed 40 µm/s | NIST 610, NIST 612, GSD-1G | 192.694345 |  |  |  | 555.739335 | [15 empty] | 5920.00541 | [11 empty] | 492.914095 | [9 empty] | 20627.24 |  | 20.392536 |  |  |  | 186.209327 | [7 empty] | 0.006706 | [13 empty] | 35.787288 | [15 empty] | 1690.211847 | [17 empty] | 157.467902 | [9 empty] | 0.648254 | [13 empty] | 13.321611 | [18 empty] | 2025 | L. Wang et al. (2026), Ore Geology Reviews, 188, 107059 |  | CHN | Guizhou
| Qingshan |  | Metamorphic |  |  | Zn, Pb | Ge | Zn, Pb, Ge | Meng et al., 2023 |  | Arithmetlc mean-10 | Arithmetlc mean-10 | underground mine |  |  |  |  | ore material | polished section | grab | mineral separate | [5 empty] | mineralisation |  |  |  | sphalerite, pyrite, galena, hemimorphite, willemite, goethite, smithsonite, cerussite | [6 empty] | calcite, pyrite, galena, sphalerite, hemimorphite, willemite, goethite, smithsonite, cerussite | polished sections (150 µm thick) | LA-ICPMS, EMPA, SEM-EDS | JEOL JXA-i SP100 microprobe equipped with five wavelength-dispersive spectrometers; Tescan Mira 3 field emission scanning electron microscope equipped with an energy dispersive spectrometer; Tescan Integrated Mineral Analyzer (TIMA) system comprising a field emission scanning electron microscope (Tescan Mira 3), integrated with four energy dispersive detectors (EDAXElement) | Guangzhou Tuoyan Analytical Technology Co., Ltd., Guizhou, China (GTAT) | EPMA: 15 kV accelerating potential, beam current of 10 or 20 nA, defocused beam diameter of 5 µm, peak counting times 10–40 s, background measurements at 50% of peak counting duration; SEM: operating voltage of 25 kV, working distance of ~15.0 mm; TIMA: dot-mapping mode, working distance of 15 mm, spot size of ~92 nm, scanning at 3 µm resolution, 25 kV, 11.6 nA; LA-ICP-MS spot analysis: laser energy 5 J/cm2, repetition rate 15 Hz; LA-ICP-MS mapping: laser energy 5 J/cm2, repetition rate 15 Hz, spot size 10 µm, scan speed 40 µm/s | NIST 610, NIST 612, GSD-1G | 275.517535 |  |  |  | 589.930177 | [15 empty] | 6198.864883 | [11 empty] | 564.729249 | [9 empty] | 21963.04 |  | 23.202439 |  |  |  | 202.944953 | [7 empty] | 0.012008 | [13 empty] | 37.501677 | [15 empty] | 1890.612214 | [17 empty] | 283.801963 | [9 empty] | 0.929468 | [13 empty] | 14.571171 | [18 empty] | 2025 | L. Wang et al. (2026), Ore Geology Reviews, 188, 107059 |  | CHN | Guizhou
| Qingshan |  | Metamorphic |  |  | Zn, Pb | Ge | Zn, Pb, Ge | Meng et al., 2023 |  | Geometric mean-11 | Geometric mean-11 | underground mine |  |  |  |  | ore material | polished section | grab | mineral separate | [5 empty] | mineralisation |  |  |  | sphalerite, pyrite, galena, hemimorphite, willemite, goethite, smithsonite, cerussite | [6 empty] | calcite, pyrite, galena, sphalerite, hemimorphite, willemite, goethite, smithsonite, cerussite | polished sections (150 µm thick) | LA-ICPMS, EMPA, SEM-EDS | JEOL JXA-i SP100 microprobe equipped with five wavelength-dispersive spectrometers; Tescan Mira 3 field emission scanning electron microscope equipped with an energy dispersive spectrometer; Tescan Integrated Mineral Analyzer (TIMA) system comprising a field emission scanning electron microscope (Tescan Mira 3), integrated with four energy dispersive detectors (EDAXElement) | Guangzhou Tuoyan Analytical Technology Co., Ltd., Guizhou, China (GTAT) | EPMA: 15 kV accelerating potential, beam current of 10 or 20 nA, defocused beam diameter of 5 µm, peak counting times 10–40 s, background measurements at 50% of peak counting duration; SEM: operating voltage of 25 kV, working distance of ~15.0 mm; TIMA: dot-mapping mode, working distance of 15 mm, spot size of ~92 nm, scanning at 3 µm resolution, 25 kV, 11.6 nA; LA-ICP-MS spot analysis: laser energy 5 J/cm2, repetition rate 15 Hz; LA-ICP-MS mapping: laser energy 5 J/cm2, repetition rate 15 Hz, spot size 10 µm, scan speed 40 µm/s | NIST 610, NIST 612, GSD-1G | 9.982727 |  |  |  | 15.599284 | [15 empty] | 3995.693173 | [11 empty] | 7.313093 | [9 empty] | 19956.07 |  | 0.884443 |  |  |  | 892.341106 | [21 empty] | 40.480932 | [15 empty] | 235.326079 | [17 empty] | 20.729231 | [9 empty] | 0.224285 | [13 empty] | 5.717957 | [18 empty] | 2025 | L. Wang et al. (2026), Ore Geology Reviews, 188, 107059 |  | CHN | Guizhou
| Qingshan |  | Metamorphic |  |  | Zn, Pb | Ge | Zn, Pb, Ge | Meng et al., 2023 |  | Arithmetlc mean-11 | Arithmetlc mean-11 | underground mine |  |  |  |  | ore material | polished section | grab | mineral separate | [5 empty] | mineralisation |  |  |  | sphalerite, pyrite, galena, hemimorphite, willemite, goethite, smithsonite, cerussite | [6 empty] | calcite, pyrite, galena, sphalerite, hemimorphite, willemite, goethite, smithsonite, cerussite | polished sections (150 µm thick) | LA-ICPMS, EMPA, SEM-EDS | JEOL JXA-i SP100 microprobe equipped with five wavelength-dispersive spectrometers; Tescan Mira 3 field emission scanning electron microscope equipped with an energy dispersive spectrometer; Tescan Integrated Mineral Analyzer (TIMA) system comprising a field emission scanning electron microscope (Tescan Mira 3), integrated with four energy dispersive detectors (EDAXElement) | Guangzhou Tuoyan Analytical Technology Co., Ltd., Guizhou, China (GTAT) | EPMA: 15 kV accelerating potential, beam current of 10 or 20 nA, defocused beam diameter of 5 µm, peak counting times 10–40 s, background measurements at 50% of peak counting duration; SEM: operating voltage of 25 kV, working distance of ~15.0 mm; TIMA: dot-mapping mode, working distance of 15 mm, spot size of ~92 nm, scanning at 3 µm resolution, 25 kV, 11.6 nA; LA-ICP-MS spot analysis: laser energy 5 J/cm2, repetition rate 15 Hz; LA-ICP-MS mapping: laser energy 5 J/cm2, repetition rate 15 Hz, spot size 10 µm, scan speed 40 µm/s | NIST 610, NIST 612, GSD-1G | 24.857064 |  |  |  | 19.241921 | [15 empty] | 4104.82528 | [11 empty] | 13.8505 | [9 empty] | 20790.07 |  | 3.92907 |  |  |  | 927.106245 | [21 empty] | 45.291098 | [15 empty] | 273.772912 | [17 empty] | 24.815019 | [9 empty] | 1.207327 | [13 empty] | 6.304331 | [18 empty] | 2025 | L. Wang et al. (2026), Ore Geology Reviews, 188, 107059 |  | CHN | Guizhou
| Qingshan |  | Metamorphic |  |  | Zn, Pb | Ge | Zn, Pb, Ge | Meng et al., 2023 |  | QSL-6-2-spot no.1 | QSL-6-2-spot no.1 | underground mine |  |  |  |  | ore material | polished section | grab | mineral separate | [5 empty] | mineralisation |  |  |  | sphalerite, pyrite, galena, hemimorphite, willemite, goethite, smithsonite, cerussite |  |  | Dark Sp3a |  |  |  | calcite, pyrite, galena, sphalerite, hemimorphite, willemite, goethite, smithsonite, cerussite | polished sections (150 µm thick) | LA-ICPMS, EMPA, SEM-EDS | JEOL JXA-i SP100 microprobe equipped with five wavelength-dispersive spectrometers; Tescan Mira 3 field emission scanning electron microscope equipped with an energy dispersive spectrometer; Tescan Integrated Mineral Analyzer (TIMA) system comprising a field emission scanning electron microscope (Tescan Mira 3), integrated with four energy dispersive detectors (EDAXElement) | Guangzhou Tuoyan Analytical Technology Co., Ltd., Guizhou, China (GTAT) | EPMA: 15 kV accelerating potential, beam current of 10 or 20 nA, defocused beam diameter of 5 µm, peak counting times 10–40 s, background measurements at 50% of peak counting duration; SEM: operating voltage of 25 kV, working distance of ~15.0 mm; TIMA: dot-mapping mode, working distance of 15 mm, spot size of ~92 nm, scanning at 3 µm resolution, 25 kV, 11.6 nA; LA-ICP-MS spot analysis: laser energy 5 J/cm2, repetition rate 15 Hz; LA-ICP-MS mapping: laser energy 5 J/cm2, repetition rate 15 Hz, spot size 10 µm, scan speed 40 µm/s | NIST 610, NIST 612, GSD-1G | 0.741095 | [19 empty] | 375.828193 | [11 empty] | 5.352072 | [9 empty] | 44619.19 | [5 empty] | 314.062546 | [21 empty] | 135.203713 | [15 empty] | 3.280071 | [17 empty] | 0.244296 | [23 empty] | 0.840017 | [18 empty] | 2025 | L. Wang et al. (2026), Ore Geology Reviews, 188, 107059 |  | CHN | Guizhou
| Qingshan |  | Metamorphic |  |  | Zn, Pb | Ge | Zn, Pb, Ge | Meng et al., 2023 |  | Geometric mean-12 | Geometric mean-12 | underground mine |  |  |  |  | ore material | polished section | grab | mineral separate | [5 empty] | mineralisation |  |  |  | sphalerite, pyrite, galena, hemimorphite, willemite, goethite, smithsonite, cerussite | [6 empty] | calcite, pyrite, galena, sphalerite, hemimorphite, willemite, goethite, smithsonite, cerussite | polished sections (150 µm thick) | LA-ICPMS, EMPA, SEM-EDS | JEOL JXA-i SP100 microprobe equipped with five wavelength-dispersive spectrometers; Tescan Mira 3 field emission scanning electron microscope equipped with an energy dispersive spectrometer; Tescan Integrated Mineral Analyzer (TIMA) system comprising a field emission scanning electron microscope (Tescan Mira 3), integrated with four energy dispersive detectors (EDAXElement) | Guangzhou Tuoyan Analytical Technology Co., Ltd., Guizhou, China (GTAT) | EPMA: 15 kV accelerating potential, beam current of 10 or 20 nA, defocused beam diameter of 5 µm, peak counting times 10–40 s, background measurements at 50% of peak counting duration; SEM: operating voltage of 25 kV, working distance of ~15.0 mm; TIMA: dot-mapping mode, working distance of 15 mm, spot size of ~92 nm, scanning at 3 µm resolution, 25 kV, 11.6 nA; LA-ICP-MS spot analysis: laser energy 5 J/cm2, repetition rate 15 Hz; LA-ICP-MS mapping: laser energy 5 J/cm2, repetition rate 15 Hz, spot size 10 µm, scan speed 40 µm/s | NIST 610, NIST 612, GSD-1G | 4.210505 | [19 empty] | 868.056108 | [11 empty] | 4.77639 | [9 empty] | 27678.48 |  | 0.305463 |  |  |  | 296.375663 | [21 empty] | 164.697447 | [15 empty] | 0.275529 | [17 empty] | 0.275529 | [23 empty] | 0.275529 | [18 empty] | 2025 | L. Wang et al. (2026), Ore Geology Reviews, 188, 107059 |  | CHN | Guizhou
| Qingshan |  | Metamorphic |  |  | Zn, Pb | Ge | Zn, Pb, Ge | Meng et al., 2023 |  | Arithmetlc mean-12 | Arithmetlc mean-12 | underground mine |  |  |  |  | ore material | polished section | grab | mineral separate | [5 empty] | mineralisation |  |  |  | sphalerite, pyrite, galena, hemimorphite, willemite, goethite, smithsonite, cerussite | [6 empty] | calcite, pyrite, galena, sphalerite, hemimorphite, willemite, goethite, smithsonite, cerussite | polished sections (150 µm thick) | LA-ICPMS, EMPA, SEM-EDS | JEOL JXA-i SP100 microprobe equipped with five wavelength-dispersive spectrometers; Tescan Mira 3 field emission scanning electron microscope equipped with an energy dispersive spectrometer; Tescan Integrated Mineral Analyzer (TIMA) system comprising a field emission scanning electron microscope (Tescan Mira 3), integrated with four energy dispersive detectors (EDAXElement) | Guangzhou Tuoyan Analytical Technology Co., Ltd., Guizhou, China (GTAT) | EPMA: 15 kV accelerating potential, beam current of 10 or 20 nA, defocused beam diameter of 5 µm, peak counting times 10–40 s, background measurements at 50% of peak counting duration; SEM: operating voltage of 25 kV, working distance of ~15.0 mm; TIMA: dot-mapping mode, working distance of 15 mm, spot size of ~92 nm, scanning at 3 µm resolution, 25 kV, 11.6 nA; LA-ICP-MS spot analysis: laser energy 5 J/cm2, repetition rate 15 Hz; LA-ICP-MS mapping: laser energy 5 J/cm2, repetition rate 15 Hz, spot size 10 µm, scan speed 40 µm/s | NIST 610, NIST 612, GSD-1G | 9.616333 | [19 empty] | 1027.951726 | [11 empty] | 6.374479 | [9 empty] | 30506.35 |  | 0.394649 |  |  |  | 312.75411 | [21 empty] | 192.669247 | [15 empty] | 0.624924 | [17 empty] | 0.624924 | [23 empty] | 0.624924 | [18 empty] | 2025 | L. Wang et al. (2026), Ore Geology Reviews, 188, 107059 |  | CHN | Guizhou
| Qingshan |  | Metamorphic |  |  | Zn, Pb | Ge | Zn, Pb, Ge | Meng et al., 2023 |  | Geometric mean-13 | Geometric mean-13 | underground mine |  |  |  |  | ore material | polished section | grab | mineral separate | [5 empty] | mineralisation |  |  |  | sphalerite, pyrite, galena, hemimorphite, willemite, goethite, smithsonite, cerussite | [6 empty] | calcite, pyrite, galena, sphalerite, hemimorphite, willemite, goethite, smithsonite, cerussite | polished sections (150 µm thick) | LA-ICPMS, EMPA, SEM-EDS | JEOL JXA-i SP100 microprobe equipped with five wavelength-dispersive spectrometers; Tescan Mira 3 field emission scanning electron microscope equipped with an energy dispersive spectrometer; Tescan Integrated Mineral Analyzer (TIMA) system comprising a field emission scanning electron microscope (Tescan Mira 3), integrated with four energy dispersive detectors (EDAXElement) | Guangzhou Tuoyan Analytical Technology Co., Ltd., Guizhou, China (GTAT) | EPMA: 15 kV accelerating potential, beam current of 10 or 20 nA, defocused beam diameter of 5 µm, peak counting times 10–40 s, background measurements at 50% of peak counting duration; SEM: operating voltage of 25 kV, working distance of ~15.0 mm; TIMA: dot-mapping mode, working distance of 15 mm, spot size of ~92 nm, scanning at 3 µm resolution, 25 kV, 11.6 nA; LA-ICP-MS spot analysis: laser energy 5 J/cm2, repetition rate 15 Hz; LA-ICP-MS mapping: laser energy 5 J/cm2, repetition rate 15 Hz, spot size 10 µm, scan speed 40 µm/s | NIST 610, NIST 612, GSD-1G | 1.183358 | [19 empty] | 4163.373351 | [11 empty] | 30.482279 | [9 empty] | 2767.646277 |  | 21.43712 |  |  |  | 3.895371 | [7 empty] | 0.024864 | [13 empty] | 3.531286 | [15 empty] | 0.429687 | [17 empty] | 0.369572 | [9 empty] | 3.003397 | [32 empty] | 2025 | L. Wang et al. (2026), Ore Geology Reviews, 188, 107059 |  | CHN | Guizhou
| Qingshan |  | Metamorphic |  |  | Zn, Pb | Ge | Zn, Pb, Ge | Meng et al., 2023 |  | Arithmetlc mean-13 | Arithmetlc mean-13 | underground mine |  |  |  |  | ore material | polished section | grab | mineral separate | [5 empty] | mineralisation |  |  |  | sphalerite, pyrite, galena, hemimorphite, willemite, goethite, smithsonite, cerussite | [6 empty] | calcite, pyrite, galena, sphalerite, hemimorphite, willemite, goethite, smithsonite, cerussite | polished sections (150 µm thick) | LA-ICPMS, EMPA, SEM-EDS | JEOL JXA-i SP100 microprobe equipped with five wavelength-dispersive spectrometers; Tescan Mira 3 field emission scanning electron microscope equipped with an energy dispersive spectrometer; Tescan Integrated Mineral Analyzer (TIMA) system comprising a field emission scanning electron microscope (Tescan Mira 3), integrated with four energy dispersive detectors (EDAXElement) | Guangzhou Tuoyan Analytical Technology Co., Ltd., Guizhou, China (GTAT) | EPMA: 15 kV accelerating potential, beam current of 10 or 20 nA, defocused beam diameter of 5 µm, peak counting times 10–40 s, background measurements at 50% of peak counting duration; SEM: operating voltage of 25 kV, working distance of ~15.0 mm; TIMA: dot-mapping mode, working distance of 15 mm, spot size of ~92 nm, scanning at 3 µm resolution, 25 kV, 11.6 nA; LA-ICP-MS spot analysis: laser energy 5 J/cm2, repetition rate 15 Hz; LA-ICP-MS mapping: laser energy 5 J/cm2, repetition rate 15 Hz, spot size 10 µm, scan speed 40 µm/s | NIST 610, NIST 612, GSD-1G | 1.343336 | [19 empty] | 4209.736677 | [11 empty] | 40.735428 | [9 empty] | 2781.825911 |  | 24.707345 |  |  |  | 4.071969 | [7 empty] | 0.104378 | [13 empty] | 3.570464 | [15 empty] | 0.89112 | [17 empty] | 0.627241 | [9 empty] | 10.602021 | [32 empty] | 2025 | L. Wang et al. (2026), Ore Geology Reviews, 188, 107059 |  | CHN | Guizhou
| Qingshan |  | Metamorphic |  |  | Zn, Pb | Ge | Zn, Pb, Ge | Meng et al., 2023 |  | Geometric mean-14 | Geometric mean-14 | underground mine |  |  |  |  | ore material | polished section | grab | mineral separate | [5 empty] | mineralisation |  |  |  | sphalerite, pyrite, galena, hemimorphite, willemite, goethite, smithsonite, cerussite | [6 empty] | calcite, pyrite, galena, sphalerite, hemimorphite, willemite, goethite, smithsonite, cerussite | polished sections (150 µm thick) | LA-ICPMS, EMPA, SEM-EDS | JEOL JXA-i SP100 microprobe equipped with five wavelength-dispersive spectrometers; Tescan Mira 3 field emission scanning electron microscope equipped with an energy dispersive spectrometer; Tescan Integrated Mineral Analyzer (TIMA) system comprising a field emission scanning electron microscope (Tescan Mira 3), integrated with four energy dispersive detectors (EDAXElement) | Guangzhou Tuoyan Analytical Technology Co., Ltd., Guizhou, China (GTAT) | EPMA: 15 kV accelerating potential, beam current of 10 or 20 nA, defocused beam diameter of 5 µm, peak counting times 10–40 s, background measurements at 50% of peak counting duration; SEM: operating voltage of 25 kV, working distance of ~15.0 mm; TIMA: dot-mapping mode, working distance of 15 mm, spot size of ~92 nm, scanning at 3 µm resolution, 25 kV, 11.6 nA; LA-ICP-MS spot analysis: laser energy 5 J/cm2, repetition rate 15 Hz; LA-ICP-MS mapping: laser energy 5 J/cm2, repetition rate 15 Hz, spot size 10 µm, scan speed 40 µm/s | NIST 610, NIST 612, GSD-1G | 106.257732 |  |  |  | 230.799454 | [15 empty] | 4106.646849 | [11 empty] | 266.446526 | [9 empty] | 14401.5 |  | 4.557182 |  |  |  | 174.726825 | [21 empty] | 58.477709 | [15 empty] | 713.65107 | [17 empty] | 82.206126 | [9 empty] | 0.310077 | [13 empty] | 7.310709 | [18 empty] | 2025 | L. Wang et al. (2026), Ore Geology Reviews, 188, 107059 |  | CHN | Guizhou
| Qingshan |  | Metamorphic |  |  | Zn, Pb | Ge | Zn, Pb, Ge | Meng et al., 2023 |  | Arithmetlc mean-14 | Arithmetlc mean-14 | underground mine |  |  |  |  | ore material | polished section | grab | mineral separate | [5 empty] | mineralisation |  |  |  | sphalerite, pyrite, galena, hemimorphite, willemite, goethite, smithsonite, cerussite | [6 empty] | calcite, pyrite, galena, sphalerite, hemimorphite, willemite, goethite, smithsonite, cerussite | polished sections (150 µm thick) | LA-ICPMS, EMPA, SEM-EDS | JEOL JXA-i SP100 microprobe equipped with five wavelength-dispersive spectrometers; Tescan Mira 3 field emission scanning electron microscope equipped with an energy dispersive spectrometer; Tescan Integrated Mineral Analyzer (TIMA) system comprising a field emission scanning electron microscope (Tescan Mira 3), integrated with four energy dispersive detectors (EDAXElement) | Guangzhou Tuoyan Analytical Technology Co., Ltd., Guizhou, China (GTAT) | EPMA: 15 kV accelerating potential, beam current of 10 or 20 nA, defocused beam diameter of 5 µm, peak counting times 10–40 s, background measurements at 50% of peak counting duration; SEM: operating voltage of 25 kV, working distance of ~15.0 mm; TIMA: dot-mapping mode, working distance of 15 mm, spot size of ~92 nm, scanning at 3 µm resolution, 25 kV, 11.6 nA; LA-ICP-MS spot analysis: laser energy 5 J/cm2, repetition rate 15 Hz; LA-ICP-MS mapping: laser energy 5 J/cm2, repetition rate 15 Hz, spot size 10 µm, scan speed 40 µm/s | NIST 610, NIST 612, GSD-1G | 147.150965 |  |  |  | 291.705273 | [15 empty] | 4265.054338 | [11 empty] | 367.220119 | [9 empty] | 15234.03 |  | 6.944478 |  |  |  | 221.45696 | [21 empty] | 63.79532 | [15 empty] | 853.156254 | [17 empty] | 103.901225 | [9 empty] | 0.335278 | [13 empty] | 8.236105 | [18 empty] | 2025 | L. Wang et al. (2026), Ore Geology Reviews, 188, 107059 |  | CHN | Guizhou
| Qingshan |  | Metamorphic |  |  | Zn, Pb | Ge | Zn, Pb, Ge | Meng et al., 2023 |  | Geometric mean-15 | Geometric mean-15 | underground mine |  |  |  |  | ore material | polished section | grab | mineral separate | [5 empty] | mineralisation |  |  |  | sphalerite, pyrite, galena, hemimorphite, willemite, goethite, smithsonite, cerussite | [6 empty] | calcite, pyrite, galena, sphalerite, hemimorphite, willemite, goethite, smithsonite, cerussite | polished sections (150 µm thick) | LA-ICPMS, EMPA, SEM-EDS | JEOL JXA-i SP100 microprobe equipped with five wavelength-dispersive spectrometers; Tescan Mira 3 field emission scanning electron microscope equipped with an energy dispersive spectrometer; Tescan Integrated Mineral Analyzer (TIMA) system comprising a field emission scanning electron microscope (Tescan Mira 3), integrated with four energy dispersive detectors (EDAXElement) | Guangzhou Tuoyan Analytical Technology Co., Ltd., Guizhou, China (GTAT) | EPMA: 15 kV accelerating potential, beam current of 10 or 20 nA, defocused beam diameter of 5 µm, peak counting times 10–40 s, background measurements at 50% of peak counting duration; SEM: operating voltage of 25 kV, working distance of ~15.0 mm; TIMA: dot-mapping mode, working distance of 15 mm, spot size of ~92 nm, scanning at 3 µm resolution, 25 kV, 11.6 nA; LA-ICP-MS spot analysis: laser energy 5 J/cm2, repetition rate 15 Hz; LA-ICP-MS mapping: laser energy 5 J/cm2, repetition rate 15 Hz, spot size 10 µm, scan speed 40 µm/s | NIST 610, NIST 612, GSD-1G | 7.459493 |  |  |  | 17.597138 | [15 empty] | 3370.638022 | [11 empty] | 11.040906 | [9 empty] | 14308.68 |  | 0.827447 |  |  |  | 723.948199 | [21 empty] | 48.110081 | [15 empty] | 164.865228 | [17 empty] | 8.04643 | [23 empty] | 4.382317 | [18 empty] | 2025 | L. Wang et al. (2026), Ore Geology Reviews, 188, 107059 |  | CHN | Guizhou
| Qingshan |  | Metamorphic |  |  | Zn, Pb | Ge | Zn, Pb, Ge | Meng et al., 2023 |  | Arithmetlc mean-15 | Arithmetlc mean-15 | underground mine |  |  |  |  | ore material | polished section | grab | mineral separate | [5 empty] | mineralisation |  |  |  | sphalerite, pyrite, galena, hemimorphite, willemite, goethite, smithsonite, cerussite | [6 empty] | calcite, pyrite, galena, sphalerite, hemimorphite, willemite, goethite, smithsonite, cerussite | polished sections (150 µm thick) | LA-ICPMS, EMPA, SEM-EDS | JEOL JXA-i SP100 microprobe equipped with five wavelength-dispersive spectrometers; Tescan Mira 3 field emission scanning electron microscope equipped with an energy dispersive spectrometer; Tescan Integrated Mineral Analyzer (TIMA) system comprising a field emission scanning electron microscope (Tescan Mira 3), integrated with four energy dispersive detectors (EDAXElement) | Guangzhou Tuoyan Analytical Technology Co., Ltd., Guizhou, China (GTAT) | EPMA: 15 kV accelerating potential, beam current of 10 or 20 nA, defocused beam diameter of 5 µm, peak counting times 10–40 s, background measurements at 50% of peak counting duration; SEM: operating voltage of 25 kV, working distance of ~15.0 mm; TIMA: dot-mapping mode, working distance of 15 mm, spot size of ~92 nm, scanning at 3 µm resolution, 25 kV, 11.6 nA; LA-ICP-MS spot analysis: laser energy 5 J/cm2, repetition rate 15 Hz; LA-ICP-MS mapping: laser energy 5 J/cm2, repetition rate 15 Hz, spot size 10 µm, scan speed 40 µm/s | NIST 610, NIST 612, GSD-1G | 14.162949 |  |  |  | 20.217776 | [15 empty] | 3609.416649 | [11 empty] | 17.411792 | [9 empty] | 14653.95346 |  | 1.673057 |  |  |  | 739.604251 | [21 empty] | 51.264401 | [15 empty] | 181.105559 | [17 empty] | 14.310513 | [23 empty] | 4.70364 | [18 empty] | 2025 | L. Wang et al. (2026), Ore Geology Reviews, 188, 107059 |  | CHN | Guizhou
| Qingshan |  | Metamorphic |  |  | Zn, Pb | Ge | Zn, Pb, Ge | Meng et al., 2023 |  | QSW-5-spot no.1 | QSW-5-spot no.1 | underground mine |  |  |  |  | ore material | polished section | grab | mineral separate | [5 empty] | mineralisation |  |  |  | sphalerite, pyrite, galena, hemimorphite, willemite, goethite, smithsonite, cerussite |  |  | Dark Sp3a |  |  |  | calcite, pyrite, galena, sphalerite, hemimorphite, willemite, goethite, smithsonite, cerussite | polished sections (150 µm thick) | LA-ICPMS, EMPA, SEM-EDS | JEOL JXA-i SP100 microprobe equipped with five wavelength-dispersive spectrometers; Tescan Mira 3 field emission scanning electron microscope equipped with an energy dispersive spectrometer; Tescan Integrated Mineral Analyzer (TIMA) system comprising a field emission scanning electron microscope (Tescan Mira 3), integrated with four energy dispersive detectors (EDAXElement) | Guangzhou Tuoyan Analytical Technology Co., Ltd., Guizhou, China (GTAT) | EPMA: 15 kV accelerating potential, beam current of 10 or 20 nA, defocused beam diameter of 5 µm, peak counting times 10–40 s, background measurements at 50% of peak counting duration; SEM: operating voltage of 25 kV, working distance of ~15.0 mm; TIMA: dot-mapping mode, working distance of 15 mm, spot size of ~92 nm, scanning at 3 µm resolution, 25 kV, 11.6 nA; LA-ICP-MS spot analysis: laser energy 5 J/cm2, repetition rate 15 Hz; LA-ICP-MS mapping: laser energy 5 J/cm2, repetition rate 15 Hz, spot size 10 µm, scan speed 40 µm/s | NIST 610, NIST 612, GSD-1G | 11.684098 |  |  |  | 3.922134 | [15 empty] | 1458.390023 | [11 empty] | 17.932603 | [9 empty] | 16450.85 | [5 empty] | 703.473039 | [21 empty] | 29.135009 | [15 empty] | 83.985604 | [17 empty] | 2.927621 | [23 empty] | 5.760229 | [18 empty] | 2025 | L. Wang et al. (2026), Ore Geology Reviews, 188, 107059 |  | CHN | Guizhou
| Qingshan |  | Metamorphic |  |  | Zn, Pb | Ge | Zn, Pb, Ge | Meng et al., 2023 |  | Geometric mean-16 | Geometric mean-16 | underground mine |  |  |  |  | ore material | polished section | grab | mineral separate | [5 empty] | mineralisation |  |  |  | sphalerite, pyrite, galena, hemimorphite, willemite, goethite, smithsonite, cerussite | [6 empty] | calcite, pyrite, galena, sphalerite, hemimorphite, willemite, goethite, smithsonite, cerussite | polished sections (150 µm thick) | LA-ICPMS, EMPA, SEM-EDS | JEOL JXA-i SP100 microprobe equipped with five wavelength-dispersive spectrometers; Tescan Mira 3 field emission scanning electron microscope equipped with an energy dispersive spectrometer; Tescan Integrated Mineral Analyzer (TIMA) system comprising a field emission scanning electron microscope (Tescan Mira 3), integrated with four energy dispersive detectors (EDAXElement) | Guangzhou Tuoyan Analytical Technology Co., Ltd., Guizhou, China (GTAT) | EPMA: 15 kV accelerating potential, beam current of 10 or 20 nA, defocused beam diameter of 5 µm, peak counting times 10–40 s, background measurements at 50% of peak counting duration; SEM: operating voltage of 25 kV, working distance of ~15.0 mm; TIMA: dot-mapping mode, working distance of 15 mm, spot size of ~92 nm, scanning at 3 µm resolution, 25 kV, 11.6 nA; LA-ICP-MS spot analysis: laser energy 5 J/cm2, repetition rate 15 Hz; LA-ICP-MS mapping: laser energy 5 J/cm2, repetition rate 15 Hz, spot size 10 µm, scan speed 40 µm/s | NIST 610, NIST 612, GSD-1G | 0.603725 |  |  |  | 2.316716 | [15 empty] | 2121.382483 | [21 empty] | 18880.75 | [5 empty] | 687.129261 | [21 empty] | 32.485492 | [15 empty] | 98.689723 | [17 empty] | 0.963604 | [23 empty] | 4.131341 | [18 empty] | 2025 | L. Wang et al. (2026), Ore Geology Reviews, 188, 107059 |  | CHN | Guizhou
| Qingshan |  | Metamorphic |  |  | Zn, Pb | Ge | Zn, Pb, Ge | Meng et al., 2023 |  | Arithmetlc mean-16 | Arithmetlc mean-16 | underground mine |  |  |  |  | ore material | polished section | grab | mineral separate | [5 empty] | mineralisation |  |  |  | sphalerite, pyrite, galena, hemimorphite, willemite, goethite, smithsonite, cerussite | [6 empty] | calcite, pyrite, galena, sphalerite, hemimorphite, willemite, goethite, smithsonite, cerussite | polished sections (150 µm thick) | LA-ICPMS, EMPA, SEM-EDS | JEOL JXA-i SP100 microprobe equipped with five wavelength-dispersive spectrometers; Tescan Mira 3 field emission scanning electron microscope equipped with an energy dispersive spectrometer; Tescan Integrated Mineral Analyzer (TIMA) system comprising a field emission scanning electron microscope (Tescan Mira 3), integrated with four energy dispersive detectors (EDAXElement) | Guangzhou Tuoyan Analytical Technology Co., Ltd., Guizhou, China (GTAT) | EPMA: 15 kV accelerating potential, beam current of 10 or 20 nA, defocused beam diameter of 5 µm, peak counting times 10–40 s, background measurements at 50% of peak counting duration; SEM: operating voltage of 25 kV, working distance of ~15.0 mm; TIMA: dot-mapping mode, working distance of 15 mm, spot size of ~92 nm, scanning at 3 µm resolution, 25 kV, 11.6 nA; LA-ICP-MS spot analysis: laser energy 5 J/cm2, repetition rate 15 Hz; LA-ICP-MS mapping: laser energy 5 J/cm2, repetition rate 15 Hz, spot size 10 µm, scan speed 40 µm/s | NIST 610, NIST 612, GSD-1G | 3.383297 |  |  |  | 2.528133 | [15 empty] | 2200.290593 | [21 empty] | 20470.24 | [5 empty] | 703.694825 | [21 empty] | 35.681978 | [15 empty] | 112.399139 | [17 empty] | 1.62584 | [23 empty] | 4.413551 | [18 empty] | 2025 | L. Wang et al. (2026), Ore Geology Reviews, 188, 107059 |  | CHN | Guizhou
| Qingshan |  | Metamorphic |  |  | Zn, Pb | Ge | Zn, Pb, Ge | Meng et al., 2023 |  | Geometric mean-17 | Geometric mean-17 | underground mine |  |  |  |  | ore material | polished section | grab | mineral separate | [5 empty] | mineralisation |  |  |  | sphalerite, pyrite, galena, hemimorphite, willemite, goethite, smithsonite, cerussite | [6 empty] | calcite, pyrite, galena, sphalerite, hemimorphite, willemite, goethite, smithsonite, cerussite | polished sections (150 µm thick) | LA-ICPMS, EMPA, SEM-EDS | JEOL JXA-i SP100 microprobe equipped with five wavelength-dispersive spectrometers; Tescan Mira 3 field emission scanning electron microscope equipped with an energy dispersive spectrometer; Tescan Integrated Mineral Analyzer (TIMA) system comprising a field emission scanning electron microscope (Tescan Mira 3), integrated with four energy dispersive detectors (EDAXElement) | Guangzhou Tuoyan Analytical Technology Co., Ltd., Guizhou, China (GTAT) | EPMA: 15 kV accelerating potential, beam current of 10 or 20 nA, defocused beam diameter of 5 µm, peak counting times 10–40 s, background measurements at 50% of peak counting duration; SEM: operating voltage of 25 kV, working distance of ~15.0 mm; TIMA: dot-mapping mode, working distance of 15 mm, spot size of ~92 nm, scanning at 3 µm resolution, 25 kV, 11.6 nA; LA-ICP-MS spot analysis: laser energy 5 J/cm2, repetition rate 15 Hz; LA-ICP-MS mapping: laser energy 5 J/cm2, repetition rate 15 Hz, spot size 10 µm, scan speed 40 µm/s | NIST 610, NIST 612, GSD-1G | 0.251044 | [19 empty] | 1303.745302 | [11 empty] | 19.740917 | [9 empty] | 2335.28732 |  | 15.426756 |  |  |  | 5.421446 | [7 empty] | 0.025474 | [13 empty] | 1.659085 | [15 empty] | 0.212011 | [17 empty] | 0.135671 | [9 empty] | 0.971717 | [32 empty] | 2025 | L. Wang et al. (2026), Ore Geology Reviews, 188, 107059 |  | CHN | Guizhou
| Qingshan |  | Metamorphic |  |  | Zn, Pb | Ge | Zn, Pb, Ge | Meng et al., 2023 |  | Arithmetlc mean-17 | Arithmetlc mean-17 | underground mine |  |  |  |  | ore material | polished section | grab | mineral separate | [5 empty] | mineralisation |  |  |  | sphalerite, pyrite, galena, hemimorphite, willemite, goethite, smithsonite, cerussite | [6 empty] | calcite, pyrite, galena, sphalerite, hemimorphite, willemite, goethite, smithsonite, cerussite | polished sections (150 µm thick) | LA-ICPMS, EMPA, SEM-EDS | JEOL JXA-i SP100 microprobe equipped with five wavelength-dispersive spectrometers; Tescan Mira 3 field emission scanning electron microscope equipped with an energy dispersive spectrometer; Tescan Integrated Mineral Analyzer (TIMA) system comprising a field emission scanning electron microscope (Tescan Mira 3), integrated with four energy dispersive detectors (EDAXElement) | Guangzhou Tuoyan Analytical Technology Co., Ltd., Guizhou, China (GTAT) | EPMA: 15 kV accelerating potential, beam current of 10 or 20 nA, defocused beam diameter of 5 µm, peak counting times 10–40 s, background measurements at 50% of peak counting duration; SEM: operating voltage of 25 kV, working distance of ~15.0 mm; TIMA: dot-mapping mode, working distance of 15 mm, spot size of ~92 nm, scanning at 3 µm resolution, 25 kV, 11.6 nA; LA-ICP-MS spot analysis: laser energy 5 J/cm2, repetition rate 15 Hz; LA-ICP-MS mapping: laser energy 5 J/cm2, repetition rate 15 Hz, spot size 10 µm, scan speed 40 µm/s | NIST 610, NIST 612, GSD-1G | 0.300314 | [19 empty] | 1336.451742 | [11 empty] | 27.127113 | [9 empty] | 2405.093809 |  | 22.438626 |  |  |  | 6.437759 | [7 empty] | 0.037604 | [13 empty] | 1.769334 | [15 empty] | 0.363957 | [17 empty] | 0.326657 | [9 empty] | 1.887037 | [32 empty] | 2025 | L. Wang et al. (2026), Ore Geology Reviews, 188, 107059 |  | CHN | Guizhou
| Qingshan |  | Metamorphic |  |  | Zn, Pb | Ge | Zn, Pb, Ge | Meng et al., 2023 |  | Geometric mean-18 | Geometric mean-18 | underground mine |  |  |  |  | ore material | polished section | grab | mineral separate | [5 empty] | mineralisation |  |  |  | sphalerite, pyrite, galena, hemimorphite, willemite, goethite, smithsonite, cerussite | [6 empty] | calcite, pyrite, galena, sphalerite, hemimorphite, willemite, goethite, smithsonite, cerussite | polished sections (150 µm thick) | LA-ICPMS, EMPA, SEM-EDS | JEOL JXA-i SP100 microprobe equipped with five wavelength-dispersive spectrometers; Tescan Mira 3 field emission scanning electron microscope equipped with an energy dispersive spectrometer; Tescan Integrated Mineral Analyzer (TIMA) system comprising a field emission scanning electron microscope (Tescan Mira 3), integrated with four energy dispersive detectors (EDAXElement) | Guangzhou Tuoyan Analytical Technology Co., Ltd., Guizhou, China (GTAT) | EPMA: 15 kV accelerating potential, beam current of 10 or 20 nA, defocused beam diameter of 5 µm, peak counting times 10–40 s, background measurements at 50% of peak counting duration; SEM: operating voltage of 25 kV, working distance of ~15.0 mm; TIMA: dot-mapping mode, working distance of 15 mm, spot size of ~92 nm, scanning at 3 µm resolution, 25 kV, 11.6 nA; LA-ICP-MS spot analysis: laser energy 5 J/cm2, repetition rate 15 Hz; LA-ICP-MS mapping: laser energy 5 J/cm2, repetition rate 15 Hz, spot size 10 µm, scan speed 40 µm/s | NIST 610, NIST 612, GSD-1G | 990.655961 |  |  |  | 1267.303556 | [15 empty] | 6906.410721 | [11 empty] | 923.996383 | [9 empty] | 31346.89 |  | 1.671544 |  |  |  | 346.048598 | [21 empty] | 91.870631 | [15 empty] | 4294.568237 | [17 empty] | 207.498212 | [9 empty] | 0.448328 | [13 empty] | 30.058002 | [18 empty] | 2025 | L. Wang et al. (2026), Ore Geology Reviews, 188, 107059 |  | CHN | Guizhou
| Qingshan |  | Metamorphic |  |  | Zn, Pb | Ge | Zn, Pb, Ge | Meng et al., 2023 |  | Arithmetlc mean-18 | Arithmetlc mean-18 | underground mine |  |  |  |  | ore material | polished section | grab | mineral separate | [5 empty] | mineralisation |  |  |  | sphalerite, pyrite, galena, hemimorphite, willemite, goethite, smithsonite, cerussite | [6 empty] | calcite, pyrite, galena, sphalerite, hemimorphite, willemite, goethite, smithsonite, cerussite | polished sections (150 µm thick) | LA-ICPMS, EMPA, SEM-EDS | JEOL JXA-i SP100 microprobe equipped with five wavelength-dispersive spectrometers; Tescan Mira 3 field emission scanning electron microscope equipped with an energy dispersive spectrometer; Tescan Integrated Mineral Analyzer (TIMA) system comprising a field emission scanning electron microscope (Tescan Mira 3), integrated with four energy dispersive detectors (EDAXElement) | Guangzhou Tuoyan Analytical Technology Co., Ltd., Guizhou, China (GTAT) | EPMA: 15 kV accelerating potential, beam current of 10 or 20 nA, defocused beam diameter of 5 µm, peak counting times 10–40 s, background measurements at 50% of peak counting duration; SEM: operating voltage of 25 kV, working distance of ~15.0 mm; TIMA: dot-mapping mode, working distance of 15 mm, spot size of ~92 nm, scanning at 3 µm resolution, 25 kV, 11.6 nA; LA-ICP-MS spot analysis: laser energy 5 J/cm2, repetition rate 15 Hz; LA-ICP-MS mapping: laser energy 5 J/cm2, repetition rate 15 Hz, spot size 10 µm, scan speed 40 µm/s | NIST 610, NIST 612, GSD-1G | 1166.311803 |  |  |  | 1626.497392 | [15 empty] | 8084.999133 | [11 empty] | 968.665626 | [9 empty] | 35779.27 |  | 10.577969 |  |  |  | 376.313268 | [21 empty] | 96.589403 | [15 empty] | 4973.325459 | [17 empty] | 650.172472 | [9 empty] | 1.107809 | [13 empty] | 43.151686 | [18 empty] | 2025 | L. Wang et al. (2026), Ore Geology Reviews, 188, 107059 |  | CHN | Guizhou
| Qingshan |  | Metamorphic |  |  | Zn, Pb | Ge | Zn, Pb, Ge | Meng et al., 2023 |  | Geometric mean-19 | Geometric mean-19 | underground mine |  |  |  |  | ore material | polished section | grab | mineral separate | [5 empty] | mineralisation |  |  |  | sphalerite, pyrite, galena, hemimorphite, willemite, goethite, smithsonite, cerussite | [6 empty] | calcite, pyrite, galena, sphalerite, hemimorphite, willemite, goethite, smithsonite, cerussite | polished sections (150 µm thick) | LA-ICPMS, EMPA, SEM-EDS | JEOL JXA-i SP100 microprobe equipped with five wavelength-dispersive spectrometers; Tescan Mira 3 field emission scanning electron microscope equipped with an energy dispersive spectrometer; Tescan Integrated Mineral Analyzer (TIMA) system comprising a field emission scanning electron microscope (Tescan Mira 3), integrated with four energy dispersive detectors (EDAXElement) | Guangzhou Tuoyan Analytical Technology Co., Ltd., Guizhou, China (GTAT) | EPMA: 15 kV accelerating potential, beam current of 10 or 20 nA, defocused beam diameter of 5 µm, peak counting times 10–40 s, background measurements at 50% of peak counting duration; SEM: operating voltage of 25 kV, working distance of ~15.0 mm; TIMA: dot-mapping mode, working distance of 15 mm, spot size of ~92 nm, scanning at 3 µm resolution, 25 kV, 11.6 nA; LA-ICP-MS spot analysis: laser energy 5 J/cm2, repetition rate 15 Hz; LA-ICP-MS mapping: laser energy 5 J/cm2, repetition rate 15 Hz, spot size 10 µm, scan speed 40 µm/s | NIST 610, NIST 612, GSD-1G | 7.077386 |  |  |  | 12.739048 | [15 empty] | 6472.521377 | [11 empty] | 2.644956 | [9 empty] | 19573.32449 | [5 empty] | 867.845004 | [21 empty] | 39.543971 | [15 empty] | 213.659667 | [17 empty] | 32.798254 | [9 empty] | 0.085145 | [13 empty] | 5.380392 | [18 empty] | 2025 | L. Wang et al. (2026), Ore Geology Reviews, 188, 107059 |  | CHN | Guizhou
| Qingshan |  | Metamorphic |  |  | Zn, Pb | Ge | Zn, Pb, Ge | Meng et al., 2023 |  | Arithmetlc mean-19 | Arithmetlc mean-19 | underground mine |  |  |  |  | ore material | polished section | grab | mineral separate | [5 empty] | mineralisation |  |  |  | sphalerite, pyrite, galena, hemimorphite, willemite, goethite, smithsonite, cerussite | [6 empty] | calcite, pyrite, galena, sphalerite, hemimorphite, willemite, goethite, smithsonite, cerussite | polished sections (150 µm thick) | LA-ICPMS, EMPA, SEM-EDS | JEOL JXA-i SP100 microprobe equipped with five wavelength-dispersive spectrometers; Tescan Mira 3 field emission scanning electron microscope equipped with an energy dispersive spectrometer; Tescan Integrated Mineral Analyzer (TIMA) system comprising a field emission scanning electron microscope (Tescan Mira 3), integrated with four energy dispersive detectors (EDAXElement) | Guangzhou Tuoyan Analytical Technology Co., Ltd., Guizhou, China (GTAT) | EPMA: 15 kV accelerating potential, beam current of 10 or 20 nA, defocused beam diameter of 5 µm, peak counting times 10–40 s, background measurements at 50% of peak counting duration; SEM: operating voltage of 25 kV, working distance of ~15.0 mm; TIMA: dot-mapping mode, working distance of 15 mm, spot size of ~92 nm, scanning at 3 µm resolution, 25 kV, 11.6 nA; LA-ICP-MS spot analysis: laser energy 5 J/cm2, repetition rate 15 Hz; LA-ICP-MS mapping: laser energy 5 J/cm2, repetition rate 15 Hz, spot size 10 µm, scan speed 40 µm/s | NIST 610, NIST 612, GSD-1G | 8.844793 |  |  |  | 14.215429 | [15 empty] | 6555.45244 | [11 empty] | 2.986402 | [9 empty] | 20168.73 | [5 empty] | 892.503924 | [21 empty] | 42.284499 | [15 empty] | 218.101871 | [17 empty] | 43.497362 | [9 empty] | 0.087936 | [13 empty] | 5.684975 | [18 empty] | 2025 | L. Wang et al. (2026), Ore Geology Reviews, 188, 107059 |  | CHN | Guizhou
| Qingshan |  | Metamorphic |  |  | Zn, Pb | Ge | Zn, Pb, Ge | Meng et al., 2023 |  | QSZ7-1-1-spot no.1 | QSZ7-1-1-spot no.1 | underground mine |  |  |  |  | ore material | polished section | grab | mineral separate | [5 empty] | mineralisation |  |  |  | sphalerite, pyrite, galena, hemimorphite, willemite, goethite, smithsonite, cerussite | [6 empty] | calcite, pyrite, galena, sphalerite, hemimorphite, willemite, goethite, smithsonite, cerussite | polished sections (150 µm thick) | LA-ICPMS, EMPA, SEM-EDS | JEOL JXA-i SP100 microprobe equipped with five wavelength-dispersive spectrometers; Tescan Mira 3 field emission scanning electron microscope equipped with an energy dispersive spectrometer; Tescan Integrated Mineral Analyzer (TIMA) system comprising a field emission scanning electron microscope (Tescan Mira 3), integrated with four energy dispersive detectors (EDAXElement) | Guangzhou Tuoyan Analytical Technology Co., Ltd., Guizhou, China (GTAT) | EPMA: 15 kV accelerating potential, beam current of 10 or 20 nA, defocused beam diameter of 5 µm, peak counting times 10–40 s, background measurements at 50% of peak counting duration; SEM: operating voltage of 25 kV, working distance of ~15.0 mm; TIMA: dot-mapping mode, working distance of 15 mm, spot size of ~92 nm, scanning at 3 µm resolution, 25 kV, 11.6 nA; LA-ICP-MS spot analysis: laser energy 5 J/cm2, repetition rate 15 Hz; LA-ICP-MS mapping: laser energy 5 J/cm2, repetition rate 15 Hz, spot size 10 µm, scan speed 40 µm/s | NIST 610, NIST 612, GSD-1G |  |  |  |  | 5.770641 | [15 empty] | 40.977213 | [27 empty] | 73.537851 | [37 empty] | 10.145801 | [17 empty] | 0.469147 | [5 empty] | 118949.2 | [31 empty] | 536137.5 |  |  |  |  | 2025 | L. Wang et al. (2026), Ore Geology Reviews, 188, 107059 |  | CHN | Guizhou
| Qingshan |  | Metamorphic |  |  | Zn, Pb | Ge | Zn, Pb, Ge | Meng et al., 2023 |  | WL-1O-3-spot no.1 | WL-1O-3-spot no.1 | underground mine |  |  |  |  | ore material | polished section | grab | mineral separate | [5 empty] | mineralisation |  |  |  | sphalerite, pyrite, galena, hemimorphite, willemite, goethite, smithsonite, cerussite | [6 empty] | calcite, pyrite, galena, sphalerite, hemimorphite, willemite, goethite, smithsonite, cerussite | polished sections (150 µm thick) | LA-ICPMS, EMPA, SEM-EDS | JEOL JXA-i SP100 microprobe equipped with five wavelength-dispersive spectrometers; Tescan Mira 3 field emission scanning electron microscope equipped with an energy dispersive spectrometer; Tescan Integrated Mineral Analyzer (TIMA) system comprising a field emission scanning electron microscope (Tescan Mira 3), integrated with four energy dispersive detectors (EDAXElement) | Guangzhou Tuoyan Analytical Technology Co., Ltd., Guizhou, China (GTAT) | EPMA: 15 kV accelerating potential, beam current of 10 or 20 nA, defocused beam diameter of 5 µm, peak counting times 10–40 s, background measurements at 50% of peak counting duration; SEM: operating voltage of 25 kV, working distance of ~15.0 mm; TIMA: dot-mapping mode, working distance of 15 mm, spot size of ~92 nm, scanning at 3 µm resolution, 25 kV, 11.6 nA; LA-ICP-MS spot analysis: laser energy 5 J/cm2, repetition rate 15 Hz; LA-ICP-MS mapping: laser energy 5 J/cm2, repetition rate 15 Hz, spot size 10 µm, scan speed 40 µm/s | NIST 610, NIST 612, GSD-1G | 0.901765 |  | 5.189341 |  | 22.136224 | [13 empty] | 689.850948 |  | 92.180341 | [5 empty] | 3.416818 | [5 empty] | 1.707558 | [9 empty] | 86.809057 |  | 0.341938 |  |  |  | 17.672501 | [7 empty] | 0.025108 | [11 empty] | 235.393167 |  | 24.638126 | [9 empty] | 101.367564 | [5 empty] | 697.987682 | [17 empty] | 0.230169 |  |  |  | 1.17217 |  | 113942.9 |  |  |  | 0.332473 | [11 empty] | 679.333514 |  | 0.01042 | [5 empty] | 9.934796 | [7 empty] | 545554.093 |  |  |  |  | 2025 | L. Wang et al. (2026), Ore Geology Reviews, 188, 107059 |  | CHN | Guizhou
| Qingshan |  | Metamorphic |  |  | Zn, Pb | Ge | Zn, Pb, Ge | Meng et al., 2023 |  | QSMr201-1-spot no.1 | QSMr201-1-spot no.1 | underground mine |  |  |  |  | ore material | polished section | grab | mineral separate | [5 empty] | mineralisation |  |  |  | sphalerite, pyrite, galena, hemimorphite, willemite, goethite, smithsonite, cerussite | [6 empty] | calcite, pyrite, galena, sphalerite, hemimorphite, willemite, goethite, smithsonite, cerussite | polished sections (150 µm thick) | LA-ICPMS, EMPA, SEM-EDS | JEOL JXA-i SP100 microprobe equipped with five wavelength-dispersive spectrometers; Tescan Mira 3 field emission scanning electron microscope equipped with an energy dispersive spectrometer; Tescan Integrated Mineral Analyzer (TIMA) system comprising a field emission scanning electron microscope (Tescan Mira 3), integrated with four energy dispersive detectors (EDAXElement) | Guangzhou Tuoyan Analytical Technology Co., Ltd., Guizhou, China (GTAT) | EPMA: 15 kV accelerating potential, beam current of 10 or 20 nA, defocused beam diameter of 5 µm, peak counting times 10–40 s, background measurements at 50% of peak counting duration; SEM: operating voltage of 25 kV, working distance of ~15.0 mm; TIMA: dot-mapping mode, working distance of 15 mm, spot size of ~92 nm, scanning at 3 µm resolution, 25 kV, 11.6 nA; LA-ICP-MS spot analysis: laser energy 5 J/cm2, repetition rate 15 Hz; LA-ICP-MS mapping: laser energy 5 J/cm2, repetition rate 15 Hz, spot size 10 µm, scan speed 40 µm/s | NIST 610, NIST 612, GSD-1G | 1.115141 |  |  |  | 6.903375 | [15 empty] | 67.572529 | [11 empty] | 2.445848 | [15 empty] | 65.890742 | [37 empty] | 21.334193 | [17 empty] | 12.987844 | [5 empty] | 118346.2 | [31 empty] | 540620.8 |  |  |  |  | 2025 | L. Wang et al. (2026), Ore Geology Reviews, 188, 107059 |  | CHN | Guizhou
| Qingshan |  | Metamorphic |  |  | Zn, Pb | Ge | Zn, Pb, Ge | Meng et al., 2023 |  | WL-3SO-2-spot no.1 | WL-3SO-2-spot no.1 | underground mine |  |  |  |  | ore material | polished section | grab | mineral separate | [5 empty] | mineralisation |  |  |  | sphalerite, pyrite, galena, hemimorphite, willemite, goethite, smithsonite, cerussite | [6 empty] | calcite, pyrite, galena, sphalerite, hemimorphite, willemite, goethite, smithsonite, cerussite | polished sections (150 µm thick) | LA-ICPMS, EMPA, SEM-EDS | JEOL JXA-i SP100 microprobe equipped with five wavelength-dispersive spectrometers; Tescan Mira 3 field emission scanning electron microscope equipped with an energy dispersive spectrometer; Tescan Integrated Mineral Analyzer (TIMA) system comprising a field emission scanning electron microscope (Tescan Mira 3), integrated with four energy dispersive detectors (EDAXElement) | Guangzhou Tuoyan Analytical Technology Co., Ltd., Guizhou, China (GTAT) | EPMA: 15 kV accelerating potential, beam current of 10 or 20 nA, defocused beam diameter of 5 µm, peak counting times 10–40 s, background measurements at 50% of peak counting duration; SEM: operating voltage of 25 kV, working distance of ~15.0 mm; TIMA: dot-mapping mode, working distance of 15 mm, spot size of ~92 nm, scanning at 3 µm resolution, 25 kV, 11.6 nA; LA-ICP-MS spot analysis: laser energy 5 J/cm2, repetition rate 15 Hz; LA-ICP-MS mapping: laser energy 5 J/cm2, repetition rate 15 Hz, spot size 10 µm, scan speed 40 µm/s | NIST 610, NIST 612, GSD-1G | 0.202615 |  |  |  | 90.527119 | [15 empty] | 79.623034 | [27 empty] | 1.142099 | [37 empty] | 4.791243 | [23 empty] | 116906.4939 | [31 empty] | 539262.9 |  |  |  |  | 2025 | L. Wang et al. (2026), Ore Geology Reviews, 188, 107059 |  | CHN | Guizhou
| Qingshan |  | Metamorphic |  |  | Zn, Pb | Ge | Zn, Pb, Ge | Meng et al., 2023 |  | QSMr101-1-spot no.1 | QSMr101-1-spot no.1 | underground mine |  |  |  |  | ore material | polished section | grab | mineral separate | [5 empty] | mineralisation |  |  |  | sphalerite, pyrite, galena, hemimorphite, willemite, goethite, smithsonite, cerussite | [6 empty] | calcite, pyrite, galena, sphalerite, hemimorphite, willemite, goethite, smithsonite, cerussite | polished sections (150 µm thick) | LA-ICPMS, EMPA, SEM-EDS | JEOL JXA-i SP100 microprobe equipped with five wavelength-dispersive spectrometers; Tescan Mira 3 field emission scanning electron microscope equipped with an energy dispersive spectrometer; Tescan Integrated Mineral Analyzer (TIMA) system comprising a field emission scanning electron microscope (Tescan Mira 3), integrated with four energy dispersive detectors (EDAXElement) | Guangzhou Tuoyan Analytical Technology Co., Ltd., Guizhou, China (GTAT) | EPMA: 15 kV accelerating potential, beam current of 10 or 20 nA, defocused beam diameter of 5 µm, peak counting times 10–40 s, background measurements at 50% of peak counting duration; SEM: operating voltage of 25 kV, working distance of ~15.0 mm; TIMA: dot-mapping mode, working distance of 15 mm, spot size of ~92 nm, scanning at 3 µm resolution, 25 kV, 11.6 nA; LA-ICP-MS spot analysis: laser energy 5 J/cm2, repetition rate 15 Hz; LA-ICP-MS mapping: laser energy 5 J/cm2, repetition rate 15 Hz, spot size 10 µm, scan speed 40 µm/s | NIST 610, NIST 612, GSD-1G | 79.980689 |  | 1390.362576 |  | 744.369939 | [13 empty] | 603.068757 |  | 10.51464 | [5 empty] | 2.034935 | [5 empty] | 17.894486 | [9 empty] | 95.675029 |  | 0.562193 |  |  |  | 25.301574 | [19 empty] | 101.453959 |  | 1.544353 | [9 empty] | 15.583909 | [5 empty] | 1019.485016 | [17 empty] | 24.086438 |  |  |  | 74.491483 |  | 123876.2 | [5 empty] | 275.575387 | [9 empty] | 196.445469 |  | 0.0404 | [5 empty] | 2.715719 | [7 empty] | 586233.6 |  |  |  |  | 2025 | L. Wang et al. (2026), Ore Geology Reviews, 188, 107059 |  | CHN | Guizhou
| Qingshan |  | Metamorphic |  |  | Zn, Pb | Ge | Zn, Pb, Ge | Meng et al., 2023 |  | WL-1O-2-spot no.1 | WL-1O-2-spot no.1 | underground mine |  |  |  |  | ore material | polished section | grab | mineral separate | [5 empty] | mineralisation |  |  |  | sphalerite, pyrite, galena, hemimorphite, willemite, goethite, smithsonite, cerussite | [6 empty] | calcite, pyrite, galena, sphalerite, hemimorphite, willemite, goethite, smithsonite, cerussite | polished sections (150 µm thick) | LA-ICPMS, EMPA, SEM-EDS | JEOL JXA-i SP100 microprobe equipped with five wavelength-dispersive spectrometers; Tescan Mira 3 field emission scanning electron microscope equipped with an energy dispersive spectrometer; Tescan Integrated Mineral Analyzer (TIMA) system comprising a field emission scanning electron microscope (Tescan Mira 3), integrated with four energy dispersive detectors (EDAXElement) | Guangzhou Tuoyan Analytical Technology Co., Ltd., Guizhou, China (GTAT) | EPMA: 15 kV accelerating potential, beam current of 10 or 20 nA, defocused beam diameter of 5 µm, peak counting times 10–40 s, background measurements at 50% of peak counting duration; SEM: operating voltage of 25 kV, working distance of ~15.0 mm; TIMA: dot-mapping mode, working distance of 15 mm, spot size of ~92 nm, scanning at 3 µm resolution, 25 kV, 11.6 nA; LA-ICP-MS spot analysis: laser energy 5 J/cm2, repetition rate 15 Hz; LA-ICP-MS mapping: laser energy 5 J/cm2, repetition rate 15 Hz, spot size 10 µm, scan speed 40 µm/s | NIST 610, NIST 612, GSD-1G | 0.925827 |  | 3.462074 |  | 1305.341956 | [15 empty] | 17.569909 | [23 empty] | 0.56926 |  |  |  | 774.907175 | [37 empty] | 1243.611214 | [17 empty] | 8.828206 | [5 empty] | 123726.6 |  |  |  | 0.148993 | [11 empty] | 2.279905 | [7 empty] | 2.43331 | [7 empty] | 587961.1 |  |  |  |  | 2025 | L. Wang et al. (2026), Ore Geology Reviews, 188, 107059 |  | CHN | Guizhou
| Qingshan |  | Metamorphic |  |  | Zn, Pb | Ge | Zn, Pb, Ge | Meng et al., 2023 |  | QSMr101-2-spot no.1 | QSMr101-2-spot no.1 | underground mine |  |  |  |  | ore material | polished section | grab | mineral separate | [5 empty] | mineralisation |  |  |  | sphalerite, pyrite, galena, hemimorphite, willemite, goethite, smithsonite, cerussite | [6 empty] | calcite, pyrite, galena, sphalerite, hemimorphite, willemite, goethite, smithsonite, cerussite | polished sections (150 µm thick) | LA-ICPMS, EMPA, SEM-EDS | JEOL JXA-i SP100 microprobe equipped with five wavelength-dispersive spectrometers; Tescan Mira 3 field emission scanning electron microscope equipped with an energy dispersive spectrometer; Tescan Integrated Mineral Analyzer (TIMA) system comprising a field emission scanning electron microscope (Tescan Mira 3), integrated with four energy dispersive detectors (EDAXElement) | Guangzhou Tuoyan Analytical Technology Co., Ltd., Guizhou, China (GTAT) | EPMA: 15 kV accelerating potential, beam current of 10 or 20 nA, defocused beam diameter of 5 µm, peak counting times 10–40 s, background measurements at 50% of peak counting duration; SEM: operating voltage of 25 kV, working distance of ~15.0 mm; TIMA: dot-mapping mode, working distance of 15 mm, spot size of ~92 nm, scanning at 3 µm resolution, 25 kV, 11.6 nA; LA-ICP-MS spot analysis: laser energy 5 J/cm2, repetition rate 15 Hz; LA-ICP-MS mapping: laser energy 5 J/cm2, repetition rate 15 Hz, spot size 10 µm, scan speed 40 µm/s | NIST 610, NIST 612, GSD-1G | 101.451538 |  | 2081.343487 |  | 2901.80624 | [13 empty] | 762.044764 |  | 81.224051 | [5 empty] | 2.149432 | [5 empty] | 15.855307 | [9 empty] | 469966.4 |  | 16.400226 |  |  |  | 103.278204 | [19 empty] | 58.467083 |  | 1.683128 | [9 empty] | 23.259871 | [5 empty] | 27181.15104 | [17 empty] | 2130.804064 |  |  |  | 666.735062 |  | 19595.04288 | [15 empty] | 569.784611 |  | 0.018636 | [5 empty] | 69.494989 | [7 empty] | 43764.84749 |  |  |  |  | 2025 | L. Wang et al. (2026), Ore Geology Reviews, 188, 107059 |  | CHN | Guizhou
| Qingshan |  | Metamorphic |  |  | Zn, Pb | Ge | Zn, Pb, Ge | Meng et al., 2023 |  | QSL-27-2-spot no.1 | QSL-27-2-spot no.1 | underground mine |  |  |  |  | ore material | polished section | grab | mineral separate | [5 empty] | mineralisation |  |  |  | sphalerite, pyrite, galena, hemimorphite, willemite, goethite, smithsonite, cerussite | [6 empty] | calcite, pyrite, galena, sphalerite, hemimorphite, willemite, goethite, smithsonite, cerussite | polished sections (150 µm thick) | LA-ICPMS, EMPA, SEM-EDS | JEOL JXA-i SP100 microprobe equipped with five wavelength-dispersive spectrometers; Tescan Mira 3 field emission scanning electron microscope equipped with an energy dispersive spectrometer; Tescan Integrated Mineral Analyzer (TIMA) system comprising a field emission scanning electron microscope (Tescan Mira 3), integrated with four energy dispersive detectors (EDAXElement) | Guangzhou Tuoyan Analytical Technology Co., Ltd., Guizhou, China (GTAT) | EPMA: 15 kV accelerating potential, beam current of 10 or 20 nA, defocused beam diameter of 5 µm, peak counting times 10–40 s, background measurements at 50% of peak counting duration; SEM: operating voltage of 25 kV, working distance of ~15.0 mm; TIMA: dot-mapping mode, working distance of 15 mm, spot size of ~92 nm, scanning at 3 µm resolution, 25 kV, 11.6 nA; LA-ICP-MS spot analysis: laser energy 5 J/cm2, repetition rate 15 Hz; LA-ICP-MS mapping: laser energy 5 J/cm2, repetition rate 15 Hz, spot size 10 µm, scan speed 40 µm/s | NIST 610, NIST 612, GSD-1G | [20 empty] | 0.66348 | [65 empty] | 786417.0048 | [29 empty] | 21.594633 | [11 empty] | 0.316405 | [13 empty] | 3.114646 |  |  |  |  | 2025 | L. Wang et al. (2026), Ore Geology Reviews, 188, 107059 |  | CHN | Guizhou
| Qingshan |  | Metamorphic |  |  | Zn, Pb | Ge | Zn, Pb, Ge | Meng et al., 2023 |  | BdA-1-1 | BdA-1-1 | underground mine |  |  |  |  | ore material | polished section | grab | mineral separate | [5 empty] | mineralisation |  |  |  | sphalerite, pyrite, galena, hemimorphite, willemite, goethite, smithsonite, cerussite | [6 empty] | calcite, pyrite, galena, sphalerite, hemimorphite, willemite, goethite, smithsonite, cerussite | polished sections (150 µm thick) | LA-ICPMS, EMPA, SEM-EDS | JEOL JXA-i SP100 microprobe equipped with five wavelength-dispersive spectrometers; Tescan Mira 3 field emission scanning electron microscope equipped with an energy dispersive spectrometer; Tescan Integrated Mineral Analyzer (TIMA) system comprising a field emission scanning electron microscope (Tescan Mira 3), integrated with four energy dispersive detectors (EDAXElement) | Guangzhou Tuoyan Analytical Technology Co., Ltd., Guizhou, China (GTAT) | EPMA: 15 kV accelerating potential, beam current of 10 or 20 nA, defocused beam diameter of 5 µm, peak counting times 10–40 s, background measurements at 50% of peak counting duration; SEM: operating voltage of 25 kV, working distance of ~15.0 mm; TIMA: dot-mapping mode, working distance of 15 mm, spot size of ~92 nm, scanning at 3 µm resolution, 25 kV, 11.6 nA; LA-ICP-MS spot analysis: laser energy 5 J/cm2, repetition rate 15 Hz; LA-ICP-MS mapping: laser energy 5 J/cm2, repetition rate 15 Hz, spot size 10 µm, scan speed 40 µm/s | NIST 610, NIST 612, GSD-1G | [48 empty] | 0.87 | [7 empty] | 135 | [13 empty] | 8073 | [76 empty] | 2025 | L. Wang et al. (2026), Ore Geology Reviews, 188, 107059 |  | CHN | Guizhou
| Qingshan |  | Metamorphic |  |  | Zn, Pb | Ge | Zn, Pb, Ge | Meng et al., 2023 |  | BdA-2-1 | BdA-2-1 | underground mine |  |  |  |  | ore material | polished section | grab | mineral separate | [5 empty] | mineralisation |  |  |  | sphalerite, pyrite, galena, hemimorphite, willemite, goethite, smithsonite, cerussite | [6 empty] | calcite, pyrite, galena, sphalerite, hemimorphite, willemite, goethite, smithsonite, cerussite | polished sections (150 µm thick) | LA-ICPMS, EMPA, SEM-EDS | JEOL JXA-i SP100 microprobe equipped with five wavelength-dispersive spectrometers; Tescan Mira 3 field emission scanning electron microscope equipped with an energy dispersive spectrometer; Tescan Integrated Mineral Analyzer (TIMA) system comprising a field emission scanning electron microscope (Tescan Mira 3), integrated with four energy dispersive detectors (EDAXElement) | Guangzhou Tuoyan Analytical Technology Co., Ltd., Guizhou, China (GTAT) | EPMA: 15 kV accelerating potential, beam current of 10 or 20 nA, defocused beam diameter of 5 µm, peak counting times 10–40 s, background measurements at 50% of peak counting duration; SEM: operating voltage of 25 kV, working distance of ~15.0 mm; TIMA: dot-mapping mode, working distance of 15 mm, spot size of ~92 nm, scanning at 3 µm resolution, 25 kV, 11.6 nA; LA-ICP-MS spot analysis: laser energy 5 J/cm2, repetition rate 15 Hz; LA-ICP-MS mapping: laser energy 5 J/cm2, repetition rate 15 Hz, spot size 10 µm, scan speed 40 µm/s | NIST 610, NIST 612, GSD-1G | [48 empty] | 1.27 | [7 empty] | 6.1 | [13 empty] | 9325 | [76 empty] | 2025 | L. Wang et al. (2026), Ore Geology Reviews, 188, 107059 |  | CHN | Guizhou
| Qingshan |  | Metamorphic |  |  | Zn, Pb | Ge | Zn, Pb, Ge | Meng et al., 2023 |  | BdA-3-1 | BdA-3-1 | underground mine |  |  |  |  | ore material | polished section | grab | mineral separate | [5 empty] | mineralisation |  |  |  | sphalerite, pyrite, galena, hemimorphite, willemite, goethite, smithsonite, cerussite | [6 empty] | calcite, pyrite, galena, sphalerite, hemimorphite, willemite, goethite, smithsonite, cerussite | polished sections (150 µm thick) | LA-ICPMS, EMPA, SEM-EDS | JEOL JXA-i SP100 microprobe equipped with five wavelength-dispersive spectrometers; Tescan Mira 3 field emission scanning electron microscope equipped with an energy dispersive spectrometer; Tescan Integrated Mineral Analyzer (TIMA) system comprising a field emission scanning electron microscope (Tescan Mira 3), integrated with four energy dispersive detectors (EDAXElement) | Guangzhou Tuoyan Analytical Technology Co., Ltd., Guizhou, China (GTAT) | EPMA: 15 kV accelerating potential, beam current of 10 or 20 nA, defocused beam diameter of 5 µm, peak counting times 10–40 s, background measurements at 50% of peak counting duration; SEM: operating voltage of 25 kV, working distance of ~15.0 mm; TIMA: dot-mapping mode, working distance of 15 mm, spot size of ~92 nm, scanning at 3 µm resolution, 25 kV, 11.6 nA; LA-ICP-MS spot analysis: laser energy 5 J/cm2, repetition rate 15 Hz; LA-ICP-MS mapping: laser energy 5 J/cm2, repetition rate 15 Hz, spot size 10 µm, scan speed 40 µm/s | NIST 610, NIST 612, GSD-1G | [48 empty] | 1.81 | [7 empty] | 19.6 | [13 empty] | 5883 | [76 empty] | 2025 | L. Wang et al. (2026), Ore Geology Reviews, 188, 107059 |  | CHN | Guizhou
| Qingshan |  | Metamorphic |  |  | Zn, Pb | Ge | Zn, Pb, Ge | Meng et al., 2023 |  | BdA-4-1 | BdA-4-1 | underground mine |  |  |  |  | ore material | polished section | grab | mineral separate | [5 empty] | mineralisation |  |  |  | sphalerite, pyrite, galena, hemimorphite, willemite, goethite, smithsonite, cerussite | [6 empty] | calcite, pyrite, galena, sphalerite, hemimorphite, willemite, goethite, smithsonite, cerussite | polished sections (150 µm thick) | LA-ICPMS, EMPA, SEM-EDS | JEOL JXA-i SP100 microprobe equipped with five wavelength-dispersive spectrometers; Tescan Mira 3 field emission scanning electron microscope equipped with an energy dispersive spectrometer; Tescan Integrated Mineral Analyzer (TIMA) system comprising a field emission scanning electron microscope (Tescan Mira 3), integrated with four energy dispersive detectors (EDAXElement) | Guangzhou Tuoyan Analytical Technology Co., Ltd., Guizhou, China (GTAT) | EPMA: 15 kV accelerating potential, beam current of 10 or 20 nA, defocused beam diameter of 5 µm, peak counting times 10–40 s, background measurements at 50% of peak counting duration; SEM: operating voltage of 25 kV, working distance of ~15.0 mm; TIMA: dot-mapping mode, working distance of 15 mm, spot size of ~92 nm, scanning at 3 µm resolution, 25 kV, 11.6 nA; LA-ICP-MS spot analysis: laser energy 5 J/cm2, repetition rate 15 Hz; LA-ICP-MS mapping: laser energy 5 J/cm2, repetition rate 15 Hz, spot size 10 µm, scan speed 40 µm/s | NIST 610, NIST 612, GSD-1G | [48 empty] | 0.93 | [7 empty] | 186 | [13 empty] | 13481 | [76 empty] | 2025 | L. Wang et al. (2026), Ore Geology Reviews, 188, 107059 |  | CHN | Guizhou
| Qingshan |  | Metamorphic |  |  | Zn, Pb | Ge | Zn, Pb, Ge | Meng et al., 2023 |  | BdA-5-1 | BdA-5-1 | underground mine |  |  |  |  | ore material | polished section | grab | mineral separate | [5 empty] | mineralisation |  |  |  | sphalerite, pyrite, galena, hemimorphite, willemite, goethite, smithsonite, cerussite | [6 empty] | calcite, pyrite, galena, sphalerite, hemimorphite, willemite, goethite, smithsonite, cerussite | polished sections (150 µm thick) | LA-ICPMS, EMPA, SEM-EDS | JEOL JXA-i SP100 microprobe equipped with five wavelength-dispersive spectrometers; Tescan Mira 3 field emission scanning electron microscope equipped with an energy dispersive spectrometer; Tescan Integrated Mineral Analyzer (TIMA) system comprising a field emission scanning electron microscope (Tescan Mira 3), integrated with four energy dispersive detectors (EDAXElement) | Guangzhou Tuoyan Analytical Technology Co., Ltd., Guizhou, China (GTAT) | EPMA: 15 kV accelerating potential, beam current of 10 or 20 nA, defocused beam diameter of 5 µm, peak counting times 10–40 s, background measurements at 50% of peak counting duration; SEM: operating voltage of 25 kV, working distance of ~15.0 mm; TIMA: dot-mapping mode, working distance of 15 mm, spot size of ~92 nm, scanning at 3 µm resolution, 25 kV, 11.6 nA; LA-ICP-MS spot analysis: laser energy 5 J/cm2, repetition rate 15 Hz; LA-ICP-MS mapping: laser energy 5 J/cm2, repetition rate 15 Hz, spot size 10 µm, scan speed 40 µm/s | NIST 610, NIST 612, GSD-1G | [48 empty] | 0.97 | [7 empty] | 210 | [13 empty] | 2386 | [76 empty] | 2025 | L. Wang et al. (2026), Ore Geology Reviews, 188, 107059 |  | CHN | Guizhou
| Qingshan |  | Metamorphic |  |  | Zn, Pb | Ge | Zn, Pb, Ge | Meng et al., 2023 |  | BdA-6-1 | BdA-6-1 | underground mine |  |  |  |  | ore material | polished section | grab | mineral separate | [5 empty] | mineralisation |  |  |  | sphalerite, pyrite, galena, hemimorphite, willemite, goethite, smithsonite, cerussite | [6 empty] | calcite, pyrite, galena, sphalerite, hemimorphite, willemite, goethite, smithsonite, cerussite | polished sections (150 µm thick) | LA-ICPMS, EMPA, SEM-EDS | JEOL JXA-i SP100 microprobe equipped with five wavelength-dispersive spectrometers; Tescan Mira 3 field emission scanning electron microscope equipped with an energy dispersive spectrometer; Tescan Integrated Mineral Analyzer (TIMA) system comprising a field emission scanning electron microscope (Tescan Mira 3), integrated with four energy dispersive detectors (EDAXElement) | Guangzhou Tuoyan Analytical Technology Co., Ltd., Guizhou, China (GTAT) | EPMA: 15 kV accelerating potential, beam current of 10 or 20 nA, defocused beam diameter of 5 µm, peak counting times 10–40 s, background measurements at 50% of peak counting duration; SEM: operating voltage of 25 kV, working distance of ~15.0 mm; TIMA: dot-mapping mode, working distance of 15 mm, spot size of ~92 nm, scanning at 3 µm resolution, 25 kV, 11.6 nA; LA-ICP-MS spot analysis: laser energy 5 J/cm2, repetition rate 15 Hz; LA-ICP-MS mapping: laser energy 5 J/cm2, repetition rate 15 Hz, spot size 10 µm, scan speed 40 µm/s | NIST 610, NIST 612, GSD-1G | [48 empty] | 1.18 | [7 empty] | 281 | [13 empty] | 9128 | [76 empty] | 2025 | L. Wang et al. (2026), Ore Geology Reviews, 188, 107059 |  | CHN | Guizhou
| Qingshan |  | Metamorphic |  |  | Zn, Pb | Ge | Zn, Pb, Ge | Meng et al., 2023 |  | Hanes deposit, Romania (Cook et al., 2009)-1 | Hanes deposit, Romania (Cook et al., 2009)-1 | underground mine |  |  |  |  | ore material | polished section | grab | mineral separate | [5 empty] | mineralisation |  |  |  | sphalerite, pyrite, galena, hemimorphite, willemite, goethite, smithsonite, cerussite | [6 empty] | calcite, pyrite, galena, sphalerite, hemimorphite, willemite, goethite, smithsonite, cerussite | polished sections (150 µm thick) | LA-ICPMS, EMPA, SEM-EDS | JEOL JXA-i SP100 microprobe equipped with five wavelength-dispersive spectrometers; Tescan Mira 3 field emission scanning electron microscope equipped with an energy dispersive spectrometer; Tescan Integrated Mineral Analyzer (TIMA) system comprising a field emission scanning electron microscope (Tescan Mira 3), integrated with four energy dispersive detectors (EDAXElement) | Guangzhou Tuoyan Analytical Technology Co., Ltd., Guizhou, China (GTAT) | EPMA: 15 kV accelerating potential, beam current of 10 or 20 nA, defocused beam diameter of 5 µm, peak counting times 10–40 s, background measurements at 50% of peak counting duration; SEM: operating voltage of 25 kV, working distance of ~15.0 mm; TIMA: dot-mapping mode, working distance of 15 mm, spot size of ~92 nm, scanning at 3 µm resolution, 25 kV, 11.6 nA; LA-ICP-MS spot analysis: laser energy 5 J/cm2, repetition rate 15 Hz; LA-ICP-MS mapping: laser energy 5 J/cm2, repetition rate 15 Hz, spot size 10 µm, scan speed 40 µm/s | NIST 610, NIST 612, GSD-1G | [147 empty] | 2025 | L. Wang et al. (2026), Ore Geology Reviews, 188, 107059 |  | CHN | Guizhou
| Qingshan |  | Metamorphic |  |  | Zn, Pb | Ge | Zn, Pb, Ge | Meng et al., 2023 |  | Source file-1 | Source file-1 | underground mine |  |  |  |  | ore material | polished section | grab | mineral separate | [5 empty] | mineralisation |  |  |  | sphalerite, pyrite, galena, hemimorphite, willemite, goethite, smithsonite, cerussite | [6 empty] | calcite, pyrite, galena, sphalerite, hemimorphite, willemite, goethite, smithsonite, cerussite | polished sections (150 µm thick) | LA-ICPMS, EMPA, SEM-EDS | JEOL JXA-i SP100 microprobe equipped with five wavelength-dispersive spectrometers; Tescan Mira 3 field emission scanning electron microscope equipped with an energy dispersive spectrometer; Tescan Integrated Mineral Analyzer (TIMA) system comprising a field emission scanning electron microscope (Tescan Mira 3), integrated with four energy dispersive detectors (EDAXElement) | Guangzhou Tuoyan Analytical Technology Co., Ltd., Guizhou, China (GTAT) | EPMA: 15 kV accelerating potential, beam current of 10 or 20 nA, defocused beam diameter of 5 µm, peak counting times 10–40 s, background measurements at 50% of peak counting duration; SEM: operating voltage of 25 kV, working distance of ~15.0 mm; TIMA: dot-mapping mode, working distance of 15 mm, spot size of ~92 nm, scanning at 3 µm resolution, 25 kV, 11.6 nA; LA-ICP-MS spot analysis: laser energy 5 J/cm2, repetition rate 15 Hz; LA-ICP-MS mapping: laser energy 5 J/cm2, repetition rate 15 Hz, spot size 10 µm, scan speed 40 µm/s | NIST 610, NIST 612, GSD-1G | [147 empty] | 2025 | L. Wang et al. (2026), Ore Geology Reviews, 188, 107059 |  | CHN | Guizhou
| Qingshan |  | Metamorphic |  |  | Zn, Pb | Ge | Zn, Pb, Ge | Meng et al., 2023 |  | 1962-1-1 | 1962-1-1 | underground mine |  |  |  |  | ore material | polished section | grab | mineral separate | [5 empty] | mineralisation |  |  |  | sphalerite, pyrite, galena, hemimorphite, willemite, goethite, smithsonite, cerussite | [6 empty] | calcite, pyrite, galena, sphalerite, hemimorphite, willemite, goethite, smithsonite, cerussite | polished sections (150 µm thick) | LA-ICPMS, EMPA, SEM-EDS | JEOL JXA-i SP100 microprobe equipped with five wavelength-dispersive spectrometers; Tescan Mira 3 field emission scanning electron microscope equipped with an energy dispersive spectrometer; Tescan Integrated Mineral Analyzer (TIMA) system comprising a field emission scanning electron microscope (Tescan Mira 3), integrated with four energy dispersive detectors (EDAXElement) | Guangzhou Tuoyan Analytical Technology Co., Ltd., Guizhou, China (GTAT) | EPMA: 15 kV accelerating potential, beam current of 10 or 20 nA, defocused beam diameter of 5 µm, peak counting times 10–40 s, background measurements at 50% of peak counting duration; SEM: operating voltage of 25 kV, working distance of ~15.0 mm; TIMA: dot-mapping mode, working distance of 15 mm, spot size of ~92 nm, scanning at 3 µm resolution, 25 kV, 11.6 nA; LA-ICP-MS spot analysis: laser energy 5 J/cm2, repetition rate 15 Hz; LA-ICP-MS mapping: laser energy 5 J/cm2, repetition rate 15 Hz, spot size 10 µm, scan speed 40 µm/s | NIST 610, NIST 612, GSD-1G | [48 empty] | 1.21 | [7 empty] | 38 | [13 empty] | 3468 | [76 empty] | 2025 | L. Wang et al. (2026), Ore Geology Reviews, 188, 107059 |  | CHN | Guizhou
| Qingshan |  | Metamorphic |  |  | Zn, Pb | Ge | Zn, Pb, Ge | Meng et al., 2023 |  | 1962-2-1 | 1962-2-1 | underground mine |  |  |  |  | ore material | polished section | grab | mineral separate | [5 empty] | mineralisation |  |  |  | sphalerite, pyrite, galena, hemimorphite, willemite, goethite, smithsonite, cerussite | [6 empty] | calcite, pyrite, galena, sphalerite, hemimorphite, willemite, goethite, smithsonite, cerussite | polished sections (150 µm thick) | LA-ICPMS, EMPA, SEM-EDS | JEOL JXA-i SP100 microprobe equipped with five wavelength-dispersive spectrometers; Tescan Mira 3 field emission scanning electron microscope equipped with an energy dispersive spectrometer; Tescan Integrated Mineral Analyzer (TIMA) system comprising a field emission scanning electron microscope (Tescan Mira 3), integrated with four energy dispersive detectors (EDAXElement) | Guangzhou Tuoyan Analytical Technology Co., Ltd., Guizhou, China (GTAT) | EPMA: 15 kV accelerating potential, beam current of 10 or 20 nA, defocused beam diameter of 5 µm, peak counting times 10–40 s, background measurements at 50% of peak counting duration; SEM: operating voltage of 25 kV, working distance of ~15.0 mm; TIMA: dot-mapping mode, working distance of 15 mm, spot size of ~92 nm, scanning at 3 µm resolution, 25 kV, 11.6 nA; LA-ICP-MS spot analysis: laser energy 5 J/cm2, repetition rate 15 Hz; LA-ICP-MS mapping: laser energy 5 J/cm2, repetition rate 15 Hz, spot size 10 µm, scan speed 40 µm/s | NIST 610, NIST 612, GSD-1G | [48 empty] | 1.14 | [7 empty] | 71.2 | [13 empty] | 4615 | [76 empty] | 2025 | L. Wang et al. (2026), Ore Geology Reviews, 188, 107059 |  | CHN | Guizhou
| Qingshan |  | Metamorphic |  |  | Zn, Pb | Ge | Zn, Pb, Ge | Meng et al., 2023 |  | 1962-3-1 | 1962-3-1 | underground mine |  |  |  |  | ore material | polished section | grab | mineral separate | [5 empty] | mineralisation |  |  |  | sphalerite, pyrite, galena, hemimorphite, willemite, goethite, smithsonite, cerussite | [6 empty] | calcite, pyrite, galena, sphalerite, hemimorphite, willemite, goethite, smithsonite, cerussite | polished sections (150 µm thick) | LA-ICPMS, EMPA, SEM-EDS | JEOL JXA-i SP100 microprobe equipped with five wavelength-dispersive spectrometers; Tescan Mira 3 field emission scanning electron microscope equipped with an energy dispersive spectrometer; Tescan Integrated Mineral Analyzer (TIMA) system comprising a field emission scanning electron microscope (Tescan Mira 3), integrated with four energy dispersive detectors (EDAXElement) | Guangzhou Tuoyan Analytical Technology Co., Ltd., Guizhou, China (GTAT) | EPMA: 15 kV accelerating potential, beam current of 10 or 20 nA, defocused beam diameter of 5 µm, peak counting times 10–40 s, background measurements at 50% of peak counting duration; SEM: operating voltage of 25 kV, working distance of ~15.0 mm; TIMA: dot-mapping mode, working distance of 15 mm, spot size of ~92 nm, scanning at 3 µm resolution, 25 kV, 11.6 nA; LA-ICP-MS spot analysis: laser energy 5 J/cm2, repetition rate 15 Hz; LA-ICP-MS mapping: laser energy 5 J/cm2, repetition rate 15 Hz, spot size 10 µm, scan speed 40 µm/s | NIST 610, NIST 612, GSD-1G | [48 empty] | 1.14 | [7 empty] | 86 | [13 empty] | 1747 | [76 empty] | 2025 | L. Wang et al. (2026), Ore Geology Reviews, 188, 107059 |  | CHN | Guizhou
| Qingshan |  | Metamorphic |  |  | Zn, Pb | Ge | Zn, Pb, Ge | Meng et al., 2023 |  | 1962-4-1 | 1962-4-1 | underground mine |  |  |  |  | ore material | polished section | grab | mineral separate | [5 empty] | mineralisation |  |  |  | sphalerite, pyrite, galena, hemimorphite, willemite, goethite, smithsonite, cerussite | [6 empty] | calcite, pyrite, galena, sphalerite, hemimorphite, willemite, goethite, smithsonite, cerussite | polished sections (150 µm thick) | LA-ICPMS, EMPA, SEM-EDS | JEOL JXA-i SP100 microprobe equipped with five wavelength-dispersive spectrometers; Tescan Mira 3 field emission scanning electron microscope equipped with an energy dispersive spectrometer; Tescan Integrated Mineral Analyzer (TIMA) system comprising a field emission scanning electron microscope (Tescan Mira 3), integrated with four energy dispersive detectors (EDAXElement) | Guangzhou Tuoyan Analytical Technology Co., Ltd., Guizhou, China (GTAT) | EPMA: 15 kV accelerating potential, beam current of 10 or 20 nA, defocused beam diameter of 5 µm, peak counting times 10–40 s, background measurements at 50% of peak counting duration; SEM: operating voltage of 25 kV, working distance of ~15.0 mm; TIMA: dot-mapping mode, working distance of 15 mm, spot size of ~92 nm, scanning at 3 µm resolution, 25 kV, 11.6 nA; LA-ICP-MS spot analysis: laser energy 5 J/cm2, repetition rate 15 Hz; LA-ICP-MS mapping: laser energy 5 J/cm2, repetition rate 15 Hz, spot size 10 µm, scan speed 40 µm/s | NIST 610, NIST 612, GSD-1G | [48 empty] | 1.19 | [7 empty] | 43.4 | [13 empty] | 3615 | [76 empty] | 2025 | L. Wang et al. (2026), Ore Geology Reviews, 188, 107059 |  | CHN | Guizhou
| Qingshan |  | Metamorphic |  |  | Zn, Pb | Ge | Zn, Pb, Ge | Meng et al., 2023 |  | 1962-5-1 | 1962-5-1 | underground mine |  |  |  |  | ore material | polished section | grab | mineral separate | [5 empty] | mineralisation |  |  |  | sphalerite, pyrite, galena, hemimorphite, willemite, goethite, smithsonite, cerussite | [6 empty] | calcite, pyrite, galena, sphalerite, hemimorphite, willemite, goethite, smithsonite, cerussite | polished sections (150 µm thick) | LA-ICPMS, EMPA, SEM-EDS | JEOL JXA-i SP100 microprobe equipped with five wavelength-dispersive spectrometers; Tescan Mira 3 field emission scanning electron microscope equipped with an energy dispersive spectrometer; Tescan Integrated Mineral Analyzer (TIMA) system comprising a field emission scanning electron microscope (Tescan Mira 3), integrated with four energy dispersive detectors (EDAXElement) | Guangzhou Tuoyan Analytical Technology Co., Ltd., Guizhou, China (GTAT) | EPMA: 15 kV accelerating potential, beam current of 10 or 20 nA, defocused beam diameter of 5 µm, peak counting times 10–40 s, background measurements at 50% of peak counting duration; SEM: operating voltage of 25 kV, working distance of ~15.0 mm; TIMA: dot-mapping mode, working distance of 15 mm, spot size of ~92 nm, scanning at 3 µm resolution, 25 kV, 11.6 nA; LA-ICP-MS spot analysis: laser energy 5 J/cm2, repetition rate 15 Hz; LA-ICP-MS mapping: laser energy 5 J/cm2, repetition rate 15 Hz, spot size 10 µm, scan speed 40 µm/s | NIST 610, NIST 612, GSD-1G | [48 empty] | 1.41 | [7 empty] | 65.7 | [13 empty] | 5941 | [76 empty] | 2025 | L. Wang et al. (2026), Ore Geology Reviews, 188, 107059 |  | CHN | Guizhou
| Qingshan |  | Metamorphic |  |  | Zn, Pb | Ge | Zn, Pb, Ge | Meng et al., 2023 |  | 1962-6-1 | 1962-6-1 | underground mine |  |  |  |  | ore material | polished section | grab | mineral separate | [5 empty] | mineralisation |  |  |  | sphalerite, pyrite, galena, hemimorphite, willemite, goethite, smithsonite, cerussite | [6 empty] | calcite, pyrite, galena, sphalerite, hemimorphite, willemite, goethite, smithsonite, cerussite | polished sections (150 µm thick) | LA-ICPMS, EMPA, SEM-EDS | JEOL JXA-i SP100 microprobe equipped with five wavelength-dispersive spectrometers; Tescan Mira 3 field emission scanning electron microscope equipped with an energy dispersive spectrometer; Tescan Integrated Mineral Analyzer (TIMA) system comprising a field emission scanning electron microscope (Tescan Mira 3), integrated with four energy dispersive detectors (EDAXElement) | Guangzhou Tuoyan Analytical Technology Co., Ltd., Guizhou, China (GTAT) | EPMA: 15 kV accelerating potential, beam current of 10 or 20 nA, defocused beam diameter of 5 µm, peak counting times 10–40 s, background measurements at 50% of peak counting duration; SEM: operating voltage of 25 kV, working distance of ~15.0 mm; TIMA: dot-mapping mode, working distance of 15 mm, spot size of ~92 nm, scanning at 3 µm resolution, 25 kV, 11.6 nA; LA-ICP-MS spot analysis: laser energy 5 J/cm2, repetition rate 15 Hz; LA-ICP-MS mapping: laser energy 5 J/cm2, repetition rate 15 Hz, spot size 10 µm, scan speed 40 µm/s | NIST 610, NIST 612, GSD-1G | [48 empty] | 0.97 | [7 empty] | 17 | [13 empty] | 2192 | [76 empty] | 2025 | L. Wang et al. (2026), Ore Geology Reviews, 188, 107059 |  | CHN | Guizhou
| Qingshan |  | Metamorphic |  |  | Zn, Pb | Ge | Zn, Pb, Ge | Meng et al., 2023 |  | 1962-7-1 | 1962-7-1 | underground mine |  |  |  |  | ore material | polished section | grab | mineral separate | [5 empty] | mineralisation |  |  |  | sphalerite, pyrite, galena, hemimorphite, willemite, goethite, smithsonite, cerussite | [6 empty] | calcite, pyrite, galena, sphalerite, hemimorphite, willemite, goethite, smithsonite, cerussite | polished sections (150 µm thick) | LA-ICPMS, EMPA, SEM-EDS | JEOL JXA-i SP100 microprobe equipped with five wavelength-dispersive spectrometers; Tescan Mira 3 field emission scanning electron microscope equipped with an energy dispersive spectrometer; Tescan Integrated Mineral Analyzer (TIMA) system comprising a field emission scanning electron microscope (Tescan Mira 3), integrated with four energy dispersive detectors (EDAXElement) | Guangzhou Tuoyan Analytical Technology Co., Ltd., Guizhou, China (GTAT) | EPMA: 15 kV accelerating potential, beam current of 10 or 20 nA, defocused beam diameter of 5 µm, peak counting times 10–40 s, background measurements at 50% of peak counting duration; SEM: operating voltage of 25 kV, working distance of ~15.0 mm; TIMA: dot-mapping mode, working distance of 15 mm, spot size of ~92 nm, scanning at 3 µm resolution, 25 kV, 11.6 nA; LA-ICP-MS spot analysis: laser energy 5 J/cm2, repetition rate 15 Hz; LA-ICP-MS mapping: laser energy 5 J/cm2, repetition rate 15 Hz, spot size 10 µm, scan speed 40 µm/s | NIST 610, NIST 612, GSD-1G | [48 empty] | 1.33 | [7 empty] | 22.9 | [13 empty] | 13898 | [76 empty] | 2025 | L. Wang et al. (2026), Ore Geology Reviews, 188, 107059 |  | CHN | Guizhou
| Qingshan |  | Metamorphic |  |  | Zn, Pb | Ge | Zn, Pb, Ge | Meng et al., 2023 |  | 1962-8-1 | 1962-8-1 | underground mine |  |  |  |  | ore material | polished section | grab | mineral separate | [5 empty] | mineralisation |  |  |  | sphalerite, pyrite, galena, hemimorphite, willemite, goethite, smithsonite, cerussite | [6 empty] | calcite, pyrite, galena, sphalerite, hemimorphite, willemite, goethite, smithsonite, cerussite | polished sections (150 µm thick) | LA-ICPMS, EMPA, SEM-EDS | JEOL JXA-i SP100 microprobe equipped with five wavelength-dispersive spectrometers; Tescan Mira 3 field emission scanning electron microscope equipped with an energy dispersive spectrometer; Tescan Integrated Mineral Analyzer (TIMA) system comprising a field emission scanning electron microscope (Tescan Mira 3), integrated with four energy dispersive detectors (EDAXElement) | Guangzhou Tuoyan Analytical Technology Co., Ltd., Guizhou, China (GTAT) | EPMA: 15 kV accelerating potential, beam current of 10 or 20 nA, defocused beam diameter of 5 µm, peak counting times 10–40 s, background measurements at 50% of peak counting duration; SEM: operating voltage of 25 kV, working distance of ~15.0 mm; TIMA: dot-mapping mode, working distance of 15 mm, spot size of ~92 nm, scanning at 3 µm resolution, 25 kV, 11.6 nA; LA-ICP-MS spot analysis: laser energy 5 J/cm2, repetition rate 15 Hz; LA-ICP-MS mapping: laser energy 5 J/cm2, repetition rate 15 Hz, spot size 10 µm, scan speed 40 µm/s | NIST 610, NIST 612, GSD-1G | [48 empty] | 1.3 | [7 empty] | 23.4 | [13 empty] | 782 | [76 empty] | 2025 | L. Wang et al. (2026), Ore Geology Reviews, 188, 107059 |  | CHN | Guizhou
| Qingshan |  | Metamorphic |  |  | Zn, Pb | Ge | Zn, Pb, Ge | Meng et al., 2023 |  | Larga deposit, Romania (Cook et al., 2009)-1 | Larga deposit, Romania (Cook et al., 2009)-1 | underground mine |  |  |  |  | ore material | polished section | grab | mineral separate | [5 empty] | mineralisation |  |  |  | sphalerite, pyrite, galena, hemimorphite, willemite, goethite, smithsonite, cerussite | [6 empty] | calcite, pyrite, galena, sphalerite, hemimorphite, willemite, goethite, smithsonite, cerussite | polished sections (150 µm thick) | LA-ICPMS, EMPA, SEM-EDS | JEOL JXA-i SP100 microprobe equipped with five wavelength-dispersive spectrometers; Tescan Mira 3 field emission scanning electron microscope equipped with an energy dispersive spectrometer; Tescan Integrated Mineral Analyzer (TIMA) system comprising a field emission scanning electron microscope (Tescan Mira 3), integrated with four energy dispersive detectors (EDAXElement) | Guangzhou Tuoyan Analytical Technology Co., Ltd., Guizhou, China (GTAT) | EPMA: 15 kV accelerating potential, beam current of 10 or 20 nA, defocused beam diameter of 5 µm, peak counting times 10–40 s, background measurements at 50% of peak counting duration; SEM: operating voltage of 25 kV, working distance of ~15.0 mm; TIMA: dot-mapping mode, working distance of 15 mm, spot size of ~92 nm, scanning at 3 µm resolution, 25 kV, 11.6 nA; LA-ICP-MS spot analysis: laser energy 5 J/cm2, repetition rate 15 Hz; LA-ICP-MS mapping: laser energy 5 J/cm2, repetition rate 15 Hz, spot size 10 µm, scan speed 40 µm/s | NIST 610, NIST 612, GSD-1G | [147 empty] | 2025 | L. Wang et al. (2026), Ore Geology Reviews, 188, 107059 |  | CHN | Guizhou
| Qingshan |  | Metamorphic |  |  | Zn, Pb | Ge | Zn, Pb, Ge | Meng et al., 2023 |  | Source file-2 | Source file-2 | underground mine |  |  |  |  | ore material | polished section | grab | mineral separate | [5 empty] | mineralisation |  |  |  | sphalerite, pyrite, galena, hemimorphite, willemite, goethite, smithsonite, cerussite | [6 empty] | calcite, pyrite, galena, sphalerite, hemimorphite, willemite, goethite, smithsonite, cerussite | polished sections (150 µm thick) | LA-ICPMS, EMPA, SEM-EDS | JEOL JXA-i SP100 microprobe equipped with five wavelength-dispersive spectrometers; Tescan Mira 3 field emission scanning electron microscope equipped with an energy dispersive spectrometer; Tescan Integrated Mineral Analyzer (TIMA) system comprising a field emission scanning electron microscope (Tescan Mira 3), integrated with four energy dispersive detectors (EDAXElement) | Guangzhou Tuoyan Analytical Technology Co., Ltd., Guizhou, China (GTAT) | EPMA: 15 kV accelerating potential, beam current of 10 or 20 nA, defocused beam diameter of 5 µm, peak counting times 10–40 s, background measurements at 50% of peak counting duration; SEM: operating voltage of 25 kV, working distance of ~15.0 mm; TIMA: dot-mapping mode, working distance of 15 mm, spot size of ~92 nm, scanning at 3 µm resolution, 25 kV, 11.6 nA; LA-ICP-MS spot analysis: laser energy 5 J/cm2, repetition rate 15 Hz; LA-ICP-MS mapping: laser energy 5 J/cm2, repetition rate 15 Hz, spot size 10 µm, scan speed 40 µm/s | NIST 610, NIST 612, GSD-1G | [147 empty] | 2025 | L. Wang et al. (2026), Ore Geology Reviews, 188, 107059 |  | CHN | Guizhou
| Qingshan |  | Metamorphic |  |  | Zn, Pb | Ge | Zn, Pb, Ge | Meng et al., 2023 |  | L-82-1-1 | L-82-1-1 | underground mine |  |  |  |  | ore material | polished section | grab | mineral separate | [5 empty] | mineralisation |  |  |  | sphalerite, pyrite, galena, hemimorphite, willemite, goethite, smithsonite, cerussite | [6 empty] | calcite, pyrite, galena, sphalerite, hemimorphite, willemite, goethite, smithsonite, cerussite | polished sections (150 µm thick) | LA-ICPMS, EMPA, SEM-EDS | JEOL JXA-i SP100 microprobe equipped with five wavelength-dispersive spectrometers; Tescan Mira 3 field emission scanning electron microscope equipped with an energy dispersive spectrometer; Tescan Integrated Mineral Analyzer (TIMA) system comprising a field emission scanning electron microscope (Tescan Mira 3), integrated with four energy dispersive detectors (EDAXElement) | Guangzhou Tuoyan Analytical Technology Co., Ltd., Guizhou, China (GTAT) | EPMA: 15 kV accelerating potential, beam current of 10 or 20 nA, defocused beam diameter of 5 µm, peak counting times 10–40 s, background measurements at 50% of peak counting duration; SEM: operating voltage of 25 kV, working distance of ~15.0 mm; TIMA: dot-mapping mode, working distance of 15 mm, spot size of ~92 nm, scanning at 3 µm resolution, 25 kV, 11.6 nA; LA-ICP-MS spot analysis: laser energy 5 J/cm2, repetition rate 15 Hz; LA-ICP-MS mapping: laser energy 5 J/cm2, repetition rate 15 Hz, spot size 10 µm, scan speed 40 µm/s | NIST 610, NIST 612, GSD-1G | [48 empty] | 1.15 | [7 empty] | 3003 | [13 empty] | 237 | [76 empty] | 2025 | L. Wang et al. (2026), Ore Geology Reviews, 188, 107059 |  | CHN | Guizhou
| Qingshan |  | Metamorphic |  |  | Zn, Pb | Ge | Zn, Pb, Ge | Meng et al., 2023 |  | L-82-2-1 | L-82-2-1 | underground mine |  |  |  |  | ore material | polished section | grab | mineral separate | [5 empty] | mineralisation |  |  |  | sphalerite, pyrite, galena, hemimorphite, willemite, goethite, smithsonite, cerussite | [6 empty] | calcite, pyrite, galena, sphalerite, hemimorphite, willemite, goethite, smithsonite, cerussite | polished sections (150 µm thick) | LA-ICPMS, EMPA, SEM-EDS | JEOL JXA-i SP100 microprobe equipped with five wavelength-dispersive spectrometers; Tescan Mira 3 field emission scanning electron microscope equipped with an energy dispersive spectrometer; Tescan Integrated Mineral Analyzer (TIMA) system comprising a field emission scanning electron microscope (Tescan Mira 3), integrated with four energy dispersive detectors (EDAXElement) | Guangzhou Tuoyan Analytical Technology Co., Ltd., Guizhou, China (GTAT) | EPMA: 15 kV accelerating potential, beam current of 10 or 20 nA, defocused beam diameter of 5 µm, peak counting times 10–40 s, background measurements at 50% of peak counting duration; SEM: operating voltage of 25 kV, working distance of ~15.0 mm; TIMA: dot-mapping mode, working distance of 15 mm, spot size of ~92 nm, scanning at 3 µm resolution, 25 kV, 11.6 nA; LA-ICP-MS spot analysis: laser energy 5 J/cm2, repetition rate 15 Hz; LA-ICP-MS mapping: laser energy 5 J/cm2, repetition rate 15 Hz, spot size 10 µm, scan speed 40 µm/s | NIST 610, NIST 612, GSD-1G | [48 empty] | 1.26 | [7 empty] | 1856 | [13 empty] | 292 | [76 empty] | 2025 | L. Wang et al. (2026), Ore Geology Reviews, 188, 107059 |  | CHN | Guizhou
| Qingshan |  | Metamorphic |  |  | Zn, Pb | Ge | Zn, Pb, Ge | Meng et al., 2023 |  | L-82-3-1 | L-82-3-1 | underground mine |  |  |  |  | ore material | polished section | grab | mineral separate | [5 empty] | mineralisation |  |  |  | sphalerite, pyrite, galena, hemimorphite, willemite, goethite, smithsonite, cerussite | [6 empty] | calcite, pyrite, galena, sphalerite, hemimorphite, willemite, goethite, smithsonite, cerussite | polished sections (150 µm thick) | LA-ICPMS, EMPA, SEM-EDS | JEOL JXA-i SP100 microprobe equipped with five wavelength-dispersive spectrometers; Tescan Mira 3 field emission scanning electron microscope equipped with an energy dispersive spectrometer; Tescan Integrated Mineral Analyzer (TIMA) system comprising a field emission scanning electron microscope (Tescan Mira 3), integrated with four energy dispersive detectors (EDAXElement) | Guangzhou Tuoyan Analytical Technology Co., Ltd., Guizhou, China (GTAT) | EPMA: 15 kV accelerating potential, beam current of 10 or 20 nA, defocused beam diameter of 5 µm, peak counting times 10–40 s, background measurements at 50% of peak counting duration; SEM: operating voltage of 25 kV, working distance of ~15.0 mm; TIMA: dot-mapping mode, working distance of 15 mm, spot size of ~92 nm, scanning at 3 µm resolution, 25 kV, 11.6 nA; LA-ICP-MS spot analysis: laser energy 5 J/cm2, repetition rate 15 Hz; LA-ICP-MS mapping: laser energy 5 J/cm2, repetition rate 15 Hz, spot size 10 µm, scan speed 40 µm/s | NIST 610, NIST 612, GSD-1G | [48 empty] | 1.58 | [7 empty] | 106 | [13 empty] | 444 | [76 empty] | 2025 | L. Wang et al. (2026), Ore Geology Reviews, 188, 107059 |  | CHN | Guizhou
| Qingshan |  | Metamorphic |  |  | Zn, Pb | Ge | Zn, Pb, Ge | Meng et al., 2023 |  | L-82-4-1 | L-82-4-1 | underground mine |  |  |  |  | ore material | polished section | grab | mineral separate | [5 empty] | mineralisation |  |  |  | sphalerite, pyrite, galena, hemimorphite, willemite, goethite, smithsonite, cerussite | [6 empty] | calcite, pyrite, galena, sphalerite, hemimorphite, willemite, goethite, smithsonite, cerussite | polished sections (150 µm thick) | LA-ICPMS, EMPA, SEM-EDS | JEOL JXA-i SP100 microprobe equipped with five wavelength-dispersive spectrometers; Tescan Mira 3 field emission scanning electron microscope equipped with an energy dispersive spectrometer; Tescan Integrated Mineral Analyzer (TIMA) system comprising a field emission scanning electron microscope (Tescan Mira 3), integrated with four energy dispersive detectors (EDAXElement) | Guangzhou Tuoyan Analytical Technology Co., Ltd., Guizhou, China (GTAT) | EPMA: 15 kV accelerating potential, beam current of 10 or 20 nA, defocused beam diameter of 5 µm, peak counting times 10–40 s, background measurements at 50% of peak counting duration; SEM: operating voltage of 25 kV, working distance of ~15.0 mm; TIMA: dot-mapping mode, working distance of 15 mm, spot size of ~92 nm, scanning at 3 µm resolution, 25 kV, 11.6 nA; LA-ICP-MS spot analysis: laser energy 5 J/cm2, repetition rate 15 Hz; LA-ICP-MS mapping: laser energy 5 J/cm2, repetition rate 15 Hz, spot size 10 µm, scan speed 40 µm/s | NIST 610, NIST 612, GSD-1G | [48 empty] | 1.2 | [7 empty] | 176 | [13 empty] | 1755 | [76 empty] | 2025 | L. Wang et al. (2026), Ore Geology Reviews, 188, 107059 |  | CHN | Guizhou
| Qingshan |  | Metamorphic |  |  | Zn, Pb | Ge | Zn, Pb, Ge | Meng et al., 2023 |  | L-82-5-1 | L-82-5-1 | underground mine |  |  |  |  | ore material | polished section | grab | mineral separate | [5 empty] | mineralisation |  |  |  | sphalerite, pyrite, galena, hemimorphite, willemite, goethite, smithsonite, cerussite | [6 empty] | calcite, pyrite, galena, sphalerite, hemimorphite, willemite, goethite, smithsonite, cerussite | polished sections (150 µm thick) | LA-ICPMS, EMPA, SEM-EDS | JEOL JXA-i SP100 microprobe equipped with five wavelength-dispersive spectrometers; Tescan Mira 3 field emission scanning electron microscope equipped with an energy dispersive spectrometer; Tescan Integrated Mineral Analyzer (TIMA) system comprising a field emission scanning electron microscope (Tescan Mira 3), integrated with four energy dispersive detectors (EDAXElement) | Guangzhou Tuoyan Analytical Technology Co., Ltd., Guizhou, China (GTAT) | EPMA: 15 kV accelerating potential, beam current of 10 or 20 nA, defocused beam diameter of 5 µm, peak counting times 10–40 s, background measurements at 50% of peak counting duration; SEM: operating voltage of 25 kV, working distance of ~15.0 mm; TIMA: dot-mapping mode, working distance of 15 mm, spot size of ~92 nm, scanning at 3 µm resolution, 25 kV, 11.6 nA; LA-ICP-MS spot analysis: laser energy 5 J/cm2, repetition rate 15 Hz; LA-ICP-MS mapping: laser energy 5 J/cm2, repetition rate 15 Hz, spot size 10 µm, scan speed 40 µm/s | NIST 610, NIST 612, GSD-1G | [48 empty] | 1.25 | [7 empty] | 19 | [13 empty] | 1228 | [76 empty] | 2025 | L. Wang et al. (2026), Ore Geology Reviews, 188, 107059 |  | CHN | Guizhou
| Qingshan |  | Metamorphic |  |  | Zn, Pb | Ge | Zn, Pb, Ge | Meng et al., 2023 |  | L-82-6-1 | L-82-6-1 | underground mine |  |  |  |  | ore material | polished section | grab | mineral separate | [5 empty] | mineralisation |  |  |  | sphalerite, pyrite, galena, hemimorphite, willemite, goethite, smithsonite, cerussite | [6 empty] | calcite, pyrite, galena, sphalerite, hemimorphite, willemite, goethite, smithsonite, cerussite | polished sections (150 µm thick) | LA-ICPMS, EMPA, SEM-EDS | JEOL JXA-i SP100 microprobe equipped with five wavelength-dispersive spectrometers; Tescan Mira 3 field emission scanning electron microscope equipped with an energy dispersive spectrometer; Tescan Integrated Mineral Analyzer (TIMA) system comprising a field emission scanning electron microscope (Tescan Mira 3), integrated with four energy dispersive detectors (EDAXElement) | Guangzhou Tuoyan Analytical Technology Co., Ltd., Guizhou, China (GTAT) | EPMA: 15 kV accelerating potential, beam current of 10 or 20 nA, defocused beam diameter of 5 µm, peak counting times 10–40 s, background measurements at 50% of peak counting duration; SEM: operating voltage of 25 kV, working distance of ~15.0 mm; TIMA: dot-mapping mode, working distance of 15 mm, spot size of ~92 nm, scanning at 3 µm resolution, 25 kV, 11.6 nA; LA-ICP-MS spot analysis: laser energy 5 J/cm2, repetition rate 15 Hz; LA-ICP-MS mapping: laser energy 5 J/cm2, repetition rate 15 Hz, spot size 10 µm, scan speed 40 µm/s | NIST 610, NIST 612, GSD-1G | [48 empty] | 1.43 | [7 empty] | 34 | [13 empty] | 1083 | [76 empty] | 2025 | L. Wang et al. (2026), Ore Geology Reviews, 188, 107059 |  | CHN | Guizhou
| Qingshan |  | Metamorphic |  |  | Zn, Pb | Ge | Zn, Pb, Ge | Meng et al., 2023 |  | L-82-7-1 | L-82-7-1 | underground mine |  |  |  |  | ore material | polished section | grab | mineral separate | [5 empty] | mineralisation |  |  |  | sphalerite, pyrite, galena, hemimorphite, willemite, goethite, smithsonite, cerussite | [6 empty] | calcite, pyrite, galena, sphalerite, hemimorphite, willemite, goethite, smithsonite, cerussite | polished sections (150 µm thick) | LA-ICPMS, EMPA, SEM-EDS | JEOL JXA-i SP100 microprobe equipped with five wavelength-dispersive spectrometers; Tescan Mira 3 field emission scanning electron microscope equipped with an energy dispersive spectrometer; Tescan Integrated Mineral Analyzer (TIMA) system comprising a field emission scanning electron microscope (Tescan Mira 3), integrated with four energy dispersive detectors (EDAXElement) | Guangzhou Tuoyan Analytical Technology Co., Ltd., Guizhou, China (GTAT) | EPMA: 15 kV accelerating potential, beam current of 10 or 20 nA, defocused beam diameter of 5 µm, peak counting times 10–40 s, background measurements at 50% of peak counting duration; SEM: operating voltage of 25 kV, working distance of ~15.0 mm; TIMA: dot-mapping mode, working distance of 15 mm, spot size of ~92 nm, scanning at 3 µm resolution, 25 kV, 11.6 nA; LA-ICP-MS spot analysis: laser energy 5 J/cm2, repetition rate 15 Hz; LA-ICP-MS mapping: laser energy 5 J/cm2, repetition rate 15 Hz, spot size 10 µm, scan speed 40 µm/s | NIST 610, NIST 612, GSD-1G | [48 empty] | 1.57 | [7 empty] | 17.3 | [13 empty] | 1024 | [76 empty] | 2025 | L. Wang et al. (2026), Ore Geology Reviews, 188, 107059 |  | CHN | Guizhou
| Qingshan |  | Metamorphic |  |  | Zn, Pb | Ge | Zn, Pb, Ge | Meng et al., 2023 |  | L-82-8-1 | L-82-8-1 | underground mine |  |  |  |  | ore material | polished section | grab | mineral separate | [5 empty] | mineralisation |  |  |  | sphalerite, pyrite, galena, hemimorphite, willemite, goethite, smithsonite, cerussite | [6 empty] | calcite, pyrite, galena, sphalerite, hemimorphite, willemite, goethite, smithsonite, cerussite | polished sections (150 µm thick) | LA-ICPMS, EMPA, SEM-EDS | JEOL JXA-i SP100 microprobe equipped with five wavelength-dispersive spectrometers; Tescan Mira 3 field emission scanning electron microscope equipped with an energy dispersive spectrometer; Tescan Integrated Mineral Analyzer (TIMA) system comprising a field emission scanning electron microscope (Tescan Mira 3), integrated with four energy dispersive detectors (EDAXElement) | Guangzhou Tuoyan Analytical Technology Co., Ltd., Guizhou, China (GTAT) | EPMA: 15 kV accelerating potential, beam current of 10 or 20 nA, defocused beam diameter of 5 µm, peak counting times 10–40 s, background measurements at 50% of peak counting duration; SEM: operating voltage of 25 kV, working distance of ~15.0 mm; TIMA: dot-mapping mode, working distance of 15 mm, spot size of ~92 nm, scanning at 3 µm resolution, 25 kV, 11.6 nA; LA-ICP-MS spot analysis: laser energy 5 J/cm2, repetition rate 15 Hz; LA-ICP-MS mapping: laser energy 5 J/cm2, repetition rate 15 Hz, spot size 10 µm, scan speed 40 µm/s | NIST 610, NIST 612, GSD-1G | [48 empty] | 1.2 | [7 empty] | 140 | [13 empty] | 931 | [76 empty] | 2025 | L. Wang et al. (2026), Ore Geology Reviews, 188, 107059 |  | CHN | Guizhou
| Qingshan |  | Metamorphic |  |  | Zn, Pb | Ge | Zn, Pb, Ge | Meng et al., 2023 |  | Toroiaga deposit, East Carpathians (Cook et al., 2009)-1 | Toroiaga deposit, East Carpathians (Cook et al., 2009)-1 | underground mine |  |  |  |  | ore material | polished section | grab | mineral separate | [5 empty] | mineralisation |  |  |  | sphalerite, pyrite, galena, hemimorphite, willemite, goethite, smithsonite, cerussite | [6 empty] | calcite, pyrite, galena, sphalerite, hemimorphite, willemite, goethite, smithsonite, cerussite | polished sections (150 µm thick) | LA-ICPMS, EMPA, SEM-EDS | JEOL JXA-i SP100 microprobe equipped with five wavelength-dispersive spectrometers; Tescan Mira 3 field emission scanning electron microscope equipped with an energy dispersive spectrometer; Tescan Integrated Mineral Analyzer (TIMA) system comprising a field emission scanning electron microscope (Tescan Mira 3), integrated with four energy dispersive detectors (EDAXElement) | Guangzhou Tuoyan Analytical Technology Co., Ltd., Guizhou, China (GTAT) | EPMA: 15 kV accelerating potential, beam current of 10 or 20 nA, defocused beam diameter of 5 µm, peak counting times 10–40 s, background measurements at 50% of peak counting duration; SEM: operating voltage of 25 kV, working distance of ~15.0 mm; TIMA: dot-mapping mode, working distance of 15 mm, spot size of ~92 nm, scanning at 3 µm resolution, 25 kV, 11.6 nA; LA-ICP-MS spot analysis: laser energy 5 J/cm2, repetition rate 15 Hz; LA-ICP-MS mapping: laser energy 5 J/cm2, repetition rate 15 Hz, spot size 10 µm, scan speed 40 µm/s | NIST 610, NIST 612, GSD-1G | [147 empty] | 2025 | L. Wang et al. (2026), Ore Geology Reviews, 188, 107059 |  | CHN | Guizhou
| Qingshan |  | Metamorphic |  |  | Zn, Pb | Ge | Zn, Pb, Ge | Meng et al., 2023 |  | Source file-3 | Source file-3 | underground mine |  |  |  |  | ore material | polished section | grab | mineral separate | [5 empty] | mineralisation |  |  |  | sphalerite, pyrite, galena, hemimorphite, willemite, goethite, smithsonite, cerussite | [6 empty] | calcite, pyrite, galena, sphalerite, hemimorphite, willemite, goethite, smithsonite, cerussite | polished sections (150 µm thick) | LA-ICPMS, EMPA, SEM-EDS | JEOL JXA-i SP100 microprobe equipped with five wavelength-dispersive spectrometers; Tescan Mira 3 field emission scanning electron microscope equipped with an energy dispersive spectrometer; Tescan Integrated Mineral Analyzer (TIMA) system comprising a field emission scanning electron microscope (Tescan Mira 3), integrated with four energy dispersive detectors (EDAXElement) | Guangzhou Tuoyan Analytical Technology Co., Ltd., Guizhou, China (GTAT) | EPMA: 15 kV accelerating potential, beam current of 10 or 20 nA, defocused beam diameter of 5 µm, peak counting times 10–40 s, background measurements at 50% of peak counting duration; SEM: operating voltage of 25 kV, working distance of ~15.0 mm; TIMA: dot-mapping mode, working distance of 15 mm, spot size of ~92 nm, scanning at 3 µm resolution, 25 kV, 11.6 nA; LA-ICP-MS spot analysis: laser energy 5 J/cm2, repetition rate 15 Hz; LA-ICP-MS mapping: laser energy 5 J/cm2, repetition rate 15 Hz, spot size 10 µm, scan speed 40 µm/s | NIST 610, NIST 612, GSD-1G | [147 empty] | 2025 | L. Wang et al. (2026), Ore Geology Reviews, 188, 107059 |  | CHN | Guizhou
| Qingshan |  | Metamorphic |  |  | Zn, Pb | Ge | Zn, Pb, Ge | Meng et al., 2023 |  | Tga-1-1 | Tga-1-1 | underground mine |  |  |  |  | ore material | polished section | grab | mineral separate | [5 empty] | mineralisation |  |  |  | sphalerite, pyrite, galena, hemimorphite, willemite, goethite, smithsonite, cerussite | [6 empty] | calcite, pyrite, galena, sphalerite, hemimorphite, willemite, goethite, smithsonite, cerussite | polished sections (150 µm thick) | LA-ICPMS, EMPA, SEM-EDS | JEOL JXA-i SP100 microprobe equipped with five wavelength-dispersive spectrometers; Tescan Mira 3 field emission scanning electron microscope equipped with an energy dispersive spectrometer; Tescan Integrated Mineral Analyzer (TIMA) system comprising a field emission scanning electron microscope (Tescan Mira 3), integrated with four energy dispersive detectors (EDAXElement) | Guangzhou Tuoyan Analytical Technology Co., Ltd., Guizhou, China (GTAT) | EPMA: 15 kV accelerating potential, beam current of 10 or 20 nA, defocused beam diameter of 5 µm, peak counting times 10–40 s, background measurements at 50% of peak counting duration; SEM: operating voltage of 25 kV, working distance of ~15.0 mm; TIMA: dot-mapping mode, working distance of 15 mm, spot size of ~92 nm, scanning at 3 µm resolution, 25 kV, 11.6 nA; LA-ICP-MS spot analysis: laser energy 5 J/cm2, repetition rate 15 Hz; LA-ICP-MS mapping: laser energy 5 J/cm2, repetition rate 15 Hz, spot size 10 µm, scan speed 40 µm/s | NIST 610, NIST 612, GSD-1G | [48 empty] | 1.1 | [7 empty] | 54.7 | [13 empty] | 1212 | [76 empty] | 2025 | L. Wang et al. (2026), Ore Geology Reviews, 188, 107059 |  | CHN | Guizhou
| Qingshan |  | Metamorphic |  |  | Zn, Pb | Ge | Zn, Pb, Ge | Meng et al., 2023 |  | Tga-2-1 | Tga-2-1 | underground mine |  |  |  |  | ore material | polished section | grab | mineral separate | [5 empty] | mineralisation |  |  |  | sphalerite, pyrite, galena, hemimorphite, willemite, goethite, smithsonite, cerussite | [6 empty] | calcite, pyrite, galena, sphalerite, hemimorphite, willemite, goethite, smithsonite, cerussite | polished sections (150 µm thick) | LA-ICPMS, EMPA, SEM-EDS | JEOL JXA-i SP100 microprobe equipped with five wavelength-dispersive spectrometers; Tescan Mira 3 field emission scanning electron microscope equipped with an energy dispersive spectrometer; Tescan Integrated Mineral Analyzer (TIMA) system comprising a field emission scanning electron microscope (Tescan Mira 3), integrated with four energy dispersive detectors (EDAXElement) | Guangzhou Tuoyan Analytical Technology Co., Ltd., Guizhou, China (GTAT) | EPMA: 15 kV accelerating potential, beam current of 10 or 20 nA, defocused beam diameter of 5 µm, peak counting times 10–40 s, background measurements at 50% of peak counting duration; SEM: operating voltage of 25 kV, working distance of ~15.0 mm; TIMA: dot-mapping mode, working distance of 15 mm, spot size of ~92 nm, scanning at 3 µm resolution, 25 kV, 11.6 nA; LA-ICP-MS spot analysis: laser energy 5 J/cm2, repetition rate 15 Hz; LA-ICP-MS mapping: laser energy 5 J/cm2, repetition rate 15 Hz, spot size 10 µm, scan speed 40 µm/s | NIST 610, NIST 612, GSD-1G | [48 empty] | 1.1 | [7 empty] | 159 | [13 empty] | 711 | [76 empty] | 2025 | L. Wang et al. (2026), Ore Geology Reviews, 188, 107059 |  | CHN | Guizhou
| Qingshan |  | Metamorphic |  |  | Zn, Pb | Ge | Zn, Pb, Ge | Meng et al., 2023 |  | Tga-3-1 | Tga-3-1 | underground mine |  |  |  |  | ore material | polished section | grab | mineral separate | [5 empty] | mineralisation |  |  |  | sphalerite, pyrite, galena, hemimorphite, willemite, goethite, smithsonite, cerussite | [6 empty] | calcite, pyrite, galena, sphalerite, hemimorphite, willemite, goethite, smithsonite, cerussite | polished sections (150 µm thick) | LA-ICPMS, EMPA, SEM-EDS | JEOL JXA-i SP100 microprobe equipped with five wavelength-dispersive spectrometers; Tescan Mira 3 field emission scanning electron microscope equipped with an energy dispersive spectrometer; Tescan Integrated Mineral Analyzer (TIMA) system comprising a field emission scanning electron microscope (Tescan Mira 3), integrated with four energy dispersive detectors (EDAXElement) | Guangzhou Tuoyan Analytical Technology Co., Ltd., Guizhou, China (GTAT) | EPMA: 15 kV accelerating potential, beam current of 10 or 20 nA, defocused beam diameter of 5 µm, peak counting times 10–40 s, background measurements at 50% of peak counting duration; SEM: operating voltage of 25 kV, working distance of ~15.0 mm; TIMA: dot-mapping mode, working distance of 15 mm, spot size of ~92 nm, scanning at 3 µm resolution, 25 kV, 11.6 nA; LA-ICP-MS spot analysis: laser energy 5 J/cm2, repetition rate 15 Hz; LA-ICP-MS mapping: laser energy 5 J/cm2, repetition rate 15 Hz, spot size 10 µm, scan speed 40 µm/s | NIST 610, NIST 612, GSD-1G | [48 empty] | 1.2 | [7 empty] | 226 | [13 empty] | 804 | [76 empty] | 2025 | L. Wang et al. (2026), Ore Geology Reviews, 188, 107059 |  | CHN | Guizhou
| Qingshan |  | Metamorphic |  |  | Zn, Pb | Ge | Zn, Pb, Ge | Meng et al., 2023 |  | Tga-4-1 | Tga-4-1 | underground mine |  |  |  |  | ore material | polished section | grab | mineral separate | [5 empty] | mineralisation |  |  |  | sphalerite, pyrite, galena, hemimorphite, willemite, goethite, smithsonite, cerussite | [6 empty] | calcite, pyrite, galena, sphalerite, hemimorphite, willemite, goethite, smithsonite, cerussite | polished sections (150 µm thick) | LA-ICPMS, EMPA, SEM-EDS | JEOL JXA-i SP100 microprobe equipped with five wavelength-dispersive spectrometers; Tescan Mira 3 field emission scanning electron microscope equipped with an energy dispersive spectrometer; Tescan Integrated Mineral Analyzer (TIMA) system comprising a field emission scanning electron microscope (Tescan Mira 3), integrated with four energy dispersive detectors (EDAXElement) | Guangzhou Tuoyan Analytical Technology Co., Ltd., Guizhou, China (GTAT) | EPMA: 15 kV accelerating potential, beam current of 10 or 20 nA, defocused beam diameter of 5 µm, peak counting times 10–40 s, background measurements at 50% of peak counting duration; SEM: operating voltage of 25 kV, working distance of ~15.0 mm; TIMA: dot-mapping mode, working distance of 15 mm, spot size of ~92 nm, scanning at 3 µm resolution, 25 kV, 11.6 nA; LA-ICP-MS spot analysis: laser energy 5 J/cm2, repetition rate 15 Hz; LA-ICP-MS mapping: laser energy 5 J/cm2, repetition rate 15 Hz, spot size 10 µm, scan speed 40 µm/s | NIST 610, NIST 612, GSD-1G | [48 empty] | 1.1 | [7 empty] | 54.1 | [13 empty] | 1221 | [76 empty] | 2025 | L. Wang et al. (2026), Ore Geology Reviews, 188, 107059 |  | CHN | Guizhou
| Qingshan |  | Metamorphic |  |  | Zn, Pb | Ge | Zn, Pb, Ge | Meng et al., 2023 |  | Tga-5-1 | Tga-5-1 | underground mine |  |  |  |  | ore material | polished section | grab | mineral separate | [5 empty] | mineralisation |  |  |  | sphalerite, pyrite, galena, hemimorphite, willemite, goethite, smithsonite, cerussite | [6 empty] | calcite, pyrite, galena, sphalerite, hemimorphite, willemite, goethite, smithsonite, cerussite | polished sections (150 µm thick) | LA-ICPMS, EMPA, SEM-EDS | JEOL JXA-i SP100 microprobe equipped with five wavelength-dispersive spectrometers; Tescan Mira 3 field emission scanning electron microscope equipped with an energy dispersive spectrometer; Tescan Integrated Mineral Analyzer (TIMA) system comprising a field emission scanning electron microscope (Tescan Mira 3), integrated with four energy dispersive detectors (EDAXElement) | Guangzhou Tuoyan Analytical Technology Co., Ltd., Guizhou, China (GTAT) | EPMA: 15 kV accelerating potential, beam current of 10 or 20 nA, defocused beam diameter of 5 µm, peak counting times 10–40 s, background measurements at 50% of peak counting duration; SEM: operating voltage of 25 kV, working distance of ~15.0 mm; TIMA: dot-mapping mode, working distance of 15 mm, spot size of ~92 nm, scanning at 3 µm resolution, 25 kV, 11.6 nA; LA-ICP-MS spot analysis: laser energy 5 J/cm2, repetition rate 15 Hz; LA-ICP-MS mapping: laser energy 5 J/cm2, repetition rate 15 Hz, spot size 10 µm, scan speed 40 µm/s | NIST 610, NIST 612, GSD-1G | [48 empty] | 1.1 | [7 empty] | 129 | [13 empty] | 1182 | [76 empty] | 2025 | L. Wang et al. (2026), Ore Geology Reviews, 188, 107059 |  | CHN | Guizhou
| Qingshan |  | Metamorphic |  |  | Zn, Pb | Ge | Zn, Pb, Ge | Meng et al., 2023 |  | Tga-6-1 | Tga-6-1 | underground mine |  |  |  |  | ore material | polished section | grab | mineral separate | [5 empty] | mineralisation |  |  |  | sphalerite, pyrite, galena, hemimorphite, willemite, goethite, smithsonite, cerussite | [6 empty] | calcite, pyrite, galena, sphalerite, hemimorphite, willemite, goethite, smithsonite, cerussite | polished sections (150 µm thick) | LA-ICPMS, EMPA, SEM-EDS | JEOL JXA-i SP100 microprobe equipped with five wavelength-dispersive spectrometers; Tescan Mira 3 field emission scanning electron microscope equipped with an energy dispersive spectrometer; Tescan Integrated Mineral Analyzer (TIMA) system comprising a field emission scanning electron microscope (Tescan Mira 3), integrated with four energy dispersive detectors (EDAXElement) | Guangzhou Tuoyan Analytical Technology Co., Ltd., Guizhou, China (GTAT) | EPMA: 15 kV accelerating potential, beam current of 10 or 20 nA, defocused beam diameter of 5 µm, peak counting times 10–40 s, background measurements at 50% of peak counting duration; SEM: operating voltage of 25 kV, working distance of ~15.0 mm; TIMA: dot-mapping mode, working distance of 15 mm, spot size of ~92 nm, scanning at 3 µm resolution, 25 kV, 11.6 nA; LA-ICP-MS spot analysis: laser energy 5 J/cm2, repetition rate 15 Hz; LA-ICP-MS mapping: laser energy 5 J/cm2, repetition rate 15 Hz, spot size 10 µm, scan speed 40 µm/s | NIST 610, NIST 612, GSD-1G | [48 empty] | 1 | [7 empty] | 118 | [13 empty] | 978 | [76 empty] | 2025 | L. Wang et al. (2026), Ore Geology Reviews, 188, 107059 |  | CHN | Guizhou
| Qingshan |  | Metamorphic |  |  | Zn, Pb | Ge | Zn, Pb, Ge | Meng et al., 2023 |  | Toyoha deposit, Northern Japan (Cook et al., 2009)-1 | Toyoha deposit, Northern Japan (Cook et al., 2009)-1 | underground mine |  |  |  |  | ore material | polished section | grab | mineral separate | [5 empty] | mineralisation |  |  |  | sphalerite, pyrite, galena, hemimorphite, willemite, goethite, smithsonite, cerussite | [6 empty] | calcite, pyrite, galena, sphalerite, hemimorphite, willemite, goethite, smithsonite, cerussite | polished sections (150 µm thick) | LA-ICPMS, EMPA, SEM-EDS | JEOL JXA-i SP100 microprobe equipped with five wavelength-dispersive spectrometers; Tescan Mira 3 field emission scanning electron microscope equipped with an energy dispersive spectrometer; Tescan Integrated Mineral Analyzer (TIMA) system comprising a field emission scanning electron microscope (Tescan Mira 3), integrated with four energy dispersive detectors (EDAXElement) | Guangzhou Tuoyan Analytical Technology Co., Ltd., Guizhou, China (GTAT) | EPMA: 15 kV accelerating potential, beam current of 10 or 20 nA, defocused beam diameter of 5 µm, peak counting times 10–40 s, background measurements at 50% of peak counting duration; SEM: operating voltage of 25 kV, working distance of ~15.0 mm; TIMA: dot-mapping mode, working distance of 15 mm, spot size of ~92 nm, scanning at 3 µm resolution, 25 kV, 11.6 nA; LA-ICP-MS spot analysis: laser energy 5 J/cm2, repetition rate 15 Hz; LA-ICP-MS mapping: laser energy 5 J/cm2, repetition rate 15 Hz, spot size 10 µm, scan speed 40 µm/s | NIST 610, NIST 612, GSD-1G | [147 empty] | 2025 | L. Wang et al. (2026), Ore Geology Reviews, 188, 107059 |  | CHN | Guizhou
| Qingshan |  | Metamorphic |  |  | Zn, Pb | Ge | Zn, Pb, Ge | Meng et al., 2023 |  | Source file-4 | Source file-4 | underground mine |  |  |  |  | ore material | polished section | grab | mineral separate | [5 empty] | mineralisation |  |  |  | sphalerite, pyrite, galena, hemimorphite, willemite, goethite, smithsonite, cerussite | [6 empty] | calcite, pyrite, galena, sphalerite, hemimorphite, willemite, goethite, smithsonite, cerussite | polished sections (150 µm thick) | LA-ICPMS, EMPA, SEM-EDS | JEOL JXA-i SP100 microprobe equipped with five wavelength-dispersive spectrometers; Tescan Mira 3 field emission scanning electron microscope equipped with an energy dispersive spectrometer; Tescan Integrated Mineral Analyzer (TIMA) system comprising a field emission scanning electron microscope (Tescan Mira 3), integrated with four energy dispersive detectors (EDAXElement) | Guangzhou Tuoyan Analytical Technology Co., Ltd., Guizhou, China (GTAT) | EPMA: 15 kV accelerating potential, beam current of 10 or 20 nA, defocused beam diameter of 5 µm, peak counting times 10–40 s, background measurements at 50% of peak counting duration; SEM: operating voltage of 25 kV, working distance of ~15.0 mm; TIMA: dot-mapping mode, working distance of 15 mm, spot size of ~92 nm, scanning at 3 µm resolution, 25 kV, 11.6 nA; LA-ICP-MS spot analysis: laser energy 5 J/cm2, repetition rate 15 Hz; LA-ICP-MS mapping: laser energy 5 J/cm2, repetition rate 15 Hz, spot size 10 µm, scan speed 40 µm/s | NIST 610, NIST 612, GSD-1G | [147 empty] | 2025 | L. Wang et al. (2026), Ore Geology Reviews, 188, 107059 |  | CHN | Guizhou
| Qingshan |  | Metamorphic |  |  | Zn, Pb | Ge | Zn, Pb, Ge | Meng et al., 2023 |  | In-1-1-1 | In-1-1-1 | underground mine |  |  |  |  | ore material | polished section | grab | mineral separate | [5 empty] | mineralisation |  |  |  | sphalerite, pyrite, galena, hemimorphite, willemite, goethite, smithsonite, cerussite | [6 empty] | calcite, pyrite, galena, sphalerite, hemimorphite, willemite, goethite, smithsonite, cerussite | polished sections (150 µm thick) | LA-ICPMS, EMPA, SEM-EDS | JEOL JXA-i SP100 microprobe equipped with five wavelength-dispersive spectrometers; Tescan Mira 3 field emission scanning electron microscope equipped with an energy dispersive spectrometer; Tescan Integrated Mineral Analyzer (TIMA) system comprising a field emission scanning electron microscope (Tescan Mira 3), integrated with four energy dispersive detectors (EDAXElement) | Guangzhou Tuoyan Analytical Technology Co., Ltd., Guizhou, China (GTAT) | EPMA: 15 kV accelerating potential, beam current of 10 or 20 nA, defocused beam diameter of 5 µm, peak counting times 10–40 s, background measurements at 50% of peak counting duration; SEM: operating voltage of 25 kV, working distance of ~15.0 mm; TIMA: dot-mapping mode, working distance of 15 mm, spot size of ~92 nm, scanning at 3 µm resolution, 25 kV, 11.6 nA; LA-ICP-MS spot analysis: laser energy 5 J/cm2, repetition rate 15 Hz; LA-ICP-MS mapping: laser energy 5 J/cm2, repetition rate 15 Hz, spot size 10 µm, scan speed 40 µm/s | NIST 610, NIST 612, GSD-1G | [48 empty] | 0.9 | [7 empty] | 18136 | [13 empty] | 74 | [76 empty] | 2025 | L. Wang et al. (2026), Ore Geology Reviews, 188, 107059 |  | CHN | Guizhou
| Qingshan |  | Metamorphic |  |  | Zn, Pb | Ge | Zn, Pb, Ge | Meng et al., 2023 |  | In-1-2-1 | In-1-2-1 | underground mine |  |  |  |  | ore material | polished section | grab | mineral separate | [5 empty] | mineralisation |  |  |  | sphalerite, pyrite, galena, hemimorphite, willemite, goethite, smithsonite, cerussite | [6 empty] | calcite, pyrite, galena, sphalerite, hemimorphite, willemite, goethite, smithsonite, cerussite | polished sections (150 µm thick) | LA-ICPMS, EMPA, SEM-EDS | JEOL JXA-i SP100 microprobe equipped with five wavelength-dispersive spectrometers; Tescan Mira 3 field emission scanning electron microscope equipped with an energy dispersive spectrometer; Tescan Integrated Mineral Analyzer (TIMA) system comprising a field emission scanning electron microscope (Tescan Mira 3), integrated with four energy dispersive detectors (EDAXElement) | Guangzhou Tuoyan Analytical Technology Co., Ltd., Guizhou, China (GTAT) | EPMA: 15 kV accelerating potential, beam current of 10 or 20 nA, defocused beam diameter of 5 µm, peak counting times 10–40 s, background measurements at 50% of peak counting duration; SEM: operating voltage of 25 kV, working distance of ~15.0 mm; TIMA: dot-mapping mode, working distance of 15 mm, spot size of ~92 nm, scanning at 3 µm resolution, 25 kV, 11.6 nA; LA-ICP-MS spot analysis: laser energy 5 J/cm2, repetition rate 15 Hz; LA-ICP-MS mapping: laser energy 5 J/cm2, repetition rate 15 Hz, spot size 10 µm, scan speed 40 µm/s | NIST 610, NIST 612, GSD-1G | [48 empty] | 0.8 | [7 empty] | 25692 | [13 empty] | 75 | [76 empty] | 2025 | L. Wang et al. (2026), Ore Geology Reviews, 188, 107059 |  | CHN | Guizhou
| Qingshan |  | Metamorphic |  |  | Zn, Pb | Ge | Zn, Pb, Ge | Meng et al., 2023 |  | In-1-3-1 | In-1-3-1 | underground mine |  |  |  |  | ore material | polished section | grab | mineral separate | [5 empty] | mineralisation |  |  |  | sphalerite, pyrite, galena, hemimorphite, willemite, goethite, smithsonite, cerussite | [6 empty] | calcite, pyrite, galena, sphalerite, hemimorphite, willemite, goethite, smithsonite, cerussite | polished sections (150 µm thick) | LA-ICPMS, EMPA, SEM-EDS | JEOL JXA-i SP100 microprobe equipped with five wavelength-dispersive spectrometers; Tescan Mira 3 field emission scanning electron microscope equipped with an energy dispersive spectrometer; Tescan Integrated Mineral Analyzer (TIMA) system comprising a field emission scanning electron microscope (Tescan Mira 3), integrated with four energy dispersive detectors (EDAXElement) | Guangzhou Tuoyan Analytical Technology Co., Ltd., Guizhou, China (GTAT) | EPMA: 15 kV accelerating potential, beam current of 10 or 20 nA, defocused beam diameter of 5 µm, peak counting times 10–40 s, background measurements at 50% of peak counting duration; SEM: operating voltage of 25 kV, working distance of ~15.0 mm; TIMA: dot-mapping mode, working distance of 15 mm, spot size of ~92 nm, scanning at 3 µm resolution, 25 kV, 11.6 nA; LA-ICP-MS spot analysis: laser energy 5 J/cm2, repetition rate 15 Hz; LA-ICP-MS mapping: laser energy 5 J/cm2, repetition rate 15 Hz, spot size 10 µm, scan speed 40 µm/s | NIST 610, NIST 612, GSD-1G | [48 empty] | 1 | [7 empty] | 14884 | [13 empty] | 80 | [76 empty] | 2025 | L. Wang et al. (2026), Ore Geology Reviews, 188, 107059 |  | CHN | Guizhou
| Qingshan |  | Metamorphic |  |  | Zn, Pb | Ge | Zn, Pb, Ge | Meng et al., 2023 |  | In-1-4-1 | In-1-4-1 | underground mine |  |  |  |  | ore material | polished section | grab | mineral separate | [5 empty] | mineralisation |  |  |  | sphalerite, pyrite, galena, hemimorphite, willemite, goethite, smithsonite, cerussite | [6 empty] | calcite, pyrite, galena, sphalerite, hemimorphite, willemite, goethite, smithsonite, cerussite | polished sections (150 µm thick) | LA-ICPMS, EMPA, SEM-EDS | JEOL JXA-i SP100 microprobe equipped with five wavelength-dispersive spectrometers; Tescan Mira 3 field emission scanning electron microscope equipped with an energy dispersive spectrometer; Tescan Integrated Mineral Analyzer (TIMA) system comprising a field emission scanning electron microscope (Tescan Mira 3), integrated with four energy dispersive detectors (EDAXElement) | Guangzhou Tuoyan Analytical Technology Co., Ltd., Guizhou, China (GTAT) | EPMA: 15 kV accelerating potential, beam current of 10 or 20 nA, defocused beam diameter of 5 µm, peak counting times 10–40 s, background measurements at 50% of peak counting duration; SEM: operating voltage of 25 kV, working distance of ~15.0 mm; TIMA: dot-mapping mode, working distance of 15 mm, spot size of ~92 nm, scanning at 3 µm resolution, 25 kV, 11.6 nA; LA-ICP-MS spot analysis: laser energy 5 J/cm2, repetition rate 15 Hz; LA-ICP-MS mapping: laser energy 5 J/cm2, repetition rate 15 Hz, spot size 10 µm, scan speed 40 µm/s | NIST 610, NIST 612, GSD-1G | [48 empty] | 1.2 | [7 empty] | 2220 | [13 empty] | 158 | [76 empty] | 2025 | L. Wang et al. (2026), Ore Geology Reviews, 188, 107059 |  | CHN | Guizhou
| Qingshan |  | Metamorphic |  |  | Zn, Pb | Ge | Zn, Pb, Ge | Meng et al., 2023 |  | In-1-5-1 | In-1-5-1 | underground mine |  |  |  |  | ore material | polished section | grab | mineral separate | [5 empty] | mineralisation |  |  |  | sphalerite, pyrite, galena, hemimorphite, willemite, goethite, smithsonite, cerussite | [6 empty] | calcite, pyrite, galena, sphalerite, hemimorphite, willemite, goethite, smithsonite, cerussite | polished sections (150 µm thick) | LA-ICPMS, EMPA, SEM-EDS | JEOL JXA-i SP100 microprobe equipped with five wavelength-dispersive spectrometers; Tescan Mira 3 field emission scanning electron microscope equipped with an energy dispersive spectrometer; Tescan Integrated Mineral Analyzer (TIMA) system comprising a field emission scanning electron microscope (Tescan Mira 3), integrated with four energy dispersive detectors (EDAXElement) | Guangzhou Tuoyan Analytical Technology Co., Ltd., Guizhou, China (GTAT) | EPMA: 15 kV accelerating potential, beam current of 10 or 20 nA, defocused beam diameter of 5 µm, peak counting times 10–40 s, background measurements at 50% of peak counting duration; SEM: operating voltage of 25 kV, working distance of ~15.0 mm; TIMA: dot-mapping mode, working distance of 15 mm, spot size of ~92 nm, scanning at 3 µm resolution, 25 kV, 11.6 nA; LA-ICP-MS spot analysis: laser energy 5 J/cm2, repetition rate 15 Hz; LA-ICP-MS mapping: laser energy 5 J/cm2, repetition rate 15 Hz, spot size 10 µm, scan speed 40 µm/s | NIST 610, NIST 612, GSD-1G | [48 empty] | 0.9 | [7 empty] | 61598 | [13 empty] | 72 | [76 empty] | 2025 | L. Wang et al. (2026), Ore Geology Reviews, 188, 107059 |  | CHN | Guizhou
| Qingshan |  | Metamorphic |  |  | Zn, Pb | Ge | Zn, Pb, Ge | Meng et al., 2023 |  | In-1-6-1 | In-1-6-1 | underground mine |  |  |  |  | ore material | polished section | grab | mineral separate | [5 empty] | mineralisation |  |  |  | sphalerite, pyrite, galena, hemimorphite, willemite, goethite, smithsonite, cerussite | [6 empty] | calcite, pyrite, galena, sphalerite, hemimorphite, willemite, goethite, smithsonite, cerussite | polished sections (150 µm thick) | LA-ICPMS, EMPA, SEM-EDS | JEOL JXA-i SP100 microprobe equipped with five wavelength-dispersive spectrometers; Tescan Mira 3 field emission scanning electron microscope equipped with an energy dispersive spectrometer; Tescan Integrated Mineral Analyzer (TIMA) system comprising a field emission scanning electron microscope (Tescan Mira 3), integrated with four energy dispersive detectors (EDAXElement) | Guangzhou Tuoyan Analytical Technology Co., Ltd., Guizhou, China (GTAT) | EPMA: 15 kV accelerating potential, beam current of 10 or 20 nA, defocused beam diameter of 5 µm, peak counting times 10–40 s, background measurements at 50% of peak counting duration; SEM: operating voltage of 25 kV, working distance of ~15.0 mm; TIMA: dot-mapping mode, working distance of 15 mm, spot size of ~92 nm, scanning at 3 µm resolution, 25 kV, 11.6 nA; LA-ICP-MS spot analysis: laser energy 5 J/cm2, repetition rate 15 Hz; LA-ICP-MS mapping: laser energy 5 J/cm2, repetition rate 15 Hz, spot size 10 µm, scan speed 40 µm/s | NIST 610, NIST 612, GSD-1G | [48 empty] | 2.4 | [7 empty] | 38 | [13 empty] | 296 | [76 empty] | 2025 | L. Wang et al. (2026), Ore Geology Reviews, 188, 107059 |  | CHN | Guizhou
| Qingshan |  | Metamorphic |  |  | Zn, Pb | Ge | Zn, Pb, Ge | Meng et al., 2023 |  | In-1-7-1 | In-1-7-1 | underground mine |  |  |  |  | ore material | polished section | grab | mineral separate | [5 empty] | mineralisation |  |  |  | sphalerite, pyrite, galena, hemimorphite, willemite, goethite, smithsonite, cerussite | [6 empty] | calcite, pyrite, galena, sphalerite, hemimorphite, willemite, goethite, smithsonite, cerussite | polished sections (150 µm thick) | LA-ICPMS, EMPA, SEM-EDS | JEOL JXA-i SP100 microprobe equipped with five wavelength-dispersive spectrometers; Tescan Mira 3 field emission scanning electron microscope equipped with an energy dispersive spectrometer; Tescan Integrated Mineral Analyzer (TIMA) system comprising a field emission scanning electron microscope (Tescan Mira 3), integrated with four energy dispersive detectors (EDAXElement) | Guangzhou Tuoyan Analytical Technology Co., Ltd., Guizhou, China (GTAT) | EPMA: 15 kV accelerating potential, beam current of 10 or 20 nA, defocused beam diameter of 5 µm, peak counting times 10–40 s, background measurements at 50% of peak counting duration; SEM: operating voltage of 25 kV, working distance of ~15.0 mm; TIMA: dot-mapping mode, working distance of 15 mm, spot size of ~92 nm, scanning at 3 µm resolution, 25 kV, 11.6 nA; LA-ICP-MS spot analysis: laser energy 5 J/cm2, repetition rate 15 Hz; LA-ICP-MS mapping: laser energy 5 J/cm2, repetition rate 15 Hz, spot size 10 µm, scan speed 40 µm/s | NIST 610, NIST 612, GSD-1G | [48 empty] | 3.8 | [7 empty] | 408 | [13 empty] | 183 | [76 empty] | 2025 | L. Wang et al. (2026), Ore Geology Reviews, 188, 107059 |  | CHN | Guizhou
| Qingshan |  | Metamorphic |  |  | Zn, Pb | Ge | Zn, Pb, Ge | Meng et al., 2023 |  | In-1-8-1 | In-1-8-1 | underground mine |  |  |  |  | ore material | polished section | grab | mineral separate | [5 empty] | mineralisation |  |  |  | sphalerite, pyrite, galena, hemimorphite, willemite, goethite, smithsonite, cerussite | [6 empty] | calcite, pyrite, galena, sphalerite, hemimorphite, willemite, goethite, smithsonite, cerussite | polished sections (150 µm thick) | LA-ICPMS, EMPA, SEM-EDS | JEOL JXA-i SP100 microprobe equipped with five wavelength-dispersive spectrometers; Tescan Mira 3 field emission scanning electron microscope equipped with an energy dispersive spectrometer; Tescan Integrated Mineral Analyzer (TIMA) system comprising a field emission scanning electron microscope (Tescan Mira 3), integrated with four energy dispersive detectors (EDAXElement) | Guangzhou Tuoyan Analytical Technology Co., Ltd., Guizhou, China (GTAT) | EPMA: 15 kV accelerating potential, beam current of 10 or 20 nA, defocused beam diameter of 5 µm, peak counting times 10–40 s, background measurements at 50% of peak counting duration; SEM: operating voltage of 25 kV, working distance of ~15.0 mm; TIMA: dot-mapping mode, working distance of 15 mm, spot size of ~92 nm, scanning at 3 µm resolution, 25 kV, 11.6 nA; LA-ICP-MS spot analysis: laser energy 5 J/cm2, repetition rate 15 Hz; LA-ICP-MS mapping: laser energy 5 J/cm2, repetition rate 15 Hz, spot size 10 µm, scan speed 40 µm/s | NIST 610, NIST 612, GSD-1G | [48 empty] | 3.7 | [7 empty] | 1082 | [13 empty] | 180 | [76 empty] | 2025 | L. Wang et al. (2026), Ore Geology Reviews, 188, 107059 |  | CHN | Guizhou
| Qingshan |  | Metamorphic |  |  | Zn, Pb | Ge | Zn, Pb, Ge | Meng et al., 2023 |  | In-1-9-1 | In-1-9-1 | underground mine |  |  |  |  | ore material | polished section | grab | mineral separate | [5 empty] | mineralisation |  |  |  | sphalerite, pyrite, galena, hemimorphite, willemite, goethite, smithsonite, cerussite | [6 empty] | calcite, pyrite, galena, sphalerite, hemimorphite, willemite, goethite, smithsonite, cerussite | polished sections (150 µm thick) | LA-ICPMS, EMPA, SEM-EDS | JEOL JXA-i SP100 microprobe equipped with five wavelength-dispersive spectrometers; Tescan Mira 3 field emission scanning electron microscope equipped with an energy dispersive spectrometer; Tescan Integrated Mineral Analyzer (TIMA) system comprising a field emission scanning electron microscope (Tescan Mira 3), integrated with four energy dispersive detectors (EDAXElement) | Guangzhou Tuoyan Analytical Technology Co., Ltd., Guizhou, China (GTAT) | EPMA: 15 kV accelerating potential, beam current of 10 or 20 nA, defocused beam diameter of 5 µm, peak counting times 10–40 s, background measurements at 50% of peak counting duration; SEM: operating voltage of 25 kV, working distance of ~15.0 mm; TIMA: dot-mapping mode, working distance of 15 mm, spot size of ~92 nm, scanning at 3 µm resolution, 25 kV, 11.6 nA; LA-ICP-MS spot analysis: laser energy 5 J/cm2, repetition rate 15 Hz; LA-ICP-MS mapping: laser energy 5 J/cm2, repetition rate 15 Hz, spot size 10 µm, scan speed 40 µm/s | NIST 610, NIST 612, GSD-1G | [48 empty] | 0.9 | [7 empty] | 61139 | [13 empty] | 70 | [76 empty] | 2025 | L. Wang et al. (2026), Ore Geology Reviews, 188, 107059 |  | CHN | Guizhou
| Qingshan |  | Metamorphic |  |  | Zn, Pb | Ge | Zn, Pb, Ge | Meng et al., 2023 |  | In-1-10-1 | In-1-10-1 | underground mine |  |  |  |  | ore material | polished section | grab | mineral separate | [5 empty] | mineralisation |  |  |  | sphalerite, pyrite, galena, hemimorphite, willemite, goethite, smithsonite, cerussite | [6 empty] | calcite, pyrite, galena, sphalerite, hemimorphite, willemite, goethite, smithsonite, cerussite | polished sections (150 µm thick) | LA-ICPMS, EMPA, SEM-EDS | JEOL JXA-i SP100 microprobe equipped with five wavelength-dispersive spectrometers; Tescan Mira 3 field emission scanning electron microscope equipped with an energy dispersive spectrometer; Tescan Integrated Mineral Analyzer (TIMA) system comprising a field emission scanning electron microscope (Tescan Mira 3), integrated with four energy dispersive detectors (EDAXElement) | Guangzhou Tuoyan Analytical Technology Co., Ltd., Guizhou, China (GTAT) | EPMA: 15 kV accelerating potential, beam current of 10 or 20 nA, defocused beam diameter of 5 µm, peak counting times 10–40 s, background measurements at 50% of peak counting duration; SEM: operating voltage of 25 kV, working distance of ~15.0 mm; TIMA: dot-mapping mode, working distance of 15 mm, spot size of ~92 nm, scanning at 3 µm resolution, 25 kV, 11.6 nA; LA-ICP-MS spot analysis: laser energy 5 J/cm2, repetition rate 15 Hz; LA-ICP-MS mapping: laser energy 5 J/cm2, repetition rate 15 Hz, spot size 10 µm, scan speed 40 µm/s | NIST 610, NIST 612, GSD-1G | [48 empty] | 0.8 | [7 empty] | 55862 | [13 empty] | 66 | [76 empty] | 2025 | L. Wang et al. (2026), Ore Geology Reviews, 188, 107059 |  | CHN | Guizhou
| Qingshan |  | Metamorphic |  |  | Zn, Pb | Ge | Zn, Pb, Ge | Meng et al., 2023 |  | In-1-11-1 | In-1-11-1 | underground mine |  |  |  |  | ore material | polished section | grab | mineral separate | [5 empty] | mineralisation |  |  |  | sphalerite, pyrite, galena, hemimorphite, willemite, goethite, smithsonite, cerussite | [6 empty] | calcite, pyrite, galena, sphalerite, hemimorphite, willemite, goethite, smithsonite, cerussite | polished sections (150 µm thick) | LA-ICPMS, EMPA, SEM-EDS | JEOL JXA-i SP100 microprobe equipped with five wavelength-dispersive spectrometers; Tescan Mira 3 field emission scanning electron microscope equipped with an energy dispersive spectrometer; Tescan Integrated Mineral Analyzer (TIMA) system comprising a field emission scanning electron microscope (Tescan Mira 3), integrated with four energy dispersive detectors (EDAXElement) | Guangzhou Tuoyan Analytical Technology Co., Ltd., Guizhou, China (GTAT) | EPMA: 15 kV accelerating potential, beam current of 10 or 20 nA, defocused beam diameter of 5 µm, peak counting times 10–40 s, background measurements at 50% of peak counting duration; SEM: operating voltage of 25 kV, working distance of ~15.0 mm; TIMA: dot-mapping mode, working distance of 15 mm, spot size of ~92 nm, scanning at 3 µm resolution, 25 kV, 11.6 nA; LA-ICP-MS spot analysis: laser energy 5 J/cm2, repetition rate 15 Hz; LA-ICP-MS mapping: laser energy 5 J/cm2, repetition rate 15 Hz, spot size 10 µm, scan speed 40 µm/s | NIST 610, NIST 612, GSD-1G | [48 empty] | 1.1 | [7 empty] | 15917 | [13 empty] | 114 | [76 empty] | 2025 | L. Wang et al. (2026), Ore Geology Reviews, 188, 107059 |  | CHN | Guizhou
| Qingshan |  | Metamorphic |  |  | Zn, Pb | Ge | Zn, Pb, Ge | Meng et al., 2023 |  | In-1-12-1 | In-1-12-1 | underground mine |  |  |  |  | ore material | polished section | grab | mineral separate | [5 empty] | mineralisation |  |  |  | sphalerite, pyrite, galena, hemimorphite, willemite, goethite, smithsonite, cerussite | [6 empty] | calcite, pyrite, galena, sphalerite, hemimorphite, willemite, goethite, smithsonite, cerussite | polished sections (150 µm thick) | LA-ICPMS, EMPA, SEM-EDS | JEOL JXA-i SP100 microprobe equipped with five wavelength-dispersive spectrometers; Tescan Mira 3 field emission scanning electron microscope equipped with an energy dispersive spectrometer; Tescan Integrated Mineral Analyzer (TIMA) system comprising a field emission scanning electron microscope (Tescan Mira 3), integrated with four energy dispersive detectors (EDAXElement) | Guangzhou Tuoyan Analytical Technology Co., Ltd., Guizhou, China (GTAT) | EPMA: 15 kV accelerating potential, beam current of 10 or 20 nA, defocused beam diameter of 5 µm, peak counting times 10–40 s, background measurements at 50% of peak counting duration; SEM: operating voltage of 25 kV, working distance of ~15.0 mm; TIMA: dot-mapping mode, working distance of 15 mm, spot size of ~92 nm, scanning at 3 µm resolution, 25 kV, 11.6 nA; LA-ICP-MS spot analysis: laser energy 5 J/cm2, repetition rate 15 Hz; LA-ICP-MS mapping: laser energy 5 J/cm2, repetition rate 15 Hz, spot size 10 µm, scan speed 40 µm/s | NIST 610, NIST 612, GSD-1G | [48 empty] | 0.9 | [7 empty] | 9656 | [13 empty] | 53 | [76 empty] | 2025 | L. Wang et al. (2026), Ore Geology Reviews, 188, 107059 |  | CHN | Guizhou
| Qingshan |  | Metamorphic |  |  | Zn, Pb | Ge | Zn, Pb, Ge | Meng et al., 2023 |  | In-1-13-1 | In-1-13-1 | underground mine |  |  |  |  | ore material | polished section | grab | mineral separate | [5 empty] | mineralisation |  |  |  | sphalerite, pyrite, galena, hemimorphite, willemite, goethite, smithsonite, cerussite | [6 empty] | calcite, pyrite, galena, sphalerite, hemimorphite, willemite, goethite, smithsonite, cerussite | polished sections (150 µm thick) | LA-ICPMS, EMPA, SEM-EDS | JEOL JXA-i SP100 microprobe equipped with five wavelength-dispersive spectrometers; Tescan Mira 3 field emission scanning electron microscope equipped with an energy dispersive spectrometer; Tescan Integrated Mineral Analyzer (TIMA) system comprising a field emission scanning electron microscope (Tescan Mira 3), integrated with four energy dispersive detectors (EDAXElement) | Guangzhou Tuoyan Analytical Technology Co., Ltd., Guizhou, China (GTAT) | EPMA: 15 kV accelerating potential, beam current of 10 or 20 nA, defocused beam diameter of 5 µm, peak counting times 10–40 s, background measurements at 50% of peak counting duration; SEM: operating voltage of 25 kV, working distance of ~15.0 mm; TIMA: dot-mapping mode, working distance of 15 mm, spot size of ~92 nm, scanning at 3 µm resolution, 25 kV, 11.6 nA; LA-ICP-MS spot analysis: laser energy 5 J/cm2, repetition rate 15 Hz; LA-ICP-MS mapping: laser energy 5 J/cm2, repetition rate 15 Hz, spot size 10 µm, scan speed 40 µm/s | NIST 610, NIST 612, GSD-1G | [48 empty] | 1.2 | [7 empty] | 67341 | [13 empty] | 82 | [76 empty] | 2025 | L. Wang et al. (2026), Ore Geology Reviews, 188, 107059 |  | CHN | Guizhou
| Qingshan |  | Metamorphic |  |  | Zn, Pb | Ge | Zn, Pb, Ge | Meng et al., 2023 |  | In-1-14-1 | In-1-14-1 | underground mine |  |  |  |  | ore material | polished section | grab | mineral separate | [5 empty] | mineralisation |  |  |  | sphalerite, pyrite, galena, hemimorphite, willemite, goethite, smithsonite, cerussite | [6 empty] | calcite, pyrite, galena, sphalerite, hemimorphite, willemite, goethite, smithsonite, cerussite | polished sections (150 µm thick) | LA-ICPMS, EMPA, SEM-EDS | JEOL JXA-i SP100 microprobe equipped with five wavelength-dispersive spectrometers; Tescan Mira 3 field emission scanning electron microscope equipped with an energy dispersive spectrometer; Tescan Integrated Mineral Analyzer (TIMA) system comprising a field emission scanning electron microscope (Tescan Mira 3), integrated with four energy dispersive detectors (EDAXElement) | Guangzhou Tuoyan Analytical Technology Co., Ltd., Guizhou, China (GTAT) | EPMA: 15 kV accelerating potential, beam current of 10 or 20 nA, defocused beam diameter of 5 µm, peak counting times 10–40 s, background measurements at 50% of peak counting duration; SEM: operating voltage of 25 kV, working distance of ~15.0 mm; TIMA: dot-mapping mode, working distance of 15 mm, spot size of ~92 nm, scanning at 3 µm resolution, 25 kV, 11.6 nA; LA-ICP-MS spot analysis: laser energy 5 J/cm2, repetition rate 15 Hz; LA-ICP-MS mapping: laser energy 5 J/cm2, repetition rate 15 Hz, spot size 10 µm, scan speed 40 µm/s | NIST 610, NIST 612, GSD-1G | [48 empty] | 0.9 | [7 empty] | 64818 | [13 empty] | 76 | [76 empty] | 2025 | L. Wang et al. (2026), Ore Geology Reviews, 188, 107059 |  | CHN | Guizhou
| Qingshan |  | Metamorphic |  |  | Zn, Pb | Ge | Zn, Pb, Ge | Meng et al., 2023 |  | In-1-15-1 | In-1-15-1 | underground mine |  |  |  |  | ore material | polished section | grab | mineral separate | [5 empty] | mineralisation |  |  |  | sphalerite, pyrite, galena, hemimorphite, willemite, goethite, smithsonite, cerussite | [6 empty] | calcite, pyrite, galena, sphalerite, hemimorphite, willemite, goethite, smithsonite, cerussite | polished sections (150 µm thick) | LA-ICPMS, EMPA, SEM-EDS | JEOL JXA-i SP100 microprobe equipped with five wavelength-dispersive spectrometers; Tescan Mira 3 field emission scanning electron microscope equipped with an energy dispersive spectrometer; Tescan Integrated Mineral Analyzer (TIMA) system comprising a field emission scanning electron microscope (Tescan Mira 3), integrated with four energy dispersive detectors (EDAXElement) | Guangzhou Tuoyan Analytical Technology Co., Ltd., Guizhou, China (GTAT) | EPMA: 15 kV accelerating potential, beam current of 10 or 20 nA, defocused beam diameter of 5 µm, peak counting times 10–40 s, background measurements at 50% of peak counting duration; SEM: operating voltage of 25 kV, working distance of ~15.0 mm; TIMA: dot-mapping mode, working distance of 15 mm, spot size of ~92 nm, scanning at 3 µm resolution, 25 kV, 11.6 nA; LA-ICP-MS spot analysis: laser energy 5 J/cm2, repetition rate 15 Hz; LA-ICP-MS mapping: laser energy 5 J/cm2, repetition rate 15 Hz, spot size 10 µm, scan speed 40 µm/s | NIST 610, NIST 612, GSD-1G | [48 empty] | 0.9 | [7 empty] | 64347 | [13 empty] | 65 | [76 empty] | 2025 | L. Wang et al. (2026), Ore Geology Reviews, 188, 107059 |  | CHN | Guizhou
| Qingshan |  | Metamorphic |  |  | Zn, Pb | Ge | Zn, Pb, Ge | Meng et al., 2023 |  | In-1-16-1 | In-1-16-1 | underground mine |  |  |  |  | ore material | polished section | grab | mineral separate | [5 empty] | mineralisation |  |  |  | sphalerite, pyrite, galena, hemimorphite, willemite, goethite, smithsonite, cerussite | [6 empty] | calcite, pyrite, galena, sphalerite, hemimorphite, willemite, goethite, smithsonite, cerussite | polished sections (150 µm thick) | LA-ICPMS, EMPA, SEM-EDS | JEOL JXA-i SP100 microprobe equipped with five wavelength-dispersive spectrometers; Tescan Mira 3 field emission scanning electron microscope equipped with an energy dispersive spectrometer; Tescan Integrated Mineral Analyzer (TIMA) system comprising a field emission scanning electron microscope (Tescan Mira 3), integrated with four energy dispersive detectors (EDAXElement) | Guangzhou Tuoyan Analytical Technology Co., Ltd., Guizhou, China (GTAT) | EPMA: 15 kV accelerating potential, beam current of 10 or 20 nA, defocused beam diameter of 5 µm, peak counting times 10–40 s, background measurements at 50% of peak counting duration; SEM: operating voltage of 25 kV, working distance of ~15.0 mm; TIMA: dot-mapping mode, working distance of 15 mm, spot size of ~92 nm, scanning at 3 µm resolution, 25 kV, 11.6 nA; LA-ICP-MS spot analysis: laser energy 5 J/cm2, repetition rate 15 Hz; LA-ICP-MS mapping: laser energy 5 J/cm2, repetition rate 15 Hz, spot size 10 µm, scan speed 40 µm/s | NIST 610, NIST 612, GSD-1G | [48 empty] | 0.9 | [7 empty] | 36160 | [13 empty] | 69 | [76 empty] | 2025 | L. Wang et al. (2026), Ore Geology Reviews, 188, 107059 |  | CHN | Guizhou
| Qingshan |  | Metamorphic |  |  | Zn, Pb | Ge | Zn, Pb, Ge | Meng et al., 2023 |  | In-1-17-1 | In-1-17-1 | underground mine |  |  |  |  | ore material | polished section | grab | mineral separate | [5 empty] | mineralisation |  |  |  | sphalerite, pyrite, galena, hemimorphite, willemite, goethite, smithsonite, cerussite | [6 empty] | calcite, pyrite, galena, sphalerite, hemimorphite, willemite, goethite, smithsonite, cerussite | polished sections (150 µm thick) | LA-ICPMS, EMPA, SEM-EDS | JEOL JXA-i SP100 microprobe equipped with five wavelength-dispersive spectrometers; Tescan Mira 3 field emission scanning electron microscope equipped with an energy dispersive spectrometer; Tescan Integrated Mineral Analyzer (TIMA) system comprising a field emission scanning electron microscope (Tescan Mira 3), integrated with four energy dispersive detectors (EDAXElement) | Guangzhou Tuoyan Analytical Technology Co., Ltd., Guizhou, China (GTAT) | EPMA: 15 kV accelerating potential, beam current of 10 or 20 nA, defocused beam diameter of 5 µm, peak counting times 10–40 s, background measurements at 50% of peak counting duration; SEM: operating voltage of 25 kV, working distance of ~15.0 mm; TIMA: dot-mapping mode, working distance of 15 mm, spot size of ~92 nm, scanning at 3 µm resolution, 25 kV, 11.6 nA; LA-ICP-MS spot analysis: laser energy 5 J/cm2, repetition rate 15 Hz; LA-ICP-MS mapping: laser energy 5 J/cm2, repetition rate 15 Hz, spot size 10 µm, scan speed 40 µm/s | NIST 610, NIST 612, GSD-1G | [48 empty] | 1.2 | [7 empty] | 3580 | [13 empty] | 203 | [76 empty] | 2025 | L. Wang et al. (2026), Ore Geology Reviews, 188, 107059 |  | CHN | Guizhou
| Qingshan |  | Metamorphic |  |  | Zn, Pb | Ge | Zn, Pb, Ge | Meng et al., 2023 |  | In-1-18-1 | In-1-18-1 | underground mine |  |  |  |  | ore material | polished section | grab | mineral separate | [5 empty] | mineralisation |  |  |  | sphalerite, pyrite, galena, hemimorphite, willemite, goethite, smithsonite, cerussite | [6 empty] | calcite, pyrite, galena, sphalerite, hemimorphite, willemite, goethite, smithsonite, cerussite | polished sections (150 µm thick) | LA-ICPMS, EMPA, SEM-EDS | JEOL JXA-i SP100 microprobe equipped with five wavelength-dispersive spectrometers; Tescan Mira 3 field emission scanning electron microscope equipped with an energy dispersive spectrometer; Tescan Integrated Mineral Analyzer (TIMA) system comprising a field emission scanning electron microscope (Tescan Mira 3), integrated with four energy dispersive detectors (EDAXElement) | Guangzhou Tuoyan Analytical Technology Co., Ltd., Guizhou, China (GTAT) | EPMA: 15 kV accelerating potential, beam current of 10 or 20 nA, defocused beam diameter of 5 µm, peak counting times 10–40 s, background measurements at 50% of peak counting duration; SEM: operating voltage of 25 kV, working distance of ~15.0 mm; TIMA: dot-mapping mode, working distance of 15 mm, spot size of ~92 nm, scanning at 3 µm resolution, 25 kV, 11.6 nA; LA-ICP-MS spot analysis: laser energy 5 J/cm2, repetition rate 15 Hz; LA-ICP-MS mapping: laser energy 5 J/cm2, repetition rate 15 Hz, spot size 10 µm, scan speed 40 µm/s | NIST 610, NIST 612, GSD-1G | [48 empty] | 1.2 | [7 empty] | 3227 | [13 empty] | 144 | [76 empty] | 2025 | L. Wang et al. (2026), Ore Geology Reviews, 188, 107059 |  | CHN | Guizhou
| Qingshan |  | Metamorphic |  |  | Zn, Pb | Ge | Zn, Pb, Ge | Meng et al., 2023 |  | In-2-1-1 | In-2-1-1 | underground mine |  |  |  |  | ore material | polished section | grab | mineral separate | [5 empty] | mineralisation |  |  |  | sphalerite, pyrite, galena, hemimorphite, willemite, goethite, smithsonite, cerussite | [6 empty] | calcite, pyrite, galena, sphalerite, hemimorphite, willemite, goethite, smithsonite, cerussite | polished sections (150 µm thick) | LA-ICPMS, EMPA, SEM-EDS | JEOL JXA-i SP100 microprobe equipped with five wavelength-dispersive spectrometers; Tescan Mira 3 field emission scanning electron microscope equipped with an energy dispersive spectrometer; Tescan Integrated Mineral Analyzer (TIMA) system comprising a field emission scanning electron microscope (Tescan Mira 3), integrated with four energy dispersive detectors (EDAXElement) | Guangzhou Tuoyan Analytical Technology Co., Ltd., Guizhou, China (GTAT) | EPMA: 15 kV accelerating potential, beam current of 10 or 20 nA, defocused beam diameter of 5 µm, peak counting times 10–40 s, background measurements at 50% of peak counting duration; SEM: operating voltage of 25 kV, working distance of ~15.0 mm; TIMA: dot-mapping mode, working distance of 15 mm, spot size of ~92 nm, scanning at 3 µm resolution, 25 kV, 11.6 nA; LA-ICP-MS spot analysis: laser energy 5 J/cm2, repetition rate 15 Hz; LA-ICP-MS mapping: laser energy 5 J/cm2, repetition rate 15 Hz, spot size 10 µm, scan speed 40 µm/s | NIST 610, NIST 612, GSD-1G | [48 empty] | 10.4 | [7 empty] | 236 | [13 empty] | 85 | [76 empty] | 2025 | L. Wang et al. (2026), Ore Geology Reviews, 188, 107059 |  | CHN | Guizhou
| Qingshan |  | Metamorphic |  |  | Zn, Pb | Ge | Zn, Pb, Ge | Meng et al., 2023 |  | In-2-2-1 | In-2-2-1 | underground mine |  |  |  |  | ore material | polished section | grab | mineral separate | [5 empty] | mineralisation |  |  |  | sphalerite, pyrite, galena, hemimorphite, willemite, goethite, smithsonite, cerussite | [6 empty] | calcite, pyrite, galena, sphalerite, hemimorphite, willemite, goethite, smithsonite, cerussite | polished sections (150 µm thick) | LA-ICPMS, EMPA, SEM-EDS | JEOL JXA-i SP100 microprobe equipped with five wavelength-dispersive spectrometers; Tescan Mira 3 field emission scanning electron microscope equipped with an energy dispersive spectrometer; Tescan Integrated Mineral Analyzer (TIMA) system comprising a field emission scanning electron microscope (Tescan Mira 3), integrated with four energy dispersive detectors (EDAXElement) | Guangzhou Tuoyan Analytical Technology Co., Ltd., Guizhou, China (GTAT) | EPMA: 15 kV accelerating potential, beam current of 10 or 20 nA, defocused beam diameter of 5 µm, peak counting times 10–40 s, background measurements at 50% of peak counting duration; SEM: operating voltage of 25 kV, working distance of ~15.0 mm; TIMA: dot-mapping mode, working distance of 15 mm, spot size of ~92 nm, scanning at 3 µm resolution, 25 kV, 11.6 nA; LA-ICP-MS spot analysis: laser energy 5 J/cm2, repetition rate 15 Hz; LA-ICP-MS mapping: laser energy 5 J/cm2, repetition rate 15 Hz, spot size 10 µm, scan speed 40 µm/s | NIST 610, NIST 612, GSD-1G | [48 empty] | 3.9 | [7 empty] | 495 | [13 empty] | 546 | [76 empty] | 2025 | L. Wang et al. (2026), Ore Geology Reviews, 188, 107059 |  | CHN | Guizhou
| Qingshan |  | Metamorphic |  |  | Zn, Pb | Ge | Zn, Pb, Ge | Meng et al., 2023 |  | In-2-3-1 | In-2-3-1 | underground mine |  |  |  |  | ore material | polished section | grab | mineral separate | [5 empty] | mineralisation |  |  |  | sphalerite, pyrite, galena, hemimorphite, willemite, goethite, smithsonite, cerussite | [6 empty] | calcite, pyrite, galena, sphalerite, hemimorphite, willemite, goethite, smithsonite, cerussite | polished sections (150 µm thick) | LA-ICPMS, EMPA, SEM-EDS | JEOL JXA-i SP100 microprobe equipped with five wavelength-dispersive spectrometers; Tescan Mira 3 field emission scanning electron microscope equipped with an energy dispersive spectrometer; Tescan Integrated Mineral Analyzer (TIMA) system comprising a field emission scanning electron microscope (Tescan Mira 3), integrated with four energy dispersive detectors (EDAXElement) | Guangzhou Tuoyan Analytical Technology Co., Ltd., Guizhou, China (GTAT) | EPMA: 15 kV accelerating potential, beam current of 10 or 20 nA, defocused beam diameter of 5 µm, peak counting times 10–40 s, background measurements at 50% of peak counting duration; SEM: operating voltage of 25 kV, working distance of ~15.0 mm; TIMA: dot-mapping mode, working distance of 15 mm, spot size of ~92 nm, scanning at 3 µm resolution, 25 kV, 11.6 nA; LA-ICP-MS spot analysis: laser energy 5 J/cm2, repetition rate 15 Hz; LA-ICP-MS mapping: laser energy 5 J/cm2, repetition rate 15 Hz, spot size 10 µm, scan speed 40 µm/s | NIST 610, NIST 612, GSD-1G | [48 empty] | 1.5 | [7 empty] | 297 | [13 empty] | 117 | [76 empty] | 2025 | L. Wang et al. (2026), Ore Geology Reviews, 188, 107059 |  | CHN | Guizhou
| Qingshan |  | Metamorphic |  |  | Zn, Pb | Ge | Zn, Pb, Ge | Meng et al., 2023 |  | In-2-4-1 | In-2-4-1 | underground mine |  |  |  |  | ore material | polished section | grab | mineral separate | [5 empty] | mineralisation |  |  |  | sphalerite, pyrite, galena, hemimorphite, willemite, goethite, smithsonite, cerussite | [6 empty] | calcite, pyrite, galena, sphalerite, hemimorphite, willemite, goethite, smithsonite, cerussite | polished sections (150 µm thick) | LA-ICPMS, EMPA, SEM-EDS | JEOL JXA-i SP100 microprobe equipped with five wavelength-dispersive spectrometers; Tescan Mira 3 field emission scanning electron microscope equipped with an energy dispersive spectrometer; Tescan Integrated Mineral Analyzer (TIMA) system comprising a field emission scanning electron microscope (Tescan Mira 3), integrated with four energy dispersive detectors (EDAXElement) | Guangzhou Tuoyan Analytical Technology Co., Ltd., Guizhou, China (GTAT) | EPMA: 15 kV accelerating potential, beam current of 10 or 20 nA, defocused beam diameter of 5 µm, peak counting times 10–40 s, background measurements at 50% of peak counting duration; SEM: operating voltage of 25 kV, working distance of ~15.0 mm; TIMA: dot-mapping mode, working distance of 15 mm, spot size of ~92 nm, scanning at 3 µm resolution, 25 kV, 11.6 nA; LA-ICP-MS spot analysis: laser energy 5 J/cm2, repetition rate 15 Hz; LA-ICP-MS mapping: laser energy 5 J/cm2, repetition rate 15 Hz, spot size 10 µm, scan speed 40 µm/s | NIST 610, NIST 612, GSD-1G | [48 empty] | 8.4 | [7 empty] | 7254 | [13 empty] | 80 | [76 empty] | 2025 | L. Wang et al. (2026), Ore Geology Reviews, 188, 107059 |  | CHN | Guizhou
| Qingshan |  | Metamorphic |  |  | Zn, Pb | Ge | Zn, Pb, Ge | Meng et al., 2023 |  | Skarn-1 | Skarn-1 | underground mine |  |  |  |  | ore material | polished section | grab | mineral separate | [5 empty] | mineralisation |  |  |  | sphalerite, pyrite, galena, hemimorphite, willemite, goethite, smithsonite, cerussite | [6 empty] | calcite, pyrite, galena, sphalerite, hemimorphite, willemite, goethite, smithsonite, cerussite | polished sections (150 µm thick) | LA-ICPMS, EMPA, SEM-EDS | JEOL JXA-i SP100 microprobe equipped with five wavelength-dispersive spectrometers; Tescan Mira 3 field emission scanning electron microscope equipped with an energy dispersive spectrometer; Tescan Integrated Mineral Analyzer (TIMA) system comprising a field emission scanning electron microscope (Tescan Mira 3), integrated with four energy dispersive detectors (EDAXElement) | Guangzhou Tuoyan Analytical Technology Co., Ltd., Guizhou, China (GTAT) | EPMA: 15 kV accelerating potential, beam current of 10 or 20 nA, defocused beam diameter of 5 µm, peak counting times 10–40 s, background measurements at 50% of peak counting duration; SEM: operating voltage of 25 kV, working distance of ~15.0 mm; TIMA: dot-mapping mode, working distance of 15 mm, spot size of ~92 nm, scanning at 3 µm resolution, 25 kV, 11.6 nA; LA-ICP-MS spot analysis: laser energy 5 J/cm2, repetition rate 15 Hz; LA-ICP-MS mapping: laser energy 5 J/cm2, repetition rate 15 Hz, spot size 10 µm, scan speed 40 µm/s | NIST 610, NIST 612, GSD-1G | [147 empty] | 2025 | L. Wang et al. (2026), Ore Geology Reviews, 188, 107059 |  | CHN | Guizhou
| Qingshan |  | Metamorphic |  |  | Zn, Pb | Ge | Zn, Pb, Ge | Meng et al., 2023 |  | Majdanpek deposit, Serbia (Cook et al., 2009)-1 | Majdanpek deposit, Serbia (Cook et al., 2009)-1 | underground mine |  |  |  |  | ore material | polished section | grab | mineral separate | [5 empty] | mineralisation |  |  |  | sphalerite, pyrite, galena, hemimorphite, willemite, goethite, smithsonite, cerussite | [6 empty] | calcite, pyrite, galena, sphalerite, hemimorphite, willemite, goethite, smithsonite, cerussite | polished sections (150 µm thick) | LA-ICPMS, EMPA, SEM-EDS | JEOL JXA-i SP100 microprobe equipped with five wavelength-dispersive spectrometers; Tescan Mira 3 field emission scanning electron microscope equipped with an energy dispersive spectrometer; Tescan Integrated Mineral Analyzer (TIMA) system comprising a field emission scanning electron microscope (Tescan Mira 3), integrated with four energy dispersive detectors (EDAXElement) | Guangzhou Tuoyan Analytical Technology Co., Ltd., Guizhou, China (GTAT) | EPMA: 15 kV accelerating potential, beam current of 10 or 20 nA, defocused beam diameter of 5 µm, peak counting times 10–40 s, background measurements at 50% of peak counting duration; SEM: operating voltage of 25 kV, working distance of ~15.0 mm; TIMA: dot-mapping mode, working distance of 15 mm, spot size of ~92 nm, scanning at 3 µm resolution, 25 kV, 11.6 nA; LA-ICP-MS spot analysis: laser energy 5 J/cm2, repetition rate 15 Hz; LA-ICP-MS mapping: laser energy 5 J/cm2, repetition rate 15 Hz, spot size 10 µm, scan speed 40 µm/s | NIST 610, NIST 612, GSD-1G | [147 empty] | 2025 | L. Wang et al. (2026), Ore Geology Reviews, 188, 107059 |  | CHN | Guizhou
| Qingshan |  | Metamorphic |  |  | Zn, Pb | Ge | Zn, Pb, Ge | Meng et al., 2023 |  | Source file-5 | Source file-5 | underground mine |  |  |  |  | ore material | polished section | grab | mineral separate | [5 empty] | mineralisation |  |  |  | sphalerite, pyrite, galena, hemimorphite, willemite, goethite, smithsonite, cerussite | [6 empty] | calcite, pyrite, galena, sphalerite, hemimorphite, willemite, goethite, smithsonite, cerussite | polished sections (150 µm thick) | LA-ICPMS, EMPA, SEM-EDS | JEOL JXA-i SP100 microprobe equipped with five wavelength-dispersive spectrometers; Tescan Mira 3 field emission scanning electron microscope equipped with an energy dispersive spectrometer; Tescan Integrated Mineral Analyzer (TIMA) system comprising a field emission scanning electron microscope (Tescan Mira 3), integrated with four energy dispersive detectors (EDAXElement) | Guangzhou Tuoyan Analytical Technology Co., Ltd., Guizhou, China (GTAT) | EPMA: 15 kV accelerating potential, beam current of 10 or 20 nA, defocused beam diameter of 5 µm, peak counting times 10–40 s, background measurements at 50% of peak counting duration; SEM: operating voltage of 25 kV, working distance of ~15.0 mm; TIMA: dot-mapping mode, working distance of 15 mm, spot size of ~92 nm, scanning at 3 µm resolution, 25 kV, 11.6 nA; LA-ICP-MS spot analysis: laser energy 5 J/cm2, repetition rate 15 Hz; LA-ICP-MS mapping: laser energy 5 J/cm2, repetition rate 15 Hz, spot size 10 µm, scan speed 40 µm/s | NIST 610, NIST 612, GSD-1G | [147 empty] | 2025 | L. Wang et al. (2026), Ore Geology Reviews, 188, 107059 |  | CHN | Guizhou
| Qingshan |  | Metamorphic |  |  | Zn, Pb | Ge | Zn, Pb, Ge | Meng et al., 2023 |  | MD-20-1-1 | MD-20-1-1 | underground mine |  |  |  |  | ore material | polished section | grab | mineral separate | [5 empty] | mineralisation |  |  |  | sphalerite, pyrite, galena, hemimorphite, willemite, goethite, smithsonite, cerussite | [6 empty] | calcite, pyrite, galena, sphalerite, hemimorphite, willemite, goethite, smithsonite, cerussite | polished sections (150 µm thick) | LA-ICPMS, EMPA, SEM-EDS | JEOL JXA-i SP100 microprobe equipped with five wavelength-dispersive spectrometers; Tescan Mira 3 field emission scanning electron microscope equipped with an energy dispersive spectrometer; Tescan Integrated Mineral Analyzer (TIMA) system comprising a field emission scanning electron microscope (Tescan Mira 3), integrated with four energy dispersive detectors (EDAXElement) | Guangzhou Tuoyan Analytical Technology Co., Ltd., Guizhou, China (GTAT) | EPMA: 15 kV accelerating potential, beam current of 10 or 20 nA, defocused beam diameter of 5 µm, peak counting times 10–40 s, background measurements at 50% of peak counting duration; SEM: operating voltage of 25 kV, working distance of ~15.0 mm; TIMA: dot-mapping mode, working distance of 15 mm, spot size of ~92 nm, scanning at 3 µm resolution, 25 kV, 11.6 nA; LA-ICP-MS spot analysis: laser energy 5 J/cm2, repetition rate 15 Hz; LA-ICP-MS mapping: laser energy 5 J/cm2, repetition rate 15 Hz, spot size 10 µm, scan speed 40 µm/s | NIST 610, NIST 612, GSD-1G | [48 empty] | 1 | [7 empty] | 50.2 | [13 empty] | 4345 | [76 empty] | 2025 | L. Wang et al. (2026), Ore Geology Reviews, 188, 107059 |  | CHN | Guizhou
| Qingshan |  | Metamorphic |  |  | Zn, Pb | Ge | Zn, Pb, Ge | Meng et al., 2023 |  | MD-20-2-1 | MD-20-2-1 | underground mine |  |  |  |  | ore material | polished section | grab | mineral separate | [5 empty] | mineralisation |  |  |  | sphalerite, pyrite, galena, hemimorphite, willemite, goethite, smithsonite, cerussite | [6 empty] | calcite, pyrite, galena, sphalerite, hemimorphite, willemite, goethite, smithsonite, cerussite | polished sections (150 µm thick) | LA-ICPMS, EMPA, SEM-EDS | JEOL JXA-i SP100 microprobe equipped with five wavelength-dispersive spectrometers; Tescan Mira 3 field emission scanning electron microscope equipped with an energy dispersive spectrometer; Tescan Integrated Mineral Analyzer (TIMA) system comprising a field emission scanning electron microscope (Tescan Mira 3), integrated with four energy dispersive detectors (EDAXElement) | Guangzhou Tuoyan Analytical Technology Co., Ltd., Guizhou, China (GTAT) | EPMA: 15 kV accelerating potential, beam current of 10 or 20 nA, defocused beam diameter of 5 µm, peak counting times 10–40 s, background measurements at 50% of peak counting duration; SEM: operating voltage of 25 kV, working distance of ~15.0 mm; TIMA: dot-mapping mode, working distance of 15 mm, spot size of ~92 nm, scanning at 3 µm resolution, 25 kV, 11.6 nA; LA-ICP-MS spot analysis: laser energy 5 J/cm2, repetition rate 15 Hz; LA-ICP-MS mapping: laser energy 5 J/cm2, repetition rate 15 Hz, spot size 10 µm, scan speed 40 µm/s | NIST 610, NIST 612, GSD-1G | [48 empty] | 1 | [7 empty] | 98.9 | [13 empty] | 2545 | [76 empty] | 2025 | L. Wang et al. (2026), Ore Geology Reviews, 188, 107059 |  | CHN | Guizhou
| Qingshan |  | Metamorphic |  |  | Zn, Pb | Ge | Zn, Pb, Ge | Meng et al., 2023 |  | MD-20-3-1 | MD-20-3-1 | underground mine |  |  |  |  | ore material | polished section | grab | mineral separate | [5 empty] | mineralisation |  |  |  | sphalerite, pyrite, galena, hemimorphite, willemite, goethite, smithsonite, cerussite | [6 empty] | calcite, pyrite, galena, sphalerite, hemimorphite, willemite, goethite, smithsonite, cerussite | polished sections (150 µm thick) | LA-ICPMS, EMPA, SEM-EDS | JEOL JXA-i SP100 microprobe equipped with five wavelength-dispersive spectrometers; Tescan Mira 3 field emission scanning electron microscope equipped with an energy dispersive spectrometer; Tescan Integrated Mineral Analyzer (TIMA) system comprising a field emission scanning electron microscope (Tescan Mira 3), integrated with four energy dispersive detectors (EDAXElement) | Guangzhou Tuoyan Analytical Technology Co., Ltd., Guizhou, China (GTAT) | EPMA: 15 kV accelerating potential, beam current of 10 or 20 nA, defocused beam diameter of 5 µm, peak counting times 10–40 s, background measurements at 50% of peak counting duration; SEM: operating voltage of 25 kV, working distance of ~15.0 mm; TIMA: dot-mapping mode, working distance of 15 mm, spot size of ~92 nm, scanning at 3 µm resolution, 25 kV, 11.6 nA; LA-ICP-MS spot analysis: laser energy 5 J/cm2, repetition rate 15 Hz; LA-ICP-MS mapping: laser energy 5 J/cm2, repetition rate 15 Hz, spot size 10 µm, scan speed 40 µm/s | NIST 610, NIST 612, GSD-1G | [48 empty] | 1.1 | [7 empty] | 63.6 | [13 empty] | 3745 | [76 empty] | 2025 | L. Wang et al. (2026), Ore Geology Reviews, 188, 107059 |  | CHN | Guizhou
| Qingshan |  | Metamorphic |  |  | Zn, Pb | Ge | Zn, Pb, Ge | Meng et al., 2023 |  | MD-20-4-1 | MD-20-4-1 | underground mine |  |  |  |  | ore material | polished section | grab | mineral separate | [5 empty] | mineralisation |  |  |  | sphalerite, pyrite, galena, hemimorphite, willemite, goethite, smithsonite, cerussite | [6 empty] | calcite, pyrite, galena, sphalerite, hemimorphite, willemite, goethite, smithsonite, cerussite | polished sections (150 µm thick) | LA-ICPMS, EMPA, SEM-EDS | JEOL JXA-i SP100 microprobe equipped with five wavelength-dispersive spectrometers; Tescan Mira 3 field emission scanning electron microscope equipped with an energy dispersive spectrometer; Tescan Integrated Mineral Analyzer (TIMA) system comprising a field emission scanning electron microscope (Tescan Mira 3), integrated with four energy dispersive detectors (EDAXElement) | Guangzhou Tuoyan Analytical Technology Co., Ltd., Guizhou, China (GTAT) | EPMA: 15 kV accelerating potential, beam current of 10 or 20 nA, defocused beam diameter of 5 µm, peak counting times 10–40 s, background measurements at 50% of peak counting duration; SEM: operating voltage of 25 kV, working distance of ~15.0 mm; TIMA: dot-mapping mode, working distance of 15 mm, spot size of ~92 nm, scanning at 3 µm resolution, 25 kV, 11.6 nA; LA-ICP-MS spot analysis: laser energy 5 J/cm2, repetition rate 15 Hz; LA-ICP-MS mapping: laser energy 5 J/cm2, repetition rate 15 Hz, spot size 10 µm, scan speed 40 µm/s | NIST 610, NIST 612, GSD-1G | [48 empty] | 1.1 | [7 empty] | 57 | [13 empty] | 4202 | [76 empty] | 2025 | L. Wang et al. (2026), Ore Geology Reviews, 188, 107059 |  | CHN | Guizhou
| Qingshan |  | Metamorphic |  |  | Zn, Pb | Ge | Zn, Pb, Ge | Meng et al., 2023 |  | MD-20-5-1 | MD-20-5-1 | underground mine |  |  |  |  | ore material | polished section | grab | mineral separate | [5 empty] | mineralisation |  |  |  | sphalerite, pyrite, galena, hemimorphite, willemite, goethite, smithsonite, cerussite | [6 empty] | calcite, pyrite, galena, sphalerite, hemimorphite, willemite, goethite, smithsonite, cerussite | polished sections (150 µm thick) | LA-ICPMS, EMPA, SEM-EDS | JEOL JXA-i SP100 microprobe equipped with five wavelength-dispersive spectrometers; Tescan Mira 3 field emission scanning electron microscope equipped with an energy dispersive spectrometer; Tescan Integrated Mineral Analyzer (TIMA) system comprising a field emission scanning electron microscope (Tescan Mira 3), integrated with four energy dispersive detectors (EDAXElement) | Guangzhou Tuoyan Analytical Technology Co., Ltd., Guizhou, China (GTAT) | EPMA: 15 kV accelerating potential, beam current of 10 or 20 nA, defocused beam diameter of 5 µm, peak counting times 10–40 s, background measurements at 50% of peak counting duration; SEM: operating voltage of 25 kV, working distance of ~15.0 mm; TIMA: dot-mapping mode, working distance of 15 mm, spot size of ~92 nm, scanning at 3 µm resolution, 25 kV, 11.6 nA; LA-ICP-MS spot analysis: laser energy 5 J/cm2, repetition rate 15 Hz; LA-ICP-MS mapping: laser energy 5 J/cm2, repetition rate 15 Hz, spot size 10 µm, scan speed 40 µm/s | NIST 610, NIST 612, GSD-1G | [48 empty] | 1.2 | [7 empty] | 46.9 | [13 empty] | 3570 | [76 empty] | 2025 | L. Wang et al. (2026), Ore Geology Reviews, 188, 107059 |  | CHN | Guizhou
| Qingshan |  | Metamorphic |  |  | Zn, Pb | Ge | Zn, Pb, Ge | Meng et al., 2023 |  | MD-20-6-1 | MD-20-6-1 | underground mine |  |  |  |  | ore material | polished section | grab | mineral separate | [5 empty] | mineralisation |  |  |  | sphalerite, pyrite, galena, hemimorphite, willemite, goethite, smithsonite, cerussite | [6 empty] | calcite, pyrite, galena, sphalerite, hemimorphite, willemite, goethite, smithsonite, cerussite | polished sections (150 µm thick) | LA-ICPMS, EMPA, SEM-EDS | JEOL JXA-i SP100 microprobe equipped with five wavelength-dispersive spectrometers; Tescan Mira 3 field emission scanning electron microscope equipped with an energy dispersive spectrometer; Tescan Integrated Mineral Analyzer (TIMA) system comprising a field emission scanning electron microscope (Tescan Mira 3), integrated with four energy dispersive detectors (EDAXElement) | Guangzhou Tuoyan Analytical Technology Co., Ltd., Guizhou, China (GTAT) | EPMA: 15 kV accelerating potential, beam current of 10 or 20 nA, defocused beam diameter of 5 µm, peak counting times 10–40 s, background measurements at 50% of peak counting duration; SEM: operating voltage of 25 kV, working distance of ~15.0 mm; TIMA: dot-mapping mode, working distance of 15 mm, spot size of ~92 nm, scanning at 3 µm resolution, 25 kV, 11.6 nA; LA-ICP-MS spot analysis: laser energy 5 J/cm2, repetition rate 15 Hz; LA-ICP-MS mapping: laser energy 5 J/cm2, repetition rate 15 Hz, spot size 10 µm, scan speed 40 µm/s | NIST 610, NIST 612, GSD-1G | [48 empty] | 1.1 | [7 empty] | 44.4 | [13 empty] | 4066 | [76 empty] | 2025 | L. Wang et al. (2026), Ore Geology Reviews, 188, 107059 |  | CHN | Guizhou
| Qingshan |  | Metamorphic |  |  | Zn, Pb | Ge | Zn, Pb, Ge | Meng et al., 2023 |  | MD-20-7-1 | MD-20-7-1 | underground mine |  |  |  |  | ore material | polished section | grab | mineral separate | [5 empty] | mineralisation |  |  |  | sphalerite, pyrite, galena, hemimorphite, willemite, goethite, smithsonite, cerussite | [6 empty] | calcite, pyrite, galena, sphalerite, hemimorphite, willemite, goethite, smithsonite, cerussite | polished sections (150 µm thick) | LA-ICPMS, EMPA, SEM-EDS | JEOL JXA-i SP100 microprobe equipped with five wavelength-dispersive spectrometers; Tescan Mira 3 field emission scanning electron microscope equipped with an energy dispersive spectrometer; Tescan Integrated Mineral Analyzer (TIMA) system comprising a field emission scanning electron microscope (Tescan Mira 3), integrated with four energy dispersive detectors (EDAXElement) | Guangzhou Tuoyan Analytical Technology Co., Ltd., Guizhou, China (GTAT) | EPMA: 15 kV accelerating potential, beam current of 10 or 20 nA, defocused beam diameter of 5 µm, peak counting times 10–40 s, background measurements at 50% of peak counting duration; SEM: operating voltage of 25 kV, working distance of ~15.0 mm; TIMA: dot-mapping mode, working distance of 15 mm, spot size of ~92 nm, scanning at 3 µm resolution, 25 kV, 11.6 nA; LA-ICP-MS spot analysis: laser energy 5 J/cm2, repetition rate 15 Hz; LA-ICP-MS mapping: laser energy 5 J/cm2, repetition rate 15 Hz, spot size 10 µm, scan speed 40 µm/s | NIST 610, NIST 612, GSD-1G | [48 empty] | 1.2 | [7 empty] | 38.6 | [13 empty] | 4405 | [76 empty] | 2025 | L. Wang et al. (2026), Ore Geology Reviews, 188, 107059 |  | CHN | Guizhou
| Qingshan |  | Metamorphic |  |  | Zn, Pb | Ge | Zn, Pb, Ge | Meng et al., 2023 |  | MD-20-8-1 | MD-20-8-1 | underground mine |  |  |  |  | ore material | polished section | grab | mineral separate | [5 empty] | mineralisation |  |  |  | sphalerite, pyrite, galena, hemimorphite, willemite, goethite, smithsonite, cerussite | [6 empty] | calcite, pyrite, galena, sphalerite, hemimorphite, willemite, goethite, smithsonite, cerussite | polished sections (150 µm thick) | LA-ICPMS, EMPA, SEM-EDS | JEOL JXA-i SP100 microprobe equipped with five wavelength-dispersive spectrometers; Tescan Mira 3 field emission scanning electron microscope equipped with an energy dispersive spectrometer; Tescan Integrated Mineral Analyzer (TIMA) system comprising a field emission scanning electron microscope (Tescan Mira 3), integrated with four energy dispersive detectors (EDAXElement) | Guangzhou Tuoyan Analytical Technology Co., Ltd., Guizhou, China (GTAT) | EPMA: 15 kV accelerating potential, beam current of 10 or 20 nA, defocused beam diameter of 5 µm, peak counting times 10–40 s, background measurements at 50% of peak counting duration; SEM: operating voltage of 25 kV, working distance of ~15.0 mm; TIMA: dot-mapping mode, working distance of 15 mm, spot size of ~92 nm, scanning at 3 µm resolution, 25 kV, 11.6 nA; LA-ICP-MS spot analysis: laser energy 5 J/cm2, repetition rate 15 Hz; LA-ICP-MS mapping: laser energy 5 J/cm2, repetition rate 15 Hz, spot size 10 µm, scan speed 40 µm/s | NIST 610, NIST 612, GSD-1G | [48 empty] | 1 | [7 empty] | 44 | [13 empty] | 4476 | [76 empty] | 2025 | L. Wang et al. (2026), Ore Geology Reviews, 188, 107059 |  | CHN | Guizhou
| Qingshan |  | Metamorphic |  |  | Zn, Pb | Ge | Zn, Pb, Ge | Meng et al., 2023 |  | Ocna de Fier deposit, Romania (Cook et al., 2009)-1 | Ocna de Fier deposit, Romania (Cook et al., 2009)-1 | underground mine |  |  |  |  | ore material | polished section | grab | mineral separate | [5 empty] | mineralisation |  |  |  | sphalerite, pyrite, galena, hemimorphite, willemite, goethite, smithsonite, cerussite | [6 empty] | calcite, pyrite, galena, sphalerite, hemimorphite, willemite, goethite, smithsonite, cerussite | polished sections (150 µm thick) | LA-ICPMS, EMPA, SEM-EDS | JEOL JXA-i SP100 microprobe equipped with five wavelength-dispersive spectrometers; Tescan Mira 3 field emission scanning electron microscope equipped with an energy dispersive spectrometer; Tescan Integrated Mineral Analyzer (TIMA) system comprising a field emission scanning electron microscope (Tescan Mira 3), integrated with four energy dispersive detectors (EDAXElement) | Guangzhou Tuoyan Analytical Technology Co., Ltd., Guizhou, China (GTAT) | EPMA: 15 kV accelerating potential, beam current of 10 or 20 nA, defocused beam diameter of 5 µm, peak counting times 10–40 s, background measurements at 50% of peak counting duration; SEM: operating voltage of 25 kV, working distance of ~15.0 mm; TIMA: dot-mapping mode, working distance of 15 mm, spot size of ~92 nm, scanning at 3 µm resolution, 25 kV, 11.6 nA; LA-ICP-MS spot analysis: laser energy 5 J/cm2, repetition rate 15 Hz; LA-ICP-MS mapping: laser energy 5 J/cm2, repetition rate 15 Hz, spot size 10 µm, scan speed 40 µm/s | NIST 610, NIST 612, GSD-1G | [147 empty] | 2025 | L. Wang et al. (2026), Ore Geology Reviews, 188, 107059 |  | CHN | Guizhou
| Qingshan |  | Metamorphic |  |  | Zn, Pb | Ge | Zn, Pb, Ge | Meng et al., 2023 |  | Source file-6 | Source file-6 | underground mine |  |  |  |  | ore material | polished section | grab | mineral separate | [5 empty] | mineralisation |  |  |  | sphalerite, pyrite, galena, hemimorphite, willemite, goethite, smithsonite, cerussite | [6 empty] | calcite, pyrite, galena, sphalerite, hemimorphite, willemite, goethite, smithsonite, cerussite | polished sections (150 µm thick) | LA-ICPMS, EMPA, SEM-EDS | JEOL JXA-i SP100 microprobe equipped with five wavelength-dispersive spectrometers; Tescan Mira 3 field emission scanning electron microscope equipped with an energy dispersive spectrometer; Tescan Integrated Mineral Analyzer (TIMA) system comprising a field emission scanning electron microscope (Tescan Mira 3), integrated with four energy dispersive detectors (EDAXElement) | Guangzhou Tuoyan Analytical Technology Co., Ltd., Guizhou, China (GTAT) | EPMA: 15 kV accelerating potential, beam current of 10 or 20 nA, defocused beam diameter of 5 µm, peak counting times 10–40 s, background measurements at 50% of peak counting duration; SEM: operating voltage of 25 kV, working distance of ~15.0 mm; TIMA: dot-mapping mode, working distance of 15 mm, spot size of ~92 nm, scanning at 3 µm resolution, 25 kV, 11.6 nA; LA-ICP-MS spot analysis: laser energy 5 J/cm2, repetition rate 15 Hz; LA-ICP-MS mapping: laser energy 5 J/cm2, repetition rate 15 Hz, spot size 10 µm, scan speed 40 µm/s | NIST 610, NIST 612, GSD-1G | [147 empty] | 2025 | L. Wang et al. (2026), Ore Geology Reviews, 188, 107059 |  | CHN | Guizhou
| Qingshan |  | Metamorphic |  |  | Zn, Pb | Ge | Zn, Pb, Ge | Meng et al., 2023 |  | P43-1-1 | P43-1-1 | underground mine |  |  |  |  | ore material | polished section | grab | mineral separate | [5 empty] | mineralisation |  |  |  | sphalerite, pyrite, galena, hemimorphite, willemite, goethite, smithsonite, cerussite | [6 empty] | calcite, pyrite, galena, sphalerite, hemimorphite, willemite, goethite, smithsonite, cerussite | polished sections (150 µm thick) | LA-ICPMS, EMPA, SEM-EDS | JEOL JXA-i SP100 microprobe equipped with five wavelength-dispersive spectrometers; Tescan Mira 3 field emission scanning electron microscope equipped with an energy dispersive spectrometer; Tescan Integrated Mineral Analyzer (TIMA) system comprising a field emission scanning electron microscope (Tescan Mira 3), integrated with four energy dispersive detectors (EDAXElement) | Guangzhou Tuoyan Analytical Technology Co., Ltd., Guizhou, China (GTAT) | EPMA: 15 kV accelerating potential, beam current of 10 or 20 nA, defocused beam diameter of 5 µm, peak counting times 10–40 s, background measurements at 50% of peak counting duration; SEM: operating voltage of 25 kV, working distance of ~15.0 mm; TIMA: dot-mapping mode, working distance of 15 mm, spot size of ~92 nm, scanning at 3 µm resolution, 25 kV, 11.6 nA; LA-ICP-MS spot analysis: laser energy 5 J/cm2, repetition rate 15 Hz; LA-ICP-MS mapping: laser energy 5 J/cm2, repetition rate 15 Hz, spot size 10 µm, scan speed 40 µm/s | NIST 610, NIST 612, GSD-1G | [48 empty] | 0.73 | [7 empty] | 0.1 | [13 empty] | 2562 | [76 empty] | 2025 | L. Wang et al. (2026), Ore Geology Reviews, 188, 107059 |  | CHN | Guizhou
| Qingshan |  | Metamorphic |  |  | Zn, Pb | Ge | Zn, Pb, Ge | Meng et al., 2023 |  | P43-2-1 | P43-2-1 | underground mine |  |  |  |  | ore material | polished section | grab | mineral separate | [5 empty] | mineralisation |  |  |  | sphalerite, pyrite, galena, hemimorphite, willemite, goethite, smithsonite, cerussite | [6 empty] | calcite, pyrite, galena, sphalerite, hemimorphite, willemite, goethite, smithsonite, cerussite | polished sections (150 µm thick) | LA-ICPMS, EMPA, SEM-EDS | JEOL JXA-i SP100 microprobe equipped with five wavelength-dispersive spectrometers; Tescan Mira 3 field emission scanning electron microscope equipped with an energy dispersive spectrometer; Tescan Integrated Mineral Analyzer (TIMA) system comprising a field emission scanning electron microscope (Tescan Mira 3), integrated with four energy dispersive detectors (EDAXElement) | Guangzhou Tuoyan Analytical Technology Co., Ltd., Guizhou, China (GTAT) | EPMA: 15 kV accelerating potential, beam current of 10 or 20 nA, defocused beam diameter of 5 µm, peak counting times 10–40 s, background measurements at 50% of peak counting duration; SEM: operating voltage of 25 kV, working distance of ~15.0 mm; TIMA: dot-mapping mode, working distance of 15 mm, spot size of ~92 nm, scanning at 3 µm resolution, 25 kV, 11.6 nA; LA-ICP-MS spot analysis: laser energy 5 J/cm2, repetition rate 15 Hz; LA-ICP-MS mapping: laser energy 5 J/cm2, repetition rate 15 Hz, spot size 10 µm, scan speed 40 µm/s | NIST 610, NIST 612, GSD-1G | [48 empty] | 0.75 | [7 empty] | 0.03 | [13 empty] | 2917 | [76 empty] | 2025 | L. Wang et al. (2026), Ore Geology Reviews, 188, 107059 |  | CHN | Guizhou
| Qingshan |  | Metamorphic |  |  | Zn, Pb | Ge | Zn, Pb, Ge | Meng et al., 2023 |  | P43-3-1 | P43-3-1 | underground mine |  |  |  |  | ore material | polished section | grab | mineral separate | [5 empty] | mineralisation |  |  |  | sphalerite, pyrite, galena, hemimorphite, willemite, goethite, smithsonite, cerussite | [6 empty] | calcite, pyrite, galena, sphalerite, hemimorphite, willemite, goethite, smithsonite, cerussite | polished sections (150 µm thick) | LA-ICPMS, EMPA, SEM-EDS | JEOL JXA-i SP100 microprobe equipped with five wavelength-dispersive spectrometers; Tescan Mira 3 field emission scanning electron microscope equipped with an energy dispersive spectrometer; Tescan Integrated Mineral Analyzer (TIMA) system comprising a field emission scanning electron microscope (Tescan Mira 3), integrated with four energy dispersive detectors (EDAXElement) | Guangzhou Tuoyan Analytical Technology Co., Ltd., Guizhou, China (GTAT) | EPMA: 15 kV accelerating potential, beam current of 10 or 20 nA, defocused beam diameter of 5 µm, peak counting times 10–40 s, background measurements at 50% of peak counting duration; SEM: operating voltage of 25 kV, working distance of ~15.0 mm; TIMA: dot-mapping mode, working distance of 15 mm, spot size of ~92 nm, scanning at 3 µm resolution, 25 kV, 11.6 nA; LA-ICP-MS spot analysis: laser energy 5 J/cm2, repetition rate 15 Hz; LA-ICP-MS mapping: laser energy 5 J/cm2, repetition rate 15 Hz, spot size 10 µm, scan speed 40 µm/s | NIST 610, NIST 612, GSD-1G | [48 empty] | 0.75 | [7 empty] | 0.12 | [13 empty] | 2475 | [76 empty] | 2025 | L. Wang et al. (2026), Ore Geology Reviews, 188, 107059 |  | CHN | Guizhou
| Qingshan |  | Metamorphic |  |  | Zn, Pb | Ge | Zn, Pb, Ge | Meng et al., 2023 |  | P43-4-1 | P43-4-1 | underground mine |  |  |  |  | ore material | polished section | grab | mineral separate | [5 empty] | mineralisation |  |  |  | sphalerite, pyrite, galena, hemimorphite, willemite, goethite, smithsonite, cerussite | [6 empty] | calcite, pyrite, galena, sphalerite, hemimorphite, willemite, goethite, smithsonite, cerussite | polished sections (150 µm thick) | LA-ICPMS, EMPA, SEM-EDS | JEOL JXA-i SP100 microprobe equipped with five wavelength-dispersive spectrometers; Tescan Mira 3 field emission scanning electron microscope equipped with an energy dispersive spectrometer; Tescan Integrated Mineral Analyzer (TIMA) system comprising a field emission scanning electron microscope (Tescan Mira 3), integrated with four energy dispersive detectors (EDAXElement) | Guangzhou Tuoyan Analytical Technology Co., Ltd., Guizhou, China (GTAT) | EPMA: 15 kV accelerating potential, beam current of 10 or 20 nA, defocused beam diameter of 5 µm, peak counting times 10–40 s, background measurements at 50% of peak counting duration; SEM: operating voltage of 25 kV, working distance of ~15.0 mm; TIMA: dot-mapping mode, working distance of 15 mm, spot size of ~92 nm, scanning at 3 µm resolution, 25 kV, 11.6 nA; LA-ICP-MS spot analysis: laser energy 5 J/cm2, repetition rate 15 Hz; LA-ICP-MS mapping: laser energy 5 J/cm2, repetition rate 15 Hz, spot size 10 µm, scan speed 40 µm/s | NIST 610, NIST 612, GSD-1G | [48 empty] | 0.72 | [7 empty] | 0.09 | [13 empty] | 2446 | [76 empty] | 2025 | L. Wang et al. (2026), Ore Geology Reviews, 188, 107059 |  | CHN | Guizhou
| Qingshan |  | Metamorphic |  |  | Zn, Pb | Ge | Zn, Pb, Ge | Meng et al., 2023 |  | P43-5-1 | P43-5-1 | underground mine |  |  |  |  | ore material | polished section | grab | mineral separate | [5 empty] | mineralisation |  |  |  | sphalerite, pyrite, galena, hemimorphite, willemite, goethite, smithsonite, cerussite | [6 empty] | calcite, pyrite, galena, sphalerite, hemimorphite, willemite, goethite, smithsonite, cerussite | polished sections (150 µm thick) | LA-ICPMS, EMPA, SEM-EDS | JEOL JXA-i SP100 microprobe equipped with five wavelength-dispersive spectrometers; Tescan Mira 3 field emission scanning electron microscope equipped with an energy dispersive spectrometer; Tescan Integrated Mineral Analyzer (TIMA) system comprising a field emission scanning electron microscope (Tescan Mira 3), integrated with four energy dispersive detectors (EDAXElement) | Guangzhou Tuoyan Analytical Technology Co., Ltd., Guizhou, China (GTAT) | EPMA: 15 kV accelerating potential, beam current of 10 or 20 nA, defocused beam diameter of 5 µm, peak counting times 10–40 s, background measurements at 50% of peak counting duration; SEM: operating voltage of 25 kV, working distance of ~15.0 mm; TIMA: dot-mapping mode, working distance of 15 mm, spot size of ~92 nm, scanning at 3 µm resolution, 25 kV, 11.6 nA; LA-ICP-MS spot analysis: laser energy 5 J/cm2, repetition rate 15 Hz; LA-ICP-MS mapping: laser energy 5 J/cm2, repetition rate 15 Hz, spot size 10 µm, scan speed 40 µm/s | NIST 610, NIST 612, GSD-1G | [48 empty] | 1.01 | [7 empty] | 0.11 | [13 empty] | 3752 | [76 empty] | 2025 | L. Wang et al. (2026), Ore Geology Reviews, 188, 107059 |  | CHN | Guizhou
| Qingshan |  | Metamorphic |  |  | Zn, Pb | Ge | Zn, Pb, Ge | Meng et al., 2023 |  | P43-6-1 | P43-6-1 | underground mine |  |  |  |  | ore material | polished section | grab | mineral separate | [5 empty] | mineralisation |  |  |  | sphalerite, pyrite, galena, hemimorphite, willemite, goethite, smithsonite, cerussite | [6 empty] | calcite, pyrite, galena, sphalerite, hemimorphite, willemite, goethite, smithsonite, cerussite | polished sections (150 µm thick) | LA-ICPMS, EMPA, SEM-EDS | JEOL JXA-i SP100 microprobe equipped with five wavelength-dispersive spectrometers; Tescan Mira 3 field emission scanning electron microscope equipped with an energy dispersive spectrometer; Tescan Integrated Mineral Analyzer (TIMA) system comprising a field emission scanning electron microscope (Tescan Mira 3), integrated with four energy dispersive detectors (EDAXElement) | Guangzhou Tuoyan Analytical Technology Co., Ltd., Guizhou, China (GTAT) | EPMA: 15 kV accelerating potential, beam current of 10 or 20 nA, defocused beam diameter of 5 µm, peak counting times 10–40 s, background measurements at 50% of peak counting duration; SEM: operating voltage of 25 kV, working distance of ~15.0 mm; TIMA: dot-mapping mode, working distance of 15 mm, spot size of ~92 nm, scanning at 3 µm resolution, 25 kV, 11.6 nA; LA-ICP-MS spot analysis: laser energy 5 J/cm2, repetition rate 15 Hz; LA-ICP-MS mapping: laser energy 5 J/cm2, repetition rate 15 Hz, spot size 10 µm, scan speed 40 µm/s | NIST 610, NIST 612, GSD-1G | [48 empty] | 0.83 | [7 empty] | 0.12 | [13 empty] | 2961 | [76 empty] | 2025 | L. Wang et al. (2026), Ore Geology Reviews, 188, 107059 |  | CHN | Guizhou
| Qingshan |  | Metamorphic |  |  | Zn, Pb | Ge | Zn, Pb, Ge | Meng et al., 2023 |  | P43-7-1 | P43-7-1 | underground mine |  |  |  |  | ore material | polished section | grab | mineral separate | [5 empty] | mineralisation |  |  |  | sphalerite, pyrite, galena, hemimorphite, willemite, goethite, smithsonite, cerussite | [6 empty] | calcite, pyrite, galena, sphalerite, hemimorphite, willemite, goethite, smithsonite, cerussite | polished sections (150 µm thick) | LA-ICPMS, EMPA, SEM-EDS | JEOL JXA-i SP100 microprobe equipped with five wavelength-dispersive spectrometers; Tescan Mira 3 field emission scanning electron microscope equipped with an energy dispersive spectrometer; Tescan Integrated Mineral Analyzer (TIMA) system comprising a field emission scanning electron microscope (Tescan Mira 3), integrated with four energy dispersive detectors (EDAXElement) | Guangzhou Tuoyan Analytical Technology Co., Ltd., Guizhou, China (GTAT) | EPMA: 15 kV accelerating potential, beam current of 10 or 20 nA, defocused beam diameter of 5 µm, peak counting times 10–40 s, background measurements at 50% of peak counting duration; SEM: operating voltage of 25 kV, working distance of ~15.0 mm; TIMA: dot-mapping mode, working distance of 15 mm, spot size of ~92 nm, scanning at 3 µm resolution, 25 kV, 11.6 nA; LA-ICP-MS spot analysis: laser energy 5 J/cm2, repetition rate 15 Hz; LA-ICP-MS mapping: laser energy 5 J/cm2, repetition rate 15 Hz, spot size 10 µm, scan speed 40 µm/s | NIST 610, NIST 612, GSD-1G | [48 empty] | 0.79 | [7 empty] | 0.15 | [13 empty] | 2350 | [76 empty] | 2025 | L. Wang et al. (2026), Ore Geology Reviews, 188, 107059 |  | CHN | Guizhou
| Qingshan |  | Metamorphic |  |  | Zn, Pb | Ge | Zn, Pb, Ge | Meng et al., 2023 |  | P43-8-1 | P43-8-1 | underground mine |  |  |  |  | ore material | polished section | grab | mineral separate | [5 empty] | mineralisation |  |  |  | sphalerite, pyrite, galena, hemimorphite, willemite, goethite, smithsonite, cerussite | [6 empty] | calcite, pyrite, galena, sphalerite, hemimorphite, willemite, goethite, smithsonite, cerussite | polished sections (150 µm thick) | LA-ICPMS, EMPA, SEM-EDS | JEOL JXA-i SP100 microprobe equipped with five wavelength-dispersive spectrometers; Tescan Mira 3 field emission scanning electron microscope equipped with an energy dispersive spectrometer; Tescan Integrated Mineral Analyzer (TIMA) system comprising a field emission scanning electron microscope (Tescan Mira 3), integrated with four energy dispersive detectors (EDAXElement) | Guangzhou Tuoyan Analytical Technology Co., Ltd., Guizhou, China (GTAT) | EPMA: 15 kV accelerating potential, beam current of 10 or 20 nA, defocused beam diameter of 5 µm, peak counting times 10–40 s, background measurements at 50% of peak counting duration; SEM: operating voltage of 25 kV, working distance of ~15.0 mm; TIMA: dot-mapping mode, working distance of 15 mm, spot size of ~92 nm, scanning at 3 µm resolution, 25 kV, 11.6 nA; LA-ICP-MS spot analysis: laser energy 5 J/cm2, repetition rate 15 Hz; LA-ICP-MS mapping: laser energy 5 J/cm2, repetition rate 15 Hz, spot size 10 µm, scan speed 40 µm/s | NIST 610, NIST 612, GSD-1G | [48 empty] | 1 | [7 empty] | 0.11 | [13 empty] | 2553 | [76 empty] | 2025 | L. Wang et al. (2026), Ore Geology Reviews, 188, 107059 |  | CHN | Guizhou
| Qingshan |  | Metamorphic |  |  | Zn, Pb | Ge | Zn, Pb, Ge | Meng et al., 2023 |  | P43-9-1 | P43-9-1 | underground mine |  |  |  |  | ore material | polished section | grab | mineral separate | [5 empty] | mineralisation |  |  |  | sphalerite, pyrite, galena, hemimorphite, willemite, goethite, smithsonite, cerussite | [6 empty] | calcite, pyrite, galena, sphalerite, hemimorphite, willemite, goethite, smithsonite, cerussite | polished sections (150 µm thick) | LA-ICPMS, EMPA, SEM-EDS | JEOL JXA-i SP100 microprobe equipped with five wavelength-dispersive spectrometers; Tescan Mira 3 field emission scanning electron microscope equipped with an energy dispersive spectrometer; Tescan Integrated Mineral Analyzer (TIMA) system comprising a field emission scanning electron microscope (Tescan Mira 3), integrated with four energy dispersive detectors (EDAXElement) | Guangzhou Tuoyan Analytical Technology Co., Ltd., Guizhou, China (GTAT) | EPMA: 15 kV accelerating potential, beam current of 10 or 20 nA, defocused beam diameter of 5 µm, peak counting times 10–40 s, background measurements at 50% of peak counting duration; SEM: operating voltage of 25 kV, working distance of ~15.0 mm; TIMA: dot-mapping mode, working distance of 15 mm, spot size of ~92 nm, scanning at 3 µm resolution, 25 kV, 11.6 nA; LA-ICP-MS spot analysis: laser energy 5 J/cm2, repetition rate 15 Hz; LA-ICP-MS mapping: laser energy 5 J/cm2, repetition rate 15 Hz, spot size 10 µm, scan speed 40 µm/s | NIST 610, NIST 612, GSD-1G | [48 empty] | 0.78 | [7 empty] | 0.08 | [13 empty] | 2667 | [76 empty] | 2025 | L. Wang et al. (2026), Ore Geology Reviews, 188, 107059 |  | CHN | Guizhou
| Qingshan |  | Metamorphic |  |  | Zn, Pb | Ge | Zn, Pb, Ge | Meng et al., 2023 |  | P43-10-1 | P43-10-1 | underground mine |  |  |  |  | ore material | polished section | grab | mineral separate | [5 empty] | mineralisation |  |  |  | sphalerite, pyrite, galena, hemimorphite, willemite, goethite, smithsonite, cerussite | [6 empty] | calcite, pyrite, galena, sphalerite, hemimorphite, willemite, goethite, smithsonite, cerussite | polished sections (150 µm thick) | LA-ICPMS, EMPA, SEM-EDS | JEOL JXA-i SP100 microprobe equipped with five wavelength-dispersive spectrometers; Tescan Mira 3 field emission scanning electron microscope equipped with an energy dispersive spectrometer; Tescan Integrated Mineral Analyzer (TIMA) system comprising a field emission scanning electron microscope (Tescan Mira 3), integrated with four energy dispersive detectors (EDAXElement) | Guangzhou Tuoyan Analytical Technology Co., Ltd., Guizhou, China (GTAT) | EPMA: 15 kV accelerating potential, beam current of 10 or 20 nA, defocused beam diameter of 5 µm, peak counting times 10–40 s, background measurements at 50% of peak counting duration; SEM: operating voltage of 25 kV, working distance of ~15.0 mm; TIMA: dot-mapping mode, working distance of 15 mm, spot size of ~92 nm, scanning at 3 µm resolution, 25 kV, 11.6 nA; LA-ICP-MS spot analysis: laser energy 5 J/cm2, repetition rate 15 Hz; LA-ICP-MS mapping: laser energy 5 J/cm2, repetition rate 15 Hz, spot size 10 µm, scan speed 40 µm/s | NIST 610, NIST 612, GSD-1G | [48 empty] | 1.08 | [7 empty] | 0.14 | [13 empty] | 36136 | [76 empty] | 2025 | L. Wang et al. (2026), Ore Geology Reviews, 188, 107059 |  | CHN | Guizhou
| Qingshan |  | Metamorphic |  |  | Zn, Pb | Ge | Zn, Pb, Ge | Meng et al., 2023 |  | P43-11-1 | P43-11-1 | underground mine |  |  |  |  | ore material | polished section | grab | mineral separate | [5 empty] | mineralisation |  |  |  | sphalerite, pyrite, galena, hemimorphite, willemite, goethite, smithsonite, cerussite | [6 empty] | calcite, pyrite, galena, sphalerite, hemimorphite, willemite, goethite, smithsonite, cerussite | polished sections (150 µm thick) | LA-ICPMS, EMPA, SEM-EDS | JEOL JXA-i SP100 microprobe equipped with five wavelength-dispersive spectrometers; Tescan Mira 3 field emission scanning electron microscope equipped with an energy dispersive spectrometer; Tescan Integrated Mineral Analyzer (TIMA) system comprising a field emission scanning electron microscope (Tescan Mira 3), integrated with four energy dispersive detectors (EDAXElement) | Guangzhou Tuoyan Analytical Technology Co., Ltd., Guizhou, China (GTAT) | EPMA: 15 kV accelerating potential, beam current of 10 or 20 nA, defocused beam diameter of 5 µm, peak counting times 10–40 s, background measurements at 50% of peak counting duration; SEM: operating voltage of 25 kV, working distance of ~15.0 mm; TIMA: dot-mapping mode, working distance of 15 mm, spot size of ~92 nm, scanning at 3 µm resolution, 25 kV, 11.6 nA; LA-ICP-MS spot analysis: laser energy 5 J/cm2, repetition rate 15 Hz; LA-ICP-MS mapping: laser energy 5 J/cm2, repetition rate 15 Hz, spot size 10 µm, scan speed 40 µm/s | NIST 610, NIST 612, GSD-1G | [48 empty] | 0.74 | [7 empty] | 0.25 | [13 empty] | 2577 | [76 empty] | 2025 | L. Wang et al. (2026), Ore Geology Reviews, 188, 107059 |  | CHN | Guizhou
| Qingshan |  | Metamorphic |  |  | Zn, Pb | Ge | Zn, Pb, Ge | Meng et al., 2023 |  | 3910b-1-1 | 3910b-1-1 | underground mine |  |  |  |  | ore material | polished section | grab | mineral separate | [5 empty] | mineralisation |  |  |  | sphalerite, pyrite, galena, hemimorphite, willemite, goethite, smithsonite, cerussite | [6 empty] | calcite, pyrite, galena, sphalerite, hemimorphite, willemite, goethite, smithsonite, cerussite | polished sections (150 µm thick) | LA-ICPMS, EMPA, SEM-EDS | JEOL JXA-i SP100 microprobe equipped with five wavelength-dispersive spectrometers; Tescan Mira 3 field emission scanning electron microscope equipped with an energy dispersive spectrometer; Tescan Integrated Mineral Analyzer (TIMA) system comprising a field emission scanning electron microscope (Tescan Mira 3), integrated with four energy dispersive detectors (EDAXElement) | Guangzhou Tuoyan Analytical Technology Co., Ltd., Guizhou, China (GTAT) | EPMA: 15 kV accelerating potential, beam current of 10 or 20 nA, defocused beam diameter of 5 µm, peak counting times 10–40 s, background measurements at 50% of peak counting duration; SEM: operating voltage of 25 kV, working distance of ~15.0 mm; TIMA: dot-mapping mode, working distance of 15 mm, spot size of ~92 nm, scanning at 3 µm resolution, 25 kV, 11.6 nA; LA-ICP-MS spot analysis: laser energy 5 J/cm2, repetition rate 15 Hz; LA-ICP-MS mapping: laser energy 5 J/cm2, repetition rate 15 Hz, spot size 10 µm, scan speed 40 µm/s | NIST 610, NIST 612, GSD-1G | [48 empty] | 0.89 | [7 empty] | 13 | [13 empty] | 3991 | [76 empty] | 2025 | L. Wang et al. (2026), Ore Geology Reviews, 188, 107059 |  | CHN | Guizhou
| Qingshan |  | Metamorphic |  |  | Zn, Pb | Ge | Zn, Pb, Ge | Meng et al., 2023 |  | 3910b-2-1 | 3910b-2-1 | underground mine |  |  |  |  | ore material | polished section | grab | mineral separate | [5 empty] | mineralisation |  |  |  | sphalerite, pyrite, galena, hemimorphite, willemite, goethite, smithsonite, cerussite | [6 empty] | calcite, pyrite, galena, sphalerite, hemimorphite, willemite, goethite, smithsonite, cerussite | polished sections (150 µm thick) | LA-ICPMS, EMPA, SEM-EDS | JEOL JXA-i SP100 microprobe equipped with five wavelength-dispersive spectrometers; Tescan Mira 3 field emission scanning electron microscope equipped with an energy dispersive spectrometer; Tescan Integrated Mineral Analyzer (TIMA) system comprising a field emission scanning electron microscope (Tescan Mira 3), integrated with four energy dispersive detectors (EDAXElement) | Guangzhou Tuoyan Analytical Technology Co., Ltd., Guizhou, China (GTAT) | EPMA: 15 kV accelerating potential, beam current of 10 or 20 nA, defocused beam diameter of 5 µm, peak counting times 10–40 s, background measurements at 50% of peak counting duration; SEM: operating voltage of 25 kV, working distance of ~15.0 mm; TIMA: dot-mapping mode, working distance of 15 mm, spot size of ~92 nm, scanning at 3 µm resolution, 25 kV, 11.6 nA; LA-ICP-MS spot analysis: laser energy 5 J/cm2, repetition rate 15 Hz; LA-ICP-MS mapping: laser energy 5 J/cm2, repetition rate 15 Hz, spot size 10 µm, scan speed 40 µm/s | NIST 610, NIST 612, GSD-1G | [48 empty] | 1.09 | [7 empty] | 14.9 | [13 empty] | 10063 | [76 empty] | 2025 | L. Wang et al. (2026), Ore Geology Reviews, 188, 107059 |  | CHN | Guizhou
| Qingshan |  | Metamorphic |  |  | Zn, Pb | Ge | Zn, Pb, Ge | Meng et al., 2023 |  | 3910b-3-1 | 3910b-3-1 | underground mine |  |  |  |  | ore material | polished section | grab | mineral separate | [5 empty] | mineralisation |  |  |  | sphalerite, pyrite, galena, hemimorphite, willemite, goethite, smithsonite, cerussite | [6 empty] | calcite, pyrite, galena, sphalerite, hemimorphite, willemite, goethite, smithsonite, cerussite | polished sections (150 µm thick) | LA-ICPMS, EMPA, SEM-EDS | JEOL JXA-i SP100 microprobe equipped with five wavelength-dispersive spectrometers; Tescan Mira 3 field emission scanning electron microscope equipped with an energy dispersive spectrometer; Tescan Integrated Mineral Analyzer (TIMA) system comprising a field emission scanning electron microscope (Tescan Mira 3), integrated with four energy dispersive detectors (EDAXElement) | Guangzhou Tuoyan Analytical Technology Co., Ltd., Guizhou, China (GTAT) | EPMA: 15 kV accelerating potential, beam current of 10 or 20 nA, defocused beam diameter of 5 µm, peak counting times 10–40 s, background measurements at 50% of peak counting duration; SEM: operating voltage of 25 kV, working distance of ~15.0 mm; TIMA: dot-mapping mode, working distance of 15 mm, spot size of ~92 nm, scanning at 3 µm resolution, 25 kV, 11.6 nA; LA-ICP-MS spot analysis: laser energy 5 J/cm2, repetition rate 15 Hz; LA-ICP-MS mapping: laser energy 5 J/cm2, repetition rate 15 Hz, spot size 10 µm, scan speed 40 µm/s | NIST 610, NIST 612, GSD-1G | [48 empty] | 1.17 | [7 empty] | 18.5 | [13 empty] | 13256 | [76 empty] | 2025 | L. Wang et al. (2026), Ore Geology Reviews, 188, 107059 |  | CHN | Guizhou
| Qingshan |  | Metamorphic |  |  | Zn, Pb | Ge | Zn, Pb, Ge | Meng et al., 2023 |  | 3910b-4-1 | 3910b-4-1 | underground mine |  |  |  |  | ore material | polished section | grab | mineral separate | [5 empty] | mineralisation |  |  |  | sphalerite, pyrite, galena, hemimorphite, willemite, goethite, smithsonite, cerussite | [6 empty] | calcite, pyrite, galena, sphalerite, hemimorphite, willemite, goethite, smithsonite, cerussite | polished sections (150 µm thick) | LA-ICPMS, EMPA, SEM-EDS | JEOL JXA-i SP100 microprobe equipped with five wavelength-dispersive spectrometers; Tescan Mira 3 field emission scanning electron microscope equipped with an energy dispersive spectrometer; Tescan Integrated Mineral Analyzer (TIMA) system comprising a field emission scanning electron microscope (Tescan Mira 3), integrated with four energy dispersive detectors (EDAXElement) | Guangzhou Tuoyan Analytical Technology Co., Ltd., Guizhou, China (GTAT) | EPMA: 15 kV accelerating potential, beam current of 10 or 20 nA, defocused beam diameter of 5 µm, peak counting times 10–40 s, background measurements at 50% of peak counting duration; SEM: operating voltage of 25 kV, working distance of ~15.0 mm; TIMA: dot-mapping mode, working distance of 15 mm, spot size of ~92 nm, scanning at 3 µm resolution, 25 kV, 11.6 nA; LA-ICP-MS spot analysis: laser energy 5 J/cm2, repetition rate 15 Hz; LA-ICP-MS mapping: laser energy 5 J/cm2, repetition rate 15 Hz, spot size 10 µm, scan speed 40 µm/s | NIST 610, NIST 612, GSD-1G | [48 empty] | 1.1 | [7 empty] | 16.6 | [13 empty] | 4093 | [76 empty] | 2025 | L. Wang et al. (2026), Ore Geology Reviews, 188, 107059 |  | CHN | Guizhou
| Qingshan |  | Metamorphic |  |  | Zn, Pb | Ge | Zn, Pb, Ge | Meng et al., 2023 |  | 3910b-5-1 | 3910b-5-1 | underground mine |  |  |  |  | ore material | polished section | grab | mineral separate | [5 empty] | mineralisation |  |  |  | sphalerite, pyrite, galena, hemimorphite, willemite, goethite, smithsonite, cerussite | [6 empty] | calcite, pyrite, galena, sphalerite, hemimorphite, willemite, goethite, smithsonite, cerussite | polished sections (150 µm thick) | LA-ICPMS, EMPA, SEM-EDS | JEOL JXA-i SP100 microprobe equipped with five wavelength-dispersive spectrometers; Tescan Mira 3 field emission scanning electron microscope equipped with an energy dispersive spectrometer; Tescan Integrated Mineral Analyzer (TIMA) system comprising a field emission scanning electron microscope (Tescan Mira 3), integrated with four energy dispersive detectors (EDAXElement) | Guangzhou Tuoyan Analytical Technology Co., Ltd., Guizhou, China (GTAT) | EPMA: 15 kV accelerating potential, beam current of 10 or 20 nA, defocused beam diameter of 5 µm, peak counting times 10–40 s, background measurements at 50% of peak counting duration; SEM: operating voltage of 25 kV, working distance of ~15.0 mm; TIMA: dot-mapping mode, working distance of 15 mm, spot size of ~92 nm, scanning at 3 µm resolution, 25 kV, 11.6 nA; LA-ICP-MS spot analysis: laser energy 5 J/cm2, repetition rate 15 Hz; LA-ICP-MS mapping: laser energy 5 J/cm2, repetition rate 15 Hz, spot size 10 µm, scan speed 40 µm/s | NIST 610, NIST 612, GSD-1G | [48 empty] | 1.59 | [7 empty] | 17.1 | [13 empty] | 4769 | [76 empty] | 2025 | L. Wang et al. (2026), Ore Geology Reviews, 188, 107059 |  | CHN | Guizhou
| Qingshan |  | Metamorphic |  |  | Zn, Pb | Ge | Zn, Pb, Ge | Meng et al., 2023 |  | 3910b-6-1 | 3910b-6-1 | underground mine |  |  |  |  | ore material | polished section | grab | mineral separate | [5 empty] | mineralisation |  |  |  | sphalerite, pyrite, galena, hemimorphite, willemite, goethite, smithsonite, cerussite | [6 empty] | calcite, pyrite, galena, sphalerite, hemimorphite, willemite, goethite, smithsonite, cerussite | polished sections (150 µm thick) | LA-ICPMS, EMPA, SEM-EDS | JEOL JXA-i SP100 microprobe equipped with five wavelength-dispersive spectrometers; Tescan Mira 3 field emission scanning electron microscope equipped with an energy dispersive spectrometer; Tescan Integrated Mineral Analyzer (TIMA) system comprising a field emission scanning electron microscope (Tescan Mira 3), integrated with four energy dispersive detectors (EDAXElement) | Guangzhou Tuoyan Analytical Technology Co., Ltd., Guizhou, China (GTAT) | EPMA: 15 kV accelerating potential, beam current of 10 or 20 nA, defocused beam diameter of 5 µm, peak counting times 10–40 s, background measurements at 50% of peak counting duration; SEM: operating voltage of 25 kV, working distance of ~15.0 mm; TIMA: dot-mapping mode, working distance of 15 mm, spot size of ~92 nm, scanning at 3 µm resolution, 25 kV, 11.6 nA; LA-ICP-MS spot analysis: laser energy 5 J/cm2, repetition rate 15 Hz; LA-ICP-MS mapping: laser energy 5 J/cm2, repetition rate 15 Hz, spot size 10 µm, scan speed 40 µm/s | NIST 610, NIST 612, GSD-1G | [48 empty] | 1.24 | [7 empty] | 20.5 | [13 empty] | 3878 | [76 empty] | 2025 | L. Wang et al. (2026), Ore Geology Reviews, 188, 107059 |  | CHN | Guizhou
| Qingshan |  | Metamorphic |  |  | Zn, Pb | Ge | Zn, Pb, Ge | Meng et al., 2023 |  | 3910b-7-1 | 3910b-7-1 | underground mine |  |  |  |  | ore material | polished section | grab | mineral separate | [5 empty] | mineralisation |  |  |  | sphalerite, pyrite, galena, hemimorphite, willemite, goethite, smithsonite, cerussite | [6 empty] | calcite, pyrite, galena, sphalerite, hemimorphite, willemite, goethite, smithsonite, cerussite | polished sections (150 µm thick) | LA-ICPMS, EMPA, SEM-EDS | JEOL JXA-i SP100 microprobe equipped with five wavelength-dispersive spectrometers; Tescan Mira 3 field emission scanning electron microscope equipped with an energy dispersive spectrometer; Tescan Integrated Mineral Analyzer (TIMA) system comprising a field emission scanning electron microscope (Tescan Mira 3), integrated with four energy dispersive detectors (EDAXElement) | Guangzhou Tuoyan Analytical Technology Co., Ltd., Guizhou, China (GTAT) | EPMA: 15 kV accelerating potential, beam current of 10 or 20 nA, defocused beam diameter of 5 µm, peak counting times 10–40 s, background measurements at 50% of peak counting duration; SEM: operating voltage of 25 kV, working distance of ~15.0 mm; TIMA: dot-mapping mode, working distance of 15 mm, spot size of ~92 nm, scanning at 3 µm resolution, 25 kV, 11.6 nA; LA-ICP-MS spot analysis: laser energy 5 J/cm2, repetition rate 15 Hz; LA-ICP-MS mapping: laser energy 5 J/cm2, repetition rate 15 Hz, spot size 10 µm, scan speed 40 µm/s | NIST 610, NIST 612, GSD-1G | [48 empty] | 0.98 | [7 empty] | 20.9 | [13 empty] | 4071 | [76 empty] | 2025 | L. Wang et al. (2026), Ore Geology Reviews, 188, 107059 |  | CHN | Guizhou
| Qingshan |  | Metamorphic |  |  | Zn, Pb | Ge | Zn, Pb, Ge | Meng et al., 2023 |  | 3910b-8-1 | 3910b-8-1 | underground mine |  |  |  |  | ore material | polished section | grab | mineral separate | [5 empty] | mineralisation |  |  |  | sphalerite, pyrite, galena, hemimorphite, willemite, goethite, smithsonite, cerussite | [6 empty] | calcite, pyrite, galena, sphalerite, hemimorphite, willemite, goethite, smithsonite, cerussite | polished sections (150 µm thick) | LA-ICPMS, EMPA, SEM-EDS | JEOL JXA-i SP100 microprobe equipped with five wavelength-dispersive spectrometers; Tescan Mira 3 field emission scanning electron microscope equipped with an energy dispersive spectrometer; Tescan Integrated Mineral Analyzer (TIMA) system comprising a field emission scanning electron microscope (Tescan Mira 3), integrated with four energy dispersive detectors (EDAXElement) | Guangzhou Tuoyan Analytical Technology Co., Ltd., Guizhou, China (GTAT) | EPMA: 15 kV accelerating potential, beam current of 10 or 20 nA, defocused beam diameter of 5 µm, peak counting times 10–40 s, background measurements at 50% of peak counting duration; SEM: operating voltage of 25 kV, working distance of ~15.0 mm; TIMA: dot-mapping mode, working distance of 15 mm, spot size of ~92 nm, scanning at 3 µm resolution, 25 kV, 11.6 nA; LA-ICP-MS spot analysis: laser energy 5 J/cm2, repetition rate 15 Hz; LA-ICP-MS mapping: laser energy 5 J/cm2, repetition rate 15 Hz, spot size 10 µm, scan speed 40 µm/s | NIST 610, NIST 612, GSD-1G | [48 empty] | 1.13 | [7 empty] | 13 | [13 empty] | 4217 | [76 empty] | 2025 | L. Wang et al. (2026), Ore Geology Reviews, 188, 107059 |  | CHN | Guizhou
| Qingshan |  | Metamorphic |  |  | Zn, Pb | Ge | Zn, Pb, Ge | Meng et al., 2023 |  | 54G-1-1 | 54G-1-1 | underground mine |  |  |  |  | ore material | polished section | grab | mineral separate | [5 empty] | mineralisation |  |  |  | sphalerite, pyrite, galena, hemimorphite, willemite, goethite, smithsonite, cerussite | [6 empty] | calcite, pyrite, galena, sphalerite, hemimorphite, willemite, goethite, smithsonite, cerussite | polished sections (150 µm thick) | LA-ICPMS, EMPA, SEM-EDS | JEOL JXA-i SP100 microprobe equipped with five wavelength-dispersive spectrometers; Tescan Mira 3 field emission scanning electron microscope equipped with an energy dispersive spectrometer; Tescan Integrated Mineral Analyzer (TIMA) system comprising a field emission scanning electron microscope (Tescan Mira 3), integrated with four energy dispersive detectors (EDAXElement) | Guangzhou Tuoyan Analytical Technology Co., Ltd., Guizhou, China (GTAT) | EPMA: 15 kV accelerating potential, beam current of 10 or 20 nA, defocused beam diameter of 5 µm, peak counting times 10–40 s, background measurements at 50% of peak counting duration; SEM: operating voltage of 25 kV, working distance of ~15.0 mm; TIMA: dot-mapping mode, working distance of 15 mm, spot size of ~92 nm, scanning at 3 µm resolution, 25 kV, 11.6 nA; LA-ICP-MS spot analysis: laser energy 5 J/cm2, repetition rate 15 Hz; LA-ICP-MS mapping: laser energy 5 J/cm2, repetition rate 15 Hz, spot size 10 µm, scan speed 40 µm/s | NIST 610, NIST 612, GSD-1G | [48 empty] | 0.99 | [7 empty] | 20.8 | [13 empty] | 3374 | [76 empty] | 2025 | L. Wang et al. (2026), Ore Geology Reviews, 188, 107059 |  | CHN | Guizhou
| Qingshan |  | Metamorphic |  |  | Zn, Pb | Ge | Zn, Pb, Ge | Meng et al., 2023 |  | 54G-2-1 | 54G-2-1 | underground mine |  |  |  |  | ore material | polished section | grab | mineral separate | [5 empty] | mineralisation |  |  |  | sphalerite, pyrite, galena, hemimorphite, willemite, goethite, smithsonite, cerussite | [6 empty] | calcite, pyrite, galena, sphalerite, hemimorphite, willemite, goethite, smithsonite, cerussite | polished sections (150 µm thick) | LA-ICPMS, EMPA, SEM-EDS | JEOL JXA-i SP100 microprobe equipped with five wavelength-dispersive spectrometers; Tescan Mira 3 field emission scanning electron microscope equipped with an energy dispersive spectrometer; Tescan Integrated Mineral Analyzer (TIMA) system comprising a field emission scanning electron microscope (Tescan Mira 3), integrated with four energy dispersive detectors (EDAXElement) | Guangzhou Tuoyan Analytical Technology Co., Ltd., Guizhou, China (GTAT) | EPMA: 15 kV accelerating potential, beam current of 10 or 20 nA, defocused beam diameter of 5 µm, peak counting times 10–40 s, background measurements at 50% of peak counting duration; SEM: operating voltage of 25 kV, working distance of ~15.0 mm; TIMA: dot-mapping mode, working distance of 15 mm, spot size of ~92 nm, scanning at 3 µm resolution, 25 kV, 11.6 nA; LA-ICP-MS spot analysis: laser energy 5 J/cm2, repetition rate 15 Hz; LA-ICP-MS mapping: laser energy 5 J/cm2, repetition rate 15 Hz, spot size 10 µm, scan speed 40 µm/s | NIST 610, NIST 612, GSD-1G | [48 empty] | 1.06 | [7 empty] | 18.3 | [13 empty] | 3070 | [76 empty] | 2025 | L. Wang et al. (2026), Ore Geology Reviews, 188, 107059 |  | CHN | Guizhou
| Qingshan |  | Metamorphic |  |  | Zn, Pb | Ge | Zn, Pb, Ge | Meng et al., 2023 |  | 54G-3-1 | 54G-3-1 | underground mine |  |  |  |  | ore material | polished section | grab | mineral separate | [5 empty] | mineralisation |  |  |  | sphalerite, pyrite, galena, hemimorphite, willemite, goethite, smithsonite, cerussite | [6 empty] | calcite, pyrite, galena, sphalerite, hemimorphite, willemite, goethite, smithsonite, cerussite | polished sections (150 µm thick) | LA-ICPMS, EMPA, SEM-EDS | JEOL JXA-i SP100 microprobe equipped with five wavelength-dispersive spectrometers; Tescan Mira 3 field emission scanning electron microscope equipped with an energy dispersive spectrometer; Tescan Integrated Mineral Analyzer (TIMA) system comprising a field emission scanning electron microscope (Tescan Mira 3), integrated with four energy dispersive detectors (EDAXElement) | Guangzhou Tuoyan Analytical Technology Co., Ltd., Guizhou, China (GTAT) | EPMA: 15 kV accelerating potential, beam current of 10 or 20 nA, defocused beam diameter of 5 µm, peak counting times 10–40 s, background measurements at 50% of peak counting duration; SEM: operating voltage of 25 kV, working distance of ~15.0 mm; TIMA: dot-mapping mode, working distance of 15 mm, spot size of ~92 nm, scanning at 3 µm resolution, 25 kV, 11.6 nA; LA-ICP-MS spot analysis: laser energy 5 J/cm2, repetition rate 15 Hz; LA-ICP-MS mapping: laser energy 5 J/cm2, repetition rate 15 Hz, spot size 10 µm, scan speed 40 µm/s | NIST 610, NIST 612, GSD-1G | [48 empty] | 1.19 | [7 empty] | 9.4 | [13 empty] | 2758 | [76 empty] | 2025 | L. Wang et al. (2026), Ore Geology Reviews, 188, 107059 |  | CHN | Guizhou
| Qingshan |  | Metamorphic |  |  | Zn, Pb | Ge | Zn, Pb, Ge | Meng et al., 2023 |  | 54G-4-1 | 54G-4-1 | underground mine |  |  |  |  | ore material | polished section | grab | mineral separate | [5 empty] | mineralisation |  |  |  | sphalerite, pyrite, galena, hemimorphite, willemite, goethite, smithsonite, cerussite | [6 empty] | calcite, pyrite, galena, sphalerite, hemimorphite, willemite, goethite, smithsonite, cerussite | polished sections (150 µm thick) | LA-ICPMS, EMPA, SEM-EDS | JEOL JXA-i SP100 microprobe equipped with five wavelength-dispersive spectrometers; Tescan Mira 3 field emission scanning electron microscope equipped with an energy dispersive spectrometer; Tescan Integrated Mineral Analyzer (TIMA) system comprising a field emission scanning electron microscope (Tescan Mira 3), integrated with four energy dispersive detectors (EDAXElement) | Guangzhou Tuoyan Analytical Technology Co., Ltd., Guizhou, China (GTAT) | EPMA: 15 kV accelerating potential, beam current of 10 or 20 nA, defocused beam diameter of 5 µm, peak counting times 10–40 s, background measurements at 50% of peak counting duration; SEM: operating voltage of 25 kV, working distance of ~15.0 mm; TIMA: dot-mapping mode, working distance of 15 mm, spot size of ~92 nm, scanning at 3 µm resolution, 25 kV, 11.6 nA; LA-ICP-MS spot analysis: laser energy 5 J/cm2, repetition rate 15 Hz; LA-ICP-MS mapping: laser energy 5 J/cm2, repetition rate 15 Hz, spot size 10 µm, scan speed 40 µm/s | NIST 610, NIST 612, GSD-1G | [48 empty] | 1.02 | [7 empty] | 34.3 | [13 empty] | 2346 | [76 empty] | 2025 | L. Wang et al. (2026), Ore Geology Reviews, 188, 107059 |  | CHN | Guizhou
| Qingshan |  | Metamorphic |  |  | Zn, Pb | Ge | Zn, Pb, Ge | Meng et al., 2023 |  | 54G-5-1 | 54G-5-1 | underground mine |  |  |  |  | ore material | polished section | grab | mineral separate | [5 empty] | mineralisation |  |  |  | sphalerite, pyrite, galena, hemimorphite, willemite, goethite, smithsonite, cerussite | [6 empty] | calcite, pyrite, galena, sphalerite, hemimorphite, willemite, goethite, smithsonite, cerussite | polished sections (150 µm thick) | LA-ICPMS, EMPA, SEM-EDS | JEOL JXA-i SP100 microprobe equipped with five wavelength-dispersive spectrometers; Tescan Mira 3 field emission scanning electron microscope equipped with an energy dispersive spectrometer; Tescan Integrated Mineral Analyzer (TIMA) system comprising a field emission scanning electron microscope (Tescan Mira 3), integrated with four energy dispersive detectors (EDAXElement) | Guangzhou Tuoyan Analytical Technology Co., Ltd., Guizhou, China (GTAT) | EPMA: 15 kV accelerating potential, beam current of 10 or 20 nA, defocused beam diameter of 5 µm, peak counting times 10–40 s, background measurements at 50% of peak counting duration; SEM: operating voltage of 25 kV, working distance of ~15.0 mm; TIMA: dot-mapping mode, working distance of 15 mm, spot size of ~92 nm, scanning at 3 µm resolution, 25 kV, 11.6 nA; LA-ICP-MS spot analysis: laser energy 5 J/cm2, repetition rate 15 Hz; LA-ICP-MS mapping: laser energy 5 J/cm2, repetition rate 15 Hz, spot size 10 µm, scan speed 40 µm/s | NIST 610, NIST 612, GSD-1G | [48 empty] | 1.1 | [7 empty] | 10.3 | [13 empty] | 2651 | [76 empty] | 2025 | L. Wang et al. (2026), Ore Geology Reviews, 188, 107059 |  | CHN | Guizhou
| Qingshan |  | Metamorphic |  |  | Zn, Pb | Ge | Zn, Pb, Ge | Meng et al., 2023 |  | 54G-6-1 | 54G-6-1 | underground mine |  |  |  |  | ore material | polished section | grab | mineral separate | [5 empty] | mineralisation |  |  |  | sphalerite, pyrite, galena, hemimorphite, willemite, goethite, smithsonite, cerussite | [6 empty] | calcite, pyrite, galena, sphalerite, hemimorphite, willemite, goethite, smithsonite, cerussite | polished sections (150 µm thick) | LA-ICPMS, EMPA, SEM-EDS | JEOL JXA-i SP100 microprobe equipped with five wavelength-dispersive spectrometers; Tescan Mira 3 field emission scanning electron microscope equipped with an energy dispersive spectrometer; Tescan Integrated Mineral Analyzer (TIMA) system comprising a field emission scanning electron microscope (Tescan Mira 3), integrated with four energy dispersive detectors (EDAXElement) | Guangzhou Tuoyan Analytical Technology Co., Ltd., Guizhou, China (GTAT) | EPMA: 15 kV accelerating potential, beam current of 10 or 20 nA, defocused beam diameter of 5 µm, peak counting times 10–40 s, background measurements at 50% of peak counting duration; SEM: operating voltage of 25 kV, working distance of ~15.0 mm; TIMA: dot-mapping mode, working distance of 15 mm, spot size of ~92 nm, scanning at 3 µm resolution, 25 kV, 11.6 nA; LA-ICP-MS spot analysis: laser energy 5 J/cm2, repetition rate 15 Hz; LA-ICP-MS mapping: laser energy 5 J/cm2, repetition rate 15 Hz, spot size 10 µm, scan speed 40 µm/s | NIST 610, NIST 612, GSD-1G | [48 empty] | 1.5 | [7 empty] | 10.1 | [13 empty] | 2152 | [76 empty] | 2025 | L. Wang et al. (2026), Ore Geology Reviews, 188, 107059 |  | CHN | Guizhou
| Qingshan |  | Metamorphic |  |  | Zn, Pb | Ge | Zn, Pb, Ge | Meng et al., 2023 |  | 3375-1-1 | 3375-1-1 | underground mine |  |  |  |  | ore material | polished section | grab | mineral separate | [5 empty] | mineralisation |  |  |  | sphalerite, pyrite, galena, hemimorphite, willemite, goethite, smithsonite, cerussite | [6 empty] | calcite, pyrite, galena, sphalerite, hemimorphite, willemite, goethite, smithsonite, cerussite | polished sections (150 µm thick) | LA-ICPMS, EMPA, SEM-EDS | JEOL JXA-i SP100 microprobe equipped with five wavelength-dispersive spectrometers; Tescan Mira 3 field emission scanning electron microscope equipped with an energy dispersive spectrometer; Tescan Integrated Mineral Analyzer (TIMA) system comprising a field emission scanning electron microscope (Tescan Mira 3), integrated with four energy dispersive detectors (EDAXElement) | Guangzhou Tuoyan Analytical Technology Co., Ltd., Guizhou, China (GTAT) | EPMA: 15 kV accelerating potential, beam current of 10 or 20 nA, defocused beam diameter of 5 µm, peak counting times 10–40 s, background measurements at 50% of peak counting duration; SEM: operating voltage of 25 kV, working distance of ~15.0 mm; TIMA: dot-mapping mode, working distance of 15 mm, spot size of ~92 nm, scanning at 3 µm resolution, 25 kV, 11.6 nA; LA-ICP-MS spot analysis: laser energy 5 J/cm2, repetition rate 15 Hz; LA-ICP-MS mapping: laser energy 5 J/cm2, repetition rate 15 Hz, spot size 10 µm, scan speed 40 µm/s | NIST 610, NIST 612, GSD-1G | [48 empty] | 0.77 | [7 empty] | 1.6 | [13 empty] | 11047 | [76 empty] | 2025 | L. Wang et al. (2026), Ore Geology Reviews, 188, 107059 |  | CHN | Guizhou
| Qingshan |  | Metamorphic |  |  | Zn, Pb | Ge | Zn, Pb, Ge | Meng et al., 2023 |  | 3375-2-1 | 3375-2-1 | underground mine |  |  |  |  | ore material | polished section | grab | mineral separate | [5 empty] | mineralisation |  |  |  | sphalerite, pyrite, galena, hemimorphite, willemite, goethite, smithsonite, cerussite | [6 empty] | calcite, pyrite, galena, sphalerite, hemimorphite, willemite, goethite, smithsonite, cerussite | polished sections (150 µm thick) | LA-ICPMS, EMPA, SEM-EDS | JEOL JXA-i SP100 microprobe equipped with five wavelength-dispersive spectrometers; Tescan Mira 3 field emission scanning electron microscope equipped with an energy dispersive spectrometer; Tescan Integrated Mineral Analyzer (TIMA) system comprising a field emission scanning electron microscope (Tescan Mira 3), integrated with four energy dispersive detectors (EDAXElement) | Guangzhou Tuoyan Analytical Technology Co., Ltd., Guizhou, China (GTAT) | EPMA: 15 kV accelerating potential, beam current of 10 or 20 nA, defocused beam diameter of 5 µm, peak counting times 10–40 s, background measurements at 50% of peak counting duration; SEM: operating voltage of 25 kV, working distance of ~15.0 mm; TIMA: dot-mapping mode, working distance of 15 mm, spot size of ~92 nm, scanning at 3 µm resolution, 25 kV, 11.6 nA; LA-ICP-MS spot analysis: laser energy 5 J/cm2, repetition rate 15 Hz; LA-ICP-MS mapping: laser energy 5 J/cm2, repetition rate 15 Hz, spot size 10 µm, scan speed 40 µm/s | NIST 610, NIST 612, GSD-1G | [48 empty] | 0.76 | [7 empty] | 1 | [13 empty] | 1934 | [76 empty] | 2025 | L. Wang et al. (2026), Ore Geology Reviews, 188, 107059 |  | CHN | Guizhou
| Qingshan |  | Metamorphic |  |  | Zn, Pb | Ge | Zn, Pb, Ge | Meng et al., 2023 |  | 3375-3-1 | 3375-3-1 | underground mine |  |  |  |  | ore material | polished section | grab | mineral separate | [5 empty] | mineralisation |  |  |  | sphalerite, pyrite, galena, hemimorphite, willemite, goethite, smithsonite, cerussite | [6 empty] | calcite, pyrite, galena, sphalerite, hemimorphite, willemite, goethite, smithsonite, cerussite | polished sections (150 µm thick) | LA-ICPMS, EMPA, SEM-EDS | JEOL JXA-i SP100 microprobe equipped with five wavelength-dispersive spectrometers; Tescan Mira 3 field emission scanning electron microscope equipped with an energy dispersive spectrometer; Tescan Integrated Mineral Analyzer (TIMA) system comprising a field emission scanning electron microscope (Tescan Mira 3), integrated with four energy dispersive detectors (EDAXElement) | Guangzhou Tuoyan Analytical Technology Co., Ltd., Guizhou, China (GTAT) | EPMA: 15 kV accelerating potential, beam current of 10 or 20 nA, defocused beam diameter of 5 µm, peak counting times 10–40 s, background measurements at 50% of peak counting duration; SEM: operating voltage of 25 kV, working distance of ~15.0 mm; TIMA: dot-mapping mode, working distance of 15 mm, spot size of ~92 nm, scanning at 3 µm resolution, 25 kV, 11.6 nA; LA-ICP-MS spot analysis: laser energy 5 J/cm2, repetition rate 15 Hz; LA-ICP-MS mapping: laser energy 5 J/cm2, repetition rate 15 Hz, spot size 10 µm, scan speed 40 µm/s | NIST 610, NIST 612, GSD-1G | [48 empty] | 1.11 | [7 empty] | 2.1 | [13 empty] | 1465 | [76 empty] | 2025 | L. Wang et al. (2026), Ore Geology Reviews, 188, 107059 |  | CHN | Guizhou
| Qingshan |  | Metamorphic |  |  | Zn, Pb | Ge | Zn, Pb, Ge | Meng et al., 2023 |  | 3375-4-1 | 3375-4-1 | underground mine |  |  |  |  | ore material | polished section | grab | mineral separate | [5 empty] | mineralisation |  |  |  | sphalerite, pyrite, galena, hemimorphite, willemite, goethite, smithsonite, cerussite | [6 empty] | calcite, pyrite, galena, sphalerite, hemimorphite, willemite, goethite, smithsonite, cerussite | polished sections (150 µm thick) | LA-ICPMS, EMPA, SEM-EDS | JEOL JXA-i SP100 microprobe equipped with five wavelength-dispersive spectrometers; Tescan Mira 3 field emission scanning electron microscope equipped with an energy dispersive spectrometer; Tescan Integrated Mineral Analyzer (TIMA) system comprising a field emission scanning electron microscope (Tescan Mira 3), integrated with four energy dispersive detectors (EDAXElement) | Guangzhou Tuoyan Analytical Technology Co., Ltd., Guizhou, China (GTAT) | EPMA: 15 kV accelerating potential, beam current of 10 or 20 nA, defocused beam diameter of 5 µm, peak counting times 10–40 s, background measurements at 50% of peak counting duration; SEM: operating voltage of 25 kV, working distance of ~15.0 mm; TIMA: dot-mapping mode, working distance of 15 mm, spot size of ~92 nm, scanning at 3 µm resolution, 25 kV, 11.6 nA; LA-ICP-MS spot analysis: laser energy 5 J/cm2, repetition rate 15 Hz; LA-ICP-MS mapping: laser energy 5 J/cm2, repetition rate 15 Hz, spot size 10 µm, scan speed 40 µm/s | NIST 610, NIST 612, GSD-1G | [48 empty] | 0.88 | [7 empty] | 2.7 | [13 empty] | 23484 | [76 empty] | 2025 | L. Wang et al. (2026), Ore Geology Reviews, 188, 107059 |  | CHN | Guizhou
| Qingshan |  | Metamorphic |  |  | Zn, Pb | Ge | Zn, Pb, Ge | Meng et al., 2023 |  | 3375-5-1 | 3375-5-1 | underground mine |  |  |  |  | ore material | polished section | grab | mineral separate | [5 empty] | mineralisation |  |  |  | sphalerite, pyrite, galena, hemimorphite, willemite, goethite, smithsonite, cerussite | [6 empty] | calcite, pyrite, galena, sphalerite, hemimorphite, willemite, goethite, smithsonite, cerussite | polished sections (150 µm thick) | LA-ICPMS, EMPA, SEM-EDS | JEOL JXA-i SP100 microprobe equipped with five wavelength-dispersive spectrometers; Tescan Mira 3 field emission scanning electron microscope equipped with an energy dispersive spectrometer; Tescan Integrated Mineral Analyzer (TIMA) system comprising a field emission scanning electron microscope (Tescan Mira 3), integrated with four energy dispersive detectors (EDAXElement) | Guangzhou Tuoyan Analytical Technology Co., Ltd., Guizhou, China (GTAT) | EPMA: 15 kV accelerating potential, beam current of 10 or 20 nA, defocused beam diameter of 5 µm, peak counting times 10–40 s, background measurements at 50% of peak counting duration; SEM: operating voltage of 25 kV, working distance of ~15.0 mm; TIMA: dot-mapping mode, working distance of 15 mm, spot size of ~92 nm, scanning at 3 µm resolution, 25 kV, 11.6 nA; LA-ICP-MS spot analysis: laser energy 5 J/cm2, repetition rate 15 Hz; LA-ICP-MS mapping: laser energy 5 J/cm2, repetition rate 15 Hz, spot size 10 µm, scan speed 40 µm/s | NIST 610, NIST 612, GSD-1G | [48 empty] | 0.58 | [7 empty] | 2.1 | [13 empty] | 1713 | [76 empty] | 2025 | L. Wang et al. (2026), Ore Geology Reviews, 188, 107059 |  | CHN | Guizhou
| Qingshan |  | Metamorphic |  |  | Zn, Pb | Ge | Zn, Pb, Ge | Meng et al., 2023 |  | 3375-6-1 | 3375-6-1 | underground mine |  |  |  |  | ore material | polished section | grab | mineral separate | [5 empty] | mineralisation |  |  |  | sphalerite, pyrite, galena, hemimorphite, willemite, goethite, smithsonite, cerussite | [6 empty] | calcite, pyrite, galena, sphalerite, hemimorphite, willemite, goethite, smithsonite, cerussite | polished sections (150 µm thick) | LA-ICPMS, EMPA, SEM-EDS | JEOL JXA-i SP100 microprobe equipped with five wavelength-dispersive spectrometers; Tescan Mira 3 field emission scanning electron microscope equipped with an energy dispersive spectrometer; Tescan Integrated Mineral Analyzer (TIMA) system comprising a field emission scanning electron microscope (Tescan Mira 3), integrated with four energy dispersive detectors (EDAXElement) | Guangzhou Tuoyan Analytical Technology Co., Ltd., Guizhou, China (GTAT) | EPMA: 15 kV accelerating potential, beam current of 10 or 20 nA, defocused beam diameter of 5 µm, peak counting times 10–40 s, background measurements at 50% of peak counting duration; SEM: operating voltage of 25 kV, working distance of ~15.0 mm; TIMA: dot-mapping mode, working distance of 15 mm, spot size of ~92 nm, scanning at 3 µm resolution, 25 kV, 11.6 nA; LA-ICP-MS spot analysis: laser energy 5 J/cm2, repetition rate 15 Hz; LA-ICP-MS mapping: laser energy 5 J/cm2, repetition rate 15 Hz, spot size 10 µm, scan speed 40 µm/s | NIST 610, NIST 612, GSD-1G | [48 empty] | 0.67 | [7 empty] | 2.1 | [13 empty] | 905 | [76 empty] | 2025 | L. Wang et al. (2026), Ore Geology Reviews, 188, 107059 |  | CHN | Guizhou
| Qingshan |  | Metamorphic |  |  | Zn, Pb | Ge | Zn, Pb, Ge | Meng et al., 2023 |  | Stef-1-1 | Stef-1-1 | underground mine |  |  |  |  | ore material | polished section | grab | mineral separate | [5 empty] | mineralisation |  |  |  | sphalerite, pyrite, galena, hemimorphite, willemite, goethite, smithsonite, cerussite | [6 empty] | calcite, pyrite, galena, sphalerite, hemimorphite, willemite, goethite, smithsonite, cerussite | polished sections (150 µm thick) | LA-ICPMS, EMPA, SEM-EDS | JEOL JXA-i SP100 microprobe equipped with five wavelength-dispersive spectrometers; Tescan Mira 3 field emission scanning electron microscope equipped with an energy dispersive spectrometer; Tescan Integrated Mineral Analyzer (TIMA) system comprising a field emission scanning electron microscope (Tescan Mira 3), integrated with four energy dispersive detectors (EDAXElement) | Guangzhou Tuoyan Analytical Technology Co., Ltd., Guizhou, China (GTAT) | EPMA: 15 kV accelerating potential, beam current of 10 or 20 nA, defocused beam diameter of 5 µm, peak counting times 10–40 s, background measurements at 50% of peak counting duration; SEM: operating voltage of 25 kV, working distance of ~15.0 mm; TIMA: dot-mapping mode, working distance of 15 mm, spot size of ~92 nm, scanning at 3 µm resolution, 25 kV, 11.6 nA; LA-ICP-MS spot analysis: laser energy 5 J/cm2, repetition rate 15 Hz; LA-ICP-MS mapping: laser energy 5 J/cm2, repetition rate 15 Hz, spot size 10 µm, scan speed 40 µm/s | NIST 610, NIST 612, GSD-1G | [48 empty] | 1.43 | [7 empty] | 62.8 | [13 empty] | 5681 | [76 empty] | 2025 | L. Wang et al. (2026), Ore Geology Reviews, 188, 107059 |  | CHN | Guizhou
| Qingshan |  | Metamorphic |  |  | Zn, Pb | Ge | Zn, Pb, Ge | Meng et al., 2023 |  | Stef-2-1 | Stef-2-1 | underground mine |  |  |  |  | ore material | polished section | grab | mineral separate | [5 empty] | mineralisation |  |  |  | sphalerite, pyrite, galena, hemimorphite, willemite, goethite, smithsonite, cerussite | [6 empty] | calcite, pyrite, galena, sphalerite, hemimorphite, willemite, goethite, smithsonite, cerussite | polished sections (150 µm thick) | LA-ICPMS, EMPA, SEM-EDS | JEOL JXA-i SP100 microprobe equipped with five wavelength-dispersive spectrometers; Tescan Mira 3 field emission scanning electron microscope equipped with an energy dispersive spectrometer; Tescan Integrated Mineral Analyzer (TIMA) system comprising a field emission scanning electron microscope (Tescan Mira 3), integrated with four energy dispersive detectors (EDAXElement) | Guangzhou Tuoyan Analytical Technology Co., Ltd., Guizhou, China (GTAT) | EPMA: 15 kV accelerating potential, beam current of 10 or 20 nA, defocused beam diameter of 5 µm, peak counting times 10–40 s, background measurements at 50% of peak counting duration; SEM: operating voltage of 25 kV, working distance of ~15.0 mm; TIMA: dot-mapping mode, working distance of 15 mm, spot size of ~92 nm, scanning at 3 µm resolution, 25 kV, 11.6 nA; LA-ICP-MS spot analysis: laser energy 5 J/cm2, repetition rate 15 Hz; LA-ICP-MS mapping: laser energy 5 J/cm2, repetition rate 15 Hz, spot size 10 µm, scan speed 40 µm/s | NIST 610, NIST 612, GSD-1G | [48 empty] | 1.47 | [7 empty] | 37.7 | [13 empty] | 5300 | [76 empty] | 2025 | L. Wang et al. (2026), Ore Geology Reviews, 188, 107059 |  | CHN | Guizhou
| Qingshan |  | Metamorphic |  |  | Zn, Pb | Ge | Zn, Pb, Ge | Meng et al., 2023 |  | Stef-3-1 | Stef-3-1 | underground mine |  |  |  |  | ore material | polished section | grab | mineral separate | [5 empty] | mineralisation |  |  |  | sphalerite, pyrite, galena, hemimorphite, willemite, goethite, smithsonite, cerussite | [6 empty] | calcite, pyrite, galena, sphalerite, hemimorphite, willemite, goethite, smithsonite, cerussite | polished sections (150 µm thick) | LA-ICPMS, EMPA, SEM-EDS | JEOL JXA-i SP100 microprobe equipped with five wavelength-dispersive spectrometers; Tescan Mira 3 field emission scanning electron microscope equipped with an energy dispersive spectrometer; Tescan Integrated Mineral Analyzer (TIMA) system comprising a field emission scanning electron microscope (Tescan Mira 3), integrated with four energy dispersive detectors (EDAXElement) | Guangzhou Tuoyan Analytical Technology Co., Ltd., Guizhou, China (GTAT) | EPMA: 15 kV accelerating potential, beam current of 10 or 20 nA, defocused beam diameter of 5 µm, peak counting times 10–40 s, background measurements at 50% of peak counting duration; SEM: operating voltage of 25 kV, working distance of ~15.0 mm; TIMA: dot-mapping mode, working distance of 15 mm, spot size of ~92 nm, scanning at 3 µm resolution, 25 kV, 11.6 nA; LA-ICP-MS spot analysis: laser energy 5 J/cm2, repetition rate 15 Hz; LA-ICP-MS mapping: laser energy 5 J/cm2, repetition rate 15 Hz, spot size 10 µm, scan speed 40 µm/s | NIST 610, NIST 612, GSD-1G | [48 empty] | 1.63 | [7 empty] | 127 | [13 empty] | 5275 | [76 empty] | 2025 | L. Wang et al. (2026), Ore Geology Reviews, 188, 107059 |  | CHN | Guizhou
| Qingshan |  | Metamorphic |  |  | Zn, Pb | Ge | Zn, Pb, Ge | Meng et al., 2023 |  | Stef-4-1 | Stef-4-1 | underground mine |  |  |  |  | ore material | polished section | grab | mineral separate | [5 empty] | mineralisation |  |  |  | sphalerite, pyrite, galena, hemimorphite, willemite, goethite, smithsonite, cerussite | [6 empty] | calcite, pyrite, galena, sphalerite, hemimorphite, willemite, goethite, smithsonite, cerussite | polished sections (150 µm thick) | LA-ICPMS, EMPA, SEM-EDS | JEOL JXA-i SP100 microprobe equipped with five wavelength-dispersive spectrometers; Tescan Mira 3 field emission scanning electron microscope equipped with an energy dispersive spectrometer; Tescan Integrated Mineral Analyzer (TIMA) system comprising a field emission scanning electron microscope (Tescan Mira 3), integrated with four energy dispersive detectors (EDAXElement) | Guangzhou Tuoyan Analytical Technology Co., Ltd., Guizhou, China (GTAT) | EPMA: 15 kV accelerating potential, beam current of 10 or 20 nA, defocused beam diameter of 5 µm, peak counting times 10–40 s, background measurements at 50% of peak counting duration; SEM: operating voltage of 25 kV, working distance of ~15.0 mm; TIMA: dot-mapping mode, working distance of 15 mm, spot size of ~92 nm, scanning at 3 µm resolution, 25 kV, 11.6 nA; LA-ICP-MS spot analysis: laser energy 5 J/cm2, repetition rate 15 Hz; LA-ICP-MS mapping: laser energy 5 J/cm2, repetition rate 15 Hz, spot size 10 µm, scan speed 40 µm/s | NIST 610, NIST 612, GSD-1G | [48 empty] | 1.69 | [7 empty] | 175 | [13 empty] | 3797 | [76 empty] | 2025 | L. Wang et al. (2026), Ore Geology Reviews, 188, 107059 |  | CHN | Guizhou
| Qingshan |  | Metamorphic |  |  | Zn, Pb | Ge | Zn, Pb, Ge | Meng et al., 2023 |  | Stef-5-1 | Stef-5-1 | underground mine |  |  |  |  | ore material | polished section | grab | mineral separate | [5 empty] | mineralisation |  |  |  | sphalerite, pyrite, galena, hemimorphite, willemite, goethite, smithsonite, cerussite | [6 empty] | calcite, pyrite, galena, sphalerite, hemimorphite, willemite, goethite, smithsonite, cerussite | polished sections (150 µm thick) | LA-ICPMS, EMPA, SEM-EDS | JEOL JXA-i SP100 microprobe equipped with five wavelength-dispersive spectrometers; Tescan Mira 3 field emission scanning electron microscope equipped with an energy dispersive spectrometer; Tescan Integrated Mineral Analyzer (TIMA) system comprising a field emission scanning electron microscope (Tescan Mira 3), integrated with four energy dispersive detectors (EDAXElement) | Guangzhou Tuoyan Analytical Technology Co., Ltd., Guizhou, China (GTAT) | EPMA: 15 kV accelerating potential, beam current of 10 or 20 nA, defocused beam diameter of 5 µm, peak counting times 10–40 s, background measurements at 50% of peak counting duration; SEM: operating voltage of 25 kV, working distance of ~15.0 mm; TIMA: dot-mapping mode, working distance of 15 mm, spot size of ~92 nm, scanning at 3 µm resolution, 25 kV, 11.6 nA; LA-ICP-MS spot analysis: laser energy 5 J/cm2, repetition rate 15 Hz; LA-ICP-MS mapping: laser energy 5 J/cm2, repetition rate 15 Hz, spot size 10 µm, scan speed 40 µm/s | NIST 610, NIST 612, GSD-1G | [48 empty] | 1.76 | [7 empty] | 54.1 | [13 empty] | 4803 | [76 empty] | 2025 | L. Wang et al. (2026), Ore Geology Reviews, 188, 107059 |  | CHN | Guizhou
| Qingshan |  | Metamorphic |  |  | Zn, Pb | Ge | Zn, Pb, Ge | Meng et al., 2023 |  | Stef-6-1 | Stef-6-1 | underground mine |  |  |  |  | ore material | polished section | grab | mineral separate | [5 empty] | mineralisation |  |  |  | sphalerite, pyrite, galena, hemimorphite, willemite, goethite, smithsonite, cerussite | [6 empty] | calcite, pyrite, galena, sphalerite, hemimorphite, willemite, goethite, smithsonite, cerussite | polished sections (150 µm thick) | LA-ICPMS, EMPA, SEM-EDS | JEOL JXA-i SP100 microprobe equipped with five wavelength-dispersive spectrometers; Tescan Mira 3 field emission scanning electron microscope equipped with an energy dispersive spectrometer; Tescan Integrated Mineral Analyzer (TIMA) system comprising a field emission scanning electron microscope (Tescan Mira 3), integrated with four energy dispersive detectors (EDAXElement) | Guangzhou Tuoyan Analytical Technology Co., Ltd., Guizhou, China (GTAT) | EPMA: 15 kV accelerating potential, beam current of 10 or 20 nA, defocused beam diameter of 5 µm, peak counting times 10–40 s, background measurements at 50% of peak counting duration; SEM: operating voltage of 25 kV, working distance of ~15.0 mm; TIMA: dot-mapping mode, working distance of 15 mm, spot size of ~92 nm, scanning at 3 µm resolution, 25 kV, 11.6 nA; LA-ICP-MS spot analysis: laser energy 5 J/cm2, repetition rate 15 Hz; LA-ICP-MS mapping: laser energy 5 J/cm2, repetition rate 15 Hz, spot size 10 µm, scan speed 40 µm/s | NIST 610, NIST 612, GSD-1G | [48 empty] | 1.72 | [7 empty] | 57.4 | [13 empty] | 2909 | [76 empty] | 2025 | L. Wang et al. (2026), Ore Geology Reviews, 188, 107059 |  | CHN | Guizhou
| Qingshan |  | Metamorphic |  |  | Zn, Pb | Ge | Zn, Pb, Ge | Meng et al., 2023 |  | Baita Bihor deposit, Romania (Cook et al., 2009)-1 | Baita Bihor deposit, Romania (Cook et al., 2009)-1 | underground mine |  |  |  |  | ore material | polished section | grab | mineral separate | [5 empty] | mineralisation |  |  |  | sphalerite, pyrite, galena, hemimorphite, willemite, goethite, smithsonite, cerussite | [6 empty] | calcite, pyrite, galena, sphalerite, hemimorphite, willemite, goethite, smithsonite, cerussite | polished sections (150 µm thick) | LA-ICPMS, EMPA, SEM-EDS | JEOL JXA-i SP100 microprobe equipped with five wavelength-dispersive spectrometers; Tescan Mira 3 field emission scanning electron microscope equipped with an energy dispersive spectrometer; Tescan Integrated Mineral Analyzer (TIMA) system comprising a field emission scanning electron microscope (Tescan Mira 3), integrated with four energy dispersive detectors (EDAXElement) | Guangzhou Tuoyan Analytical Technology Co., Ltd., Guizhou, China (GTAT) | EPMA: 15 kV accelerating potential, beam current of 10 or 20 nA, defocused beam diameter of 5 µm, peak counting times 10–40 s, background measurements at 50% of peak counting duration; SEM: operating voltage of 25 kV, working distance of ~15.0 mm; TIMA: dot-mapping mode, working distance of 15 mm, spot size of ~92 nm, scanning at 3 µm resolution, 25 kV, 11.6 nA; LA-ICP-MS spot analysis: laser energy 5 J/cm2, repetition rate 15 Hz; LA-ICP-MS mapping: laser energy 5 J/cm2, repetition rate 15 Hz, spot size 10 µm, scan speed 40 µm/s | NIST 610, NIST 612, GSD-1G | [147 empty] | 2025 | L. Wang et al. (2026), Ore Geology Reviews, 188, 107059 |  | CHN | Guizhou
| Qingshan |  | Metamorphic |  |  | Zn, Pb | Ge | Zn, Pb, Ge | Meng et al., 2023 |  | Source file-7 | Source file-7 | underground mine |  |  |  |  | ore material | polished section | grab | mineral separate | [5 empty] | mineralisation |  |  |  | sphalerite, pyrite, galena, hemimorphite, willemite, goethite, smithsonite, cerussite | [6 empty] | calcite, pyrite, galena, sphalerite, hemimorphite, willemite, goethite, smithsonite, cerussite | polished sections (150 µm thick) | LA-ICPMS, EMPA, SEM-EDS | JEOL JXA-i SP100 microprobe equipped with five wavelength-dispersive spectrometers; Tescan Mira 3 field emission scanning electron microscope equipped with an energy dispersive spectrometer; Tescan Integrated Mineral Analyzer (TIMA) system comprising a field emission scanning electron microscope (Tescan Mira 3), integrated with four energy dispersive detectors (EDAXElement) | Guangzhou Tuoyan Analytical Technology Co., Ltd., Guizhou, China (GTAT) | EPMA: 15 kV accelerating potential, beam current of 10 or 20 nA, defocused beam diameter of 5 µm, peak counting times 10–40 s, background measurements at 50% of peak counting duration; SEM: operating voltage of 25 kV, working distance of ~15.0 mm; TIMA: dot-mapping mode, working distance of 15 mm, spot size of ~92 nm, scanning at 3 µm resolution, 25 kV, 11.6 nA; LA-ICP-MS spot analysis: laser energy 5 J/cm2, repetition rate 15 Hz; LA-ICP-MS mapping: laser energy 5 J/cm2, repetition rate 15 Hz, spot size 10 µm, scan speed 40 µm/s | NIST 610, NIST 612, GSD-1G | [147 empty] | 2025 | L. Wang et al. (2026), Ore Geology Reviews, 188, 107059 |  | CHN | Guizhou
| Qingshan |  | Metamorphic |  |  | Zn, Pb | Ge | Zn, Pb, Ge | Meng et al., 2023 |  | 16C-1-1 | 16C-1-1 | underground mine |  |  |  |  | ore material | polished section | grab | mineral separate | [5 empty] | mineralisation |  |  |  | sphalerite, pyrite, galena, hemimorphite, willemite, goethite, smithsonite, cerussite | [6 empty] | calcite, pyrite, galena, sphalerite, hemimorphite, willemite, goethite, smithsonite, cerussite | polished sections (150 µm thick) | LA-ICPMS, EMPA, SEM-EDS | JEOL JXA-i SP100 microprobe equipped with five wavelength-dispersive spectrometers; Tescan Mira 3 field emission scanning electron microscope equipped with an energy dispersive spectrometer; Tescan Integrated Mineral Analyzer (TIMA) system comprising a field emission scanning electron microscope (Tescan Mira 3), integrated with four energy dispersive detectors (EDAXElement) | Guangzhou Tuoyan Analytical Technology Co., Ltd., Guizhou, China (GTAT) | EPMA: 15 kV accelerating potential, beam current of 10 or 20 nA, defocused beam diameter of 5 µm, peak counting times 10–40 s, background measurements at 50% of peak counting duration; SEM: operating voltage of 25 kV, working distance of ~15.0 mm; TIMA: dot-mapping mode, working distance of 15 mm, spot size of ~92 nm, scanning at 3 µm resolution, 25 kV, 11.6 nA; LA-ICP-MS spot analysis: laser energy 5 J/cm2, repetition rate 15 Hz; LA-ICP-MS mapping: laser energy 5 J/cm2, repetition rate 15 Hz, spot size 10 µm, scan speed 40 µm/s | NIST 610, NIST 612, GSD-1G | [48 empty] | 0.86 | [7 empty] | 25.8 | [13 empty] | 3355 | [76 empty] | 2025 | L. Wang et al. (2026), Ore Geology Reviews, 188, 107059 |  | CHN | Guizhou
| Qingshan |  | Metamorphic |  |  | Zn, Pb | Ge | Zn, Pb, Ge | Meng et al., 2023 |  | 16C-2-1 | 16C-2-1 | underground mine |  |  |  |  | ore material | polished section | grab | mineral separate | [5 empty] | mineralisation |  |  |  | sphalerite, pyrite, galena, hemimorphite, willemite, goethite, smithsonite, cerussite | [6 empty] | calcite, pyrite, galena, sphalerite, hemimorphite, willemite, goethite, smithsonite, cerussite | polished sections (150 µm thick) | LA-ICPMS, EMPA, SEM-EDS | JEOL JXA-i SP100 microprobe equipped with five wavelength-dispersive spectrometers; Tescan Mira 3 field emission scanning electron microscope equipped with an energy dispersive spectrometer; Tescan Integrated Mineral Analyzer (TIMA) system comprising a field emission scanning electron microscope (Tescan Mira 3), integrated with four energy dispersive detectors (EDAXElement) | Guangzhou Tuoyan Analytical Technology Co., Ltd., Guizhou, China (GTAT) | EPMA: 15 kV accelerating potential, beam current of 10 or 20 nA, defocused beam diameter of 5 µm, peak counting times 10–40 s, background measurements at 50% of peak counting duration; SEM: operating voltage of 25 kV, working distance of ~15.0 mm; TIMA: dot-mapping mode, working distance of 15 mm, spot size of ~92 nm, scanning at 3 µm resolution, 25 kV, 11.6 nA; LA-ICP-MS spot analysis: laser energy 5 J/cm2, repetition rate 15 Hz; LA-ICP-MS mapping: laser energy 5 J/cm2, repetition rate 15 Hz, spot size 10 µm, scan speed 40 µm/s | NIST 610, NIST 612, GSD-1G | [48 empty] | 0.75 | [7 empty] | 24.9 | [13 empty] | 3054 | [76 empty] | 2025 | L. Wang et al. (2026), Ore Geology Reviews, 188, 107059 |  | CHN | Guizhou
| Qingshan |  | Metamorphic |  |  | Zn, Pb | Ge | Zn, Pb, Ge | Meng et al., 2023 |  | 16C-3-1 | 16C-3-1 | underground mine |  |  |  |  | ore material | polished section | grab | mineral separate | [5 empty] | mineralisation |  |  |  | sphalerite, pyrite, galena, hemimorphite, willemite, goethite, smithsonite, cerussite | [6 empty] | calcite, pyrite, galena, sphalerite, hemimorphite, willemite, goethite, smithsonite, cerussite | polished sections (150 µm thick) | LA-ICPMS, EMPA, SEM-EDS | JEOL JXA-i SP100 microprobe equipped with five wavelength-dispersive spectrometers; Tescan Mira 3 field emission scanning electron microscope equipped with an energy dispersive spectrometer; Tescan Integrated Mineral Analyzer (TIMA) system comprising a field emission scanning electron microscope (Tescan Mira 3), integrated with four energy dispersive detectors (EDAXElement) | Guangzhou Tuoyan Analytical Technology Co., Ltd., Guizhou, China (GTAT) | EPMA: 15 kV accelerating potential, beam current of 10 or 20 nA, defocused beam diameter of 5 µm, peak counting times 10–40 s, background measurements at 50% of peak counting duration; SEM: operating voltage of 25 kV, working distance of ~15.0 mm; TIMA: dot-mapping mode, working distance of 15 mm, spot size of ~92 nm, scanning at 3 µm resolution, 25 kV, 11.6 nA; LA-ICP-MS spot analysis: laser energy 5 J/cm2, repetition rate 15 Hz; LA-ICP-MS mapping: laser energy 5 J/cm2, repetition rate 15 Hz, spot size 10 µm, scan speed 40 µm/s | NIST 610, NIST 612, GSD-1G | [48 empty] | 0.79 | [7 empty] | 34 | [13 empty] | 3423 | [76 empty] | 2025 | L. Wang et al. (2026), Ore Geology Reviews, 188, 107059 |  | CHN | Guizhou
| Qingshan |  | Metamorphic |  |  | Zn, Pb | Ge | Zn, Pb, Ge | Meng et al., 2023 |  | 16C-4-1 | 16C-4-1 | underground mine |  |  |  |  | ore material | polished section | grab | mineral separate | [5 empty] | mineralisation |  |  |  | sphalerite, pyrite, galena, hemimorphite, willemite, goethite, smithsonite, cerussite | [6 empty] | calcite, pyrite, galena, sphalerite, hemimorphite, willemite, goethite, smithsonite, cerussite | polished sections (150 µm thick) | LA-ICPMS, EMPA, SEM-EDS | JEOL JXA-i SP100 microprobe equipped with five wavelength-dispersive spectrometers; Tescan Mira 3 field emission scanning electron microscope equipped with an energy dispersive spectrometer; Tescan Integrated Mineral Analyzer (TIMA) system comprising a field emission scanning electron microscope (Tescan Mira 3), integrated with four energy dispersive detectors (EDAXElement) | Guangzhou Tuoyan Analytical Technology Co., Ltd., Guizhou, China (GTAT) | EPMA: 15 kV accelerating potential, beam current of 10 or 20 nA, defocused beam diameter of 5 µm, peak counting times 10–40 s, background measurements at 50% of peak counting duration; SEM: operating voltage of 25 kV, working distance of ~15.0 mm; TIMA: dot-mapping mode, working distance of 15 mm, spot size of ~92 nm, scanning at 3 µm resolution, 25 kV, 11.6 nA; LA-ICP-MS spot analysis: laser energy 5 J/cm2, repetition rate 15 Hz; LA-ICP-MS mapping: laser energy 5 J/cm2, repetition rate 15 Hz, spot size 10 µm, scan speed 40 µm/s | NIST 610, NIST 612, GSD-1G | [48 empty] | 0.72 | [7 empty] | 22.1 | [13 empty] | 3601 | [76 empty] | 2025 | L. Wang et al. (2026), Ore Geology Reviews, 188, 107059 |  | CHN | Guizhou
| Qingshan |  | Metamorphic |  |  | Zn, Pb | Ge | Zn, Pb, Ge | Meng et al., 2023 |  | 16C-5-1 | 16C-5-1 | underground mine |  |  |  |  | ore material | polished section | grab | mineral separate | [5 empty] | mineralisation |  |  |  | sphalerite, pyrite, galena, hemimorphite, willemite, goethite, smithsonite, cerussite | [6 empty] | calcite, pyrite, galena, sphalerite, hemimorphite, willemite, goethite, smithsonite, cerussite | polished sections (150 µm thick) | LA-ICPMS, EMPA, SEM-EDS | JEOL JXA-i SP100 microprobe equipped with five wavelength-dispersive spectrometers; Tescan Mira 3 field emission scanning electron microscope equipped with an energy dispersive spectrometer; Tescan Integrated Mineral Analyzer (TIMA) system comprising a field emission scanning electron microscope (Tescan Mira 3), integrated with four energy dispersive detectors (EDAXElement) | Guangzhou Tuoyan Analytical Technology Co., Ltd., Guizhou, China (GTAT) | EPMA: 15 kV accelerating potential, beam current of 10 or 20 nA, defocused beam diameter of 5 µm, peak counting times 10–40 s, background measurements at 50% of peak counting duration; SEM: operating voltage of 25 kV, working distance of ~15.0 mm; TIMA: dot-mapping mode, working distance of 15 mm, spot size of ~92 nm, scanning at 3 µm resolution, 25 kV, 11.6 nA; LA-ICP-MS spot analysis: laser energy 5 J/cm2, repetition rate 15 Hz; LA-ICP-MS mapping: laser energy 5 J/cm2, repetition rate 15 Hz, spot size 10 µm, scan speed 40 µm/s | NIST 610, NIST 612, GSD-1G | [48 empty] | 0.84 | [7 empty] | 21.7 | [13 empty] | 3295 | [76 empty] | 2025 | L. Wang et al. (2026), Ore Geology Reviews, 188, 107059 |  | CHN | Guizhou
| Qingshan |  | Metamorphic |  |  | Zn, Pb | Ge | Zn, Pb, Ge | Meng et al., 2023 |  | 16C-6-1 | 16C-6-1 | underground mine |  |  |  |  | ore material | polished section | grab | mineral separate | [5 empty] | mineralisation |  |  |  | sphalerite, pyrite, galena, hemimorphite, willemite, goethite, smithsonite, cerussite | [6 empty] | calcite, pyrite, galena, sphalerite, hemimorphite, willemite, goethite, smithsonite, cerussite | polished sections (150 µm thick) | LA-ICPMS, EMPA, SEM-EDS | JEOL JXA-i SP100 microprobe equipped with five wavelength-dispersive spectrometers; Tescan Mira 3 field emission scanning electron microscope equipped with an energy dispersive spectrometer; Tescan Integrated Mineral Analyzer (TIMA) system comprising a field emission scanning electron microscope (Tescan Mira 3), integrated with four energy dispersive detectors (EDAXElement) | Guangzhou Tuoyan Analytical Technology Co., Ltd., Guizhou, China (GTAT) | EPMA: 15 kV accelerating potential, beam current of 10 or 20 nA, defocused beam diameter of 5 µm, peak counting times 10–40 s, background measurements at 50% of peak counting duration; SEM: operating voltage of 25 kV, working distance of ~15.0 mm; TIMA: dot-mapping mode, working distance of 15 mm, spot size of ~92 nm, scanning at 3 µm resolution, 25 kV, 11.6 nA; LA-ICP-MS spot analysis: laser energy 5 J/cm2, repetition rate 15 Hz; LA-ICP-MS mapping: laser energy 5 J/cm2, repetition rate 15 Hz, spot size 10 µm, scan speed 40 µm/s | NIST 610, NIST 612, GSD-1G | [48 empty] | 0.9 | [7 empty] | 16.8 | [13 empty] | 3421 | [76 empty] | 2025 | L. Wang et al. (2026), Ore Geology Reviews, 188, 107059 |  | CHN | Guizhou
| Qingshan |  | Metamorphic |  |  | Zn, Pb | Ge | Zn, Pb, Ge | Meng et al., 2023 |  | 19CB-1-1 | 19CB-1-1 | underground mine |  |  |  |  | ore material | polished section | grab | mineral separate | [5 empty] | mineralisation |  |  |  | sphalerite, pyrite, galena, hemimorphite, willemite, goethite, smithsonite, cerussite | [6 empty] | calcite, pyrite, galena, sphalerite, hemimorphite, willemite, goethite, smithsonite, cerussite | polished sections (150 µm thick) | LA-ICPMS, EMPA, SEM-EDS | JEOL JXA-i SP100 microprobe equipped with five wavelength-dispersive spectrometers; Tescan Mira 3 field emission scanning electron microscope equipped with an energy dispersive spectrometer; Tescan Integrated Mineral Analyzer (TIMA) system comprising a field emission scanning electron microscope (Tescan Mira 3), integrated with four energy dispersive detectors (EDAXElement) | Guangzhou Tuoyan Analytical Technology Co., Ltd., Guizhou, China (GTAT) | EPMA: 15 kV accelerating potential, beam current of 10 or 20 nA, defocused beam diameter of 5 µm, peak counting times 10–40 s, background measurements at 50% of peak counting duration; SEM: operating voltage of 25 kV, working distance of ~15.0 mm; TIMA: dot-mapping mode, working distance of 15 mm, spot size of ~92 nm, scanning at 3 µm resolution, 25 kV, 11.6 nA; LA-ICP-MS spot analysis: laser energy 5 J/cm2, repetition rate 15 Hz; LA-ICP-MS mapping: laser energy 5 J/cm2, repetition rate 15 Hz, spot size 10 µm, scan speed 40 µm/s | NIST 610, NIST 612, GSD-1G | [48 empty] | 0.69 | [7 empty] | 824 | [13 empty] | 1142 | [76 empty] | 2025 | L. Wang et al. (2026), Ore Geology Reviews, 188, 107059 |  | CHN | Guizhou
| Qingshan |  | Metamorphic |  |  | Zn, Pb | Ge | Zn, Pb, Ge | Meng et al., 2023 |  | 19CB-2-1 | 19CB-2-1 | underground mine |  |  |  |  | ore material | polished section | grab | mineral separate | [5 empty] | mineralisation |  |  |  | sphalerite, pyrite, galena, hemimorphite, willemite, goethite, smithsonite, cerussite | [6 empty] | calcite, pyrite, galena, sphalerite, hemimorphite, willemite, goethite, smithsonite, cerussite | polished sections (150 µm thick) | LA-ICPMS, EMPA, SEM-EDS | JEOL JXA-i SP100 microprobe equipped with five wavelength-dispersive spectrometers; Tescan Mira 3 field emission scanning electron microscope equipped with an energy dispersive spectrometer; Tescan Integrated Mineral Analyzer (TIMA) system comprising a field emission scanning electron microscope (Tescan Mira 3), integrated with four energy dispersive detectors (EDAXElement) | Guangzhou Tuoyan Analytical Technology Co., Ltd., Guizhou, China (GTAT) | EPMA: 15 kV accelerating potential, beam current of 10 or 20 nA, defocused beam diameter of 5 µm, peak counting times 10–40 s, background measurements at 50% of peak counting duration; SEM: operating voltage of 25 kV, working distance of ~15.0 mm; TIMA: dot-mapping mode, working distance of 15 mm, spot size of ~92 nm, scanning at 3 µm resolution, 25 kV, 11.6 nA; LA-ICP-MS spot analysis: laser energy 5 J/cm2, repetition rate 15 Hz; LA-ICP-MS mapping: laser energy 5 J/cm2, repetition rate 15 Hz, spot size 10 µm, scan speed 40 µm/s | NIST 610, NIST 612, GSD-1G | [48 empty] | 0.72 | [7 empty] | 867 | [13 empty] | 1115 | [76 empty] | 2025 | L. Wang et al. (2026), Ore Geology Reviews, 188, 107059 |  | CHN | Guizhou
| Qingshan |  | Metamorphic |  |  | Zn, Pb | Ge | Zn, Pb, Ge | Meng et al., 2023 |  | 19CB-3-1 | 19CB-3-1 | underground mine |  |  |  |  | ore material | polished section | grab | mineral separate | [5 empty] | mineralisation |  |  |  | sphalerite, pyrite, galena, hemimorphite, willemite, goethite, smithsonite, cerussite | [6 empty] | calcite, pyrite, galena, sphalerite, hemimorphite, willemite, goethite, smithsonite, cerussite | polished sections (150 µm thick) | LA-ICPMS, EMPA, SEM-EDS | JEOL JXA-i SP100 microprobe equipped with five wavelength-dispersive spectrometers; Tescan Mira 3 field emission scanning electron microscope equipped with an energy dispersive spectrometer; Tescan Integrated Mineral Analyzer (TIMA) system comprising a field emission scanning electron microscope (Tescan Mira 3), integrated with four energy dispersive detectors (EDAXElement) | Guangzhou Tuoyan Analytical Technology Co., Ltd., Guizhou, China (GTAT) | EPMA: 15 kV accelerating potential, beam current of 10 or 20 nA, defocused beam diameter of 5 µm, peak counting times 10–40 s, background measurements at 50% of peak counting duration; SEM: operating voltage of 25 kV, working distance of ~15.0 mm; TIMA: dot-mapping mode, working distance of 15 mm, spot size of ~92 nm, scanning at 3 µm resolution, 25 kV, 11.6 nA; LA-ICP-MS spot analysis: laser energy 5 J/cm2, repetition rate 15 Hz; LA-ICP-MS mapping: laser energy 5 J/cm2, repetition rate 15 Hz, spot size 10 µm, scan speed 40 µm/s | NIST 610, NIST 612, GSD-1G | [48 empty] | 0.8 | [7 empty] | 817 | [13 empty] | 952 | [76 empty] | 2025 | L. Wang et al. (2026), Ore Geology Reviews, 188, 107059 |  | CHN | Guizhou
| Qingshan |  | Metamorphic |  |  | Zn, Pb | Ge | Zn, Pb, Ge | Meng et al., 2023 |  | 19CB-4-1 | 19CB-4-1 | underground mine |  |  |  |  | ore material | polished section | grab | mineral separate | [5 empty] | mineralisation |  |  |  | sphalerite, pyrite, galena, hemimorphite, willemite, goethite, smithsonite, cerussite | [6 empty] | calcite, pyrite, galena, sphalerite, hemimorphite, willemite, goethite, smithsonite, cerussite | polished sections (150 µm thick) | LA-ICPMS, EMPA, SEM-EDS | JEOL JXA-i SP100 microprobe equipped with five wavelength-dispersive spectrometers; Tescan Mira 3 field emission scanning electron microscope equipped with an energy dispersive spectrometer; Tescan Integrated Mineral Analyzer (TIMA) system comprising a field emission scanning electron microscope (Tescan Mira 3), integrated with four energy dispersive detectors (EDAXElement) | Guangzhou Tuoyan Analytical Technology Co., Ltd., Guizhou, China (GTAT) | EPMA: 15 kV accelerating potential, beam current of 10 or 20 nA, defocused beam diameter of 5 µm, peak counting times 10–40 s, background measurements at 50% of peak counting duration; SEM: operating voltage of 25 kV, working distance of ~15.0 mm; TIMA: dot-mapping mode, working distance of 15 mm, spot size of ~92 nm, scanning at 3 µm resolution, 25 kV, 11.6 nA; LA-ICP-MS spot analysis: laser energy 5 J/cm2, repetition rate 15 Hz; LA-ICP-MS mapping: laser energy 5 J/cm2, repetition rate 15 Hz, spot size 10 µm, scan speed 40 µm/s | NIST 610, NIST 612, GSD-1G | [48 empty] | 0.92 | [7 empty] | 770 | [13 empty] | 841 | [76 empty] | 2025 | L. Wang et al. (2026), Ore Geology Reviews, 188, 107059 |  | CHN | Guizhou
| Qingshan |  | Metamorphic |  |  | Zn, Pb | Ge | Zn, Pb, Ge | Meng et al., 2023 |  | 19CB-5-1 | 19CB-5-1 | underground mine |  |  |  |  | ore material | polished section | grab | mineral separate | [5 empty] | mineralisation |  |  |  | sphalerite, pyrite, galena, hemimorphite, willemite, goethite, smithsonite, cerussite | [6 empty] | calcite, pyrite, galena, sphalerite, hemimorphite, willemite, goethite, smithsonite, cerussite | polished sections (150 µm thick) | LA-ICPMS, EMPA, SEM-EDS | JEOL JXA-i SP100 microprobe equipped with five wavelength-dispersive spectrometers; Tescan Mira 3 field emission scanning electron microscope equipped with an energy dispersive spectrometer; Tescan Integrated Mineral Analyzer (TIMA) system comprising a field emission scanning electron microscope (Tescan Mira 3), integrated with four energy dispersive detectors (EDAXElement) | Guangzhou Tuoyan Analytical Technology Co., Ltd., Guizhou, China (GTAT) | EPMA: 15 kV accelerating potential, beam current of 10 or 20 nA, defocused beam diameter of 5 µm, peak counting times 10–40 s, background measurements at 50% of peak counting duration; SEM: operating voltage of 25 kV, working distance of ~15.0 mm; TIMA: dot-mapping mode, working distance of 15 mm, spot size of ~92 nm, scanning at 3 µm resolution, 25 kV, 11.6 nA; LA-ICP-MS spot analysis: laser energy 5 J/cm2, repetition rate 15 Hz; LA-ICP-MS mapping: laser energy 5 J/cm2, repetition rate 15 Hz, spot size 10 µm, scan speed 40 µm/s | NIST 610, NIST 612, GSD-1G | [48 empty] | 0.82 | [7 empty] | 795 | [13 empty] | 1048 | [76 empty] | 2025 | L. Wang et al. (2026), Ore Geology Reviews, 188, 107059 |  | CHN | Guizhou
| Qingshan |  | Metamorphic |  |  | Zn, Pb | Ge | Zn, Pb, Ge | Meng et al., 2023 |  | 19CB-6-1 | 19CB-6-1 | underground mine |  |  |  |  | ore material | polished section | grab | mineral separate | [5 empty] | mineralisation |  |  |  | sphalerite, pyrite, galena, hemimorphite, willemite, goethite, smithsonite, cerussite | [6 empty] | calcite, pyrite, galena, sphalerite, hemimorphite, willemite, goethite, smithsonite, cerussite | polished sections (150 µm thick) | LA-ICPMS, EMPA, SEM-EDS | JEOL JXA-i SP100 microprobe equipped with five wavelength-dispersive spectrometers; Tescan Mira 3 field emission scanning electron microscope equipped with an energy dispersive spectrometer; Tescan Integrated Mineral Analyzer (TIMA) system comprising a field emission scanning electron microscope (Tescan Mira 3), integrated with four energy dispersive detectors (EDAXElement) | Guangzhou Tuoyan Analytical Technology Co., Ltd., Guizhou, China (GTAT) | EPMA: 15 kV accelerating potential, beam current of 10 or 20 nA, defocused beam diameter of 5 µm, peak counting times 10–40 s, background measurements at 50% of peak counting duration; SEM: operating voltage of 25 kV, working distance of ~15.0 mm; TIMA: dot-mapping mode, working distance of 15 mm, spot size of ~92 nm, scanning at 3 µm resolution, 25 kV, 11.6 nA; LA-ICP-MS spot analysis: laser energy 5 J/cm2, repetition rate 15 Hz; LA-ICP-MS mapping: laser energy 5 J/cm2, repetition rate 15 Hz, spot size 10 µm, scan speed 40 µm/s | NIST 610, NIST 612, GSD-1G | [48 empty] | 0.92 | [7 empty] | 811 | [13 empty] | 883 | [76 empty] | 2025 | L. Wang et al. (2026), Ore Geology Reviews, 188, 107059 |  | CHN | Guizhou
| Qingshan |  | Metamorphic |  |  | Zn, Pb | Ge | Zn, Pb, Ge | Meng et al., 2023 |  | BB6-1-1 | BB6-1-1 | underground mine |  |  |  |  | ore material | polished section | grab | mineral separate | [5 empty] | mineralisation |  |  |  | sphalerite, pyrite, galena, hemimorphite, willemite, goethite, smithsonite, cerussite | [6 empty] | calcite, pyrite, galena, sphalerite, hemimorphite, willemite, goethite, smithsonite, cerussite | polished sections (150 µm thick) | LA-ICPMS, EMPA, SEM-EDS | JEOL JXA-i SP100 microprobe equipped with five wavelength-dispersive spectrometers; Tescan Mira 3 field emission scanning electron microscope equipped with an energy dispersive spectrometer; Tescan Integrated Mineral Analyzer (TIMA) system comprising a field emission scanning electron microscope (Tescan Mira 3), integrated with four energy dispersive detectors (EDAXElement) | Guangzhou Tuoyan Analytical Technology Co., Ltd., Guizhou, China (GTAT) | EPMA: 15 kV accelerating potential, beam current of 10 or 20 nA, defocused beam diameter of 5 µm, peak counting times 10–40 s, background measurements at 50% of peak counting duration; SEM: operating voltage of 25 kV, working distance of ~15.0 mm; TIMA: dot-mapping mode, working distance of 15 mm, spot size of ~92 nm, scanning at 3 µm resolution, 25 kV, 11.6 nA; LA-ICP-MS spot analysis: laser energy 5 J/cm2, repetition rate 15 Hz; LA-ICP-MS mapping: laser energy 5 J/cm2, repetition rate 15 Hz, spot size 10 µm, scan speed 40 µm/s | NIST 610, NIST 612, GSD-1G | [48 empty] | 0.88 | [7 empty] | 250 | [13 empty] | 4300 | [76 empty] | 2025 | L. Wang et al. (2026), Ore Geology Reviews, 188, 107059 |  | CHN | Guizhou
| Qingshan |  | Metamorphic |  |  | Zn, Pb | Ge | Zn, Pb, Ge | Meng et al., 2023 |  | BB6-2-1 | BB6-2-1 | underground mine |  |  |  |  | ore material | polished section | grab | mineral separate | [5 empty] | mineralisation |  |  |  | sphalerite, pyrite, galena, hemimorphite, willemite, goethite, smithsonite, cerussite | [6 empty] | calcite, pyrite, galena, sphalerite, hemimorphite, willemite, goethite, smithsonite, cerussite | polished sections (150 µm thick) | LA-ICPMS, EMPA, SEM-EDS | JEOL JXA-i SP100 microprobe equipped with five wavelength-dispersive spectrometers; Tescan Mira 3 field emission scanning electron microscope equipped with an energy dispersive spectrometer; Tescan Integrated Mineral Analyzer (TIMA) system comprising a field emission scanning electron microscope (Tescan Mira 3), integrated with four energy dispersive detectors (EDAXElement) | Guangzhou Tuoyan Analytical Technology Co., Ltd., Guizhou, China (GTAT) | EPMA: 15 kV accelerating potential, beam current of 10 or 20 nA, defocused beam diameter of 5 µm, peak counting times 10–40 s, background measurements at 50% of peak counting duration; SEM: operating voltage of 25 kV, working distance of ~15.0 mm; TIMA: dot-mapping mode, working distance of 15 mm, spot size of ~92 nm, scanning at 3 µm resolution, 25 kV, 11.6 nA; LA-ICP-MS spot analysis: laser energy 5 J/cm2, repetition rate 15 Hz; LA-ICP-MS mapping: laser energy 5 J/cm2, repetition rate 15 Hz, spot size 10 µm, scan speed 40 µm/s | NIST 610, NIST 612, GSD-1G | [48 empty] | 0.8 | [7 empty] | 245 | [13 empty] | 3240 | [76 empty] | 2025 | L. Wang et al. (2026), Ore Geology Reviews, 188, 107059 |  | CHN | Guizhou
| Qingshan |  | Metamorphic |  |  | Zn, Pb | Ge | Zn, Pb, Ge | Meng et al., 2023 |  | BB6-3-1 | BB6-3-1 | underground mine |  |  |  |  | ore material | polished section | grab | mineral separate | [5 empty] | mineralisation |  |  |  | sphalerite, pyrite, galena, hemimorphite, willemite, goethite, smithsonite, cerussite | [6 empty] | calcite, pyrite, galena, sphalerite, hemimorphite, willemite, goethite, smithsonite, cerussite | polished sections (150 µm thick) | LA-ICPMS, EMPA, SEM-EDS | JEOL JXA-i SP100 microprobe equipped with five wavelength-dispersive spectrometers; Tescan Mira 3 field emission scanning electron microscope equipped with an energy dispersive spectrometer; Tescan Integrated Mineral Analyzer (TIMA) system comprising a field emission scanning electron microscope (Tescan Mira 3), integrated with four energy dispersive detectors (EDAXElement) | Guangzhou Tuoyan Analytical Technology Co., Ltd., Guizhou, China (GTAT) | EPMA: 15 kV accelerating potential, beam current of 10 or 20 nA, defocused beam diameter of 5 µm, peak counting times 10–40 s, background measurements at 50% of peak counting duration; SEM: operating voltage of 25 kV, working distance of ~15.0 mm; TIMA: dot-mapping mode, working distance of 15 mm, spot size of ~92 nm, scanning at 3 µm resolution, 25 kV, 11.6 nA; LA-ICP-MS spot analysis: laser energy 5 J/cm2, repetition rate 15 Hz; LA-ICP-MS mapping: laser energy 5 J/cm2, repetition rate 15 Hz, spot size 10 µm, scan speed 40 µm/s | NIST 610, NIST 612, GSD-1G | [48 empty] | 1.06 | [7 empty] | 235 | [13 empty] | 3182 | [76 empty] | 2025 | L. Wang et al. (2026), Ore Geology Reviews, 188, 107059 |  | CHN | Guizhou
| Qingshan |  | Metamorphic |  |  | Zn, Pb | Ge | Zn, Pb, Ge | Meng et al., 2023 |  | BB6-4-1 | BB6-4-1 | underground mine |  |  |  |  | ore material | polished section | grab | mineral separate | [5 empty] | mineralisation |  |  |  | sphalerite, pyrite, galena, hemimorphite, willemite, goethite, smithsonite, cerussite | [6 empty] | calcite, pyrite, galena, sphalerite, hemimorphite, willemite, goethite, smithsonite, cerussite | polished sections (150 µm thick) | LA-ICPMS, EMPA, SEM-EDS | JEOL JXA-i SP100 microprobe equipped with five wavelength-dispersive spectrometers; Tescan Mira 3 field emission scanning electron microscope equipped with an energy dispersive spectrometer; Tescan Integrated Mineral Analyzer (TIMA) system comprising a field emission scanning electron microscope (Tescan Mira 3), integrated with four energy dispersive detectors (EDAXElement) | Guangzhou Tuoyan Analytical Technology Co., Ltd., Guizhou, China (GTAT) | EPMA: 15 kV accelerating potential, beam current of 10 or 20 nA, defocused beam diameter of 5 µm, peak counting times 10–40 s, background measurements at 50% of peak counting duration; SEM: operating voltage of 25 kV, working distance of ~15.0 mm; TIMA: dot-mapping mode, working distance of 15 mm, spot size of ~92 nm, scanning at 3 µm resolution, 25 kV, 11.6 nA; LA-ICP-MS spot analysis: laser energy 5 J/cm2, repetition rate 15 Hz; LA-ICP-MS mapping: laser energy 5 J/cm2, repetition rate 15 Hz, spot size 10 µm, scan speed 40 µm/s | NIST 610, NIST 612, GSD-1G | [48 empty] | 1.04 | [7 empty] | 137 | [13 empty] | 3777 | [76 empty] | 2025 | L. Wang et al. (2026), Ore Geology Reviews, 188, 107059 |  | CHN | Guizhou
| Qingshan |  | Metamorphic |  |  | Zn, Pb | Ge | Zn, Pb, Ge | Meng et al., 2023 |  | BB6-5-1 | BB6-5-1 | underground mine |  |  |  |  | ore material | polished section | grab | mineral separate | [5 empty] | mineralisation |  |  |  | sphalerite, pyrite, galena, hemimorphite, willemite, goethite, smithsonite, cerussite | [6 empty] | calcite, pyrite, galena, sphalerite, hemimorphite, willemite, goethite, smithsonite, cerussite | polished sections (150 µm thick) | LA-ICPMS, EMPA, SEM-EDS | JEOL JXA-i SP100 microprobe equipped with five wavelength-dispersive spectrometers; Tescan Mira 3 field emission scanning electron microscope equipped with an energy dispersive spectrometer; Tescan Integrated Mineral Analyzer (TIMA) system comprising a field emission scanning electron microscope (Tescan Mira 3), integrated with four energy dispersive detectors (EDAXElement) | Guangzhou Tuoyan Analytical Technology Co., Ltd., Guizhou, China (GTAT) | EPMA: 15 kV accelerating potential, beam current of 10 or 20 nA, defocused beam diameter of 5 µm, peak counting times 10–40 s, background measurements at 50% of peak counting duration; SEM: operating voltage of 25 kV, working distance of ~15.0 mm; TIMA: dot-mapping mode, working distance of 15 mm, spot size of ~92 nm, scanning at 3 µm resolution, 25 kV, 11.6 nA; LA-ICP-MS spot analysis: laser energy 5 J/cm2, repetition rate 15 Hz; LA-ICP-MS mapping: laser energy 5 J/cm2, repetition rate 15 Hz, spot size 10 µm, scan speed 40 µm/s | NIST 610, NIST 612, GSD-1G | [48 empty] | 1.31 | [7 empty] | 225 | [13 empty] | 3729 | [76 empty] | 2025 | L. Wang et al. (2026), Ore Geology Reviews, 188, 107059 |  | CHN | Guizhou
| Qingshan |  | Metamorphic |  |  | Zn, Pb | Ge | Zn, Pb, Ge | Meng et al., 2023 |  | BB6-6-1 | BB6-6-1 | underground mine |  |  |  |  | ore material | polished section | grab | mineral separate | [5 empty] | mineralisation |  |  |  | sphalerite, pyrite, galena, hemimorphite, willemite, goethite, smithsonite, cerussite | [6 empty] | calcite, pyrite, galena, sphalerite, hemimorphite, willemite, goethite, smithsonite, cerussite | polished sections (150 µm thick) | LA-ICPMS, EMPA, SEM-EDS | JEOL JXA-i SP100 microprobe equipped with five wavelength-dispersive spectrometers; Tescan Mira 3 field emission scanning electron microscope equipped with an energy dispersive spectrometer; Tescan Integrated Mineral Analyzer (TIMA) system comprising a field emission scanning electron microscope (Tescan Mira 3), integrated with four energy dispersive detectors (EDAXElement) | Guangzhou Tuoyan Analytical Technology Co., Ltd., Guizhou, China (GTAT) | EPMA: 15 kV accelerating potential, beam current of 10 or 20 nA, defocused beam diameter of 5 µm, peak counting times 10–40 s, background measurements at 50% of peak counting duration; SEM: operating voltage of 25 kV, working distance of ~15.0 mm; TIMA: dot-mapping mode, working distance of 15 mm, spot size of ~92 nm, scanning at 3 µm resolution, 25 kV, 11.6 nA; LA-ICP-MS spot analysis: laser energy 5 J/cm2, repetition rate 15 Hz; LA-ICP-MS mapping: laser energy 5 J/cm2, repetition rate 15 Hz, spot size 10 µm, scan speed 40 µm/s | NIST 610, NIST 612, GSD-1G | [48 empty] | 1.23 | [7 empty] | 265 | [13 empty] | 4575 | [76 empty] | 2025 | L. Wang et al. (2026), Ore Geology Reviews, 188, 107059 |  | CHN | Guizhou
| Qingshan |  | Metamorphic |  |  | Zn, Pb | Ge | Zn, Pb, Ge | Meng et al., 2023 |  | BB6-7-1 | BB6-7-1 | underground mine |  |  |  |  | ore material | polished section | grab | mineral separate | [5 empty] | mineralisation |  |  |  | sphalerite, pyrite, galena, hemimorphite, willemite, goethite, smithsonite, cerussite | [6 empty] | calcite, pyrite, galena, sphalerite, hemimorphite, willemite, goethite, smithsonite, cerussite | polished sections (150 µm thick) | LA-ICPMS, EMPA, SEM-EDS | JEOL JXA-i SP100 microprobe equipped with five wavelength-dispersive spectrometers; Tescan Mira 3 field emission scanning electron microscope equipped with an energy dispersive spectrometer; Tescan Integrated Mineral Analyzer (TIMA) system comprising a field emission scanning electron microscope (Tescan Mira 3), integrated with four energy dispersive detectors (EDAXElement) | Guangzhou Tuoyan Analytical Technology Co., Ltd., Guizhou, China (GTAT) | EPMA: 15 kV accelerating potential, beam current of 10 or 20 nA, defocused beam diameter of 5 µm, peak counting times 10–40 s, background measurements at 50% of peak counting duration; SEM: operating voltage of 25 kV, working distance of ~15.0 mm; TIMA: dot-mapping mode, working distance of 15 mm, spot size of ~92 nm, scanning at 3 µm resolution, 25 kV, 11.6 nA; LA-ICP-MS spot analysis: laser energy 5 J/cm2, repetition rate 15 Hz; LA-ICP-MS mapping: laser energy 5 J/cm2, repetition rate 15 Hz, spot size 10 µm, scan speed 40 µm/s | NIST 610, NIST 612, GSD-1G | [48 empty] | 1.09 | [7 empty] | 248 | [13 empty] | 4382 | [76 empty] | 2025 | L. Wang et al. (2026), Ore Geology Reviews, 188, 107059 |  | CHN | Guizhou
| Qingshan |  | Metamorphic |  |  | Zn, Pb | Ge | Zn, Pb, Ge | Meng et al., 2023 |  | BB6-8-1 | BB6-8-1 | underground mine |  |  |  |  | ore material | polished section | grab | mineral separate | [5 empty] | mineralisation |  |  |  | sphalerite, pyrite, galena, hemimorphite, willemite, goethite, smithsonite, cerussite | [6 empty] | calcite, pyrite, galena, sphalerite, hemimorphite, willemite, goethite, smithsonite, cerussite | polished sections (150 µm thick) | LA-ICPMS, EMPA, SEM-EDS | JEOL JXA-i SP100 microprobe equipped with five wavelength-dispersive spectrometers; Tescan Mira 3 field emission scanning electron microscope equipped with an energy dispersive spectrometer; Tescan Integrated Mineral Analyzer (TIMA) system comprising a field emission scanning electron microscope (Tescan Mira 3), integrated with four energy dispersive detectors (EDAXElement) | Guangzhou Tuoyan Analytical Technology Co., Ltd., Guizhou, China (GTAT) | EPMA: 15 kV accelerating potential, beam current of 10 or 20 nA, defocused beam diameter of 5 µm, peak counting times 10–40 s, background measurements at 50% of peak counting duration; SEM: operating voltage of 25 kV, working distance of ~15.0 mm; TIMA: dot-mapping mode, working distance of 15 mm, spot size of ~92 nm, scanning at 3 µm resolution, 25 kV, 11.6 nA; LA-ICP-MS spot analysis: laser energy 5 J/cm2, repetition rate 15 Hz; LA-ICP-MS mapping: laser energy 5 J/cm2, repetition rate 15 Hz, spot size 10 µm, scan speed 40 µm/s | NIST 610, NIST 612, GSD-1G | [48 empty] | 1.1 | [7 empty] | 182 | [13 empty] | 3431 | [76 empty] | 2025 | L. Wang et al. (2026), Ore Geology Reviews, 188, 107059 |  | CHN | Guizhou
| Qingshan |  | Metamorphic |  |  | Zn, Pb | Ge | Zn, Pb, Ge | Meng et al., 2023 |  | BB23-1-1 | BB23-1-1 | underground mine |  |  |  |  | ore material | polished section | grab | mineral separate | [5 empty] | mineralisation |  |  |  | sphalerite, pyrite, galena, hemimorphite, willemite, goethite, smithsonite, cerussite | [6 empty] | calcite, pyrite, galena, sphalerite, hemimorphite, willemite, goethite, smithsonite, cerussite | polished sections (150 µm thick) | LA-ICPMS, EMPA, SEM-EDS | JEOL JXA-i SP100 microprobe equipped with five wavelength-dispersive spectrometers; Tescan Mira 3 field emission scanning electron microscope equipped with an energy dispersive spectrometer; Tescan Integrated Mineral Analyzer (TIMA) system comprising a field emission scanning electron microscope (Tescan Mira 3), integrated with four energy dispersive detectors (EDAXElement) | Guangzhou Tuoyan Analytical Technology Co., Ltd., Guizhou, China (GTAT) | EPMA: 15 kV accelerating potential, beam current of 10 or 20 nA, defocused beam diameter of 5 µm, peak counting times 10–40 s, background measurements at 50% of peak counting duration; SEM: operating voltage of 25 kV, working distance of ~15.0 mm; TIMA: dot-mapping mode, working distance of 15 mm, spot size of ~92 nm, scanning at 3 µm resolution, 25 kV, 11.6 nA; LA-ICP-MS spot analysis: laser energy 5 J/cm2, repetition rate 15 Hz; LA-ICP-MS mapping: laser energy 5 J/cm2, repetition rate 15 Hz, spot size 10 µm, scan speed 40 µm/s | NIST 610, NIST 612, GSD-1G | [48 empty] | 0.77 | [7 empty] | 10.3 | [13 empty] | 3602 | [76 empty] | 2025 | L. Wang et al. (2026), Ore Geology Reviews, 188, 107059 |  | CHN | Guizhou
| Qingshan |  | Metamorphic |  |  | Zn, Pb | Ge | Zn, Pb, Ge | Meng et al., 2023 |  | BB23-2-1 | BB23-2-1 | underground mine |  |  |  |  | ore material | polished section | grab | mineral separate | [5 empty] | mineralisation |  |  |  | sphalerite, pyrite, galena, hemimorphite, willemite, goethite, smithsonite, cerussite | [6 empty] | calcite, pyrite, galena, sphalerite, hemimorphite, willemite, goethite, smithsonite, cerussite | polished sections (150 µm thick) | LA-ICPMS, EMPA, SEM-EDS | JEOL JXA-i SP100 microprobe equipped with five wavelength-dispersive spectrometers; Tescan Mira 3 field emission scanning electron microscope equipped with an energy dispersive spectrometer; Tescan Integrated Mineral Analyzer (TIMA) system comprising a field emission scanning electron microscope (Tescan Mira 3), integrated with four energy dispersive detectors (EDAXElement) | Guangzhou Tuoyan Analytical Technology Co., Ltd., Guizhou, China (GTAT) | EPMA: 15 kV accelerating potential, beam current of 10 or 20 nA, defocused beam diameter of 5 µm, peak counting times 10–40 s, background measurements at 50% of peak counting duration; SEM: operating voltage of 25 kV, working distance of ~15.0 mm; TIMA: dot-mapping mode, working distance of 15 mm, spot size of ~92 nm, scanning at 3 µm resolution, 25 kV, 11.6 nA; LA-ICP-MS spot analysis: laser energy 5 J/cm2, repetition rate 15 Hz; LA-ICP-MS mapping: laser energy 5 J/cm2, repetition rate 15 Hz, spot size 10 µm, scan speed 40 µm/s | NIST 610, NIST 612, GSD-1G | [48 empty] | 0.74 | [7 empty] | 11.2 | [13 empty] | 3811 | [76 empty] | 2025 | L. Wang et al. (2026), Ore Geology Reviews, 188, 107059 |  | CHN | Guizhou
| Qingshan |  | Metamorphic |  |  | Zn, Pb | Ge | Zn, Pb, Ge | Meng et al., 2023 |  | BB23-3-1 | BB23-3-1 | underground mine |  |  |  |  | ore material | polished section | grab | mineral separate | [5 empty] | mineralisation |  |  |  | sphalerite, pyrite, galena, hemimorphite, willemite, goethite, smithsonite, cerussite | [6 empty] | calcite, pyrite, galena, sphalerite, hemimorphite, willemite, goethite, smithsonite, cerussite | polished sections (150 µm thick) | LA-ICPMS, EMPA, SEM-EDS | JEOL JXA-i SP100 microprobe equipped with five wavelength-dispersive spectrometers; Tescan Mira 3 field emission scanning electron microscope equipped with an energy dispersive spectrometer; Tescan Integrated Mineral Analyzer (TIMA) system comprising a field emission scanning electron microscope (Tescan Mira 3), integrated with four energy dispersive detectors (EDAXElement) | Guangzhou Tuoyan Analytical Technology Co., Ltd., Guizhou, China (GTAT) | EPMA: 15 kV accelerating potential, beam current of 10 or 20 nA, defocused beam diameter of 5 µm, peak counting times 10–40 s, background measurements at 50% of peak counting duration; SEM: operating voltage of 25 kV, working distance of ~15.0 mm; TIMA: dot-mapping mode, working distance of 15 mm, spot size of ~92 nm, scanning at 3 µm resolution, 25 kV, 11.6 nA; LA-ICP-MS spot analysis: laser energy 5 J/cm2, repetition rate 15 Hz; LA-ICP-MS mapping: laser energy 5 J/cm2, repetition rate 15 Hz, spot size 10 µm, scan speed 40 µm/s | NIST 610, NIST 612, GSD-1G | [48 empty] | 0.72 | [7 empty] | 12.6 | [13 empty] | 4924 | [76 empty] | 2025 | L. Wang et al. (2026), Ore Geology Reviews, 188, 107059 |  | CHN | Guizhou
| Qingshan |  | Metamorphic |  |  | Zn, Pb | Ge | Zn, Pb, Ge | Meng et al., 2023 |  | BB23-4-1 | BB23-4-1 | underground mine |  |  |  |  | ore material | polished section | grab | mineral separate | [5 empty] | mineralisation |  |  |  | sphalerite, pyrite, galena, hemimorphite, willemite, goethite, smithsonite, cerussite | [6 empty] | calcite, pyrite, galena, sphalerite, hemimorphite, willemite, goethite, smithsonite, cerussite | polished sections (150 µm thick) | LA-ICPMS, EMPA, SEM-EDS | JEOL JXA-i SP100 microprobe equipped with five wavelength-dispersive spectrometers; Tescan Mira 3 field emission scanning electron microscope equipped with an energy dispersive spectrometer; Tescan Integrated Mineral Analyzer (TIMA) system comprising a field emission scanning electron microscope (Tescan Mira 3), integrated with four energy dispersive detectors (EDAXElement) | Guangzhou Tuoyan Analytical Technology Co., Ltd., Guizhou, China (GTAT) | EPMA: 15 kV accelerating potential, beam current of 10 or 20 nA, defocused beam diameter of 5 µm, peak counting times 10–40 s, background measurements at 50% of peak counting duration; SEM: operating voltage of 25 kV, working distance of ~15.0 mm; TIMA: dot-mapping mode, working distance of 15 mm, spot size of ~92 nm, scanning at 3 µm resolution, 25 kV, 11.6 nA; LA-ICP-MS spot analysis: laser energy 5 J/cm2, repetition rate 15 Hz; LA-ICP-MS mapping: laser energy 5 J/cm2, repetition rate 15 Hz, spot size 10 µm, scan speed 40 µm/s | NIST 610, NIST 612, GSD-1G | [48 empty] | 0.87 | [7 empty] | 12.4 | [13 empty] | 3529 | [76 empty] | 2025 | L. Wang et al. (2026), Ore Geology Reviews, 188, 107059 |  | CHN | Guizhou
| Qingshan |  | Metamorphic |  |  | Zn, Pb | Ge | Zn, Pb, Ge | Meng et al., 2023 |  | BB23-5-1 | BB23-5-1 | underground mine |  |  |  |  | ore material | polished section | grab | mineral separate | [5 empty] | mineralisation |  |  |  | sphalerite, pyrite, galena, hemimorphite, willemite, goethite, smithsonite, cerussite | [6 empty] | calcite, pyrite, galena, sphalerite, hemimorphite, willemite, goethite, smithsonite, cerussite | polished sections (150 µm thick) | LA-ICPMS, EMPA, SEM-EDS | JEOL JXA-i SP100 microprobe equipped with five wavelength-dispersive spectrometers; Tescan Mira 3 field emission scanning electron microscope equipped with an energy dispersive spectrometer; Tescan Integrated Mineral Analyzer (TIMA) system comprising a field emission scanning electron microscope (Tescan Mira 3), integrated with four energy dispersive detectors (EDAXElement) | Guangzhou Tuoyan Analytical Technology Co., Ltd., Guizhou, China (GTAT) | EPMA: 15 kV accelerating potential, beam current of 10 or 20 nA, defocused beam diameter of 5 µm, peak counting times 10–40 s, background measurements at 50% of peak counting duration; SEM: operating voltage of 25 kV, working distance of ~15.0 mm; TIMA: dot-mapping mode, working distance of 15 mm, spot size of ~92 nm, scanning at 3 µm resolution, 25 kV, 11.6 nA; LA-ICP-MS spot analysis: laser energy 5 J/cm2, repetition rate 15 Hz; LA-ICP-MS mapping: laser energy 5 J/cm2, repetition rate 15 Hz, spot size 10 µm, scan speed 40 µm/s | NIST 610, NIST 612, GSD-1G | [48 empty] | 0.79 | [7 empty] | 12.5 | [13 empty] | 4562 | [76 empty] | 2025 | L. Wang et al. (2026), Ore Geology Reviews, 188, 107059 |  | CHN | Guizhou
| Qingshan |  | Metamorphic |  |  | Zn, Pb | Ge | Zn, Pb, Ge | Meng et al., 2023 |  | BB23-6-1 | BB23-6-1 | underground mine |  |  |  |  | ore material | polished section | grab | mineral separate | [5 empty] | mineralisation |  |  |  | sphalerite, pyrite, galena, hemimorphite, willemite, goethite, smithsonite, cerussite | [6 empty] | calcite, pyrite, galena, sphalerite, hemimorphite, willemite, goethite, smithsonite, cerussite | polished sections (150 µm thick) | LA-ICPMS, EMPA, SEM-EDS | JEOL JXA-i SP100 microprobe equipped with five wavelength-dispersive spectrometers; Tescan Mira 3 field emission scanning electron microscope equipped with an energy dispersive spectrometer; Tescan Integrated Mineral Analyzer (TIMA) system comprising a field emission scanning electron microscope (Tescan Mira 3), integrated with four energy dispersive detectors (EDAXElement) | Guangzhou Tuoyan Analytical Technology Co., Ltd., Guizhou, China (GTAT) | EPMA: 15 kV accelerating potential, beam current of 10 or 20 nA, defocused beam diameter of 5 µm, peak counting times 10–40 s, background measurements at 50% of peak counting duration; SEM: operating voltage of 25 kV, working distance of ~15.0 mm; TIMA: dot-mapping mode, working distance of 15 mm, spot size of ~92 nm, scanning at 3 µm resolution, 25 kV, 11.6 nA; LA-ICP-MS spot analysis: laser energy 5 J/cm2, repetition rate 15 Hz; LA-ICP-MS mapping: laser energy 5 J/cm2, repetition rate 15 Hz, spot size 10 µm, scan speed 40 µm/s | NIST 610, NIST 612, GSD-1G | [48 empty] | 0.88 | [7 empty] | 12.3 | [13 empty] | 4900 | [76 empty] | 2025 | L. Wang et al. (2026), Ore Geology Reviews, 188, 107059 |  | CHN | Guizhou
| Qingshan |  | Metamorphic |  |  | Zn, Pb | Ge | Zn, Pb, Ge | Meng et al., 2023 |  | BB23-7-1 | BB23-7-1 | underground mine |  |  |  |  | ore material | polished section | grab | mineral separate | [5 empty] | mineralisation |  |  |  | sphalerite, pyrite, galena, hemimorphite, willemite, goethite, smithsonite, cerussite | [6 empty] | calcite, pyrite, galena, sphalerite, hemimorphite, willemite, goethite, smithsonite, cerussite | polished sections (150 µm thick) | LA-ICPMS, EMPA, SEM-EDS | JEOL JXA-i SP100 microprobe equipped with five wavelength-dispersive spectrometers; Tescan Mira 3 field emission scanning electron microscope equipped with an energy dispersive spectrometer; Tescan Integrated Mineral Analyzer (TIMA) system comprising a field emission scanning electron microscope (Tescan Mira 3), integrated with four energy dispersive detectors (EDAXElement) | Guangzhou Tuoyan Analytical Technology Co., Ltd., Guizhou, China (GTAT) | EPMA: 15 kV accelerating potential, beam current of 10 or 20 nA, defocused beam diameter of 5 µm, peak counting times 10–40 s, background measurements at 50% of peak counting duration; SEM: operating voltage of 25 kV, working distance of ~15.0 mm; TIMA: dot-mapping mode, working distance of 15 mm, spot size of ~92 nm, scanning at 3 µm resolution, 25 kV, 11.6 nA; LA-ICP-MS spot analysis: laser energy 5 J/cm2, repetition rate 15 Hz; LA-ICP-MS mapping: laser energy 5 J/cm2, repetition rate 15 Hz, spot size 10 µm, scan speed 40 µm/s | NIST 610, NIST 612, GSD-1G | [48 empty] | 0.78 | [7 empty] | 12.5 | [13 empty] | 4161 | [76 empty] | 2025 | L. Wang et al. (2026), Ore Geology Reviews, 188, 107059 |  | CHN | Guizhou
| Qingshan |  | Metamorphic |  |  | Zn, Pb | Ge | Zn, Pb, Ge | Meng et al., 2023 |  | BB23-8-1 | BB23-8-1 | underground mine |  |  |  |  | ore material | polished section | grab | mineral separate | [5 empty] | mineralisation |  |  |  | sphalerite, pyrite, galena, hemimorphite, willemite, goethite, smithsonite, cerussite | [6 empty] | calcite, pyrite, galena, sphalerite, hemimorphite, willemite, goethite, smithsonite, cerussite | polished sections (150 µm thick) | LA-ICPMS, EMPA, SEM-EDS | JEOL JXA-i SP100 microprobe equipped with five wavelength-dispersive spectrometers; Tescan Mira 3 field emission scanning electron microscope equipped with an energy dispersive spectrometer; Tescan Integrated Mineral Analyzer (TIMA) system comprising a field emission scanning electron microscope (Tescan Mira 3), integrated with four energy dispersive detectors (EDAXElement) | Guangzhou Tuoyan Analytical Technology Co., Ltd., Guizhou, China (GTAT) | EPMA: 15 kV accelerating potential, beam current of 10 or 20 nA, defocused beam diameter of 5 µm, peak counting times 10–40 s, background measurements at 50% of peak counting duration; SEM: operating voltage of 25 kV, working distance of ~15.0 mm; TIMA: dot-mapping mode, working distance of 15 mm, spot size of ~92 nm, scanning at 3 µm resolution, 25 kV, 11.6 nA; LA-ICP-MS spot analysis: laser energy 5 J/cm2, repetition rate 15 Hz; LA-ICP-MS mapping: laser energy 5 J/cm2, repetition rate 15 Hz, spot size 10 µm, scan speed 40 µm/s | NIST 610, NIST 612, GSD-1G | [48 empty] | 0.74 | [7 empty] | 11.6 | [13 empty] | 4108 | [76 empty] | 2025 | L. Wang et al. (2026), Ore Geology Reviews, 188, 107059 |  | CHN | Guizhou
| Qingshan |  | Metamorphic |  |  | Zn, Pb | Ge | Zn, Pb, Ge | Meng et al., 2023 |  | BB23-9-1 | BB23-9-1 | underground mine |  |  |  |  | ore material | polished section | grab | mineral separate | [5 empty] | mineralisation |  |  |  | sphalerite, pyrite, galena, hemimorphite, willemite, goethite, smithsonite, cerussite | [6 empty] | calcite, pyrite, galena, sphalerite, hemimorphite, willemite, goethite, smithsonite, cerussite | polished sections (150 µm thick) | LA-ICPMS, EMPA, SEM-EDS | JEOL JXA-i SP100 microprobe equipped with five wavelength-dispersive spectrometers; Tescan Mira 3 field emission scanning electron microscope equipped with an energy dispersive spectrometer; Tescan Integrated Mineral Analyzer (TIMA) system comprising a field emission scanning electron microscope (Tescan Mira 3), integrated with four energy dispersive detectors (EDAXElement) | Guangzhou Tuoyan Analytical Technology Co., Ltd., Guizhou, China (GTAT) | EPMA: 15 kV accelerating potential, beam current of 10 or 20 nA, defocused beam diameter of 5 µm, peak counting times 10–40 s, background measurements at 50% of peak counting duration; SEM: operating voltage of 25 kV, working distance of ~15.0 mm; TIMA: dot-mapping mode, working distance of 15 mm, spot size of ~92 nm, scanning at 3 µm resolution, 25 kV, 11.6 nA; LA-ICP-MS spot analysis: laser energy 5 J/cm2, repetition rate 15 Hz; LA-ICP-MS mapping: laser energy 5 J/cm2, repetition rate 15 Hz, spot size 10 µm, scan speed 40 µm/s | NIST 610, NIST 612, GSD-1G | [48 empty] | 0.85 | [7 empty] | 11.1 | [13 empty] | 4183 | [76 empty] | 2025 | L. Wang et al. (2026), Ore Geology Reviews, 188, 107059 |  | CHN | Guizhou
| Qingshan |  | Metamorphic |  |  | Zn, Pb | Ge | Zn, Pb, Ge | Meng et al., 2023 |  | BB23-10-1 | BB23-10-1 | underground mine |  |  |  |  | ore material | polished section | grab | mineral separate | [5 empty] | mineralisation |  |  |  | sphalerite, pyrite, galena, hemimorphite, willemite, goethite, smithsonite, cerussite | [6 empty] | calcite, pyrite, galena, sphalerite, hemimorphite, willemite, goethite, smithsonite, cerussite | polished sections (150 µm thick) | LA-ICPMS, EMPA, SEM-EDS | JEOL JXA-i SP100 microprobe equipped with five wavelength-dispersive spectrometers; Tescan Mira 3 field emission scanning electron microscope equipped with an energy dispersive spectrometer; Tescan Integrated Mineral Analyzer (TIMA) system comprising a field emission scanning electron microscope (Tescan Mira 3), integrated with four energy dispersive detectors (EDAXElement) | Guangzhou Tuoyan Analytical Technology Co., Ltd., Guizhou, China (GTAT) | EPMA: 15 kV accelerating potential, beam current of 10 or 20 nA, defocused beam diameter of 5 µm, peak counting times 10–40 s, background measurements at 50% of peak counting duration; SEM: operating voltage of 25 kV, working distance of ~15.0 mm; TIMA: dot-mapping mode, working distance of 15 mm, spot size of ~92 nm, scanning at 3 µm resolution, 25 kV, 11.6 nA; LA-ICP-MS spot analysis: laser energy 5 J/cm2, repetition rate 15 Hz; LA-ICP-MS mapping: laser energy 5 J/cm2, repetition rate 15 Hz, spot size 10 µm, scan speed 40 µm/s | NIST 610, NIST 612, GSD-1G | [48 empty] | 0.78 | [7 empty] | 13 | [13 empty] | 4294 | [76 empty] | 2025 | L. Wang et al. (2026), Ore Geology Reviews, 188, 107059 |  | CHN | Guizhou
| Qingshan |  | Metamorphic |  |  | Zn, Pb | Ge | Zn, Pb, Ge | Meng et al., 2023 |  | Valea Seaca deposit, Romania (Cook et al., 2009)-1 | Valea Seaca deposit, Romania (Cook et al., 2009)-1 | underground mine |  |  |  |  | ore material | polished section | grab | mineral separate | [5 empty] | mineralisation |  |  |  | sphalerite, pyrite, galena, hemimorphite, willemite, goethite, smithsonite, cerussite | [6 empty] | calcite, pyrite, galena, sphalerite, hemimorphite, willemite, goethite, smithsonite, cerussite | polished sections (150 µm thick) | LA-ICPMS, EMPA, SEM-EDS | JEOL JXA-i SP100 microprobe equipped with five wavelength-dispersive spectrometers; Tescan Mira 3 field emission scanning electron microscope equipped with an energy dispersive spectrometer; Tescan Integrated Mineral Analyzer (TIMA) system comprising a field emission scanning electron microscope (Tescan Mira 3), integrated with four energy dispersive detectors (EDAXElement) | Guangzhou Tuoyan Analytical Technology Co., Ltd., Guizhou, China (GTAT) | EPMA: 15 kV accelerating potential, beam current of 10 or 20 nA, defocused beam diameter of 5 µm, peak counting times 10–40 s, background measurements at 50% of peak counting duration; SEM: operating voltage of 25 kV, working distance of ~15.0 mm; TIMA: dot-mapping mode, working distance of 15 mm, spot size of ~92 nm, scanning at 3 µm resolution, 25 kV, 11.6 nA; LA-ICP-MS spot analysis: laser energy 5 J/cm2, repetition rate 15 Hz; LA-ICP-MS mapping: laser energy 5 J/cm2, repetition rate 15 Hz, spot size 10 µm, scan speed 40 µm/s | NIST 610, NIST 612, GSD-1G | [147 empty] | 2025 | L. Wang et al. (2026), Ore Geology Reviews, 188, 107059 |  | CHN | Guizhou
| Qingshan |  | Metamorphic |  |  | Zn, Pb | Ge | Zn, Pb, Ge | Meng et al., 2023 |  | Source file-8 | Source file-8 | underground mine |  |  |  |  | ore material | polished section | grab | mineral separate | [5 empty] | mineralisation |  |  |  | sphalerite, pyrite, galena, hemimorphite, willemite, goethite, smithsonite, cerussite | [6 empty] | calcite, pyrite, galena, sphalerite, hemimorphite, willemite, goethite, smithsonite, cerussite | polished sections (150 µm thick) | LA-ICPMS, EMPA, SEM-EDS | JEOL JXA-i SP100 microprobe equipped with five wavelength-dispersive spectrometers; Tescan Mira 3 field emission scanning electron microscope equipped with an energy dispersive spectrometer; Tescan Integrated Mineral Analyzer (TIMA) system comprising a field emission scanning electron microscope (Tescan Mira 3), integrated with four energy dispersive detectors (EDAXElement) | Guangzhou Tuoyan Analytical Technology Co., Ltd., Guizhou, China (GTAT) | EPMA: 15 kV accelerating potential, beam current of 10 or 20 nA, defocused beam diameter of 5 µm, peak counting times 10–40 s, background measurements at 50% of peak counting duration; SEM: operating voltage of 25 kV, working distance of ~15.0 mm; TIMA: dot-mapping mode, working distance of 15 mm, spot size of ~92 nm, scanning at 3 µm resolution, 25 kV, 11.6 nA; LA-ICP-MS spot analysis: laser energy 5 J/cm2, repetition rate 15 Hz; LA-ICP-MS mapping: laser energy 5 J/cm2, repetition rate 15 Hz, spot size 10 µm, scan speed 40 µm/s | NIST 610, NIST 612, GSD-1G | [147 empty] | 2025 | L. Wang et al. (2026), Ore Geology Reviews, 188, 107059 |  | CHN | Guizhou
| Qingshan |  | Metamorphic |  |  | Zn, Pb | Ge | Zn, Pb, Ge | Meng et al., 2023 |  | VS1b-1-1 | VS1b-1-1 | underground mine |  |  |  |  | ore material | polished section | grab | mineral separate | [5 empty] | mineralisation |  |  |  | sphalerite, pyrite, galena, hemimorphite, willemite, goethite, smithsonite, cerussite | [6 empty] | calcite, pyrite, galena, sphalerite, hemimorphite, willemite, goethite, smithsonite, cerussite | polished sections (150 µm thick) | LA-ICPMS, EMPA, SEM-EDS | JEOL JXA-i SP100 microprobe equipped with five wavelength-dispersive spectrometers; Tescan Mira 3 field emission scanning electron microscope equipped with an energy dispersive spectrometer; Tescan Integrated Mineral Analyzer (TIMA) system comprising a field emission scanning electron microscope (Tescan Mira 3), integrated with four energy dispersive detectors (EDAXElement) | Guangzhou Tuoyan Analytical Technology Co., Ltd., Guizhou, China (GTAT) | EPMA: 15 kV accelerating potential, beam current of 10 or 20 nA, defocused beam diameter of 5 µm, peak counting times 10–40 s, background measurements at 50% of peak counting duration; SEM: operating voltage of 25 kV, working distance of ~15.0 mm; TIMA: dot-mapping mode, working distance of 15 mm, spot size of ~92 nm, scanning at 3 µm resolution, 25 kV, 11.6 nA; LA-ICP-MS spot analysis: laser energy 5 J/cm2, repetition rate 15 Hz; LA-ICP-MS mapping: laser energy 5 J/cm2, repetition rate 15 Hz, spot size 10 µm, scan speed 40 µm/s | NIST 610, NIST 612, GSD-1G | [48 empty] | 1.51 | [7 empty] | 59.2 | [13 empty] | 2109 | [76 empty] | 2025 | L. Wang et al. (2026), Ore Geology Reviews, 188, 107059 |  | CHN | Guizhou
| Qingshan |  | Metamorphic |  |  | Zn, Pb | Ge | Zn, Pb, Ge | Meng et al., 2023 |  | VS1b-2-1 | VS1b-2-1 | underground mine |  |  |  |  | ore material | polished section | grab | mineral separate | [5 empty] | mineralisation |  |  |  | sphalerite, pyrite, galena, hemimorphite, willemite, goethite, smithsonite, cerussite | [6 empty] | calcite, pyrite, galena, sphalerite, hemimorphite, willemite, goethite, smithsonite, cerussite | polished sections (150 µm thick) | LA-ICPMS, EMPA, SEM-EDS | JEOL JXA-i SP100 microprobe equipped with five wavelength-dispersive spectrometers; Tescan Mira 3 field emission scanning electron microscope equipped with an energy dispersive spectrometer; Tescan Integrated Mineral Analyzer (TIMA) system comprising a field emission scanning electron microscope (Tescan Mira 3), integrated with four energy dispersive detectors (EDAXElement) | Guangzhou Tuoyan Analytical Technology Co., Ltd., Guizhou, China (GTAT) | EPMA: 15 kV accelerating potential, beam current of 10 or 20 nA, defocused beam diameter of 5 µm, peak counting times 10–40 s, background measurements at 50% of peak counting duration; SEM: operating voltage of 25 kV, working distance of ~15.0 mm; TIMA: dot-mapping mode, working distance of 15 mm, spot size of ~92 nm, scanning at 3 µm resolution, 25 kV, 11.6 nA; LA-ICP-MS spot analysis: laser energy 5 J/cm2, repetition rate 15 Hz; LA-ICP-MS mapping: laser energy 5 J/cm2, repetition rate 15 Hz, spot size 10 µm, scan speed 40 µm/s | NIST 610, NIST 612, GSD-1G | [48 empty] | 1.09 | [7 empty] | 59.7 | [13 empty] | 1447 | [76 empty] | 2025 | L. Wang et al. (2026), Ore Geology Reviews, 188, 107059 |  | CHN | Guizhou
| Qingshan |  | Metamorphic |  |  | Zn, Pb | Ge | Zn, Pb, Ge | Meng et al., 2023 |  | VS1b-3-1 | VS1b-3-1 | underground mine |  |  |  |  | ore material | polished section | grab | mineral separate | [5 empty] | mineralisation |  |  |  | sphalerite, pyrite, galena, hemimorphite, willemite, goethite, smithsonite, cerussite | [6 empty] | calcite, pyrite, galena, sphalerite, hemimorphite, willemite, goethite, smithsonite, cerussite | polished sections (150 µm thick) | LA-ICPMS, EMPA, SEM-EDS | JEOL JXA-i SP100 microprobe equipped with five wavelength-dispersive spectrometers; Tescan Mira 3 field emission scanning electron microscope equipped with an energy dispersive spectrometer; Tescan Integrated Mineral Analyzer (TIMA) system comprising a field emission scanning electron microscope (Tescan Mira 3), integrated with four energy dispersive detectors (EDAXElement) | Guangzhou Tuoyan Analytical Technology Co., Ltd., Guizhou, China (GTAT) | EPMA: 15 kV accelerating potential, beam current of 10 or 20 nA, defocused beam diameter of 5 µm, peak counting times 10–40 s, background measurements at 50% of peak counting duration; SEM: operating voltage of 25 kV, working distance of ~15.0 mm; TIMA: dot-mapping mode, working distance of 15 mm, spot size of ~92 nm, scanning at 3 µm resolution, 25 kV, 11.6 nA; LA-ICP-MS spot analysis: laser energy 5 J/cm2, repetition rate 15 Hz; LA-ICP-MS mapping: laser energy 5 J/cm2, repetition rate 15 Hz, spot size 10 µm, scan speed 40 µm/s | NIST 610, NIST 612, GSD-1G | [48 empty] | 1.5 | [7 empty] | 21.3 | [13 empty] | 1699 | [76 empty] | 2025 | L. Wang et al. (2026), Ore Geology Reviews, 188, 107059 |  | CHN | Guizhou
| Qingshan |  | Metamorphic |  |  | Zn, Pb | Ge | Zn, Pb, Ge | Meng et al., 2023 |  | VS1b-4-1 | VS1b-4-1 | underground mine |  |  |  |  | ore material | polished section | grab | mineral separate | [5 empty] | mineralisation |  |  |  | sphalerite, pyrite, galena, hemimorphite, willemite, goethite, smithsonite, cerussite | [6 empty] | calcite, pyrite, galena, sphalerite, hemimorphite, willemite, goethite, smithsonite, cerussite | polished sections (150 µm thick) | LA-ICPMS, EMPA, SEM-EDS | JEOL JXA-i SP100 microprobe equipped with five wavelength-dispersive spectrometers; Tescan Mira 3 field emission scanning electron microscope equipped with an energy dispersive spectrometer; Tescan Integrated Mineral Analyzer (TIMA) system comprising a field emission scanning electron microscope (Tescan Mira 3), integrated with four energy dispersive detectors (EDAXElement) | Guangzhou Tuoyan Analytical Technology Co., Ltd., Guizhou, China (GTAT) | EPMA: 15 kV accelerating potential, beam current of 10 or 20 nA, defocused beam diameter of 5 µm, peak counting times 10–40 s, background measurements at 50% of peak counting duration; SEM: operating voltage of 25 kV, working distance of ~15.0 mm; TIMA: dot-mapping mode, working distance of 15 mm, spot size of ~92 nm, scanning at 3 µm resolution, 25 kV, 11.6 nA; LA-ICP-MS spot analysis: laser energy 5 J/cm2, repetition rate 15 Hz; LA-ICP-MS mapping: laser energy 5 J/cm2, repetition rate 15 Hz, spot size 10 µm, scan speed 40 µm/s | NIST 610, NIST 612, GSD-1G | [48 empty] | 1.3 | [7 empty] | 40.4 | [13 empty] | 1580 | [76 empty] | 2025 | L. Wang et al. (2026), Ore Geology Reviews, 188, 107059 |  | CHN | Guizhou
| Qingshan |  | Metamorphic |  |  | Zn, Pb | Ge | Zn, Pb, Ge | Meng et al., 2023 |  | VS1b-5-1 | VS1b-5-1 | underground mine |  |  |  |  | ore material | polished section | grab | mineral separate | [5 empty] | mineralisation |  |  |  | sphalerite, pyrite, galena, hemimorphite, willemite, goethite, smithsonite, cerussite | [6 empty] | calcite, pyrite, galena, sphalerite, hemimorphite, willemite, goethite, smithsonite, cerussite | polished sections (150 µm thick) | LA-ICPMS, EMPA, SEM-EDS | JEOL JXA-i SP100 microprobe equipped with five wavelength-dispersive spectrometers; Tescan Mira 3 field emission scanning electron microscope equipped with an energy dispersive spectrometer; Tescan Integrated Mineral Analyzer (TIMA) system comprising a field emission scanning electron microscope (Tescan Mira 3), integrated with four energy dispersive detectors (EDAXElement) | Guangzhou Tuoyan Analytical Technology Co., Ltd., Guizhou, China (GTAT) | EPMA: 15 kV accelerating potential, beam current of 10 or 20 nA, defocused beam diameter of 5 µm, peak counting times 10–40 s, background measurements at 50% of peak counting duration; SEM: operating voltage of 25 kV, working distance of ~15.0 mm; TIMA: dot-mapping mode, working distance of 15 mm, spot size of ~92 nm, scanning at 3 µm resolution, 25 kV, 11.6 nA; LA-ICP-MS spot analysis: laser energy 5 J/cm2, repetition rate 15 Hz; LA-ICP-MS mapping: laser energy 5 J/cm2, repetition rate 15 Hz, spot size 10 µm, scan speed 40 µm/s | NIST 610, NIST 612, GSD-1G | [48 empty] | 1.21 | [7 empty] | 114 | [13 empty] | 1875 | [76 empty] | 2025 | L. Wang et al. (2026), Ore Geology Reviews, 188, 107059 |  | CHN | Guizhou
| Qingshan |  | Metamorphic |  |  | Zn, Pb | Ge | Zn, Pb, Ge | Meng et al., 2023 |  | VS1b-6-1 | VS1b-6-1 | underground mine |  |  |  |  | ore material | polished section | grab | mineral separate | [5 empty] | mineralisation |  |  |  | sphalerite, pyrite, galena, hemimorphite, willemite, goethite, smithsonite, cerussite | [6 empty] | calcite, pyrite, galena, sphalerite, hemimorphite, willemite, goethite, smithsonite, cerussite | polished sections (150 µm thick) | LA-ICPMS, EMPA, SEM-EDS | JEOL JXA-i SP100 microprobe equipped with five wavelength-dispersive spectrometers; Tescan Mira 3 field emission scanning electron microscope equipped with an energy dispersive spectrometer; Tescan Integrated Mineral Analyzer (TIMA) system comprising a field emission scanning electron microscope (Tescan Mira 3), integrated with four energy dispersive detectors (EDAXElement) | Guangzhou Tuoyan Analytical Technology Co., Ltd., Guizhou, China (GTAT) | EPMA: 15 kV accelerating potential, beam current of 10 or 20 nA, defocused beam diameter of 5 µm, peak counting times 10–40 s, background measurements at 50% of peak counting duration; SEM: operating voltage of 25 kV, working distance of ~15.0 mm; TIMA: dot-mapping mode, working distance of 15 mm, spot size of ~92 nm, scanning at 3 µm resolution, 25 kV, 11.6 nA; LA-ICP-MS spot analysis: laser energy 5 J/cm2, repetition rate 15 Hz; LA-ICP-MS mapping: laser energy 5 J/cm2, repetition rate 15 Hz, spot size 10 µm, scan speed 40 µm/s | NIST 610, NIST 612, GSD-1G | [48 empty] | 1.37 | [7 empty] | 62.8 | [13 empty] | 1149 | [76 empty] | 2025 | L. Wang et al. (2026), Ore Geology Reviews, 188, 107059 |  | CHN | Guizhou
| Qingshan |  | Metamorphic |  |  | Zn, Pb | Ge | Zn, Pb, Ge | Meng et al., 2023 |  | Baisoara deposit, Romania (Cook et al., 2009)-1 | Baisoara deposit, Romania (Cook et al., 2009)-1 | underground mine |  |  |  |  | ore material | polished section | grab | mineral separate | [5 empty] | mineralisation |  |  |  | sphalerite, pyrite, galena, hemimorphite, willemite, goethite, smithsonite, cerussite | [6 empty] | calcite, pyrite, galena, sphalerite, hemimorphite, willemite, goethite, smithsonite, cerussite | polished sections (150 µm thick) | LA-ICPMS, EMPA, SEM-EDS | JEOL JXA-i SP100 microprobe equipped with five wavelength-dispersive spectrometers; Tescan Mira 3 field emission scanning electron microscope equipped with an energy dispersive spectrometer; Tescan Integrated Mineral Analyzer (TIMA) system comprising a field emission scanning electron microscope (Tescan Mira 3), integrated with four energy dispersive detectors (EDAXElement) | Guangzhou Tuoyan Analytical Technology Co., Ltd., Guizhou, China (GTAT) | EPMA: 15 kV accelerating potential, beam current of 10 or 20 nA, defocused beam diameter of 5 µm, peak counting times 10–40 s, background measurements at 50% of peak counting duration; SEM: operating voltage of 25 kV, working distance of ~15.0 mm; TIMA: dot-mapping mode, working distance of 15 mm, spot size of ~92 nm, scanning at 3 µm resolution, 25 kV, 11.6 nA; LA-ICP-MS spot analysis: laser energy 5 J/cm2, repetition rate 15 Hz; LA-ICP-MS mapping: laser energy 5 J/cm2, repetition rate 15 Hz, spot size 10 µm, scan speed 40 µm/s | NIST 610, NIST 612, GSD-1G | [147 empty] | 2025 | L. Wang et al. (2026), Ore Geology Reviews, 188, 107059 |  | CHN | Guizhou
| Qingshan |  | Metamorphic |  |  | Zn, Pb | Ge | Zn, Pb, Ge | Meng et al., 2023 |  | Source file-9 | Source file-9 | underground mine |  |  |  |  | ore material | polished section | grab | mineral separate | [5 empty] | mineralisation |  |  |  | sphalerite, pyrite, galena, hemimorphite, willemite, goethite, smithsonite, cerussite | [6 empty] | calcite, pyrite, galena, sphalerite, hemimorphite, willemite, goethite, smithsonite, cerussite | polished sections (150 µm thick) | LA-ICPMS, EMPA, SEM-EDS | JEOL JXA-i SP100 microprobe equipped with five wavelength-dispersive spectrometers; Tescan Mira 3 field emission scanning electron microscope equipped with an energy dispersive spectrometer; Tescan Integrated Mineral Analyzer (TIMA) system comprising a field emission scanning electron microscope (Tescan Mira 3), integrated with four energy dispersive detectors (EDAXElement) | Guangzhou Tuoyan Analytical Technology Co., Ltd., Guizhou, China (GTAT) | EPMA: 15 kV accelerating potential, beam current of 10 or 20 nA, defocused beam diameter of 5 µm, peak counting times 10–40 s, background measurements at 50% of peak counting duration; SEM: operating voltage of 25 kV, working distance of ~15.0 mm; TIMA: dot-mapping mode, working distance of 15 mm, spot size of ~92 nm, scanning at 3 µm resolution, 25 kV, 11.6 nA; LA-ICP-MS spot analysis: laser energy 5 J/cm2, repetition rate 15 Hz; LA-ICP-MS mapping: laser energy 5 J/cm2, repetition rate 15 Hz, spot size 10 µm, scan speed 40 µm/s | NIST 610, NIST 612, GSD-1G | [147 empty] | 2025 | L. Wang et al. (2026), Ore Geology Reviews, 188, 107059 |  | CHN | Guizhou
| Qingshan |  | Metamorphic |  |  | Zn, Pb | Ge | Zn, Pb, Ge | Meng et al., 2023 |  | Bs7a-1-1 | Bs7a-1-1 | underground mine |  |  |  |  | ore material | polished section | grab | mineral separate | [5 empty] | mineralisation |  |  |  | sphalerite, pyrite, galena, hemimorphite, willemite, goethite, smithsonite, cerussite | [6 empty] | calcite, pyrite, galena, sphalerite, hemimorphite, willemite, goethite, smithsonite, cerussite | polished sections (150 µm thick) | LA-ICPMS, EMPA, SEM-EDS | JEOL JXA-i SP100 microprobe equipped with five wavelength-dispersive spectrometers; Tescan Mira 3 field emission scanning electron microscope equipped with an energy dispersive spectrometer; Tescan Integrated Mineral Analyzer (TIMA) system comprising a field emission scanning electron microscope (Tescan Mira 3), integrated with four energy dispersive detectors (EDAXElement) | Guangzhou Tuoyan Analytical Technology Co., Ltd., Guizhou, China (GTAT) | EPMA: 15 kV accelerating potential, beam current of 10 or 20 nA, defocused beam diameter of 5 µm, peak counting times 10–40 s, background measurements at 50% of peak counting duration; SEM: operating voltage of 25 kV, working distance of ~15.0 mm; TIMA: dot-mapping mode, working distance of 15 mm, spot size of ~92 nm, scanning at 3 µm resolution, 25 kV, 11.6 nA; LA-ICP-MS spot analysis: laser energy 5 J/cm2, repetition rate 15 Hz; LA-ICP-MS mapping: laser energy 5 J/cm2, repetition rate 15 Hz, spot size 10 µm, scan speed 40 µm/s | NIST 610, NIST 612, GSD-1G | [48 empty] | 0.58 | [7 empty] | 74.8 | [13 empty] | 0.8 | [76 empty] | 2025 | L. Wang et al. (2026), Ore Geology Reviews, 188, 107059 |  | CHN | Guizhou
| Qingshan |  | Metamorphic |  |  | Zn, Pb | Ge | Zn, Pb, Ge | Meng et al., 2023 |  | Bs7a-2-1 | Bs7a-2-1 | underground mine |  |  |  |  | ore material | polished section | grab | mineral separate | [5 empty] | mineralisation |  |  |  | sphalerite, pyrite, galena, hemimorphite, willemite, goethite, smithsonite, cerussite | [6 empty] | calcite, pyrite, galena, sphalerite, hemimorphite, willemite, goethite, smithsonite, cerussite | polished sections (150 µm thick) | LA-ICPMS, EMPA, SEM-EDS | JEOL JXA-i SP100 microprobe equipped with five wavelength-dispersive spectrometers; Tescan Mira 3 field emission scanning electron microscope equipped with an energy dispersive spectrometer; Tescan Integrated Mineral Analyzer (TIMA) system comprising a field emission scanning electron microscope (Tescan Mira 3), integrated with four energy dispersive detectors (EDAXElement) | Guangzhou Tuoyan Analytical Technology Co., Ltd., Guizhou, China (GTAT) | EPMA: 15 kV accelerating potential, beam current of 10 or 20 nA, defocused beam diameter of 5 µm, peak counting times 10–40 s, background measurements at 50% of peak counting duration; SEM: operating voltage of 25 kV, working distance of ~15.0 mm; TIMA: dot-mapping mode, working distance of 15 mm, spot size of ~92 nm, scanning at 3 µm resolution, 25 kV, 11.6 nA; LA-ICP-MS spot analysis: laser energy 5 J/cm2, repetition rate 15 Hz; LA-ICP-MS mapping: laser energy 5 J/cm2, repetition rate 15 Hz, spot size 10 µm, scan speed 40 µm/s | NIST 610, NIST 612, GSD-1G | [48 empty] | 0.9 | [7 empty] | 6.3 | [13 empty] | 6.5 | [76 empty] | 2025 | L. Wang et al. (2026), Ore Geology Reviews, 188, 107059 |  | CHN | Guizhou
| Qingshan |  | Metamorphic |  |  | Zn, Pb | Ge | Zn, Pb, Ge | Meng et al., 2023 |  | Bs7a-3-1 | Bs7a-3-1 | underground mine |  |  |  |  | ore material | polished section | grab | mineral separate | [5 empty] | mineralisation |  |  |  | sphalerite, pyrite, galena, hemimorphite, willemite, goethite, smithsonite, cerussite | [6 empty] | calcite, pyrite, galena, sphalerite, hemimorphite, willemite, goethite, smithsonite, cerussite | polished sections (150 µm thick) | LA-ICPMS, EMPA, SEM-EDS | JEOL JXA-i SP100 microprobe equipped with five wavelength-dispersive spectrometers; Tescan Mira 3 field emission scanning electron microscope equipped with an energy dispersive spectrometer; Tescan Integrated Mineral Analyzer (TIMA) system comprising a field emission scanning electron microscope (Tescan Mira 3), integrated with four energy dispersive detectors (EDAXElement) | Guangzhou Tuoyan Analytical Technology Co., Ltd., Guizhou, China (GTAT) | EPMA: 15 kV accelerating potential, beam current of 10 or 20 nA, defocused beam diameter of 5 µm, peak counting times 10–40 s, background measurements at 50% of peak counting duration; SEM: operating voltage of 25 kV, working distance of ~15.0 mm; TIMA: dot-mapping mode, working distance of 15 mm, spot size of ~92 nm, scanning at 3 µm resolution, 25 kV, 11.6 nA; LA-ICP-MS spot analysis: laser energy 5 J/cm2, repetition rate 15 Hz; LA-ICP-MS mapping: laser energy 5 J/cm2, repetition rate 15 Hz, spot size 10 µm, scan speed 40 µm/s | NIST 610, NIST 612, GSD-1G | [48 empty] | 1.03 | [7 empty] | 32.6 | [13 empty] | 157 | [76 empty] | 2025 | L. Wang et al. (2026), Ore Geology Reviews, 188, 107059 |  | CHN | Guizhou
| Qingshan |  | Metamorphic |  |  | Zn, Pb | Ge | Zn, Pb, Ge | Meng et al., 2023 |  | Bs7a-4-1 | Bs7a-4-1 | underground mine |  |  |  |  | ore material | polished section | grab | mineral separate | [5 empty] | mineralisation |  |  |  | sphalerite, pyrite, galena, hemimorphite, willemite, goethite, smithsonite, cerussite | [6 empty] | calcite, pyrite, galena, sphalerite, hemimorphite, willemite, goethite, smithsonite, cerussite | polished sections (150 µm thick) | LA-ICPMS, EMPA, SEM-EDS | JEOL JXA-i SP100 microprobe equipped with five wavelength-dispersive spectrometers; Tescan Mira 3 field emission scanning electron microscope equipped with an energy dispersive spectrometer; Tescan Integrated Mineral Analyzer (TIMA) system comprising a field emission scanning electron microscope (Tescan Mira 3), integrated with four energy dispersive detectors (EDAXElement) | Guangzhou Tuoyan Analytical Technology Co., Ltd., Guizhou, China (GTAT) | EPMA: 15 kV accelerating potential, beam current of 10 or 20 nA, defocused beam diameter of 5 µm, peak counting times 10–40 s, background measurements at 50% of peak counting duration; SEM: operating voltage of 25 kV, working distance of ~15.0 mm; TIMA: dot-mapping mode, working distance of 15 mm, spot size of ~92 nm, scanning at 3 µm resolution, 25 kV, 11.6 nA; LA-ICP-MS spot analysis: laser energy 5 J/cm2, repetition rate 15 Hz; LA-ICP-MS mapping: laser energy 5 J/cm2, repetition rate 15 Hz, spot size 10 µm, scan speed 40 µm/s | NIST 610, NIST 612, GSD-1G | [48 empty] | 0.94 | [7 empty] | 56.9 | [13 empty] | 7 | [76 empty] | 2025 | L. Wang et al. (2026), Ore Geology Reviews, 188, 107059 |  | CHN | Guizhou
| Qingshan |  | Metamorphic |  |  | Zn, Pb | Ge | Zn, Pb, Ge | Meng et al., 2023 |  | Bs7a-5-1 | Bs7a-5-1 | underground mine |  |  |  |  | ore material | polished section | grab | mineral separate | [5 empty] | mineralisation |  |  |  | sphalerite, pyrite, galena, hemimorphite, willemite, goethite, smithsonite, cerussite | [6 empty] | calcite, pyrite, galena, sphalerite, hemimorphite, willemite, goethite, smithsonite, cerussite | polished sections (150 µm thick) | LA-ICPMS, EMPA, SEM-EDS | JEOL JXA-i SP100 microprobe equipped with five wavelength-dispersive spectrometers; Tescan Mira 3 field emission scanning electron microscope equipped with an energy dispersive spectrometer; Tescan Integrated Mineral Analyzer (TIMA) system comprising a field emission scanning electron microscope (Tescan Mira 3), integrated with four energy dispersive detectors (EDAXElement) | Guangzhou Tuoyan Analytical Technology Co., Ltd., Guizhou, China (GTAT) | EPMA: 15 kV accelerating potential, beam current of 10 or 20 nA, defocused beam diameter of 5 µm, peak counting times 10–40 s, background measurements at 50% of peak counting duration; SEM: operating voltage of 25 kV, working distance of ~15.0 mm; TIMA: dot-mapping mode, working distance of 15 mm, spot size of ~92 nm, scanning at 3 µm resolution, 25 kV, 11.6 nA; LA-ICP-MS spot analysis: laser energy 5 J/cm2, repetition rate 15 Hz; LA-ICP-MS mapping: laser energy 5 J/cm2, repetition rate 15 Hz, spot size 10 µm, scan speed 40 µm/s | NIST 610, NIST 612, GSD-1G | [48 empty] | 1.04 | [7 empty] | 3.2 | [13 empty] | 1191 | [76 empty] | 2025 | L. Wang et al. (2026), Ore Geology Reviews, 188, 107059 |  | CHN | Guizhou
| Qingshan |  | Metamorphic |  |  | Zn, Pb | Ge | Zn, Pb, Ge | Meng et al., 2023 |  | Bs7a-6-1 | Bs7a-6-1 | underground mine |  |  |  |  | ore material | polished section | grab | mineral separate | [5 empty] | mineralisation |  |  |  | sphalerite, pyrite, galena, hemimorphite, willemite, goethite, smithsonite, cerussite | [6 empty] | calcite, pyrite, galena, sphalerite, hemimorphite, willemite, goethite, smithsonite, cerussite | polished sections (150 µm thick) | LA-ICPMS, EMPA, SEM-EDS | JEOL JXA-i SP100 microprobe equipped with five wavelength-dispersive spectrometers; Tescan Mira 3 field emission scanning electron microscope equipped with an energy dispersive spectrometer; Tescan Integrated Mineral Analyzer (TIMA) system comprising a field emission scanning electron microscope (Tescan Mira 3), integrated with four energy dispersive detectors (EDAXElement) | Guangzhou Tuoyan Analytical Technology Co., Ltd., Guizhou, China (GTAT) | EPMA: 15 kV accelerating potential, beam current of 10 or 20 nA, defocused beam diameter of 5 µm, peak counting times 10–40 s, background measurements at 50% of peak counting duration; SEM: operating voltage of 25 kV, working distance of ~15.0 mm; TIMA: dot-mapping mode, working distance of 15 mm, spot size of ~92 nm, scanning at 3 µm resolution, 25 kV, 11.6 nA; LA-ICP-MS spot analysis: laser energy 5 J/cm2, repetition rate 15 Hz; LA-ICP-MS mapping: laser energy 5 J/cm2, repetition rate 15 Hz, spot size 10 µm, scan speed 40 µm/s | NIST 610, NIST 612, GSD-1G | [48 empty] | 0.62 | [7 empty] | 0.48 | [13 empty] | 0.9 | [76 empty] | 2025 | L. Wang et al. (2026), Ore Geology Reviews, 188, 107059 |  | CHN | Guizhou
| Qingshan |  | Metamorphic |  |  | Zn, Pb | Ge | Zn, Pb, Ge | Meng et al., 2023 |  | Bs7a-7-1 | Bs7a-7-1 | underground mine |  |  |  |  | ore material | polished section | grab | mineral separate | [5 empty] | mineralisation |  |  |  | sphalerite, pyrite, galena, hemimorphite, willemite, goethite, smithsonite, cerussite | [6 empty] | calcite, pyrite, galena, sphalerite, hemimorphite, willemite, goethite, smithsonite, cerussite | polished sections (150 µm thick) | LA-ICPMS, EMPA, SEM-EDS | JEOL JXA-i SP100 microprobe equipped with five wavelength-dispersive spectrometers; Tescan Mira 3 field emission scanning electron microscope equipped with an energy dispersive spectrometer; Tescan Integrated Mineral Analyzer (TIMA) system comprising a field emission scanning electron microscope (Tescan Mira 3), integrated with four energy dispersive detectors (EDAXElement) | Guangzhou Tuoyan Analytical Technology Co., Ltd., Guizhou, China (GTAT) | EPMA: 15 kV accelerating potential, beam current of 10 or 20 nA, defocused beam diameter of 5 µm, peak counting times 10–40 s, background measurements at 50% of peak counting duration; SEM: operating voltage of 25 kV, working distance of ~15.0 mm; TIMA: dot-mapping mode, working distance of 15 mm, spot size of ~92 nm, scanning at 3 µm resolution, 25 kV, 11.6 nA; LA-ICP-MS spot analysis: laser energy 5 J/cm2, repetition rate 15 Hz; LA-ICP-MS mapping: laser energy 5 J/cm2, repetition rate 15 Hz, spot size 10 µm, scan speed 40 µm/s | NIST 610, NIST 612, GSD-1G | [48 empty] | 1.26 | [7 empty] | 2.3 | [13 empty] | 1242 | [76 empty] | 2025 | L. Wang et al. (2026), Ore Geology Reviews, 188, 107059 |  | CHN | Guizhou
| Qingshan |  | Metamorphic |  |  | Zn, Pb | Ge | Zn, Pb, Ge | Meng et al., 2023 |  | Bs7a-8-1 | Bs7a-8-1 | underground mine |  |  |  |  | ore material | polished section | grab | mineral separate | [5 empty] | mineralisation |  |  |  | sphalerite, pyrite, galena, hemimorphite, willemite, goethite, smithsonite, cerussite | [6 empty] | calcite, pyrite, galena, sphalerite, hemimorphite, willemite, goethite, smithsonite, cerussite | polished sections (150 µm thick) | LA-ICPMS, EMPA, SEM-EDS | JEOL JXA-i SP100 microprobe equipped with five wavelength-dispersive spectrometers; Tescan Mira 3 field emission scanning electron microscope equipped with an energy dispersive spectrometer; Tescan Integrated Mineral Analyzer (TIMA) system comprising a field emission scanning electron microscope (Tescan Mira 3), integrated with four energy dispersive detectors (EDAXElement) | Guangzhou Tuoyan Analytical Technology Co., Ltd., Guizhou, China (GTAT) | EPMA: 15 kV accelerating potential, beam current of 10 or 20 nA, defocused beam diameter of 5 µm, peak counting times 10–40 s, background measurements at 50% of peak counting duration; SEM: operating voltage of 25 kV, working distance of ~15.0 mm; TIMA: dot-mapping mode, working distance of 15 mm, spot size of ~92 nm, scanning at 3 µm resolution, 25 kV, 11.6 nA; LA-ICP-MS spot analysis: laser energy 5 J/cm2, repetition rate 15 Hz; LA-ICP-MS mapping: laser energy 5 J/cm2, repetition rate 15 Hz, spot size 10 µm, scan speed 40 µm/s | NIST 610, NIST 612, GSD-1G | [48 empty] | 0.96 | [7 empty] | 1.8 | [13 empty] | 73 | [76 empty] | 2025 | L. Wang et al. (2026), Ore Geology Reviews, 188, 107059 |  | CHN | Guizhou
| Qingshan |  | Metamorphic |  |  | Zn, Pb | Ge | Zn, Pb, Ge | Meng et al., 2023 |  | Bs7a-9-1 | Bs7a-9-1 | underground mine |  |  |  |  | ore material | polished section | grab | mineral separate | [5 empty] | mineralisation |  |  |  | sphalerite, pyrite, galena, hemimorphite, willemite, goethite, smithsonite, cerussite | [6 empty] | calcite, pyrite, galena, sphalerite, hemimorphite, willemite, goethite, smithsonite, cerussite | polished sections (150 µm thick) | LA-ICPMS, EMPA, SEM-EDS | JEOL JXA-i SP100 microprobe equipped with five wavelength-dispersive spectrometers; Tescan Mira 3 field emission scanning electron microscope equipped with an energy dispersive spectrometer; Tescan Integrated Mineral Analyzer (TIMA) system comprising a field emission scanning electron microscope (Tescan Mira 3), integrated with four energy dispersive detectors (EDAXElement) | Guangzhou Tuoyan Analytical Technology Co., Ltd., Guizhou, China (GTAT) | EPMA: 15 kV accelerating potential, beam current of 10 or 20 nA, defocused beam diameter of 5 µm, peak counting times 10–40 s, background measurements at 50% of peak counting duration; SEM: operating voltage of 25 kV, working distance of ~15.0 mm; TIMA: dot-mapping mode, working distance of 15 mm, spot size of ~92 nm, scanning at 3 µm resolution, 25 kV, 11.6 nA; LA-ICP-MS spot analysis: laser energy 5 J/cm2, repetition rate 15 Hz; LA-ICP-MS mapping: laser energy 5 J/cm2, repetition rate 15 Hz, spot size 10 µm, scan speed 40 µm/s | NIST 610, NIST 612, GSD-1G | [48 empty] | 0.83 | [7 empty] | 18.8 | [13 empty] | 0.72 | [76 empty] | 2025 | L. Wang et al. (2026), Ore Geology Reviews, 188, 107059 |  | CHN | Guizhou
| Qingshan |  | Metamorphic |  |  | Zn, Pb | Ge | Zn, Pb, Ge | Meng et al., 2023 |  | Bs7a-10-1 | Bs7a-10-1 | underground mine |  |  |  |  | ore material | polished section | grab | mineral separate | [5 empty] | mineralisation |  |  |  | sphalerite, pyrite, galena, hemimorphite, willemite, goethite, smithsonite, cerussite | [6 empty] | calcite, pyrite, galena, sphalerite, hemimorphite, willemite, goethite, smithsonite, cerussite | polished sections (150 µm thick) | LA-ICPMS, EMPA, SEM-EDS | JEOL JXA-i SP100 microprobe equipped with five wavelength-dispersive spectrometers; Tescan Mira 3 field emission scanning electron microscope equipped with an energy dispersive spectrometer; Tescan Integrated Mineral Analyzer (TIMA) system comprising a field emission scanning electron microscope (Tescan Mira 3), integrated with four energy dispersive detectors (EDAXElement) | Guangzhou Tuoyan Analytical Technology Co., Ltd., Guizhou, China (GTAT) | EPMA: 15 kV accelerating potential, beam current of 10 or 20 nA, defocused beam diameter of 5 µm, peak counting times 10–40 s, background measurements at 50% of peak counting duration; SEM: operating voltage of 25 kV, working distance of ~15.0 mm; TIMA: dot-mapping mode, working distance of 15 mm, spot size of ~92 nm, scanning at 3 µm resolution, 25 kV, 11.6 nA; LA-ICP-MS spot analysis: laser energy 5 J/cm2, repetition rate 15 Hz; LA-ICP-MS mapping: laser energy 5 J/cm2, repetition rate 15 Hz, spot size 10 µm, scan speed 40 µm/s | NIST 610, NIST 612, GSD-1G | [48 empty] | 0.68 | [7 empty] | 0.89 | [13 empty] | 0.43 | [76 empty] | 2025 | L. Wang et al. (2026), Ore Geology Reviews, 188, 107059 |  | CHN | Guizhou
| Qingshan |  | Metamorphic |  |  | Zn, Pb | Ge | Zn, Pb, Ge | Meng et al., 2023 |  | Bs7a-11-1 | Bs7a-11-1 | underground mine |  |  |  |  | ore material | polished section | grab | mineral separate | [5 empty] | mineralisation |  |  |  | sphalerite, pyrite, galena, hemimorphite, willemite, goethite, smithsonite, cerussite | [6 empty] | calcite, pyrite, galena, sphalerite, hemimorphite, willemite, goethite, smithsonite, cerussite | polished sections (150 µm thick) | LA-ICPMS, EMPA, SEM-EDS | JEOL JXA-i SP100 microprobe equipped with five wavelength-dispersive spectrometers; Tescan Mira 3 field emission scanning electron microscope equipped with an energy dispersive spectrometer; Tescan Integrated Mineral Analyzer (TIMA) system comprising a field emission scanning electron microscope (Tescan Mira 3), integrated with four energy dispersive detectors (EDAXElement) | Guangzhou Tuoyan Analytical Technology Co., Ltd., Guizhou, China (GTAT) | EPMA: 15 kV accelerating potential, beam current of 10 or 20 nA, defocused beam diameter of 5 µm, peak counting times 10–40 s, background measurements at 50% of peak counting duration; SEM: operating voltage of 25 kV, working distance of ~15.0 mm; TIMA: dot-mapping mode, working distance of 15 mm, spot size of ~92 nm, scanning at 3 µm resolution, 25 kV, 11.6 nA; LA-ICP-MS spot analysis: laser energy 5 J/cm2, repetition rate 15 Hz; LA-ICP-MS mapping: laser energy 5 J/cm2, repetition rate 15 Hz, spot size 10 µm, scan speed 40 µm/s | NIST 610, NIST 612, GSD-1G | [48 empty] | 0.81 | [7 empty] | 17.9 | [13 empty] | 222 | [76 empty] | 2025 | L. Wang et al. (2026), Ore Geology Reviews, 188, 107059 |  | CHN | Guizhou
| Qingshan |  | Metamorphic |  |  | Zn, Pb | Ge | Zn, Pb, Ge | Meng et al., 2023 |  | Lefevre deposit, Canada (Cook et al., 2009)-1 | Lefevre deposit, Canada (Cook et al., 2009)-1 | underground mine |  |  |  |  | ore material | polished section | grab | mineral separate | [5 empty] | mineralisation |  |  |  | sphalerite, pyrite, galena, hemimorphite, willemite, goethite, smithsonite, cerussite | [6 empty] | calcite, pyrite, galena, sphalerite, hemimorphite, willemite, goethite, smithsonite, cerussite | polished sections (150 µm thick) | LA-ICPMS, EMPA, SEM-EDS | JEOL JXA-i SP100 microprobe equipped with five wavelength-dispersive spectrometers; Tescan Mira 3 field emission scanning electron microscope equipped with an energy dispersive spectrometer; Tescan Integrated Mineral Analyzer (TIMA) system comprising a field emission scanning electron microscope (Tescan Mira 3), integrated with four energy dispersive detectors (EDAXElement) | Guangzhou Tuoyan Analytical Technology Co., Ltd., Guizhou, China (GTAT) | EPMA: 15 kV accelerating potential, beam current of 10 or 20 nA, defocused beam diameter of 5 µm, peak counting times 10–40 s, background measurements at 50% of peak counting duration; SEM: operating voltage of 25 kV, working distance of ~15.0 mm; TIMA: dot-mapping mode, working distance of 15 mm, spot size of ~92 nm, scanning at 3 µm resolution, 25 kV, 11.6 nA; LA-ICP-MS spot analysis: laser energy 5 J/cm2, repetition rate 15 Hz; LA-ICP-MS mapping: laser energy 5 J/cm2, repetition rate 15 Hz, spot size 10 µm, scan speed 40 µm/s | NIST 610, NIST 612, GSD-1G | [147 empty] | 2025 | L. Wang et al. (2026), Ore Geology Reviews, 188, 107059 |  | CHN | Guizhou
| Qingshan |  | Metamorphic |  |  | Zn, Pb | Ge | Zn, Pb, Ge | Meng et al., 2023 |  | Source file-10 | Source file-10 | underground mine |  |  |  |  | ore material | polished section | grab | mineral separate | [5 empty] | mineralisation |  |  |  | sphalerite, pyrite, galena, hemimorphite, willemite, goethite, smithsonite, cerussite | [6 empty] | calcite, pyrite, galena, sphalerite, hemimorphite, willemite, goethite, smithsonite, cerussite | polished sections (150 µm thick) | LA-ICPMS, EMPA, SEM-EDS | JEOL JXA-i SP100 microprobe equipped with five wavelength-dispersive spectrometers; Tescan Mira 3 field emission scanning electron microscope equipped with an energy dispersive spectrometer; Tescan Integrated Mineral Analyzer (TIMA) system comprising a field emission scanning electron microscope (Tescan Mira 3), integrated with four energy dispersive detectors (EDAXElement) | Guangzhou Tuoyan Analytical Technology Co., Ltd., Guizhou, China (GTAT) | EPMA: 15 kV accelerating potential, beam current of 10 or 20 nA, defocused beam diameter of 5 µm, peak counting times 10–40 s, background measurements at 50% of peak counting duration; SEM: operating voltage of 25 kV, working distance of ~15.0 mm; TIMA: dot-mapping mode, working distance of 15 mm, spot size of ~92 nm, scanning at 3 µm resolution, 25 kV, 11.6 nA; LA-ICP-MS spot analysis: laser energy 5 J/cm2, repetition rate 15 Hz; LA-ICP-MS mapping: laser energy 5 J/cm2, repetition rate 15 Hz, spot size 10 µm, scan speed 40 µm/s | NIST 610, NIST 612, GSD-1G | [147 empty] | 2025 | L. Wang et al. (2026), Ore Geology Reviews, 188, 107059 |  | CHN | Guizhou
| Qingshan |  | Metamorphic |  |  | Zn, Pb | Ge | Zn, Pb, Ge | Meng et al., 2023 |  | L-12-1-1 | L-12-1-1 | underground mine |  |  |  |  | ore material | polished section | grab | mineral separate | [5 empty] | mineralisation |  |  |  | sphalerite, pyrite, galena, hemimorphite, willemite, goethite, smithsonite, cerussite | [6 empty] | calcite, pyrite, galena, sphalerite, hemimorphite, willemite, goethite, smithsonite, cerussite | polished sections (150 µm thick) | LA-ICPMS, EMPA, SEM-EDS | JEOL JXA-i SP100 microprobe equipped with five wavelength-dispersive spectrometers; Tescan Mira 3 field emission scanning electron microscope equipped with an energy dispersive spectrometer; Tescan Integrated Mineral Analyzer (TIMA) system comprising a field emission scanning electron microscope (Tescan Mira 3), integrated with four energy dispersive detectors (EDAXElement) | Guangzhou Tuoyan Analytical Technology Co., Ltd., Guizhou, China (GTAT) | EPMA: 15 kV accelerating potential, beam current of 10 or 20 nA, defocused beam diameter of 5 µm, peak counting times 10–40 s, background measurements at 50% of peak counting duration; SEM: operating voltage of 25 kV, working distance of ~15.0 mm; TIMA: dot-mapping mode, working distance of 15 mm, spot size of ~92 nm, scanning at 3 µm resolution, 25 kV, 11.6 nA; LA-ICP-MS spot analysis: laser energy 5 J/cm2, repetition rate 15 Hz; LA-ICP-MS mapping: laser energy 5 J/cm2, repetition rate 15 Hz, spot size 10 µm, scan speed 40 µm/s | NIST 610, NIST 612, GSD-1G | [48 empty] | 2.26 | [7 empty] | 186 | [13 empty] | 2819 | [76 empty] | 2025 | L. Wang et al. (2026), Ore Geology Reviews, 188, 107059 |  | CHN | Guizhou
| Qingshan |  | Metamorphic |  |  | Zn, Pb | Ge | Zn, Pb, Ge | Meng et al., 2023 |  | L-12-2-1 | L-12-2-1 | underground mine |  |  |  |  | ore material | polished section | grab | mineral separate | [5 empty] | mineralisation |  |  |  | sphalerite, pyrite, galena, hemimorphite, willemite, goethite, smithsonite, cerussite | [6 empty] | calcite, pyrite, galena, sphalerite, hemimorphite, willemite, goethite, smithsonite, cerussite | polished sections (150 µm thick) | LA-ICPMS, EMPA, SEM-EDS | JEOL JXA-i SP100 microprobe equipped with five wavelength-dispersive spectrometers; Tescan Mira 3 field emission scanning electron microscope equipped with an energy dispersive spectrometer; Tescan Integrated Mineral Analyzer (TIMA) system comprising a field emission scanning electron microscope (Tescan Mira 3), integrated with four energy dispersive detectors (EDAXElement) | Guangzhou Tuoyan Analytical Technology Co., Ltd., Guizhou, China (GTAT) | EPMA: 15 kV accelerating potential, beam current of 10 or 20 nA, defocused beam diameter of 5 µm, peak counting times 10–40 s, background measurements at 50% of peak counting duration; SEM: operating voltage of 25 kV, working distance of ~15.0 mm; TIMA: dot-mapping mode, working distance of 15 mm, spot size of ~92 nm, scanning at 3 µm resolution, 25 kV, 11.6 nA; LA-ICP-MS spot analysis: laser energy 5 J/cm2, repetition rate 15 Hz; LA-ICP-MS mapping: laser energy 5 J/cm2, repetition rate 15 Hz, spot size 10 µm, scan speed 40 µm/s | NIST 610, NIST 612, GSD-1G | [48 empty] | 1.97 | [7 empty] | 180 | [13 empty] | 2663 | [76 empty] | 2025 | L. Wang et al. (2026), Ore Geology Reviews, 188, 107059 |  | CHN | Guizhou
| Qingshan |  | Metamorphic |  |  | Zn, Pb | Ge | Zn, Pb, Ge | Meng et al., 2023 |  | L-12-3-1 | L-12-3-1 | underground mine |  |  |  |  | ore material | polished section | grab | mineral separate | [5 empty] | mineralisation |  |  |  | sphalerite, pyrite, galena, hemimorphite, willemite, goethite, smithsonite, cerussite | [6 empty] | calcite, pyrite, galena, sphalerite, hemimorphite, willemite, goethite, smithsonite, cerussite | polished sections (150 µm thick) | LA-ICPMS, EMPA, SEM-EDS | JEOL JXA-i SP100 microprobe equipped with five wavelength-dispersive spectrometers; Tescan Mira 3 field emission scanning electron microscope equipped with an energy dispersive spectrometer; Tescan Integrated Mineral Analyzer (TIMA) system comprising a field emission scanning electron microscope (Tescan Mira 3), integrated with four energy dispersive detectors (EDAXElement) | Guangzhou Tuoyan Analytical Technology Co., Ltd., Guizhou, China (GTAT) | EPMA: 15 kV accelerating potential, beam current of 10 or 20 nA, defocused beam diameter of 5 µm, peak counting times 10–40 s, background measurements at 50% of peak counting duration; SEM: operating voltage of 25 kV, working distance of ~15.0 mm; TIMA: dot-mapping mode, working distance of 15 mm, spot size of ~92 nm, scanning at 3 µm resolution, 25 kV, 11.6 nA; LA-ICP-MS spot analysis: laser energy 5 J/cm2, repetition rate 15 Hz; LA-ICP-MS mapping: laser energy 5 J/cm2, repetition rate 15 Hz, spot size 10 µm, scan speed 40 µm/s | NIST 610, NIST 612, GSD-1G | [48 empty] | 2.02 | [7 empty] | 172 | [13 empty] | 2396 | [76 empty] | 2025 | L. Wang et al. (2026), Ore Geology Reviews, 188, 107059 |  | CHN | Guizhou
| Qingshan |  | Metamorphic |  |  | Zn, Pb | Ge | Zn, Pb, Ge | Meng et al., 2023 |  | L-12-4-1 | L-12-4-1 | underground mine |  |  |  |  | ore material | polished section | grab | mineral separate | [5 empty] | mineralisation |  |  |  | sphalerite, pyrite, galena, hemimorphite, willemite, goethite, smithsonite, cerussite | [6 empty] | calcite, pyrite, galena, sphalerite, hemimorphite, willemite, goethite, smithsonite, cerussite | polished sections (150 µm thick) | LA-ICPMS, EMPA, SEM-EDS | JEOL JXA-i SP100 microprobe equipped with five wavelength-dispersive spectrometers; Tescan Mira 3 field emission scanning electron microscope equipped with an energy dispersive spectrometer; Tescan Integrated Mineral Analyzer (TIMA) system comprising a field emission scanning electron microscope (Tescan Mira 3), integrated with four energy dispersive detectors (EDAXElement) | Guangzhou Tuoyan Analytical Technology Co., Ltd., Guizhou, China (GTAT) | EPMA: 15 kV accelerating potential, beam current of 10 or 20 nA, defocused beam diameter of 5 µm, peak counting times 10–40 s, background measurements at 50% of peak counting duration; SEM: operating voltage of 25 kV, working distance of ~15.0 mm; TIMA: dot-mapping mode, working distance of 15 mm, spot size of ~92 nm, scanning at 3 µm resolution, 25 kV, 11.6 nA; LA-ICP-MS spot analysis: laser energy 5 J/cm2, repetition rate 15 Hz; LA-ICP-MS mapping: laser energy 5 J/cm2, repetition rate 15 Hz, spot size 10 µm, scan speed 40 µm/s | NIST 610, NIST 612, GSD-1G | [48 empty] | 2.02 | [7 empty] | 160 | [13 empty] | 2609 | [76 empty] | 2025 | L. Wang et al. (2026), Ore Geology Reviews, 188, 107059 |  | CHN | Guizhou
| Qingshan |  | Metamorphic |  |  | Zn, Pb | Ge | Zn, Pb, Ge | Meng et al., 2023 |  | L-12-5-1 | L-12-5-1 | underground mine |  |  |  |  | ore material | polished section | grab | mineral separate | [5 empty] | mineralisation |  |  |  | sphalerite, pyrite, galena, hemimorphite, willemite, goethite, smithsonite, cerussite | [6 empty] | calcite, pyrite, galena, sphalerite, hemimorphite, willemite, goethite, smithsonite, cerussite | polished sections (150 µm thick) | LA-ICPMS, EMPA, SEM-EDS | JEOL JXA-i SP100 microprobe equipped with five wavelength-dispersive spectrometers; Tescan Mira 3 field emission scanning electron microscope equipped with an energy dispersive spectrometer; Tescan Integrated Mineral Analyzer (TIMA) system comprising a field emission scanning electron microscope (Tescan Mira 3), integrated with four energy dispersive detectors (EDAXElement) | Guangzhou Tuoyan Analytical Technology Co., Ltd., Guizhou, China (GTAT) | EPMA: 15 kV accelerating potential, beam current of 10 or 20 nA, defocused beam diameter of 5 µm, peak counting times 10–40 s, background measurements at 50% of peak counting duration; SEM: operating voltage of 25 kV, working distance of ~15.0 mm; TIMA: dot-mapping mode, working distance of 15 mm, spot size of ~92 nm, scanning at 3 µm resolution, 25 kV, 11.6 nA; LA-ICP-MS spot analysis: laser energy 5 J/cm2, repetition rate 15 Hz; LA-ICP-MS mapping: laser energy 5 J/cm2, repetition rate 15 Hz, spot size 10 µm, scan speed 40 µm/s | NIST 610, NIST 612, GSD-1G | [48 empty] | 1.73 | [7 empty] | 139 | [13 empty] | 2762 | [76 empty] | 2025 | L. Wang et al. (2026), Ore Geology Reviews, 188, 107059 |  | CHN | Guizhou
| Qingshan |  | Metamorphic |  |  | Zn, Pb | Ge | Zn, Pb, Ge | Meng et al., 2023 |  | L-12-6-1 | L-12-6-1 | underground mine |  |  |  |  | ore material | polished section | grab | mineral separate | [5 empty] | mineralisation |  |  |  | sphalerite, pyrite, galena, hemimorphite, willemite, goethite, smithsonite, cerussite | [6 empty] | calcite, pyrite, galena, sphalerite, hemimorphite, willemite, goethite, smithsonite, cerussite | polished sections (150 µm thick) | LA-ICPMS, EMPA, SEM-EDS | JEOL JXA-i SP100 microprobe equipped with five wavelength-dispersive spectrometers; Tescan Mira 3 field emission scanning electron microscope equipped with an energy dispersive spectrometer; Tescan Integrated Mineral Analyzer (TIMA) system comprising a field emission scanning electron microscope (Tescan Mira 3), integrated with four energy dispersive detectors (EDAXElement) | Guangzhou Tuoyan Analytical Technology Co., Ltd., Guizhou, China (GTAT) | EPMA: 15 kV accelerating potential, beam current of 10 or 20 nA, defocused beam diameter of 5 µm, peak counting times 10–40 s, background measurements at 50% of peak counting duration; SEM: operating voltage of 25 kV, working distance of ~15.0 mm; TIMA: dot-mapping mode, working distance of 15 mm, spot size of ~92 nm, scanning at 3 µm resolution, 25 kV, 11.6 nA; LA-ICP-MS spot analysis: laser energy 5 J/cm2, repetition rate 15 Hz; LA-ICP-MS mapping: laser energy 5 J/cm2, repetition rate 15 Hz, spot size 10 µm, scan speed 40 µm/s | NIST 610, NIST 612, GSD-1G | [48 empty] | 3.58 | [7 empty] | 192 | [13 empty] | 5186 | [76 empty] | 2025 | L. Wang et al. (2026), Ore Geology Reviews, 188, 107059 |  | CHN | Guizhou
| Qingshan |  | Metamorphic |  |  | Zn, Pb | Ge | Zn, Pb, Ge | Meng et al., 2023 |  | L-12-7-1 | L-12-7-1 | underground mine |  |  |  |  | ore material | polished section | grab | mineral separate | [5 empty] | mineralisation |  |  |  | sphalerite, pyrite, galena, hemimorphite, willemite, goethite, smithsonite, cerussite | [6 empty] | calcite, pyrite, galena, sphalerite, hemimorphite, willemite, goethite, smithsonite, cerussite | polished sections (150 µm thick) | LA-ICPMS, EMPA, SEM-EDS | JEOL JXA-i SP100 microprobe equipped with five wavelength-dispersive spectrometers; Tescan Mira 3 field emission scanning electron microscope equipped with an energy dispersive spectrometer; Tescan Integrated Mineral Analyzer (TIMA) system comprising a field emission scanning electron microscope (Tescan Mira 3), integrated with four energy dispersive detectors (EDAXElement) | Guangzhou Tuoyan Analytical Technology Co., Ltd., Guizhou, China (GTAT) | EPMA: 15 kV accelerating potential, beam current of 10 or 20 nA, defocused beam diameter of 5 µm, peak counting times 10–40 s, background measurements at 50% of peak counting duration; SEM: operating voltage of 25 kV, working distance of ~15.0 mm; TIMA: dot-mapping mode, working distance of 15 mm, spot size of ~92 nm, scanning at 3 µm resolution, 25 kV, 11.6 nA; LA-ICP-MS spot analysis: laser energy 5 J/cm2, repetition rate 15 Hz; LA-ICP-MS mapping: laser energy 5 J/cm2, repetition rate 15 Hz, spot size 10 µm, scan speed 40 µm/s | NIST 610, NIST 612, GSD-1G | [48 empty] | 2.29 | [7 empty] | 203 | [13 empty] | 3148 | [76 empty] | 2025 | L. Wang et al. (2026), Ore Geology Reviews, 188, 107059 |  | CHN | Guizhou
| Qingshan |  | Metamorphic |  |  | Zn, Pb | Ge | Zn, Pb, Ge | Meng et al., 2023 |  | L-12-8-1 | L-12-8-1 | underground mine |  |  |  |  | ore material | polished section | grab | mineral separate | [5 empty] | mineralisation |  |  |  | sphalerite, pyrite, galena, hemimorphite, willemite, goethite, smithsonite, cerussite | [6 empty] | calcite, pyrite, galena, sphalerite, hemimorphite, willemite, goethite, smithsonite, cerussite | polished sections (150 µm thick) | LA-ICPMS, EMPA, SEM-EDS | JEOL JXA-i SP100 microprobe equipped with five wavelength-dispersive spectrometers; Tescan Mira 3 field emission scanning electron microscope equipped with an energy dispersive spectrometer; Tescan Integrated Mineral Analyzer (TIMA) system comprising a field emission scanning electron microscope (Tescan Mira 3), integrated with four energy dispersive detectors (EDAXElement) | Guangzhou Tuoyan Analytical Technology Co., Ltd., Guizhou, China (GTAT) | EPMA: 15 kV accelerating potential, beam current of 10 or 20 nA, defocused beam diameter of 5 µm, peak counting times 10–40 s, background measurements at 50% of peak counting duration; SEM: operating voltage of 25 kV, working distance of ~15.0 mm; TIMA: dot-mapping mode, working distance of 15 mm, spot size of ~92 nm, scanning at 3 µm resolution, 25 kV, 11.6 nA; LA-ICP-MS spot analysis: laser energy 5 J/cm2, repetition rate 15 Hz; LA-ICP-MS mapping: laser energy 5 J/cm2, repetition rate 15 Hz, spot size 10 µm, scan speed 40 µm/s | NIST 610, NIST 612, GSD-1G | [48 empty] | 2.16 | [7 empty] | 202 | [13 empty] | 2815 | [76 empty] | 2025 | L. Wang et al. (2026), Ore Geology Reviews, 188, 107059 |  | CHN | Guizhou
| Qingshan |  | Metamorphic |  |  | Zn, Pb | Ge | Zn, Pb, Ge | Meng et al., 2023 |  | Kamioka skarn deposit, Japan (Cook et al., 2009)-1 | Kamioka skarn deposit, Japan (Cook et al., 2009)-1 | underground mine |  |  |  |  | ore material | polished section | grab | mineral separate | [5 empty] | mineralisation |  |  |  | sphalerite, pyrite, galena, hemimorphite, willemite, goethite, smithsonite, cerussite | [6 empty] | calcite, pyrite, galena, sphalerite, hemimorphite, willemite, goethite, smithsonite, cerussite | polished sections (150 µm thick) | LA-ICPMS, EMPA, SEM-EDS | JEOL JXA-i SP100 microprobe equipped with five wavelength-dispersive spectrometers; Tescan Mira 3 field emission scanning electron microscope equipped with an energy dispersive spectrometer; Tescan Integrated Mineral Analyzer (TIMA) system comprising a field emission scanning electron microscope (Tescan Mira 3), integrated with four energy dispersive detectors (EDAXElement) | Guangzhou Tuoyan Analytical Technology Co., Ltd., Guizhou, China (GTAT) | EPMA: 15 kV accelerating potential, beam current of 10 or 20 nA, defocused beam diameter of 5 µm, peak counting times 10–40 s, background measurements at 50% of peak counting duration; SEM: operating voltage of 25 kV, working distance of ~15.0 mm; TIMA: dot-mapping mode, working distance of 15 mm, spot size of ~92 nm, scanning at 3 µm resolution, 25 kV, 11.6 nA; LA-ICP-MS spot analysis: laser energy 5 J/cm2, repetition rate 15 Hz; LA-ICP-MS mapping: laser energy 5 J/cm2, repetition rate 15 Hz, spot size 10 µm, scan speed 40 µm/s | NIST 610, NIST 612, GSD-1G | [147 empty] | 2025 | L. Wang et al. (2026), Ore Geology Reviews, 188, 107059 |  | CHN | Guizhou
| Qingshan |  | Metamorphic |  |  | Zn, Pb | Ge | Zn, Pb, Ge | Meng et al., 2023 |  | Source file-11 | Source file-11 | underground mine |  |  |  |  | ore material | polished section | grab | mineral separate | [5 empty] | mineralisation |  |  |  | sphalerite, pyrite, galena, hemimorphite, willemite, goethite, smithsonite, cerussite | [6 empty] | calcite, pyrite, galena, sphalerite, hemimorphite, willemite, goethite, smithsonite, cerussite | polished sections (150 µm thick) | LA-ICPMS, EMPA, SEM-EDS | JEOL JXA-i SP100 microprobe equipped with five wavelength-dispersive spectrometers; Tescan Mira 3 field emission scanning electron microscope equipped with an energy dispersive spectrometer; Tescan Integrated Mineral Analyzer (TIMA) system comprising a field emission scanning electron microscope (Tescan Mira 3), integrated with four energy dispersive detectors (EDAXElement) | Guangzhou Tuoyan Analytical Technology Co., Ltd., Guizhou, China (GTAT) | EPMA: 15 kV accelerating potential, beam current of 10 or 20 nA, defocused beam diameter of 5 µm, peak counting times 10–40 s, background measurements at 50% of peak counting duration; SEM: operating voltage of 25 kV, working distance of ~15.0 mm; TIMA: dot-mapping mode, working distance of 15 mm, spot size of ~92 nm, scanning at 3 µm resolution, 25 kV, 11.6 nA; LA-ICP-MS spot analysis: laser energy 5 J/cm2, repetition rate 15 Hz; LA-ICP-MS mapping: laser energy 5 J/cm2, repetition rate 15 Hz, spot size 10 µm, scan speed 40 µm/s | NIST 610, NIST 612, GSD-1G | [147 empty] | 2025 | L. Wang et al. (2026), Ore Geology Reviews, 188, 107059 |  | CHN | Guizhou
| Qingshan |  | Metamorphic |  |  | Zn, Pb | Ge | Zn, Pb, Ge | Meng et al., 2023 |  | Kam-1-1 | Kam-1-1 | underground mine |  |  |  |  | ore material | polished section | grab | mineral separate | [5 empty] | mineralisation |  |  |  | sphalerite, pyrite, galena, hemimorphite, willemite, goethite, smithsonite, cerussite | [6 empty] | calcite, pyrite, galena, sphalerite, hemimorphite, willemite, goethite, smithsonite, cerussite | polished sections (150 µm thick) | LA-ICPMS, EMPA, SEM-EDS | JEOL JXA-i SP100 microprobe equipped with five wavelength-dispersive spectrometers; Tescan Mira 3 field emission scanning electron microscope equipped with an energy dispersive spectrometer; Tescan Integrated Mineral Analyzer (TIMA) system comprising a field emission scanning electron microscope (Tescan Mira 3), integrated with four energy dispersive detectors (EDAXElement) | Guangzhou Tuoyan Analytical Technology Co., Ltd., Guizhou, China (GTAT) | EPMA: 15 kV accelerating potential, beam current of 10 or 20 nA, defocused beam diameter of 5 µm, peak counting times 10–40 s, background measurements at 50% of peak counting duration; SEM: operating voltage of 25 kV, working distance of ~15.0 mm; TIMA: dot-mapping mode, working distance of 15 mm, spot size of ~92 nm, scanning at 3 µm resolution, 25 kV, 11.6 nA; LA-ICP-MS spot analysis: laser energy 5 J/cm2, repetition rate 15 Hz; LA-ICP-MS mapping: laser energy 5 J/cm2, repetition rate 15 Hz, spot size 10 µm, scan speed 40 µm/s | NIST 610, NIST 612, GSD-1G | [48 empty] | 0.7 | [7 empty] | 1.37 | [13 empty] | 1457 | [76 empty] | 2025 | L. Wang et al. (2026), Ore Geology Reviews, 188, 107059 |  | CHN | Guizhou
| Qingshan |  | Metamorphic |  |  | Zn, Pb | Ge | Zn, Pb, Ge | Meng et al., 2023 |  | Kam-2-1 | Kam-2-1 | underground mine |  |  |  |  | ore material | polished section | grab | mineral separate | [5 empty] | mineralisation |  |  |  | sphalerite, pyrite, galena, hemimorphite, willemite, goethite, smithsonite, cerussite | [6 empty] | calcite, pyrite, galena, sphalerite, hemimorphite, willemite, goethite, smithsonite, cerussite | polished sections (150 µm thick) | LA-ICPMS, EMPA, SEM-EDS | JEOL JXA-i SP100 microprobe equipped with five wavelength-dispersive spectrometers; Tescan Mira 3 field emission scanning electron microscope equipped with an energy dispersive spectrometer; Tescan Integrated Mineral Analyzer (TIMA) system comprising a field emission scanning electron microscope (Tescan Mira 3), integrated with four energy dispersive detectors (EDAXElement) | Guangzhou Tuoyan Analytical Technology Co., Ltd., Guizhou, China (GTAT) | EPMA: 15 kV accelerating potential, beam current of 10 or 20 nA, defocused beam diameter of 5 µm, peak counting times 10–40 s, background measurements at 50% of peak counting duration; SEM: operating voltage of 25 kV, working distance of ~15.0 mm; TIMA: dot-mapping mode, working distance of 15 mm, spot size of ~92 nm, scanning at 3 µm resolution, 25 kV, 11.6 nA; LA-ICP-MS spot analysis: laser energy 5 J/cm2, repetition rate 15 Hz; LA-ICP-MS mapping: laser energy 5 J/cm2, repetition rate 15 Hz, spot size 10 µm, scan speed 40 µm/s | NIST 610, NIST 612, GSD-1G | [48 empty] | 0.86 | [7 empty] | 0.76 | [13 empty] | 1450 | [76 empty] | 2025 | L. Wang et al. (2026), Ore Geology Reviews, 188, 107059 |  | CHN | Guizhou
| Qingshan |  | Metamorphic |  |  | Zn, Pb | Ge | Zn, Pb, Ge | Meng et al., 2023 |  | Kam-3-1 | Kam-3-1 | underground mine |  |  |  |  | ore material | polished section | grab | mineral separate | [5 empty] | mineralisation |  |  |  | sphalerite, pyrite, galena, hemimorphite, willemite, goethite, smithsonite, cerussite | [6 empty] | calcite, pyrite, galena, sphalerite, hemimorphite, willemite, goethite, smithsonite, cerussite | polished sections (150 µm thick) | LA-ICPMS, EMPA, SEM-EDS | JEOL JXA-i SP100 microprobe equipped with five wavelength-dispersive spectrometers; Tescan Mira 3 field emission scanning electron microscope equipped with an energy dispersive spectrometer; Tescan Integrated Mineral Analyzer (TIMA) system comprising a field emission scanning electron microscope (Tescan Mira 3), integrated with four energy dispersive detectors (EDAXElement) | Guangzhou Tuoyan Analytical Technology Co., Ltd., Guizhou, China (GTAT) | EPMA: 15 kV accelerating potential, beam current of 10 or 20 nA, defocused beam diameter of 5 µm, peak counting times 10–40 s, background measurements at 50% of peak counting duration; SEM: operating voltage of 25 kV, working distance of ~15.0 mm; TIMA: dot-mapping mode, working distance of 15 mm, spot size of ~92 nm, scanning at 3 µm resolution, 25 kV, 11.6 nA; LA-ICP-MS spot analysis: laser energy 5 J/cm2, repetition rate 15 Hz; LA-ICP-MS mapping: laser energy 5 J/cm2, repetition rate 15 Hz, spot size 10 µm, scan speed 40 µm/s | NIST 610, NIST 612, GSD-1G | [48 empty] | 0.84 | [7 empty] | 1.01 | [13 empty] | 1353 | [76 empty] | 2025 | L. Wang et al. (2026), Ore Geology Reviews, 188, 107059 |  | CHN | Guizhou
| Qingshan |  | Metamorphic |  |  | Zn, Pb | Ge | Zn, Pb, Ge | Meng et al., 2023 |  | Kam-4-1 | Kam-4-1 | underground mine |  |  |  |  | ore material | polished section | grab | mineral separate | [5 empty] | mineralisation |  |  |  | sphalerite, pyrite, galena, hemimorphite, willemite, goethite, smithsonite, cerussite | [6 empty] | calcite, pyrite, galena, sphalerite, hemimorphite, willemite, goethite, smithsonite, cerussite | polished sections (150 µm thick) | LA-ICPMS, EMPA, SEM-EDS | JEOL JXA-i SP100 microprobe equipped with five wavelength-dispersive spectrometers; Tescan Mira 3 field emission scanning electron microscope equipped with an energy dispersive spectrometer; Tescan Integrated Mineral Analyzer (TIMA) system comprising a field emission scanning electron microscope (Tescan Mira 3), integrated with four energy dispersive detectors (EDAXElement) | Guangzhou Tuoyan Analytical Technology Co., Ltd., Guizhou, China (GTAT) | EPMA: 15 kV accelerating potential, beam current of 10 or 20 nA, defocused beam diameter of 5 µm, peak counting times 10–40 s, background measurements at 50% of peak counting duration; SEM: operating voltage of 25 kV, working distance of ~15.0 mm; TIMA: dot-mapping mode, working distance of 15 mm, spot size of ~92 nm, scanning at 3 µm resolution, 25 kV, 11.6 nA; LA-ICP-MS spot analysis: laser energy 5 J/cm2, repetition rate 15 Hz; LA-ICP-MS mapping: laser energy 5 J/cm2, repetition rate 15 Hz, spot size 10 µm, scan speed 40 µm/s | NIST 610, NIST 612, GSD-1G | [48 empty] | 0.84 | [7 empty] | 0.96 | [13 empty] | 1440 | [76 empty] | 2025 | L. Wang et al. (2026), Ore Geology Reviews, 188, 107059 |  | CHN | Guizhou
| Qingshan |  | Metamorphic |  |  | Zn, Pb | Ge | Zn, Pb, Ge | Meng et al., 2023 |  | Kam-5-1 | Kam-5-1 | underground mine |  |  |  |  | ore material | polished section | grab | mineral separate | [5 empty] | mineralisation |  |  |  | sphalerite, pyrite, galena, hemimorphite, willemite, goethite, smithsonite, cerussite | [6 empty] | calcite, pyrite, galena, sphalerite, hemimorphite, willemite, goethite, smithsonite, cerussite | polished sections (150 µm thick) | LA-ICPMS, EMPA, SEM-EDS | JEOL JXA-i SP100 microprobe equipped with five wavelength-dispersive spectrometers; Tescan Mira 3 field emission scanning electron microscope equipped with an energy dispersive spectrometer; Tescan Integrated Mineral Analyzer (TIMA) system comprising a field emission scanning electron microscope (Tescan Mira 3), integrated with four energy dispersive detectors (EDAXElement) | Guangzhou Tuoyan Analytical Technology Co., Ltd., Guizhou, China (GTAT) | EPMA: 15 kV accelerating potential, beam current of 10 or 20 nA, defocused beam diameter of 5 µm, peak counting times 10–40 s, background measurements at 50% of peak counting duration; SEM: operating voltage of 25 kV, working distance of ~15.0 mm; TIMA: dot-mapping mode, working distance of 15 mm, spot size of ~92 nm, scanning at 3 µm resolution, 25 kV, 11.6 nA; LA-ICP-MS spot analysis: laser energy 5 J/cm2, repetition rate 15 Hz; LA-ICP-MS mapping: laser energy 5 J/cm2, repetition rate 15 Hz, spot size 10 µm, scan speed 40 µm/s | NIST 610, NIST 612, GSD-1G | [48 empty] | 0.85 | [7 empty] | 0.99 | [13 empty] | 1460 | [76 empty] | 2025 | L. Wang et al. (2026), Ore Geology Reviews, 188, 107059 |  | CHN | Guizhou
| Qingshan |  | Metamorphic |  |  | Zn, Pb | Ge | Zn, Pb, Ge | Meng et al., 2023 |  | Kam-6-1 | Kam-6-1 | underground mine |  |  |  |  | ore material | polished section | grab | mineral separate | [5 empty] | mineralisation |  |  |  | sphalerite, pyrite, galena, hemimorphite, willemite, goethite, smithsonite, cerussite | [6 empty] | calcite, pyrite, galena, sphalerite, hemimorphite, willemite, goethite, smithsonite, cerussite | polished sections (150 µm thick) | LA-ICPMS, EMPA, SEM-EDS | JEOL JXA-i SP100 microprobe equipped with five wavelength-dispersive spectrometers; Tescan Mira 3 field emission scanning electron microscope equipped with an energy dispersive spectrometer; Tescan Integrated Mineral Analyzer (TIMA) system comprising a field emission scanning electron microscope (Tescan Mira 3), integrated with four energy dispersive detectors (EDAXElement) | Guangzhou Tuoyan Analytical Technology Co., Ltd., Guizhou, China (GTAT) | EPMA: 15 kV accelerating potential, beam current of 10 or 20 nA, defocused beam diameter of 5 µm, peak counting times 10–40 s, background measurements at 50% of peak counting duration; SEM: operating voltage of 25 kV, working distance of ~15.0 mm; TIMA: dot-mapping mode, working distance of 15 mm, spot size of ~92 nm, scanning at 3 µm resolution, 25 kV, 11.6 nA; LA-ICP-MS spot analysis: laser energy 5 J/cm2, repetition rate 15 Hz; LA-ICP-MS mapping: laser energy 5 J/cm2, repetition rate 15 Hz, spot size 10 µm, scan speed 40 µm/s | NIST 610, NIST 612, GSD-1G | [48 empty] | 0.87 | [7 empty] | 1.23 | [13 empty] | 1289 | [76 empty] | 2025 | L. Wang et al. (2026), Ore Geology Reviews, 188, 107059 |  | CHN | Guizhou
| Qingshan |  | Metamorphic |  |  | Zn, Pb | Ge | Zn, Pb, Ge | Meng et al., 2023 |  | Kam-7-1 | Kam-7-1 | underground mine |  |  |  |  | ore material | polished section | grab | mineral separate | [5 empty] | mineralisation |  |  |  | sphalerite, pyrite, galena, hemimorphite, willemite, goethite, smithsonite, cerussite | [6 empty] | calcite, pyrite, galena, sphalerite, hemimorphite, willemite, goethite, smithsonite, cerussite | polished sections (150 µm thick) | LA-ICPMS, EMPA, SEM-EDS | JEOL JXA-i SP100 microprobe equipped with five wavelength-dispersive spectrometers; Tescan Mira 3 field emission scanning electron microscope equipped with an energy dispersive spectrometer; Tescan Integrated Mineral Analyzer (TIMA) system comprising a field emission scanning electron microscope (Tescan Mira 3), integrated with four energy dispersive detectors (EDAXElement) | Guangzhou Tuoyan Analytical Technology Co., Ltd., Guizhou, China (GTAT) | EPMA: 15 kV accelerating potential, beam current of 10 or 20 nA, defocused beam diameter of 5 µm, peak counting times 10–40 s, background measurements at 50% of peak counting duration; SEM: operating voltage of 25 kV, working distance of ~15.0 mm; TIMA: dot-mapping mode, working distance of 15 mm, spot size of ~92 nm, scanning at 3 µm resolution, 25 kV, 11.6 nA; LA-ICP-MS spot analysis: laser energy 5 J/cm2, repetition rate 15 Hz; LA-ICP-MS mapping: laser energy 5 J/cm2, repetition rate 15 Hz, spot size 10 µm, scan speed 40 µm/s | NIST 610, NIST 612, GSD-1G | [48 empty] | 0.86 | [7 empty] | 0.85 | [13 empty] | 1340 | [76 empty] | 2025 | L. Wang et al. (2026), Ore Geology Reviews, 188, 107059 |  | CHN | Guizhou
| Qingshan |  | Metamorphic |  |  | Zn, Pb | Ge | Zn, Pb, Ge | Meng et al., 2023 |  | Kam-8-1 | Kam-8-1 | underground mine |  |  |  |  | ore material | polished section | grab | mineral separate | [5 empty] | mineralisation |  |  |  | sphalerite, pyrite, galena, hemimorphite, willemite, goethite, smithsonite, cerussite | [6 empty] | calcite, pyrite, galena, sphalerite, hemimorphite, willemite, goethite, smithsonite, cerussite | polished sections (150 µm thick) | LA-ICPMS, EMPA, SEM-EDS | JEOL JXA-i SP100 microprobe equipped with five wavelength-dispersive spectrometers; Tescan Mira 3 field emission scanning electron microscope equipped with an energy dispersive spectrometer; Tescan Integrated Mineral Analyzer (TIMA) system comprising a field emission scanning electron microscope (Tescan Mira 3), integrated with four energy dispersive detectors (EDAXElement) | Guangzhou Tuoyan Analytical Technology Co., Ltd., Guizhou, China (GTAT) | EPMA: 15 kV accelerating potential, beam current of 10 or 20 nA, defocused beam diameter of 5 µm, peak counting times 10–40 s, background measurements at 50% of peak counting duration; SEM: operating voltage of 25 kV, working distance of ~15.0 mm; TIMA: dot-mapping mode, working distance of 15 mm, spot size of ~92 nm, scanning at 3 µm resolution, 25 kV, 11.6 nA; LA-ICP-MS spot analysis: laser energy 5 J/cm2, repetition rate 15 Hz; LA-ICP-MS mapping: laser energy 5 J/cm2, repetition rate 15 Hz, spot size 10 µm, scan speed 40 µm/s | NIST 610, NIST 612, GSD-1G | [48 empty] | 0.83 | [7 empty] | 0.78 | [13 empty] | 1249 | [76 empty] | 2025 | L. Wang et al. (2026), Ore Geology Reviews, 188, 107059 |  | CHN | Guizhou
| Qingshan |  | Metamorphic |  |  | Zn, Pb | Ge | Zn, Pb, Ge | Meng et al., 2023 |  | Hetaoping skarn deposit, Yunnan, China (Ye et al., 2011)-1 | Hetaoping skarn deposit, Yunnan, China (Ye et al., 2011)-1 | underground mine |  |  |  |  | ore material | polished section | grab | mineral separate | [5 empty] | mineralisation |  |  |  | sphalerite, pyrite, galena, hemimorphite, willemite, goethite, smithsonite, cerussite | [6 empty] | calcite, pyrite, galena, sphalerite, hemimorphite, willemite, goethite, smithsonite, cerussite | polished sections (150 µm thick) | LA-ICPMS, EMPA, SEM-EDS | JEOL JXA-i SP100 microprobe equipped with five wavelength-dispersive spectrometers; Tescan Mira 3 field emission scanning electron microscope equipped with an energy dispersive spectrometer; Tescan Integrated Mineral Analyzer (TIMA) system comprising a field emission scanning electron microscope (Tescan Mira 3), integrated with four energy dispersive detectors (EDAXElement) | Guangzhou Tuoyan Analytical Technology Co., Ltd., Guizhou, China (GTAT) | EPMA: 15 kV accelerating potential, beam current of 10 or 20 nA, defocused beam diameter of 5 µm, peak counting times 10–40 s, background measurements at 50% of peak counting duration; SEM: operating voltage of 25 kV, working distance of ~15.0 mm; TIMA: dot-mapping mode, working distance of 15 mm, spot size of ~92 nm, scanning at 3 µm resolution, 25 kV, 11.6 nA; LA-ICP-MS spot analysis: laser energy 5 J/cm2, repetition rate 15 Hz; LA-ICP-MS mapping: laser energy 5 J/cm2, repetition rate 15 Hz, spot size 10 µm, scan speed 40 µm/s | NIST 610, NIST 612, GSD-1G | [147 empty] | 2025 | L. Wang et al. (2026), Ore Geology Reviews, 188, 107059 |  | CHN | Guizhou
| Qingshan |  | Metamorphic |  |  | Zn, Pb | Ge | Zn, Pb, Ge | Meng et al., 2023 |  | Source file-12 | Source file-12 | underground mine |  |  |  |  | ore material | polished section | grab | mineral separate | [5 empty] | mineralisation |  |  |  | sphalerite, pyrite, galena, hemimorphite, willemite, goethite, smithsonite, cerussite | [6 empty] | calcite, pyrite, galena, sphalerite, hemimorphite, willemite, goethite, smithsonite, cerussite | polished sections (150 µm thick) | LA-ICPMS, EMPA, SEM-EDS | JEOL JXA-i SP100 microprobe equipped with five wavelength-dispersive spectrometers; Tescan Mira 3 field emission scanning electron microscope equipped with an energy dispersive spectrometer; Tescan Integrated Mineral Analyzer (TIMA) system comprising a field emission scanning electron microscope (Tescan Mira 3), integrated with four energy dispersive detectors (EDAXElement) | Guangzhou Tuoyan Analytical Technology Co., Ltd., Guizhou, China (GTAT) | EPMA: 15 kV accelerating potential, beam current of 10 or 20 nA, defocused beam diameter of 5 µm, peak counting times 10–40 s, background measurements at 50% of peak counting duration; SEM: operating voltage of 25 kV, working distance of ~15.0 mm; TIMA: dot-mapping mode, working distance of 15 mm, spot size of ~92 nm, scanning at 3 µm resolution, 25 kV, 11.6 nA; LA-ICP-MS spot analysis: laser energy 5 J/cm2, repetition rate 15 Hz; LA-ICP-MS mapping: laser energy 5 J/cm2, repetition rate 15 Hz, spot size 10 µm, scan speed 40 µm/s | NIST 610, NIST 612, GSD-1G | [147 empty] | 2025 | L. Wang et al. (2026), Ore Geology Reviews, 188, 107059 |  | CHN | Guizhou
| Qingshan |  | Metamorphic |  |  | Zn, Pb | Ge | Zn, Pb, Ge | Meng et al., 2023 |  | HTP27.1-1 | HTP27.1-1 | underground mine |  |  |  |  | ore material | polished section | grab | mineral separate | [5 empty] | mineralisation |  |  |  | sphalerite, pyrite, galena, hemimorphite, willemite, goethite, smithsonite, cerussite | [6 empty] | calcite, pyrite, galena, sphalerite, hemimorphite, willemite, goethite, smithsonite, cerussite | polished sections (150 µm thick) | LA-ICPMS, EMPA, SEM-EDS | JEOL JXA-i SP100 microprobe equipped with five wavelength-dispersive spectrometers; Tescan Mira 3 field emission scanning electron microscope equipped with an energy dispersive spectrometer; Tescan Integrated Mineral Analyzer (TIMA) system comprising a field emission scanning electron microscope (Tescan Mira 3), integrated with four energy dispersive detectors (EDAXElement) | Guangzhou Tuoyan Analytical Technology Co., Ltd., Guizhou, China (GTAT) | EPMA: 15 kV accelerating potential, beam current of 10 or 20 nA, defocused beam diameter of 5 µm, peak counting times 10–40 s, background measurements at 50% of peak counting duration; SEM: operating voltage of 25 kV, working distance of ~15.0 mm; TIMA: dot-mapping mode, working distance of 15 mm, spot size of ~92 nm, scanning at 3 µm resolution, 25 kV, 11.6 nA; LA-ICP-MS spot analysis: laser energy 5 J/cm2, repetition rate 15 Hz; LA-ICP-MS mapping: laser energy 5 J/cm2, repetition rate 15 Hz, spot size 10 µm, scan speed 40 µm/s | NIST 610, NIST 612, GSD-1G | [48 empty] | 2.61 | [7 empty] | 0.015 | [13 empty] | 2844 | [76 empty] | 2025 | L. Wang et al. (2026), Ore Geology Reviews, 188, 107059 |  | CHN | Guizhou
| Qingshan |  | Metamorphic |  |  | Zn, Pb | Ge | Zn, Pb, Ge | Meng et al., 2023 |  | HTP27.2-1 | HTP27.2-1 | underground mine |  |  |  |  | ore material | polished section | grab | mineral separate | [5 empty] | mineralisation |  |  |  | sphalerite, pyrite, galena, hemimorphite, willemite, goethite, smithsonite, cerussite | [6 empty] | calcite, pyrite, galena, sphalerite, hemimorphite, willemite, goethite, smithsonite, cerussite | polished sections (150 µm thick) | LA-ICPMS, EMPA, SEM-EDS | JEOL JXA-i SP100 microprobe equipped with five wavelength-dispersive spectrometers; Tescan Mira 3 field emission scanning electron microscope equipped with an energy dispersive spectrometer; Tescan Integrated Mineral Analyzer (TIMA) system comprising a field emission scanning electron microscope (Tescan Mira 3), integrated with four energy dispersive detectors (EDAXElement) | Guangzhou Tuoyan Analytical Technology Co., Ltd., Guizhou, China (GTAT) | EPMA: 15 kV accelerating potential, beam current of 10 or 20 nA, defocused beam diameter of 5 µm, peak counting times 10–40 s, background measurements at 50% of peak counting duration; SEM: operating voltage of 25 kV, working distance of ~15.0 mm; TIMA: dot-mapping mode, working distance of 15 mm, spot size of ~92 nm, scanning at 3 µm resolution, 25 kV, 11.6 nA; LA-ICP-MS spot analysis: laser energy 5 J/cm2, repetition rate 15 Hz; LA-ICP-MS mapping: laser energy 5 J/cm2, repetition rate 15 Hz, spot size 10 µm, scan speed 40 µm/s | NIST 610, NIST 612, GSD-1G | [48 empty] | 2.6 | [7 empty] | 0.011 | [13 empty] | 2839 | [76 empty] | 2025 | L. Wang et al. (2026), Ore Geology Reviews, 188, 107059 |  | CHN | Guizhou
| Qingshan |  | Metamorphic |  |  | Zn, Pb | Ge | Zn, Pb, Ge | Meng et al., 2023 |  | HTP27.3-1 | HTP27.3-1 | underground mine |  |  |  |  | ore material | polished section | grab | mineral separate | [5 empty] | mineralisation |  |  |  | sphalerite, pyrite, galena, hemimorphite, willemite, goethite, smithsonite, cerussite | [6 empty] | calcite, pyrite, galena, sphalerite, hemimorphite, willemite, goethite, smithsonite, cerussite | polished sections (150 µm thick) | LA-ICPMS, EMPA, SEM-EDS | JEOL JXA-i SP100 microprobe equipped with five wavelength-dispersive spectrometers; Tescan Mira 3 field emission scanning electron microscope equipped with an energy dispersive spectrometer; Tescan Integrated Mineral Analyzer (TIMA) system comprising a field emission scanning electron microscope (Tescan Mira 3), integrated with four energy dispersive detectors (EDAXElement) | Guangzhou Tuoyan Analytical Technology Co., Ltd., Guizhou, China (GTAT) | EPMA: 15 kV accelerating potential, beam current of 10 or 20 nA, defocused beam diameter of 5 µm, peak counting times 10–40 s, background measurements at 50% of peak counting duration; SEM: operating voltage of 25 kV, working distance of ~15.0 mm; TIMA: dot-mapping mode, working distance of 15 mm, spot size of ~92 nm, scanning at 3 µm resolution, 25 kV, 11.6 nA; LA-ICP-MS spot analysis: laser energy 5 J/cm2, repetition rate 15 Hz; LA-ICP-MS mapping: laser energy 5 J/cm2, repetition rate 15 Hz, spot size 10 µm, scan speed 40 µm/s | NIST 610, NIST 612, GSD-1G | [48 empty] | 2.83 | [7 empty] | 0.01 | [13 empty] | 2818 | [76 empty] | 2025 | L. Wang et al. (2026), Ore Geology Reviews, 188, 107059 |  | CHN | Guizhou
| Qingshan |  | Metamorphic |  |  | Zn, Pb | Ge | Zn, Pb, Ge | Meng et al., 2023 |  | HTP27.4-1 | HTP27.4-1 | underground mine |  |  |  |  | ore material | polished section | grab | mineral separate | [5 empty] | mineralisation |  |  |  | sphalerite, pyrite, galena, hemimorphite, willemite, goethite, smithsonite, cerussite | [6 empty] | calcite, pyrite, galena, sphalerite, hemimorphite, willemite, goethite, smithsonite, cerussite | polished sections (150 µm thick) | LA-ICPMS, EMPA, SEM-EDS | JEOL JXA-i SP100 microprobe equipped with five wavelength-dispersive spectrometers; Tescan Mira 3 field emission scanning electron microscope equipped with an energy dispersive spectrometer; Tescan Integrated Mineral Analyzer (TIMA) system comprising a field emission scanning electron microscope (Tescan Mira 3), integrated with four energy dispersive detectors (EDAXElement) | Guangzhou Tuoyan Analytical Technology Co., Ltd., Guizhou, China (GTAT) | EPMA: 15 kV accelerating potential, beam current of 10 or 20 nA, defocused beam diameter of 5 µm, peak counting times 10–40 s, background measurements at 50% of peak counting duration; SEM: operating voltage of 25 kV, working distance of ~15.0 mm; TIMA: dot-mapping mode, working distance of 15 mm, spot size of ~92 nm, scanning at 3 µm resolution, 25 kV, 11.6 nA; LA-ICP-MS spot analysis: laser energy 5 J/cm2, repetition rate 15 Hz; LA-ICP-MS mapping: laser energy 5 J/cm2, repetition rate 15 Hz, spot size 10 µm, scan speed 40 µm/s | NIST 610, NIST 612, GSD-1G | [48 empty] | 2.64 | [7 empty] | 0.013 | [13 empty] | 2819 | [76 empty] | 2025 | L. Wang et al. (2026), Ore Geology Reviews, 188, 107059 |  | CHN | Guizhou
| Qingshan |  | Metamorphic |  |  | Zn, Pb | Ge | Zn, Pb, Ge | Meng et al., 2023 |  | HTP27.5-1 | HTP27.5-1 | underground mine |  |  |  |  | ore material | polished section | grab | mineral separate | [5 empty] | mineralisation |  |  |  | sphalerite, pyrite, galena, hemimorphite, willemite, goethite, smithsonite, cerussite | [6 empty] | calcite, pyrite, galena, sphalerite, hemimorphite, willemite, goethite, smithsonite, cerussite | polished sections (150 µm thick) | LA-ICPMS, EMPA, SEM-EDS | JEOL JXA-i SP100 microprobe equipped with five wavelength-dispersive spectrometers; Tescan Mira 3 field emission scanning electron microscope equipped with an energy dispersive spectrometer; Tescan Integrated Mineral Analyzer (TIMA) system comprising a field emission scanning electron microscope (Tescan Mira 3), integrated with four energy dispersive detectors (EDAXElement) | Guangzhou Tuoyan Analytical Technology Co., Ltd., Guizhou, China (GTAT) | EPMA: 15 kV accelerating potential, beam current of 10 or 20 nA, defocused beam diameter of 5 µm, peak counting times 10–40 s, background measurements at 50% of peak counting duration; SEM: operating voltage of 25 kV, working distance of ~15.0 mm; TIMA: dot-mapping mode, working distance of 15 mm, spot size of ~92 nm, scanning at 3 µm resolution, 25 kV, 11.6 nA; LA-ICP-MS spot analysis: laser energy 5 J/cm2, repetition rate 15 Hz; LA-ICP-MS mapping: laser energy 5 J/cm2, repetition rate 15 Hz, spot size 10 µm, scan speed 40 µm/s | NIST 610, NIST 612, GSD-1G | [48 empty] | 2.75 | [7 empty] | 0.009 | [13 empty] | 2822 | [76 empty] | 2025 | L. Wang et al. (2026), Ore Geology Reviews, 188, 107059 |  | CHN | Guizhou
| Qingshan |  | Metamorphic |  |  | Zn, Pb | Ge | Zn, Pb, Ge | Meng et al., 2023 |  | HTP27.6-1 | HTP27.6-1 | underground mine |  |  |  |  | ore material | polished section | grab | mineral separate | [5 empty] | mineralisation |  |  |  | sphalerite, pyrite, galena, hemimorphite, willemite, goethite, smithsonite, cerussite | [6 empty] | calcite, pyrite, galena, sphalerite, hemimorphite, willemite, goethite, smithsonite, cerussite | polished sections (150 µm thick) | LA-ICPMS, EMPA, SEM-EDS | JEOL JXA-i SP100 microprobe equipped with five wavelength-dispersive spectrometers; Tescan Mira 3 field emission scanning electron microscope equipped with an energy dispersive spectrometer; Tescan Integrated Mineral Analyzer (TIMA) system comprising a field emission scanning electron microscope (Tescan Mira 3), integrated with four energy dispersive detectors (EDAXElement) | Guangzhou Tuoyan Analytical Technology Co., Ltd., Guizhou, China (GTAT) | EPMA: 15 kV accelerating potential, beam current of 10 or 20 nA, defocused beam diameter of 5 µm, peak counting times 10–40 s, background measurements at 50% of peak counting duration; SEM: operating voltage of 25 kV, working distance of ~15.0 mm; TIMA: dot-mapping mode, working distance of 15 mm, spot size of ~92 nm, scanning at 3 µm resolution, 25 kV, 11.6 nA; LA-ICP-MS spot analysis: laser energy 5 J/cm2, repetition rate 15 Hz; LA-ICP-MS mapping: laser energy 5 J/cm2, repetition rate 15 Hz, spot size 10 µm, scan speed 40 µm/s | NIST 610, NIST 612, GSD-1G | [48 empty] | 2.7 | [7 empty] | 0.007 | [13 empty] | 2830 | [76 empty] | 2025 | L. Wang et al. (2026), Ore Geology Reviews, 188, 107059 |  | CHN | Guizhou
| Qingshan |  | Metamorphic |  |  | Zn, Pb | Ge | Zn, Pb, Ge | Meng et al., 2023 |  | HTP27.7-1 | HTP27.7-1 | underground mine |  |  |  |  | ore material | polished section | grab | mineral separate | [5 empty] | mineralisation |  |  |  | sphalerite, pyrite, galena, hemimorphite, willemite, goethite, smithsonite, cerussite | [6 empty] | calcite, pyrite, galena, sphalerite, hemimorphite, willemite, goethite, smithsonite, cerussite | polished sections (150 µm thick) | LA-ICPMS, EMPA, SEM-EDS | JEOL JXA-i SP100 microprobe equipped with five wavelength-dispersive spectrometers; Tescan Mira 3 field emission scanning electron microscope equipped with an energy dispersive spectrometer; Tescan Integrated Mineral Analyzer (TIMA) system comprising a field emission scanning electron microscope (Tescan Mira 3), integrated with four energy dispersive detectors (EDAXElement) | Guangzhou Tuoyan Analytical Technology Co., Ltd., Guizhou, China (GTAT) | EPMA: 15 kV accelerating potential, beam current of 10 or 20 nA, defocused beam diameter of 5 µm, peak counting times 10–40 s, background measurements at 50% of peak counting duration; SEM: operating voltage of 25 kV, working distance of ~15.0 mm; TIMA: dot-mapping mode, working distance of 15 mm, spot size of ~92 nm, scanning at 3 µm resolution, 25 kV, 11.6 nA; LA-ICP-MS spot analysis: laser energy 5 J/cm2, repetition rate 15 Hz; LA-ICP-MS mapping: laser energy 5 J/cm2, repetition rate 15 Hz, spot size 10 µm, scan speed 40 µm/s | NIST 610, NIST 612, GSD-1G | [48 empty] | 2.8 | [7 empty] | 0.007 | [13 empty] | 2819 | [76 empty] | 2025 | L. Wang et al. (2026), Ore Geology Reviews, 188, 107059 |  | CHN | Guizhou
| Qingshan |  | Metamorphic |  |  | Zn, Pb | Ge | Zn, Pb, Ge | Meng et al., 2023 |  | HTP27.8-1 | HTP27.8-1 | underground mine |  |  |  |  | ore material | polished section | grab | mineral separate | [5 empty] | mineralisation |  |  |  | sphalerite, pyrite, galena, hemimorphite, willemite, goethite, smithsonite, cerussite | [6 empty] | calcite, pyrite, galena, sphalerite, hemimorphite, willemite, goethite, smithsonite, cerussite | polished sections (150 µm thick) | LA-ICPMS, EMPA, SEM-EDS | JEOL JXA-i SP100 microprobe equipped with five wavelength-dispersive spectrometers; Tescan Mira 3 field emission scanning electron microscope equipped with an energy dispersive spectrometer; Tescan Integrated Mineral Analyzer (TIMA) system comprising a field emission scanning electron microscope (Tescan Mira 3), integrated with four energy dispersive detectors (EDAXElement) | Guangzhou Tuoyan Analytical Technology Co., Ltd., Guizhou, China (GTAT) | EPMA: 15 kV accelerating potential, beam current of 10 or 20 nA, defocused beam diameter of 5 µm, peak counting times 10–40 s, background measurements at 50% of peak counting duration; SEM: operating voltage of 25 kV, working distance of ~15.0 mm; TIMA: dot-mapping mode, working distance of 15 mm, spot size of ~92 nm, scanning at 3 µm resolution, 25 kV, 11.6 nA; LA-ICP-MS spot analysis: laser energy 5 J/cm2, repetition rate 15 Hz; LA-ICP-MS mapping: laser energy 5 J/cm2, repetition rate 15 Hz, spot size 10 µm, scan speed 40 µm/s | NIST 610, NIST 612, GSD-1G | [48 empty] | 2.64 | [7 empty] | 0.009 | [13 empty] | 2866 | [76 empty] | 2025 | L. Wang et al. (2026), Ore Geology Reviews, 188, 107059 |  | CHN | Guizhou
| Qingshan |  | Metamorphic |  |  | Zn, Pb | Ge | Zn, Pb, Ge | Meng et al., 2023 |  | 174HTP1-1 | 174HTP1-1 | underground mine |  |  |  |  | ore material | polished section | grab | mineral separate | [5 empty] | mineralisation |  |  |  | sphalerite, pyrite, galena, hemimorphite, willemite, goethite, smithsonite, cerussite | [6 empty] | calcite, pyrite, galena, sphalerite, hemimorphite, willemite, goethite, smithsonite, cerussite | polished sections (150 µm thick) | LA-ICPMS, EMPA, SEM-EDS | JEOL JXA-i SP100 microprobe equipped with five wavelength-dispersive spectrometers; Tescan Mira 3 field emission scanning electron microscope equipped with an energy dispersive spectrometer; Tescan Integrated Mineral Analyzer (TIMA) system comprising a field emission scanning electron microscope (Tescan Mira 3), integrated with four energy dispersive detectors (EDAXElement) | Guangzhou Tuoyan Analytical Technology Co., Ltd., Guizhou, China (GTAT) | EPMA: 15 kV accelerating potential, beam current of 10 or 20 nA, defocused beam diameter of 5 µm, peak counting times 10–40 s, background measurements at 50% of peak counting duration; SEM: operating voltage of 25 kV, working distance of ~15.0 mm; TIMA: dot-mapping mode, working distance of 15 mm, spot size of ~92 nm, scanning at 3 µm resolution, 25 kV, 11.6 nA; LA-ICP-MS spot analysis: laser energy 5 J/cm2, repetition rate 15 Hz; LA-ICP-MS mapping: laser energy 5 J/cm2, repetition rate 15 Hz, spot size 10 µm, scan speed 40 µm/s | NIST 610, NIST 612, GSD-1G | [48 empty] | 3.11 | [7 empty] | 0.158 | [13 empty] | 5438 | [76 empty] | 2025 | L. Wang et al. (2026), Ore Geology Reviews, 188, 107059 |  | CHN | Guizhou
| Qingshan |  | Metamorphic |  |  | Zn, Pb | Ge | Zn, Pb, Ge | Meng et al., 2023 |  | 174HTP2-1 | 174HTP2-1 | underground mine |  |  |  |  | ore material | polished section | grab | mineral separate | [5 empty] | mineralisation |  |  |  | sphalerite, pyrite, galena, hemimorphite, willemite, goethite, smithsonite, cerussite | [6 empty] | calcite, pyrite, galena, sphalerite, hemimorphite, willemite, goethite, smithsonite, cerussite | polished sections (150 µm thick) | LA-ICPMS, EMPA, SEM-EDS | JEOL JXA-i SP100 microprobe equipped with five wavelength-dispersive spectrometers; Tescan Mira 3 field emission scanning electron microscope equipped with an energy dispersive spectrometer; Tescan Integrated Mineral Analyzer (TIMA) system comprising a field emission scanning electron microscope (Tescan Mira 3), integrated with four energy dispersive detectors (EDAXElement) | Guangzhou Tuoyan Analytical Technology Co., Ltd., Guizhou, China (GTAT) | EPMA: 15 kV accelerating potential, beam current of 10 or 20 nA, defocused beam diameter of 5 µm, peak counting times 10–40 s, background measurements at 50% of peak counting duration; SEM: operating voltage of 25 kV, working distance of ~15.0 mm; TIMA: dot-mapping mode, working distance of 15 mm, spot size of ~92 nm, scanning at 3 µm resolution, 25 kV, 11.6 nA; LA-ICP-MS spot analysis: laser energy 5 J/cm2, repetition rate 15 Hz; LA-ICP-MS mapping: laser energy 5 J/cm2, repetition rate 15 Hz, spot size 10 µm, scan speed 40 µm/s | NIST 610, NIST 612, GSD-1G | [48 empty] | 3.26 | [7 empty] | 0.179 | [13 empty] | 4339 | [76 empty] | 2025 | L. Wang et al. (2026), Ore Geology Reviews, 188, 107059 |  | CHN | Guizhou
| Qingshan |  | Metamorphic |  |  | Zn, Pb | Ge | Zn, Pb, Ge | Meng et al., 2023 |  | 174HTP3-1 | 174HTP3-1 | underground mine |  |  |  |  | ore material | polished section | grab | mineral separate | [5 empty] | mineralisation |  |  |  | sphalerite, pyrite, galena, hemimorphite, willemite, goethite, smithsonite, cerussite | [6 empty] | calcite, pyrite, galena, sphalerite, hemimorphite, willemite, goethite, smithsonite, cerussite | polished sections (150 µm thick) | LA-ICPMS, EMPA, SEM-EDS | JEOL JXA-i SP100 microprobe equipped with five wavelength-dispersive spectrometers; Tescan Mira 3 field emission scanning electron microscope equipped with an energy dispersive spectrometer; Tescan Integrated Mineral Analyzer (TIMA) system comprising a field emission scanning electron microscope (Tescan Mira 3), integrated with four energy dispersive detectors (EDAXElement) | Guangzhou Tuoyan Analytical Technology Co., Ltd., Guizhou, China (GTAT) | EPMA: 15 kV accelerating potential, beam current of 10 or 20 nA, defocused beam diameter of 5 µm, peak counting times 10–40 s, background measurements at 50% of peak counting duration; SEM: operating voltage of 25 kV, working distance of ~15.0 mm; TIMA: dot-mapping mode, working distance of 15 mm, spot size of ~92 nm, scanning at 3 µm resolution, 25 kV, 11.6 nA; LA-ICP-MS spot analysis: laser energy 5 J/cm2, repetition rate 15 Hz; LA-ICP-MS mapping: laser energy 5 J/cm2, repetition rate 15 Hz, spot size 10 µm, scan speed 40 µm/s | NIST 610, NIST 612, GSD-1G | [48 empty] | 3.03 | [7 empty] | 0.104 | [13 empty] | 5578 | [76 empty] | 2025 | L. Wang et al. (2026), Ore Geology Reviews, 188, 107059 |  | CHN | Guizhou
| Qingshan |  | Metamorphic |  |  | Zn, Pb | Ge | Zn, Pb, Ge | Meng et al., 2023 |  | 174HTP4-1 | 174HTP4-1 | underground mine |  |  |  |  | ore material | polished section | grab | mineral separate | [5 empty] | mineralisation |  |  |  | sphalerite, pyrite, galena, hemimorphite, willemite, goethite, smithsonite, cerussite | [6 empty] | calcite, pyrite, galena, sphalerite, hemimorphite, willemite, goethite, smithsonite, cerussite | polished sections (150 µm thick) | LA-ICPMS, EMPA, SEM-EDS | JEOL JXA-i SP100 microprobe equipped with five wavelength-dispersive spectrometers; Tescan Mira 3 field emission scanning electron microscope equipped with an energy dispersive spectrometer; Tescan Integrated Mineral Analyzer (TIMA) system comprising a field emission scanning electron microscope (Tescan Mira 3), integrated with four energy dispersive detectors (EDAXElement) | Guangzhou Tuoyan Analytical Technology Co., Ltd., Guizhou, China (GTAT) | EPMA: 15 kV accelerating potential, beam current of 10 or 20 nA, defocused beam diameter of 5 µm, peak counting times 10–40 s, background measurements at 50% of peak counting duration; SEM: operating voltage of 25 kV, working distance of ~15.0 mm; TIMA: dot-mapping mode, working distance of 15 mm, spot size of ~92 nm, scanning at 3 µm resolution, 25 kV, 11.6 nA; LA-ICP-MS spot analysis: laser energy 5 J/cm2, repetition rate 15 Hz; LA-ICP-MS mapping: laser energy 5 J/cm2, repetition rate 15 Hz, spot size 10 µm, scan speed 40 µm/s | NIST 610, NIST 612, GSD-1G | [48 empty] | 2.76 | [7 empty] | 0.09 | [13 empty] | 5366 | [76 empty] | 2025 | L. Wang et al. (2026), Ore Geology Reviews, 188, 107059 |  | CHN | Guizhou
| Qingshan |  | Metamorphic |  |  | Zn, Pb | Ge | Zn, Pb, Ge | Meng et al., 2023 |  | 174HTP5-1 | 174HTP5-1 | underground mine |  |  |  |  | ore material | polished section | grab | mineral separate | [5 empty] | mineralisation |  |  |  | sphalerite, pyrite, galena, hemimorphite, willemite, goethite, smithsonite, cerussite | [6 empty] | calcite, pyrite, galena, sphalerite, hemimorphite, willemite, goethite, smithsonite, cerussite | polished sections (150 µm thick) | LA-ICPMS, EMPA, SEM-EDS | JEOL JXA-i SP100 microprobe equipped with five wavelength-dispersive spectrometers; Tescan Mira 3 field emission scanning electron microscope equipped with an energy dispersive spectrometer; Tescan Integrated Mineral Analyzer (TIMA) system comprising a field emission scanning electron microscope (Tescan Mira 3), integrated with four energy dispersive detectors (EDAXElement) | Guangzhou Tuoyan Analytical Technology Co., Ltd., Guizhou, China (GTAT) | EPMA: 15 kV accelerating potential, beam current of 10 or 20 nA, defocused beam diameter of 5 µm, peak counting times 10–40 s, background measurements at 50% of peak counting duration; SEM: operating voltage of 25 kV, working distance of ~15.0 mm; TIMA: dot-mapping mode, working distance of 15 mm, spot size of ~92 nm, scanning at 3 µm resolution, 25 kV, 11.6 nA; LA-ICP-MS spot analysis: laser energy 5 J/cm2, repetition rate 15 Hz; LA-ICP-MS mapping: laser energy 5 J/cm2, repetition rate 15 Hz, spot size 10 µm, scan speed 40 µm/s | NIST 610, NIST 612, GSD-1G | [48 empty] | 3.15 | [7 empty] | 0.136 | [13 empty] | 4840 | [76 empty] | 2025 | L. Wang et al. (2026), Ore Geology Reviews, 188, 107059 |  | CHN | Guizhou
| Qingshan |  | Metamorphic |  |  | Zn, Pb | Ge | Zn, Pb, Ge | Meng et al., 2023 |  | 174HTP6-1 | 174HTP6-1 | underground mine |  |  |  |  | ore material | polished section | grab | mineral separate | [5 empty] | mineralisation |  |  |  | sphalerite, pyrite, galena, hemimorphite, willemite, goethite, smithsonite, cerussite | [6 empty] | calcite, pyrite, galena, sphalerite, hemimorphite, willemite, goethite, smithsonite, cerussite | polished sections (150 µm thick) | LA-ICPMS, EMPA, SEM-EDS | JEOL JXA-i SP100 microprobe equipped with five wavelength-dispersive spectrometers; Tescan Mira 3 field emission scanning electron microscope equipped with an energy dispersive spectrometer; Tescan Integrated Mineral Analyzer (TIMA) system comprising a field emission scanning electron microscope (Tescan Mira 3), integrated with four energy dispersive detectors (EDAXElement) | Guangzhou Tuoyan Analytical Technology Co., Ltd., Guizhou, China (GTAT) | EPMA: 15 kV accelerating potential, beam current of 10 or 20 nA, defocused beam diameter of 5 µm, peak counting times 10–40 s, background measurements at 50% of peak counting duration; SEM: operating voltage of 25 kV, working distance of ~15.0 mm; TIMA: dot-mapping mode, working distance of 15 mm, spot size of ~92 nm, scanning at 3 µm resolution, 25 kV, 11.6 nA; LA-ICP-MS spot analysis: laser energy 5 J/cm2, repetition rate 15 Hz; LA-ICP-MS mapping: laser energy 5 J/cm2, repetition rate 15 Hz, spot size 10 µm, scan speed 40 µm/s | NIST 610, NIST 612, GSD-1G | [48 empty] | 3.26 | [7 empty] | 0.153 | [13 empty] | 5232 | [76 empty] | 2025 | L. Wang et al. (2026), Ore Geology Reviews, 188, 107059 |  | CHN | Guizhou
| Qingshan |  | Metamorphic |  |  | Zn, Pb | Ge | Zn, Pb, Ge | Meng et al., 2023 |  | 174HTP7-1 | 174HTP7-1 | underground mine |  |  |  |  | ore material | polished section | grab | mineral separate | [5 empty] | mineralisation |  |  |  | sphalerite, pyrite, galena, hemimorphite, willemite, goethite, smithsonite, cerussite | [6 empty] | calcite, pyrite, galena, sphalerite, hemimorphite, willemite, goethite, smithsonite, cerussite | polished sections (150 µm thick) | LA-ICPMS, EMPA, SEM-EDS | JEOL JXA-i SP100 microprobe equipped with five wavelength-dispersive spectrometers; Tescan Mira 3 field emission scanning electron microscope equipped with an energy dispersive spectrometer; Tescan Integrated Mineral Analyzer (TIMA) system comprising a field emission scanning electron microscope (Tescan Mira 3), integrated with four energy dispersive detectors (EDAXElement) | Guangzhou Tuoyan Analytical Technology Co., Ltd., Guizhou, China (GTAT) | EPMA: 15 kV accelerating potential, beam current of 10 or 20 nA, defocused beam diameter of 5 µm, peak counting times 10–40 s, background measurements at 50% of peak counting duration; SEM: operating voltage of 25 kV, working distance of ~15.0 mm; TIMA: dot-mapping mode, working distance of 15 mm, spot size of ~92 nm, scanning at 3 µm resolution, 25 kV, 11.6 nA; LA-ICP-MS spot analysis: laser energy 5 J/cm2, repetition rate 15 Hz; LA-ICP-MS mapping: laser energy 5 J/cm2, repetition rate 15 Hz, spot size 10 µm, scan speed 40 µm/s | NIST 610, NIST 612, GSD-1G | [48 empty] | 2.85 | [7 empty] | 0.133 | [13 empty] | 4359 | [76 empty] | 2025 | L. Wang et al. (2026), Ore Geology Reviews, 188, 107059 |  | CHN | Guizhou
| Qingshan |  | Metamorphic |  |  | Zn, Pb | Ge | Zn, Pb, Ge | Meng et al., 2023 |  | 174HTP8-1 | 174HTP8-1 | underground mine |  |  |  |  | ore material | polished section | grab | mineral separate | [5 empty] | mineralisation |  |  |  | sphalerite, pyrite, galena, hemimorphite, willemite, goethite, smithsonite, cerussite | [6 empty] | calcite, pyrite, galena, sphalerite, hemimorphite, willemite, goethite, smithsonite, cerussite | polished sections (150 µm thick) | LA-ICPMS, EMPA, SEM-EDS | JEOL JXA-i SP100 microprobe equipped with five wavelength-dispersive spectrometers; Tescan Mira 3 field emission scanning electron microscope equipped with an energy dispersive spectrometer; Tescan Integrated Mineral Analyzer (TIMA) system comprising a field emission scanning electron microscope (Tescan Mira 3), integrated with four energy dispersive detectors (EDAXElement) | Guangzhou Tuoyan Analytical Technology Co., Ltd., Guizhou, China (GTAT) | EPMA: 15 kV accelerating potential, beam current of 10 or 20 nA, defocused beam diameter of 5 µm, peak counting times 10–40 s, background measurements at 50% of peak counting duration; SEM: operating voltage of 25 kV, working distance of ~15.0 mm; TIMA: dot-mapping mode, working distance of 15 mm, spot size of ~92 nm, scanning at 3 µm resolution, 25 kV, 11.6 nA; LA-ICP-MS spot analysis: laser energy 5 J/cm2, repetition rate 15 Hz; LA-ICP-MS mapping: laser energy 5 J/cm2, repetition rate 15 Hz, spot size 10 µm, scan speed 40 µm/s | NIST 610, NIST 612, GSD-1G | [48 empty] | 2.85 | [7 empty] | 0.119 | [13 empty] | 5766 | [76 empty] | 2025 | L. Wang et al. (2026), Ore Geology Reviews, 188, 107059 |  | CHN | Guizhou
| Qingshan |  | Metamorphic |  |  | Zn, Pb | Ge | Zn, Pb, Ge | Meng et al., 2023 |  | 163HTP1-1 | 163HTP1-1 | underground mine |  |  |  |  | ore material | polished section | grab | mineral separate | [5 empty] | mineralisation |  |  |  | sphalerite, pyrite, galena, hemimorphite, willemite, goethite, smithsonite, cerussite | [6 empty] | calcite, pyrite, galena, sphalerite, hemimorphite, willemite, goethite, smithsonite, cerussite | polished sections (150 µm thick) | LA-ICPMS, EMPA, SEM-EDS | JEOL JXA-i SP100 microprobe equipped with five wavelength-dispersive spectrometers; Tescan Mira 3 field emission scanning electron microscope equipped with an energy dispersive spectrometer; Tescan Integrated Mineral Analyzer (TIMA) system comprising a field emission scanning electron microscope (Tescan Mira 3), integrated with four energy dispersive detectors (EDAXElement) | Guangzhou Tuoyan Analytical Technology Co., Ltd., Guizhou, China (GTAT) | EPMA: 15 kV accelerating potential, beam current of 10 or 20 nA, defocused beam diameter of 5 µm, peak counting times 10–40 s, background measurements at 50% of peak counting duration; SEM: operating voltage of 25 kV, working distance of ~15.0 mm; TIMA: dot-mapping mode, working distance of 15 mm, spot size of ~92 nm, scanning at 3 µm resolution, 25 kV, 11.6 nA; LA-ICP-MS spot analysis: laser energy 5 J/cm2, repetition rate 15 Hz; LA-ICP-MS mapping: laser energy 5 J/cm2, repetition rate 15 Hz, spot size 10 µm, scan speed 40 µm/s | NIST 610, NIST 612, GSD-1G | [48 empty] | 3.1 | [7 empty] | 0.002 | [13 empty] | 1295 | [76 empty] | 2025 | L. Wang et al. (2026), Ore Geology Reviews, 188, 107059 |  | CHN | Guizhou
| Qingshan |  | Metamorphic |  |  | Zn, Pb | Ge | Zn, Pb, Ge | Meng et al., 2023 |  | 163HTP2-1 | 163HTP2-1 | underground mine |  |  |  |  | ore material | polished section | grab | mineral separate | [5 empty] | mineralisation |  |  |  | sphalerite, pyrite, galena, hemimorphite, willemite, goethite, smithsonite, cerussite | [6 empty] | calcite, pyrite, galena, sphalerite, hemimorphite, willemite, goethite, smithsonite, cerussite | polished sections (150 µm thick) | LA-ICPMS, EMPA, SEM-EDS | JEOL JXA-i SP100 microprobe equipped with five wavelength-dispersive spectrometers; Tescan Mira 3 field emission scanning electron microscope equipped with an energy dispersive spectrometer; Tescan Integrated Mineral Analyzer (TIMA) system comprising a field emission scanning electron microscope (Tescan Mira 3), integrated with four energy dispersive detectors (EDAXElement) | Guangzhou Tuoyan Analytical Technology Co., Ltd., Guizhou, China (GTAT) | EPMA: 15 kV accelerating potential, beam current of 10 or 20 nA, defocused beam diameter of 5 µm, peak counting times 10–40 s, background measurements at 50% of peak counting duration; SEM: operating voltage of 25 kV, working distance of ~15.0 mm; TIMA: dot-mapping mode, working distance of 15 mm, spot size of ~92 nm, scanning at 3 µm resolution, 25 kV, 11.6 nA; LA-ICP-MS spot analysis: laser energy 5 J/cm2, repetition rate 15 Hz; LA-ICP-MS mapping: laser energy 5 J/cm2, repetition rate 15 Hz, spot size 10 µm, scan speed 40 µm/s | NIST 610, NIST 612, GSD-1G | [48 empty] | 2.62 | [7 empty] | 0.005 | [13 empty] | 1241 | [76 empty] | 2025 | L. Wang et al. (2026), Ore Geology Reviews, 188, 107059 |  | CHN | Guizhou
| Qingshan |  | Metamorphic |  |  | Zn, Pb | Ge | Zn, Pb, Ge | Meng et al., 2023 |  | 163HTP3-1 | 163HTP3-1 | underground mine |  |  |  |  | ore material | polished section | grab | mineral separate | [5 empty] | mineralisation |  |  |  | sphalerite, pyrite, galena, hemimorphite, willemite, goethite, smithsonite, cerussite | [6 empty] | calcite, pyrite, galena, sphalerite, hemimorphite, willemite, goethite, smithsonite, cerussite | polished sections (150 µm thick) | LA-ICPMS, EMPA, SEM-EDS | JEOL JXA-i SP100 microprobe equipped with five wavelength-dispersive spectrometers; Tescan Mira 3 field emission scanning electron microscope equipped with an energy dispersive spectrometer; Tescan Integrated Mineral Analyzer (TIMA) system comprising a field emission scanning electron microscope (Tescan Mira 3), integrated with four energy dispersive detectors (EDAXElement) | Guangzhou Tuoyan Analytical Technology Co., Ltd., Guizhou, China (GTAT) | EPMA: 15 kV accelerating potential, beam current of 10 or 20 nA, defocused beam diameter of 5 µm, peak counting times 10–40 s, background measurements at 50% of peak counting duration; SEM: operating voltage of 25 kV, working distance of ~15.0 mm; TIMA: dot-mapping mode, working distance of 15 mm, spot size of ~92 nm, scanning at 3 µm resolution, 25 kV, 11.6 nA; LA-ICP-MS spot analysis: laser energy 5 J/cm2, repetition rate 15 Hz; LA-ICP-MS mapping: laser energy 5 J/cm2, repetition rate 15 Hz, spot size 10 µm, scan speed 40 µm/s | NIST 610, NIST 612, GSD-1G | [48 empty] | 2.78 | [7 empty] | 0.004 | [13 empty] | 1247 | [76 empty] | 2025 | L. Wang et al. (2026), Ore Geology Reviews, 188, 107059 |  | CHN | Guizhou
| Qingshan |  | Metamorphic |  |  | Zn, Pb | Ge | Zn, Pb, Ge | Meng et al., 2023 |  | 163HTP4-1 | 163HTP4-1 | underground mine |  |  |  |  | ore material | polished section | grab | mineral separate | [5 empty] | mineralisation |  |  |  | sphalerite, pyrite, galena, hemimorphite, willemite, goethite, smithsonite, cerussite | [6 empty] | calcite, pyrite, galena, sphalerite, hemimorphite, willemite, goethite, smithsonite, cerussite | polished sections (150 µm thick) | LA-ICPMS, EMPA, SEM-EDS | JEOL JXA-i SP100 microprobe equipped with five wavelength-dispersive spectrometers; Tescan Mira 3 field emission scanning electron microscope equipped with an energy dispersive spectrometer; Tescan Integrated Mineral Analyzer (TIMA) system comprising a field emission scanning electron microscope (Tescan Mira 3), integrated with four energy dispersive detectors (EDAXElement) | Guangzhou Tuoyan Analytical Technology Co., Ltd., Guizhou, China (GTAT) | EPMA: 15 kV accelerating potential, beam current of 10 or 20 nA, defocused beam diameter of 5 µm, peak counting times 10–40 s, background measurements at 50% of peak counting duration; SEM: operating voltage of 25 kV, working distance of ~15.0 mm; TIMA: dot-mapping mode, working distance of 15 mm, spot size of ~92 nm, scanning at 3 µm resolution, 25 kV, 11.6 nA; LA-ICP-MS spot analysis: laser energy 5 J/cm2, repetition rate 15 Hz; LA-ICP-MS mapping: laser energy 5 J/cm2, repetition rate 15 Hz, spot size 10 µm, scan speed 40 µm/s | NIST 610, NIST 612, GSD-1G | [48 empty] | 2.51 | [7 empty] | 0.004 | [13 empty] | 1272 | [76 empty] | 2025 | L. Wang et al. (2026), Ore Geology Reviews, 188, 107059 |  | CHN | Guizhou
| Qingshan |  | Metamorphic |  |  | Zn, Pb | Ge | Zn, Pb, Ge | Meng et al., 2023 |  | 163HTP5-1 | 163HTP5-1 | underground mine |  |  |  |  | ore material | polished section | grab | mineral separate | [5 empty] | mineralisation |  |  |  | sphalerite, pyrite, galena, hemimorphite, willemite, goethite, smithsonite, cerussite | [6 empty] | calcite, pyrite, galena, sphalerite, hemimorphite, willemite, goethite, smithsonite, cerussite | polished sections (150 µm thick) | LA-ICPMS, EMPA, SEM-EDS | JEOL JXA-i SP100 microprobe equipped with five wavelength-dispersive spectrometers; Tescan Mira 3 field emission scanning electron microscope equipped with an energy dispersive spectrometer; Tescan Integrated Mineral Analyzer (TIMA) system comprising a field emission scanning electron microscope (Tescan Mira 3), integrated with four energy dispersive detectors (EDAXElement) | Guangzhou Tuoyan Analytical Technology Co., Ltd., Guizhou, China (GTAT) | EPMA: 15 kV accelerating potential, beam current of 10 or 20 nA, defocused beam diameter of 5 µm, peak counting times 10–40 s, background measurements at 50% of peak counting duration; SEM: operating voltage of 25 kV, working distance of ~15.0 mm; TIMA: dot-mapping mode, working distance of 15 mm, spot size of ~92 nm, scanning at 3 µm resolution, 25 kV, 11.6 nA; LA-ICP-MS spot analysis: laser energy 5 J/cm2, repetition rate 15 Hz; LA-ICP-MS mapping: laser energy 5 J/cm2, repetition rate 15 Hz, spot size 10 µm, scan speed 40 µm/s | NIST 610, NIST 612, GSD-1G | [48 empty] | 2.79 | [7 empty] | 0.003 | [13 empty] | 1260 | [76 empty] | 2025 | L. Wang et al. (2026), Ore Geology Reviews, 188, 107059 |  | CHN | Guizhou
| Qingshan |  | Metamorphic |  |  | Zn, Pb | Ge | Zn, Pb, Ge | Meng et al., 2023 |  | 163HTP6-1 | 163HTP6-1 | underground mine |  |  |  |  | ore material | polished section | grab | mineral separate | [5 empty] | mineralisation |  |  |  | sphalerite, pyrite, galena, hemimorphite, willemite, goethite, smithsonite, cerussite | [6 empty] | calcite, pyrite, galena, sphalerite, hemimorphite, willemite, goethite, smithsonite, cerussite | polished sections (150 µm thick) | LA-ICPMS, EMPA, SEM-EDS | JEOL JXA-i SP100 microprobe equipped with five wavelength-dispersive spectrometers; Tescan Mira 3 field emission scanning electron microscope equipped with an energy dispersive spectrometer; Tescan Integrated Mineral Analyzer (TIMA) system comprising a field emission scanning electron microscope (Tescan Mira 3), integrated with four energy dispersive detectors (EDAXElement) | Guangzhou Tuoyan Analytical Technology Co., Ltd., Guizhou, China (GTAT) | EPMA: 15 kV accelerating potential, beam current of 10 or 20 nA, defocused beam diameter of 5 µm, peak counting times 10–40 s, background measurements at 50% of peak counting duration; SEM: operating voltage of 25 kV, working distance of ~15.0 mm; TIMA: dot-mapping mode, working distance of 15 mm, spot size of ~92 nm, scanning at 3 µm resolution, 25 kV, 11.6 nA; LA-ICP-MS spot analysis: laser energy 5 J/cm2, repetition rate 15 Hz; LA-ICP-MS mapping: laser energy 5 J/cm2, repetition rate 15 Hz, spot size 10 µm, scan speed 40 µm/s | NIST 610, NIST 612, GSD-1G | [48 empty] | 2.88 | [7 empty] | 0.002 | [13 empty] | 1296 | [76 empty] | 2025 | L. Wang et al. (2026), Ore Geology Reviews, 188, 107059 |  | CHN | Guizhou
| Qingshan |  | Metamorphic |  |  | Zn, Pb | Ge | Zn, Pb, Ge | Meng et al., 2023 |  | 163HTP7-1 | 163HTP7-1 | underground mine |  |  |  |  | ore material | polished section | grab | mineral separate | [5 empty] | mineralisation |  |  |  | sphalerite, pyrite, galena, hemimorphite, willemite, goethite, smithsonite, cerussite | [6 empty] | calcite, pyrite, galena, sphalerite, hemimorphite, willemite, goethite, smithsonite, cerussite | polished sections (150 µm thick) | LA-ICPMS, EMPA, SEM-EDS | JEOL JXA-i SP100 microprobe equipped with five wavelength-dispersive spectrometers; Tescan Mira 3 field emission scanning electron microscope equipped with an energy dispersive spectrometer; Tescan Integrated Mineral Analyzer (TIMA) system comprising a field emission scanning electron microscope (Tescan Mira 3), integrated with four energy dispersive detectors (EDAXElement) | Guangzhou Tuoyan Analytical Technology Co., Ltd., Guizhou, China (GTAT) | EPMA: 15 kV accelerating potential, beam current of 10 or 20 nA, defocused beam diameter of 5 µm, peak counting times 10–40 s, background measurements at 50% of peak counting duration; SEM: operating voltage of 25 kV, working distance of ~15.0 mm; TIMA: dot-mapping mode, working distance of 15 mm, spot size of ~92 nm, scanning at 3 µm resolution, 25 kV, 11.6 nA; LA-ICP-MS spot analysis: laser energy 5 J/cm2, repetition rate 15 Hz; LA-ICP-MS mapping: laser energy 5 J/cm2, repetition rate 15 Hz, spot size 10 µm, scan speed 40 µm/s | NIST 610, NIST 612, GSD-1G | [48 empty] | 2.95 | [7 empty] | 0.002 | [13 empty] | 1325 | [76 empty] | 2025 | L. Wang et al. (2026), Ore Geology Reviews, 188, 107059 |  | CHN | Guizhou
| Qingshan |  | Metamorphic |  |  | Zn, Pb | Ge | Zn, Pb, Ge | Meng et al., 2023 |  | 163HTP8-1 | 163HTP8-1 | underground mine |  |  |  |  | ore material | polished section | grab | mineral separate | [5 empty] | mineralisation |  |  |  | sphalerite, pyrite, galena, hemimorphite, willemite, goethite, smithsonite, cerussite | [6 empty] | calcite, pyrite, galena, sphalerite, hemimorphite, willemite, goethite, smithsonite, cerussite | polished sections (150 µm thick) | LA-ICPMS, EMPA, SEM-EDS | JEOL JXA-i SP100 microprobe equipped with five wavelength-dispersive spectrometers; Tescan Mira 3 field emission scanning electron microscope equipped with an energy dispersive spectrometer; Tescan Integrated Mineral Analyzer (TIMA) system comprising a field emission scanning electron microscope (Tescan Mira 3), integrated with four energy dispersive detectors (EDAXElement) | Guangzhou Tuoyan Analytical Technology Co., Ltd., Guizhou, China (GTAT) | EPMA: 15 kV accelerating potential, beam current of 10 or 20 nA, defocused beam diameter of 5 µm, peak counting times 10–40 s, background measurements at 50% of peak counting duration; SEM: operating voltage of 25 kV, working distance of ~15.0 mm; TIMA: dot-mapping mode, working distance of 15 mm, spot size of ~92 nm, scanning at 3 µm resolution, 25 kV, 11.6 nA; LA-ICP-MS spot analysis: laser energy 5 J/cm2, repetition rate 15 Hz; LA-ICP-MS mapping: laser energy 5 J/cm2, repetition rate 15 Hz, spot size 10 µm, scan speed 40 µm/s | NIST 610, NIST 612, GSD-1G | [48 empty] | 2.73 | [7 empty] | 0.001 | [13 empty] | 1250 | [76 empty] | 2025 | L. Wang et al. (2026), Ore Geology Reviews, 188, 107059 |  | CHN | Guizhou
| Qingshan |  | Metamorphic |  |  | Zn, Pb | Ge | Zn, Pb, Ge | Meng et al., 2023 |  | Luziyuan skarn deposit, Yunnan, China (Ye et al., 2011)-1 | Luziyuan skarn deposit, Yunnan, China (Ye et al., 2011)-1 | underground mine |  |  |  |  | ore material | polished section | grab | mineral separate | [5 empty] | mineralisation |  |  |  | sphalerite, pyrite, galena, hemimorphite, willemite, goethite, smithsonite, cerussite | [6 empty] | calcite, pyrite, galena, sphalerite, hemimorphite, willemite, goethite, smithsonite, cerussite | polished sections (150 µm thick) | LA-ICPMS, EMPA, SEM-EDS | JEOL JXA-i SP100 microprobe equipped with five wavelength-dispersive spectrometers; Tescan Mira 3 field emission scanning electron microscope equipped with an energy dispersive spectrometer; Tescan Integrated Mineral Analyzer (TIMA) system comprising a field emission scanning electron microscope (Tescan Mira 3), integrated with four energy dispersive detectors (EDAXElement) | Guangzhou Tuoyan Analytical Technology Co., Ltd., Guizhou, China (GTAT) | EPMA: 15 kV accelerating potential, beam current of 10 or 20 nA, defocused beam diameter of 5 µm, peak counting times 10–40 s, background measurements at 50% of peak counting duration; SEM: operating voltage of 25 kV, working distance of ~15.0 mm; TIMA: dot-mapping mode, working distance of 15 mm, spot size of ~92 nm, scanning at 3 µm resolution, 25 kV, 11.6 nA; LA-ICP-MS spot analysis: laser energy 5 J/cm2, repetition rate 15 Hz; LA-ICP-MS mapping: laser energy 5 J/cm2, repetition rate 15 Hz, spot size 10 µm, scan speed 40 µm/s | NIST 610, NIST 612, GSD-1G | [147 empty] | 2025 | L. Wang et al. (2026), Ore Geology Reviews, 188, 107059 |  | CHN | Guizhou
| Qingshan |  | Metamorphic |  |  | Zn, Pb | Ge | Zn, Pb, Ge | Meng et al., 2023 |  | Source file-13 | Source file-13 | underground mine |  |  |  |  | ore material | polished section | grab | mineral separate | [5 empty] | mineralisation |  |  |  | sphalerite, pyrite, galena, hemimorphite, willemite, goethite, smithsonite, cerussite | [6 empty] | calcite, pyrite, galena, sphalerite, hemimorphite, willemite, goethite, smithsonite, cerussite | polished sections (150 µm thick) | LA-ICPMS, EMPA, SEM-EDS | JEOL JXA-i SP100 microprobe equipped with five wavelength-dispersive spectrometers; Tescan Mira 3 field emission scanning electron microscope equipped with an energy dispersive spectrometer; Tescan Integrated Mineral Analyzer (TIMA) system comprising a field emission scanning electron microscope (Tescan Mira 3), integrated with four energy dispersive detectors (EDAXElement) | Guangzhou Tuoyan Analytical Technology Co., Ltd., Guizhou, China (GTAT) | EPMA: 15 kV accelerating potential, beam current of 10 or 20 nA, defocused beam diameter of 5 µm, peak counting times 10–40 s, background measurements at 50% of peak counting duration; SEM: operating voltage of 25 kV, working distance of ~15.0 mm; TIMA: dot-mapping mode, working distance of 15 mm, spot size of ~92 nm, scanning at 3 µm resolution, 25 kV, 11.6 nA; LA-ICP-MS spot analysis: laser energy 5 J/cm2, repetition rate 15 Hz; LA-ICP-MS mapping: laser energy 5 J/cm2, repetition rate 15 Hz, spot size 10 µm, scan speed 40 µm/s | NIST 610, NIST 612, GSD-1G | [147 empty] | 2025 | L. Wang et al. (2026), Ore Geology Reviews, 188, 107059 |  | CHN | Guizhou
| Qingshan |  | Metamorphic |  |  | Zn, Pb | Ge | Zn, Pb, Ge | Meng et al., 2023 |  | 47LZY1-1 | 47LZY1-1 | underground mine |  |  |  |  | ore material | polished section | grab | mineral separate | [5 empty] | mineralisation |  |  |  | sphalerite, pyrite, galena, hemimorphite, willemite, goethite, smithsonite, cerussite | [6 empty] | calcite, pyrite, galena, sphalerite, hemimorphite, willemite, goethite, smithsonite, cerussite | polished sections (150 µm thick) | LA-ICPMS, EMPA, SEM-EDS | JEOL JXA-i SP100 microprobe equipped with five wavelength-dispersive spectrometers; Tescan Mira 3 field emission scanning electron microscope equipped with an energy dispersive spectrometer; Tescan Integrated Mineral Analyzer (TIMA) system comprising a field emission scanning electron microscope (Tescan Mira 3), integrated with four energy dispersive detectors (EDAXElement) | Guangzhou Tuoyan Analytical Technology Co., Ltd., Guizhou, China (GTAT) | EPMA: 15 kV accelerating potential, beam current of 10 or 20 nA, defocused beam diameter of 5 µm, peak counting times 10–40 s, background measurements at 50% of peak counting duration; SEM: operating voltage of 25 kV, working distance of ~15.0 mm; TIMA: dot-mapping mode, working distance of 15 mm, spot size of ~92 nm, scanning at 3 µm resolution, 25 kV, 11.6 nA; LA-ICP-MS spot analysis: laser energy 5 J/cm2, repetition rate 15 Hz; LA-ICP-MS mapping: laser energy 5 J/cm2, repetition rate 15 Hz, spot size 10 µm, scan speed 40 µm/s | NIST 610, NIST 612, GSD-1G | [48 empty] | 3.3 | [7 empty] | 0.112 | [13 empty] | 1251 | [76 empty] | 2025 | L. Wang et al. (2026), Ore Geology Reviews, 188, 107059 |  | CHN | Guizhou
| Qingshan |  | Metamorphic |  |  | Zn, Pb | Ge | Zn, Pb, Ge | Meng et al., 2023 |  | 47LZY2-1 | 47LZY2-1 | underground mine |  |  |  |  | ore material | polished section | grab | mineral separate | [5 empty] | mineralisation |  |  |  | sphalerite, pyrite, galena, hemimorphite, willemite, goethite, smithsonite, cerussite | [6 empty] | calcite, pyrite, galena, sphalerite, hemimorphite, willemite, goethite, smithsonite, cerussite | polished sections (150 µm thick) | LA-ICPMS, EMPA, SEM-EDS | JEOL JXA-i SP100 microprobe equipped with five wavelength-dispersive spectrometers; Tescan Mira 3 field emission scanning electron microscope equipped with an energy dispersive spectrometer; Tescan Integrated Mineral Analyzer (TIMA) system comprising a field emission scanning electron microscope (Tescan Mira 3), integrated with four energy dispersive detectors (EDAXElement) | Guangzhou Tuoyan Analytical Technology Co., Ltd., Guizhou, China (GTAT) | EPMA: 15 kV accelerating potential, beam current of 10 or 20 nA, defocused beam diameter of 5 µm, peak counting times 10–40 s, background measurements at 50% of peak counting duration; SEM: operating voltage of 25 kV, working distance of ~15.0 mm; TIMA: dot-mapping mode, working distance of 15 mm, spot size of ~92 nm, scanning at 3 µm resolution, 25 kV, 11.6 nA; LA-ICP-MS spot analysis: laser energy 5 J/cm2, repetition rate 15 Hz; LA-ICP-MS mapping: laser energy 5 J/cm2, repetition rate 15 Hz, spot size 10 µm, scan speed 40 µm/s | NIST 610, NIST 612, GSD-1G | [48 empty] | 2.9 | [7 empty] | 0.106 | [13 empty] | 1241 | [76 empty] | 2025 | L. Wang et al. (2026), Ore Geology Reviews, 188, 107059 |  | CHN | Guizhou
| Qingshan |  | Metamorphic |  |  | Zn, Pb | Ge | Zn, Pb, Ge | Meng et al., 2023 |  | 47LZY3-1 | 47LZY3-1 | underground mine |  |  |  |  | ore material | polished section | grab | mineral separate | [5 empty] | mineralisation |  |  |  | sphalerite, pyrite, galena, hemimorphite, willemite, goethite, smithsonite, cerussite | [6 empty] | calcite, pyrite, galena, sphalerite, hemimorphite, willemite, goethite, smithsonite, cerussite | polished sections (150 µm thick) | LA-ICPMS, EMPA, SEM-EDS | JEOL JXA-i SP100 microprobe equipped with five wavelength-dispersive spectrometers; Tescan Mira 3 field emission scanning electron microscope equipped with an energy dispersive spectrometer; Tescan Integrated Mineral Analyzer (TIMA) system comprising a field emission scanning electron microscope (Tescan Mira 3), integrated with four energy dispersive detectors (EDAXElement) | Guangzhou Tuoyan Analytical Technology Co., Ltd., Guizhou, China (GTAT) | EPMA: 15 kV accelerating potential, beam current of 10 or 20 nA, defocused beam diameter of 5 µm, peak counting times 10–40 s, background measurements at 50% of peak counting duration; SEM: operating voltage of 25 kV, working distance of ~15.0 mm; TIMA: dot-mapping mode, working distance of 15 mm, spot size of ~92 nm, scanning at 3 µm resolution, 25 kV, 11.6 nA; LA-ICP-MS spot analysis: laser energy 5 J/cm2, repetition rate 15 Hz; LA-ICP-MS mapping: laser energy 5 J/cm2, repetition rate 15 Hz, spot size 10 µm, scan speed 40 µm/s | NIST 610, NIST 612, GSD-1G | [48 empty] | 2.82 | [7 empty] | 0.117 | [13 empty] | 1392 | [76 empty] | 2025 | L. Wang et al. (2026), Ore Geology Reviews, 188, 107059 |  | CHN | Guizhou
| Qingshan |  | Metamorphic |  |  | Zn, Pb | Ge | Zn, Pb, Ge | Meng et al., 2023 |  | 47LZY4-1 | 47LZY4-1 | underground mine |  |  |  |  | ore material | polished section | grab | mineral separate | [5 empty] | mineralisation |  |  |  | sphalerite, pyrite, galena, hemimorphite, willemite, goethite, smithsonite, cerussite | [6 empty] | calcite, pyrite, galena, sphalerite, hemimorphite, willemite, goethite, smithsonite, cerussite | polished sections (150 µm thick) | LA-ICPMS, EMPA, SEM-EDS | JEOL JXA-i SP100 microprobe equipped with five wavelength-dispersive spectrometers; Tescan Mira 3 field emission scanning electron microscope equipped with an energy dispersive spectrometer; Tescan Integrated Mineral Analyzer (TIMA) system comprising a field emission scanning electron microscope (Tescan Mira 3), integrated with four energy dispersive detectors (EDAXElement) | Guangzhou Tuoyan Analytical Technology Co., Ltd., Guizhou, China (GTAT) | EPMA: 15 kV accelerating potential, beam current of 10 or 20 nA, defocused beam diameter of 5 µm, peak counting times 10–40 s, background measurements at 50% of peak counting duration; SEM: operating voltage of 25 kV, working distance of ~15.0 mm; TIMA: dot-mapping mode, working distance of 15 mm, spot size of ~92 nm, scanning at 3 µm resolution, 25 kV, 11.6 nA; LA-ICP-MS spot analysis: laser energy 5 J/cm2, repetition rate 15 Hz; LA-ICP-MS mapping: laser energy 5 J/cm2, repetition rate 15 Hz, spot size 10 µm, scan speed 40 µm/s | NIST 610, NIST 612, GSD-1G | [48 empty] | 2.69 | [7 empty] | 0.11 | [13 empty] | 1553 | [76 empty] | 2025 | L. Wang et al. (2026), Ore Geology Reviews, 188, 107059 |  | CHN | Guizhou
| Qingshan |  | Metamorphic |  |  | Zn, Pb | Ge | Zn, Pb, Ge | Meng et al., 2023 |  | 47LZY5-1 | 47LZY5-1 | underground mine |  |  |  |  | ore material | polished section | grab | mineral separate | [5 empty] | mineralisation |  |  |  | sphalerite, pyrite, galena, hemimorphite, willemite, goethite, smithsonite, cerussite | [6 empty] | calcite, pyrite, galena, sphalerite, hemimorphite, willemite, goethite, smithsonite, cerussite | polished sections (150 µm thick) | LA-ICPMS, EMPA, SEM-EDS | JEOL JXA-i SP100 microprobe equipped with five wavelength-dispersive spectrometers; Tescan Mira 3 field emission scanning electron microscope equipped with an energy dispersive spectrometer; Tescan Integrated Mineral Analyzer (TIMA) system comprising a field emission scanning electron microscope (Tescan Mira 3), integrated with four energy dispersive detectors (EDAXElement) | Guangzhou Tuoyan Analytical Technology Co., Ltd., Guizhou, China (GTAT) | EPMA: 15 kV accelerating potential, beam current of 10 or 20 nA, defocused beam diameter of 5 µm, peak counting times 10–40 s, background measurements at 50% of peak counting duration; SEM: operating voltage of 25 kV, working distance of ~15.0 mm; TIMA: dot-mapping mode, working distance of 15 mm, spot size of ~92 nm, scanning at 3 µm resolution, 25 kV, 11.6 nA; LA-ICP-MS spot analysis: laser energy 5 J/cm2, repetition rate 15 Hz; LA-ICP-MS mapping: laser energy 5 J/cm2, repetition rate 15 Hz, spot size 10 µm, scan speed 40 µm/s | NIST 610, NIST 612, GSD-1G | [48 empty] | 2.82 | [7 empty] | 0.117 | [13 empty] | 1252 | [76 empty] | 2025 | L. Wang et al. (2026), Ore Geology Reviews, 188, 107059 |  | CHN | Guizhou
| Qingshan |  | Metamorphic |  |  | Zn, Pb | Ge | Zn, Pb, Ge | Meng et al., 2023 |  | 47LZY6-1 | 47LZY6-1 | underground mine |  |  |  |  | ore material | polished section | grab | mineral separate | [5 empty] | mineralisation |  |  |  | sphalerite, pyrite, galena, hemimorphite, willemite, goethite, smithsonite, cerussite | [6 empty] | calcite, pyrite, galena, sphalerite, hemimorphite, willemite, goethite, smithsonite, cerussite | polished sections (150 µm thick) | LA-ICPMS, EMPA, SEM-EDS | JEOL JXA-i SP100 microprobe equipped with five wavelength-dispersive spectrometers; Tescan Mira 3 field emission scanning electron microscope equipped with an energy dispersive spectrometer; Tescan Integrated Mineral Analyzer (TIMA) system comprising a field emission scanning electron microscope (Tescan Mira 3), integrated with four energy dispersive detectors (EDAXElement) | Guangzhou Tuoyan Analytical Technology Co., Ltd., Guizhou, China (GTAT) | EPMA: 15 kV accelerating potential, beam current of 10 or 20 nA, defocused beam diameter of 5 µm, peak counting times 10–40 s, background measurements at 50% of peak counting duration; SEM: operating voltage of 25 kV, working distance of ~15.0 mm; TIMA: dot-mapping mode, working distance of 15 mm, spot size of ~92 nm, scanning at 3 µm resolution, 25 kV, 11.6 nA; LA-ICP-MS spot analysis: laser energy 5 J/cm2, repetition rate 15 Hz; LA-ICP-MS mapping: laser energy 5 J/cm2, repetition rate 15 Hz, spot size 10 µm, scan speed 40 µm/s | NIST 610, NIST 612, GSD-1G | [48 empty] | 2.9 | [7 empty] | 0.11 | [13 empty] | 2143 | [76 empty] | 2025 | L. Wang et al. (2026), Ore Geology Reviews, 188, 107059 |  | CHN | Guizhou
| Qingshan |  | Metamorphic |  |  | Zn, Pb | Ge | Zn, Pb, Ge | Meng et al., 2023 |  | 47LZY7-1 | 47LZY7-1 | underground mine |  |  |  |  | ore material | polished section | grab | mineral separate | [5 empty] | mineralisation |  |  |  | sphalerite, pyrite, galena, hemimorphite, willemite, goethite, smithsonite, cerussite | [6 empty] | calcite, pyrite, galena, sphalerite, hemimorphite, willemite, goethite, smithsonite, cerussite | polished sections (150 µm thick) | LA-ICPMS, EMPA, SEM-EDS | JEOL JXA-i SP100 microprobe equipped with five wavelength-dispersive spectrometers; Tescan Mira 3 field emission scanning electron microscope equipped with an energy dispersive spectrometer; Tescan Integrated Mineral Analyzer (TIMA) system comprising a field emission scanning electron microscope (Tescan Mira 3), integrated with four energy dispersive detectors (EDAXElement) | Guangzhou Tuoyan Analytical Technology Co., Ltd., Guizhou, China (GTAT) | EPMA: 15 kV accelerating potential, beam current of 10 or 20 nA, defocused beam diameter of 5 µm, peak counting times 10–40 s, background measurements at 50% of peak counting duration; SEM: operating voltage of 25 kV, working distance of ~15.0 mm; TIMA: dot-mapping mode, working distance of 15 mm, spot size of ~92 nm, scanning at 3 µm resolution, 25 kV, 11.6 nA; LA-ICP-MS spot analysis: laser energy 5 J/cm2, repetition rate 15 Hz; LA-ICP-MS mapping: laser energy 5 J/cm2, repetition rate 15 Hz, spot size 10 µm, scan speed 40 µm/s | NIST 610, NIST 612, GSD-1G | [48 empty] | 2.7 | [7 empty] | 0.111 | [13 empty] | 1431 | [76 empty] | 2025 | L. Wang et al. (2026), Ore Geology Reviews, 188, 107059 |  | CHN | Guizhou
| Qingshan |  | Metamorphic |  |  | Zn, Pb | Ge | Zn, Pb, Ge | Meng et al., 2023 |  | 47LZY8-1 | 47LZY8-1 | underground mine |  |  |  |  | ore material | polished section | grab | mineral separate | [5 empty] | mineralisation |  |  |  | sphalerite, pyrite, galena, hemimorphite, willemite, goethite, smithsonite, cerussite | [6 empty] | calcite, pyrite, galena, sphalerite, hemimorphite, willemite, goethite, smithsonite, cerussite | polished sections (150 µm thick) | LA-ICPMS, EMPA, SEM-EDS | JEOL JXA-i SP100 microprobe equipped with five wavelength-dispersive spectrometers; Tescan Mira 3 field emission scanning electron microscope equipped with an energy dispersive spectrometer; Tescan Integrated Mineral Analyzer (TIMA) system comprising a field emission scanning electron microscope (Tescan Mira 3), integrated with four energy dispersive detectors (EDAXElement) | Guangzhou Tuoyan Analytical Technology Co., Ltd., Guizhou, China (GTAT) | EPMA: 15 kV accelerating potential, beam current of 10 or 20 nA, defocused beam diameter of 5 µm, peak counting times 10–40 s, background measurements at 50% of peak counting duration; SEM: operating voltage of 25 kV, working distance of ~15.0 mm; TIMA: dot-mapping mode, working distance of 15 mm, spot size of ~92 nm, scanning at 3 µm resolution, 25 kV, 11.6 nA; LA-ICP-MS spot analysis: laser energy 5 J/cm2, repetition rate 15 Hz; LA-ICP-MS mapping: laser energy 5 J/cm2, repetition rate 15 Hz, spot size 10 µm, scan speed 40 µm/s | NIST 610, NIST 612, GSD-1G | [48 empty] | 2.77 | [7 empty] | 0.109 | [13 empty] | 1430 | [76 empty] | 2025 | L. Wang et al. (2026), Ore Geology Reviews, 188, 107059 |  | CHN | Guizhou
| Qingshan |  | Metamorphic |  |  | Zn, Pb | Ge | Zn, Pb, Ge | Meng et al., 2023 |  | 29LZY1-1 | 29LZY1-1 | underground mine |  |  |  |  | ore material | polished section | grab | mineral separate | [5 empty] | mineralisation |  |  |  | sphalerite, pyrite, galena, hemimorphite, willemite, goethite, smithsonite, cerussite | [6 empty] | calcite, pyrite, galena, sphalerite, hemimorphite, willemite, goethite, smithsonite, cerussite | polished sections (150 µm thick) | LA-ICPMS, EMPA, SEM-EDS | JEOL JXA-i SP100 microprobe equipped with five wavelength-dispersive spectrometers; Tescan Mira 3 field emission scanning electron microscope equipped with an energy dispersive spectrometer; Tescan Integrated Mineral Analyzer (TIMA) system comprising a field emission scanning electron microscope (Tescan Mira 3), integrated with four energy dispersive detectors (EDAXElement) | Guangzhou Tuoyan Analytical Technology Co., Ltd., Guizhou, China (GTAT) | EPMA: 15 kV accelerating potential, beam current of 10 or 20 nA, defocused beam diameter of 5 µm, peak counting times 10–40 s, background measurements at 50% of peak counting duration; SEM: operating voltage of 25 kV, working distance of ~15.0 mm; TIMA: dot-mapping mode, working distance of 15 mm, spot size of ~92 nm, scanning at 3 µm resolution, 25 kV, 11.6 nA; LA-ICP-MS spot analysis: laser energy 5 J/cm2, repetition rate 15 Hz; LA-ICP-MS mapping: laser energy 5 J/cm2, repetition rate 15 Hz, spot size 10 µm, scan speed 40 µm/s | NIST 610, NIST 612, GSD-1G | [48 empty] | 2.8 | [7 empty] | 0.06 | [13 empty] | 601 | [76 empty] | 2025 | L. Wang et al. (2026), Ore Geology Reviews, 188, 107059 |  | CHN | Guizhou
| Qingshan |  | Metamorphic |  |  | Zn, Pb | Ge | Zn, Pb, Ge | Meng et al., 2023 |  | 29LZY2-1 | 29LZY2-1 | underground mine |  |  |  |  | ore material | polished section | grab | mineral separate | [5 empty] | mineralisation |  |  |  | sphalerite, pyrite, galena, hemimorphite, willemite, goethite, smithsonite, cerussite | [6 empty] | calcite, pyrite, galena, sphalerite, hemimorphite, willemite, goethite, smithsonite, cerussite | polished sections (150 µm thick) | LA-ICPMS, EMPA, SEM-EDS | JEOL JXA-i SP100 microprobe equipped with five wavelength-dispersive spectrometers; Tescan Mira 3 field emission scanning electron microscope equipped with an energy dispersive spectrometer; Tescan Integrated Mineral Analyzer (TIMA) system comprising a field emission scanning electron microscope (Tescan Mira 3), integrated with four energy dispersive detectors (EDAXElement) | Guangzhou Tuoyan Analytical Technology Co., Ltd., Guizhou, China (GTAT) | EPMA: 15 kV accelerating potential, beam current of 10 or 20 nA, defocused beam diameter of 5 µm, peak counting times 10–40 s, background measurements at 50% of peak counting duration; SEM: operating voltage of 25 kV, working distance of ~15.0 mm; TIMA: dot-mapping mode, working distance of 15 mm, spot size of ~92 nm, scanning at 3 µm resolution, 25 kV, 11.6 nA; LA-ICP-MS spot analysis: laser energy 5 J/cm2, repetition rate 15 Hz; LA-ICP-MS mapping: laser energy 5 J/cm2, repetition rate 15 Hz, spot size 10 µm, scan speed 40 µm/s | NIST 610, NIST 612, GSD-1G | [48 empty] | 2.96 | [7 empty] | 0.047 | [13 empty] | 684 | [76 empty] | 2025 | L. Wang et al. (2026), Ore Geology Reviews, 188, 107059 |  | CHN | Guizhou
| Qingshan |  | Metamorphic |  |  | Zn, Pb | Ge | Zn, Pb, Ge | Meng et al., 2023 |  | 29LZY3-1 | 29LZY3-1 | underground mine |  |  |  |  | ore material | polished section | grab | mineral separate | [5 empty] | mineralisation |  |  |  | sphalerite, pyrite, galena, hemimorphite, willemite, goethite, smithsonite, cerussite | [6 empty] | calcite, pyrite, galena, sphalerite, hemimorphite, willemite, goethite, smithsonite, cerussite | polished sections (150 µm thick) | LA-ICPMS, EMPA, SEM-EDS | JEOL JXA-i SP100 microprobe equipped with five wavelength-dispersive spectrometers; Tescan Mira 3 field emission scanning electron microscope equipped with an energy dispersive spectrometer; Tescan Integrated Mineral Analyzer (TIMA) system comprising a field emission scanning electron microscope (Tescan Mira 3), integrated with four energy dispersive detectors (EDAXElement) | Guangzhou Tuoyan Analytical Technology Co., Ltd., Guizhou, China (GTAT) | EPMA: 15 kV accelerating potential, beam current of 10 or 20 nA, defocused beam diameter of 5 µm, peak counting times 10–40 s, background measurements at 50% of peak counting duration; SEM: operating voltage of 25 kV, working distance of ~15.0 mm; TIMA: dot-mapping mode, working distance of 15 mm, spot size of ~92 nm, scanning at 3 µm resolution, 25 kV, 11.6 nA; LA-ICP-MS spot analysis: laser energy 5 J/cm2, repetition rate 15 Hz; LA-ICP-MS mapping: laser energy 5 J/cm2, repetition rate 15 Hz, spot size 10 µm, scan speed 40 µm/s | NIST 610, NIST 612, GSD-1G | [48 empty] | 3.19 | [7 empty] | 0.023 | [13 empty] | 658 | [76 empty] | 2025 | L. Wang et al. (2026), Ore Geology Reviews, 188, 107059 |  | CHN | Guizhou
| Qingshan |  | Metamorphic |  |  | Zn, Pb | Ge | Zn, Pb, Ge | Meng et al., 2023 |  | 29LZY4-1 | 29LZY4-1 | underground mine |  |  |  |  | ore material | polished section | grab | mineral separate | [5 empty] | mineralisation |  |  |  | sphalerite, pyrite, galena, hemimorphite, willemite, goethite, smithsonite, cerussite | [6 empty] | calcite, pyrite, galena, sphalerite, hemimorphite, willemite, goethite, smithsonite, cerussite | polished sections (150 µm thick) | LA-ICPMS, EMPA, SEM-EDS | JEOL JXA-i SP100 microprobe equipped with five wavelength-dispersive spectrometers; Tescan Mira 3 field emission scanning electron microscope equipped with an energy dispersive spectrometer; Tescan Integrated Mineral Analyzer (TIMA) system comprising a field emission scanning electron microscope (Tescan Mira 3), integrated with four energy dispersive detectors (EDAXElement) | Guangzhou Tuoyan Analytical Technology Co., Ltd., Guizhou, China (GTAT) | EPMA: 15 kV accelerating potential, beam current of 10 or 20 nA, defocused beam diameter of 5 µm, peak counting times 10–40 s, background measurements at 50% of peak counting duration; SEM: operating voltage of 25 kV, working distance of ~15.0 mm; TIMA: dot-mapping mode, working distance of 15 mm, spot size of ~92 nm, scanning at 3 µm resolution, 25 kV, 11.6 nA; LA-ICP-MS spot analysis: laser energy 5 J/cm2, repetition rate 15 Hz; LA-ICP-MS mapping: laser energy 5 J/cm2, repetition rate 15 Hz, spot size 10 µm, scan speed 40 µm/s | NIST 610, NIST 612, GSD-1G | [48 empty] | 2.57 | [7 empty] | 0.069 | [13 empty] | 635 | [76 empty] | 2025 | L. Wang et al. (2026), Ore Geology Reviews, 188, 107059 |  | CHN | Guizhou
| Qingshan |  | Metamorphic |  |  | Zn, Pb | Ge | Zn, Pb, Ge | Meng et al., 2023 |  | 29LZY5-1 | 29LZY5-1 | underground mine |  |  |  |  | ore material | polished section | grab | mineral separate | [5 empty] | mineralisation |  |  |  | sphalerite, pyrite, galena, hemimorphite, willemite, goethite, smithsonite, cerussite | [6 empty] | calcite, pyrite, galena, sphalerite, hemimorphite, willemite, goethite, smithsonite, cerussite | polished sections (150 µm thick) | LA-ICPMS, EMPA, SEM-EDS | JEOL JXA-i SP100 microprobe equipped with five wavelength-dispersive spectrometers; Tescan Mira 3 field emission scanning electron microscope equipped with an energy dispersive spectrometer; Tescan Integrated Mineral Analyzer (TIMA) system comprising a field emission scanning electron microscope (Tescan Mira 3), integrated with four energy dispersive detectors (EDAXElement) | Guangzhou Tuoyan Analytical Technology Co., Ltd., Guizhou, China (GTAT) | EPMA: 15 kV accelerating potential, beam current of 10 or 20 nA, defocused beam diameter of 5 µm, peak counting times 10–40 s, background measurements at 50% of peak counting duration; SEM: operating voltage of 25 kV, working distance of ~15.0 mm; TIMA: dot-mapping mode, working distance of 15 mm, spot size of ~92 nm, scanning at 3 µm resolution, 25 kV, 11.6 nA; LA-ICP-MS spot analysis: laser energy 5 J/cm2, repetition rate 15 Hz; LA-ICP-MS mapping: laser energy 5 J/cm2, repetition rate 15 Hz, spot size 10 µm, scan speed 40 µm/s | NIST 610, NIST 612, GSD-1G | [48 empty] | 3.73 | [7 empty] | 0.024 | [13 empty] | 737 | [76 empty] | 2025 | L. Wang et al. (2026), Ore Geology Reviews, 188, 107059 |  | CHN | Guizhou
| Qingshan |  | Metamorphic |  |  | Zn, Pb | Ge | Zn, Pb, Ge | Meng et al., 2023 |  | 29LZY6-1 | 29LZY6-1 | underground mine |  |  |  |  | ore material | polished section | grab | mineral separate | [5 empty] | mineralisation |  |  |  | sphalerite, pyrite, galena, hemimorphite, willemite, goethite, smithsonite, cerussite | [6 empty] | calcite, pyrite, galena, sphalerite, hemimorphite, willemite, goethite, smithsonite, cerussite | polished sections (150 µm thick) | LA-ICPMS, EMPA, SEM-EDS | JEOL JXA-i SP100 microprobe equipped with five wavelength-dispersive spectrometers; Tescan Mira 3 field emission scanning electron microscope equipped with an energy dispersive spectrometer; Tescan Integrated Mineral Analyzer (TIMA) system comprising a field emission scanning electron microscope (Tescan Mira 3), integrated with four energy dispersive detectors (EDAXElement) | Guangzhou Tuoyan Analytical Technology Co., Ltd., Guizhou, China (GTAT) | EPMA: 15 kV accelerating potential, beam current of 10 or 20 nA, defocused beam diameter of 5 µm, peak counting times 10–40 s, background measurements at 50% of peak counting duration; SEM: operating voltage of 25 kV, working distance of ~15.0 mm; TIMA: dot-mapping mode, working distance of 15 mm, spot size of ~92 nm, scanning at 3 µm resolution, 25 kV, 11.6 nA; LA-ICP-MS spot analysis: laser energy 5 J/cm2, repetition rate 15 Hz; LA-ICP-MS mapping: laser energy 5 J/cm2, repetition rate 15 Hz, spot size 10 µm, scan speed 40 µm/s | NIST 610, NIST 612, GSD-1G | [48 empty] | 3.21 | [7 empty] | 0.071 | [13 empty] | 630 | [76 empty] | 2025 | L. Wang et al. (2026), Ore Geology Reviews, 188, 107059 |  | CHN | Guizhou
| Qingshan |  | Metamorphic |  |  | Zn, Pb | Ge | Zn, Pb, Ge | Meng et al., 2023 |  | 29LZY7-1 | 29LZY7-1 | underground mine |  |  |  |  | ore material | polished section | grab | mineral separate | [5 empty] | mineralisation |  |  |  | sphalerite, pyrite, galena, hemimorphite, willemite, goethite, smithsonite, cerussite | [6 empty] | calcite, pyrite, galena, sphalerite, hemimorphite, willemite, goethite, smithsonite, cerussite | polished sections (150 µm thick) | LA-ICPMS, EMPA, SEM-EDS | JEOL JXA-i SP100 microprobe equipped with five wavelength-dispersive spectrometers; Tescan Mira 3 field emission scanning electron microscope equipped with an energy dispersive spectrometer; Tescan Integrated Mineral Analyzer (TIMA) system comprising a field emission scanning electron microscope (Tescan Mira 3), integrated with four energy dispersive detectors (EDAXElement) | Guangzhou Tuoyan Analytical Technology Co., Ltd., Guizhou, China (GTAT) | EPMA: 15 kV accelerating potential, beam current of 10 or 20 nA, defocused beam diameter of 5 µm, peak counting times 10–40 s, background measurements at 50% of peak counting duration; SEM: operating voltage of 25 kV, working distance of ~15.0 mm; TIMA: dot-mapping mode, working distance of 15 mm, spot size of ~92 nm, scanning at 3 µm resolution, 25 kV, 11.6 nA; LA-ICP-MS spot analysis: laser energy 5 J/cm2, repetition rate 15 Hz; LA-ICP-MS mapping: laser energy 5 J/cm2, repetition rate 15 Hz, spot size 10 µm, scan speed 40 µm/s | NIST 610, NIST 612, GSD-1G | [48 empty] | 3.63 | [7 empty] | 0.012 | [13 empty] | 642 | [76 empty] | 2025 | L. Wang et al. (2026), Ore Geology Reviews, 188, 107059 |  | CHN | Guizhou
| Qingshan |  | Metamorphic |  |  | Zn, Pb | Ge | Zn, Pb, Ge | Meng et al., 2023 |  | 29LZY8-1 | 29LZY8-1 | underground mine |  |  |  |  | ore material | polished section | grab | mineral separate | [5 empty] | mineralisation |  |  |  | sphalerite, pyrite, galena, hemimorphite, willemite, goethite, smithsonite, cerussite | [6 empty] | calcite, pyrite, galena, sphalerite, hemimorphite, willemite, goethite, smithsonite, cerussite | polished sections (150 µm thick) | LA-ICPMS, EMPA, SEM-EDS | JEOL JXA-i SP100 microprobe equipped with five wavelength-dispersive spectrometers; Tescan Mira 3 field emission scanning electron microscope equipped with an energy dispersive spectrometer; Tescan Integrated Mineral Analyzer (TIMA) system comprising a field emission scanning electron microscope (Tescan Mira 3), integrated with four energy dispersive detectors (EDAXElement) | Guangzhou Tuoyan Analytical Technology Co., Ltd., Guizhou, China (GTAT) | EPMA: 15 kV accelerating potential, beam current of 10 or 20 nA, defocused beam diameter of 5 µm, peak counting times 10–40 s, background measurements at 50% of peak counting duration; SEM: operating voltage of 25 kV, working distance of ~15.0 mm; TIMA: dot-mapping mode, working distance of 15 mm, spot size of ~92 nm, scanning at 3 µm resolution, 25 kV, 11.6 nA; LA-ICP-MS spot analysis: laser energy 5 J/cm2, repetition rate 15 Hz; LA-ICP-MS mapping: laser energy 5 J/cm2, repetition rate 15 Hz, spot size 10 µm, scan speed 40 µm/s | NIST 610, NIST 612, GSD-1G | [48 empty] | 2.53 | [7 empty] | 0.053 | [13 empty] | 645 | [76 empty] | 2025 | L. Wang et al. (2026), Ore Geology Reviews, 188, 107059 |  | CHN | Guizhou
| Qingshan |  | Metamorphic |  |  | Zn, Pb | Ge | Zn, Pb, Ge | Meng et al., 2023 |  | LZY61.1-1 | LZY61.1-1 | underground mine |  |  |  |  | ore material | polished section | grab | mineral separate | [5 empty] | mineralisation |  |  |  | sphalerite, pyrite, galena, hemimorphite, willemite, goethite, smithsonite, cerussite | [6 empty] | calcite, pyrite, galena, sphalerite, hemimorphite, willemite, goethite, smithsonite, cerussite | polished sections (150 µm thick) | LA-ICPMS, EMPA, SEM-EDS | JEOL JXA-i SP100 microprobe equipped with five wavelength-dispersive spectrometers; Tescan Mira 3 field emission scanning electron microscope equipped with an energy dispersive spectrometer; Tescan Integrated Mineral Analyzer (TIMA) system comprising a field emission scanning electron microscope (Tescan Mira 3), integrated with four energy dispersive detectors (EDAXElement) | Guangzhou Tuoyan Analytical Technology Co., Ltd., Guizhou, China (GTAT) | EPMA: 15 kV accelerating potential, beam current of 10 or 20 nA, defocused beam diameter of 5 µm, peak counting times 10–40 s, background measurements at 50% of peak counting duration; SEM: operating voltage of 25 kV, working distance of ~15.0 mm; TIMA: dot-mapping mode, working distance of 15 mm, spot size of ~92 nm, scanning at 3 µm resolution, 25 kV, 11.6 nA; LA-ICP-MS spot analysis: laser energy 5 J/cm2, repetition rate 15 Hz; LA-ICP-MS mapping: laser energy 5 J/cm2, repetition rate 15 Hz, spot size 10 µm, scan speed 40 µm/s | NIST 610, NIST 612, GSD-1G | [48 empty] | 2.93 | [7 empty] | 0.007 | [13 empty] | 1105 | [76 empty] | 2025 | L. Wang et al. (2026), Ore Geology Reviews, 188, 107059 |  | CHN | Guizhou
| Qingshan |  | Metamorphic |  |  | Zn, Pb | Ge | Zn, Pb, Ge | Meng et al., 2023 |  | LZY61.2-1 | LZY61.2-1 | underground mine |  |  |  |  | ore material | polished section | grab | mineral separate | [5 empty] | mineralisation |  |  |  | sphalerite, pyrite, galena, hemimorphite, willemite, goethite, smithsonite, cerussite | [6 empty] | calcite, pyrite, galena, sphalerite, hemimorphite, willemite, goethite, smithsonite, cerussite | polished sections (150 µm thick) | LA-ICPMS, EMPA, SEM-EDS | JEOL JXA-i SP100 microprobe equipped with five wavelength-dispersive spectrometers; Tescan Mira 3 field emission scanning electron microscope equipped with an energy dispersive spectrometer; Tescan Integrated Mineral Analyzer (TIMA) system comprising a field emission scanning electron microscope (Tescan Mira 3), integrated with four energy dispersive detectors (EDAXElement) | Guangzhou Tuoyan Analytical Technology Co., Ltd., Guizhou, China (GTAT) | EPMA: 15 kV accelerating potential, beam current of 10 or 20 nA, defocused beam diameter of 5 µm, peak counting times 10–40 s, background measurements at 50% of peak counting duration; SEM: operating voltage of 25 kV, working distance of ~15.0 mm; TIMA: dot-mapping mode, working distance of 15 mm, spot size of ~92 nm, scanning at 3 µm resolution, 25 kV, 11.6 nA; LA-ICP-MS spot analysis: laser energy 5 J/cm2, repetition rate 15 Hz; LA-ICP-MS mapping: laser energy 5 J/cm2, repetition rate 15 Hz, spot size 10 µm, scan speed 40 µm/s | NIST 610, NIST 612, GSD-1G | [48 empty] | 2.93 | [7 empty] | 0.01 | [13 empty] | 1085 | [76 empty] | 2025 | L. Wang et al. (2026), Ore Geology Reviews, 188, 107059 |  | CHN | Guizhou
| Qingshan |  | Metamorphic |  |  | Zn, Pb | Ge | Zn, Pb, Ge | Meng et al., 2023 |  | LZY61.3-1 | LZY61.3-1 | underground mine |  |  |  |  | ore material | polished section | grab | mineral separate | [5 empty] | mineralisation |  |  |  | sphalerite, pyrite, galena, hemimorphite, willemite, goethite, smithsonite, cerussite | [6 empty] | calcite, pyrite, galena, sphalerite, hemimorphite, willemite, goethite, smithsonite, cerussite | polished sections (150 µm thick) | LA-ICPMS, EMPA, SEM-EDS | JEOL JXA-i SP100 microprobe equipped with five wavelength-dispersive spectrometers; Tescan Mira 3 field emission scanning electron microscope equipped with an energy dispersive spectrometer; Tescan Integrated Mineral Analyzer (TIMA) system comprising a field emission scanning electron microscope (Tescan Mira 3), integrated with four energy dispersive detectors (EDAXElement) | Guangzhou Tuoyan Analytical Technology Co., Ltd., Guizhou, China (GTAT) | EPMA: 15 kV accelerating potential, beam current of 10 or 20 nA, defocused beam diameter of 5 µm, peak counting times 10–40 s, background measurements at 50% of peak counting duration; SEM: operating voltage of 25 kV, working distance of ~15.0 mm; TIMA: dot-mapping mode, working distance of 15 mm, spot size of ~92 nm, scanning at 3 µm resolution, 25 kV, 11.6 nA; LA-ICP-MS spot analysis: laser energy 5 J/cm2, repetition rate 15 Hz; LA-ICP-MS mapping: laser energy 5 J/cm2, repetition rate 15 Hz, spot size 10 µm, scan speed 40 µm/s | NIST 610, NIST 612, GSD-1G | [48 empty] | 3.15 | [7 empty] | 0.005 | [13 empty] | 1021 | [76 empty] | 2025 | L. Wang et al. (2026), Ore Geology Reviews, 188, 107059 |  | CHN | Guizhou
| Qingshan |  | Metamorphic |  |  | Zn, Pb | Ge | Zn, Pb, Ge | Meng et al., 2023 |  | LZY61.4-1 | LZY61.4-1 | underground mine |  |  |  |  | ore material | polished section | grab | mineral separate | [5 empty] | mineralisation |  |  |  | sphalerite, pyrite, galena, hemimorphite, willemite, goethite, smithsonite, cerussite | [6 empty] | calcite, pyrite, galena, sphalerite, hemimorphite, willemite, goethite, smithsonite, cerussite | polished sections (150 µm thick) | LA-ICPMS, EMPA, SEM-EDS | JEOL JXA-i SP100 microprobe equipped with five wavelength-dispersive spectrometers; Tescan Mira 3 field emission scanning electron microscope equipped with an energy dispersive spectrometer; Tescan Integrated Mineral Analyzer (TIMA) system comprising a field emission scanning electron microscope (Tescan Mira 3), integrated with four energy dispersive detectors (EDAXElement) | Guangzhou Tuoyan Analytical Technology Co., Ltd., Guizhou, China (GTAT) | EPMA: 15 kV accelerating potential, beam current of 10 or 20 nA, defocused beam diameter of 5 µm, peak counting times 10–40 s, background measurements at 50% of peak counting duration; SEM: operating voltage of 25 kV, working distance of ~15.0 mm; TIMA: dot-mapping mode, working distance of 15 mm, spot size of ~92 nm, scanning at 3 µm resolution, 25 kV, 11.6 nA; LA-ICP-MS spot analysis: laser energy 5 J/cm2, repetition rate 15 Hz; LA-ICP-MS mapping: laser energy 5 J/cm2, repetition rate 15 Hz, spot size 10 µm, scan speed 40 µm/s | NIST 610, NIST 612, GSD-1G | [48 empty] | 3.06 | [7 empty] | 0.007 | [13 empty] | 1036 | [76 empty] | 2025 | L. Wang et al. (2026), Ore Geology Reviews, 188, 107059 |  | CHN | Guizhou
| Qingshan |  | Metamorphic |  |  | Zn, Pb | Ge | Zn, Pb, Ge | Meng et al., 2023 |  | LZY61.5-1 | LZY61.5-1 | underground mine |  |  |  |  | ore material | polished section | grab | mineral separate | [5 empty] | mineralisation |  |  |  | sphalerite, pyrite, galena, hemimorphite, willemite, goethite, smithsonite, cerussite | [6 empty] | calcite, pyrite, galena, sphalerite, hemimorphite, willemite, goethite, smithsonite, cerussite | polished sections (150 µm thick) | LA-ICPMS, EMPA, SEM-EDS | JEOL JXA-i SP100 microprobe equipped with five wavelength-dispersive spectrometers; Tescan Mira 3 field emission scanning electron microscope equipped with an energy dispersive spectrometer; Tescan Integrated Mineral Analyzer (TIMA) system comprising a field emission scanning electron microscope (Tescan Mira 3), integrated with four energy dispersive detectors (EDAXElement) | Guangzhou Tuoyan Analytical Technology Co., Ltd., Guizhou, China (GTAT) | EPMA: 15 kV accelerating potential, beam current of 10 or 20 nA, defocused beam diameter of 5 µm, peak counting times 10–40 s, background measurements at 50% of peak counting duration; SEM: operating voltage of 25 kV, working distance of ~15.0 mm; TIMA: dot-mapping mode, working distance of 15 mm, spot size of ~92 nm, scanning at 3 µm resolution, 25 kV, 11.6 nA; LA-ICP-MS spot analysis: laser energy 5 J/cm2, repetition rate 15 Hz; LA-ICP-MS mapping: laser energy 5 J/cm2, repetition rate 15 Hz, spot size 10 µm, scan speed 40 µm/s | NIST 610, NIST 612, GSD-1G | [48 empty] | 2.98 | [7 empty] | 0.008 | [13 empty] | 996 | [76 empty] | 2025 | L. Wang et al. (2026), Ore Geology Reviews, 188, 107059 |  | CHN | Guizhou
| Qingshan |  | Metamorphic |  |  | Zn, Pb | Ge | Zn, Pb, Ge | Meng et al., 2023 |  | LZY61.6-1 | LZY61.6-1 | underground mine |  |  |  |  | ore material | polished section | grab | mineral separate | [5 empty] | mineralisation |  |  |  | sphalerite, pyrite, galena, hemimorphite, willemite, goethite, smithsonite, cerussite | [6 empty] | calcite, pyrite, galena, sphalerite, hemimorphite, willemite, goethite, smithsonite, cerussite | polished sections (150 µm thick) | LA-ICPMS, EMPA, SEM-EDS | JEOL JXA-i SP100 microprobe equipped with five wavelength-dispersive spectrometers; Tescan Mira 3 field emission scanning electron microscope equipped with an energy dispersive spectrometer; Tescan Integrated Mineral Analyzer (TIMA) system comprising a field emission scanning electron microscope (Tescan Mira 3), integrated with four energy dispersive detectors (EDAXElement) | Guangzhou Tuoyan Analytical Technology Co., Ltd., Guizhou, China (GTAT) | EPMA: 15 kV accelerating potential, beam current of 10 or 20 nA, defocused beam diameter of 5 µm, peak counting times 10–40 s, background measurements at 50% of peak counting duration; SEM: operating voltage of 25 kV, working distance of ~15.0 mm; TIMA: dot-mapping mode, working distance of 15 mm, spot size of ~92 nm, scanning at 3 µm resolution, 25 kV, 11.6 nA; LA-ICP-MS spot analysis: laser energy 5 J/cm2, repetition rate 15 Hz; LA-ICP-MS mapping: laser energy 5 J/cm2, repetition rate 15 Hz, spot size 10 µm, scan speed 40 µm/s | NIST 610, NIST 612, GSD-1G | [48 empty] | 3.13 | [7 empty] | 0.008 | [13 empty] | 1008 | [76 empty] | 2025 | L. Wang et al. (2026), Ore Geology Reviews, 188, 107059 |  | CHN | Guizhou
| Qingshan |  | Metamorphic |  |  | Zn, Pb | Ge | Zn, Pb, Ge | Meng et al., 2023 |  | LZY61.7-1 | LZY61.7-1 | underground mine |  |  |  |  | ore material | polished section | grab | mineral separate | [5 empty] | mineralisation |  |  |  | sphalerite, pyrite, galena, hemimorphite, willemite, goethite, smithsonite, cerussite | [6 empty] | calcite, pyrite, galena, sphalerite, hemimorphite, willemite, goethite, smithsonite, cerussite | polished sections (150 µm thick) | LA-ICPMS, EMPA, SEM-EDS | JEOL JXA-i SP100 microprobe equipped with five wavelength-dispersive spectrometers; Tescan Mira 3 field emission scanning electron microscope equipped with an energy dispersive spectrometer; Tescan Integrated Mineral Analyzer (TIMA) system comprising a field emission scanning electron microscope (Tescan Mira 3), integrated with four energy dispersive detectors (EDAXElement) | Guangzhou Tuoyan Analytical Technology Co., Ltd., Guizhou, China (GTAT) | EPMA: 15 kV accelerating potential, beam current of 10 or 20 nA, defocused beam diameter of 5 µm, peak counting times 10–40 s, background measurements at 50% of peak counting duration; SEM: operating voltage of 25 kV, working distance of ~15.0 mm; TIMA: dot-mapping mode, working distance of 15 mm, spot size of ~92 nm, scanning at 3 µm resolution, 25 kV, 11.6 nA; LA-ICP-MS spot analysis: laser energy 5 J/cm2, repetition rate 15 Hz; LA-ICP-MS mapping: laser energy 5 J/cm2, repetition rate 15 Hz, spot size 10 µm, scan speed 40 µm/s | NIST 610, NIST 612, GSD-1G | [48 empty] | 3.08 | [7 empty] | 0.01 | [13 empty] | 1223 | [76 empty] | 2025 | L. Wang et al. (2026), Ore Geology Reviews, 188, 107059 |  | CHN | Guizhou
| Qingshan |  | Metamorphic |  |  | Zn, Pb | Ge | Zn, Pb, Ge | Meng et al., 2023 |  | LZY61.8-1 | LZY61.8-1 | underground mine |  |  |  |  | ore material | polished section | grab | mineral separate | [5 empty] | mineralisation |  |  |  | sphalerite, pyrite, galena, hemimorphite, willemite, goethite, smithsonite, cerussite | [6 empty] | calcite, pyrite, galena, sphalerite, hemimorphite, willemite, goethite, smithsonite, cerussite | polished sections (150 µm thick) | LA-ICPMS, EMPA, SEM-EDS | JEOL JXA-i SP100 microprobe equipped with five wavelength-dispersive spectrometers; Tescan Mira 3 field emission scanning electron microscope equipped with an energy dispersive spectrometer; Tescan Integrated Mineral Analyzer (TIMA) system comprising a field emission scanning electron microscope (Tescan Mira 3), integrated with four energy dispersive detectors (EDAXElement) | Guangzhou Tuoyan Analytical Technology Co., Ltd., Guizhou, China (GTAT) | EPMA: 15 kV accelerating potential, beam current of 10 or 20 nA, defocused beam diameter of 5 µm, peak counting times 10–40 s, background measurements at 50% of peak counting duration; SEM: operating voltage of 25 kV, working distance of ~15.0 mm; TIMA: dot-mapping mode, working distance of 15 mm, spot size of ~92 nm, scanning at 3 µm resolution, 25 kV, 11.6 nA; LA-ICP-MS spot analysis: laser energy 5 J/cm2, repetition rate 15 Hz; LA-ICP-MS mapping: laser energy 5 J/cm2, repetition rate 15 Hz, spot size 10 µm, scan speed 40 µm/s | NIST 610, NIST 612, GSD-1G | [48 empty] | 2.93 | [7 empty] | 0.006 | [13 empty] | 1270 | [76 empty] | 2025 | L. Wang et al. (2026), Ore Geology Reviews, 188, 107059 |  | CHN | Guizhou
| Qingshan |  | Metamorphic |  |  | Zn, Pb | Ge | Zn, Pb, Ge | Meng et al., 2023 |  | Volcanogenic massive sulfide (VMS)-1 | Volcanogenic massive sulfide (VMS)-1 | underground mine |  |  |  |  | ore material | polished section | grab | mineral separate | [5 empty] | mineralisation |  |  |  | sphalerite, pyrite, galena, hemimorphite, willemite, goethite, smithsonite, cerussite | [6 empty] | calcite, pyrite, galena, sphalerite, hemimorphite, willemite, goethite, smithsonite, cerussite | polished sections (150 µm thick) | LA-ICPMS, EMPA, SEM-EDS | JEOL JXA-i SP100 microprobe equipped with five wavelength-dispersive spectrometers; Tescan Mira 3 field emission scanning electron microscope equipped with an energy dispersive spectrometer; Tescan Integrated Mineral Analyzer (TIMA) system comprising a field emission scanning electron microscope (Tescan Mira 3), integrated with four energy dispersive detectors (EDAXElement) | Guangzhou Tuoyan Analytical Technology Co., Ltd., Guizhou, China (GTAT) | EPMA: 15 kV accelerating potential, beam current of 10 or 20 nA, defocused beam diameter of 5 µm, peak counting times 10–40 s, background measurements at 50% of peak counting duration; SEM: operating voltage of 25 kV, working distance of ~15.0 mm; TIMA: dot-mapping mode, working distance of 15 mm, spot size of ~92 nm, scanning at 3 µm resolution, 25 kV, 11.6 nA; LA-ICP-MS spot analysis: laser energy 5 J/cm2, repetition rate 15 Hz; LA-ICP-MS mapping: laser energy 5 J/cm2, repetition rate 15 Hz, spot size 10 µm, scan speed 40 µm/s | NIST 610, NIST 612, GSD-1G | [147 empty] | 2025 | L. Wang et al. (2026), Ore Geology Reviews, 188, 107059 |  | CHN | Guizhou
| Qingshan |  | Metamorphic |  |  | Zn, Pb | Ge | Zn, Pb, Ge | Meng et al., 2023 |  | Vorata deposit, Romania (Cook et al., 2009)-1 | Vorata deposit, Romania (Cook et al., 2009)-1 | underground mine |  |  |  |  | ore material | polished section | grab | mineral separate | [5 empty] | mineralisation |  |  |  | sphalerite, pyrite, galena, hemimorphite, willemite, goethite, smithsonite, cerussite | [6 empty] | calcite, pyrite, galena, sphalerite, hemimorphite, willemite, goethite, smithsonite, cerussite | polished sections (150 µm thick) | LA-ICPMS, EMPA, SEM-EDS | JEOL JXA-i SP100 microprobe equipped with five wavelength-dispersive spectrometers; Tescan Mira 3 field emission scanning electron microscope equipped with an energy dispersive spectrometer; Tescan Integrated Mineral Analyzer (TIMA) system comprising a field emission scanning electron microscope (Tescan Mira 3), integrated with four energy dispersive detectors (EDAXElement) | Guangzhou Tuoyan Analytical Technology Co., Ltd., Guizhou, China (GTAT) | EPMA: 15 kV accelerating potential, beam current of 10 or 20 nA, defocused beam diameter of 5 µm, peak counting times 10–40 s, background measurements at 50% of peak counting duration; SEM: operating voltage of 25 kV, working distance of ~15.0 mm; TIMA: dot-mapping mode, working distance of 15 mm, spot size of ~92 nm, scanning at 3 µm resolution, 25 kV, 11.6 nA; LA-ICP-MS spot analysis: laser energy 5 J/cm2, repetition rate 15 Hz; LA-ICP-MS mapping: laser energy 5 J/cm2, repetition rate 15 Hz, spot size 10 µm, scan speed 40 µm/s | NIST 610, NIST 612, GSD-1G | [147 empty] | 2025 | L. Wang et al. (2026), Ore Geology Reviews, 188, 107059 |  | CHN | Guizhou
| Qingshan |  | Metamorphic |  |  | Zn, Pb | Ge | Zn, Pb, Ge | Meng et al., 2023 |  | Source file-14 | Source file-14 | underground mine |  |  |  |  | ore material | polished section | grab | mineral separate | [5 empty] | mineralisation |  |  |  | sphalerite, pyrite, galena, hemimorphite, willemite, goethite, smithsonite, cerussite | [6 empty] | calcite, pyrite, galena, sphalerite, hemimorphite, willemite, goethite, smithsonite, cerussite | polished sections (150 µm thick) | LA-ICPMS, EMPA, SEM-EDS | JEOL JXA-i SP100 microprobe equipped with five wavelength-dispersive spectrometers; Tescan Mira 3 field emission scanning electron microscope equipped with an energy dispersive spectrometer; Tescan Integrated Mineral Analyzer (TIMA) system comprising a field emission scanning electron microscope (Tescan Mira 3), integrated with four energy dispersive detectors (EDAXElement) | Guangzhou Tuoyan Analytical Technology Co., Ltd., Guizhou, China (GTAT) | EPMA: 15 kV accelerating potential, beam current of 10 or 20 nA, defocused beam diameter of 5 µm, peak counting times 10–40 s, background measurements at 50% of peak counting duration; SEM: operating voltage of 25 kV, working distance of ~15.0 mm; TIMA: dot-mapping mode, working distance of 15 mm, spot size of ~92 nm, scanning at 3 µm resolution, 25 kV, 11.6 nA; LA-ICP-MS spot analysis: laser energy 5 J/cm2, repetition rate 15 Hz; LA-ICP-MS mapping: laser energy 5 J/cm2, repetition rate 15 Hz, spot size 10 µm, scan speed 40 µm/s | NIST 610, NIST 612, GSD-1G | [147 empty] | 2025 | L. Wang et al. (2026), Ore Geology Reviews, 188, 107059 |  | CHN | Guizhou
| Qingshan |  | Metamorphic |  |  | Zn, Pb | Ge | Zn, Pb, Ge | Meng et al., 2023 |  | DMV-1-1 | DMV-1-1 | underground mine |  |  |  |  | ore material | polished section | grab | mineral separate | [5 empty] | mineralisation |  |  |  | sphalerite, pyrite, galena, hemimorphite, willemite, goethite, smithsonite, cerussite | [6 empty] | calcite, pyrite, galena, sphalerite, hemimorphite, willemite, goethite, smithsonite, cerussite | polished sections (150 µm thick) | LA-ICPMS, EMPA, SEM-EDS | JEOL JXA-i SP100 microprobe equipped with five wavelength-dispersive spectrometers; Tescan Mira 3 field emission scanning electron microscope equipped with an energy dispersive spectrometer; Tescan Integrated Mineral Analyzer (TIMA) system comprising a field emission scanning electron microscope (Tescan Mira 3), integrated with four energy dispersive detectors (EDAXElement) | Guangzhou Tuoyan Analytical Technology Co., Ltd., Guizhou, China (GTAT) | EPMA: 15 kV accelerating potential, beam current of 10 or 20 nA, defocused beam diameter of 5 µm, peak counting times 10–40 s, background measurements at 50% of peak counting duration; SEM: operating voltage of 25 kV, working distance of ~15.0 mm; TIMA: dot-mapping mode, working distance of 15 mm, spot size of ~92 nm, scanning at 3 µm resolution, 25 kV, 11.6 nA; LA-ICP-MS spot analysis: laser energy 5 J/cm2, repetition rate 15 Hz; LA-ICP-MS mapping: laser energy 5 J/cm2, repetition rate 15 Hz, spot size 10 µm, scan speed 40 µm/s | NIST 610, NIST 612, GSD-1G | [48 empty] | 18.5 | [21 empty] | 585 | [76 empty] | 2025 | L. Wang et al. (2026), Ore Geology Reviews, 188, 107059 |  | CHN | Guizhou
| Qingshan |  | Metamorphic |  |  | Zn, Pb | Ge | Zn, Pb, Ge | Meng et al., 2023 |  | DMV-2-1 | DMV-2-1 | underground mine |  |  |  |  | ore material | polished section | grab | mineral separate | [5 empty] | mineralisation |  |  |  | sphalerite, pyrite, galena, hemimorphite, willemite, goethite, smithsonite, cerussite | [6 empty] | calcite, pyrite, galena, sphalerite, hemimorphite, willemite, goethite, smithsonite, cerussite | polished sections (150 µm thick) | LA-ICPMS, EMPA, SEM-EDS | JEOL JXA-i SP100 microprobe equipped with five wavelength-dispersive spectrometers; Tescan Mira 3 field emission scanning electron microscope equipped with an energy dispersive spectrometer; Tescan Integrated Mineral Analyzer (TIMA) system comprising a field emission scanning electron microscope (Tescan Mira 3), integrated with four energy dispersive detectors (EDAXElement) | Guangzhou Tuoyan Analytical Technology Co., Ltd., Guizhou, China (GTAT) | EPMA: 15 kV accelerating potential, beam current of 10 or 20 nA, defocused beam diameter of 5 µm, peak counting times 10–40 s, background measurements at 50% of peak counting duration; SEM: operating voltage of 25 kV, working distance of ~15.0 mm; TIMA: dot-mapping mode, working distance of 15 mm, spot size of ~92 nm, scanning at 3 µm resolution, 25 kV, 11.6 nA; LA-ICP-MS spot analysis: laser energy 5 J/cm2, repetition rate 15 Hz; LA-ICP-MS mapping: laser energy 5 J/cm2, repetition rate 15 Hz, spot size 10 µm, scan speed 40 µm/s | NIST 610, NIST 612, GSD-1G | [48 empty] | 9.3 | [21 empty] | 616 | [76 empty] | 2025 | L. Wang et al. (2026), Ore Geology Reviews, 188, 107059 |  | CHN | Guizhou
| Qingshan |  | Metamorphic |  |  | Zn, Pb | Ge | Zn, Pb, Ge | Meng et al., 2023 |  | DMV-3-1 | DMV-3-1 | underground mine |  |  |  |  | ore material | polished section | grab | mineral separate | [5 empty] | mineralisation |  |  |  | sphalerite, pyrite, galena, hemimorphite, willemite, goethite, smithsonite, cerussite | [6 empty] | calcite, pyrite, galena, sphalerite, hemimorphite, willemite, goethite, smithsonite, cerussite | polished sections (150 µm thick) | LA-ICPMS, EMPA, SEM-EDS | JEOL JXA-i SP100 microprobe equipped with five wavelength-dispersive spectrometers; Tescan Mira 3 field emission scanning electron microscope equipped with an energy dispersive spectrometer; Tescan Integrated Mineral Analyzer (TIMA) system comprising a field emission scanning electron microscope (Tescan Mira 3), integrated with four energy dispersive detectors (EDAXElement) | Guangzhou Tuoyan Analytical Technology Co., Ltd., Guizhou, China (GTAT) | EPMA: 15 kV accelerating potential, beam current of 10 or 20 nA, defocused beam diameter of 5 µm, peak counting times 10–40 s, background measurements at 50% of peak counting duration; SEM: operating voltage of 25 kV, working distance of ~15.0 mm; TIMA: dot-mapping mode, working distance of 15 mm, spot size of ~92 nm, scanning at 3 µm resolution, 25 kV, 11.6 nA; LA-ICP-MS spot analysis: laser energy 5 J/cm2, repetition rate 15 Hz; LA-ICP-MS mapping: laser energy 5 J/cm2, repetition rate 15 Hz, spot size 10 µm, scan speed 40 µm/s | NIST 610, NIST 612, GSD-1G | [48 empty] | 23.4 | [21 empty] | 753 | [76 empty] | 2025 | L. Wang et al. (2026), Ore Geology Reviews, 188, 107059 |  | CHN | Guizhou
| Qingshan |  | Metamorphic |  |  | Zn, Pb | Ge | Zn, Pb, Ge | Meng et al., 2023 |  | DMV-4-1 | DMV-4-1 | underground mine |  |  |  |  | ore material | polished section | grab | mineral separate | [5 empty] | mineralisation |  |  |  | sphalerite, pyrite, galena, hemimorphite, willemite, goethite, smithsonite, cerussite | [6 empty] | calcite, pyrite, galena, sphalerite, hemimorphite, willemite, goethite, smithsonite, cerussite | polished sections (150 µm thick) | LA-ICPMS, EMPA, SEM-EDS | JEOL JXA-i SP100 microprobe equipped with five wavelength-dispersive spectrometers; Tescan Mira 3 field emission scanning electron microscope equipped with an energy dispersive spectrometer; Tescan Integrated Mineral Analyzer (TIMA) system comprising a field emission scanning electron microscope (Tescan Mira 3), integrated with four energy dispersive detectors (EDAXElement) | Guangzhou Tuoyan Analytical Technology Co., Ltd., Guizhou, China (GTAT) | EPMA: 15 kV accelerating potential, beam current of 10 or 20 nA, defocused beam diameter of 5 µm, peak counting times 10–40 s, background measurements at 50% of peak counting duration; SEM: operating voltage of 25 kV, working distance of ~15.0 mm; TIMA: dot-mapping mode, working distance of 15 mm, spot size of ~92 nm, scanning at 3 µm resolution, 25 kV, 11.6 nA; LA-ICP-MS spot analysis: laser energy 5 J/cm2, repetition rate 15 Hz; LA-ICP-MS mapping: laser energy 5 J/cm2, repetition rate 15 Hz, spot size 10 µm, scan speed 40 µm/s | NIST 610, NIST 612, GSD-1G | [48 empty] | 2.73 | [21 empty] | 761 | [76 empty] | 2025 | L. Wang et al. (2026), Ore Geology Reviews, 188, 107059 |  | CHN | Guizhou
| Qingshan |  | Metamorphic |  |  | Zn, Pb | Ge | Zn, Pb, Ge | Meng et al., 2023 |  | DMV-5-1 | DMV-5-1 | underground mine |  |  |  |  | ore material | polished section | grab | mineral separate | [5 empty] | mineralisation |  |  |  | sphalerite, pyrite, galena, hemimorphite, willemite, goethite, smithsonite, cerussite | [6 empty] | calcite, pyrite, galena, sphalerite, hemimorphite, willemite, goethite, smithsonite, cerussite | polished sections (150 µm thick) | LA-ICPMS, EMPA, SEM-EDS | JEOL JXA-i SP100 microprobe equipped with five wavelength-dispersive spectrometers; Tescan Mira 3 field emission scanning electron microscope equipped with an energy dispersive spectrometer; Tescan Integrated Mineral Analyzer (TIMA) system comprising a field emission scanning electron microscope (Tescan Mira 3), integrated with four energy dispersive detectors (EDAXElement) | Guangzhou Tuoyan Analytical Technology Co., Ltd., Guizhou, China (GTAT) | EPMA: 15 kV accelerating potential, beam current of 10 or 20 nA, defocused beam diameter of 5 µm, peak counting times 10–40 s, background measurements at 50% of peak counting duration; SEM: operating voltage of 25 kV, working distance of ~15.0 mm; TIMA: dot-mapping mode, working distance of 15 mm, spot size of ~92 nm, scanning at 3 µm resolution, 25 kV, 11.6 nA; LA-ICP-MS spot analysis: laser energy 5 J/cm2, repetition rate 15 Hz; LA-ICP-MS mapping: laser energy 5 J/cm2, repetition rate 15 Hz, spot size 10 µm, scan speed 40 µm/s | NIST 610, NIST 612, GSD-1G | [48 empty] | 6.77 | [21 empty] | 367 | [76 empty] | 2025 | L. Wang et al. (2026), Ore Geology Reviews, 188, 107059 |  | CHN | Guizhou
| Qingshan |  | Metamorphic |  |  | Zn, Pb | Ge | Zn, Pb, Ge | Meng et al., 2023 |  | DMV-6-1 | DMV-6-1 | underground mine |  |  |  |  | ore material | polished section | grab | mineral separate | [5 empty] | mineralisation |  |  |  | sphalerite, pyrite, galena, hemimorphite, willemite, goethite, smithsonite, cerussite | [6 empty] | calcite, pyrite, galena, sphalerite, hemimorphite, willemite, goethite, smithsonite, cerussite | polished sections (150 µm thick) | LA-ICPMS, EMPA, SEM-EDS | JEOL JXA-i SP100 microprobe equipped with five wavelength-dispersive spectrometers; Tescan Mira 3 field emission scanning electron microscope equipped with an energy dispersive spectrometer; Tescan Integrated Mineral Analyzer (TIMA) system comprising a field emission scanning electron microscope (Tescan Mira 3), integrated with four energy dispersive detectors (EDAXElement) | Guangzhou Tuoyan Analytical Technology Co., Ltd., Guizhou, China (GTAT) | EPMA: 15 kV accelerating potential, beam current of 10 or 20 nA, defocused beam diameter of 5 µm, peak counting times 10–40 s, background measurements at 50% of peak counting duration; SEM: operating voltage of 25 kV, working distance of ~15.0 mm; TIMA: dot-mapping mode, working distance of 15 mm, spot size of ~92 nm, scanning at 3 µm resolution, 25 kV, 11.6 nA; LA-ICP-MS spot analysis: laser energy 5 J/cm2, repetition rate 15 Hz; LA-ICP-MS mapping: laser energy 5 J/cm2, repetition rate 15 Hz, spot size 10 µm, scan speed 40 µm/s | NIST 610, NIST 612, GSD-1G | [48 empty] | 9.15 | [21 empty] | 443 | [76 empty] | 2025 | L. Wang et al. (2026), Ore Geology Reviews, 188, 107059 |  | CHN | Guizhou
| Qingshan |  | Metamorphic |  |  | Zn, Pb | Ge | Zn, Pb, Ge | Meng et al., 2023 |  | DMV-7-1 | DMV-7-1 | underground mine |  |  |  |  | ore material | polished section | grab | mineral separate | [5 empty] | mineralisation |  |  |  | sphalerite, pyrite, galena, hemimorphite, willemite, goethite, smithsonite, cerussite | [6 empty] | calcite, pyrite, galena, sphalerite, hemimorphite, willemite, goethite, smithsonite, cerussite | polished sections (150 µm thick) | LA-ICPMS, EMPA, SEM-EDS | JEOL JXA-i SP100 microprobe equipped with five wavelength-dispersive spectrometers; Tescan Mira 3 field emission scanning electron microscope equipped with an energy dispersive spectrometer; Tescan Integrated Mineral Analyzer (TIMA) system comprising a field emission scanning electron microscope (Tescan Mira 3), integrated with four energy dispersive detectors (EDAXElement) | Guangzhou Tuoyan Analytical Technology Co., Ltd., Guizhou, China (GTAT) | EPMA: 15 kV accelerating potential, beam current of 10 or 20 nA, defocused beam diameter of 5 µm, peak counting times 10–40 s, background measurements at 50% of peak counting duration; SEM: operating voltage of 25 kV, working distance of ~15.0 mm; TIMA: dot-mapping mode, working distance of 15 mm, spot size of ~92 nm, scanning at 3 µm resolution, 25 kV, 11.6 nA; LA-ICP-MS spot analysis: laser energy 5 J/cm2, repetition rate 15 Hz; LA-ICP-MS mapping: laser energy 5 J/cm2, repetition rate 15 Hz, spot size 10 µm, scan speed 40 µm/s | NIST 610, NIST 612, GSD-1G | [48 empty] | 8.64 | [7 empty] | 0.06 | [13 empty] | 165 | [76 empty] | 2025 | L. Wang et al. (2026), Ore Geology Reviews, 188, 107059 |  | CHN | Guizhou
| Qingshan |  | Metamorphic |  |  | Zn, Pb | Ge | Zn, Pb, Ge | Meng et al., 2023 |  | DMV-8-1 | DMV-8-1 | underground mine |  |  |  |  | ore material | polished section | grab | mineral separate | [5 empty] | mineralisation |  |  |  | sphalerite, pyrite, galena, hemimorphite, willemite, goethite, smithsonite, cerussite | [6 empty] | calcite, pyrite, galena, sphalerite, hemimorphite, willemite, goethite, smithsonite, cerussite | polished sections (150 µm thick) | LA-ICPMS, EMPA, SEM-EDS | JEOL JXA-i SP100 microprobe equipped with five wavelength-dispersive spectrometers; Tescan Mira 3 field emission scanning electron microscope equipped with an energy dispersive spectrometer; Tescan Integrated Mineral Analyzer (TIMA) system comprising a field emission scanning electron microscope (Tescan Mira 3), integrated with four energy dispersive detectors (EDAXElement) | Guangzhou Tuoyan Analytical Technology Co., Ltd., Guizhou, China (GTAT) | EPMA: 15 kV accelerating potential, beam current of 10 or 20 nA, defocused beam diameter of 5 µm, peak counting times 10–40 s, background measurements at 50% of peak counting duration; SEM: operating voltage of 25 kV, working distance of ~15.0 mm; TIMA: dot-mapping mode, working distance of 15 mm, spot size of ~92 nm, scanning at 3 µm resolution, 25 kV, 11.6 nA; LA-ICP-MS spot analysis: laser energy 5 J/cm2, repetition rate 15 Hz; LA-ICP-MS mapping: laser energy 5 J/cm2, repetition rate 15 Hz, spot size 10 µm, scan speed 40 µm/s | NIST 610, NIST 612, GSD-1G | [48 empty] | 2.99 | [7 empty] | 0.04 | [13 empty] | 557 | [76 empty] | 2025 | L. Wang et al. (2026), Ore Geology Reviews, 188, 107059 |  | CHN | Guizhou
| Qingshan |  | Metamorphic |  |  | Zn, Pb | Ge | Zn, Pb, Ge | Meng et al., 2023 |  | Eskay Creek deposit, Canada (Cook et al., 2009)-1 | Eskay Creek deposit, Canada (Cook et al., 2009)-1 | underground mine |  |  |  |  | ore material | polished section | grab | mineral separate | [5 empty] | mineralisation |  |  |  | sphalerite, pyrite, galena, hemimorphite, willemite, goethite, smithsonite, cerussite | [6 empty] | calcite, pyrite, galena, sphalerite, hemimorphite, willemite, goethite, smithsonite, cerussite | polished sections (150 µm thick) | LA-ICPMS, EMPA, SEM-EDS | JEOL JXA-i SP100 microprobe equipped with five wavelength-dispersive spectrometers; Tescan Mira 3 field emission scanning electron microscope equipped with an energy dispersive spectrometer; Tescan Integrated Mineral Analyzer (TIMA) system comprising a field emission scanning electron microscope (Tescan Mira 3), integrated with four energy dispersive detectors (EDAXElement) | Guangzhou Tuoyan Analytical Technology Co., Ltd., Guizhou, China (GTAT) | EPMA: 15 kV accelerating potential, beam current of 10 or 20 nA, defocused beam diameter of 5 µm, peak counting times 10–40 s, background measurements at 50% of peak counting duration; SEM: operating voltage of 25 kV, working distance of ~15.0 mm; TIMA: dot-mapping mode, working distance of 15 mm, spot size of ~92 nm, scanning at 3 µm resolution, 25 kV, 11.6 nA; LA-ICP-MS spot analysis: laser energy 5 J/cm2, repetition rate 15 Hz; LA-ICP-MS mapping: laser energy 5 J/cm2, repetition rate 15 Hz, spot size 10 µm, scan speed 40 µm/s | NIST 610, NIST 612, GSD-1G | [147 empty] | 2025 | L. Wang et al. (2026), Ore Geology Reviews, 188, 107059 |  | CHN | Guizhou
| Qingshan |  | Metamorphic |  |  | Zn, Pb | Ge | Zn, Pb, Ge | Meng et al., 2023 |  | Source file-15 | Source file-15 | underground mine |  |  |  |  | ore material | polished section | grab | mineral separate | [5 empty] | mineralisation |  |  |  | sphalerite, pyrite, galena, hemimorphite, willemite, goethite, smithsonite, cerussite | [6 empty] | calcite, pyrite, galena, sphalerite, hemimorphite, willemite, goethite, smithsonite, cerussite | polished sections (150 µm thick) | LA-ICPMS, EMPA, SEM-EDS | JEOL JXA-i SP100 microprobe equipped with five wavelength-dispersive spectrometers; Tescan Mira 3 field emission scanning electron microscope equipped with an energy dispersive spectrometer; Tescan Integrated Mineral Analyzer (TIMA) system comprising a field emission scanning electron microscope (Tescan Mira 3), integrated with four energy dispersive detectors (EDAXElement) | Guangzhou Tuoyan Analytical Technology Co., Ltd., Guizhou, China (GTAT) | EPMA: 15 kV accelerating potential, beam current of 10 or 20 nA, defocused beam diameter of 5 µm, peak counting times 10–40 s, background measurements at 50% of peak counting duration; SEM: operating voltage of 25 kV, working distance of ~15.0 mm; TIMA: dot-mapping mode, working distance of 15 mm, spot size of ~92 nm, scanning at 3 µm resolution, 25 kV, 11.6 nA; LA-ICP-MS spot analysis: laser energy 5 J/cm2, repetition rate 15 Hz; LA-ICP-MS mapping: laser energy 5 J/cm2, repetition rate 15 Hz, spot size 10 µm, scan speed 40 µm/s | NIST 610, NIST 612, GSD-1G | [147 empty] | 2025 | L. Wang et al. (2026), Ore Geology Reviews, 188, 107059 |  | CHN | Guizhou
| Qingshan |  | Metamorphic |  |  | Zn, Pb | Ge | Zn, Pb, Ge | Meng et al., 2023 |  | P5-1-1 | P5-1-1 | underground mine |  |  |  |  | ore material | polished section | grab | mineral separate | [5 empty] | mineralisation |  |  |  | sphalerite, pyrite, galena, hemimorphite, willemite, goethite, smithsonite, cerussite | [6 empty] | calcite, pyrite, galena, sphalerite, hemimorphite, willemite, goethite, smithsonite, cerussite | polished sections (150 µm thick) | LA-ICPMS, EMPA, SEM-EDS | JEOL JXA-i SP100 microprobe equipped with five wavelength-dispersive spectrometers; Tescan Mira 3 field emission scanning electron microscope equipped with an energy dispersive spectrometer; Tescan Integrated Mineral Analyzer (TIMA) system comprising a field emission scanning electron microscope (Tescan Mira 3), integrated with four energy dispersive detectors (EDAXElement) | Guangzhou Tuoyan Analytical Technology Co., Ltd., Guizhou, China (GTAT) | EPMA: 15 kV accelerating potential, beam current of 10 or 20 nA, defocused beam diameter of 5 µm, peak counting times 10–40 s, background measurements at 50% of peak counting duration; SEM: operating voltage of 25 kV, working distance of ~15.0 mm; TIMA: dot-mapping mode, working distance of 15 mm, spot size of ~92 nm, scanning at 3 µm resolution, 25 kV, 11.6 nA; LA-ICP-MS spot analysis: laser energy 5 J/cm2, repetition rate 15 Hz; LA-ICP-MS mapping: laser energy 5 J/cm2, repetition rate 15 Hz, spot size 10 µm, scan speed 40 µm/s | NIST 610, NIST 612, GSD-1G | [48 empty] | 0.93 | [7 empty] | 0.6 | [13 empty] | 3525 | [76 empty] | 2025 | L. Wang et al. (2026), Ore Geology Reviews, 188, 107059 |  | CHN | Guizhou
| Qingshan |  | Metamorphic |  |  | Zn, Pb | Ge | Zn, Pb, Ge | Meng et al., 2023 |  | P5-2-1 | P5-2-1 | underground mine |  |  |  |  | ore material | polished section | grab | mineral separate | [5 empty] | mineralisation |  |  |  | sphalerite, pyrite, galena, hemimorphite, willemite, goethite, smithsonite, cerussite | [6 empty] | calcite, pyrite, galena, sphalerite, hemimorphite, willemite, goethite, smithsonite, cerussite | polished sections (150 µm thick) | LA-ICPMS, EMPA, SEM-EDS | JEOL JXA-i SP100 microprobe equipped with five wavelength-dispersive spectrometers; Tescan Mira 3 field emission scanning electron microscope equipped with an energy dispersive spectrometer; Tescan Integrated Mineral Analyzer (TIMA) system comprising a field emission scanning electron microscope (Tescan Mira 3), integrated with four energy dispersive detectors (EDAXElement) | Guangzhou Tuoyan Analytical Technology Co., Ltd., Guizhou, China (GTAT) | EPMA: 15 kV accelerating potential, beam current of 10 or 20 nA, defocused beam diameter of 5 µm, peak counting times 10–40 s, background measurements at 50% of peak counting duration; SEM: operating voltage of 25 kV, working distance of ~15.0 mm; TIMA: dot-mapping mode, working distance of 15 mm, spot size of ~92 nm, scanning at 3 µm resolution, 25 kV, 11.6 nA; LA-ICP-MS spot analysis: laser energy 5 J/cm2, repetition rate 15 Hz; LA-ICP-MS mapping: laser energy 5 J/cm2, repetition rate 15 Hz, spot size 10 µm, scan speed 40 µm/s | NIST 610, NIST 612, GSD-1G | [48 empty] | 1 | [7 empty] | 0.4 | [13 empty] | 3369 | [76 empty] | 2025 | L. Wang et al. (2026), Ore Geology Reviews, 188, 107059 |  | CHN | Guizhou
| Qingshan |  | Metamorphic |  |  | Zn, Pb | Ge | Zn, Pb, Ge | Meng et al., 2023 |  | P5-3-1 | P5-3-1 | underground mine |  |  |  |  | ore material | polished section | grab | mineral separate | [5 empty] | mineralisation |  |  |  | sphalerite, pyrite, galena, hemimorphite, willemite, goethite, smithsonite, cerussite | [6 empty] | calcite, pyrite, galena, sphalerite, hemimorphite, willemite, goethite, smithsonite, cerussite | polished sections (150 µm thick) | LA-ICPMS, EMPA, SEM-EDS | JEOL JXA-i SP100 microprobe equipped with five wavelength-dispersive spectrometers; Tescan Mira 3 field emission scanning electron microscope equipped with an energy dispersive spectrometer; Tescan Integrated Mineral Analyzer (TIMA) system comprising a field emission scanning electron microscope (Tescan Mira 3), integrated with four energy dispersive detectors (EDAXElement) | Guangzhou Tuoyan Analytical Technology Co., Ltd., Guizhou, China (GTAT) | EPMA: 15 kV accelerating potential, beam current of 10 or 20 nA, defocused beam diameter of 5 µm, peak counting times 10–40 s, background measurements at 50% of peak counting duration; SEM: operating voltage of 25 kV, working distance of ~15.0 mm; TIMA: dot-mapping mode, working distance of 15 mm, spot size of ~92 nm, scanning at 3 µm resolution, 25 kV, 11.6 nA; LA-ICP-MS spot analysis: laser energy 5 J/cm2, repetition rate 15 Hz; LA-ICP-MS mapping: laser energy 5 J/cm2, repetition rate 15 Hz, spot size 10 µm, scan speed 40 µm/s | NIST 610, NIST 612, GSD-1G | [48 empty] | 1.02 | [7 empty] | 0.1 | [13 empty] | 3379 | [76 empty] | 2025 | L. Wang et al. (2026), Ore Geology Reviews, 188, 107059 |  | CHN | Guizhou
| Qingshan |  | Metamorphic |  |  | Zn, Pb | Ge | Zn, Pb, Ge | Meng et al., 2023 |  | P5-4-1 | P5-4-1 | underground mine |  |  |  |  | ore material | polished section | grab | mineral separate | [5 empty] | mineralisation |  |  |  | sphalerite, pyrite, galena, hemimorphite, willemite, goethite, smithsonite, cerussite | [6 empty] | calcite, pyrite, galena, sphalerite, hemimorphite, willemite, goethite, smithsonite, cerussite | polished sections (150 µm thick) | LA-ICPMS, EMPA, SEM-EDS | JEOL JXA-i SP100 microprobe equipped with five wavelength-dispersive spectrometers; Tescan Mira 3 field emission scanning electron microscope equipped with an energy dispersive spectrometer; Tescan Integrated Mineral Analyzer (TIMA) system comprising a field emission scanning electron microscope (Tescan Mira 3), integrated with four energy dispersive detectors (EDAXElement) | Guangzhou Tuoyan Analytical Technology Co., Ltd., Guizhou, China (GTAT) | EPMA: 15 kV accelerating potential, beam current of 10 or 20 nA, defocused beam diameter of 5 µm, peak counting times 10–40 s, background measurements at 50% of peak counting duration; SEM: operating voltage of 25 kV, working distance of ~15.0 mm; TIMA: dot-mapping mode, working distance of 15 mm, spot size of ~92 nm, scanning at 3 µm resolution, 25 kV, 11.6 nA; LA-ICP-MS spot analysis: laser energy 5 J/cm2, repetition rate 15 Hz; LA-ICP-MS mapping: laser energy 5 J/cm2, repetition rate 15 Hz, spot size 10 µm, scan speed 40 µm/s | NIST 610, NIST 612, GSD-1G | [48 empty] | 0.73 | [7 empty] | 0.9 | [13 empty] | 3377 | [76 empty] | 2025 | L. Wang et al. (2026), Ore Geology Reviews, 188, 107059 |  | CHN | Guizhou
| Qingshan |  | Metamorphic |  |  | Zn, Pb | Ge | Zn, Pb, Ge | Meng et al., 2023 |  | P5-5-1 | P5-5-1 | underground mine |  |  |  |  | ore material | polished section | grab | mineral separate | [5 empty] | mineralisation |  |  |  | sphalerite, pyrite, galena, hemimorphite, willemite, goethite, smithsonite, cerussite | [6 empty] | calcite, pyrite, galena, sphalerite, hemimorphite, willemite, goethite, smithsonite, cerussite | polished sections (150 µm thick) | LA-ICPMS, EMPA, SEM-EDS | JEOL JXA-i SP100 microprobe equipped with five wavelength-dispersive spectrometers; Tescan Mira 3 field emission scanning electron microscope equipped with an energy dispersive spectrometer; Tescan Integrated Mineral Analyzer (TIMA) system comprising a field emission scanning electron microscope (Tescan Mira 3), integrated with four energy dispersive detectors (EDAXElement) | Guangzhou Tuoyan Analytical Technology Co., Ltd., Guizhou, China (GTAT) | EPMA: 15 kV accelerating potential, beam current of 10 or 20 nA, defocused beam diameter of 5 µm, peak counting times 10–40 s, background measurements at 50% of peak counting duration; SEM: operating voltage of 25 kV, working distance of ~15.0 mm; TIMA: dot-mapping mode, working distance of 15 mm, spot size of ~92 nm, scanning at 3 µm resolution, 25 kV, 11.6 nA; LA-ICP-MS spot analysis: laser energy 5 J/cm2, repetition rate 15 Hz; LA-ICP-MS mapping: laser energy 5 J/cm2, repetition rate 15 Hz, spot size 10 µm, scan speed 40 µm/s | NIST 610, NIST 612, GSD-1G | [48 empty] | 1.47 | [7 empty] | 0.1 | [13 empty] | 2652 | [76 empty] | 2025 | L. Wang et al. (2026), Ore Geology Reviews, 188, 107059 |  | CHN | Guizhou
| Qingshan |  | Metamorphic |  |  | Zn, Pb | Ge | Zn, Pb, Ge | Meng et al., 2023 |  | P5-6-1 | P5-6-1 | underground mine |  |  |  |  | ore material | polished section | grab | mineral separate | [5 empty] | mineralisation |  |  |  | sphalerite, pyrite, galena, hemimorphite, willemite, goethite, smithsonite, cerussite | [6 empty] | calcite, pyrite, galena, sphalerite, hemimorphite, willemite, goethite, smithsonite, cerussite | polished sections (150 µm thick) | LA-ICPMS, EMPA, SEM-EDS | JEOL JXA-i SP100 microprobe equipped with five wavelength-dispersive spectrometers; Tescan Mira 3 field emission scanning electron microscope equipped with an energy dispersive spectrometer; Tescan Integrated Mineral Analyzer (TIMA) system comprising a field emission scanning electron microscope (Tescan Mira 3), integrated with four energy dispersive detectors (EDAXElement) | Guangzhou Tuoyan Analytical Technology Co., Ltd., Guizhou, China (GTAT) | EPMA: 15 kV accelerating potential, beam current of 10 or 20 nA, defocused beam diameter of 5 µm, peak counting times 10–40 s, background measurements at 50% of peak counting duration; SEM: operating voltage of 25 kV, working distance of ~15.0 mm; TIMA: dot-mapping mode, working distance of 15 mm, spot size of ~92 nm, scanning at 3 µm resolution, 25 kV, 11.6 nA; LA-ICP-MS spot analysis: laser energy 5 J/cm2, repetition rate 15 Hz; LA-ICP-MS mapping: laser energy 5 J/cm2, repetition rate 15 Hz, spot size 10 µm, scan speed 40 µm/s | NIST 610, NIST 612, GSD-1G | [48 empty] | 1.34 | [7 empty] | 0.1 | [13 empty] | 3409 | [76 empty] | 2025 | L. Wang et al. (2026), Ore Geology Reviews, 188, 107059 |  | CHN | Guizhou
| Qingshan |  | Metamorphic |  |  | Zn, Pb | Ge | Zn, Pb, Ge | Meng et al., 2023 |  | P5-7-1 | P5-7-1 | underground mine |  |  |  |  | ore material | polished section | grab | mineral separate | [5 empty] | mineralisation |  |  |  | sphalerite, pyrite, galena, hemimorphite, willemite, goethite, smithsonite, cerussite | [6 empty] | calcite, pyrite, galena, sphalerite, hemimorphite, willemite, goethite, smithsonite, cerussite | polished sections (150 µm thick) | LA-ICPMS, EMPA, SEM-EDS | JEOL JXA-i SP100 microprobe equipped with five wavelength-dispersive spectrometers; Tescan Mira 3 field emission scanning electron microscope equipped with an energy dispersive spectrometer; Tescan Integrated Mineral Analyzer (TIMA) system comprising a field emission scanning electron microscope (Tescan Mira 3), integrated with four energy dispersive detectors (EDAXElement) | Guangzhou Tuoyan Analytical Technology Co., Ltd., Guizhou, China (GTAT) | EPMA: 15 kV accelerating potential, beam current of 10 or 20 nA, defocused beam diameter of 5 µm, peak counting times 10–40 s, background measurements at 50% of peak counting duration; SEM: operating voltage of 25 kV, working distance of ~15.0 mm; TIMA: dot-mapping mode, working distance of 15 mm, spot size of ~92 nm, scanning at 3 µm resolution, 25 kV, 11.6 nA; LA-ICP-MS spot analysis: laser energy 5 J/cm2, repetition rate 15 Hz; LA-ICP-MS mapping: laser energy 5 J/cm2, repetition rate 15 Hz, spot size 10 µm, scan speed 40 µm/s | NIST 610, NIST 612, GSD-1G | [48 empty] | 0.8 | [7 empty] | 13.7 | [13 empty] | 3336 | [76 empty] | 2025 | L. Wang et al. (2026), Ore Geology Reviews, 188, 107059 |  | CHN | Guizhou
| Qingshan |  | Metamorphic |  |  | Zn, Pb | Ge | Zn, Pb, Ge | Meng et al., 2023 |  | P5-8-1 | P5-8-1 | underground mine |  |  |  |  | ore material | polished section | grab | mineral separate | [5 empty] | mineralisation |  |  |  | sphalerite, pyrite, galena, hemimorphite, willemite, goethite, smithsonite, cerussite | [6 empty] | calcite, pyrite, galena, sphalerite, hemimorphite, willemite, goethite, smithsonite, cerussite | polished sections (150 µm thick) | LA-ICPMS, EMPA, SEM-EDS | JEOL JXA-i SP100 microprobe equipped with five wavelength-dispersive spectrometers; Tescan Mira 3 field emission scanning electron microscope equipped with an energy dispersive spectrometer; Tescan Integrated Mineral Analyzer (TIMA) system comprising a field emission scanning electron microscope (Tescan Mira 3), integrated with four energy dispersive detectors (EDAXElement) | Guangzhou Tuoyan Analytical Technology Co., Ltd., Guizhou, China (GTAT) | EPMA: 15 kV accelerating potential, beam current of 10 or 20 nA, defocused beam diameter of 5 µm, peak counting times 10–40 s, background measurements at 50% of peak counting duration; SEM: operating voltage of 25 kV, working distance of ~15.0 mm; TIMA: dot-mapping mode, working distance of 15 mm, spot size of ~92 nm, scanning at 3 µm resolution, 25 kV, 11.6 nA; LA-ICP-MS spot analysis: laser energy 5 J/cm2, repetition rate 15 Hz; LA-ICP-MS mapping: laser energy 5 J/cm2, repetition rate 15 Hz, spot size 10 µm, scan speed 40 µm/s | NIST 610, NIST 612, GSD-1G | [48 empty] | 1.59 | [7 empty] | 0.1 | [13 empty] | 2303 | [76 empty] | 2025 | L. Wang et al. (2026), Ore Geology Reviews, 188, 107059 |  | CHN | Guizhou
| Qingshan |  | Metamorphic |  |  | Zn, Pb | Ge | Zn, Pb, Ge | Meng et al., 2023 |  | P5-9-1 | P5-9-1 | underground mine |  |  |  |  | ore material | polished section | grab | mineral separate | [5 empty] | mineralisation |  |  |  | sphalerite, pyrite, galena, hemimorphite, willemite, goethite, smithsonite, cerussite | [6 empty] | calcite, pyrite, galena, sphalerite, hemimorphite, willemite, goethite, smithsonite, cerussite | polished sections (150 µm thick) | LA-ICPMS, EMPA, SEM-EDS | JEOL JXA-i SP100 microprobe equipped with five wavelength-dispersive spectrometers; Tescan Mira 3 field emission scanning electron microscope equipped with an energy dispersive spectrometer; Tescan Integrated Mineral Analyzer (TIMA) system comprising a field emission scanning electron microscope (Tescan Mira 3), integrated with four energy dispersive detectors (EDAXElement) | Guangzhou Tuoyan Analytical Technology Co., Ltd., Guizhou, China (GTAT) | EPMA: 15 kV accelerating potential, beam current of 10 or 20 nA, defocused beam diameter of 5 µm, peak counting times 10–40 s, background measurements at 50% of peak counting duration; SEM: operating voltage of 25 kV, working distance of ~15.0 mm; TIMA: dot-mapping mode, working distance of 15 mm, spot size of ~92 nm, scanning at 3 µm resolution, 25 kV, 11.6 nA; LA-ICP-MS spot analysis: laser energy 5 J/cm2, repetition rate 15 Hz; LA-ICP-MS mapping: laser energy 5 J/cm2, repetition rate 15 Hz, spot size 10 µm, scan speed 40 µm/s | NIST 610, NIST 612, GSD-1G | [48 empty] | 0.92 | [7 empty] | 0.4 | [13 empty] | 3521 | [76 empty] | 2025 | L. Wang et al. (2026), Ore Geology Reviews, 188, 107059 |  | CHN | Guizhou
| Qingshan |  | Metamorphic |  |  | Zn, Pb | Ge | Zn, Pb, Ge | Meng et al., 2023 |  | P5-10-1 | P5-10-1 | underground mine |  |  |  |  | ore material | polished section | grab | mineral separate | [5 empty] | mineralisation |  |  |  | sphalerite, pyrite, galena, hemimorphite, willemite, goethite, smithsonite, cerussite | [6 empty] | calcite, pyrite, galena, sphalerite, hemimorphite, willemite, goethite, smithsonite, cerussite | polished sections (150 µm thick) | LA-ICPMS, EMPA, SEM-EDS | JEOL JXA-i SP100 microprobe equipped with five wavelength-dispersive spectrometers; Tescan Mira 3 field emission scanning electron microscope equipped with an energy dispersive spectrometer; Tescan Integrated Mineral Analyzer (TIMA) system comprising a field emission scanning electron microscope (Tescan Mira 3), integrated with four energy dispersive detectors (EDAXElement) | Guangzhou Tuoyan Analytical Technology Co., Ltd., Guizhou, China (GTAT) | EPMA: 15 kV accelerating potential, beam current of 10 or 20 nA, defocused beam diameter of 5 µm, peak counting times 10–40 s, background measurements at 50% of peak counting duration; SEM: operating voltage of 25 kV, working distance of ~15.0 mm; TIMA: dot-mapping mode, working distance of 15 mm, spot size of ~92 nm, scanning at 3 µm resolution, 25 kV, 11.6 nA; LA-ICP-MS spot analysis: laser energy 5 J/cm2, repetition rate 15 Hz; LA-ICP-MS mapping: laser energy 5 J/cm2, repetition rate 15 Hz, spot size 10 µm, scan speed 40 µm/s | NIST 610, NIST 612, GSD-1G | [48 empty] | 13.68 | [7 empty] | 0.1 | [13 empty] | 3266 | [76 empty] | 2025 | L. Wang et al. (2026), Ore Geology Reviews, 188, 107059 |  | CHN | Guizhou
| Qingshan |  | Metamorphic |  |  | Zn, Pb | Ge | Zn, Pb, Ge | Meng et al., 2023 |  | P5-11-1 | P5-11-1 | underground mine |  |  |  |  | ore material | polished section | grab | mineral separate | [5 empty] | mineralisation |  |  |  | sphalerite, pyrite, galena, hemimorphite, willemite, goethite, smithsonite, cerussite | [6 empty] | calcite, pyrite, galena, sphalerite, hemimorphite, willemite, goethite, smithsonite, cerussite | polished sections (150 µm thick) | LA-ICPMS, EMPA, SEM-EDS | JEOL JXA-i SP100 microprobe equipped with five wavelength-dispersive spectrometers; Tescan Mira 3 field emission scanning electron microscope equipped with an energy dispersive spectrometer; Tescan Integrated Mineral Analyzer (TIMA) system comprising a field emission scanning electron microscope (Tescan Mira 3), integrated with four energy dispersive detectors (EDAXElement) | Guangzhou Tuoyan Analytical Technology Co., Ltd., Guizhou, China (GTAT) | EPMA: 15 kV accelerating potential, beam current of 10 or 20 nA, defocused beam diameter of 5 µm, peak counting times 10–40 s, background measurements at 50% of peak counting duration; SEM: operating voltage of 25 kV, working distance of ~15.0 mm; TIMA: dot-mapping mode, working distance of 15 mm, spot size of ~92 nm, scanning at 3 µm resolution, 25 kV, 11.6 nA; LA-ICP-MS spot analysis: laser energy 5 J/cm2, repetition rate 15 Hz; LA-ICP-MS mapping: laser energy 5 J/cm2, repetition rate 15 Hz, spot size 10 µm, scan speed 40 µm/s | NIST 610, NIST 612, GSD-1G | [48 empty] | 0.47 | [7 empty] | 0.3 | [13 empty] | 4744 | [76 empty] | 2025 | L. Wang et al. (2026), Ore Geology Reviews, 188, 107059 |  | CHN | Guizhou
| Qingshan |  | Metamorphic |  |  | Zn, Pb | Ge | Zn, Pb, Ge | Meng et al., 2023 |  | P5-12-1 | P5-12-1 | underground mine |  |  |  |  | ore material | polished section | grab | mineral separate | [5 empty] | mineralisation |  |  |  | sphalerite, pyrite, galena, hemimorphite, willemite, goethite, smithsonite, cerussite | [6 empty] | calcite, pyrite, galena, sphalerite, hemimorphite, willemite, goethite, smithsonite, cerussite | polished sections (150 µm thick) | LA-ICPMS, EMPA, SEM-EDS | JEOL JXA-i SP100 microprobe equipped with five wavelength-dispersive spectrometers; Tescan Mira 3 field emission scanning electron microscope equipped with an energy dispersive spectrometer; Tescan Integrated Mineral Analyzer (TIMA) system comprising a field emission scanning electron microscope (Tescan Mira 3), integrated with four energy dispersive detectors (EDAXElement) | Guangzhou Tuoyan Analytical Technology Co., Ltd., Guizhou, China (GTAT) | EPMA: 15 kV accelerating potential, beam current of 10 or 20 nA, defocused beam diameter of 5 µm, peak counting times 10–40 s, background measurements at 50% of peak counting duration; SEM: operating voltage of 25 kV, working distance of ~15.0 mm; TIMA: dot-mapping mode, working distance of 15 mm, spot size of ~92 nm, scanning at 3 µm resolution, 25 kV, 11.6 nA; LA-ICP-MS spot analysis: laser energy 5 J/cm2, repetition rate 15 Hz; LA-ICP-MS mapping: laser energy 5 J/cm2, repetition rate 15 Hz, spot size 10 µm, scan speed 40 µm/s | NIST 610, NIST 612, GSD-1G | [48 empty] | 1.01 | [7 empty] | 0.1 | [13 empty] | 2296 | [76 empty] | 2025 | L. Wang et al. (2026), Ore Geology Reviews, 188, 107059 |  | CHN | Guizhou
| Qingshan |  | Metamorphic |  |  | Zn, Pb | Ge | Zn, Pb, Ge | Meng et al., 2023 |  | Sauda deposit, Norway (Cook et al., 2009)-1 | Sauda deposit, Norway (Cook et al., 2009)-1 | underground mine |  |  |  |  | ore material | polished section | grab | mineral separate | [5 empty] | mineralisation |  |  |  | sphalerite, pyrite, galena, hemimorphite, willemite, goethite, smithsonite, cerussite | [6 empty] | calcite, pyrite, galena, sphalerite, hemimorphite, willemite, goethite, smithsonite, cerussite | polished sections (150 µm thick) | LA-ICPMS, EMPA, SEM-EDS | JEOL JXA-i SP100 microprobe equipped with five wavelength-dispersive spectrometers; Tescan Mira 3 field emission scanning electron microscope equipped with an energy dispersive spectrometer; Tescan Integrated Mineral Analyzer (TIMA) system comprising a field emission scanning electron microscope (Tescan Mira 3), integrated with four energy dispersive detectors (EDAXElement) | Guangzhou Tuoyan Analytical Technology Co., Ltd., Guizhou, China (GTAT) | EPMA: 15 kV accelerating potential, beam current of 10 or 20 nA, defocused beam diameter of 5 µm, peak counting times 10–40 s, background measurements at 50% of peak counting duration; SEM: operating voltage of 25 kV, working distance of ~15.0 mm; TIMA: dot-mapping mode, working distance of 15 mm, spot size of ~92 nm, scanning at 3 µm resolution, 25 kV, 11.6 nA; LA-ICP-MS spot analysis: laser energy 5 J/cm2, repetition rate 15 Hz; LA-ICP-MS mapping: laser energy 5 J/cm2, repetition rate 15 Hz, spot size 10 µm, scan speed 40 µm/s | NIST 610, NIST 612, GSD-1G | [147 empty] | 2025 | L. Wang et al. (2026), Ore Geology Reviews, 188, 107059 |  | CHN | Guizhou
| Qingshan |  | Metamorphic |  |  | Zn, Pb | Ge | Zn, Pb, Ge | Meng et al., 2023 |  | Source file-16 | Source file-16 | underground mine |  |  |  |  | ore material | polished section | grab | mineral separate | [5 empty] | mineralisation |  |  |  | sphalerite, pyrite, galena, hemimorphite, willemite, goethite, smithsonite, cerussite | [6 empty] | calcite, pyrite, galena, sphalerite, hemimorphite, willemite, goethite, smithsonite, cerussite | polished sections (150 µm thick) | LA-ICPMS, EMPA, SEM-EDS | JEOL JXA-i SP100 microprobe equipped with five wavelength-dispersive spectrometers; Tescan Mira 3 field emission scanning electron microscope equipped with an energy dispersive spectrometer; Tescan Integrated Mineral Analyzer (TIMA) system comprising a field emission scanning electron microscope (Tescan Mira 3), integrated with four energy dispersive detectors (EDAXElement) | Guangzhou Tuoyan Analytical Technology Co., Ltd., Guizhou, China (GTAT) | EPMA: 15 kV accelerating potential, beam current of 10 or 20 nA, defocused beam diameter of 5 µm, peak counting times 10–40 s, background measurements at 50% of peak counting duration; SEM: operating voltage of 25 kV, working distance of ~15.0 mm; TIMA: dot-mapping mode, working distance of 15 mm, spot size of ~92 nm, scanning at 3 µm resolution, 25 kV, 11.6 nA; LA-ICP-MS spot analysis: laser energy 5 J/cm2, repetition rate 15 Hz; LA-ICP-MS mapping: laser energy 5 J/cm2, repetition rate 15 Hz, spot size 10 µm, scan speed 40 µm/s | NIST 610, NIST 612, GSD-1G | [147 empty] | 2025 | L. Wang et al. (2026), Ore Geology Reviews, 188, 107059 |  | CHN | Guizhou
| Qingshan |  | Metamorphic |  |  | Zn, Pb | Ge | Zn, Pb, Ge | Meng et al., 2023 |  | Sa-1-1-1 | Sa-1-1-1 | underground mine |  |  |  |  | ore material | polished section | grab | mineral separate | [5 empty] | mineralisation |  |  |  | sphalerite, pyrite, galena, hemimorphite, willemite, goethite, smithsonite, cerussite | [6 empty] | calcite, pyrite, galena, sphalerite, hemimorphite, willemite, goethite, smithsonite, cerussite | polished sections (150 µm thick) | LA-ICPMS, EMPA, SEM-EDS | JEOL JXA-i SP100 microprobe equipped with five wavelength-dispersive spectrometers; Tescan Mira 3 field emission scanning electron microscope equipped with an energy dispersive spectrometer; Tescan Integrated Mineral Analyzer (TIMA) system comprising a field emission scanning electron microscope (Tescan Mira 3), integrated with four energy dispersive detectors (EDAXElement) | Guangzhou Tuoyan Analytical Technology Co., Ltd., Guizhou, China (GTAT) | EPMA: 15 kV accelerating potential, beam current of 10 or 20 nA, defocused beam diameter of 5 µm, peak counting times 10–40 s, background measurements at 50% of peak counting duration; SEM: operating voltage of 25 kV, working distance of ~15.0 mm; TIMA: dot-mapping mode, working distance of 15 mm, spot size of ~92 nm, scanning at 3 µm resolution, 25 kV, 11.6 nA; LA-ICP-MS spot analysis: laser energy 5 J/cm2, repetition rate 15 Hz; LA-ICP-MS mapping: laser energy 5 J/cm2, repetition rate 15 Hz, spot size 10 µm, scan speed 40 µm/s | NIST 610, NIST 612, GSD-1G | [48 empty] | 1.43 | [7 empty] | 42 | [13 empty] | 1449 | [76 empty] | 2025 | L. Wang et al. (2026), Ore Geology Reviews, 188, 107059 |  | CHN | Guizhou
| Qingshan |  | Metamorphic |  |  | Zn, Pb | Ge | Zn, Pb, Ge | Meng et al., 2023 |  | Sa-1-2-1 | Sa-1-2-1 | underground mine |  |  |  |  | ore material | polished section | grab | mineral separate | [5 empty] | mineralisation |  |  |  | sphalerite, pyrite, galena, hemimorphite, willemite, goethite, smithsonite, cerussite | [6 empty] | calcite, pyrite, galena, sphalerite, hemimorphite, willemite, goethite, smithsonite, cerussite | polished sections (150 µm thick) | LA-ICPMS, EMPA, SEM-EDS | JEOL JXA-i SP100 microprobe equipped with five wavelength-dispersive spectrometers; Tescan Mira 3 field emission scanning electron microscope equipped with an energy dispersive spectrometer; Tescan Integrated Mineral Analyzer (TIMA) system comprising a field emission scanning electron microscope (Tescan Mira 3), integrated with four energy dispersive detectors (EDAXElement) | Guangzhou Tuoyan Analytical Technology Co., Ltd., Guizhou, China (GTAT) | EPMA: 15 kV accelerating potential, beam current of 10 or 20 nA, defocused beam diameter of 5 µm, peak counting times 10–40 s, background measurements at 50% of peak counting duration; SEM: operating voltage of 25 kV, working distance of ~15.0 mm; TIMA: dot-mapping mode, working distance of 15 mm, spot size of ~92 nm, scanning at 3 µm resolution, 25 kV, 11.6 nA; LA-ICP-MS spot analysis: laser energy 5 J/cm2, repetition rate 15 Hz; LA-ICP-MS mapping: laser energy 5 J/cm2, repetition rate 15 Hz, spot size 10 µm, scan speed 40 µm/s | NIST 610, NIST 612, GSD-1G | [48 empty] | 0.9 | [7 empty] | 30 | [13 empty] | 898 | [76 empty] | 2025 | L. Wang et al. (2026), Ore Geology Reviews, 188, 107059 |  | CHN | Guizhou
| Qingshan |  | Metamorphic |  |  | Zn, Pb | Ge | Zn, Pb, Ge | Meng et al., 2023 |  | Sa-1-3-1 | Sa-1-3-1 | underground mine |  |  |  |  | ore material | polished section | grab | mineral separate | [5 empty] | mineralisation |  |  |  | sphalerite, pyrite, galena, hemimorphite, willemite, goethite, smithsonite, cerussite | [6 empty] | calcite, pyrite, galena, sphalerite, hemimorphite, willemite, goethite, smithsonite, cerussite | polished sections (150 µm thick) | LA-ICPMS, EMPA, SEM-EDS | JEOL JXA-i SP100 microprobe equipped with five wavelength-dispersive spectrometers; Tescan Mira 3 field emission scanning electron microscope equipped with an energy dispersive spectrometer; Tescan Integrated Mineral Analyzer (TIMA) system comprising a field emission scanning electron microscope (Tescan Mira 3), integrated with four energy dispersive detectors (EDAXElement) | Guangzhou Tuoyan Analytical Technology Co., Ltd., Guizhou, China (GTAT) | EPMA: 15 kV accelerating potential, beam current of 10 or 20 nA, defocused beam diameter of 5 µm, peak counting times 10–40 s, background measurements at 50% of peak counting duration; SEM: operating voltage of 25 kV, working distance of ~15.0 mm; TIMA: dot-mapping mode, working distance of 15 mm, spot size of ~92 nm, scanning at 3 µm resolution, 25 kV, 11.6 nA; LA-ICP-MS spot analysis: laser energy 5 J/cm2, repetition rate 15 Hz; LA-ICP-MS mapping: laser energy 5 J/cm2, repetition rate 15 Hz, spot size 10 µm, scan speed 40 µm/s | NIST 610, NIST 612, GSD-1G | [48 empty] | 0.99 | [7 empty] | 30 | [13 empty] | 892 | [76 empty] | 2025 | L. Wang et al. (2026), Ore Geology Reviews, 188, 107059 |  | CHN | Guizhou
| Qingshan |  | Metamorphic |  |  | Zn, Pb | Ge | Zn, Pb, Ge | Meng et al., 2023 |  | Sa-1-4-1 | Sa-1-4-1 | underground mine |  |  |  |  | ore material | polished section | grab | mineral separate | [5 empty] | mineralisation |  |  |  | sphalerite, pyrite, galena, hemimorphite, willemite, goethite, smithsonite, cerussite | [6 empty] | calcite, pyrite, galena, sphalerite, hemimorphite, willemite, goethite, smithsonite, cerussite | polished sections (150 µm thick) | LA-ICPMS, EMPA, SEM-EDS | JEOL JXA-i SP100 microprobe equipped with five wavelength-dispersive spectrometers; Tescan Mira 3 field emission scanning electron microscope equipped with an energy dispersive spectrometer; Tescan Integrated Mineral Analyzer (TIMA) system comprising a field emission scanning electron microscope (Tescan Mira 3), integrated with four energy dispersive detectors (EDAXElement) | Guangzhou Tuoyan Analytical Technology Co., Ltd., Guizhou, China (GTAT) | EPMA: 15 kV accelerating potential, beam current of 10 or 20 nA, defocused beam diameter of 5 µm, peak counting times 10–40 s, background measurements at 50% of peak counting duration; SEM: operating voltage of 25 kV, working distance of ~15.0 mm; TIMA: dot-mapping mode, working distance of 15 mm, spot size of ~92 nm, scanning at 3 µm resolution, 25 kV, 11.6 nA; LA-ICP-MS spot analysis: laser energy 5 J/cm2, repetition rate 15 Hz; LA-ICP-MS mapping: laser energy 5 J/cm2, repetition rate 15 Hz, spot size 10 µm, scan speed 40 µm/s | NIST 610, NIST 612, GSD-1G | [48 empty] | 0.94 | [7 empty] | 29 | [13 empty] | 923 | [76 empty] | 2025 | L. Wang et al. (2026), Ore Geology Reviews, 188, 107059 |  | CHN | Guizhou
| Qingshan |  | Metamorphic |  |  | Zn, Pb | Ge | Zn, Pb, Ge | Meng et al., 2023 |  | Sa-1-5-1 | Sa-1-5-1 | underground mine |  |  |  |  | ore material | polished section | grab | mineral separate | [5 empty] | mineralisation |  |  |  | sphalerite, pyrite, galena, hemimorphite, willemite, goethite, smithsonite, cerussite | [6 empty] | calcite, pyrite, galena, sphalerite, hemimorphite, willemite, goethite, smithsonite, cerussite | polished sections (150 µm thick) | LA-ICPMS, EMPA, SEM-EDS | JEOL JXA-i SP100 microprobe equipped with five wavelength-dispersive spectrometers; Tescan Mira 3 field emission scanning electron microscope equipped with an energy dispersive spectrometer; Tescan Integrated Mineral Analyzer (TIMA) system comprising a field emission scanning electron microscope (Tescan Mira 3), integrated with four energy dispersive detectors (EDAXElement) | Guangzhou Tuoyan Analytical Technology Co., Ltd., Guizhou, China (GTAT) | EPMA: 15 kV accelerating potential, beam current of 10 or 20 nA, defocused beam diameter of 5 µm, peak counting times 10–40 s, background measurements at 50% of peak counting duration; SEM: operating voltage of 25 kV, working distance of ~15.0 mm; TIMA: dot-mapping mode, working distance of 15 mm, spot size of ~92 nm, scanning at 3 µm resolution, 25 kV, 11.6 nA; LA-ICP-MS spot analysis: laser energy 5 J/cm2, repetition rate 15 Hz; LA-ICP-MS mapping: laser energy 5 J/cm2, repetition rate 15 Hz, spot size 10 µm, scan speed 40 µm/s | NIST 610, NIST 612, GSD-1G | [48 empty] | 1.1 | [7 empty] | 27 | [13 empty] | 941 | [76 empty] | 2025 | L. Wang et al. (2026), Ore Geology Reviews, 188, 107059 |  | CHN | Guizhou
| Qingshan |  | Metamorphic |  |  | Zn, Pb | Ge | Zn, Pb, Ge | Meng et al., 2023 |  | Sa-1-6-1 | Sa-1-6-1 | underground mine |  |  |  |  | ore material | polished section | grab | mineral separate | [5 empty] | mineralisation |  |  |  | sphalerite, pyrite, galena, hemimorphite, willemite, goethite, smithsonite, cerussite | [6 empty] | calcite, pyrite, galena, sphalerite, hemimorphite, willemite, goethite, smithsonite, cerussite | polished sections (150 µm thick) | LA-ICPMS, EMPA, SEM-EDS | JEOL JXA-i SP100 microprobe equipped with five wavelength-dispersive spectrometers; Tescan Mira 3 field emission scanning electron microscope equipped with an energy dispersive spectrometer; Tescan Integrated Mineral Analyzer (TIMA) system comprising a field emission scanning electron microscope (Tescan Mira 3), integrated with four energy dispersive detectors (EDAXElement) | Guangzhou Tuoyan Analytical Technology Co., Ltd., Guizhou, China (GTAT) | EPMA: 15 kV accelerating potential, beam current of 10 or 20 nA, defocused beam diameter of 5 µm, peak counting times 10–40 s, background measurements at 50% of peak counting duration; SEM: operating voltage of 25 kV, working distance of ~15.0 mm; TIMA: dot-mapping mode, working distance of 15 mm, spot size of ~92 nm, scanning at 3 µm resolution, 25 kV, 11.6 nA; LA-ICP-MS spot analysis: laser energy 5 J/cm2, repetition rate 15 Hz; LA-ICP-MS mapping: laser energy 5 J/cm2, repetition rate 15 Hz, spot size 10 µm, scan speed 40 µm/s | NIST 610, NIST 612, GSD-1G | [48 empty] | 0.86 | [7 empty] | 28 | [13 empty] | 919 | [76 empty] | 2025 | L. Wang et al. (2026), Ore Geology Reviews, 188, 107059 |  | CHN | Guizhou
| Qingshan |  | Metamorphic |  |  | Zn, Pb | Ge | Zn, Pb, Ge | Meng et al., 2023 |  | Sa-1-7-1 | Sa-1-7-1 | underground mine |  |  |  |  | ore material | polished section | grab | mineral separate | [5 empty] | mineralisation |  |  |  | sphalerite, pyrite, galena, hemimorphite, willemite, goethite, smithsonite, cerussite | [6 empty] | calcite, pyrite, galena, sphalerite, hemimorphite, willemite, goethite, smithsonite, cerussite | polished sections (150 µm thick) | LA-ICPMS, EMPA, SEM-EDS | JEOL JXA-i SP100 microprobe equipped with five wavelength-dispersive spectrometers; Tescan Mira 3 field emission scanning electron microscope equipped with an energy dispersive spectrometer; Tescan Integrated Mineral Analyzer (TIMA) system comprising a field emission scanning electron microscope (Tescan Mira 3), integrated with four energy dispersive detectors (EDAXElement) | Guangzhou Tuoyan Analytical Technology Co., Ltd., Guizhou, China (GTAT) | EPMA: 15 kV accelerating potential, beam current of 10 or 20 nA, defocused beam diameter of 5 µm, peak counting times 10–40 s, background measurements at 50% of peak counting duration; SEM: operating voltage of 25 kV, working distance of ~15.0 mm; TIMA: dot-mapping mode, working distance of 15 mm, spot size of ~92 nm, scanning at 3 µm resolution, 25 kV, 11.6 nA; LA-ICP-MS spot analysis: laser energy 5 J/cm2, repetition rate 15 Hz; LA-ICP-MS mapping: laser energy 5 J/cm2, repetition rate 15 Hz, spot size 10 µm, scan speed 40 µm/s | NIST 610, NIST 612, GSD-1G | [48 empty] | 1.07 | [7 empty] | 28 | [13 empty] | 934 | [76 empty] | 2025 | L. Wang et al. (2026), Ore Geology Reviews, 188, 107059 |  | CHN | Guizhou
| Qingshan |  | Metamorphic |  |  | Zn, Pb | Ge | Zn, Pb, Ge | Meng et al., 2023 |  | Sa-1-8-1 | Sa-1-8-1 | underground mine |  |  |  |  | ore material | polished section | grab | mineral separate | [5 empty] | mineralisation |  |  |  | sphalerite, pyrite, galena, hemimorphite, willemite, goethite, smithsonite, cerussite | [6 empty] | calcite, pyrite, galena, sphalerite, hemimorphite, willemite, goethite, smithsonite, cerussite | polished sections (150 µm thick) | LA-ICPMS, EMPA, SEM-EDS | JEOL JXA-i SP100 microprobe equipped with five wavelength-dispersive spectrometers; Tescan Mira 3 field emission scanning electron microscope equipped with an energy dispersive spectrometer; Tescan Integrated Mineral Analyzer (TIMA) system comprising a field emission scanning electron microscope (Tescan Mira 3), integrated with four energy dispersive detectors (EDAXElement) | Guangzhou Tuoyan Analytical Technology Co., Ltd., Guizhou, China (GTAT) | EPMA: 15 kV accelerating potential, beam current of 10 or 20 nA, defocused beam diameter of 5 µm, peak counting times 10–40 s, background measurements at 50% of peak counting duration; SEM: operating voltage of 25 kV, working distance of ~15.0 mm; TIMA: dot-mapping mode, working distance of 15 mm, spot size of ~92 nm, scanning at 3 µm resolution, 25 kV, 11.6 nA; LA-ICP-MS spot analysis: laser energy 5 J/cm2, repetition rate 15 Hz; LA-ICP-MS mapping: laser energy 5 J/cm2, repetition rate 15 Hz, spot size 10 µm, scan speed 40 µm/s | NIST 610, NIST 612, GSD-1G | [48 empty] | 0.91 | [7 empty] | 28 | [13 empty] | 874 | [76 empty] | 2025 | L. Wang et al. (2026), Ore Geology Reviews, 188, 107059 |  | CHN | Guizhou
| Qingshan |  | Metamorphic |  |  | Zn, Pb | Ge | Zn, Pb, Ge | Meng et al., 2023 |  | Sa-1-9-1 | Sa-1-9-1 | underground mine |  |  |  |  | ore material | polished section | grab | mineral separate | [5 empty] | mineralisation |  |  |  | sphalerite, pyrite, galena, hemimorphite, willemite, goethite, smithsonite, cerussite | [6 empty] | calcite, pyrite, galena, sphalerite, hemimorphite, willemite, goethite, smithsonite, cerussite | polished sections (150 µm thick) | LA-ICPMS, EMPA, SEM-EDS | JEOL JXA-i SP100 microprobe equipped with five wavelength-dispersive spectrometers; Tescan Mira 3 field emission scanning electron microscope equipped with an energy dispersive spectrometer; Tescan Integrated Mineral Analyzer (TIMA) system comprising a field emission scanning electron microscope (Tescan Mira 3), integrated with four energy dispersive detectors (EDAXElement) | Guangzhou Tuoyan Analytical Technology Co., Ltd., Guizhou, China (GTAT) | EPMA: 15 kV accelerating potential, beam current of 10 or 20 nA, defocused beam diameter of 5 µm, peak counting times 10–40 s, background measurements at 50% of peak counting duration; SEM: operating voltage of 25 kV, working distance of ~15.0 mm; TIMA: dot-mapping mode, working distance of 15 mm, spot size of ~92 nm, scanning at 3 µm resolution, 25 kV, 11.6 nA; LA-ICP-MS spot analysis: laser energy 5 J/cm2, repetition rate 15 Hz; LA-ICP-MS mapping: laser energy 5 J/cm2, repetition rate 15 Hz, spot size 10 µm, scan speed 40 µm/s | NIST 610, NIST 612, GSD-1G | [48 empty] | 1.06 | [7 empty] | 27 | [13 empty] | 940 | [76 empty] | 2025 | L. Wang et al. (2026), Ore Geology Reviews, 188, 107059 |  | CHN | Guizhou
| Qingshan |  | Metamorphic |  |  | Zn, Pb | Ge | Zn, Pb, Ge | Meng et al., 2023 |  | Sa-1-10-1 | Sa-1-10-1 | underground mine |  |  |  |  | ore material | polished section | grab | mineral separate | [5 empty] | mineralisation |  |  |  | sphalerite, pyrite, galena, hemimorphite, willemite, goethite, smithsonite, cerussite | [6 empty] | calcite, pyrite, galena, sphalerite, hemimorphite, willemite, goethite, smithsonite, cerussite | polished sections (150 µm thick) | LA-ICPMS, EMPA, SEM-EDS | JEOL JXA-i SP100 microprobe equipped with five wavelength-dispersive spectrometers; Tescan Mira 3 field emission scanning electron microscope equipped with an energy dispersive spectrometer; Tescan Integrated Mineral Analyzer (TIMA) system comprising a field emission scanning electron microscope (Tescan Mira 3), integrated with four energy dispersive detectors (EDAXElement) | Guangzhou Tuoyan Analytical Technology Co., Ltd., Guizhou, China (GTAT) | EPMA: 15 kV accelerating potential, beam current of 10 or 20 nA, defocused beam diameter of 5 µm, peak counting times 10–40 s, background measurements at 50% of peak counting duration; SEM: operating voltage of 25 kV, working distance of ~15.0 mm; TIMA: dot-mapping mode, working distance of 15 mm, spot size of ~92 nm, scanning at 3 µm resolution, 25 kV, 11.6 nA; LA-ICP-MS spot analysis: laser energy 5 J/cm2, repetition rate 15 Hz; LA-ICP-MS mapping: laser energy 5 J/cm2, repetition rate 15 Hz, spot size 10 µm, scan speed 40 µm/s | NIST 610, NIST 612, GSD-1G | [48 empty] | 1.04 | [7 empty] | 28 | [13 empty] | 925 | [76 empty] | 2025 | L. Wang et al. (2026), Ore Geology Reviews, 188, 107059 |  | CHN | Guizhou
| Qingshan |  | Metamorphic |  |  | Zn, Pb | Ge | Zn, Pb, Ge | Meng et al., 2023 |  | Laochang deposit, Yunnan, China (Ye et al., 2011)-1 | Laochang deposit, Yunnan, China (Ye et al., 2011)-1 | underground mine |  |  |  |  | ore material | polished section | grab | mineral separate | [5 empty] | mineralisation |  |  |  | sphalerite, pyrite, galena, hemimorphite, willemite, goethite, smithsonite, cerussite | [6 empty] | calcite, pyrite, galena, sphalerite, hemimorphite, willemite, goethite, smithsonite, cerussite | polished sections (150 µm thick) | LA-ICPMS, EMPA, SEM-EDS | JEOL JXA-i SP100 microprobe equipped with five wavelength-dispersive spectrometers; Tescan Mira 3 field emission scanning electron microscope equipped with an energy dispersive spectrometer; Tescan Integrated Mineral Analyzer (TIMA) system comprising a field emission scanning electron microscope (Tescan Mira 3), integrated with four energy dispersive detectors (EDAXElement) | Guangzhou Tuoyan Analytical Technology Co., Ltd., Guizhou, China (GTAT) | EPMA: 15 kV accelerating potential, beam current of 10 or 20 nA, defocused beam diameter of 5 µm, peak counting times 10–40 s, background measurements at 50% of peak counting duration; SEM: operating voltage of 25 kV, working distance of ~15.0 mm; TIMA: dot-mapping mode, working distance of 15 mm, spot size of ~92 nm, scanning at 3 µm resolution, 25 kV, 11.6 nA; LA-ICP-MS spot analysis: laser energy 5 J/cm2, repetition rate 15 Hz; LA-ICP-MS mapping: laser energy 5 J/cm2, repetition rate 15 Hz, spot size 10 µm, scan speed 40 µm/s | NIST 610, NIST 612, GSD-1G | [147 empty] | 2025 | L. Wang et al. (2026), Ore Geology Reviews, 188, 107059 |  | CHN | Guizhou
| Qingshan |  | Metamorphic |  |  | Zn, Pb | Ge | Zn, Pb, Ge | Meng et al., 2023 |  | Source file-17 | Source file-17 | underground mine |  |  |  |  | ore material | polished section | grab | mineral separate | [5 empty] | mineralisation |  |  |  | sphalerite, pyrite, galena, hemimorphite, willemite, goethite, smithsonite, cerussite | [6 empty] | calcite, pyrite, galena, sphalerite, hemimorphite, willemite, goethite, smithsonite, cerussite | polished sections (150 µm thick) | LA-ICPMS, EMPA, SEM-EDS | JEOL JXA-i SP100 microprobe equipped with five wavelength-dispersive spectrometers; Tescan Mira 3 field emission scanning electron microscope equipped with an energy dispersive spectrometer; Tescan Integrated Mineral Analyzer (TIMA) system comprising a field emission scanning electron microscope (Tescan Mira 3), integrated with four energy dispersive detectors (EDAXElement) | Guangzhou Tuoyan Analytical Technology Co., Ltd., Guizhou, China (GTAT) | EPMA: 15 kV accelerating potential, beam current of 10 or 20 nA, defocused beam diameter of 5 µm, peak counting times 10–40 s, background measurements at 50% of peak counting duration; SEM: operating voltage of 25 kV, working distance of ~15.0 mm; TIMA: dot-mapping mode, working distance of 15 mm, spot size of ~92 nm, scanning at 3 µm resolution, 25 kV, 11.6 nA; LA-ICP-MS spot analysis: laser energy 5 J/cm2, repetition rate 15 Hz; LA-ICP-MS mapping: laser energy 5 J/cm2, repetition rate 15 Hz, spot size 10 µm, scan speed 40 µm/s | NIST 610, NIST 612, GSD-1G | [147 empty] | 2025 | L. Wang et al. (2026), Ore Geology Reviews, 188, 107059 |  | CHN | Guizhou
| Qingshan |  | Metamorphic |  |  | Zn, Pb | Ge | Zn, Pb, Ge | Meng et al., 2023 |  | 9LC1-1 | 9LC1-1 | underground mine |  |  |  |  | ore material | polished section | grab | mineral separate | [5 empty] | mineralisation |  |  |  | sphalerite, pyrite, galena, hemimorphite, willemite, goethite, smithsonite, cerussite | [6 empty] | calcite, pyrite, galena, sphalerite, hemimorphite, willemite, goethite, smithsonite, cerussite | polished sections (150 µm thick) | LA-ICPMS, EMPA, SEM-EDS | JEOL JXA-i SP100 microprobe equipped with five wavelength-dispersive spectrometers; Tescan Mira 3 field emission scanning electron microscope equipped with an energy dispersive spectrometer; Tescan Integrated Mineral Analyzer (TIMA) system comprising a field emission scanning electron microscope (Tescan Mira 3), integrated with four energy dispersive detectors (EDAXElement) | Guangzhou Tuoyan Analytical Technology Co., Ltd., Guizhou, China (GTAT) | EPMA: 15 kV accelerating potential, beam current of 10 or 20 nA, defocused beam diameter of 5 µm, peak counting times 10–40 s, background measurements at 50% of peak counting duration; SEM: operating voltage of 25 kV, working distance of ~15.0 mm; TIMA: dot-mapping mode, working distance of 15 mm, spot size of ~92 nm, scanning at 3 µm resolution, 25 kV, 11.6 nA; LA-ICP-MS spot analysis: laser energy 5 J/cm2, repetition rate 15 Hz; LA-ICP-MS mapping: laser energy 5 J/cm2, repetition rate 15 Hz, spot size 10 µm, scan speed 40 µm/s | NIST 610, NIST 612, GSD-1G | [48 empty] | 2.83 | [7 empty] | 191 | [13 empty] | 2626 | [76 empty] | 2025 | L. Wang et al. (2026), Ore Geology Reviews, 188, 107059 |  | CHN | Guizhou
| Qingshan |  | Metamorphic |  |  | Zn, Pb | Ge | Zn, Pb, Ge | Meng et al., 2023 |  | 9LC2-1 | 9LC2-1 | underground mine |  |  |  |  | ore material | polished section | grab | mineral separate | [5 empty] | mineralisation |  |  |  | sphalerite, pyrite, galena, hemimorphite, willemite, goethite, smithsonite, cerussite | [6 empty] | calcite, pyrite, galena, sphalerite, hemimorphite, willemite, goethite, smithsonite, cerussite | polished sections (150 µm thick) | LA-ICPMS, EMPA, SEM-EDS | JEOL JXA-i SP100 microprobe equipped with five wavelength-dispersive spectrometers; Tescan Mira 3 field emission scanning electron microscope equipped with an energy dispersive spectrometer; Tescan Integrated Mineral Analyzer (TIMA) system comprising a field emission scanning electron microscope (Tescan Mira 3), integrated with four energy dispersive detectors (EDAXElement) | Guangzhou Tuoyan Analytical Technology Co., Ltd., Guizhou, China (GTAT) | EPMA: 15 kV accelerating potential, beam current of 10 or 20 nA, defocused beam diameter of 5 µm, peak counting times 10–40 s, background measurements at 50% of peak counting duration; SEM: operating voltage of 25 kV, working distance of ~15.0 mm; TIMA: dot-mapping mode, working distance of 15 mm, spot size of ~92 nm, scanning at 3 µm resolution, 25 kV, 11.6 nA; LA-ICP-MS spot analysis: laser energy 5 J/cm2, repetition rate 15 Hz; LA-ICP-MS mapping: laser energy 5 J/cm2, repetition rate 15 Hz, spot size 10 µm, scan speed 40 µm/s | NIST 610, NIST 612, GSD-1G | [48 empty] | 2.52 | [7 empty] | 188 | [13 empty] | 2660 | [76 empty] | 2025 | L. Wang et al. (2026), Ore Geology Reviews, 188, 107059 |  | CHN | Guizhou
| Qingshan |  | Metamorphic |  |  | Zn, Pb | Ge | Zn, Pb, Ge | Meng et al., 2023 |  | 9LC3-1 | 9LC3-1 | underground mine |  |  |  |  | ore material | polished section | grab | mineral separate | [5 empty] | mineralisation |  |  |  | sphalerite, pyrite, galena, hemimorphite, willemite, goethite, smithsonite, cerussite | [6 empty] | calcite, pyrite, galena, sphalerite, hemimorphite, willemite, goethite, smithsonite, cerussite | polished sections (150 µm thick) | LA-ICPMS, EMPA, SEM-EDS | JEOL JXA-i SP100 microprobe equipped with five wavelength-dispersive spectrometers; Tescan Mira 3 field emission scanning electron microscope equipped with an energy dispersive spectrometer; Tescan Integrated Mineral Analyzer (TIMA) system comprising a field emission scanning electron microscope (Tescan Mira 3), integrated with four energy dispersive detectors (EDAXElement) | Guangzhou Tuoyan Analytical Technology Co., Ltd., Guizhou, China (GTAT) | EPMA: 15 kV accelerating potential, beam current of 10 or 20 nA, defocused beam diameter of 5 µm, peak counting times 10–40 s, background measurements at 50% of peak counting duration; SEM: operating voltage of 25 kV, working distance of ~15.0 mm; TIMA: dot-mapping mode, working distance of 15 mm, spot size of ~92 nm, scanning at 3 µm resolution, 25 kV, 11.6 nA; LA-ICP-MS spot analysis: laser energy 5 J/cm2, repetition rate 15 Hz; LA-ICP-MS mapping: laser energy 5 J/cm2, repetition rate 15 Hz, spot size 10 µm, scan speed 40 µm/s | NIST 610, NIST 612, GSD-1G | [48 empty] | 2.98 | [7 empty] | 184 | [13 empty] | 2707 | [76 empty] | 2025 | L. Wang et al. (2026), Ore Geology Reviews, 188, 107059 |  | CHN | Guizhou
| Qingshan |  | Metamorphic |  |  | Zn, Pb | Ge | Zn, Pb, Ge | Meng et al., 2023 |  | 9LC4-1 | 9LC4-1 | underground mine |  |  |  |  | ore material | polished section | grab | mineral separate | [5 empty] | mineralisation |  |  |  | sphalerite, pyrite, galena, hemimorphite, willemite, goethite, smithsonite, cerussite | [6 empty] | calcite, pyrite, galena, sphalerite, hemimorphite, willemite, goethite, smithsonite, cerussite | polished sections (150 µm thick) | LA-ICPMS, EMPA, SEM-EDS | JEOL JXA-i SP100 microprobe equipped with five wavelength-dispersive spectrometers; Tescan Mira 3 field emission scanning electron microscope equipped with an energy dispersive spectrometer; Tescan Integrated Mineral Analyzer (TIMA) system comprising a field emission scanning electron microscope (Tescan Mira 3), integrated with four energy dispersive detectors (EDAXElement) | Guangzhou Tuoyan Analytical Technology Co., Ltd., Guizhou, China (GTAT) | EPMA: 15 kV accelerating potential, beam current of 10 or 20 nA, defocused beam diameter of 5 µm, peak counting times 10–40 s, background measurements at 50% of peak counting duration; SEM: operating voltage of 25 kV, working distance of ~15.0 mm; TIMA: dot-mapping mode, working distance of 15 mm, spot size of ~92 nm, scanning at 3 µm resolution, 25 kV, 11.6 nA; LA-ICP-MS spot analysis: laser energy 5 J/cm2, repetition rate 15 Hz; LA-ICP-MS mapping: laser energy 5 J/cm2, repetition rate 15 Hz, spot size 10 µm, scan speed 40 µm/s | NIST 610, NIST 612, GSD-1G | [48 empty] | 3.57 | [7 empty] | 232 | [13 empty] | 2844 | [76 empty] | 2025 | L. Wang et al. (2026), Ore Geology Reviews, 188, 107059 |  | CHN | Guizhou
| Qingshan |  | Metamorphic |  |  | Zn, Pb | Ge | Zn, Pb, Ge | Meng et al., 2023 |  | 9LC5-1 | 9LC5-1 | underground mine |  |  |  |  | ore material | polished section | grab | mineral separate | [5 empty] | mineralisation |  |  |  | sphalerite, pyrite, galena, hemimorphite, willemite, goethite, smithsonite, cerussite | [6 empty] | calcite, pyrite, galena, sphalerite, hemimorphite, willemite, goethite, smithsonite, cerussite | polished sections (150 µm thick) | LA-ICPMS, EMPA, SEM-EDS | JEOL JXA-i SP100 microprobe equipped with five wavelength-dispersive spectrometers; Tescan Mira 3 field emission scanning electron microscope equipped with an energy dispersive spectrometer; Tescan Integrated Mineral Analyzer (TIMA) system comprising a field emission scanning electron microscope (Tescan Mira 3), integrated with four energy dispersive detectors (EDAXElement) | Guangzhou Tuoyan Analytical Technology Co., Ltd., Guizhou, China (GTAT) | EPMA: 15 kV accelerating potential, beam current of 10 or 20 nA, defocused beam diameter of 5 µm, peak counting times 10–40 s, background measurements at 50% of peak counting duration; SEM: operating voltage of 25 kV, working distance of ~15.0 mm; TIMA: dot-mapping mode, working distance of 15 mm, spot size of ~92 nm, scanning at 3 µm resolution, 25 kV, 11.6 nA; LA-ICP-MS spot analysis: laser energy 5 J/cm2, repetition rate 15 Hz; LA-ICP-MS mapping: laser energy 5 J/cm2, repetition rate 15 Hz, spot size 10 µm, scan speed 40 µm/s | NIST 610, NIST 612, GSD-1G | [48 empty] | 4.94 | [7 empty] | 230 | [13 empty] | 2845 | [76 empty] | 2025 | L. Wang et al. (2026), Ore Geology Reviews, 188, 107059 |  | CHN | Guizhou
| Qingshan |  | Metamorphic |  |  | Zn, Pb | Ge | Zn, Pb, Ge | Meng et al., 2023 |  | 9LC6-1 | 9LC6-1 | underground mine |  |  |  |  | ore material | polished section | grab | mineral separate | [5 empty] | mineralisation |  |  |  | sphalerite, pyrite, galena, hemimorphite, willemite, goethite, smithsonite, cerussite | [6 empty] | calcite, pyrite, galena, sphalerite, hemimorphite, willemite, goethite, smithsonite, cerussite | polished sections (150 µm thick) | LA-ICPMS, EMPA, SEM-EDS | JEOL JXA-i SP100 microprobe equipped with five wavelength-dispersive spectrometers; Tescan Mira 3 field emission scanning electron microscope equipped with an energy dispersive spectrometer; Tescan Integrated Mineral Analyzer (TIMA) system comprising a field emission scanning electron microscope (Tescan Mira 3), integrated with four energy dispersive detectors (EDAXElement) | Guangzhou Tuoyan Analytical Technology Co., Ltd., Guizhou, China (GTAT) | EPMA: 15 kV accelerating potential, beam current of 10 or 20 nA, defocused beam diameter of 5 µm, peak counting times 10–40 s, background measurements at 50% of peak counting duration; SEM: operating voltage of 25 kV, working distance of ~15.0 mm; TIMA: dot-mapping mode, working distance of 15 mm, spot size of ~92 nm, scanning at 3 µm resolution, 25 kV, 11.6 nA; LA-ICP-MS spot analysis: laser energy 5 J/cm2, repetition rate 15 Hz; LA-ICP-MS mapping: laser energy 5 J/cm2, repetition rate 15 Hz, spot size 10 µm, scan speed 40 µm/s | NIST 610, NIST 612, GSD-1G | [48 empty] | 3.6 | [7 empty] | 196 | [13 empty] | 2761 | [76 empty] | 2025 | L. Wang et al. (2026), Ore Geology Reviews, 188, 107059 |  | CHN | Guizhou
| Qingshan |  | Metamorphic |  |  | Zn, Pb | Ge | Zn, Pb, Ge | Meng et al., 2023 |  | 9LC7-1 | 9LC7-1 | underground mine |  |  |  |  | ore material | polished section | grab | mineral separate | [5 empty] | mineralisation |  |  |  | sphalerite, pyrite, galena, hemimorphite, willemite, goethite, smithsonite, cerussite | [6 empty] | calcite, pyrite, galena, sphalerite, hemimorphite, willemite, goethite, smithsonite, cerussite | polished sections (150 µm thick) | LA-ICPMS, EMPA, SEM-EDS | JEOL JXA-i SP100 microprobe equipped with five wavelength-dispersive spectrometers; Tescan Mira 3 field emission scanning electron microscope equipped with an energy dispersive spectrometer; Tescan Integrated Mineral Analyzer (TIMA) system comprising a field emission scanning electron microscope (Tescan Mira 3), integrated with four energy dispersive detectors (EDAXElement) | Guangzhou Tuoyan Analytical Technology Co., Ltd., Guizhou, China (GTAT) | EPMA: 15 kV accelerating potential, beam current of 10 or 20 nA, defocused beam diameter of 5 µm, peak counting times 10–40 s, background measurements at 50% of peak counting duration; SEM: operating voltage of 25 kV, working distance of ~15.0 mm; TIMA: dot-mapping mode, working distance of 15 mm, spot size of ~92 nm, scanning at 3 µm resolution, 25 kV, 11.6 nA; LA-ICP-MS spot analysis: laser energy 5 J/cm2, repetition rate 15 Hz; LA-ICP-MS mapping: laser energy 5 J/cm2, repetition rate 15 Hz, spot size 10 µm, scan speed 40 µm/s | NIST 610, NIST 612, GSD-1G | [48 empty] | 2.93 | [7 empty] | 206 | [13 empty] | 2879 | [76 empty] | 2025 | L. Wang et al. (2026), Ore Geology Reviews, 188, 107059 |  | CHN | Guizhou
| Qingshan |  | Metamorphic |  |  | Zn, Pb | Ge | Zn, Pb, Ge | Meng et al., 2023 |  | 9LC8-1 | 9LC8-1 | underground mine |  |  |  |  | ore material | polished section | grab | mineral separate | [5 empty] | mineralisation |  |  |  | sphalerite, pyrite, galena, hemimorphite, willemite, goethite, smithsonite, cerussite | [6 empty] | calcite, pyrite, galena, sphalerite, hemimorphite, willemite, goethite, smithsonite, cerussite | polished sections (150 µm thick) | LA-ICPMS, EMPA, SEM-EDS | JEOL JXA-i SP100 microprobe equipped with five wavelength-dispersive spectrometers; Tescan Mira 3 field emission scanning electron microscope equipped with an energy dispersive spectrometer; Tescan Integrated Mineral Analyzer (TIMA) system comprising a field emission scanning electron microscope (Tescan Mira 3), integrated with four energy dispersive detectors (EDAXElement) | Guangzhou Tuoyan Analytical Technology Co., Ltd., Guizhou, China (GTAT) | EPMA: 15 kV accelerating potential, beam current of 10 or 20 nA, defocused beam diameter of 5 µm, peak counting times 10–40 s, background measurements at 50% of peak counting duration; SEM: operating voltage of 25 kV, working distance of ~15.0 mm; TIMA: dot-mapping mode, working distance of 15 mm, spot size of ~92 nm, scanning at 3 µm resolution, 25 kV, 11.6 nA; LA-ICP-MS spot analysis: laser energy 5 J/cm2, repetition rate 15 Hz; LA-ICP-MS mapping: laser energy 5 J/cm2, repetition rate 15 Hz, spot size 10 µm, scan speed 40 µm/s | NIST 610, NIST 612, GSD-1G | [48 empty] | 3.64 | [7 empty] | 193 | [13 empty] | 2711 | [76 empty] | 2025 | L. Wang et al. (2026), Ore Geology Reviews, 188, 107059 |  | CHN | Guizhou
| Qingshan |  | Metamorphic |  |  | Zn, Pb | Ge | Zn, Pb, Ge | Meng et al., 2023 |  | 9LC9-1 | 9LC9-1 | underground mine |  |  |  |  | ore material | polished section | grab | mineral separate | [5 empty] | mineralisation |  |  |  | sphalerite, pyrite, galena, hemimorphite, willemite, goethite, smithsonite, cerussite | [6 empty] | calcite, pyrite, galena, sphalerite, hemimorphite, willemite, goethite, smithsonite, cerussite | polished sections (150 µm thick) | LA-ICPMS, EMPA, SEM-EDS | JEOL JXA-i SP100 microprobe equipped with five wavelength-dispersive spectrometers; Tescan Mira 3 field emission scanning electron microscope equipped with an energy dispersive spectrometer; Tescan Integrated Mineral Analyzer (TIMA) system comprising a field emission scanning electron microscope (Tescan Mira 3), integrated with four energy dispersive detectors (EDAXElement) | Guangzhou Tuoyan Analytical Technology Co., Ltd., Guizhou, China (GTAT) | EPMA: 15 kV accelerating potential, beam current of 10 or 20 nA, defocused beam diameter of 5 µm, peak counting times 10–40 s, background measurements at 50% of peak counting duration; SEM: operating voltage of 25 kV, working distance of ~15.0 mm; TIMA: dot-mapping mode, working distance of 15 mm, spot size of ~92 nm, scanning at 3 µm resolution, 25 kV, 11.6 nA; LA-ICP-MS spot analysis: laser energy 5 J/cm2, repetition rate 15 Hz; LA-ICP-MS mapping: laser energy 5 J/cm2, repetition rate 15 Hz, spot size 10 µm, scan speed 40 µm/s | NIST 610, NIST 612, GSD-1G | [48 empty] | 2.76 | [7 empty] | 179 | [13 empty] | 2678 | [76 empty] | 2025 | L. Wang et al. (2026), Ore Geology Reviews, 188, 107059 |  | CHN | Guizhou
| Qingshan |  | Metamorphic |  |  | Zn, Pb | Ge | Zn, Pb, Ge | Meng et al., 2023 |  | 9LC10-1 | 9LC10-1 | underground mine |  |  |  |  | ore material | polished section | grab | mineral separate | [5 empty] | mineralisation |  |  |  | sphalerite, pyrite, galena, hemimorphite, willemite, goethite, smithsonite, cerussite | [6 empty] | calcite, pyrite, galena, sphalerite, hemimorphite, willemite, goethite, smithsonite, cerussite | polished sections (150 µm thick) | LA-ICPMS, EMPA, SEM-EDS | JEOL JXA-i SP100 microprobe equipped with five wavelength-dispersive spectrometers; Tescan Mira 3 field emission scanning electron microscope equipped with an energy dispersive spectrometer; Tescan Integrated Mineral Analyzer (TIMA) system comprising a field emission scanning electron microscope (Tescan Mira 3), integrated with four energy dispersive detectors (EDAXElement) | Guangzhou Tuoyan Analytical Technology Co., Ltd., Guizhou, China (GTAT) | EPMA: 15 kV accelerating potential, beam current of 10 or 20 nA, defocused beam diameter of 5 µm, peak counting times 10–40 s, background measurements at 50% of peak counting duration; SEM: operating voltage of 25 kV, working distance of ~15.0 mm; TIMA: dot-mapping mode, working distance of 15 mm, spot size of ~92 nm, scanning at 3 µm resolution, 25 kV, 11.6 nA; LA-ICP-MS spot analysis: laser energy 5 J/cm2, repetition rate 15 Hz; LA-ICP-MS mapping: laser energy 5 J/cm2, repetition rate 15 Hz, spot size 10 µm, scan speed 40 µm/s | NIST 610, NIST 612, GSD-1G | [48 empty] | 3.13 | [7 empty] | 176 | [13 empty] | 2690 | [76 empty] | 2025 | L. Wang et al. (2026), Ore Geology Reviews, 188, 107059 |  | CHN | Guizhou
| Qingshan |  | Metamorphic |  |  | Zn, Pb | Ge | Zn, Pb, Ge | Meng et al., 2023 |  | 9LC11-1 | 9LC11-1 | underground mine |  |  |  |  | ore material | polished section | grab | mineral separate | [5 empty] | mineralisation |  |  |  | sphalerite, pyrite, galena, hemimorphite, willemite, goethite, smithsonite, cerussite | [6 empty] | calcite, pyrite, galena, sphalerite, hemimorphite, willemite, goethite, smithsonite, cerussite | polished sections (150 µm thick) | LA-ICPMS, EMPA, SEM-EDS | JEOL JXA-i SP100 microprobe equipped with five wavelength-dispersive spectrometers; Tescan Mira 3 field emission scanning electron microscope equipped with an energy dispersive spectrometer; Tescan Integrated Mineral Analyzer (TIMA) system comprising a field emission scanning electron microscope (Tescan Mira 3), integrated with four energy dispersive detectors (EDAXElement) | Guangzhou Tuoyan Analytical Technology Co., Ltd., Guizhou, China (GTAT) | EPMA: 15 kV accelerating potential, beam current of 10 or 20 nA, defocused beam diameter of 5 µm, peak counting times 10–40 s, background measurements at 50% of peak counting duration; SEM: operating voltage of 25 kV, working distance of ~15.0 mm; TIMA: dot-mapping mode, working distance of 15 mm, spot size of ~92 nm, scanning at 3 µm resolution, 25 kV, 11.6 nA; LA-ICP-MS spot analysis: laser energy 5 J/cm2, repetition rate 15 Hz; LA-ICP-MS mapping: laser energy 5 J/cm2, repetition rate 15 Hz, spot size 10 µm, scan speed 40 µm/s | NIST 610, NIST 612, GSD-1G | [48 empty] | 7.13 | [7 empty] | 183 | [13 empty] | 2645 | [76 empty] | 2025 | L. Wang et al. (2026), Ore Geology Reviews, 188, 107059 |  | CHN | Guizhou
| Qingshan |  | Metamorphic |  |  | Zn, Pb | Ge | Zn, Pb, Ge | Meng et al., 2023 |  | 9LC12-1 | 9LC12-1 | underground mine |  |  |  |  | ore material | polished section | grab | mineral separate | [5 empty] | mineralisation |  |  |  | sphalerite, pyrite, galena, hemimorphite, willemite, goethite, smithsonite, cerussite | [6 empty] | calcite, pyrite, galena, sphalerite, hemimorphite, willemite, goethite, smithsonite, cerussite | polished sections (150 µm thick) | LA-ICPMS, EMPA, SEM-EDS | JEOL JXA-i SP100 microprobe equipped with five wavelength-dispersive spectrometers; Tescan Mira 3 field emission scanning electron microscope equipped with an energy dispersive spectrometer; Tescan Integrated Mineral Analyzer (TIMA) system comprising a field emission scanning electron microscope (Tescan Mira 3), integrated with four energy dispersive detectors (EDAXElement) | Guangzhou Tuoyan Analytical Technology Co., Ltd., Guizhou, China (GTAT) | EPMA: 15 kV accelerating potential, beam current of 10 or 20 nA, defocused beam diameter of 5 µm, peak counting times 10–40 s, background measurements at 50% of peak counting duration; SEM: operating voltage of 25 kV, working distance of ~15.0 mm; TIMA: dot-mapping mode, working distance of 15 mm, spot size of ~92 nm, scanning at 3 µm resolution, 25 kV, 11.6 nA; LA-ICP-MS spot analysis: laser energy 5 J/cm2, repetition rate 15 Hz; LA-ICP-MS mapping: laser energy 5 J/cm2, repetition rate 15 Hz, spot size 10 µm, scan speed 40 µm/s | NIST 610, NIST 612, GSD-1G | [48 empty] | 5.64 | [7 empty] | 191 | [13 empty] | 2767 | [76 empty] | 2025 | L. Wang et al. (2026), Ore Geology Reviews, 188, 107059 |  | CHN | Guizhou
| Qingshan |  | Metamorphic |  |  | Zn, Pb | Ge | Zn, Pb, Ge | Meng et al., 2023 |  | 9LC13-1 | 9LC13-1 | underground mine |  |  |  |  | ore material | polished section | grab | mineral separate | [5 empty] | mineralisation |  |  |  | sphalerite, pyrite, galena, hemimorphite, willemite, goethite, smithsonite, cerussite | [6 empty] | calcite, pyrite, galena, sphalerite, hemimorphite, willemite, goethite, smithsonite, cerussite | polished sections (150 µm thick) | LA-ICPMS, EMPA, SEM-EDS | JEOL JXA-i SP100 microprobe equipped with five wavelength-dispersive spectrometers; Tescan Mira 3 field emission scanning electron microscope equipped with an energy dispersive spectrometer; Tescan Integrated Mineral Analyzer (TIMA) system comprising a field emission scanning electron microscope (Tescan Mira 3), integrated with four energy dispersive detectors (EDAXElement) | Guangzhou Tuoyan Analytical Technology Co., Ltd., Guizhou, China (GTAT) | EPMA: 15 kV accelerating potential, beam current of 10 or 20 nA, defocused beam diameter of 5 µm, peak counting times 10–40 s, background measurements at 50% of peak counting duration; SEM: operating voltage of 25 kV, working distance of ~15.0 mm; TIMA: dot-mapping mode, working distance of 15 mm, spot size of ~92 nm, scanning at 3 µm resolution, 25 kV, 11.6 nA; LA-ICP-MS spot analysis: laser energy 5 J/cm2, repetition rate 15 Hz; LA-ICP-MS mapping: laser energy 5 J/cm2, repetition rate 15 Hz, spot size 10 µm, scan speed 40 µm/s | NIST 610, NIST 612, GSD-1G | [48 empty] | 2.11 | [7 empty] | 134 | [13 empty] | 2771 | [76 empty] | 2025 | L. Wang et al. (2026), Ore Geology Reviews, 188, 107059 |  | CHN | Guizhou
| Qingshan |  | Metamorphic |  |  | Zn, Pb | Ge | Zn, Pb, Ge | Meng et al., 2023 |  | 9LC14-1 | 9LC14-1 | underground mine |  |  |  |  | ore material | polished section | grab | mineral separate | [5 empty] | mineralisation |  |  |  | sphalerite, pyrite, galena, hemimorphite, willemite, goethite, smithsonite, cerussite | [6 empty] | calcite, pyrite, galena, sphalerite, hemimorphite, willemite, goethite, smithsonite, cerussite | polished sections (150 µm thick) | LA-ICPMS, EMPA, SEM-EDS | JEOL JXA-i SP100 microprobe equipped with five wavelength-dispersive spectrometers; Tescan Mira 3 field emission scanning electron microscope equipped with an energy dispersive spectrometer; Tescan Integrated Mineral Analyzer (TIMA) system comprising a field emission scanning electron microscope (Tescan Mira 3), integrated with four energy dispersive detectors (EDAXElement) | Guangzhou Tuoyan Analytical Technology Co., Ltd., Guizhou, China (GTAT) | EPMA: 15 kV accelerating potential, beam current of 10 or 20 nA, defocused beam diameter of 5 µm, peak counting times 10–40 s, background measurements at 50% of peak counting duration; SEM: operating voltage of 25 kV, working distance of ~15.0 mm; TIMA: dot-mapping mode, working distance of 15 mm, spot size of ~92 nm, scanning at 3 µm resolution, 25 kV, 11.6 nA; LA-ICP-MS spot analysis: laser energy 5 J/cm2, repetition rate 15 Hz; LA-ICP-MS mapping: laser energy 5 J/cm2, repetition rate 15 Hz, spot size 10 µm, scan speed 40 µm/s | NIST 610, NIST 612, GSD-1G | [48 empty] | 3.85 | [7 empty] | 80 | [13 empty] | 2695 | [76 empty] | 2025 | L. Wang et al. (2026), Ore Geology Reviews, 188, 107059 |  | CHN | Guizhou
| Qingshan |  | Metamorphic |  |  | Zn, Pb | Ge | Zn, Pb, Ge | Meng et al., 2023 |  | LC19.1-1 | LC19.1-1 | underground mine |  |  |  |  | ore material | polished section | grab | mineral separate | [5 empty] | mineralisation |  |  |  | sphalerite, pyrite, galena, hemimorphite, willemite, goethite, smithsonite, cerussite | [6 empty] | calcite, pyrite, galena, sphalerite, hemimorphite, willemite, goethite, smithsonite, cerussite | polished sections (150 µm thick) | LA-ICPMS, EMPA, SEM-EDS | JEOL JXA-i SP100 microprobe equipped with five wavelength-dispersive spectrometers; Tescan Mira 3 field emission scanning electron microscope equipped with an energy dispersive spectrometer; Tescan Integrated Mineral Analyzer (TIMA) system comprising a field emission scanning electron microscope (Tescan Mira 3), integrated with four energy dispersive detectors (EDAXElement) | Guangzhou Tuoyan Analytical Technology Co., Ltd., Guizhou, China (GTAT) | EPMA: 15 kV accelerating potential, beam current of 10 or 20 nA, defocused beam diameter of 5 µm, peak counting times 10–40 s, background measurements at 50% of peak counting duration; SEM: operating voltage of 25 kV, working distance of ~15.0 mm; TIMA: dot-mapping mode, working distance of 15 mm, spot size of ~92 nm, scanning at 3 µm resolution, 25 kV, 11.6 nA; LA-ICP-MS spot analysis: laser energy 5 J/cm2, repetition rate 15 Hz; LA-ICP-MS mapping: laser energy 5 J/cm2, repetition rate 15 Hz, spot size 10 µm, scan speed 40 µm/s | NIST 610, NIST 612, GSD-1G | [48 empty] | 3.78 | [7 empty] | 263 | [13 empty] | 4111 | [76 empty] | 2025 | L. Wang et al. (2026), Ore Geology Reviews, 188, 107059 |  | CHN | Guizhou
| Qingshan |  | Metamorphic |  |  | Zn, Pb | Ge | Zn, Pb, Ge | Meng et al., 2023 |  | LC19.2-1 | LC19.2-1 | underground mine |  |  |  |  | ore material | polished section | grab | mineral separate | [5 empty] | mineralisation |  |  |  | sphalerite, pyrite, galena, hemimorphite, willemite, goethite, smithsonite, cerussite | [6 empty] | calcite, pyrite, galena, sphalerite, hemimorphite, willemite, goethite, smithsonite, cerussite | polished sections (150 µm thick) | LA-ICPMS, EMPA, SEM-EDS | JEOL JXA-i SP100 microprobe equipped with five wavelength-dispersive spectrometers; Tescan Mira 3 field emission scanning electron microscope equipped with an energy dispersive spectrometer; Tescan Integrated Mineral Analyzer (TIMA) system comprising a field emission scanning electron microscope (Tescan Mira 3), integrated with four energy dispersive detectors (EDAXElement) | Guangzhou Tuoyan Analytical Technology Co., Ltd., Guizhou, China (GTAT) | EPMA: 15 kV accelerating potential, beam current of 10 or 20 nA, defocused beam diameter of 5 µm, peak counting times 10–40 s, background measurements at 50% of peak counting duration; SEM: operating voltage of 25 kV, working distance of ~15.0 mm; TIMA: dot-mapping mode, working distance of 15 mm, spot size of ~92 nm, scanning at 3 µm resolution, 25 kV, 11.6 nA; LA-ICP-MS spot analysis: laser energy 5 J/cm2, repetition rate 15 Hz; LA-ICP-MS mapping: laser energy 5 J/cm2, repetition rate 15 Hz, spot size 10 µm, scan speed 40 µm/s | NIST 610, NIST 612, GSD-1G | [48 empty] | 3.21 | [7 empty] | 566 | [13 empty] | 3173 | [76 empty] | 2025 | L. Wang et al. (2026), Ore Geology Reviews, 188, 107059 |  | CHN | Guizhou
| Qingshan |  | Metamorphic |  |  | Zn, Pb | Ge | Zn, Pb, Ge | Meng et al., 2023 |  | LC19.3-1 | LC19.3-1 | underground mine |  |  |  |  | ore material | polished section | grab | mineral separate | [5 empty] | mineralisation |  |  |  | sphalerite, pyrite, galena, hemimorphite, willemite, goethite, smithsonite, cerussite | [6 empty] | calcite, pyrite, galena, sphalerite, hemimorphite, willemite, goethite, smithsonite, cerussite | polished sections (150 µm thick) | LA-ICPMS, EMPA, SEM-EDS | JEOL JXA-i SP100 microprobe equipped with five wavelength-dispersive spectrometers; Tescan Mira 3 field emission scanning electron microscope equipped with an energy dispersive spectrometer; Tescan Integrated Mineral Analyzer (TIMA) system comprising a field emission scanning electron microscope (Tescan Mira 3), integrated with four energy dispersive detectors (EDAXElement) | Guangzhou Tuoyan Analytical Technology Co., Ltd., Guizhou, China (GTAT) | EPMA: 15 kV accelerating potential, beam current of 10 or 20 nA, defocused beam diameter of 5 µm, peak counting times 10–40 s, background measurements at 50% of peak counting duration; SEM: operating voltage of 25 kV, working distance of ~15.0 mm; TIMA: dot-mapping mode, working distance of 15 mm, spot size of ~92 nm, scanning at 3 µm resolution, 25 kV, 11.6 nA; LA-ICP-MS spot analysis: laser energy 5 J/cm2, repetition rate 15 Hz; LA-ICP-MS mapping: laser energy 5 J/cm2, repetition rate 15 Hz, spot size 10 µm, scan speed 40 µm/s | NIST 610, NIST 612, GSD-1G | [48 empty] | 4.32 | [7 empty] | 236 | [13 empty] | 3123 | [76 empty] | 2025 | L. Wang et al. (2026), Ore Geology Reviews, 188, 107059 |  | CHN | Guizhou
| Qingshan |  | Metamorphic |  |  | Zn, Pb | Ge | Zn, Pb, Ge | Meng et al., 2023 |  | LC19.4-1 | LC19.4-1 | underground mine |  |  |  |  | ore material | polished section | grab | mineral separate | [5 empty] | mineralisation |  |  |  | sphalerite, pyrite, galena, hemimorphite, willemite, goethite, smithsonite, cerussite | [6 empty] | calcite, pyrite, galena, sphalerite, hemimorphite, willemite, goethite, smithsonite, cerussite | polished sections (150 µm thick) | LA-ICPMS, EMPA, SEM-EDS | JEOL JXA-i SP100 microprobe equipped with five wavelength-dispersive spectrometers; Tescan Mira 3 field emission scanning electron microscope equipped with an energy dispersive spectrometer; Tescan Integrated Mineral Analyzer (TIMA) system comprising a field emission scanning electron microscope (Tescan Mira 3), integrated with four energy dispersive detectors (EDAXElement) | Guangzhou Tuoyan Analytical Technology Co., Ltd., Guizhou, China (GTAT) | EPMA: 15 kV accelerating potential, beam current of 10 or 20 nA, defocused beam diameter of 5 µm, peak counting times 10–40 s, background measurements at 50% of peak counting duration; SEM: operating voltage of 25 kV, working distance of ~15.0 mm; TIMA: dot-mapping mode, working distance of 15 mm, spot size of ~92 nm, scanning at 3 µm resolution, 25 kV, 11.6 nA; LA-ICP-MS spot analysis: laser energy 5 J/cm2, repetition rate 15 Hz; LA-ICP-MS mapping: laser energy 5 J/cm2, repetition rate 15 Hz, spot size 10 µm, scan speed 40 µm/s | NIST 610, NIST 612, GSD-1G | [48 empty] | 3.64 | [7 empty] | 252 | [13 empty] | 3558 | [76 empty] | 2025 | L. Wang et al. (2026), Ore Geology Reviews, 188, 107059 |  | CHN | Guizhou
| Qingshan |  | Metamorphic |  |  | Zn, Pb | Ge | Zn, Pb, Ge | Meng et al., 2023 |  | LC19.5-1 | LC19.5-1 | underground mine |  |  |  |  | ore material | polished section | grab | mineral separate | [5 empty] | mineralisation |  |  |  | sphalerite, pyrite, galena, hemimorphite, willemite, goethite, smithsonite, cerussite | [6 empty] | calcite, pyrite, galena, sphalerite, hemimorphite, willemite, goethite, smithsonite, cerussite | polished sections (150 µm thick) | LA-ICPMS, EMPA, SEM-EDS | JEOL JXA-i SP100 microprobe equipped with five wavelength-dispersive spectrometers; Tescan Mira 3 field emission scanning electron microscope equipped with an energy dispersive spectrometer; Tescan Integrated Mineral Analyzer (TIMA) system comprising a field emission scanning electron microscope (Tescan Mira 3), integrated with four energy dispersive detectors (EDAXElement) | Guangzhou Tuoyan Analytical Technology Co., Ltd., Guizhou, China (GTAT) | EPMA: 15 kV accelerating potential, beam current of 10 or 20 nA, defocused beam diameter of 5 µm, peak counting times 10–40 s, background measurements at 50% of peak counting duration; SEM: operating voltage of 25 kV, working distance of ~15.0 mm; TIMA: dot-mapping mode, working distance of 15 mm, spot size of ~92 nm, scanning at 3 µm resolution, 25 kV, 11.6 nA; LA-ICP-MS spot analysis: laser energy 5 J/cm2, repetition rate 15 Hz; LA-ICP-MS mapping: laser energy 5 J/cm2, repetition rate 15 Hz, spot size 10 µm, scan speed 40 µm/s | NIST 610, NIST 612, GSD-1G | [48 empty] | 3.86 | [7 empty] | 262 | [13 empty] | 3482 | [76 empty] | 2025 | L. Wang et al. (2026), Ore Geology Reviews, 188, 107059 |  | CHN | Guizhou
| Qingshan |  | Metamorphic |  |  | Zn, Pb | Ge | Zn, Pb, Ge | Meng et al., 2023 |  | LC19.6-1 | LC19.6-1 | underground mine |  |  |  |  | ore material | polished section | grab | mineral separate | [5 empty] | mineralisation |  |  |  | sphalerite, pyrite, galena, hemimorphite, willemite, goethite, smithsonite, cerussite | [6 empty] | calcite, pyrite, galena, sphalerite, hemimorphite, willemite, goethite, smithsonite, cerussite | polished sections (150 µm thick) | LA-ICPMS, EMPA, SEM-EDS | JEOL JXA-i SP100 microprobe equipped with five wavelength-dispersive spectrometers; Tescan Mira 3 field emission scanning electron microscope equipped with an energy dispersive spectrometer; Tescan Integrated Mineral Analyzer (TIMA) system comprising a field emission scanning electron microscope (Tescan Mira 3), integrated with four energy dispersive detectors (EDAXElement) | Guangzhou Tuoyan Analytical Technology Co., Ltd., Guizhou, China (GTAT) | EPMA: 15 kV accelerating potential, beam current of 10 or 20 nA, defocused beam diameter of 5 µm, peak counting times 10–40 s, background measurements at 50% of peak counting duration; SEM: operating voltage of 25 kV, working distance of ~15.0 mm; TIMA: dot-mapping mode, working distance of 15 mm, spot size of ~92 nm, scanning at 3 µm resolution, 25 kV, 11.6 nA; LA-ICP-MS spot analysis: laser energy 5 J/cm2, repetition rate 15 Hz; LA-ICP-MS mapping: laser energy 5 J/cm2, repetition rate 15 Hz, spot size 10 µm, scan speed 40 µm/s | NIST 610, NIST 612, GSD-1G | [48 empty] | 3.47 | [7 empty] | 262 | [13 empty] | 3558 | [76 empty] | 2025 | L. Wang et al. (2026), Ore Geology Reviews, 188, 107059 |  | CHN | Guizhou
| Qingshan |  | Metamorphic |  |  | Zn, Pb | Ge | Zn, Pb, Ge | Meng et al., 2023 |  | LC19.7-1 | LC19.7-1 | underground mine |  |  |  |  | ore material | polished section | grab | mineral separate | [5 empty] | mineralisation |  |  |  | sphalerite, pyrite, galena, hemimorphite, willemite, goethite, smithsonite, cerussite | [6 empty] | calcite, pyrite, galena, sphalerite, hemimorphite, willemite, goethite, smithsonite, cerussite | polished sections (150 µm thick) | LA-ICPMS, EMPA, SEM-EDS | JEOL JXA-i SP100 microprobe equipped with five wavelength-dispersive spectrometers; Tescan Mira 3 field emission scanning electron microscope equipped with an energy dispersive spectrometer; Tescan Integrated Mineral Analyzer (TIMA) system comprising a field emission scanning electron microscope (Tescan Mira 3), integrated with four energy dispersive detectors (EDAXElement) | Guangzhou Tuoyan Analytical Technology Co., Ltd., Guizhou, China (GTAT) | EPMA: 15 kV accelerating potential, beam current of 10 or 20 nA, defocused beam diameter of 5 µm, peak counting times 10–40 s, background measurements at 50% of peak counting duration; SEM: operating voltage of 25 kV, working distance of ~15.0 mm; TIMA: dot-mapping mode, working distance of 15 mm, spot size of ~92 nm, scanning at 3 µm resolution, 25 kV, 11.6 nA; LA-ICP-MS spot analysis: laser energy 5 J/cm2, repetition rate 15 Hz; LA-ICP-MS mapping: laser energy 5 J/cm2, repetition rate 15 Hz, spot size 10 µm, scan speed 40 µm/s | NIST 610, NIST 612, GSD-1G | [48 empty] | 3.45 | [7 empty] | 254 | [13 empty] | 3525 | [76 empty] | 2025 | L. Wang et al. (2026), Ore Geology Reviews, 188, 107059 |  | CHN | Guizhou
| Qingshan |  | Metamorphic |  |  | Zn, Pb | Ge | Zn, Pb, Ge | Meng et al., 2023 |  | LC19.8-1 | LC19.8-1 | underground mine |  |  |  |  | ore material | polished section | grab | mineral separate | [5 empty] | mineralisation |  |  |  | sphalerite, pyrite, galena, hemimorphite, willemite, goethite, smithsonite, cerussite | [6 empty] | calcite, pyrite, galena, sphalerite, hemimorphite, willemite, goethite, smithsonite, cerussite | polished sections (150 µm thick) | LA-ICPMS, EMPA, SEM-EDS | JEOL JXA-i SP100 microprobe equipped with five wavelength-dispersive spectrometers; Tescan Mira 3 field emission scanning electron microscope equipped with an energy dispersive spectrometer; Tescan Integrated Mineral Analyzer (TIMA) system comprising a field emission scanning electron microscope (Tescan Mira 3), integrated with four energy dispersive detectors (EDAXElement) | Guangzhou Tuoyan Analytical Technology Co., Ltd., Guizhou, China (GTAT) | EPMA: 15 kV accelerating potential, beam current of 10 or 20 nA, defocused beam diameter of 5 µm, peak counting times 10–40 s, background measurements at 50% of peak counting duration; SEM: operating voltage of 25 kV, working distance of ~15.0 mm; TIMA: dot-mapping mode, working distance of 15 mm, spot size of ~92 nm, scanning at 3 µm resolution, 25 kV, 11.6 nA; LA-ICP-MS spot analysis: laser energy 5 J/cm2, repetition rate 15 Hz; LA-ICP-MS mapping: laser energy 5 J/cm2, repetition rate 15 Hz, spot size 10 µm, scan speed 40 µm/s | NIST 610, NIST 612, GSD-1G | [48 empty] | 3.63 | [7 empty] | 250 | [13 empty] | 3191 | [76 empty] | 2025 | L. Wang et al. (2026), Ore Geology Reviews, 188, 107059 |  | CHN | Guizhou
| Qingshan |  | Metamorphic |  |  | Zn, Pb | Ge | Zn, Pb, Ge | Meng et al., 2023 |  | LC09-18.1-1 | LC09-18.1-1 | underground mine |  |  |  |  | ore material | polished section | grab | mineral separate | [5 empty] | mineralisation |  |  |  | sphalerite, pyrite, galena, hemimorphite, willemite, goethite, smithsonite, cerussite | [6 empty] | calcite, pyrite, galena, sphalerite, hemimorphite, willemite, goethite, smithsonite, cerussite | polished sections (150 µm thick) | LA-ICPMS, EMPA, SEM-EDS | JEOL JXA-i SP100 microprobe equipped with five wavelength-dispersive spectrometers; Tescan Mira 3 field emission scanning electron microscope equipped with an energy dispersive spectrometer; Tescan Integrated Mineral Analyzer (TIMA) system comprising a field emission scanning electron microscope (Tescan Mira 3), integrated with four energy dispersive detectors (EDAXElement) | Guangzhou Tuoyan Analytical Technology Co., Ltd., Guizhou, China (GTAT) | EPMA: 15 kV accelerating potential, beam current of 10 or 20 nA, defocused beam diameter of 5 µm, peak counting times 10–40 s, background measurements at 50% of peak counting duration; SEM: operating voltage of 25 kV, working distance of ~15.0 mm; TIMA: dot-mapping mode, working distance of 15 mm, spot size of ~92 nm, scanning at 3 µm resolution, 25 kV, 11.6 nA; LA-ICP-MS spot analysis: laser energy 5 J/cm2, repetition rate 15 Hz; LA-ICP-MS mapping: laser energy 5 J/cm2, repetition rate 15 Hz, spot size 10 µm, scan speed 40 µm/s | NIST 610, NIST 612, GSD-1G | [48 empty] | 9.2 | [7 empty] | 117 | [13 empty] | 3266 | [76 empty] | 2025 | L. Wang et al. (2026), Ore Geology Reviews, 188, 107059 |  | CHN | Guizhou
| Qingshan |  | Metamorphic |  |  | Zn, Pb | Ge | Zn, Pb, Ge | Meng et al., 2023 |  | LC09-18.2-1 | LC09-18.2-1 | underground mine |  |  |  |  | ore material | polished section | grab | mineral separate | [5 empty] | mineralisation |  |  |  | sphalerite, pyrite, galena, hemimorphite, willemite, goethite, smithsonite, cerussite | [6 empty] | calcite, pyrite, galena, sphalerite, hemimorphite, willemite, goethite, smithsonite, cerussite | polished sections (150 µm thick) | LA-ICPMS, EMPA, SEM-EDS | JEOL JXA-i SP100 microprobe equipped with five wavelength-dispersive spectrometers; Tescan Mira 3 field emission scanning electron microscope equipped with an energy dispersive spectrometer; Tescan Integrated Mineral Analyzer (TIMA) system comprising a field emission scanning electron microscope (Tescan Mira 3), integrated with four energy dispersive detectors (EDAXElement) | Guangzhou Tuoyan Analytical Technology Co., Ltd., Guizhou, China (GTAT) | EPMA: 15 kV accelerating potential, beam current of 10 or 20 nA, defocused beam diameter of 5 µm, peak counting times 10–40 s, background measurements at 50% of peak counting duration; SEM: operating voltage of 25 kV, working distance of ~15.0 mm; TIMA: dot-mapping mode, working distance of 15 mm, spot size of ~92 nm, scanning at 3 µm resolution, 25 kV, 11.6 nA; LA-ICP-MS spot analysis: laser energy 5 J/cm2, repetition rate 15 Hz; LA-ICP-MS mapping: laser energy 5 J/cm2, repetition rate 15 Hz, spot size 10 µm, scan speed 40 µm/s | NIST 610, NIST 612, GSD-1G | [48 empty] | 3.89 | [7 empty] | 231 | [13 empty] | 3287 | [76 empty] | 2025 | L. Wang et al. (2026), Ore Geology Reviews, 188, 107059 |  | CHN | Guizhou
| Qingshan |  | Metamorphic |  |  | Zn, Pb | Ge | Zn, Pb, Ge | Meng et al., 2023 |  | LC09-18.3-1 | LC09-18.3-1 | underground mine |  |  |  |  | ore material | polished section | grab | mineral separate | [5 empty] | mineralisation |  |  |  | sphalerite, pyrite, galena, hemimorphite, willemite, goethite, smithsonite, cerussite | [6 empty] | calcite, pyrite, galena, sphalerite, hemimorphite, willemite, goethite, smithsonite, cerussite | polished sections (150 µm thick) | LA-ICPMS, EMPA, SEM-EDS | JEOL JXA-i SP100 microprobe equipped with five wavelength-dispersive spectrometers; Tescan Mira 3 field emission scanning electron microscope equipped with an energy dispersive spectrometer; Tescan Integrated Mineral Analyzer (TIMA) system comprising a field emission scanning electron microscope (Tescan Mira 3), integrated with four energy dispersive detectors (EDAXElement) | Guangzhou Tuoyan Analytical Technology Co., Ltd., Guizhou, China (GTAT) | EPMA: 15 kV accelerating potential, beam current of 10 or 20 nA, defocused beam diameter of 5 µm, peak counting times 10–40 s, background measurements at 50% of peak counting duration; SEM: operating voltage of 25 kV, working distance of ~15.0 mm; TIMA: dot-mapping mode, working distance of 15 mm, spot size of ~92 nm, scanning at 3 µm resolution, 25 kV, 11.6 nA; LA-ICP-MS spot analysis: laser energy 5 J/cm2, repetition rate 15 Hz; LA-ICP-MS mapping: laser energy 5 J/cm2, repetition rate 15 Hz, spot size 10 µm, scan speed 40 µm/s | NIST 610, NIST 612, GSD-1G | [48 empty] | 15.13 | [7 empty] | 160 | [13 empty] | 3222 | [76 empty] | 2025 | L. Wang et al. (2026), Ore Geology Reviews, 188, 107059 |  | CHN | Guizhou
| Qingshan |  | Metamorphic |  |  | Zn, Pb | Ge | Zn, Pb, Ge | Meng et al., 2023 |  | LC09-18.4-1 | LC09-18.4-1 | underground mine |  |  |  |  | ore material | polished section | grab | mineral separate | [5 empty] | mineralisation |  |  |  | sphalerite, pyrite, galena, hemimorphite, willemite, goethite, smithsonite, cerussite | [6 empty] | calcite, pyrite, galena, sphalerite, hemimorphite, willemite, goethite, smithsonite, cerussite | polished sections (150 µm thick) | LA-ICPMS, EMPA, SEM-EDS | JEOL JXA-i SP100 microprobe equipped with five wavelength-dispersive spectrometers; Tescan Mira 3 field emission scanning electron microscope equipped with an energy dispersive spectrometer; Tescan Integrated Mineral Analyzer (TIMA) system comprising a field emission scanning electron microscope (Tescan Mira 3), integrated with four energy dispersive detectors (EDAXElement) | Guangzhou Tuoyan Analytical Technology Co., Ltd., Guizhou, China (GTAT) | EPMA: 15 kV accelerating potential, beam current of 10 or 20 nA, defocused beam diameter of 5 µm, peak counting times 10–40 s, background measurements at 50% of peak counting duration; SEM: operating voltage of 25 kV, working distance of ~15.0 mm; TIMA: dot-mapping mode, working distance of 15 mm, spot size of ~92 nm, scanning at 3 µm resolution, 25 kV, 11.6 nA; LA-ICP-MS spot analysis: laser energy 5 J/cm2, repetition rate 15 Hz; LA-ICP-MS mapping: laser energy 5 J/cm2, repetition rate 15 Hz, spot size 10 µm, scan speed 40 µm/s | NIST 610, NIST 612, GSD-1G | [48 empty] | 2.71 | [7 empty] | 89 | [13 empty] | 3219 | [76 empty] | 2025 | L. Wang et al. (2026), Ore Geology Reviews, 188, 107059 |  | CHN | Guizhou
| Qingshan |  | Metamorphic |  |  | Zn, Pb | Ge | Zn, Pb, Ge | Meng et al., 2023 |  | LC09-18.5-1 | LC09-18.5-1 | underground mine |  |  |  |  | ore material | polished section | grab | mineral separate | [5 empty] | mineralisation |  |  |  | sphalerite, pyrite, galena, hemimorphite, willemite, goethite, smithsonite, cerussite | [6 empty] | calcite, pyrite, galena, sphalerite, hemimorphite, willemite, goethite, smithsonite, cerussite | polished sections (150 µm thick) | LA-ICPMS, EMPA, SEM-EDS | JEOL JXA-i SP100 microprobe equipped with five wavelength-dispersive spectrometers; Tescan Mira 3 field emission scanning electron microscope equipped with an energy dispersive spectrometer; Tescan Integrated Mineral Analyzer (TIMA) system comprising a field emission scanning electron microscope (Tescan Mira 3), integrated with four energy dispersive detectors (EDAXElement) | Guangzhou Tuoyan Analytical Technology Co., Ltd., Guizhou, China (GTAT) | EPMA: 15 kV accelerating potential, beam current of 10 or 20 nA, defocused beam diameter of 5 µm, peak counting times 10–40 s, background measurements at 50% of peak counting duration; SEM: operating voltage of 25 kV, working distance of ~15.0 mm; TIMA: dot-mapping mode, working distance of 15 mm, spot size of ~92 nm, scanning at 3 µm resolution, 25 kV, 11.6 nA; LA-ICP-MS spot analysis: laser energy 5 J/cm2, repetition rate 15 Hz; LA-ICP-MS mapping: laser energy 5 J/cm2, repetition rate 15 Hz, spot size 10 µm, scan speed 40 µm/s | NIST 610, NIST 612, GSD-1G | [48 empty] | 4.06 | [7 empty] | 117 | [13 empty] | 3309 | [76 empty] | 2025 | L. Wang et al. (2026), Ore Geology Reviews, 188, 107059 |  | CHN | Guizhou
| Qingshan |  | Metamorphic |  |  | Zn, Pb | Ge | Zn, Pb, Ge | Meng et al., 2023 |  | LC09-18.6-1 | LC09-18.6-1 | underground mine |  |  |  |  | ore material | polished section | grab | mineral separate | [5 empty] | mineralisation |  |  |  | sphalerite, pyrite, galena, hemimorphite, willemite, goethite, smithsonite, cerussite | [6 empty] | calcite, pyrite, galena, sphalerite, hemimorphite, willemite, goethite, smithsonite, cerussite | polished sections (150 µm thick) | LA-ICPMS, EMPA, SEM-EDS | JEOL JXA-i SP100 microprobe equipped with five wavelength-dispersive spectrometers; Tescan Mira 3 field emission scanning electron microscope equipped with an energy dispersive spectrometer; Tescan Integrated Mineral Analyzer (TIMA) system comprising a field emission scanning electron microscope (Tescan Mira 3), integrated with four energy dispersive detectors (EDAXElement) | Guangzhou Tuoyan Analytical Technology Co., Ltd., Guizhou, China (GTAT) | EPMA: 15 kV accelerating potential, beam current of 10 or 20 nA, defocused beam diameter of 5 µm, peak counting times 10–40 s, background measurements at 50% of peak counting duration; SEM: operating voltage of 25 kV, working distance of ~15.0 mm; TIMA: dot-mapping mode, working distance of 15 mm, spot size of ~92 nm, scanning at 3 µm resolution, 25 kV, 11.6 nA; LA-ICP-MS spot analysis: laser energy 5 J/cm2, repetition rate 15 Hz; LA-ICP-MS mapping: laser energy 5 J/cm2, repetition rate 15 Hz, spot size 10 µm, scan speed 40 µm/s | NIST 610, NIST 612, GSD-1G | [48 empty] | 2.89 | [7 empty] | 122 | [13 empty] | 3207 | [76 empty] | 2025 | L. Wang et al. (2026), Ore Geology Reviews, 188, 107059 |  | CHN | Guizhou
| Qingshan |  | Metamorphic |  |  | Zn, Pb | Ge | Zn, Pb, Ge | Meng et al., 2023 |  | LC09-18.7-1 | LC09-18.7-1 | underground mine |  |  |  |  | ore material | polished section | grab | mineral separate | [5 empty] | mineralisation |  |  |  | sphalerite, pyrite, galena, hemimorphite, willemite, goethite, smithsonite, cerussite | [6 empty] | calcite, pyrite, galena, sphalerite, hemimorphite, willemite, goethite, smithsonite, cerussite | polished sections (150 µm thick) | LA-ICPMS, EMPA, SEM-EDS | JEOL JXA-i SP100 microprobe equipped with five wavelength-dispersive spectrometers; Tescan Mira 3 field emission scanning electron microscope equipped with an energy dispersive spectrometer; Tescan Integrated Mineral Analyzer (TIMA) system comprising a field emission scanning electron microscope (Tescan Mira 3), integrated with four energy dispersive detectors (EDAXElement) | Guangzhou Tuoyan Analytical Technology Co., Ltd., Guizhou, China (GTAT) | EPMA: 15 kV accelerating potential, beam current of 10 or 20 nA, defocused beam diameter of 5 µm, peak counting times 10–40 s, background measurements at 50% of peak counting duration; SEM: operating voltage of 25 kV, working distance of ~15.0 mm; TIMA: dot-mapping mode, working distance of 15 mm, spot size of ~92 nm, scanning at 3 µm resolution, 25 kV, 11.6 nA; LA-ICP-MS spot analysis: laser energy 5 J/cm2, repetition rate 15 Hz; LA-ICP-MS mapping: laser energy 5 J/cm2, repetition rate 15 Hz, spot size 10 µm, scan speed 40 µm/s | NIST 610, NIST 612, GSD-1G | [48 empty] | 2.81 | [7 empty] | 203 | [13 empty] | 3172 | [76 empty] | 2025 | L. Wang et al. (2026), Ore Geology Reviews, 188, 107059 |  | CHN | Guizhou
| Qingshan |  | Metamorphic |  |  | Zn, Pb | Ge | Zn, Pb, Ge | Meng et al., 2023 |  | LC09-18.8-1 | LC09-18.8-1 | underground mine |  |  |  |  | ore material | polished section | grab | mineral separate | [5 empty] | mineralisation |  |  |  | sphalerite, pyrite, galena, hemimorphite, willemite, goethite, smithsonite, cerussite | [6 empty] | calcite, pyrite, galena, sphalerite, hemimorphite, willemite, goethite, smithsonite, cerussite | polished sections (150 µm thick) | LA-ICPMS, EMPA, SEM-EDS | JEOL JXA-i SP100 microprobe equipped with five wavelength-dispersive spectrometers; Tescan Mira 3 field emission scanning electron microscope equipped with an energy dispersive spectrometer; Tescan Integrated Mineral Analyzer (TIMA) system comprising a field emission scanning electron microscope (Tescan Mira 3), integrated with four energy dispersive detectors (EDAXElement) | Guangzhou Tuoyan Analytical Technology Co., Ltd., Guizhou, China (GTAT) | EPMA: 15 kV accelerating potential, beam current of 10 or 20 nA, defocused beam diameter of 5 µm, peak counting times 10–40 s, background measurements at 50% of peak counting duration; SEM: operating voltage of 25 kV, working distance of ~15.0 mm; TIMA: dot-mapping mode, working distance of 15 mm, spot size of ~92 nm, scanning at 3 µm resolution, 25 kV, 11.6 nA; LA-ICP-MS spot analysis: laser energy 5 J/cm2, repetition rate 15 Hz; LA-ICP-MS mapping: laser energy 5 J/cm2, repetition rate 15 Hz, spot size 10 µm, scan speed 40 µm/s | NIST 610, NIST 612, GSD-1G | [48 empty] | 2.76 | [7 empty] | 66 | [13 empty] | 3114 | [76 empty] | 2025 | L. Wang et al. (2026), Ore Geology Reviews, 188, 107059 |  | CHN | Guizhou
| Qingshan |  | Metamorphic |  |  | Zn, Pb | Ge | Zn, Pb, Ge | Meng et al., 2023 |  | Carbonate-hosted-1 | Carbonate-hosted-1 | underground mine |  |  |  |  | ore material | polished section | grab | mineral separate | [5 empty] | mineralisation |  |  |  | sphalerite, pyrite, galena, hemimorphite, willemite, goethite, smithsonite, cerussite | [6 empty] | calcite, pyrite, galena, sphalerite, hemimorphite, willemite, goethite, smithsonite, cerussite | polished sections (150 µm thick) | LA-ICPMS, EMPA, SEM-EDS | JEOL JXA-i SP100 microprobe equipped with five wavelength-dispersive spectrometers; Tescan Mira 3 field emission scanning electron microscope equipped with an energy dispersive spectrometer; Tescan Integrated Mineral Analyzer (TIMA) system comprising a field emission scanning electron microscope (Tescan Mira 3), integrated with four energy dispersive detectors (EDAXElement) | Guangzhou Tuoyan Analytical Technology Co., Ltd., Guizhou, China (GTAT) | EPMA: 15 kV accelerating potential, beam current of 10 or 20 nA, defocused beam diameter of 5 µm, peak counting times 10–40 s, background measurements at 50% of peak counting duration; SEM: operating voltage of 25 kV, working distance of ~15.0 mm; TIMA: dot-mapping mode, working distance of 15 mm, spot size of ~92 nm, scanning at 3 µm resolution, 25 kV, 11.6 nA; LA-ICP-MS spot analysis: laser energy 5 J/cm2, repetition rate 15 Hz; LA-ICP-MS mapping: laser energy 5 J/cm2, repetition rate 15 Hz, spot size 10 µm, scan speed 40 µm/s | NIST 610, NIST 612, GSD-1G | [147 empty] | 2025 | L. Wang et al. (2026), Ore Geology Reviews, 188, 107059 |  | CHN | Guizhou
| Qingshan |  | Metamorphic |  |  | Zn, Pb | Ge | Zn, Pb, Ge | Meng et al., 2023 |  | Tres Marias MVT deposit, Mexico (Cook et al., 2009)-1 | Tres Marias MVT deposit, Mexico (Cook et al., 2009)-1 | underground mine |  |  |  |  | ore material | polished section | grab | mineral separate | [5 empty] | mineralisation |  |  |  | sphalerite, pyrite, galena, hemimorphite, willemite, goethite, smithsonite, cerussite | [6 empty] | calcite, pyrite, galena, sphalerite, hemimorphite, willemite, goethite, smithsonite, cerussite | polished sections (150 µm thick) | LA-ICPMS, EMPA, SEM-EDS | JEOL JXA-i SP100 microprobe equipped with five wavelength-dispersive spectrometers; Tescan Mira 3 field emission scanning electron microscope equipped with an energy dispersive spectrometer; Tescan Integrated Mineral Analyzer (TIMA) system comprising a field emission scanning electron microscope (Tescan Mira 3), integrated with four energy dispersive detectors (EDAXElement) | Guangzhou Tuoyan Analytical Technology Co., Ltd., Guizhou, China (GTAT) | EPMA: 15 kV accelerating potential, beam current of 10 or 20 nA, defocused beam diameter of 5 µm, peak counting times 10–40 s, background measurements at 50% of peak counting duration; SEM: operating voltage of 25 kV, working distance of ~15.0 mm; TIMA: dot-mapping mode, working distance of 15 mm, spot size of ~92 nm, scanning at 3 µm resolution, 25 kV, 11.6 nA; LA-ICP-MS spot analysis: laser energy 5 J/cm2, repetition rate 15 Hz; LA-ICP-MS mapping: laser energy 5 J/cm2, repetition rate 15 Hz, spot size 10 µm, scan speed 40 µm/s | NIST 610, NIST 612, GSD-1G | [147 empty] | 2025 | L. Wang et al. (2026), Ore Geology Reviews, 188, 107059 |  | CHN | Guizhou
| Qingshan |  | Metamorphic |  |  | Zn, Pb | Ge | Zn, Pb, Ge | Meng et al., 2023 |  | Source file-18 | Source file-18 | underground mine |  |  |  |  | ore material | polished section | grab | mineral separate | [5 empty] | mineralisation |  |  |  | sphalerite, pyrite, galena, hemimorphite, willemite, goethite, smithsonite, cerussite | [6 empty] | calcite, pyrite, galena, sphalerite, hemimorphite, willemite, goethite, smithsonite, cerussite | polished sections (150 µm thick) | LA-ICPMS, EMPA, SEM-EDS | JEOL JXA-i SP100 microprobe equipped with five wavelength-dispersive spectrometers; Tescan Mira 3 field emission scanning electron microscope equipped with an energy dispersive spectrometer; Tescan Integrated Mineral Analyzer (TIMA) system comprising a field emission scanning electron microscope (Tescan Mira 3), integrated with four energy dispersive detectors (EDAXElement) | Guangzhou Tuoyan Analytical Technology Co., Ltd., Guizhou, China (GTAT) | EPMA: 15 kV accelerating potential, beam current of 10 or 20 nA, defocused beam diameter of 5 µm, peak counting times 10–40 s, background measurements at 50% of peak counting duration; SEM: operating voltage of 25 kV, working distance of ~15.0 mm; TIMA: dot-mapping mode, working distance of 15 mm, spot size of ~92 nm, scanning at 3 µm resolution, 25 kV, 11.6 nA; LA-ICP-MS spot analysis: laser energy 5 J/cm2, repetition rate 15 Hz; LA-ICP-MS mapping: laser energy 5 J/cm2, repetition rate 15 Hz, spot size 10 µm, scan speed 40 µm/s | NIST 610, NIST 612, GSD-1G | [147 empty] | 2025 | L. Wang et al. (2026), Ore Geology Reviews, 188, 107059 |  | CHN | Guizhou
| Qingshan |  | Metamorphic |  |  | Zn, Pb | Ge | Zn, Pb, Ge | Meng et al., 2023 |  | TM-1 (high-Fe sphalerite)-1 | TM-1 (high-Fe sphalerite)-1 | underground mine |  |  |  |  | ore material | polished section | grab | mineral separate | [5 empty] | mineralisation |  |  |  | sphalerite, pyrite, galena, hemimorphite, willemite, goethite, smithsonite, cerussite | [6 empty] | calcite, pyrite, galena, sphalerite, hemimorphite, willemite, goethite, smithsonite, cerussite | polished sections (150 µm thick) | LA-ICPMS, EMPA, SEM-EDS | JEOL JXA-i SP100 microprobe equipped with five wavelength-dispersive spectrometers; Tescan Mira 3 field emission scanning electron microscope equipped with an energy dispersive spectrometer; Tescan Integrated Mineral Analyzer (TIMA) system comprising a field emission scanning electron microscope (Tescan Mira 3), integrated with four energy dispersive detectors (EDAXElement) | Guangzhou Tuoyan Analytical Technology Co., Ltd., Guizhou, China (GTAT) | EPMA: 15 kV accelerating potential, beam current of 10 or 20 nA, defocused beam diameter of 5 µm, peak counting times 10–40 s, background measurements at 50% of peak counting duration; SEM: operating voltage of 25 kV, working distance of ~15.0 mm; TIMA: dot-mapping mode, working distance of 15 mm, spot size of ~92 nm, scanning at 3 µm resolution, 25 kV, 11.6 nA; LA-ICP-MS spot analysis: laser energy 5 J/cm2, repetition rate 15 Hz; LA-ICP-MS mapping: laser energy 5 J/cm2, repetition rate 15 Hz, spot size 10 µm, scan speed 40 µm/s | NIST 610, NIST 612, GSD-1G | [48 empty] | 1242 | [7 empty] | 0.2 | [13 empty] | 41 | [76 empty] | 2025 | L. Wang et al. (2026), Ore Geology Reviews, 188, 107059 |  | CHN | Guizhou
| Qingshan |  | Metamorphic |  |  | Zn, Pb | Ge | Zn, Pb, Ge | Meng et al., 2023 |  | TM-2 (high-Fe sphalerite)-1 | TM-2 (high-Fe sphalerite)-1 | underground mine |  |  |  |  | ore material | polished section | grab | mineral separate | [5 empty] | mineralisation |  |  |  | sphalerite, pyrite, galena, hemimorphite, willemite, goethite, smithsonite, cerussite | [6 empty] | calcite, pyrite, galena, sphalerite, hemimorphite, willemite, goethite, smithsonite, cerussite | polished sections (150 µm thick) | LA-ICPMS, EMPA, SEM-EDS | JEOL JXA-i SP100 microprobe equipped with five wavelength-dispersive spectrometers; Tescan Mira 3 field emission scanning electron microscope equipped with an energy dispersive spectrometer; Tescan Integrated Mineral Analyzer (TIMA) system comprising a field emission scanning electron microscope (Tescan Mira 3), integrated with four energy dispersive detectors (EDAXElement) | Guangzhou Tuoyan Analytical Technology Co., Ltd., Guizhou, China (GTAT) | EPMA: 15 kV accelerating potential, beam current of 10 or 20 nA, defocused beam diameter of 5 µm, peak counting times 10–40 s, background measurements at 50% of peak counting duration; SEM: operating voltage of 25 kV, working distance of ~15.0 mm; TIMA: dot-mapping mode, working distance of 15 mm, spot size of ~92 nm, scanning at 3 µm resolution, 25 kV, 11.6 nA; LA-ICP-MS spot analysis: laser energy 5 J/cm2, repetition rate 15 Hz; LA-ICP-MS mapping: laser energy 5 J/cm2, repetition rate 15 Hz, spot size 10 µm, scan speed 40 µm/s | NIST 610, NIST 612, GSD-1G | [48 empty] | 1053 | [7 empty] | 0.3 | [13 empty] | 44.7 | [76 empty] | 2025 | L. Wang et al. (2026), Ore Geology Reviews, 188, 107059 |  | CHN | Guizhou
| Qingshan |  | Metamorphic |  |  | Zn, Pb | Ge | Zn, Pb, Ge | Meng et al., 2023 |  | TM-3 (high-Fe sphalerite)-1 | TM-3 (high-Fe sphalerite)-1 | underground mine |  |  |  |  | ore material | polished section | grab | mineral separate | [5 empty] | mineralisation |  |  |  | sphalerite, pyrite, galena, hemimorphite, willemite, goethite, smithsonite, cerussite | [6 empty] | calcite, pyrite, galena, sphalerite, hemimorphite, willemite, goethite, smithsonite, cerussite | polished sections (150 µm thick) | LA-ICPMS, EMPA, SEM-EDS | JEOL JXA-i SP100 microprobe equipped with five wavelength-dispersive spectrometers; Tescan Mira 3 field emission scanning electron microscope equipped with an energy dispersive spectrometer; Tescan Integrated Mineral Analyzer (TIMA) system comprising a field emission scanning electron microscope (Tescan Mira 3), integrated with four energy dispersive detectors (EDAXElement) | Guangzhou Tuoyan Analytical Technology Co., Ltd., Guizhou, China (GTAT) | EPMA: 15 kV accelerating potential, beam current of 10 or 20 nA, defocused beam diameter of 5 µm, peak counting times 10–40 s, background measurements at 50% of peak counting duration; SEM: operating voltage of 25 kV, working distance of ~15.0 mm; TIMA: dot-mapping mode, working distance of 15 mm, spot size of ~92 nm, scanning at 3 µm resolution, 25 kV, 11.6 nA; LA-ICP-MS spot analysis: laser energy 5 J/cm2, repetition rate 15 Hz; LA-ICP-MS mapping: laser energy 5 J/cm2, repetition rate 15 Hz, spot size 10 µm, scan speed 40 µm/s | NIST 610, NIST 612, GSD-1G | [48 empty] | 1195 | [7 empty] | 0.2 | [13 empty] | 39.5 | [76 empty] | 2025 | L. Wang et al. (2026), Ore Geology Reviews, 188, 107059 |  | CHN | Guizhou
| Qingshan |  | Metamorphic |  |  | Zn, Pb | Ge | Zn, Pb, Ge | Meng et al., 2023 |  | TM-4 (high-Fe sphalerite)-1 | TM-4 (high-Fe sphalerite)-1 | underground mine |  |  |  |  | ore material | polished section | grab | mineral separate | [5 empty] | mineralisation |  |  |  | sphalerite, pyrite, galena, hemimorphite, willemite, goethite, smithsonite, cerussite | [6 empty] | calcite, pyrite, galena, sphalerite, hemimorphite, willemite, goethite, smithsonite, cerussite | polished sections (150 µm thick) | LA-ICPMS, EMPA, SEM-EDS | JEOL JXA-i SP100 microprobe equipped with five wavelength-dispersive spectrometers; Tescan Mira 3 field emission scanning electron microscope equipped with an energy dispersive spectrometer; Tescan Integrated Mineral Analyzer (TIMA) system comprising a field emission scanning electron microscope (Tescan Mira 3), integrated with four energy dispersive detectors (EDAXElement) | Guangzhou Tuoyan Analytical Technology Co., Ltd., Guizhou, China (GTAT) | EPMA: 15 kV accelerating potential, beam current of 10 or 20 nA, defocused beam diameter of 5 µm, peak counting times 10–40 s, background measurements at 50% of peak counting duration; SEM: operating voltage of 25 kV, working distance of ~15.0 mm; TIMA: dot-mapping mode, working distance of 15 mm, spot size of ~92 nm, scanning at 3 µm resolution, 25 kV, 11.6 nA; LA-ICP-MS spot analysis: laser energy 5 J/cm2, repetition rate 15 Hz; LA-ICP-MS mapping: laser energy 5 J/cm2, repetition rate 15 Hz, spot size 10 µm, scan speed 40 µm/s | NIST 610, NIST 612, GSD-1G | [48 empty] | 1042 | [7 empty] | 0.7 | [13 empty] | 38 | [76 empty] | 2025 | L. Wang et al. (2026), Ore Geology Reviews, 188, 107059 |  | CHN | Guizhou
| Qingshan |  | Metamorphic |  |  | Zn, Pb | Ge | Zn, Pb, Ge | Meng et al., 2023 |  | TM-5 (high-Fe sphalerite)-1 | TM-5 (high-Fe sphalerite)-1 | underground mine |  |  |  |  | ore material | polished section | grab | mineral separate | [5 empty] | mineralisation |  |  |  | sphalerite, pyrite, galena, hemimorphite, willemite, goethite, smithsonite, cerussite | [6 empty] | calcite, pyrite, galena, sphalerite, hemimorphite, willemite, goethite, smithsonite, cerussite | polished sections (150 µm thick) | LA-ICPMS, EMPA, SEM-EDS | JEOL JXA-i SP100 microprobe equipped with five wavelength-dispersive spectrometers; Tescan Mira 3 field emission scanning electron microscope equipped with an energy dispersive spectrometer; Tescan Integrated Mineral Analyzer (TIMA) system comprising a field emission scanning electron microscope (Tescan Mira 3), integrated with four energy dispersive detectors (EDAXElement) | Guangzhou Tuoyan Analytical Technology Co., Ltd., Guizhou, China (GTAT) | EPMA: 15 kV accelerating potential, beam current of 10 or 20 nA, defocused beam diameter of 5 µm, peak counting times 10–40 s, background measurements at 50% of peak counting duration; SEM: operating voltage of 25 kV, working distance of ~15.0 mm; TIMA: dot-mapping mode, working distance of 15 mm, spot size of ~92 nm, scanning at 3 µm resolution, 25 kV, 11.6 nA; LA-ICP-MS spot analysis: laser energy 5 J/cm2, repetition rate 15 Hz; LA-ICP-MS mapping: laser energy 5 J/cm2, repetition rate 15 Hz, spot size 10 µm, scan speed 40 µm/s | NIST 610, NIST 612, GSD-1G | [48 empty] | 976 | [7 empty] | 0.15 | [13 empty] | 50 | [76 empty] | 2025 | L. Wang et al. (2026), Ore Geology Reviews, 188, 107059 |  | CHN | Guizhou
| Qingshan |  | Metamorphic |  |  | Zn, Pb | Ge | Zn, Pb, Ge | Meng et al., 2023 |  | TM-6 (high-Fe sphalerite)-1 | TM-6 (high-Fe sphalerite)-1 | underground mine |  |  |  |  | ore material | polished section | grab | mineral separate | [5 empty] | mineralisation |  |  |  | sphalerite, pyrite, galena, hemimorphite, willemite, goethite, smithsonite, cerussite | [6 empty] | calcite, pyrite, galena, sphalerite, hemimorphite, willemite, goethite, smithsonite, cerussite | polished sections (150 µm thick) | LA-ICPMS, EMPA, SEM-EDS | JEOL JXA-i SP100 microprobe equipped with five wavelength-dispersive spectrometers; Tescan Mira 3 field emission scanning electron microscope equipped with an energy dispersive spectrometer; Tescan Integrated Mineral Analyzer (TIMA) system comprising a field emission scanning electron microscope (Tescan Mira 3), integrated with four energy dispersive detectors (EDAXElement) | Guangzhou Tuoyan Analytical Technology Co., Ltd., Guizhou, China (GTAT) | EPMA: 15 kV accelerating potential, beam current of 10 or 20 nA, defocused beam diameter of 5 µm, peak counting times 10–40 s, background measurements at 50% of peak counting duration; SEM: operating voltage of 25 kV, working distance of ~15.0 mm; TIMA: dot-mapping mode, working distance of 15 mm, spot size of ~92 nm, scanning at 3 µm resolution, 25 kV, 11.6 nA; LA-ICP-MS spot analysis: laser energy 5 J/cm2, repetition rate 15 Hz; LA-ICP-MS mapping: laser energy 5 J/cm2, repetition rate 15 Hz, spot size 10 µm, scan speed 40 µm/s | NIST 610, NIST 612, GSD-1G | [48 empty] | 1092 | [7 empty] | 0.14 | [13 empty] | 40 | [76 empty] | 2025 | L. Wang et al. (2026), Ore Geology Reviews, 188, 107059 |  | CHN | Guizhou
| Qingshan |  | Metamorphic |  |  | Zn, Pb | Ge | Zn, Pb, Ge | Meng et al., 2023 |  | TM-7 (high-Fe sphalerite)-1 | TM-7 (high-Fe sphalerite)-1 | underground mine |  |  |  |  | ore material | polished section | grab | mineral separate | [5 empty] | mineralisation |  |  |  | sphalerite, pyrite, galena, hemimorphite, willemite, goethite, smithsonite, cerussite | [6 empty] | calcite, pyrite, galena, sphalerite, hemimorphite, willemite, goethite, smithsonite, cerussite | polished sections (150 µm thick) | LA-ICPMS, EMPA, SEM-EDS | JEOL JXA-i SP100 microprobe equipped with five wavelength-dispersive spectrometers; Tescan Mira 3 field emission scanning electron microscope equipped with an energy dispersive spectrometer; Tescan Integrated Mineral Analyzer (TIMA) system comprising a field emission scanning electron microscope (Tescan Mira 3), integrated with four energy dispersive detectors (EDAXElement) | Guangzhou Tuoyan Analytical Technology Co., Ltd., Guizhou, China (GTAT) | EPMA: 15 kV accelerating potential, beam current of 10 or 20 nA, defocused beam diameter of 5 µm, peak counting times 10–40 s, background measurements at 50% of peak counting duration; SEM: operating voltage of 25 kV, working distance of ~15.0 mm; TIMA: dot-mapping mode, working distance of 15 mm, spot size of ~92 nm, scanning at 3 µm resolution, 25 kV, 11.6 nA; LA-ICP-MS spot analysis: laser energy 5 J/cm2, repetition rate 15 Hz; LA-ICP-MS mapping: laser energy 5 J/cm2, repetition rate 15 Hz, spot size 10 µm, scan speed 40 µm/s | NIST 610, NIST 612, GSD-1G | [48 empty] | 1126 | [7 empty] | 0.3 | [13 empty] | 44 | [76 empty] | 2025 | L. Wang et al. (2026), Ore Geology Reviews, 188, 107059 |  | CHN | Guizhou
| Qingshan |  | Metamorphic |  |  | Zn, Pb | Ge | Zn, Pb, Ge | Meng et al., 2023 |  | TM-8 (high-Fe sphalerite)-1 | TM-8 (high-Fe sphalerite)-1 | underground mine |  |  |  |  | ore material | polished section | grab | mineral separate | [5 empty] | mineralisation |  |  |  | sphalerite, pyrite, galena, hemimorphite, willemite, goethite, smithsonite, cerussite | [6 empty] | calcite, pyrite, galena, sphalerite, hemimorphite, willemite, goethite, smithsonite, cerussite | polished sections (150 µm thick) | LA-ICPMS, EMPA, SEM-EDS | JEOL JXA-i SP100 microprobe equipped with five wavelength-dispersive spectrometers; Tescan Mira 3 field emission scanning electron microscope equipped with an energy dispersive spectrometer; Tescan Integrated Mineral Analyzer (TIMA) system comprising a field emission scanning electron microscope (Tescan Mira 3), integrated with four energy dispersive detectors (EDAXElement) | Guangzhou Tuoyan Analytical Technology Co., Ltd., Guizhou, China (GTAT) | EPMA: 15 kV accelerating potential, beam current of 10 or 20 nA, defocused beam diameter of 5 µm, peak counting times 10–40 s, background measurements at 50% of peak counting duration; SEM: operating voltage of 25 kV, working distance of ~15.0 mm; TIMA: dot-mapping mode, working distance of 15 mm, spot size of ~92 nm, scanning at 3 µm resolution, 25 kV, 11.6 nA; LA-ICP-MS spot analysis: laser energy 5 J/cm2, repetition rate 15 Hz; LA-ICP-MS mapping: laser energy 5 J/cm2, repetition rate 15 Hz, spot size 10 µm, scan speed 40 µm/s | NIST 610, NIST 612, GSD-1G | [48 empty] | 986 | [7 empty] | 0.5 | [13 empty] | 43 | [76 empty] | 2025 | L. Wang et al. (2026), Ore Geology Reviews, 188, 107059 |  | CHN | Guizhou
| Qingshan |  | Metamorphic |  |  | Zn, Pb | Ge | Zn, Pb, Ge | Meng et al., 2023 |  | TM-9 (high-Fe sphalerite)-1 | TM-9 (high-Fe sphalerite)-1 | underground mine |  |  |  |  | ore material | polished section | grab | mineral separate | [5 empty] | mineralisation |  |  |  | sphalerite, pyrite, galena, hemimorphite, willemite, goethite, smithsonite, cerussite | [6 empty] | calcite, pyrite, galena, sphalerite, hemimorphite, willemite, goethite, smithsonite, cerussite | polished sections (150 µm thick) | LA-ICPMS, EMPA, SEM-EDS | JEOL JXA-i SP100 microprobe equipped with five wavelength-dispersive spectrometers; Tescan Mira 3 field emission scanning electron microscope equipped with an energy dispersive spectrometer; Tescan Integrated Mineral Analyzer (TIMA) system comprising a field emission scanning electron microscope (Tescan Mira 3), integrated with four energy dispersive detectors (EDAXElement) | Guangzhou Tuoyan Analytical Technology Co., Ltd., Guizhou, China (GTAT) | EPMA: 15 kV accelerating potential, beam current of 10 or 20 nA, defocused beam diameter of 5 µm, peak counting times 10–40 s, background measurements at 50% of peak counting duration; SEM: operating voltage of 25 kV, working distance of ~15.0 mm; TIMA: dot-mapping mode, working distance of 15 mm, spot size of ~92 nm, scanning at 3 µm resolution, 25 kV, 11.6 nA; LA-ICP-MS spot analysis: laser energy 5 J/cm2, repetition rate 15 Hz; LA-ICP-MS mapping: laser energy 5 J/cm2, repetition rate 15 Hz, spot size 10 µm, scan speed 40 µm/s | NIST 610, NIST 612, GSD-1G | [48 empty] | 997 | [7 empty] | 0.1 | [13 empty] | 46 | [76 empty] | 2025 | L. Wang et al. (2026), Ore Geology Reviews, 188, 107059 |  | CHN | Guizhou
| Qingshan |  | Metamorphic |  |  | Zn, Pb | Ge | Zn, Pb, Ge | Meng et al., 2023 |  | TM-10 (high-Fe sphalerite)-1 | TM-10 (high-Fe sphalerite)-1 | underground mine |  |  |  |  | ore material | polished section | grab | mineral separate | [5 empty] | mineralisation |  |  |  | sphalerite, pyrite, galena, hemimorphite, willemite, goethite, smithsonite, cerussite | [6 empty] | calcite, pyrite, galena, sphalerite, hemimorphite, willemite, goethite, smithsonite, cerussite | polished sections (150 µm thick) | LA-ICPMS, EMPA, SEM-EDS | JEOL JXA-i SP100 microprobe equipped with five wavelength-dispersive spectrometers; Tescan Mira 3 field emission scanning electron microscope equipped with an energy dispersive spectrometer; Tescan Integrated Mineral Analyzer (TIMA) system comprising a field emission scanning electron microscope (Tescan Mira 3), integrated with four energy dispersive detectors (EDAXElement) | Guangzhou Tuoyan Analytical Technology Co., Ltd., Guizhou, China (GTAT) | EPMA: 15 kV accelerating potential, beam current of 10 or 20 nA, defocused beam diameter of 5 µm, peak counting times 10–40 s, background measurements at 50% of peak counting duration; SEM: operating voltage of 25 kV, working distance of ~15.0 mm; TIMA: dot-mapping mode, working distance of 15 mm, spot size of ~92 nm, scanning at 3 µm resolution, 25 kV, 11.6 nA; LA-ICP-MS spot analysis: laser energy 5 J/cm2, repetition rate 15 Hz; LA-ICP-MS mapping: laser energy 5 J/cm2, repetition rate 15 Hz, spot size 10 µm, scan speed 40 µm/s | NIST 610, NIST 612, GSD-1G | [48 empty] | 964 | [7 empty] | 0.04 | [13 empty] | 47 | [76 empty] | 2025 | L. Wang et al. (2026), Ore Geology Reviews, 188, 107059 |  | CHN | Guizhou
| Qingshan |  | Metamorphic |  |  | Zn, Pb | Ge | Zn, Pb, Ge | Meng et al., 2023 |  | TM-11 (high-Fe sphalerite)-1 | TM-11 (high-Fe sphalerite)-1 | underground mine |  |  |  |  | ore material | polished section | grab | mineral separate | [5 empty] | mineralisation |  |  |  | sphalerite, pyrite, galena, hemimorphite, willemite, goethite, smithsonite, cerussite | [6 empty] | calcite, pyrite, galena, sphalerite, hemimorphite, willemite, goethite, smithsonite, cerussite | polished sections (150 µm thick) | LA-ICPMS, EMPA, SEM-EDS | JEOL JXA-i SP100 microprobe equipped with five wavelength-dispersive spectrometers; Tescan Mira 3 field emission scanning electron microscope equipped with an energy dispersive spectrometer; Tescan Integrated Mineral Analyzer (TIMA) system comprising a field emission scanning electron microscope (Tescan Mira 3), integrated with four energy dispersive detectors (EDAXElement) | Guangzhou Tuoyan Analytical Technology Co., Ltd., Guizhou, China (GTAT) | EPMA: 15 kV accelerating potential, beam current of 10 or 20 nA, defocused beam diameter of 5 µm, peak counting times 10–40 s, background measurements at 50% of peak counting duration; SEM: operating voltage of 25 kV, working distance of ~15.0 mm; TIMA: dot-mapping mode, working distance of 15 mm, spot size of ~92 nm, scanning at 3 µm resolution, 25 kV, 11.6 nA; LA-ICP-MS spot analysis: laser energy 5 J/cm2, repetition rate 15 Hz; LA-ICP-MS mapping: laser energy 5 J/cm2, repetition rate 15 Hz, spot size 10 µm, scan speed 40 µm/s | NIST 610, NIST 612, GSD-1G | [48 empty] | 1129 | [7 empty] | 0.07 | [13 empty] | 44 | [76 empty] | 2025 | L. Wang et al. (2026), Ore Geology Reviews, 188, 107059 |  | CHN | Guizhou
| Qingshan |  | Metamorphic |  |  | Zn, Pb | Ge | Zn, Pb, Ge | Meng et al., 2023 |  | TM-12 (high-Fe sphalerite)-1 | TM-12 (high-Fe sphalerite)-1 | underground mine |  |  |  |  | ore material | polished section | grab | mineral separate | [5 empty] | mineralisation |  |  |  | sphalerite, pyrite, galena, hemimorphite, willemite, goethite, smithsonite, cerussite | [6 empty] | calcite, pyrite, galena, sphalerite, hemimorphite, willemite, goethite, smithsonite, cerussite | polished sections (150 µm thick) | LA-ICPMS, EMPA, SEM-EDS | JEOL JXA-i SP100 microprobe equipped with five wavelength-dispersive spectrometers; Tescan Mira 3 field emission scanning electron microscope equipped with an energy dispersive spectrometer; Tescan Integrated Mineral Analyzer (TIMA) system comprising a field emission scanning electron microscope (Tescan Mira 3), integrated with four energy dispersive detectors (EDAXElement) | Guangzhou Tuoyan Analytical Technology Co., Ltd., Guizhou, China (GTAT) | EPMA: 15 kV accelerating potential, beam current of 10 or 20 nA, defocused beam diameter of 5 µm, peak counting times 10–40 s, background measurements at 50% of peak counting duration; SEM: operating voltage of 25 kV, working distance of ~15.0 mm; TIMA: dot-mapping mode, working distance of 15 mm, spot size of ~92 nm, scanning at 3 µm resolution, 25 kV, 11.6 nA; LA-ICP-MS spot analysis: laser energy 5 J/cm2, repetition rate 15 Hz; LA-ICP-MS mapping: laser energy 5 J/cm2, repetition rate 15 Hz, spot size 10 µm, scan speed 40 µm/s | NIST 610, NIST 612, GSD-1G | [48 empty] | 1164 | [7 empty] | 0.2 | [13 empty] | 45 | [76 empty] | 2025 | L. Wang et al. (2026), Ore Geology Reviews, 188, 107059 |  | CHN | Guizhou
| Qingshan |  | Metamorphic |  |  | Zn, Pb | Ge | Zn, Pb, Ge | Meng et al., 2023 |  | TM-1 (low-Fe sphalerite)-1 | TM-1 (low-Fe sphalerite)-1 | underground mine |  |  |  |  | ore material | polished section | grab | mineral separate | [5 empty] | mineralisation |  |  |  | sphalerite, pyrite, galena, hemimorphite, willemite, goethite, smithsonite, cerussite | [6 empty] | calcite, pyrite, galena, sphalerite, hemimorphite, willemite, goethite, smithsonite, cerussite | polished sections (150 µm thick) | LA-ICPMS, EMPA, SEM-EDS | JEOL JXA-i SP100 microprobe equipped with five wavelength-dispersive spectrometers; Tescan Mira 3 field emission scanning electron microscope equipped with an energy dispersive spectrometer; Tescan Integrated Mineral Analyzer (TIMA) system comprising a field emission scanning electron microscope (Tescan Mira 3), integrated with four energy dispersive detectors (EDAXElement) | Guangzhou Tuoyan Analytical Technology Co., Ltd., Guizhou, China (GTAT) | EPMA: 15 kV accelerating potential, beam current of 10 or 20 nA, defocused beam diameter of 5 µm, peak counting times 10–40 s, background measurements at 50% of peak counting duration; SEM: operating voltage of 25 kV, working distance of ~15.0 mm; TIMA: dot-mapping mode, working distance of 15 mm, spot size of ~92 nm, scanning at 3 µm resolution, 25 kV, 11.6 nA; LA-ICP-MS spot analysis: laser energy 5 J/cm2, repetition rate 15 Hz; LA-ICP-MS mapping: laser energy 5 J/cm2, repetition rate 15 Hz, spot size 10 µm, scan speed 40 µm/s | NIST 610, NIST 612, GSD-1G | [48 empty] | 239 | [7 empty] | 0.06 | [13 empty] | 6.1 | [76 empty] | 2025 | L. Wang et al. (2026), Ore Geology Reviews, 188, 107059 |  | CHN | Guizhou
| Qingshan |  | Metamorphic |  |  | Zn, Pb | Ge | Zn, Pb, Ge | Meng et al., 2023 |  | TM-2 (low-Fe sphalerite)-1 | TM-2 (low-Fe sphalerite)-1 | underground mine |  |  |  |  | ore material | polished section | grab | mineral separate | [5 empty] | mineralisation |  |  |  | sphalerite, pyrite, galena, hemimorphite, willemite, goethite, smithsonite, cerussite | [6 empty] | calcite, pyrite, galena, sphalerite, hemimorphite, willemite, goethite, smithsonite, cerussite | polished sections (150 µm thick) | LA-ICPMS, EMPA, SEM-EDS | JEOL JXA-i SP100 microprobe equipped with five wavelength-dispersive spectrometers; Tescan Mira 3 field emission scanning electron microscope equipped with an energy dispersive spectrometer; Tescan Integrated Mineral Analyzer (TIMA) system comprising a field emission scanning electron microscope (Tescan Mira 3), integrated with four energy dispersive detectors (EDAXElement) | Guangzhou Tuoyan Analytical Technology Co., Ltd., Guizhou, China (GTAT) | EPMA: 15 kV accelerating potential, beam current of 10 or 20 nA, defocused beam diameter of 5 µm, peak counting times 10–40 s, background measurements at 50% of peak counting duration; SEM: operating voltage of 25 kV, working distance of ~15.0 mm; TIMA: dot-mapping mode, working distance of 15 mm, spot size of ~92 nm, scanning at 3 µm resolution, 25 kV, 11.6 nA; LA-ICP-MS spot analysis: laser energy 5 J/cm2, repetition rate 15 Hz; LA-ICP-MS mapping: laser energy 5 J/cm2, repetition rate 15 Hz, spot size 10 µm, scan speed 40 µm/s | NIST 610, NIST 612, GSD-1G | [48 empty] | 198 | [7 empty] | 0.06 | [13 empty] | 5.7 | [76 empty] | 2025 | L. Wang et al. (2026), Ore Geology Reviews, 188, 107059 |  | CHN | Guizhou
| Qingshan |  | Metamorphic |  |  | Zn, Pb | Ge | Zn, Pb, Ge | Meng et al., 2023 |  | TM-3 (low-Fe sphalerite)-1 | TM-3 (low-Fe sphalerite)-1 | underground mine |  |  |  |  | ore material | polished section | grab | mineral separate | [5 empty] | mineralisation |  |  |  | sphalerite, pyrite, galena, hemimorphite, willemite, goethite, smithsonite, cerussite | [6 empty] | calcite, pyrite, galena, sphalerite, hemimorphite, willemite, goethite, smithsonite, cerussite | polished sections (150 µm thick) | LA-ICPMS, EMPA, SEM-EDS | JEOL JXA-i SP100 microprobe equipped with five wavelength-dispersive spectrometers; Tescan Mira 3 field emission scanning electron microscope equipped with an energy dispersive spectrometer; Tescan Integrated Mineral Analyzer (TIMA) system comprising a field emission scanning electron microscope (Tescan Mira 3), integrated with four energy dispersive detectors (EDAXElement) | Guangzhou Tuoyan Analytical Technology Co., Ltd., Guizhou, China (GTAT) | EPMA: 15 kV accelerating potential, beam current of 10 or 20 nA, defocused beam diameter of 5 µm, peak counting times 10–40 s, background measurements at 50% of peak counting duration; SEM: operating voltage of 25 kV, working distance of ~15.0 mm; TIMA: dot-mapping mode, working distance of 15 mm, spot size of ~92 nm, scanning at 3 µm resolution, 25 kV, 11.6 nA; LA-ICP-MS spot analysis: laser energy 5 J/cm2, repetition rate 15 Hz; LA-ICP-MS mapping: laser energy 5 J/cm2, repetition rate 15 Hz, spot size 10 µm, scan speed 40 µm/s | NIST 610, NIST 612, GSD-1G | [48 empty] | 175 | [7 empty] | 0.2 | [13 empty] | 7.2 | [76 empty] | 2025 | L. Wang et al. (2026), Ore Geology Reviews, 188, 107059 |  | CHN | Guizhou
| Qingshan |  | Metamorphic |  |  | Zn, Pb | Ge | Zn, Pb, Ge | Meng et al., 2023 |  | TM-4 (low-Fe sphalerite)-1 | TM-4 (low-Fe sphalerite)-1 | underground mine |  |  |  |  | ore material | polished section | grab | mineral separate | [5 empty] | mineralisation |  |  |  | sphalerite, pyrite, galena, hemimorphite, willemite, goethite, smithsonite, cerussite | [6 empty] | calcite, pyrite, galena, sphalerite, hemimorphite, willemite, goethite, smithsonite, cerussite | polished sections (150 µm thick) | LA-ICPMS, EMPA, SEM-EDS | JEOL JXA-i SP100 microprobe equipped with five wavelength-dispersive spectrometers; Tescan Mira 3 field emission scanning electron microscope equipped with an energy dispersive spectrometer; Tescan Integrated Mineral Analyzer (TIMA) system comprising a field emission scanning electron microscope (Tescan Mira 3), integrated with four energy dispersive detectors (EDAXElement) | Guangzhou Tuoyan Analytical Technology Co., Ltd., Guizhou, China (GTAT) | EPMA: 15 kV accelerating potential, beam current of 10 or 20 nA, defocused beam diameter of 5 µm, peak counting times 10–40 s, background measurements at 50% of peak counting duration; SEM: operating voltage of 25 kV, working distance of ~15.0 mm; TIMA: dot-mapping mode, working distance of 15 mm, spot size of ~92 nm, scanning at 3 µm resolution, 25 kV, 11.6 nA; LA-ICP-MS spot analysis: laser energy 5 J/cm2, repetition rate 15 Hz; LA-ICP-MS mapping: laser energy 5 J/cm2, repetition rate 15 Hz, spot size 10 µm, scan speed 40 µm/s | NIST 610, NIST 612, GSD-1G | [48 empty] | 294 | [7 empty] | 0.1 | [13 empty] | 8.6 | [76 empty] | 2025 | L. Wang et al. (2026), Ore Geology Reviews, 188, 107059 |  | CHN | Guizhou
| Qingshan |  | Metamorphic |  |  | Zn, Pb | Ge | Zn, Pb, Ge | Meng et al., 2023 |  | TM-5 (low-Fe sphalerite)-1 | TM-5 (low-Fe sphalerite)-1 | underground mine |  |  |  |  | ore material | polished section | grab | mineral separate | [5 empty] | mineralisation |  |  |  | sphalerite, pyrite, galena, hemimorphite, willemite, goethite, smithsonite, cerussite | [6 empty] | calcite, pyrite, galena, sphalerite, hemimorphite, willemite, goethite, smithsonite, cerussite | polished sections (150 µm thick) | LA-ICPMS, EMPA, SEM-EDS | JEOL JXA-i SP100 microprobe equipped with five wavelength-dispersive spectrometers; Tescan Mira 3 field emission scanning electron microscope equipped with an energy dispersive spectrometer; Tescan Integrated Mineral Analyzer (TIMA) system comprising a field emission scanning electron microscope (Tescan Mira 3), integrated with four energy dispersive detectors (EDAXElement) | Guangzhou Tuoyan Analytical Technology Co., Ltd., Guizhou, China (GTAT) | EPMA: 15 kV accelerating potential, beam current of 10 or 20 nA, defocused beam diameter of 5 µm, peak counting times 10–40 s, background measurements at 50% of peak counting duration; SEM: operating voltage of 25 kV, working distance of ~15.0 mm; TIMA: dot-mapping mode, working distance of 15 mm, spot size of ~92 nm, scanning at 3 µm resolution, 25 kV, 11.6 nA; LA-ICP-MS spot analysis: laser energy 5 J/cm2, repetition rate 15 Hz; LA-ICP-MS mapping: laser energy 5 J/cm2, repetition rate 15 Hz, spot size 10 µm, scan speed 40 µm/s | NIST 610, NIST 612, GSD-1G | [48 empty] | 307 | [21 empty] | 7.8 | [76 empty] | 2025 | L. Wang et al. (2026), Ore Geology Reviews, 188, 107059 |  | CHN | Guizhou
| Qingshan |  | Metamorphic |  |  | Zn, Pb | Ge | Zn, Pb, Ge | Meng et al., 2023 |  | TM-6 (low-Fe sphalerite)-1 | TM-6 (low-Fe sphalerite)-1 | underground mine |  |  |  |  | ore material | polished section | grab | mineral separate | [5 empty] | mineralisation |  |  |  | sphalerite, pyrite, galena, hemimorphite, willemite, goethite, smithsonite, cerussite | [6 empty] | calcite, pyrite, galena, sphalerite, hemimorphite, willemite, goethite, smithsonite, cerussite | polished sections (150 µm thick) | LA-ICPMS, EMPA, SEM-EDS | JEOL JXA-i SP100 microprobe equipped with five wavelength-dispersive spectrometers; Tescan Mira 3 field emission scanning electron microscope equipped with an energy dispersive spectrometer; Tescan Integrated Mineral Analyzer (TIMA) system comprising a field emission scanning electron microscope (Tescan Mira 3), integrated with four energy dispersive detectors (EDAXElement) | Guangzhou Tuoyan Analytical Technology Co., Ltd., Guizhou, China (GTAT) | EPMA: 15 kV accelerating potential, beam current of 10 or 20 nA, defocused beam diameter of 5 µm, peak counting times 10–40 s, background measurements at 50% of peak counting duration; SEM: operating voltage of 25 kV, working distance of ~15.0 mm; TIMA: dot-mapping mode, working distance of 15 mm, spot size of ~92 nm, scanning at 3 µm resolution, 25 kV, 11.6 nA; LA-ICP-MS spot analysis: laser energy 5 J/cm2, repetition rate 15 Hz; LA-ICP-MS mapping: laser energy 5 J/cm2, repetition rate 15 Hz, spot size 10 µm, scan speed 40 µm/s | NIST 610, NIST 612, GSD-1G | [48 empty] | 174 | [7 empty] | 0.18 | [13 empty] | 10.3 | [76 empty] | 2025 | L. Wang et al. (2026), Ore Geology Reviews, 188, 107059 |  | CHN | Guizhou
| Qingshan |  | Metamorphic |  |  | Zn, Pb | Ge | Zn, Pb, Ge | Meng et al., 2023 |  | TM-7 (low-Fe sphalerite)-1 | TM-7 (low-Fe sphalerite)-1 | underground mine |  |  |  |  | ore material | polished section | grab | mineral separate | [5 empty] | mineralisation |  |  |  | sphalerite, pyrite, galena, hemimorphite, willemite, goethite, smithsonite, cerussite | [6 empty] | calcite, pyrite, galena, sphalerite, hemimorphite, willemite, goethite, smithsonite, cerussite | polished sections (150 µm thick) | LA-ICPMS, EMPA, SEM-EDS | JEOL JXA-i SP100 microprobe equipped with five wavelength-dispersive spectrometers; Tescan Mira 3 field emission scanning electron microscope equipped with an energy dispersive spectrometer; Tescan Integrated Mineral Analyzer (TIMA) system comprising a field emission scanning electron microscope (Tescan Mira 3), integrated with four energy dispersive detectors (EDAXElement) | Guangzhou Tuoyan Analytical Technology Co., Ltd., Guizhou, China (GTAT) | EPMA: 15 kV accelerating potential, beam current of 10 or 20 nA, defocused beam diameter of 5 µm, peak counting times 10–40 s, background measurements at 50% of peak counting duration; SEM: operating voltage of 25 kV, working distance of ~15.0 mm; TIMA: dot-mapping mode, working distance of 15 mm, spot size of ~92 nm, scanning at 3 µm resolution, 25 kV, 11.6 nA; LA-ICP-MS spot analysis: laser energy 5 J/cm2, repetition rate 15 Hz; LA-ICP-MS mapping: laser energy 5 J/cm2, repetition rate 15 Hz, spot size 10 µm, scan speed 40 µm/s | NIST 610, NIST 612, GSD-1G | [48 empty] | 257 | [7 empty] | 0.14 | [13 empty] | 11 | [76 empty] | 2025 | L. Wang et al. (2026), Ore Geology Reviews, 188, 107059 |  | CHN | Guizhou
| Qingshan |  | Metamorphic |  |  | Zn, Pb | Ge | Zn, Pb, Ge | Meng et al., 2023 |  | TM-8 (low-Fe sphalerite)-1 | TM-8 (low-Fe sphalerite)-1 | underground mine |  |  |  |  | ore material | polished section | grab | mineral separate | [5 empty] | mineralisation |  |  |  | sphalerite, pyrite, galena, hemimorphite, willemite, goethite, smithsonite, cerussite | [6 empty] | calcite, pyrite, galena, sphalerite, hemimorphite, willemite, goethite, smithsonite, cerussite | polished sections (150 µm thick) | LA-ICPMS, EMPA, SEM-EDS | JEOL JXA-i SP100 microprobe equipped with five wavelength-dispersive spectrometers; Tescan Mira 3 field emission scanning electron microscope equipped with an energy dispersive spectrometer; Tescan Integrated Mineral Analyzer (TIMA) system comprising a field emission scanning electron microscope (Tescan Mira 3), integrated with four energy dispersive detectors (EDAXElement) | Guangzhou Tuoyan Analytical Technology Co., Ltd., Guizhou, China (GTAT) | EPMA: 15 kV accelerating potential, beam current of 10 or 20 nA, defocused beam diameter of 5 µm, peak counting times 10–40 s, background measurements at 50% of peak counting duration; SEM: operating voltage of 25 kV, working distance of ~15.0 mm; TIMA: dot-mapping mode, working distance of 15 mm, spot size of ~92 nm, scanning at 3 µm resolution, 25 kV, 11.6 nA; LA-ICP-MS spot analysis: laser energy 5 J/cm2, repetition rate 15 Hz; LA-ICP-MS mapping: laser energy 5 J/cm2, repetition rate 15 Hz, spot size 10 µm, scan speed 40 µm/s | NIST 610, NIST 612, GSD-1G | [48 empty] | 448 | [21 empty] | 17.3 | [76 empty] | 2025 | L. Wang et al. (2026), Ore Geology Reviews, 188, 107059 |  | CHN | Guizhou
| Qingshan |  | Metamorphic |  |  | Zn, Pb | Ge | Zn, Pb, Ge | Meng et al., 2023 |  | TM-9 (low-Fe sphalerite)-1 | TM-9 (low-Fe sphalerite)-1 | underground mine |  |  |  |  | ore material | polished section | grab | mineral separate | [5 empty] | mineralisation |  |  |  | sphalerite, pyrite, galena, hemimorphite, willemite, goethite, smithsonite, cerussite | [6 empty] | calcite, pyrite, galena, sphalerite, hemimorphite, willemite, goethite, smithsonite, cerussite | polished sections (150 µm thick) | LA-ICPMS, EMPA, SEM-EDS | JEOL JXA-i SP100 microprobe equipped with five wavelength-dispersive spectrometers; Tescan Mira 3 field emission scanning electron microscope equipped with an energy dispersive spectrometer; Tescan Integrated Mineral Analyzer (TIMA) system comprising a field emission scanning electron microscope (Tescan Mira 3), integrated with four energy dispersive detectors (EDAXElement) | Guangzhou Tuoyan Analytical Technology Co., Ltd., Guizhou, China (GTAT) | EPMA: 15 kV accelerating potential, beam current of 10 or 20 nA, defocused beam diameter of 5 µm, peak counting times 10–40 s, background measurements at 50% of peak counting duration; SEM: operating voltage of 25 kV, working distance of ~15.0 mm; TIMA: dot-mapping mode, working distance of 15 mm, spot size of ~92 nm, scanning at 3 µm resolution, 25 kV, 11.6 nA; LA-ICP-MS spot analysis: laser energy 5 J/cm2, repetition rate 15 Hz; LA-ICP-MS mapping: laser energy 5 J/cm2, repetition rate 15 Hz, spot size 10 µm, scan speed 40 µm/s | NIST 610, NIST 612, GSD-1G | [48 empty] | 233 | [21 empty] | 6.9 | [76 empty] | 2025 | L. Wang et al. (2026), Ore Geology Reviews, 188, 107059 |  | CHN | Guizhou
| Qingshan |  | Metamorphic |  |  | Zn, Pb | Ge | Zn, Pb, Ge | Meng et al., 2023 |  | TM-10 (low-Fe sphalerite)-1 | TM-10 (low-Fe sphalerite)-1 | underground mine |  |  |  |  | ore material | polished section | grab | mineral separate | [5 empty] | mineralisation |  |  |  | sphalerite, pyrite, galena, hemimorphite, willemite, goethite, smithsonite, cerussite | [6 empty] | calcite, pyrite, galena, sphalerite, hemimorphite, willemite, goethite, smithsonite, cerussite | polished sections (150 µm thick) | LA-ICPMS, EMPA, SEM-EDS | JEOL JXA-i SP100 microprobe equipped with five wavelength-dispersive spectrometers; Tescan Mira 3 field emission scanning electron microscope equipped with an energy dispersive spectrometer; Tescan Integrated Mineral Analyzer (TIMA) system comprising a field emission scanning electron microscope (Tescan Mira 3), integrated with four energy dispersive detectors (EDAXElement) | Guangzhou Tuoyan Analytical Technology Co., Ltd., Guizhou, China (GTAT) | EPMA: 15 kV accelerating potential, beam current of 10 or 20 nA, defocused beam diameter of 5 µm, peak counting times 10–40 s, background measurements at 50% of peak counting duration; SEM: operating voltage of 25 kV, working distance of ~15.0 mm; TIMA: dot-mapping mode, working distance of 15 mm, spot size of ~92 nm, scanning at 3 µm resolution, 25 kV, 11.6 nA; LA-ICP-MS spot analysis: laser energy 5 J/cm2, repetition rate 15 Hz; LA-ICP-MS mapping: laser energy 5 J/cm2, repetition rate 15 Hz, spot size 10 µm, scan speed 40 µm/s | NIST 610, NIST 612, GSD-1G | [48 empty] | 194 | [21 empty] | 4.4 | [76 empty] | 2025 | L. Wang et al. (2026), Ore Geology Reviews, 188, 107059 |  | CHN | Guizhou
| Qingshan |  | Metamorphic |  |  | Zn, Pb | Ge | Zn, Pb, Ge | Meng et al., 2023 |  | Huize MVT deposit, Yunnan, China (Ye et al., 2011)-1 | Huize MVT deposit, Yunnan, China (Ye et al., 2011)-1 | underground mine |  |  |  |  | ore material | polished section | grab | mineral separate | [5 empty] | mineralisation |  |  |  | sphalerite, pyrite, galena, hemimorphite, willemite, goethite, smithsonite, cerussite | [6 empty] | calcite, pyrite, galena, sphalerite, hemimorphite, willemite, goethite, smithsonite, cerussite | polished sections (150 µm thick) | LA-ICPMS, EMPA, SEM-EDS | JEOL JXA-i SP100 microprobe equipped with five wavelength-dispersive spectrometers; Tescan Mira 3 field emission scanning electron microscope equipped with an energy dispersive spectrometer; Tescan Integrated Mineral Analyzer (TIMA) system comprising a field emission scanning electron microscope (Tescan Mira 3), integrated with four energy dispersive detectors (EDAXElement) | Guangzhou Tuoyan Analytical Technology Co., Ltd., Guizhou, China (GTAT) | EPMA: 15 kV accelerating potential, beam current of 10 or 20 nA, defocused beam diameter of 5 µm, peak counting times 10–40 s, background measurements at 50% of peak counting duration; SEM: operating voltage of 25 kV, working distance of ~15.0 mm; TIMA: dot-mapping mode, working distance of 15 mm, spot size of ~92 nm, scanning at 3 µm resolution, 25 kV, 11.6 nA; LA-ICP-MS spot analysis: laser energy 5 J/cm2, repetition rate 15 Hz; LA-ICP-MS mapping: laser energy 5 J/cm2, repetition rate 15 Hz, spot size 10 µm, scan speed 40 µm/s | NIST 610, NIST 612, GSD-1G | [147 empty] | 2025 | L. Wang et al. (2026), Ore Geology Reviews, 188, 107059 |  | CHN | Guizhou
| Qingshan |  | Metamorphic |  |  | Zn, Pb | Ge | Zn, Pb, Ge | Meng et al., 2023 |  | Source file-19 | Source file-19 | underground mine |  |  |  |  | ore material | polished section | grab | mineral separate | [5 empty] | mineralisation |  |  |  | sphalerite, pyrite, galena, hemimorphite, willemite, goethite, smithsonite, cerussite | [6 empty] | calcite, pyrite, galena, sphalerite, hemimorphite, willemite, goethite, smithsonite, cerussite | polished sections (150 µm thick) | LA-ICPMS, EMPA, SEM-EDS | JEOL JXA-i SP100 microprobe equipped with five wavelength-dispersive spectrometers; Tescan Mira 3 field emission scanning electron microscope equipped with an energy dispersive spectrometer; Tescan Integrated Mineral Analyzer (TIMA) system comprising a field emission scanning electron microscope (Tescan Mira 3), integrated with four energy dispersive detectors (EDAXElement) | Guangzhou Tuoyan Analytical Technology Co., Ltd., Guizhou, China (GTAT) | EPMA: 15 kV accelerating potential, beam current of 10 or 20 nA, defocused beam diameter of 5 µm, peak counting times 10–40 s, background measurements at 50% of peak counting duration; SEM: operating voltage of 25 kV, working distance of ~15.0 mm; TIMA: dot-mapping mode, working distance of 15 mm, spot size of ~92 nm, scanning at 3 µm resolution, 25 kV, 11.6 nA; LA-ICP-MS spot analysis: laser energy 5 J/cm2, repetition rate 15 Hz; LA-ICP-MS mapping: laser energy 5 J/cm2, repetition rate 15 Hz, spot size 10 µm, scan speed 40 µm/s | NIST 610, NIST 612, GSD-1G | [147 empty] | 2025 | L. Wang et al. (2026), Ore Geology Reviews, 188, 107059 |  | CHN | Guizhou
| Qingshan |  | Metamorphic |  |  | Zn, Pb | Ge | Zn, Pb, Ge | Meng et al., 2023 |  | Hui 1086.1-1 | Hui 1086.1-1 | underground mine |  |  |  |  | ore material | polished section | grab | mineral separate | [5 empty] | mineralisation |  |  |  | sphalerite, pyrite, galena, hemimorphite, willemite, goethite, smithsonite, cerussite | [6 empty] | calcite, pyrite, galena, sphalerite, hemimorphite, willemite, goethite, smithsonite, cerussite | polished sections (150 µm thick) | LA-ICPMS, EMPA, SEM-EDS | JEOL JXA-i SP100 microprobe equipped with five wavelength-dispersive spectrometers; Tescan Mira 3 field emission scanning electron microscope equipped with an energy dispersive spectrometer; Tescan Integrated Mineral Analyzer (TIMA) system comprising a field emission scanning electron microscope (Tescan Mira 3), integrated with four energy dispersive detectors (EDAXElement) | Guangzhou Tuoyan Analytical Technology Co., Ltd., Guizhou, China (GTAT) | EPMA: 15 kV accelerating potential, beam current of 10 or 20 nA, defocused beam diameter of 5 µm, peak counting times 10–40 s, background measurements at 50% of peak counting duration; SEM: operating voltage of 25 kV, working distance of ~15.0 mm; TIMA: dot-mapping mode, working distance of 15 mm, spot size of ~92 nm, scanning at 3 µm resolution, 25 kV, 11.6 nA; LA-ICP-MS spot analysis: laser energy 5 J/cm2, repetition rate 15 Hz; LA-ICP-MS mapping: laser energy 5 J/cm2, repetition rate 15 Hz, spot size 10 µm, scan speed 40 µm/s | NIST 610, NIST 612, GSD-1G | [48 empty] | 354 | [21 empty] | 121 | [76 empty] | 2025 | L. Wang et al. (2026), Ore Geology Reviews, 188, 107059 |  | CHN | Guizhou
| Qingshan |  | Metamorphic |  |  | Zn, Pb | Ge | Zn, Pb, Ge | Meng et al., 2023 |  | Hui 1086.2-1 | Hui 1086.2-1 | underground mine |  |  |  |  | ore material | polished section | grab | mineral separate | [5 empty] | mineralisation |  |  |  | sphalerite, pyrite, galena, hemimorphite, willemite, goethite, smithsonite, cerussite | [6 empty] | calcite, pyrite, galena, sphalerite, hemimorphite, willemite, goethite, smithsonite, cerussite | polished sections (150 µm thick) | LA-ICPMS, EMPA, SEM-EDS | JEOL JXA-i SP100 microprobe equipped with five wavelength-dispersive spectrometers; Tescan Mira 3 field emission scanning electron microscope equipped with an energy dispersive spectrometer; Tescan Integrated Mineral Analyzer (TIMA) system comprising a field emission scanning electron microscope (Tescan Mira 3), integrated with four energy dispersive detectors (EDAXElement) | Guangzhou Tuoyan Analytical Technology Co., Ltd., Guizhou, China (GTAT) | EPMA: 15 kV accelerating potential, beam current of 10 or 20 nA, defocused beam diameter of 5 µm, peak counting times 10–40 s, background measurements at 50% of peak counting duration; SEM: operating voltage of 25 kV, working distance of ~15.0 mm; TIMA: dot-mapping mode, working distance of 15 mm, spot size of ~92 nm, scanning at 3 µm resolution, 25 kV, 11.6 nA; LA-ICP-MS spot analysis: laser energy 5 J/cm2, repetition rate 15 Hz; LA-ICP-MS mapping: laser energy 5 J/cm2, repetition rate 15 Hz, spot size 10 µm, scan speed 40 µm/s | NIST 610, NIST 612, GSD-1G | [48 empty] | 98 | [7 empty] | 0.003 | [13 empty] | 88 | [76 empty] | 2025 | L. Wang et al. (2026), Ore Geology Reviews, 188, 107059 |  | CHN | Guizhou
| Qingshan |  | Metamorphic |  |  | Zn, Pb | Ge | Zn, Pb, Ge | Meng et al., 2023 |  | Hui 1086.3-1 | Hui 1086.3-1 | underground mine |  |  |  |  | ore material | polished section | grab | mineral separate | [5 empty] | mineralisation |  |  |  | sphalerite, pyrite, galena, hemimorphite, willemite, goethite, smithsonite, cerussite | [6 empty] | calcite, pyrite, galena, sphalerite, hemimorphite, willemite, goethite, smithsonite, cerussite | polished sections (150 µm thick) | LA-ICPMS, EMPA, SEM-EDS | JEOL JXA-i SP100 microprobe equipped with five wavelength-dispersive spectrometers; Tescan Mira 3 field emission scanning electron microscope equipped with an energy dispersive spectrometer; Tescan Integrated Mineral Analyzer (TIMA) system comprising a field emission scanning electron microscope (Tescan Mira 3), integrated with four energy dispersive detectors (EDAXElement) | Guangzhou Tuoyan Analytical Technology Co., Ltd., Guizhou, China (GTAT) | EPMA: 15 kV accelerating potential, beam current of 10 or 20 nA, defocused beam diameter of 5 µm, peak counting times 10–40 s, background measurements at 50% of peak counting duration; SEM: operating voltage of 25 kV, working distance of ~15.0 mm; TIMA: dot-mapping mode, working distance of 15 mm, spot size of ~92 nm, scanning at 3 µm resolution, 25 kV, 11.6 nA; LA-ICP-MS spot analysis: laser energy 5 J/cm2, repetition rate 15 Hz; LA-ICP-MS mapping: laser energy 5 J/cm2, repetition rate 15 Hz, spot size 10 µm, scan speed 40 µm/s | NIST 610, NIST 612, GSD-1G | [48 empty] | 146 | [7 empty] | 0.003 | [13 empty] | 137 | [76 empty] | 2025 | L. Wang et al. (2026), Ore Geology Reviews, 188, 107059 |  | CHN | Guizhou
| Qingshan |  | Metamorphic |  |  | Zn, Pb | Ge | Zn, Pb, Ge | Meng et al., 2023 |  | Hui 1086.4-1 | Hui 1086.4-1 | underground mine |  |  |  |  | ore material | polished section | grab | mineral separate | [5 empty] | mineralisation |  |  |  | sphalerite, pyrite, galena, hemimorphite, willemite, goethite, smithsonite, cerussite | [6 empty] | calcite, pyrite, galena, sphalerite, hemimorphite, willemite, goethite, smithsonite, cerussite | polished sections (150 µm thick) | LA-ICPMS, EMPA, SEM-EDS | JEOL JXA-i SP100 microprobe equipped with five wavelength-dispersive spectrometers; Tescan Mira 3 field emission scanning electron microscope equipped with an energy dispersive spectrometer; Tescan Integrated Mineral Analyzer (TIMA) system comprising a field emission scanning electron microscope (Tescan Mira 3), integrated with four energy dispersive detectors (EDAXElement) | Guangzhou Tuoyan Analytical Technology Co., Ltd., Guizhou, China (GTAT) | EPMA: 15 kV accelerating potential, beam current of 10 or 20 nA, defocused beam diameter of 5 µm, peak counting times 10–40 s, background measurements at 50% of peak counting duration; SEM: operating voltage of 25 kV, working distance of ~15.0 mm; TIMA: dot-mapping mode, working distance of 15 mm, spot size of ~92 nm, scanning at 3 µm resolution, 25 kV, 11.6 nA; LA-ICP-MS spot analysis: laser energy 5 J/cm2, repetition rate 15 Hz; LA-ICP-MS mapping: laser energy 5 J/cm2, repetition rate 15 Hz, spot size 10 µm, scan speed 40 µm/s | NIST 610, NIST 612, GSD-1G | [48 empty] | 221 | [7 empty] | 0.002 | [13 empty] | 100 | [76 empty] | 2025 | L. Wang et al. (2026), Ore Geology Reviews, 188, 107059 |  | CHN | Guizhou
| Qingshan |  | Metamorphic |  |  | Zn, Pb | Ge | Zn, Pb, Ge | Meng et al., 2023 |  | Hui 1086.5-1 | Hui 1086.5-1 | underground mine |  |  |  |  | ore material | polished section | grab | mineral separate | [5 empty] | mineralisation |  |  |  | sphalerite, pyrite, galena, hemimorphite, willemite, goethite, smithsonite, cerussite | [6 empty] | calcite, pyrite, galena, sphalerite, hemimorphite, willemite, goethite, smithsonite, cerussite | polished sections (150 µm thick) | LA-ICPMS, EMPA, SEM-EDS | JEOL JXA-i SP100 microprobe equipped with five wavelength-dispersive spectrometers; Tescan Mira 3 field emission scanning electron microscope equipped with an energy dispersive spectrometer; Tescan Integrated Mineral Analyzer (TIMA) system comprising a field emission scanning electron microscope (Tescan Mira 3), integrated with four energy dispersive detectors (EDAXElement) | Guangzhou Tuoyan Analytical Technology Co., Ltd., Guizhou, China (GTAT) | EPMA: 15 kV accelerating potential, beam current of 10 or 20 nA, defocused beam diameter of 5 µm, peak counting times 10–40 s, background measurements at 50% of peak counting duration; SEM: operating voltage of 25 kV, working distance of ~15.0 mm; TIMA: dot-mapping mode, working distance of 15 mm, spot size of ~92 nm, scanning at 3 µm resolution, 25 kV, 11.6 nA; LA-ICP-MS spot analysis: laser energy 5 J/cm2, repetition rate 15 Hz; LA-ICP-MS mapping: laser energy 5 J/cm2, repetition rate 15 Hz, spot size 10 µm, scan speed 40 µm/s | NIST 610, NIST 612, GSD-1G | [48 empty] | 90 | [21 empty] | 105 | [76 empty] | 2025 | L. Wang et al. (2026), Ore Geology Reviews, 188, 107059 |  | CHN | Guizhou
| Qingshan |  | Metamorphic |  |  | Zn, Pb | Ge | Zn, Pb, Ge | Meng et al., 2023 |  | Hui 1086.6-1 | Hui 1086.6-1 | underground mine |  |  |  |  | ore material | polished section | grab | mineral separate | [5 empty] | mineralisation |  |  |  | sphalerite, pyrite, galena, hemimorphite, willemite, goethite, smithsonite, cerussite | [6 empty] | calcite, pyrite, galena, sphalerite, hemimorphite, willemite, goethite, smithsonite, cerussite | polished sections (150 µm thick) | LA-ICPMS, EMPA, SEM-EDS | JEOL JXA-i SP100 microprobe equipped with five wavelength-dispersive spectrometers; Tescan Mira 3 field emission scanning electron microscope equipped with an energy dispersive spectrometer; Tescan Integrated Mineral Analyzer (TIMA) system comprising a field emission scanning electron microscope (Tescan Mira 3), integrated with four energy dispersive detectors (EDAXElement) | Guangzhou Tuoyan Analytical Technology Co., Ltd., Guizhou, China (GTAT) | EPMA: 15 kV accelerating potential, beam current of 10 or 20 nA, defocused beam diameter of 5 µm, peak counting times 10–40 s, background measurements at 50% of peak counting duration; SEM: operating voltage of 25 kV, working distance of ~15.0 mm; TIMA: dot-mapping mode, working distance of 15 mm, spot size of ~92 nm, scanning at 3 µm resolution, 25 kV, 11.6 nA; LA-ICP-MS spot analysis: laser energy 5 J/cm2, repetition rate 15 Hz; LA-ICP-MS mapping: laser energy 5 J/cm2, repetition rate 15 Hz, spot size 10 µm, scan speed 40 µm/s | NIST 610, NIST 612, GSD-1G | [48 empty] | 80 | [21 empty] | 132 | [76 empty] | 2025 | L. Wang et al. (2026), Ore Geology Reviews, 188, 107059 |  | CHN | Guizhou
| Qingshan |  | Metamorphic |  |  | Zn, Pb | Ge | Zn, Pb, Ge | Meng et al., 2023 |  | Hui 1086.7-1 | Hui 1086.7-1 | underground mine |  |  |  |  | ore material | polished section | grab | mineral separate | [5 empty] | mineralisation |  |  |  | sphalerite, pyrite, galena, hemimorphite, willemite, goethite, smithsonite, cerussite | [6 empty] | calcite, pyrite, galena, sphalerite, hemimorphite, willemite, goethite, smithsonite, cerussite | polished sections (150 µm thick) | LA-ICPMS, EMPA, SEM-EDS | JEOL JXA-i SP100 microprobe equipped with five wavelength-dispersive spectrometers; Tescan Mira 3 field emission scanning electron microscope equipped with an energy dispersive spectrometer; Tescan Integrated Mineral Analyzer (TIMA) system comprising a field emission scanning electron microscope (Tescan Mira 3), integrated with four energy dispersive detectors (EDAXElement) | Guangzhou Tuoyan Analytical Technology Co., Ltd., Guizhou, China (GTAT) | EPMA: 15 kV accelerating potential, beam current of 10 or 20 nA, defocused beam diameter of 5 µm, peak counting times 10–40 s, background measurements at 50% of peak counting duration; SEM: operating voltage of 25 kV, working distance of ~15.0 mm; TIMA: dot-mapping mode, working distance of 15 mm, spot size of ~92 nm, scanning at 3 µm resolution, 25 kV, 11.6 nA; LA-ICP-MS spot analysis: laser energy 5 J/cm2, repetition rate 15 Hz; LA-ICP-MS mapping: laser energy 5 J/cm2, repetition rate 15 Hz, spot size 10 µm, scan speed 40 µm/s | NIST 610, NIST 612, GSD-1G | [48 empty] | 143 | [21 empty] | 118 | [76 empty] | 2025 | L. Wang et al. (2026), Ore Geology Reviews, 188, 107059 |  | CHN | Guizhou
| Qingshan |  | Metamorphic |  |  | Zn, Pb | Ge | Zn, Pb, Ge | Meng et al., 2023 |  | Hui 1086.8-1 | Hui 1086.8-1 | underground mine |  |  |  |  | ore material | polished section | grab | mineral separate | [5 empty] | mineralisation |  |  |  | sphalerite, pyrite, galena, hemimorphite, willemite, goethite, smithsonite, cerussite | [6 empty] | calcite, pyrite, galena, sphalerite, hemimorphite, willemite, goethite, smithsonite, cerussite | polished sections (150 µm thick) | LA-ICPMS, EMPA, SEM-EDS | JEOL JXA-i SP100 microprobe equipped with five wavelength-dispersive spectrometers; Tescan Mira 3 field emission scanning electron microscope equipped with an energy dispersive spectrometer; Tescan Integrated Mineral Analyzer (TIMA) system comprising a field emission scanning electron microscope (Tescan Mira 3), integrated with four energy dispersive detectors (EDAXElement) | Guangzhou Tuoyan Analytical Technology Co., Ltd., Guizhou, China (GTAT) | EPMA: 15 kV accelerating potential, beam current of 10 or 20 nA, defocused beam diameter of 5 µm, peak counting times 10–40 s, background measurements at 50% of peak counting duration; SEM: operating voltage of 25 kV, working distance of ~15.0 mm; TIMA: dot-mapping mode, working distance of 15 mm, spot size of ~92 nm, scanning at 3 µm resolution, 25 kV, 11.6 nA; LA-ICP-MS spot analysis: laser energy 5 J/cm2, repetition rate 15 Hz; LA-ICP-MS mapping: laser energy 5 J/cm2, repetition rate 15 Hz, spot size 10 µm, scan speed 40 µm/s | NIST 610, NIST 612, GSD-1G | [48 empty] | 186 | [21 empty] | 88 | [76 empty] | 2025 | L. Wang et al. (2026), Ore Geology Reviews, 188, 107059 |  | CHN | Guizhou
| Qingshan |  | Metamorphic |  |  | Zn, Pb | Ge | Zn, Pb, Ge | Meng et al., 2023 |  | 1062HZF1-1 | 1062HZF1-1 | underground mine |  |  |  |  | ore material | polished section | grab | mineral separate | [5 empty] | mineralisation |  |  |  | sphalerite, pyrite, galena, hemimorphite, willemite, goethite, smithsonite, cerussite | [6 empty] | calcite, pyrite, galena, sphalerite, hemimorphite, willemite, goethite, smithsonite, cerussite | polished sections (150 µm thick) | LA-ICPMS, EMPA, SEM-EDS | JEOL JXA-i SP100 microprobe equipped with five wavelength-dispersive spectrometers; Tescan Mira 3 field emission scanning electron microscope equipped with an energy dispersive spectrometer; Tescan Integrated Mineral Analyzer (TIMA) system comprising a field emission scanning electron microscope (Tescan Mira 3), integrated with four energy dispersive detectors (EDAXElement) | Guangzhou Tuoyan Analytical Technology Co., Ltd., Guizhou, China (GTAT) | EPMA: 15 kV accelerating potential, beam current of 10 or 20 nA, defocused beam diameter of 5 µm, peak counting times 10–40 s, background measurements at 50% of peak counting duration; SEM: operating voltage of 25 kV, working distance of ~15.0 mm; TIMA: dot-mapping mode, working distance of 15 mm, spot size of ~92 nm, scanning at 3 µm resolution, 25 kV, 11.6 nA; LA-ICP-MS spot analysis: laser energy 5 J/cm2, repetition rate 15 Hz; LA-ICP-MS mapping: laser energy 5 J/cm2, repetition rate 15 Hz, spot size 10 µm, scan speed 40 µm/s | NIST 610, NIST 612, GSD-1G | [48 empty] | 3 | [21 empty] | 7 | [76 empty] | 2025 | L. Wang et al. (2026), Ore Geology Reviews, 188, 107059 |  | CHN | Guizhou
| Qingshan |  | Metamorphic |  |  | Zn, Pb | Ge | Zn, Pb, Ge | Meng et al., 2023 |  | 1062HZF2-1 | 1062HZF2-1 | underground mine |  |  |  |  | ore material | polished section | grab | mineral separate | [5 empty] | mineralisation |  |  |  | sphalerite, pyrite, galena, hemimorphite, willemite, goethite, smithsonite, cerussite | [6 empty] | calcite, pyrite, galena, sphalerite, hemimorphite, willemite, goethite, smithsonite, cerussite | polished sections (150 µm thick) | LA-ICPMS, EMPA, SEM-EDS | JEOL JXA-i SP100 microprobe equipped with five wavelength-dispersive spectrometers; Tescan Mira 3 field emission scanning electron microscope equipped with an energy dispersive spectrometer; Tescan Integrated Mineral Analyzer (TIMA) system comprising a field emission scanning electron microscope (Tescan Mira 3), integrated with four energy dispersive detectors (EDAXElement) | Guangzhou Tuoyan Analytical Technology Co., Ltd., Guizhou, China (GTAT) | EPMA: 15 kV accelerating potential, beam current of 10 or 20 nA, defocused beam diameter of 5 µm, peak counting times 10–40 s, background measurements at 50% of peak counting duration; SEM: operating voltage of 25 kV, working distance of ~15.0 mm; TIMA: dot-mapping mode, working distance of 15 mm, spot size of ~92 nm, scanning at 3 µm resolution, 25 kV, 11.6 nA; LA-ICP-MS spot analysis: laser energy 5 J/cm2, repetition rate 15 Hz; LA-ICP-MS mapping: laser energy 5 J/cm2, repetition rate 15 Hz, spot size 10 µm, scan speed 40 µm/s | NIST 610, NIST 612, GSD-1G | [48 empty] | 5 | [7 empty] | 0.456 | [13 empty] | 43 | [76 empty] | 2025 | L. Wang et al. (2026), Ore Geology Reviews, 188, 107059 |  | CHN | Guizhou
| Qingshan |  | Metamorphic |  |  | Zn, Pb | Ge | Zn, Pb, Ge | Meng et al., 2023 |  | 1062HZF3-1 | 1062HZF3-1 | underground mine |  |  |  |  | ore material | polished section | grab | mineral separate | [5 empty] | mineralisation |  |  |  | sphalerite, pyrite, galena, hemimorphite, willemite, goethite, smithsonite, cerussite | [6 empty] | calcite, pyrite, galena, sphalerite, hemimorphite, willemite, goethite, smithsonite, cerussite | polished sections (150 µm thick) | LA-ICPMS, EMPA, SEM-EDS | JEOL JXA-i SP100 microprobe equipped with five wavelength-dispersive spectrometers; Tescan Mira 3 field emission scanning electron microscope equipped with an energy dispersive spectrometer; Tescan Integrated Mineral Analyzer (TIMA) system comprising a field emission scanning electron microscope (Tescan Mira 3), integrated with four energy dispersive detectors (EDAXElement) | Guangzhou Tuoyan Analytical Technology Co., Ltd., Guizhou, China (GTAT) | EPMA: 15 kV accelerating potential, beam current of 10 or 20 nA, defocused beam diameter of 5 µm, peak counting times 10–40 s, background measurements at 50% of peak counting duration; SEM: operating voltage of 25 kV, working distance of ~15.0 mm; TIMA: dot-mapping mode, working distance of 15 mm, spot size of ~92 nm, scanning at 3 µm resolution, 25 kV, 11.6 nA; LA-ICP-MS spot analysis: laser energy 5 J/cm2, repetition rate 15 Hz; LA-ICP-MS mapping: laser energy 5 J/cm2, repetition rate 15 Hz, spot size 10 µm, scan speed 40 µm/s | NIST 610, NIST 612, GSD-1G | [48 empty] | 10 | [7 empty] | 0.457 | [13 empty] | 82 | [76 empty] | 2025 | L. Wang et al. (2026), Ore Geology Reviews, 188, 107059 |  | CHN | Guizhou
| Qingshan |  | Metamorphic |  |  | Zn, Pb | Ge | Zn, Pb, Ge | Meng et al., 2023 |  | 1062HZF4-1 | 1062HZF4-1 | underground mine |  |  |  |  | ore material | polished section | grab | mineral separate | [5 empty] | mineralisation |  |  |  | sphalerite, pyrite, galena, hemimorphite, willemite, goethite, smithsonite, cerussite | [6 empty] | calcite, pyrite, galena, sphalerite, hemimorphite, willemite, goethite, smithsonite, cerussite | polished sections (150 µm thick) | LA-ICPMS, EMPA, SEM-EDS | JEOL JXA-i SP100 microprobe equipped with five wavelength-dispersive spectrometers; Tescan Mira 3 field emission scanning electron microscope equipped with an energy dispersive spectrometer; Tescan Integrated Mineral Analyzer (TIMA) system comprising a field emission scanning electron microscope (Tescan Mira 3), integrated with four energy dispersive detectors (EDAXElement) | Guangzhou Tuoyan Analytical Technology Co., Ltd., Guizhou, China (GTAT) | EPMA: 15 kV accelerating potential, beam current of 10 or 20 nA, defocused beam diameter of 5 µm, peak counting times 10–40 s, background measurements at 50% of peak counting duration; SEM: operating voltage of 25 kV, working distance of ~15.0 mm; TIMA: dot-mapping mode, working distance of 15 mm, spot size of ~92 nm, scanning at 3 µm resolution, 25 kV, 11.6 nA; LA-ICP-MS spot analysis: laser energy 5 J/cm2, repetition rate 15 Hz; LA-ICP-MS mapping: laser energy 5 J/cm2, repetition rate 15 Hz, spot size 10 µm, scan speed 40 µm/s | NIST 610, NIST 612, GSD-1G | [48 empty] | 108 | [7 empty] | 0.355 | [13 empty] | 95 | [76 empty] | 2025 | L. Wang et al. (2026), Ore Geology Reviews, 188, 107059 |  | CHN | Guizhou
| Qingshan |  | Metamorphic |  |  | Zn, Pb | Ge | Zn, Pb, Ge | Meng et al., 2023 |  | 1062HZF5-1 | 1062HZF5-1 | underground mine |  |  |  |  | ore material | polished section | grab | mineral separate | [5 empty] | mineralisation |  |  |  | sphalerite, pyrite, galena, hemimorphite, willemite, goethite, smithsonite, cerussite | [6 empty] | calcite, pyrite, galena, sphalerite, hemimorphite, willemite, goethite, smithsonite, cerussite | polished sections (150 µm thick) | LA-ICPMS, EMPA, SEM-EDS | JEOL JXA-i SP100 microprobe equipped with five wavelength-dispersive spectrometers; Tescan Mira 3 field emission scanning electron microscope equipped with an energy dispersive spectrometer; Tescan Integrated Mineral Analyzer (TIMA) system comprising a field emission scanning electron microscope (Tescan Mira 3), integrated with four energy dispersive detectors (EDAXElement) | Guangzhou Tuoyan Analytical Technology Co., Ltd., Guizhou, China (GTAT) | EPMA: 15 kV accelerating potential, beam current of 10 or 20 nA, defocused beam diameter of 5 µm, peak counting times 10–40 s, background measurements at 50% of peak counting duration; SEM: operating voltage of 25 kV, working distance of ~15.0 mm; TIMA: dot-mapping mode, working distance of 15 mm, spot size of ~92 nm, scanning at 3 µm resolution, 25 kV, 11.6 nA; LA-ICP-MS spot analysis: laser energy 5 J/cm2, repetition rate 15 Hz; LA-ICP-MS mapping: laser energy 5 J/cm2, repetition rate 15 Hz, spot size 10 µm, scan speed 40 µm/s | NIST 610, NIST 612, GSD-1G | [48 empty] | 11 | [7 empty] | 0.019 | [13 empty] | 12 | [76 empty] | 2025 | L. Wang et al. (2026), Ore Geology Reviews, 188, 107059 |  | CHN | Guizhou
| Qingshan |  | Metamorphic |  |  | Zn, Pb | Ge | Zn, Pb, Ge | Meng et al., 2023 |  | 1062HZF6-1 | 1062HZF6-1 | underground mine |  |  |  |  | ore material | polished section | grab | mineral separate | [5 empty] | mineralisation |  |  |  | sphalerite, pyrite, galena, hemimorphite, willemite, goethite, smithsonite, cerussite | [6 empty] | calcite, pyrite, galena, sphalerite, hemimorphite, willemite, goethite, smithsonite, cerussite | polished sections (150 µm thick) | LA-ICPMS, EMPA, SEM-EDS | JEOL JXA-i SP100 microprobe equipped with five wavelength-dispersive spectrometers; Tescan Mira 3 field emission scanning electron microscope equipped with an energy dispersive spectrometer; Tescan Integrated Mineral Analyzer (TIMA) system comprising a field emission scanning electron microscope (Tescan Mira 3), integrated with four energy dispersive detectors (EDAXElement) | Guangzhou Tuoyan Analytical Technology Co., Ltd., Guizhou, China (GTAT) | EPMA: 15 kV accelerating potential, beam current of 10 or 20 nA, defocused beam diameter of 5 µm, peak counting times 10–40 s, background measurements at 50% of peak counting duration; SEM: operating voltage of 25 kV, working distance of ~15.0 mm; TIMA: dot-mapping mode, working distance of 15 mm, spot size of ~92 nm, scanning at 3 µm resolution, 25 kV, 11.6 nA; LA-ICP-MS spot analysis: laser energy 5 J/cm2, repetition rate 15 Hz; LA-ICP-MS mapping: laser energy 5 J/cm2, repetition rate 15 Hz, spot size 10 µm, scan speed 40 µm/s | NIST 610, NIST 612, GSD-1G | [48 empty] | 81 | [7 empty] | 0.089 | [13 empty] | 98 | [76 empty] | 2025 | L. Wang et al. (2026), Ore Geology Reviews, 188, 107059 |  | CHN | Guizhou
| Qingshan |  | Metamorphic |  |  | Zn, Pb | Ge | Zn, Pb, Ge | Meng et al., 2023 |  | 1062HZF7-1 | 1062HZF7-1 | underground mine |  |  |  |  | ore material | polished section | grab | mineral separate | [5 empty] | mineralisation |  |  |  | sphalerite, pyrite, galena, hemimorphite, willemite, goethite, smithsonite, cerussite | [6 empty] | calcite, pyrite, galena, sphalerite, hemimorphite, willemite, goethite, smithsonite, cerussite | polished sections (150 µm thick) | LA-ICPMS, EMPA, SEM-EDS | JEOL JXA-i SP100 microprobe equipped with five wavelength-dispersive spectrometers; Tescan Mira 3 field emission scanning electron microscope equipped with an energy dispersive spectrometer; Tescan Integrated Mineral Analyzer (TIMA) system comprising a field emission scanning electron microscope (Tescan Mira 3), integrated with four energy dispersive detectors (EDAXElement) | Guangzhou Tuoyan Analytical Technology Co., Ltd., Guizhou, China (GTAT) | EPMA: 15 kV accelerating potential, beam current of 10 or 20 nA, defocused beam diameter of 5 µm, peak counting times 10–40 s, background measurements at 50% of peak counting duration; SEM: operating voltage of 25 kV, working distance of ~15.0 mm; TIMA: dot-mapping mode, working distance of 15 mm, spot size of ~92 nm, scanning at 3 µm resolution, 25 kV, 11.6 nA; LA-ICP-MS spot analysis: laser energy 5 J/cm2, repetition rate 15 Hz; LA-ICP-MS mapping: laser energy 5 J/cm2, repetition rate 15 Hz, spot size 10 µm, scan speed 40 µm/s | NIST 610, NIST 612, GSD-1G | [48 empty] | 3 | [21 empty] | 7 | [76 empty] | 2025 | L. Wang et al. (2026), Ore Geology Reviews, 188, 107059 |  | CHN | Guizhou
| Qingshan |  | Metamorphic |  |  | Zn, Pb | Ge | Zn, Pb, Ge | Meng et al., 2023 |  | 1062HZF8-1 | 1062HZF8-1 | underground mine |  |  |  |  | ore material | polished section | grab | mineral separate | [5 empty] | mineralisation |  |  |  | sphalerite, pyrite, galena, hemimorphite, willemite, goethite, smithsonite, cerussite | [6 empty] | calcite, pyrite, galena, sphalerite, hemimorphite, willemite, goethite, smithsonite, cerussite | polished sections (150 µm thick) | LA-ICPMS, EMPA, SEM-EDS | JEOL JXA-i SP100 microprobe equipped with five wavelength-dispersive spectrometers; Tescan Mira 3 field emission scanning electron microscope equipped with an energy dispersive spectrometer; Tescan Integrated Mineral Analyzer (TIMA) system comprising a field emission scanning electron microscope (Tescan Mira 3), integrated with four energy dispersive detectors (EDAXElement) | Guangzhou Tuoyan Analytical Technology Co., Ltd., Guizhou, China (GTAT) | EPMA: 15 kV accelerating potential, beam current of 10 or 20 nA, defocused beam diameter of 5 µm, peak counting times 10–40 s, background measurements at 50% of peak counting duration; SEM: operating voltage of 25 kV, working distance of ~15.0 mm; TIMA: dot-mapping mode, working distance of 15 mm, spot size of ~92 nm, scanning at 3 µm resolution, 25 kV, 11.6 nA; LA-ICP-MS spot analysis: laser energy 5 J/cm2, repetition rate 15 Hz; LA-ICP-MS mapping: laser energy 5 J/cm2, repetition rate 15 Hz, spot size 10 µm, scan speed 40 µm/s | NIST 610, NIST 612, GSD-1G | [48 empty] | 199 | [7 empty] | 0.002 | [13 empty] | 125 | [76 empty] | 2025 | L. Wang et al. (2026), Ore Geology Reviews, 188, 107059 |  | CHN | Guizhou
| Qingshan |  | Metamorphic |  |  | Zn, Pb | Ge | Zn, Pb, Ge | Meng et al., 2023 |  | HZF1065.1-1 | HZF1065.1-1 | underground mine |  |  |  |  | ore material | polished section | grab | mineral separate | [5 empty] | mineralisation |  |  |  | sphalerite, pyrite, galena, hemimorphite, willemite, goethite, smithsonite, cerussite | [6 empty] | calcite, pyrite, galena, sphalerite, hemimorphite, willemite, goethite, smithsonite, cerussite | polished sections (150 µm thick) | LA-ICPMS, EMPA, SEM-EDS | JEOL JXA-i SP100 microprobe equipped with five wavelength-dispersive spectrometers; Tescan Mira 3 field emission scanning electron microscope equipped with an energy dispersive spectrometer; Tescan Integrated Mineral Analyzer (TIMA) system comprising a field emission scanning electron microscope (Tescan Mira 3), integrated with four energy dispersive detectors (EDAXElement) | Guangzhou Tuoyan Analytical Technology Co., Ltd., Guizhou, China (GTAT) | EPMA: 15 kV accelerating potential, beam current of 10 or 20 nA, defocused beam diameter of 5 µm, peak counting times 10–40 s, background measurements at 50% of peak counting duration; SEM: operating voltage of 25 kV, working distance of ~15.0 mm; TIMA: dot-mapping mode, working distance of 15 mm, spot size of ~92 nm, scanning at 3 µm resolution, 25 kV, 11.6 nA; LA-ICP-MS spot analysis: laser energy 5 J/cm2, repetition rate 15 Hz; LA-ICP-MS mapping: laser energy 5 J/cm2, repetition rate 15 Hz, spot size 10 µm, scan speed 40 µm/s | NIST 610, NIST 612, GSD-1G | [48 empty] | 40 | [7 empty] | 0.392 | [13 empty] | 78 | [76 empty] | 2025 | L. Wang et al. (2026), Ore Geology Reviews, 188, 107059 |  | CHN | Guizhou
| Qingshan |  | Metamorphic |  |  | Zn, Pb | Ge | Zn, Pb, Ge | Meng et al., 2023 |  | HZF1065.2-1 | HZF1065.2-1 | underground mine |  |  |  |  | ore material | polished section | grab | mineral separate | [5 empty] | mineralisation |  |  |  | sphalerite, pyrite, galena, hemimorphite, willemite, goethite, smithsonite, cerussite | [6 empty] | calcite, pyrite, galena, sphalerite, hemimorphite, willemite, goethite, smithsonite, cerussite | polished sections (150 µm thick) | LA-ICPMS, EMPA, SEM-EDS | JEOL JXA-i SP100 microprobe equipped with five wavelength-dispersive spectrometers; Tescan Mira 3 field emission scanning electron microscope equipped with an energy dispersive spectrometer; Tescan Integrated Mineral Analyzer (TIMA) system comprising a field emission scanning electron microscope (Tescan Mira 3), integrated with four energy dispersive detectors (EDAXElement) | Guangzhou Tuoyan Analytical Technology Co., Ltd., Guizhou, China (GTAT) | EPMA: 15 kV accelerating potential, beam current of 10 or 20 nA, defocused beam diameter of 5 µm, peak counting times 10–40 s, background measurements at 50% of peak counting duration; SEM: operating voltage of 25 kV, working distance of ~15.0 mm; TIMA: dot-mapping mode, working distance of 15 mm, spot size of ~92 nm, scanning at 3 µm resolution, 25 kV, 11.6 nA; LA-ICP-MS spot analysis: laser energy 5 J/cm2, repetition rate 15 Hz; LA-ICP-MS mapping: laser energy 5 J/cm2, repetition rate 15 Hz, spot size 10 µm, scan speed 40 µm/s | NIST 610, NIST 612, GSD-1G | [48 empty] | 3 | [7 empty] | 3.611 | [13 empty] | 35 | [76 empty] | 2025 | L. Wang et al. (2026), Ore Geology Reviews, 188, 107059 |  | CHN | Guizhou
| Qingshan |  | Metamorphic |  |  | Zn, Pb | Ge | Zn, Pb, Ge | Meng et al., 2023 |  | HZF1065.3-1 | HZF1065.3-1 | underground mine |  |  |  |  | ore material | polished section | grab | mineral separate | [5 empty] | mineralisation |  |  |  | sphalerite, pyrite, galena, hemimorphite, willemite, goethite, smithsonite, cerussite | [6 empty] | calcite, pyrite, galena, sphalerite, hemimorphite, willemite, goethite, smithsonite, cerussite | polished sections (150 µm thick) | LA-ICPMS, EMPA, SEM-EDS | JEOL JXA-i SP100 microprobe equipped with five wavelength-dispersive spectrometers; Tescan Mira 3 field emission scanning electron microscope equipped with an energy dispersive spectrometer; Tescan Integrated Mineral Analyzer (TIMA) system comprising a field emission scanning electron microscope (Tescan Mira 3), integrated with four energy dispersive detectors (EDAXElement) | Guangzhou Tuoyan Analytical Technology Co., Ltd., Guizhou, China (GTAT) | EPMA: 15 kV accelerating potential, beam current of 10 or 20 nA, defocused beam diameter of 5 µm, peak counting times 10–40 s, background measurements at 50% of peak counting duration; SEM: operating voltage of 25 kV, working distance of ~15.0 mm; TIMA: dot-mapping mode, working distance of 15 mm, spot size of ~92 nm, scanning at 3 µm resolution, 25 kV, 11.6 nA; LA-ICP-MS spot analysis: laser energy 5 J/cm2, repetition rate 15 Hz; LA-ICP-MS mapping: laser energy 5 J/cm2, repetition rate 15 Hz, spot size 10 µm, scan speed 40 µm/s | NIST 610, NIST 612, GSD-1G | [48 empty] | 14 | [7 empty] | 0.34 | [13 empty] | 45 | [76 empty] | 2025 | L. Wang et al. (2026), Ore Geology Reviews, 188, 107059 |  | CHN | Guizhou
| Qingshan |  | Metamorphic |  |  | Zn, Pb | Ge | Zn, Pb, Ge | Meng et al., 2023 |  | HZF1065.4-1 | HZF1065.4-1 | underground mine |  |  |  |  | ore material | polished section | grab | mineral separate | [5 empty] | mineralisation |  |  |  | sphalerite, pyrite, galena, hemimorphite, willemite, goethite, smithsonite, cerussite | [6 empty] | calcite, pyrite, galena, sphalerite, hemimorphite, willemite, goethite, smithsonite, cerussite | polished sections (150 µm thick) | LA-ICPMS, EMPA, SEM-EDS | JEOL JXA-i SP100 microprobe equipped with five wavelength-dispersive spectrometers; Tescan Mira 3 field emission scanning electron microscope equipped with an energy dispersive spectrometer; Tescan Integrated Mineral Analyzer (TIMA) system comprising a field emission scanning electron microscope (Tescan Mira 3), integrated with four energy dispersive detectors (EDAXElement) | Guangzhou Tuoyan Analytical Technology Co., Ltd., Guizhou, China (GTAT) | EPMA: 15 kV accelerating potential, beam current of 10 or 20 nA, defocused beam diameter of 5 µm, peak counting times 10–40 s, background measurements at 50% of peak counting duration; SEM: operating voltage of 25 kV, working distance of ~15.0 mm; TIMA: dot-mapping mode, working distance of 15 mm, spot size of ~92 nm, scanning at 3 µm resolution, 25 kV, 11.6 nA; LA-ICP-MS spot analysis: laser energy 5 J/cm2, repetition rate 15 Hz; LA-ICP-MS mapping: laser energy 5 J/cm2, repetition rate 15 Hz, spot size 10 µm, scan speed 40 µm/s | NIST 610, NIST 612, GSD-1G | [48 empty] | 5 | [7 empty] | 1.83 | [13 empty] | 151 | [76 empty] | 2025 | L. Wang et al. (2026), Ore Geology Reviews, 188, 107059 |  | CHN | Guizhou
| Qingshan |  | Metamorphic |  |  | Zn, Pb | Ge | Zn, Pb, Ge | Meng et al., 2023 |  | HZF1065.5-1 | HZF1065.5-1 | underground mine |  |  |  |  | ore material | polished section | grab | mineral separate | [5 empty] | mineralisation |  |  |  | sphalerite, pyrite, galena, hemimorphite, willemite, goethite, smithsonite, cerussite | [6 empty] | calcite, pyrite, galena, sphalerite, hemimorphite, willemite, goethite, smithsonite, cerussite | polished sections (150 µm thick) | LA-ICPMS, EMPA, SEM-EDS | JEOL JXA-i SP100 microprobe equipped with five wavelength-dispersive spectrometers; Tescan Mira 3 field emission scanning electron microscope equipped with an energy dispersive spectrometer; Tescan Integrated Mineral Analyzer (TIMA) system comprising a field emission scanning electron microscope (Tescan Mira 3), integrated with four energy dispersive detectors (EDAXElement) | Guangzhou Tuoyan Analytical Technology Co., Ltd., Guizhou, China (GTAT) | EPMA: 15 kV accelerating potential, beam current of 10 or 20 nA, defocused beam diameter of 5 µm, peak counting times 10–40 s, background measurements at 50% of peak counting duration; SEM: operating voltage of 25 kV, working distance of ~15.0 mm; TIMA: dot-mapping mode, working distance of 15 mm, spot size of ~92 nm, scanning at 3 µm resolution, 25 kV, 11.6 nA; LA-ICP-MS spot analysis: laser energy 5 J/cm2, repetition rate 15 Hz; LA-ICP-MS mapping: laser energy 5 J/cm2, repetition rate 15 Hz, spot size 10 µm, scan speed 40 µm/s | NIST 610, NIST 612, GSD-1G | [48 empty] | 17 | [7 empty] | 0.597 | [13 empty] | 58 | [76 empty] | 2025 | L. Wang et al. (2026), Ore Geology Reviews, 188, 107059 |  | CHN | Guizhou
| Qingshan |  | Metamorphic |  |  | Zn, Pb | Ge | Zn, Pb, Ge | Meng et al., 2023 |  | HZF1065.6-1 | HZF1065.6-1 | underground mine |  |  |  |  | ore material | polished section | grab | mineral separate | [5 empty] | mineralisation |  |  |  | sphalerite, pyrite, galena, hemimorphite, willemite, goethite, smithsonite, cerussite | [6 empty] | calcite, pyrite, galena, sphalerite, hemimorphite, willemite, goethite, smithsonite, cerussite | polished sections (150 µm thick) | LA-ICPMS, EMPA, SEM-EDS | JEOL JXA-i SP100 microprobe equipped with five wavelength-dispersive spectrometers; Tescan Mira 3 field emission scanning electron microscope equipped with an energy dispersive spectrometer; Tescan Integrated Mineral Analyzer (TIMA) system comprising a field emission scanning electron microscope (Tescan Mira 3), integrated with four energy dispersive detectors (EDAXElement) | Guangzhou Tuoyan Analytical Technology Co., Ltd., Guizhou, China (GTAT) | EPMA: 15 kV accelerating potential, beam current of 10 or 20 nA, defocused beam diameter of 5 µm, peak counting times 10–40 s, background measurements at 50% of peak counting duration; SEM: operating voltage of 25 kV, working distance of ~15.0 mm; TIMA: dot-mapping mode, working distance of 15 mm, spot size of ~92 nm, scanning at 3 µm resolution, 25 kV, 11.6 nA; LA-ICP-MS spot analysis: laser energy 5 J/cm2, repetition rate 15 Hz; LA-ICP-MS mapping: laser energy 5 J/cm2, repetition rate 15 Hz, spot size 10 µm, scan speed 40 µm/s | NIST 610, NIST 612, GSD-1G | [48 empty] | 3 | [7 empty] | 0.826 | [13 empty] | 300 | [76 empty] | 2025 | L. Wang et al. (2026), Ore Geology Reviews, 188, 107059 |  | CHN | Guizhou
| Qingshan |  | Metamorphic |  |  | Zn, Pb | Ge | Zn, Pb, Ge | Meng et al., 2023 |  | HZF1065.7-1 | HZF1065.7-1 | underground mine |  |  |  |  | ore material | polished section | grab | mineral separate | [5 empty] | mineralisation |  |  |  | sphalerite, pyrite, galena, hemimorphite, willemite, goethite, smithsonite, cerussite | [6 empty] | calcite, pyrite, galena, sphalerite, hemimorphite, willemite, goethite, smithsonite, cerussite | polished sections (150 µm thick) | LA-ICPMS, EMPA, SEM-EDS | JEOL JXA-i SP100 microprobe equipped with five wavelength-dispersive spectrometers; Tescan Mira 3 field emission scanning electron microscope equipped with an energy dispersive spectrometer; Tescan Integrated Mineral Analyzer (TIMA) system comprising a field emission scanning electron microscope (Tescan Mira 3), integrated with four energy dispersive detectors (EDAXElement) | Guangzhou Tuoyan Analytical Technology Co., Ltd., Guizhou, China (GTAT) | EPMA: 15 kV accelerating potential, beam current of 10 or 20 nA, defocused beam diameter of 5 µm, peak counting times 10–40 s, background measurements at 50% of peak counting duration; SEM: operating voltage of 25 kV, working distance of ~15.0 mm; TIMA: dot-mapping mode, working distance of 15 mm, spot size of ~92 nm, scanning at 3 µm resolution, 25 kV, 11.6 nA; LA-ICP-MS spot analysis: laser energy 5 J/cm2, repetition rate 15 Hz; LA-ICP-MS mapping: laser energy 5 J/cm2, repetition rate 15 Hz, spot size 10 µm, scan speed 40 µm/s | NIST 610, NIST 612, GSD-1G | [48 empty] | 3 | [7 empty] | 5.611 | [13 empty] | 11 | [76 empty] | 2025 | L. Wang et al. (2026), Ore Geology Reviews, 188, 107059 |  | CHN | Guizhou
| Qingshan |  | Metamorphic |  |  | Zn, Pb | Ge | Zn, Pb, Ge | Meng et al., 2023 |  | HZF1065.8-1 | HZF1065.8-1 | underground mine |  |  |  |  | ore material | polished section | grab | mineral separate | [5 empty] | mineralisation |  |  |  | sphalerite, pyrite, galena, hemimorphite, willemite, goethite, smithsonite, cerussite | [6 empty] | calcite, pyrite, galena, sphalerite, hemimorphite, willemite, goethite, smithsonite, cerussite | polished sections (150 µm thick) | LA-ICPMS, EMPA, SEM-EDS | JEOL JXA-i SP100 microprobe equipped with five wavelength-dispersive spectrometers; Tescan Mira 3 field emission scanning electron microscope equipped with an energy dispersive spectrometer; Tescan Integrated Mineral Analyzer (TIMA) system comprising a field emission scanning electron microscope (Tescan Mira 3), integrated with four energy dispersive detectors (EDAXElement) | Guangzhou Tuoyan Analytical Technology Co., Ltd., Guizhou, China (GTAT) | EPMA: 15 kV accelerating potential, beam current of 10 or 20 nA, defocused beam diameter of 5 µm, peak counting times 10–40 s, background measurements at 50% of peak counting duration; SEM: operating voltage of 25 kV, working distance of ~15.0 mm; TIMA: dot-mapping mode, working distance of 15 mm, spot size of ~92 nm, scanning at 3 µm resolution, 25 kV, 11.6 nA; LA-ICP-MS spot analysis: laser energy 5 J/cm2, repetition rate 15 Hz; LA-ICP-MS mapping: laser energy 5 J/cm2, repetition rate 15 Hz, spot size 10 µm, scan speed 40 µm/s | NIST 610, NIST 612, GSD-1G | [48 empty] | 154 | [7 empty] | 2.29 | [13 empty] | 270 | [76 empty] | 2025 | L. Wang et al. (2026), Ore Geology Reviews, 188, 107059 |  | CHN | Guizhou
| Qingshan |  | Metamorphic |  |  | Zn, Pb | Ge | Zn, Pb, Ge | Meng et al., 2023 |  | Cristal MVT deposit, North Peru (Mondillo et al., 2018)-1 | Cristal MVT deposit, North Peru (Mondillo et al., 2018)-1 | underground mine |  |  |  |  | ore material | polished section | grab | mineral separate | [5 empty] | mineralisation |  |  |  | sphalerite, pyrite, galena, hemimorphite, willemite, goethite, smithsonite, cerussite | [6 empty] | calcite, pyrite, galena, sphalerite, hemimorphite, willemite, goethite, smithsonite, cerussite | polished sections (150 µm thick) | LA-ICPMS, EMPA, SEM-EDS | JEOL JXA-i SP100 microprobe equipped with five wavelength-dispersive spectrometers; Tescan Mira 3 field emission scanning electron microscope equipped with an energy dispersive spectrometer; Tescan Integrated Mineral Analyzer (TIMA) system comprising a field emission scanning electron microscope (Tescan Mira 3), integrated with four energy dispersive detectors (EDAXElement) | Guangzhou Tuoyan Analytical Technology Co., Ltd., Guizhou, China (GTAT) | EPMA: 15 kV accelerating potential, beam current of 10 or 20 nA, defocused beam diameter of 5 µm, peak counting times 10–40 s, background measurements at 50% of peak counting duration; SEM: operating voltage of 25 kV, working distance of ~15.0 mm; TIMA: dot-mapping mode, working distance of 15 mm, spot size of ~92 nm, scanning at 3 µm resolution, 25 kV, 11.6 nA; LA-ICP-MS spot analysis: laser energy 5 J/cm2, repetition rate 15 Hz; LA-ICP-MS mapping: laser energy 5 J/cm2, repetition rate 15 Hz, spot size 10 µm, scan speed 40 µm/s | NIST 610, NIST 612, GSD-1G | [147 empty] | 2025 | L. Wang et al. (2026), Ore Geology Reviews, 188, 107059 |  | CHN | Guizhou
| Qingshan |  | Metamorphic |  |  | Zn, Pb | Ge | Zn, Pb, Ge | Meng et al., 2023 |  | Source file-20 | Source file-20 | underground mine |  |  |  |  | ore material | polished section | grab | mineral separate | [5 empty] | mineralisation |  |  |  | sphalerite, pyrite, galena, hemimorphite, willemite, goethite, smithsonite, cerussite | [6 empty] | calcite, pyrite, galena, sphalerite, hemimorphite, willemite, goethite, smithsonite, cerussite | polished sections (150 µm thick) | LA-ICPMS, EMPA, SEM-EDS | JEOL JXA-i SP100 microprobe equipped with five wavelength-dispersive spectrometers; Tescan Mira 3 field emission scanning electron microscope equipped with an energy dispersive spectrometer; Tescan Integrated Mineral Analyzer (TIMA) system comprising a field emission scanning electron microscope (Tescan Mira 3), integrated with four energy dispersive detectors (EDAXElement) | Guangzhou Tuoyan Analytical Technology Co., Ltd., Guizhou, China (GTAT) | EPMA: 15 kV accelerating potential, beam current of 10 or 20 nA, defocused beam diameter of 5 µm, peak counting times 10–40 s, background measurements at 50% of peak counting duration; SEM: operating voltage of 25 kV, working distance of ~15.0 mm; TIMA: dot-mapping mode, working distance of 15 mm, spot size of ~92 nm, scanning at 3 µm resolution, 25 kV, 11.6 nA; LA-ICP-MS spot analysis: laser energy 5 J/cm2, repetition rate 15 Hz; LA-ICP-MS mapping: laser energy 5 J/cm2, repetition rate 15 Hz, spot size 10 µm, scan speed 40 µm/s | NIST 610, NIST 612, GSD-1G | [147 empty] | 2025 | L. Wang et al. (2026), Ore Geology Reviews, 188, 107059 |  | CHN | Guizhou
| Qingshan |  | Metamorphic |  |  | Zn, Pb | Ge | Zn, Pb, Ge | Meng et al., 2023 |  | CR18-4-Site-4-Sp-1-1 | CR18-4-Site-4-Sp-1-1 | underground mine |  |  |  |  | ore material | polished section | grab | mineral separate | [5 empty] | mineralisation |  |  |  | sphalerite, pyrite, galena, hemimorphite, willemite, goethite, smithsonite, cerussite | [6 empty] | calcite, pyrite, galena, sphalerite, hemimorphite, willemite, goethite, smithsonite, cerussite | polished sections (150 µm thick) | LA-ICPMS, EMPA, SEM-EDS | JEOL JXA-i SP100 microprobe equipped with five wavelength-dispersive spectrometers; Tescan Mira 3 field emission scanning electron microscope equipped with an energy dispersive spectrometer; Tescan Integrated Mineral Analyzer (TIMA) system comprising a field emission scanning electron microscope (Tescan Mira 3), integrated with four energy dispersive detectors (EDAXElement) | Guangzhou Tuoyan Analytical Technology Co., Ltd., Guizhou, China (GTAT) | EPMA: 15 kV accelerating potential, beam current of 10 or 20 nA, defocused beam diameter of 5 µm, peak counting times 10–40 s, background measurements at 50% of peak counting duration; SEM: operating voltage of 25 kV, working distance of ~15.0 mm; TIMA: dot-mapping mode, working distance of 15 mm, spot size of ~92 nm, scanning at 3 µm resolution, 25 kV, 11.6 nA; LA-ICP-MS spot analysis: laser energy 5 J/cm2, repetition rate 15 Hz; LA-ICP-MS mapping: laser energy 5 J/cm2, repetition rate 15 Hz, spot size 10 µm, scan speed 40 µm/s | NIST 610, NIST 612, GSD-1G | [48 empty] | 126.261719 | [7 empty] | 0.006711 | [13 empty] | 19.830557 | [76 empty] | 2025 | L. Wang et al. (2026), Ore Geology Reviews, 188, 107059 |  | CHN | Guizhou
| Qingshan |  | Metamorphic |  |  | Zn, Pb | Ge | Zn, Pb, Ge | Meng et al., 2023 |  | CR18-4-Site-4-Sp-3-1 | CR18-4-Site-4-Sp-3-1 | underground mine |  |  |  |  | ore material | polished section | grab | mineral separate | [5 empty] | mineralisation |  |  |  | sphalerite, pyrite, galena, hemimorphite, willemite, goethite, smithsonite, cerussite | [6 empty] | calcite, pyrite, galena, sphalerite, hemimorphite, willemite, goethite, smithsonite, cerussite | polished sections (150 µm thick) | LA-ICPMS, EMPA, SEM-EDS | JEOL JXA-i SP100 microprobe equipped with five wavelength-dispersive spectrometers; Tescan Mira 3 field emission scanning electron microscope equipped with an energy dispersive spectrometer; Tescan Integrated Mineral Analyzer (TIMA) system comprising a field emission scanning electron microscope (Tescan Mira 3), integrated with four energy dispersive detectors (EDAXElement) | Guangzhou Tuoyan Analytical Technology Co., Ltd., Guizhou, China (GTAT) | EPMA: 15 kV accelerating potential, beam current of 10 or 20 nA, defocused beam diameter of 5 µm, peak counting times 10–40 s, background measurements at 50% of peak counting duration; SEM: operating voltage of 25 kV, working distance of ~15.0 mm; TIMA: dot-mapping mode, working distance of 15 mm, spot size of ~92 nm, scanning at 3 µm resolution, 25 kV, 11.6 nA; LA-ICP-MS spot analysis: laser energy 5 J/cm2, repetition rate 15 Hz; LA-ICP-MS mapping: laser energy 5 J/cm2, repetition rate 15 Hz, spot size 10 µm, scan speed 40 µm/s | NIST 610, NIST 612, GSD-1G | [48 empty] | 98.617279 | [7 empty] | 0.84141 | [13 empty] | 29.525957 | [76 empty] | 2025 | L. Wang et al. (2026), Ore Geology Reviews, 188, 107059 |  | CHN | Guizhou
| Qingshan |  | Metamorphic |  |  | Zn, Pb | Ge | Zn, Pb, Ge | Meng et al., 2023 |  | CR18-4-Site-11-Sp-3-1 | CR18-4-Site-11-Sp-3-1 | underground mine |  |  |  |  | ore material | polished section | grab | mineral separate | [5 empty] | mineralisation |  |  |  | sphalerite, pyrite, galena, hemimorphite, willemite, goethite, smithsonite, cerussite | [6 empty] | calcite, pyrite, galena, sphalerite, hemimorphite, willemite, goethite, smithsonite, cerussite | polished sections (150 µm thick) | LA-ICPMS, EMPA, SEM-EDS | JEOL JXA-i SP100 microprobe equipped with five wavelength-dispersive spectrometers; Tescan Mira 3 field emission scanning electron microscope equipped with an energy dispersive spectrometer; Tescan Integrated Mineral Analyzer (TIMA) system comprising a field emission scanning electron microscope (Tescan Mira 3), integrated with four energy dispersive detectors (EDAXElement) | Guangzhou Tuoyan Analytical Technology Co., Ltd., Guizhou, China (GTAT) | EPMA: 15 kV accelerating potential, beam current of 10 or 20 nA, defocused beam diameter of 5 µm, peak counting times 10–40 s, background measurements at 50% of peak counting duration; SEM: operating voltage of 25 kV, working distance of ~15.0 mm; TIMA: dot-mapping mode, working distance of 15 mm, spot size of ~92 nm, scanning at 3 µm resolution, 25 kV, 11.6 nA; LA-ICP-MS spot analysis: laser energy 5 J/cm2, repetition rate 15 Hz; LA-ICP-MS mapping: laser energy 5 J/cm2, repetition rate 15 Hz, spot size 10 µm, scan speed 40 µm/s | NIST 610, NIST 612, GSD-1G | [48 empty] | 309.08139 | [7 empty] | 0.013686 | [13 empty] | 9.125325 | [76 empty] | 2025 | L. Wang et al. (2026), Ore Geology Reviews, 188, 107059 |  | CHN | Guizhou
| Qingshan |  | Metamorphic |  |  | Zn, Pb | Ge | Zn, Pb, Ge | Meng et al., 2023 |  | CR18-4-Site-11-Sp-5-1 | CR18-4-Site-11-Sp-5-1 | underground mine |  |  |  |  | ore material | polished section | grab | mineral separate | [5 empty] | mineralisation |  |  |  | sphalerite, pyrite, galena, hemimorphite, willemite, goethite, smithsonite, cerussite | [6 empty] | calcite, pyrite, galena, sphalerite, hemimorphite, willemite, goethite, smithsonite, cerussite | polished sections (150 µm thick) | LA-ICPMS, EMPA, SEM-EDS | JEOL JXA-i SP100 microprobe equipped with five wavelength-dispersive spectrometers; Tescan Mira 3 field emission scanning electron microscope equipped with an energy dispersive spectrometer; Tescan Integrated Mineral Analyzer (TIMA) system comprising a field emission scanning electron microscope (Tescan Mira 3), integrated with four energy dispersive detectors (EDAXElement) | Guangzhou Tuoyan Analytical Technology Co., Ltd., Guizhou, China (GTAT) | EPMA: 15 kV accelerating potential, beam current of 10 or 20 nA, defocused beam diameter of 5 µm, peak counting times 10–40 s, background measurements at 50% of peak counting duration; SEM: operating voltage of 25 kV, working distance of ~15.0 mm; TIMA: dot-mapping mode, working distance of 15 mm, spot size of ~92 nm, scanning at 3 µm resolution, 25 kV, 11.6 nA; LA-ICP-MS spot analysis: laser energy 5 J/cm2, repetition rate 15 Hz; LA-ICP-MS mapping: laser energy 5 J/cm2, repetition rate 15 Hz, spot size 10 µm, scan speed 40 µm/s | NIST 610, NIST 612, GSD-1G | [48 empty] | 312.41095 | [7 empty] | 0.00687 | [13 empty] | 9.526804 | [76 empty] | 2025 | L. Wang et al. (2026), Ore Geology Reviews, 188, 107059 |  | CHN | Guizhou
| Qingshan |  | Metamorphic |  |  | Zn, Pb | Ge | Zn, Pb, Ge | Meng et al., 2023 |  | CR18-4-Site-12-Sp-5-1 | CR18-4-Site-12-Sp-5-1 | underground mine |  |  |  |  | ore material | polished section | grab | mineral separate | [5 empty] | mineralisation |  |  |  | sphalerite, pyrite, galena, hemimorphite, willemite, goethite, smithsonite, cerussite | [6 empty] | calcite, pyrite, galena, sphalerite, hemimorphite, willemite, goethite, smithsonite, cerussite | polished sections (150 µm thick) | LA-ICPMS, EMPA, SEM-EDS | JEOL JXA-i SP100 microprobe equipped with five wavelength-dispersive spectrometers; Tescan Mira 3 field emission scanning electron microscope equipped with an energy dispersive spectrometer; Tescan Integrated Mineral Analyzer (TIMA) system comprising a field emission scanning electron microscope (Tescan Mira 3), integrated with four energy dispersive detectors (EDAXElement) | Guangzhou Tuoyan Analytical Technology Co., Ltd., Guizhou, China (GTAT) | EPMA: 15 kV accelerating potential, beam current of 10 or 20 nA, defocused beam diameter of 5 µm, peak counting times 10–40 s, background measurements at 50% of peak counting duration; SEM: operating voltage of 25 kV, working distance of ~15.0 mm; TIMA: dot-mapping mode, working distance of 15 mm, spot size of ~92 nm, scanning at 3 µm resolution, 25 kV, 11.6 nA; LA-ICP-MS spot analysis: laser energy 5 J/cm2, repetition rate 15 Hz; LA-ICP-MS mapping: laser energy 5 J/cm2, repetition rate 15 Hz, spot size 10 µm, scan speed 40 µm/s | NIST 610, NIST 612, GSD-1G | [48 empty] | 279.390015 | [7 empty] | 0.019877 | [13 empty] | 9.056543 | [76 empty] | 2025 | L. Wang et al. (2026), Ore Geology Reviews, 188, 107059 |  | CHN | Guizhou
| Qingshan |  | Metamorphic |  |  | Zn, Pb | Ge | Zn, Pb, Ge | Meng et al., 2023 |  | CR18-4-Site-21-Sp-1-1 | CR18-4-Site-21-Sp-1-1 | underground mine |  |  |  |  | ore material | polished section | grab | mineral separate | [5 empty] | mineralisation |  |  |  | sphalerite, pyrite, galena, hemimorphite, willemite, goethite, smithsonite, cerussite | [6 empty] | calcite, pyrite, galena, sphalerite, hemimorphite, willemite, goethite, smithsonite, cerussite | polished sections (150 µm thick) | LA-ICPMS, EMPA, SEM-EDS | JEOL JXA-i SP100 microprobe equipped with five wavelength-dispersive spectrometers; Tescan Mira 3 field emission scanning electron microscope equipped with an energy dispersive spectrometer; Tescan Integrated Mineral Analyzer (TIMA) system comprising a field emission scanning electron microscope (Tescan Mira 3), integrated with four energy dispersive detectors (EDAXElement) | Guangzhou Tuoyan Analytical Technology Co., Ltd., Guizhou, China (GTAT) | EPMA: 15 kV accelerating potential, beam current of 10 or 20 nA, defocused beam diameter of 5 µm, peak counting times 10–40 s, background measurements at 50% of peak counting duration; SEM: operating voltage of 25 kV, working distance of ~15.0 mm; TIMA: dot-mapping mode, working distance of 15 mm, spot size of ~92 nm, scanning at 3 µm resolution, 25 kV, 11.6 nA; LA-ICP-MS spot analysis: laser energy 5 J/cm2, repetition rate 15 Hz; LA-ICP-MS mapping: laser energy 5 J/cm2, repetition rate 15 Hz, spot size 10 µm, scan speed 40 µm/s | NIST 610, NIST 612, GSD-1G | [48 empty] | 135.185333 | [7 empty] | 0.768941 | [13 empty] | 20.619184 | [76 empty] | 2025 | L. Wang et al. (2026), Ore Geology Reviews, 188, 107059 |  | CHN | Guizhou
| Qingshan |  | Metamorphic |  |  | Zn, Pb | Ge | Zn, Pb, Ge | Meng et al., 2023 |  | CR18-4-Site-21-Sp-3-1 | CR18-4-Site-21-Sp-3-1 | underground mine |  |  |  |  | ore material | polished section | grab | mineral separate | [5 empty] | mineralisation |  |  |  | sphalerite, pyrite, galena, hemimorphite, willemite, goethite, smithsonite, cerussite | [6 empty] | calcite, pyrite, galena, sphalerite, hemimorphite, willemite, goethite, smithsonite, cerussite | polished sections (150 µm thick) | LA-ICPMS, EMPA, SEM-EDS | JEOL JXA-i SP100 microprobe equipped with five wavelength-dispersive spectrometers; Tescan Mira 3 field emission scanning electron microscope equipped with an energy dispersive spectrometer; Tescan Integrated Mineral Analyzer (TIMA) system comprising a field emission scanning electron microscope (Tescan Mira 3), integrated with four energy dispersive detectors (EDAXElement) | Guangzhou Tuoyan Analytical Technology Co., Ltd., Guizhou, China (GTAT) | EPMA: 15 kV accelerating potential, beam current of 10 or 20 nA, defocused beam diameter of 5 µm, peak counting times 10–40 s, background measurements at 50% of peak counting duration; SEM: operating voltage of 25 kV, working distance of ~15.0 mm; TIMA: dot-mapping mode, working distance of 15 mm, spot size of ~92 nm, scanning at 3 µm resolution, 25 kV, 11.6 nA; LA-ICP-MS spot analysis: laser energy 5 J/cm2, repetition rate 15 Hz; LA-ICP-MS mapping: laser energy 5 J/cm2, repetition rate 15 Hz, spot size 10 µm, scan speed 40 µm/s | NIST 610, NIST 612, GSD-1G | [48 empty] | 136.044373 | [7 empty] | 8.195356 | [13 empty] | 14.547089 | [76 empty] | 2025 | L. Wang et al. (2026), Ore Geology Reviews, 188, 107059 |  | CHN | Guizhou
| Qingshan |  | Metamorphic |  |  | Zn, Pb | Ge | Zn, Pb, Ge | Meng et al., 2023 |  | CR18-4-Site-22-Sp-1-1 | CR18-4-Site-22-Sp-1-1 | underground mine |  |  |  |  | ore material | polished section | grab | mineral separate | [5 empty] | mineralisation |  |  |  | sphalerite, pyrite, galena, hemimorphite, willemite, goethite, smithsonite, cerussite | [6 empty] | calcite, pyrite, galena, sphalerite, hemimorphite, willemite, goethite, smithsonite, cerussite | polished sections (150 µm thick) | LA-ICPMS, EMPA, SEM-EDS | JEOL JXA-i SP100 microprobe equipped with five wavelength-dispersive spectrometers; Tescan Mira 3 field emission scanning electron microscope equipped with an energy dispersive spectrometer; Tescan Integrated Mineral Analyzer (TIMA) system comprising a field emission scanning electron microscope (Tescan Mira 3), integrated with four energy dispersive detectors (EDAXElement) | Guangzhou Tuoyan Analytical Technology Co., Ltd., Guizhou, China (GTAT) | EPMA: 15 kV accelerating potential, beam current of 10 or 20 nA, defocused beam diameter of 5 µm, peak counting times 10–40 s, background measurements at 50% of peak counting duration; SEM: operating voltage of 25 kV, working distance of ~15.0 mm; TIMA: dot-mapping mode, working distance of 15 mm, spot size of ~92 nm, scanning at 3 µm resolution, 25 kV, 11.6 nA; LA-ICP-MS spot analysis: laser energy 5 J/cm2, repetition rate 15 Hz; LA-ICP-MS mapping: laser energy 5 J/cm2, repetition rate 15 Hz, spot size 10 µm, scan speed 40 µm/s | NIST 610, NIST 612, GSD-1G | [48 empty] | 162.623779 | [7 empty] | 0.132568 | [13 empty] | 18.541771 | [76 empty] | 2025 | L. Wang et al. (2026), Ore Geology Reviews, 188, 107059 |  | CHN | Guizhou
| Qingshan |  | Metamorphic |  |  | Zn, Pb | Ge | Zn, Pb, Ge | Meng et al., 2023 |  | CR18-4-Site-22-Sp-3-1 | CR18-4-Site-22-Sp-3-1 | underground mine |  |  |  |  | ore material | polished section | grab | mineral separate | [5 empty] | mineralisation |  |  |  | sphalerite, pyrite, galena, hemimorphite, willemite, goethite, smithsonite, cerussite | [6 empty] | calcite, pyrite, galena, sphalerite, hemimorphite, willemite, goethite, smithsonite, cerussite | polished sections (150 µm thick) | LA-ICPMS, EMPA, SEM-EDS | JEOL JXA-i SP100 microprobe equipped with five wavelength-dispersive spectrometers; Tescan Mira 3 field emission scanning electron microscope equipped with an energy dispersive spectrometer; Tescan Integrated Mineral Analyzer (TIMA) system comprising a field emission scanning electron microscope (Tescan Mira 3), integrated with four energy dispersive detectors (EDAXElement) | Guangzhou Tuoyan Analytical Technology Co., Ltd., Guizhou, China (GTAT) | EPMA: 15 kV accelerating potential, beam current of 10 or 20 nA, defocused beam diameter of 5 µm, peak counting times 10–40 s, background measurements at 50% of peak counting duration; SEM: operating voltage of 25 kV, working distance of ~15.0 mm; TIMA: dot-mapping mode, working distance of 15 mm, spot size of ~92 nm, scanning at 3 µm resolution, 25 kV, 11.6 nA; LA-ICP-MS spot analysis: laser energy 5 J/cm2, repetition rate 15 Hz; LA-ICP-MS mapping: laser energy 5 J/cm2, repetition rate 15 Hz, spot size 10 µm, scan speed 40 µm/s | NIST 610, NIST 612, GSD-1G | [48 empty] | 2.971874 | [7 empty] | 0.005443 | [13 empty] | 39.804115 | [76 empty] | 2025 | L. Wang et al. (2026), Ore Geology Reviews, 188, 107059 |  | CHN | Guizhou
| Qingshan |  | Metamorphic |  |  | Zn, Pb | Ge | Zn, Pb, Ge | Meng et al., 2023 |  | CR18-4-Site-26-Sp-1-1 | CR18-4-Site-26-Sp-1-1 | underground mine |  |  |  |  | ore material | polished section | grab | mineral separate | [5 empty] | mineralisation |  |  |  | sphalerite, pyrite, galena, hemimorphite, willemite, goethite, smithsonite, cerussite | [6 empty] | calcite, pyrite, galena, sphalerite, hemimorphite, willemite, goethite, smithsonite, cerussite | polished sections (150 µm thick) | LA-ICPMS, EMPA, SEM-EDS | JEOL JXA-i SP100 microprobe equipped with five wavelength-dispersive spectrometers; Tescan Mira 3 field emission scanning electron microscope equipped with an energy dispersive spectrometer; Tescan Integrated Mineral Analyzer (TIMA) system comprising a field emission scanning electron microscope (Tescan Mira 3), integrated with four energy dispersive detectors (EDAXElement) | Guangzhou Tuoyan Analytical Technology Co., Ltd., Guizhou, China (GTAT) | EPMA: 15 kV accelerating potential, beam current of 10 or 20 nA, defocused beam diameter of 5 µm, peak counting times 10–40 s, background measurements at 50% of peak counting duration; SEM: operating voltage of 25 kV, working distance of ~15.0 mm; TIMA: dot-mapping mode, working distance of 15 mm, spot size of ~92 nm, scanning at 3 µm resolution, 25 kV, 11.6 nA; LA-ICP-MS spot analysis: laser energy 5 J/cm2, repetition rate 15 Hz; LA-ICP-MS mapping: laser energy 5 J/cm2, repetition rate 15 Hz, spot size 10 µm, scan speed 40 µm/s | NIST 610, NIST 612, GSD-1G | [48 empty] | 225.664459 | [7 empty] | 0.255591 | [13 empty] | 24.45186 | [76 empty] | 2025 | L. Wang et al. (2026), Ore Geology Reviews, 188, 107059 |  | CHN | Guizhou
| Qingshan |  | Metamorphic |  |  | Zn, Pb | Ge | Zn, Pb, Ge | Meng et al., 2023 |  | CR18-4-Site-27-Sp-3-1 | CR18-4-Site-27-Sp-3-1 | underground mine |  |  |  |  | ore material | polished section | grab | mineral separate | [5 empty] | mineralisation |  |  |  | sphalerite, pyrite, galena, hemimorphite, willemite, goethite, smithsonite, cerussite | [6 empty] | calcite, pyrite, galena, sphalerite, hemimorphite, willemite, goethite, smithsonite, cerussite | polished sections (150 µm thick) | LA-ICPMS, EMPA, SEM-EDS | JEOL JXA-i SP100 microprobe equipped with five wavelength-dispersive spectrometers; Tescan Mira 3 field emission scanning electron microscope equipped with an energy dispersive spectrometer; Tescan Integrated Mineral Analyzer (TIMA) system comprising a field emission scanning electron microscope (Tescan Mira 3), integrated with four energy dispersive detectors (EDAXElement) | Guangzhou Tuoyan Analytical Technology Co., Ltd., Guizhou, China (GTAT) | EPMA: 15 kV accelerating potential, beam current of 10 or 20 nA, defocused beam diameter of 5 µm, peak counting times 10–40 s, background measurements at 50% of peak counting duration; SEM: operating voltage of 25 kV, working distance of ~15.0 mm; TIMA: dot-mapping mode, working distance of 15 mm, spot size of ~92 nm, scanning at 3 µm resolution, 25 kV, 11.6 nA; LA-ICP-MS spot analysis: laser energy 5 J/cm2, repetition rate 15 Hz; LA-ICP-MS mapping: laser energy 5 J/cm2, repetition rate 15 Hz, spot size 10 µm, scan speed 40 µm/s | NIST 610, NIST 612, GSD-1G | [48 empty] | 238.227493 | [7 empty] | 0.005192 | [13 empty] | 7.805121 | [76 empty] | 2025 | L. Wang et al. (2026), Ore Geology Reviews, 188, 107059 |  | CHN | Guizhou
| Qingshan |  | Metamorphic |  |  | Zn, Pb | Ge | Zn, Pb, Ge | Meng et al., 2023 |  | CR18-4-Site-37-Sp-1-1 | CR18-4-Site-37-Sp-1-1 | underground mine |  |  |  |  | ore material | polished section | grab | mineral separate | [5 empty] | mineralisation |  |  |  | sphalerite, pyrite, galena, hemimorphite, willemite, goethite, smithsonite, cerussite | [6 empty] | calcite, pyrite, galena, sphalerite, hemimorphite, willemite, goethite, smithsonite, cerussite | polished sections (150 µm thick) | LA-ICPMS, EMPA, SEM-EDS | JEOL JXA-i SP100 microprobe equipped with five wavelength-dispersive spectrometers; Tescan Mira 3 field emission scanning electron microscope equipped with an energy dispersive spectrometer; Tescan Integrated Mineral Analyzer (TIMA) system comprising a field emission scanning electron microscope (Tescan Mira 3), integrated with four energy dispersive detectors (EDAXElement) | Guangzhou Tuoyan Analytical Technology Co., Ltd., Guizhou, China (GTAT) | EPMA: 15 kV accelerating potential, beam current of 10 or 20 nA, defocused beam diameter of 5 µm, peak counting times 10–40 s, background measurements at 50% of peak counting duration; SEM: operating voltage of 25 kV, working distance of ~15.0 mm; TIMA: dot-mapping mode, working distance of 15 mm, spot size of ~92 nm, scanning at 3 µm resolution, 25 kV, 11.6 nA; LA-ICP-MS spot analysis: laser energy 5 J/cm2, repetition rate 15 Hz; LA-ICP-MS mapping: laser energy 5 J/cm2, repetition rate 15 Hz, spot size 10 µm, scan speed 40 µm/s | NIST 610, NIST 612, GSD-1G | [48 empty] | 2.31448 | [7 empty] | 0.047511 | [13 empty] | 34.61755 | [76 empty] | 2025 | L. Wang et al. (2026), Ore Geology Reviews, 188, 107059 |  | CHN | Guizhou
| Qingshan |  | Metamorphic |  |  | Zn, Pb | Ge | Zn, Pb, Ge | Meng et al., 2023 |  | CR18-4-Site-37-Sp-3-1 | CR18-4-Site-37-Sp-3-1 | underground mine |  |  |  |  | ore material | polished section | grab | mineral separate | [5 empty] | mineralisation |  |  |  | sphalerite, pyrite, galena, hemimorphite, willemite, goethite, smithsonite, cerussite | [6 empty] | calcite, pyrite, galena, sphalerite, hemimorphite, willemite, goethite, smithsonite, cerussite | polished sections (150 µm thick) | LA-ICPMS, EMPA, SEM-EDS | JEOL JXA-i SP100 microprobe equipped with five wavelength-dispersive spectrometers; Tescan Mira 3 field emission scanning electron microscope equipped with an energy dispersive spectrometer; Tescan Integrated Mineral Analyzer (TIMA) system comprising a field emission scanning electron microscope (Tescan Mira 3), integrated with four energy dispersive detectors (EDAXElement) | Guangzhou Tuoyan Analytical Technology Co., Ltd., Guizhou, China (GTAT) | EPMA: 15 kV accelerating potential, beam current of 10 or 20 nA, defocused beam diameter of 5 µm, peak counting times 10–40 s, background measurements at 50% of peak counting duration; SEM: operating voltage of 25 kV, working distance of ~15.0 mm; TIMA: dot-mapping mode, working distance of 15 mm, spot size of ~92 nm, scanning at 3 µm resolution, 25 kV, 11.6 nA; LA-ICP-MS spot analysis: laser energy 5 J/cm2, repetition rate 15 Hz; LA-ICP-MS mapping: laser energy 5 J/cm2, repetition rate 15 Hz, spot size 10 µm, scan speed 40 µm/s | NIST 610, NIST 612, GSD-1G | [48 empty] | 70.862732 | [7 empty] | 0.128446 | [13 empty] | 13.918006 | [76 empty] | 2025 | L. Wang et al. (2026), Ore Geology Reviews, 188, 107059 |  | CHN | Guizhou
| Qingshan |  | Metamorphic |  |  | Zn, Pb | Ge | Zn, Pb, Ge | Meng et al., 2023 |  | CR18-4-Site-39-Sp-1-1 | CR18-4-Site-39-Sp-1-1 | underground mine |  |  |  |  | ore material | polished section | grab | mineral separate | [5 empty] | mineralisation |  |  |  | sphalerite, pyrite, galena, hemimorphite, willemite, goethite, smithsonite, cerussite | [6 empty] | calcite, pyrite, galena, sphalerite, hemimorphite, willemite, goethite, smithsonite, cerussite | polished sections (150 µm thick) | LA-ICPMS, EMPA, SEM-EDS | JEOL JXA-i SP100 microprobe equipped with five wavelength-dispersive spectrometers; Tescan Mira 3 field emission scanning electron microscope equipped with an energy dispersive spectrometer; Tescan Integrated Mineral Analyzer (TIMA) system comprising a field emission scanning electron microscope (Tescan Mira 3), integrated with four energy dispersive detectors (EDAXElement) | Guangzhou Tuoyan Analytical Technology Co., Ltd., Guizhou, China (GTAT) | EPMA: 15 kV accelerating potential, beam current of 10 or 20 nA, defocused beam diameter of 5 µm, peak counting times 10–40 s, background measurements at 50% of peak counting duration; SEM: operating voltage of 25 kV, working distance of ~15.0 mm; TIMA: dot-mapping mode, working distance of 15 mm, spot size of ~92 nm, scanning at 3 µm resolution, 25 kV, 11.6 nA; LA-ICP-MS spot analysis: laser energy 5 J/cm2, repetition rate 15 Hz; LA-ICP-MS mapping: laser energy 5 J/cm2, repetition rate 15 Hz, spot size 10 µm, scan speed 40 µm/s | NIST 610, NIST 612, GSD-1G | [48 empty] | 39.667274 | [7 empty] | 36.698944 | [13 empty] | 29.345448 | [76 empty] | 2025 | L. Wang et al. (2026), Ore Geology Reviews, 188, 107059 |  | CHN | Guizhou
| Qingshan |  | Metamorphic |  |  | Zn, Pb | Ge | Zn, Pb, Ge | Meng et al., 2023 |  | CR18-4-Site-39-Sp-2-1 | CR18-4-Site-39-Sp-2-1 | underground mine |  |  |  |  | ore material | polished section | grab | mineral separate | [5 empty] | mineralisation |  |  |  | sphalerite, pyrite, galena, hemimorphite, willemite, goethite, smithsonite, cerussite | [6 empty] | calcite, pyrite, galena, sphalerite, hemimorphite, willemite, goethite, smithsonite, cerussite | polished sections (150 µm thick) | LA-ICPMS, EMPA, SEM-EDS | JEOL JXA-i SP100 microprobe equipped with five wavelength-dispersive spectrometers; Tescan Mira 3 field emission scanning electron microscope equipped with an energy dispersive spectrometer; Tescan Integrated Mineral Analyzer (TIMA) system comprising a field emission scanning electron microscope (Tescan Mira 3), integrated with four energy dispersive detectors (EDAXElement) | Guangzhou Tuoyan Analytical Technology Co., Ltd., Guizhou, China (GTAT) | EPMA: 15 kV accelerating potential, beam current of 10 or 20 nA, defocused beam diameter of 5 µm, peak counting times 10–40 s, background measurements at 50% of peak counting duration; SEM: operating voltage of 25 kV, working distance of ~15.0 mm; TIMA: dot-mapping mode, working distance of 15 mm, spot size of ~92 nm, scanning at 3 µm resolution, 25 kV, 11.6 nA; LA-ICP-MS spot analysis: laser energy 5 J/cm2, repetition rate 15 Hz; LA-ICP-MS mapping: laser energy 5 J/cm2, repetition rate 15 Hz, spot size 10 µm, scan speed 40 µm/s | NIST 610, NIST 612, GSD-1G | [48 empty] | 0.253105 | [7 empty] | 0.180004 | [13 empty] | 13.288996 | [76 empty] | 2025 | L. Wang et al. (2026), Ore Geology Reviews, 188, 107059 |  | CHN | Guizhou
| Qingshan |  | Metamorphic |  |  | Zn, Pb | Ge | Zn, Pb, Ge | Meng et al., 2023 |  | Lisheen IRT deposit, Ireland (Frenzel et al., 2025)-1 | Lisheen IRT deposit, Ireland (Frenzel et al., 2025)-1 | underground mine |  |  |  |  | ore material | polished section | grab | mineral separate | [5 empty] | mineralisation |  |  |  | sphalerite, pyrite, galena, hemimorphite, willemite, goethite, smithsonite, cerussite | [6 empty] | calcite, pyrite, galena, sphalerite, hemimorphite, willemite, goethite, smithsonite, cerussite | polished sections (150 µm thick) | LA-ICPMS, EMPA, SEM-EDS | JEOL JXA-i SP100 microprobe equipped with five wavelength-dispersive spectrometers; Tescan Mira 3 field emission scanning electron microscope equipped with an energy dispersive spectrometer; Tescan Integrated Mineral Analyzer (TIMA) system comprising a field emission scanning electron microscope (Tescan Mira 3), integrated with four energy dispersive detectors (EDAXElement) | Guangzhou Tuoyan Analytical Technology Co., Ltd., Guizhou, China (GTAT) | EPMA: 15 kV accelerating potential, beam current of 10 or 20 nA, defocused beam diameter of 5 µm, peak counting times 10–40 s, background measurements at 50% of peak counting duration; SEM: operating voltage of 25 kV, working distance of ~15.0 mm; TIMA: dot-mapping mode, working distance of 15 mm, spot size of ~92 nm, scanning at 3 µm resolution, 25 kV, 11.6 nA; LA-ICP-MS spot analysis: laser energy 5 J/cm2, repetition rate 15 Hz; LA-ICP-MS mapping: laser energy 5 J/cm2, repetition rate 15 Hz, spot size 10 µm, scan speed 40 µm/s | NIST 610, NIST 612, GSD-1G | [147 empty] | 2025 | L. Wang et al. (2026), Ore Geology Reviews, 188, 107059 |  | CHN | Guizhou
| Qingshan |  | Metamorphic |  |  | Zn, Pb | Ge | Zn, Pb, Ge | Meng et al., 2023 |  | Source file-21 | Source file-21 | underground mine |  |  |  |  | ore material | polished section | grab | mineral separate | [5 empty] | mineralisation |  |  |  | sphalerite, pyrite, galena, hemimorphite, willemite, goethite, smithsonite, cerussite | [6 empty] | calcite, pyrite, galena, sphalerite, hemimorphite, willemite, goethite, smithsonite, cerussite | polished sections (150 µm thick) | LA-ICPMS, EMPA, SEM-EDS | JEOL JXA-i SP100 microprobe equipped with five wavelength-dispersive spectrometers; Tescan Mira 3 field emission scanning electron microscope equipped with an energy dispersive spectrometer; Tescan Integrated Mineral Analyzer (TIMA) system comprising a field emission scanning electron microscope (Tescan Mira 3), integrated with four energy dispersive detectors (EDAXElement) | Guangzhou Tuoyan Analytical Technology Co., Ltd., Guizhou, China (GTAT) | EPMA: 15 kV accelerating potential, beam current of 10 or 20 nA, defocused beam diameter of 5 µm, peak counting times 10–40 s, background measurements at 50% of peak counting duration; SEM: operating voltage of 25 kV, working distance of ~15.0 mm; TIMA: dot-mapping mode, working distance of 15 mm, spot size of ~92 nm, scanning at 3 µm resolution, 25 kV, 11.6 nA; LA-ICP-MS spot analysis: laser energy 5 J/cm2, repetition rate 15 Hz; LA-ICP-MS mapping: laser energy 5 J/cm2, repetition rate 15 Hz, spot size 10 µm, scan speed 40 µm/s | NIST 610, NIST 612, GSD-1G | [147 empty] | 2025 | L. Wang et al. (2026), Ore Geology Reviews, 188, 107059 |  | CHN | Guizhou
| Qingshan |  | Metamorphic |  |  | Zn, Pb | Ge | Zn, Pb, Ge | Meng et al., 2023 |  | Li-HS-63_sph_I_447.d-1 | Li-HS-63_sph_I_447.d-1 | underground mine |  |  |  |  | ore material | polished section | grab | mineral separate | [5 empty] | mineralisation |  |  |  | sphalerite, pyrite, galena, hemimorphite, willemite, goethite, smithsonite, cerussite | [6 empty] | calcite, pyrite, galena, sphalerite, hemimorphite, willemite, goethite, smithsonite, cerussite | polished sections (150 µm thick) | LA-ICPMS, EMPA, SEM-EDS | JEOL JXA-i SP100 microprobe equipped with five wavelength-dispersive spectrometers; Tescan Mira 3 field emission scanning electron microscope equipped with an energy dispersive spectrometer; Tescan Integrated Mineral Analyzer (TIMA) system comprising a field emission scanning electron microscope (Tescan Mira 3), integrated with four energy dispersive detectors (EDAXElement) | Guangzhou Tuoyan Analytical Technology Co., Ltd., Guizhou, China (GTAT) | EPMA: 15 kV accelerating potential, beam current of 10 or 20 nA, defocused beam diameter of 5 µm, peak counting times 10–40 s, background measurements at 50% of peak counting duration; SEM: operating voltage of 25 kV, working distance of ~15.0 mm; TIMA: dot-mapping mode, working distance of 15 mm, spot size of ~92 nm, scanning at 3 µm resolution, 25 kV, 11.6 nA; LA-ICP-MS spot analysis: laser energy 5 J/cm2, repetition rate 15 Hz; LA-ICP-MS mapping: laser energy 5 J/cm2, repetition rate 15 Hz, spot size 10 µm, scan speed 40 µm/s | NIST 610, NIST 612, GSD-1G | [48 empty] | 200.68 | [21 empty] | 70.3 | [76 empty] | 2025 | L. Wang et al. (2026), Ore Geology Reviews, 188, 107059 |  | CHN | Guizhou
| Qingshan |  | Metamorphic |  |  | Zn, Pb | Ge | Zn, Pb, Ge | Meng et al., 2023 |  | Li-HS-63_sph_I_448.d-1 | Li-HS-63_sph_I_448.d-1 | underground mine |  |  |  |  | ore material | polished section | grab | mineral separate | [5 empty] | mineralisation |  |  |  | sphalerite, pyrite, galena, hemimorphite, willemite, goethite, smithsonite, cerussite | [6 empty] | calcite, pyrite, galena, sphalerite, hemimorphite, willemite, goethite, smithsonite, cerussite | polished sections (150 µm thick) | LA-ICPMS, EMPA, SEM-EDS | JEOL JXA-i SP100 microprobe equipped with five wavelength-dispersive spectrometers; Tescan Mira 3 field emission scanning electron microscope equipped with an energy dispersive spectrometer; Tescan Integrated Mineral Analyzer (TIMA) system comprising a field emission scanning electron microscope (Tescan Mira 3), integrated with four energy dispersive detectors (EDAXElement) | Guangzhou Tuoyan Analytical Technology Co., Ltd., Guizhou, China (GTAT) | EPMA: 15 kV accelerating potential, beam current of 10 or 20 nA, defocused beam diameter of 5 µm, peak counting times 10–40 s, background measurements at 50% of peak counting duration; SEM: operating voltage of 25 kV, working distance of ~15.0 mm; TIMA: dot-mapping mode, working distance of 15 mm, spot size of ~92 nm, scanning at 3 µm resolution, 25 kV, 11.6 nA; LA-ICP-MS spot analysis: laser energy 5 J/cm2, repetition rate 15 Hz; LA-ICP-MS mapping: laser energy 5 J/cm2, repetition rate 15 Hz, spot size 10 µm, scan speed 40 µm/s | NIST 610, NIST 612, GSD-1G | [48 empty] | 199.694 | [21 empty] | 131.7 | [76 empty] | 2025 | L. Wang et al. (2026), Ore Geology Reviews, 188, 107059 |  | CHN | Guizhou
| Qingshan |  | Metamorphic |  |  | Zn, Pb | Ge | Zn, Pb, Ge | Meng et al., 2023 |  | Li-HS-63_sph_I_449.d-1 | Li-HS-63_sph_I_449.d-1 | underground mine |  |  |  |  | ore material | polished section | grab | mineral separate | [5 empty] | mineralisation |  |  |  | sphalerite, pyrite, galena, hemimorphite, willemite, goethite, smithsonite, cerussite | [6 empty] | calcite, pyrite, galena, sphalerite, hemimorphite, willemite, goethite, smithsonite, cerussite | polished sections (150 µm thick) | LA-ICPMS, EMPA, SEM-EDS | JEOL JXA-i SP100 microprobe equipped with five wavelength-dispersive spectrometers; Tescan Mira 3 field emission scanning electron microscope equipped with an energy dispersive spectrometer; Tescan Integrated Mineral Analyzer (TIMA) system comprising a field emission scanning electron microscope (Tescan Mira 3), integrated with four energy dispersive detectors (EDAXElement) | Guangzhou Tuoyan Analytical Technology Co., Ltd., Guizhou, China (GTAT) | EPMA: 15 kV accelerating potential, beam current of 10 or 20 nA, defocused beam diameter of 5 µm, peak counting times 10–40 s, background measurements at 50% of peak counting duration; SEM: operating voltage of 25 kV, working distance of ~15.0 mm; TIMA: dot-mapping mode, working distance of 15 mm, spot size of ~92 nm, scanning at 3 µm resolution, 25 kV, 11.6 nA; LA-ICP-MS spot analysis: laser energy 5 J/cm2, repetition rate 15 Hz; LA-ICP-MS mapping: laser energy 5 J/cm2, repetition rate 15 Hz, spot size 10 µm, scan speed 40 µm/s | NIST 610, NIST 612, GSD-1G | [48 empty] | 95.352 | [21 empty] | 32.1 | [76 empty] | 2025 | L. Wang et al. (2026), Ore Geology Reviews, 188, 107059 |  | CHN | Guizhou
| Qingshan |  | Metamorphic |  |  | Zn, Pb | Ge | Zn, Pb, Ge | Meng et al., 2023 |  | Li-HS-63_sph_I_450.d-1 | Li-HS-63_sph_I_450.d-1 | underground mine |  |  |  |  | ore material | polished section | grab | mineral separate | [5 empty] | mineralisation |  |  |  | sphalerite, pyrite, galena, hemimorphite, willemite, goethite, smithsonite, cerussite | [6 empty] | calcite, pyrite, galena, sphalerite, hemimorphite, willemite, goethite, smithsonite, cerussite | polished sections (150 µm thick) | LA-ICPMS, EMPA, SEM-EDS | JEOL JXA-i SP100 microprobe equipped with five wavelength-dispersive spectrometers; Tescan Mira 3 field emission scanning electron microscope equipped with an energy dispersive spectrometer; Tescan Integrated Mineral Analyzer (TIMA) system comprising a field emission scanning electron microscope (Tescan Mira 3), integrated with four energy dispersive detectors (EDAXElement) | Guangzhou Tuoyan Analytical Technology Co., Ltd., Guizhou, China (GTAT) | EPMA: 15 kV accelerating potential, beam current of 10 or 20 nA, defocused beam diameter of 5 µm, peak counting times 10–40 s, background measurements at 50% of peak counting duration; SEM: operating voltage of 25 kV, working distance of ~15.0 mm; TIMA: dot-mapping mode, working distance of 15 mm, spot size of ~92 nm, scanning at 3 µm resolution, 25 kV, 11.6 nA; LA-ICP-MS spot analysis: laser energy 5 J/cm2, repetition rate 15 Hz; LA-ICP-MS mapping: laser energy 5 J/cm2, repetition rate 15 Hz, spot size 10 µm, scan speed 40 µm/s | NIST 610, NIST 612, GSD-1G | [48 empty] | 178.756 | [21 empty] | 239 | [76 empty] | 2025 | L. Wang et al. (2026), Ore Geology Reviews, 188, 107059 |  | CHN | Guizhou
| Qingshan |  | Metamorphic |  |  | Zn, Pb | Ge | Zn, Pb, Ge | Meng et al., 2023 |  | Li-HS-63_sph_I_451.d-1 | Li-HS-63_sph_I_451.d-1 | underground mine |  |  |  |  | ore material | polished section | grab | mineral separate | [5 empty] | mineralisation |  |  |  | sphalerite, pyrite, galena, hemimorphite, willemite, goethite, smithsonite, cerussite | [6 empty] | calcite, pyrite, galena, sphalerite, hemimorphite, willemite, goethite, smithsonite, cerussite | polished sections (150 µm thick) | LA-ICPMS, EMPA, SEM-EDS | JEOL JXA-i SP100 microprobe equipped with five wavelength-dispersive spectrometers; Tescan Mira 3 field emission scanning electron microscope equipped with an energy dispersive spectrometer; Tescan Integrated Mineral Analyzer (TIMA) system comprising a field emission scanning electron microscope (Tescan Mira 3), integrated with four energy dispersive detectors (EDAXElement) | Guangzhou Tuoyan Analytical Technology Co., Ltd., Guizhou, China (GTAT) | EPMA: 15 kV accelerating potential, beam current of 10 or 20 nA, defocused beam diameter of 5 µm, peak counting times 10–40 s, background measurements at 50% of peak counting duration; SEM: operating voltage of 25 kV, working distance of ~15.0 mm; TIMA: dot-mapping mode, working distance of 15 mm, spot size of ~92 nm, scanning at 3 µm resolution, 25 kV, 11.6 nA; LA-ICP-MS spot analysis: laser energy 5 J/cm2, repetition rate 15 Hz; LA-ICP-MS mapping: laser energy 5 J/cm2, repetition rate 15 Hz, spot size 10 µm, scan speed 40 µm/s | NIST 610, NIST 612, GSD-1G | [48 empty] | 153.41 | [21 empty] | 240 | [76 empty] | 2025 | L. Wang et al. (2026), Ore Geology Reviews, 188, 107059 |  | CHN | Guizhou
| Qingshan |  | Metamorphic |  |  | Zn, Pb | Ge | Zn, Pb, Ge | Meng et al., 2023 |  | Li-HS-63_sph_I_452.d-1 | Li-HS-63_sph_I_452.d-1 | underground mine |  |  |  |  | ore material | polished section | grab | mineral separate | [5 empty] | mineralisation |  |  |  | sphalerite, pyrite, galena, hemimorphite, willemite, goethite, smithsonite, cerussite | [6 empty] | calcite, pyrite, galena, sphalerite, hemimorphite, willemite, goethite, smithsonite, cerussite | polished sections (150 µm thick) | LA-ICPMS, EMPA, SEM-EDS | JEOL JXA-i SP100 microprobe equipped with five wavelength-dispersive spectrometers; Tescan Mira 3 field emission scanning electron microscope equipped with an energy dispersive spectrometer; Tescan Integrated Mineral Analyzer (TIMA) system comprising a field emission scanning electron microscope (Tescan Mira 3), integrated with four energy dispersive detectors (EDAXElement) | Guangzhou Tuoyan Analytical Technology Co., Ltd., Guizhou, China (GTAT) | EPMA: 15 kV accelerating potential, beam current of 10 or 20 nA, defocused beam diameter of 5 µm, peak counting times 10–40 s, background measurements at 50% of peak counting duration; SEM: operating voltage of 25 kV, working distance of ~15.0 mm; TIMA: dot-mapping mode, working distance of 15 mm, spot size of ~92 nm, scanning at 3 µm resolution, 25 kV, 11.6 nA; LA-ICP-MS spot analysis: laser energy 5 J/cm2, repetition rate 15 Hz; LA-ICP-MS mapping: laser energy 5 J/cm2, repetition rate 15 Hz, spot size 10 µm, scan speed 40 µm/s | NIST 610, NIST 612, GSD-1G | [48 empty] | 121.8 | [21 empty] | 169.3 | [76 empty] | 2025 | L. Wang et al. (2026), Ore Geology Reviews, 188, 107059 |  | CHN | Guizhou
| Qingshan |  | Metamorphic |  |  | Zn, Pb | Ge | Zn, Pb, Ge | Meng et al., 2023 |  | Li-HS-63_sph_I_453.d-1 | Li-HS-63_sph_I_453.d-1 | underground mine |  |  |  |  | ore material | polished section | grab | mineral separate | [5 empty] | mineralisation |  |  |  | sphalerite, pyrite, galena, hemimorphite, willemite, goethite, smithsonite, cerussite | [6 empty] | calcite, pyrite, galena, sphalerite, hemimorphite, willemite, goethite, smithsonite, cerussite | polished sections (150 µm thick) | LA-ICPMS, EMPA, SEM-EDS | JEOL JXA-i SP100 microprobe equipped with five wavelength-dispersive spectrometers; Tescan Mira 3 field emission scanning electron microscope equipped with an energy dispersive spectrometer; Tescan Integrated Mineral Analyzer (TIMA) system comprising a field emission scanning electron microscope (Tescan Mira 3), integrated with four energy dispersive detectors (EDAXElement) | Guangzhou Tuoyan Analytical Technology Co., Ltd., Guizhou, China (GTAT) | EPMA: 15 kV accelerating potential, beam current of 10 or 20 nA, defocused beam diameter of 5 µm, peak counting times 10–40 s, background measurements at 50% of peak counting duration; SEM: operating voltage of 25 kV, working distance of ~15.0 mm; TIMA: dot-mapping mode, working distance of 15 mm, spot size of ~92 nm, scanning at 3 µm resolution, 25 kV, 11.6 nA; LA-ICP-MS spot analysis: laser energy 5 J/cm2, repetition rate 15 Hz; LA-ICP-MS mapping: laser energy 5 J/cm2, repetition rate 15 Hz, spot size 10 µm, scan speed 40 µm/s | NIST 610, NIST 612, GSD-1G | [48 empty] | 77.372 | [21 empty] | 101 | [76 empty] | 2025 | L. Wang et al. (2026), Ore Geology Reviews, 188, 107059 |  | CHN | Guizhou
| Qingshan |  | Metamorphic |  |  | Zn, Pb | Ge | Zn, Pb, Ge | Meng et al., 2023 |  | Li-HS-63_sph_I_454.d-1 | Li-HS-63_sph_I_454.d-1 | underground mine |  |  |  |  | ore material | polished section | grab | mineral separate | [5 empty] | mineralisation |  |  |  | sphalerite, pyrite, galena, hemimorphite, willemite, goethite, smithsonite, cerussite | [6 empty] | calcite, pyrite, galena, sphalerite, hemimorphite, willemite, goethite, smithsonite, cerussite | polished sections (150 µm thick) | LA-ICPMS, EMPA, SEM-EDS | JEOL JXA-i SP100 microprobe equipped with five wavelength-dispersive spectrometers; Tescan Mira 3 field emission scanning electron microscope equipped with an energy dispersive spectrometer; Tescan Integrated Mineral Analyzer (TIMA) system comprising a field emission scanning electron microscope (Tescan Mira 3), integrated with four energy dispersive detectors (EDAXElement) | Guangzhou Tuoyan Analytical Technology Co., Ltd., Guizhou, China (GTAT) | EPMA: 15 kV accelerating potential, beam current of 10 or 20 nA, defocused beam diameter of 5 µm, peak counting times 10–40 s, background measurements at 50% of peak counting duration; SEM: operating voltage of 25 kV, working distance of ~15.0 mm; TIMA: dot-mapping mode, working distance of 15 mm, spot size of ~92 nm, scanning at 3 µm resolution, 25 kV, 11.6 nA; LA-ICP-MS spot analysis: laser energy 5 J/cm2, repetition rate 15 Hz; LA-ICP-MS mapping: laser energy 5 J/cm2, repetition rate 15 Hz, spot size 10 µm, scan speed 40 µm/s | NIST 610, NIST 612, GSD-1G | [48 empty] | 51.388 | [21 empty] | 16.2 | [76 empty] | 2025 | L. Wang et al. (2026), Ore Geology Reviews, 188, 107059 |  | CHN | Guizhou
| Qingshan |  | Metamorphic |  |  | Zn, Pb | Ge | Zn, Pb, Ge | Meng et al., 2023 |  | Li-HS-63_sph_I_455.d-1 | Li-HS-63_sph_I_455.d-1 | underground mine |  |  |  |  | ore material | polished section | grab | mineral separate | [5 empty] | mineralisation |  |  |  | sphalerite, pyrite, galena, hemimorphite, willemite, goethite, smithsonite, cerussite | [6 empty] | calcite, pyrite, galena, sphalerite, hemimorphite, willemite, goethite, smithsonite, cerussite | polished sections (150 µm thick) | LA-ICPMS, EMPA, SEM-EDS | JEOL JXA-i SP100 microprobe equipped with five wavelength-dispersive spectrometers; Tescan Mira 3 field emission scanning electron microscope equipped with an energy dispersive spectrometer; Tescan Integrated Mineral Analyzer (TIMA) system comprising a field emission scanning electron microscope (Tescan Mira 3), integrated with four energy dispersive detectors (EDAXElement) | Guangzhou Tuoyan Analytical Technology Co., Ltd., Guizhou, China (GTAT) | EPMA: 15 kV accelerating potential, beam current of 10 or 20 nA, defocused beam diameter of 5 µm, peak counting times 10–40 s, background measurements at 50% of peak counting duration; SEM: operating voltage of 25 kV, working distance of ~15.0 mm; TIMA: dot-mapping mode, working distance of 15 mm, spot size of ~92 nm, scanning at 3 µm resolution, 25 kV, 11.6 nA; LA-ICP-MS spot analysis: laser energy 5 J/cm2, repetition rate 15 Hz; LA-ICP-MS mapping: laser energy 5 J/cm2, repetition rate 15 Hz, spot size 10 µm, scan speed 40 µm/s | NIST 610, NIST 612, GSD-1G | [48 empty] | 140.128 | [21 empty] | 162.3 | [76 empty] | 2025 | L. Wang et al. (2026), Ore Geology Reviews, 188, 107059 |  | CHN | Guizhou
| Qingshan |  | Metamorphic |  |  | Zn, Pb | Ge | Zn, Pb, Ge | Meng et al., 2023 |  | Li-HS-63_sph_I_456.d-1 | Li-HS-63_sph_I_456.d-1 | underground mine |  |  |  |  | ore material | polished section | grab | mineral separate | [5 empty] | mineralisation |  |  |  | sphalerite, pyrite, galena, hemimorphite, willemite, goethite, smithsonite, cerussite | [6 empty] | calcite, pyrite, galena, sphalerite, hemimorphite, willemite, goethite, smithsonite, cerussite | polished sections (150 µm thick) | LA-ICPMS, EMPA, SEM-EDS | JEOL JXA-i SP100 microprobe equipped with five wavelength-dispersive spectrometers; Tescan Mira 3 field emission scanning electron microscope equipped with an energy dispersive spectrometer; Tescan Integrated Mineral Analyzer (TIMA) system comprising a field emission scanning electron microscope (Tescan Mira 3), integrated with four energy dispersive detectors (EDAXElement) | Guangzhou Tuoyan Analytical Technology Co., Ltd., Guizhou, China (GTAT) | EPMA: 15 kV accelerating potential, beam current of 10 or 20 nA, defocused beam diameter of 5 µm, peak counting times 10–40 s, background measurements at 50% of peak counting duration; SEM: operating voltage of 25 kV, working distance of ~15.0 mm; TIMA: dot-mapping mode, working distance of 15 mm, spot size of ~92 nm, scanning at 3 µm resolution, 25 kV, 11.6 nA; LA-ICP-MS spot analysis: laser energy 5 J/cm2, repetition rate 15 Hz; LA-ICP-MS mapping: laser energy 5 J/cm2, repetition rate 15 Hz, spot size 10 µm, scan speed 40 µm/s | NIST 610, NIST 612, GSD-1G | [48 empty] | 145.986 | [21 empty] | 401 | [76 empty] | 2025 | L. Wang et al. (2026), Ore Geology Reviews, 188, 107059 |  | CHN | Guizhou
| Qingshan |  | Metamorphic |  |  | Zn, Pb | Ge | Zn, Pb, Ge | Meng et al., 2023 |  | Li-HS-63_sph_I_457.d-1 | Li-HS-63_sph_I_457.d-1 | underground mine |  |  |  |  | ore material | polished section | grab | mineral separate | [5 empty] | mineralisation |  |  |  | sphalerite, pyrite, galena, hemimorphite, willemite, goethite, smithsonite, cerussite | [6 empty] | calcite, pyrite, galena, sphalerite, hemimorphite, willemite, goethite, smithsonite, cerussite | polished sections (150 µm thick) | LA-ICPMS, EMPA, SEM-EDS | JEOL JXA-i SP100 microprobe equipped with five wavelength-dispersive spectrometers; Tescan Mira 3 field emission scanning electron microscope equipped with an energy dispersive spectrometer; Tescan Integrated Mineral Analyzer (TIMA) system comprising a field emission scanning electron microscope (Tescan Mira 3), integrated with four energy dispersive detectors (EDAXElement) | Guangzhou Tuoyan Analytical Technology Co., Ltd., Guizhou, China (GTAT) | EPMA: 15 kV accelerating potential, beam current of 10 or 20 nA, defocused beam diameter of 5 µm, peak counting times 10–40 s, background measurements at 50% of peak counting duration; SEM: operating voltage of 25 kV, working distance of ~15.0 mm; TIMA: dot-mapping mode, working distance of 15 mm, spot size of ~92 nm, scanning at 3 µm resolution, 25 kV, 11.6 nA; LA-ICP-MS spot analysis: laser energy 5 J/cm2, repetition rate 15 Hz; LA-ICP-MS mapping: laser energy 5 J/cm2, repetition rate 15 Hz, spot size 10 µm, scan speed 40 µm/s | NIST 610, NIST 612, GSD-1G | [48 empty] | 155.962 | [21 empty] | 390 | [76 empty] | 2025 | L. Wang et al. (2026), Ore Geology Reviews, 188, 107059 |  | CHN | Guizhou
| Qingshan |  | Metamorphic |  |  | Zn, Pb | Ge | Zn, Pb, Ge | Meng et al., 2023 |  | Li-HS-63_sph_I_458.d-1 | Li-HS-63_sph_I_458.d-1 | underground mine |  |  |  |  | ore material | polished section | grab | mineral separate | [5 empty] | mineralisation |  |  |  | sphalerite, pyrite, galena, hemimorphite, willemite, goethite, smithsonite, cerussite | [6 empty] | calcite, pyrite, galena, sphalerite, hemimorphite, willemite, goethite, smithsonite, cerussite | polished sections (150 µm thick) | LA-ICPMS, EMPA, SEM-EDS | JEOL JXA-i SP100 microprobe equipped with five wavelength-dispersive spectrometers; Tescan Mira 3 field emission scanning electron microscope equipped with an energy dispersive spectrometer; Tescan Integrated Mineral Analyzer (TIMA) system comprising a field emission scanning electron microscope (Tescan Mira 3), integrated with four energy dispersive detectors (EDAXElement) | Guangzhou Tuoyan Analytical Technology Co., Ltd., Guizhou, China (GTAT) | EPMA: 15 kV accelerating potential, beam current of 10 or 20 nA, defocused beam diameter of 5 µm, peak counting times 10–40 s, background measurements at 50% of peak counting duration; SEM: operating voltage of 25 kV, working distance of ~15.0 mm; TIMA: dot-mapping mode, working distance of 15 mm, spot size of ~92 nm, scanning at 3 µm resolution, 25 kV, 11.6 nA; LA-ICP-MS spot analysis: laser energy 5 J/cm2, repetition rate 15 Hz; LA-ICP-MS mapping: laser energy 5 J/cm2, repetition rate 15 Hz, spot size 10 µm, scan speed 40 µm/s | NIST 610, NIST 612, GSD-1G | [48 empty] | 163.56 | [21 empty] | 418 | [76 empty] | 2025 | L. Wang et al. (2026), Ore Geology Reviews, 188, 107059 |  | CHN | Guizhou
| Qingshan |  | Metamorphic |  |  | Zn, Pb | Ge | Zn, Pb, Ge | Meng et al., 2023 |  | Li-HS-63_sph_I_459.d-1 | Li-HS-63_sph_I_459.d-1 | underground mine |  |  |  |  | ore material | polished section | grab | mineral separate | [5 empty] | mineralisation |  |  |  | sphalerite, pyrite, galena, hemimorphite, willemite, goethite, smithsonite, cerussite | [6 empty] | calcite, pyrite, galena, sphalerite, hemimorphite, willemite, goethite, smithsonite, cerussite | polished sections (150 µm thick) | LA-ICPMS, EMPA, SEM-EDS | JEOL JXA-i SP100 microprobe equipped with five wavelength-dispersive spectrometers; Tescan Mira 3 field emission scanning electron microscope equipped with an energy dispersive spectrometer; Tescan Integrated Mineral Analyzer (TIMA) system comprising a field emission scanning electron microscope (Tescan Mira 3), integrated with four energy dispersive detectors (EDAXElement) | Guangzhou Tuoyan Analytical Technology Co., Ltd., Guizhou, China (GTAT) | EPMA: 15 kV accelerating potential, beam current of 10 or 20 nA, defocused beam diameter of 5 µm, peak counting times 10–40 s, background measurements at 50% of peak counting duration; SEM: operating voltage of 25 kV, working distance of ~15.0 mm; TIMA: dot-mapping mode, working distance of 15 mm, spot size of ~92 nm, scanning at 3 µm resolution, 25 kV, 11.6 nA; LA-ICP-MS spot analysis: laser energy 5 J/cm2, repetition rate 15 Hz; LA-ICP-MS mapping: laser energy 5 J/cm2, repetition rate 15 Hz, spot size 10 µm, scan speed 40 µm/s | NIST 610, NIST 612, GSD-1G | [48 empty] | 95.99 | [21 empty] | 308 | [76 empty] | 2025 | L. Wang et al. (2026), Ore Geology Reviews, 188, 107059 |  | CHN | Guizhou
| Qingshan |  | Metamorphic |  |  | Zn, Pb | Ge | Zn, Pb, Ge | Meng et al., 2023 |  | Li-HS-63_sph_I_460.d-1 | Li-HS-63_sph_I_460.d-1 | underground mine |  |  |  |  | ore material | polished section | grab | mineral separate | [5 empty] | mineralisation |  |  |  | sphalerite, pyrite, galena, hemimorphite, willemite, goethite, smithsonite, cerussite | [6 empty] | calcite, pyrite, galena, sphalerite, hemimorphite, willemite, goethite, smithsonite, cerussite | polished sections (150 µm thick) | LA-ICPMS, EMPA, SEM-EDS | JEOL JXA-i SP100 microprobe equipped with five wavelength-dispersive spectrometers; Tescan Mira 3 field emission scanning electron microscope equipped with an energy dispersive spectrometer; Tescan Integrated Mineral Analyzer (TIMA) system comprising a field emission scanning electron microscope (Tescan Mira 3), integrated with four energy dispersive detectors (EDAXElement) | Guangzhou Tuoyan Analytical Technology Co., Ltd., Guizhou, China (GTAT) | EPMA: 15 kV accelerating potential, beam current of 10 or 20 nA, defocused beam diameter of 5 µm, peak counting times 10–40 s, background measurements at 50% of peak counting duration; SEM: operating voltage of 25 kV, working distance of ~15.0 mm; TIMA: dot-mapping mode, working distance of 15 mm, spot size of ~92 nm, scanning at 3 µm resolution, 25 kV, 11.6 nA; LA-ICP-MS spot analysis: laser energy 5 J/cm2, repetition rate 15 Hz; LA-ICP-MS mapping: laser energy 5 J/cm2, repetition rate 15 Hz, spot size 10 µm, scan speed 40 µm/s | NIST 610, NIST 612, GSD-1G | [48 empty] | 128.296 | [21 empty] | 401 | [76 empty] | 2025 | L. Wang et al. (2026), Ore Geology Reviews, 188, 107059 |  | CHN | Guizhou
| Qingshan |  | Metamorphic |  |  | Zn, Pb | Ge | Zn, Pb, Ge | Meng et al., 2023 |  | Li-HS-63_sph_I_461.d-1 | Li-HS-63_sph_I_461.d-1 | underground mine |  |  |  |  | ore material | polished section | grab | mineral separate | [5 empty] | mineralisation |  |  |  | sphalerite, pyrite, galena, hemimorphite, willemite, goethite, smithsonite, cerussite | [6 empty] | calcite, pyrite, galena, sphalerite, hemimorphite, willemite, goethite, smithsonite, cerussite | polished sections (150 µm thick) | LA-ICPMS, EMPA, SEM-EDS | JEOL JXA-i SP100 microprobe equipped with five wavelength-dispersive spectrometers; Tescan Mira 3 field emission scanning electron microscope equipped with an energy dispersive spectrometer; Tescan Integrated Mineral Analyzer (TIMA) system comprising a field emission scanning electron microscope (Tescan Mira 3), integrated with four energy dispersive detectors (EDAXElement) | Guangzhou Tuoyan Analytical Technology Co., Ltd., Guizhou, China (GTAT) | EPMA: 15 kV accelerating potential, beam current of 10 or 20 nA, defocused beam diameter of 5 µm, peak counting times 10–40 s, background measurements at 50% of peak counting duration; SEM: operating voltage of 25 kV, working distance of ~15.0 mm; TIMA: dot-mapping mode, working distance of 15 mm, spot size of ~92 nm, scanning at 3 µm resolution, 25 kV, 11.6 nA; LA-ICP-MS spot analysis: laser energy 5 J/cm2, repetition rate 15 Hz; LA-ICP-MS mapping: laser energy 5 J/cm2, repetition rate 15 Hz, spot size 10 µm, scan speed 40 µm/s | NIST 610, NIST 612, GSD-1G | [48 empty] | 308.676 | [21 empty] | 239 | [76 empty] | 2025 | L. Wang et al. (2026), Ore Geology Reviews, 188, 107059 |  | CHN | Guizhou
| Qingshan |  | Metamorphic |  |  | Zn, Pb | Ge | Zn, Pb, Ge | Meng et al., 2023 |  | Li-HS-63_sph_I_462.d-1 | Li-HS-63_sph_I_462.d-1 | underground mine |  |  |  |  | ore material | polished section | grab | mineral separate | [5 empty] | mineralisation |  |  |  | sphalerite, pyrite, galena, hemimorphite, willemite, goethite, smithsonite, cerussite | [6 empty] | calcite, pyrite, galena, sphalerite, hemimorphite, willemite, goethite, smithsonite, cerussite | polished sections (150 µm thick) | LA-ICPMS, EMPA, SEM-EDS | JEOL JXA-i SP100 microprobe equipped with five wavelength-dispersive spectrometers; Tescan Mira 3 field emission scanning electron microscope equipped with an energy dispersive spectrometer; Tescan Integrated Mineral Analyzer (TIMA) system comprising a field emission scanning electron microscope (Tescan Mira 3), integrated with four energy dispersive detectors (EDAXElement) | Guangzhou Tuoyan Analytical Technology Co., Ltd., Guizhou, China (GTAT) | EPMA: 15 kV accelerating potential, beam current of 10 or 20 nA, defocused beam diameter of 5 µm, peak counting times 10–40 s, background measurements at 50% of peak counting duration; SEM: operating voltage of 25 kV, working distance of ~15.0 mm; TIMA: dot-mapping mode, working distance of 15 mm, spot size of ~92 nm, scanning at 3 µm resolution, 25 kV, 11.6 nA; LA-ICP-MS spot analysis: laser energy 5 J/cm2, repetition rate 15 Hz; LA-ICP-MS mapping: laser energy 5 J/cm2, repetition rate 15 Hz, spot size 10 µm, scan speed 40 µm/s | NIST 610, NIST 612, GSD-1G | [48 empty] | 172.84 | [21 empty] | 647 | [76 empty] | 2025 | L. Wang et al. (2026), Ore Geology Reviews, 188, 107059 |  | CHN | Guizhou
| Qingshan |  | Metamorphic |  |  | Zn, Pb | Ge | Zn, Pb, Ge | Meng et al., 2023 |  | Li-HS-63_sph_I_463.d-1 | Li-HS-63_sph_I_463.d-1 | underground mine |  |  |  |  | ore material | polished section | grab | mineral separate | [5 empty] | mineralisation |  |  |  | sphalerite, pyrite, galena, hemimorphite, willemite, goethite, smithsonite, cerussite | [6 empty] | calcite, pyrite, galena, sphalerite, hemimorphite, willemite, goethite, smithsonite, cerussite | polished sections (150 µm thick) | LA-ICPMS, EMPA, SEM-EDS | JEOL JXA-i SP100 microprobe equipped with five wavelength-dispersive spectrometers; Tescan Mira 3 field emission scanning electron microscope equipped with an energy dispersive spectrometer; Tescan Integrated Mineral Analyzer (TIMA) system comprising a field emission scanning electron microscope (Tescan Mira 3), integrated with four energy dispersive detectors (EDAXElement) | Guangzhou Tuoyan Analytical Technology Co., Ltd., Guizhou, China (GTAT) | EPMA: 15 kV accelerating potential, beam current of 10 or 20 nA, defocused beam diameter of 5 µm, peak counting times 10–40 s, background measurements at 50% of peak counting duration; SEM: operating voltage of 25 kV, working distance of ~15.0 mm; TIMA: dot-mapping mode, working distance of 15 mm, spot size of ~92 nm, scanning at 3 µm resolution, 25 kV, 11.6 nA; LA-ICP-MS spot analysis: laser energy 5 J/cm2, repetition rate 15 Hz; LA-ICP-MS mapping: laser energy 5 J/cm2, repetition rate 15 Hz, spot size 10 µm, scan speed 40 µm/s | NIST 610, NIST 612, GSD-1G | [48 empty] | 146.914 | [21 empty] | 420 | [76 empty] | 2025 | L. Wang et al. (2026), Ore Geology Reviews, 188, 107059 |  | CHN | Guizhou
| Qingshan |  | Metamorphic |  |  | Zn, Pb | Ge | Zn, Pb, Ge | Meng et al., 2023 |  | Li-HS-63_sph_I_464.d-1 | Li-HS-63_sph_I_464.d-1 | underground mine |  |  |  |  | ore material | polished section | grab | mineral separate | [5 empty] | mineralisation |  |  |  | sphalerite, pyrite, galena, hemimorphite, willemite, goethite, smithsonite, cerussite | [6 empty] | calcite, pyrite, galena, sphalerite, hemimorphite, willemite, goethite, smithsonite, cerussite | polished sections (150 µm thick) | LA-ICPMS, EMPA, SEM-EDS | JEOL JXA-i SP100 microprobe equipped with five wavelength-dispersive spectrometers; Tescan Mira 3 field emission scanning electron microscope equipped with an energy dispersive spectrometer; Tescan Integrated Mineral Analyzer (TIMA) system comprising a field emission scanning electron microscope (Tescan Mira 3), integrated with four energy dispersive detectors (EDAXElement) | Guangzhou Tuoyan Analytical Technology Co., Ltd., Guizhou, China (GTAT) | EPMA: 15 kV accelerating potential, beam current of 10 or 20 nA, defocused beam diameter of 5 µm, peak counting times 10–40 s, background measurements at 50% of peak counting duration; SEM: operating voltage of 25 kV, working distance of ~15.0 mm; TIMA: dot-mapping mode, working distance of 15 mm, spot size of ~92 nm, scanning at 3 µm resolution, 25 kV, 11.6 nA; LA-ICP-MS spot analysis: laser energy 5 J/cm2, repetition rate 15 Hz; LA-ICP-MS mapping: laser energy 5 J/cm2, repetition rate 15 Hz, spot size 10 µm, scan speed 40 µm/s | NIST 610, NIST 612, GSD-1G | [48 empty] | 57.536 | [21 empty] | 479 | [76 empty] | 2025 | L. Wang et al. (2026), Ore Geology Reviews, 188, 107059 |  | CHN | Guizhou
| Qingshan |  | Metamorphic |  |  | Zn, Pb | Ge | Zn, Pb, Ge | Meng et al., 2023 |  | Li-HS-63_sph_I_465.d-1 | Li-HS-63_sph_I_465.d-1 | underground mine |  |  |  |  | ore material | polished section | grab | mineral separate | [5 empty] | mineralisation |  |  |  | sphalerite, pyrite, galena, hemimorphite, willemite, goethite, smithsonite, cerussite | [6 empty] | calcite, pyrite, galena, sphalerite, hemimorphite, willemite, goethite, smithsonite, cerussite | polished sections (150 µm thick) | LA-ICPMS, EMPA, SEM-EDS | JEOL JXA-i SP100 microprobe equipped with five wavelength-dispersive spectrometers; Tescan Mira 3 field emission scanning electron microscope equipped with an energy dispersive spectrometer; Tescan Integrated Mineral Analyzer (TIMA) system comprising a field emission scanning electron microscope (Tescan Mira 3), integrated with four energy dispersive detectors (EDAXElement) | Guangzhou Tuoyan Analytical Technology Co., Ltd., Guizhou, China (GTAT) | EPMA: 15 kV accelerating potential, beam current of 10 or 20 nA, defocused beam diameter of 5 µm, peak counting times 10–40 s, background measurements at 50% of peak counting duration; SEM: operating voltage of 25 kV, working distance of ~15.0 mm; TIMA: dot-mapping mode, working distance of 15 mm, spot size of ~92 nm, scanning at 3 µm resolution, 25 kV, 11.6 nA; LA-ICP-MS spot analysis: laser energy 5 J/cm2, repetition rate 15 Hz; LA-ICP-MS mapping: laser energy 5 J/cm2, repetition rate 15 Hz, spot size 10 µm, scan speed 40 µm/s | NIST 610, NIST 612, GSD-1G | [48 empty] | 71.688 | [21 empty] | 418 | [76 empty] | 2025 | L. Wang et al. (2026), Ore Geology Reviews, 188, 107059 |  | CHN | Guizhou
| Qingshan |  | Metamorphic |  |  | Zn, Pb | Ge | Zn, Pb, Ge | Meng et al., 2023 |  | Li-HS-63_sph_I_466.d-1 | Li-HS-63_sph_I_466.d-1 | underground mine |  |  |  |  | ore material | polished section | grab | mineral separate | [5 empty] | mineralisation |  |  |  | sphalerite, pyrite, galena, hemimorphite, willemite, goethite, smithsonite, cerussite | [6 empty] | calcite, pyrite, galena, sphalerite, hemimorphite, willemite, goethite, smithsonite, cerussite | polished sections (150 µm thick) | LA-ICPMS, EMPA, SEM-EDS | JEOL JXA-i SP100 microprobe equipped with five wavelength-dispersive spectrometers; Tescan Mira 3 field emission scanning electron microscope equipped with an energy dispersive spectrometer; Tescan Integrated Mineral Analyzer (TIMA) system comprising a field emission scanning electron microscope (Tescan Mira 3), integrated with four energy dispersive detectors (EDAXElement) | Guangzhou Tuoyan Analytical Technology Co., Ltd., Guizhou, China (GTAT) | EPMA: 15 kV accelerating potential, beam current of 10 or 20 nA, defocused beam diameter of 5 µm, peak counting times 10–40 s, background measurements at 50% of peak counting duration; SEM: operating voltage of 25 kV, working distance of ~15.0 mm; TIMA: dot-mapping mode, working distance of 15 mm, spot size of ~92 nm, scanning at 3 µm resolution, 25 kV, 11.6 nA; LA-ICP-MS spot analysis: laser energy 5 J/cm2, repetition rate 15 Hz; LA-ICP-MS mapping: laser energy 5 J/cm2, repetition rate 15 Hz, spot size 10 µm, scan speed 40 µm/s | NIST 610, NIST 612, GSD-1G | [48 empty] | 63.974 | [21 empty] | 299.8 | [76 empty] | 2025 | L. Wang et al. (2026), Ore Geology Reviews, 188, 107059 |  | CHN | Guizhou
| Qingshan |  | Metamorphic |  |  | Zn, Pb | Ge | Zn, Pb, Ge | Meng et al., 2023 |  | Li-HS-63_sph_I_467.d-1 | Li-HS-63_sph_I_467.d-1 | underground mine |  |  |  |  | ore material | polished section | grab | mineral separate | [5 empty] | mineralisation |  |  |  | sphalerite, pyrite, galena, hemimorphite, willemite, goethite, smithsonite, cerussite | [6 empty] | calcite, pyrite, galena, sphalerite, hemimorphite, willemite, goethite, smithsonite, cerussite | polished sections (150 µm thick) | LA-ICPMS, EMPA, SEM-EDS | JEOL JXA-i SP100 microprobe equipped with five wavelength-dispersive spectrometers; Tescan Mira 3 field emission scanning electron microscope equipped with an energy dispersive spectrometer; Tescan Integrated Mineral Analyzer (TIMA) system comprising a field emission scanning electron microscope (Tescan Mira 3), integrated with four energy dispersive detectors (EDAXElement) | Guangzhou Tuoyan Analytical Technology Co., Ltd., Guizhou, China (GTAT) | EPMA: 15 kV accelerating potential, beam current of 10 or 20 nA, defocused beam diameter of 5 µm, peak counting times 10–40 s, background measurements at 50% of peak counting duration; SEM: operating voltage of 25 kV, working distance of ~15.0 mm; TIMA: dot-mapping mode, working distance of 15 mm, spot size of ~92 nm, scanning at 3 µm resolution, 25 kV, 11.6 nA; LA-ICP-MS spot analysis: laser energy 5 J/cm2, repetition rate 15 Hz; LA-ICP-MS mapping: laser energy 5 J/cm2, repetition rate 15 Hz, spot size 10 µm, scan speed 40 µm/s | NIST 610, NIST 612, GSD-1G | [48 empty] | 98.368 | [21 empty] | 354 | [76 empty] | 2025 | L. Wang et al. (2026), Ore Geology Reviews, 188, 107059 |  | CHN | Guizhou
| Qingshan |  | Metamorphic |  |  | Zn, Pb | Ge | Zn, Pb, Ge | Meng et al., 2023 |  | Li-HS-63_sph_I_468.d-1 | Li-HS-63_sph_I_468.d-1 | underground mine |  |  |  |  | ore material | polished section | grab | mineral separate | [5 empty] | mineralisation |  |  |  | sphalerite, pyrite, galena, hemimorphite, willemite, goethite, smithsonite, cerussite | [6 empty] | calcite, pyrite, galena, sphalerite, hemimorphite, willemite, goethite, smithsonite, cerussite | polished sections (150 µm thick) | LA-ICPMS, EMPA, SEM-EDS | JEOL JXA-i SP100 microprobe equipped with five wavelength-dispersive spectrometers; Tescan Mira 3 field emission scanning electron microscope equipped with an energy dispersive spectrometer; Tescan Integrated Mineral Analyzer (TIMA) system comprising a field emission scanning electron microscope (Tescan Mira 3), integrated with four energy dispersive detectors (EDAXElement) | Guangzhou Tuoyan Analytical Technology Co., Ltd., Guizhou, China (GTAT) | EPMA: 15 kV accelerating potential, beam current of 10 or 20 nA, defocused beam diameter of 5 µm, peak counting times 10–40 s, background measurements at 50% of peak counting duration; SEM: operating voltage of 25 kV, working distance of ~15.0 mm; TIMA: dot-mapping mode, working distance of 15 mm, spot size of ~92 nm, scanning at 3 µm resolution, 25 kV, 11.6 nA; LA-ICP-MS spot analysis: laser energy 5 J/cm2, repetition rate 15 Hz; LA-ICP-MS mapping: laser energy 5 J/cm2, repetition rate 15 Hz, spot size 10 µm, scan speed 40 µm/s | NIST 610, NIST 612, GSD-1G | [48 empty] | 89.842 | [21 empty] | 479.3 | [76 empty] | 2025 | L. Wang et al. (2026), Ore Geology Reviews, 188, 107059 |  | CHN | Guizhou
| Qingshan |  | Metamorphic |  |  | Zn, Pb | Ge | Zn, Pb, Ge | Meng et al., 2023 |  | Li-HS-63_sph_I_469.d-1 | Li-HS-63_sph_I_469.d-1 | underground mine |  |  |  |  | ore material | polished section | grab | mineral separate | [5 empty] | mineralisation |  |  |  | sphalerite, pyrite, galena, hemimorphite, willemite, goethite, smithsonite, cerussite | [6 empty] | calcite, pyrite, galena, sphalerite, hemimorphite, willemite, goethite, smithsonite, cerussite | polished sections (150 µm thick) | LA-ICPMS, EMPA, SEM-EDS | JEOL JXA-i SP100 microprobe equipped with five wavelength-dispersive spectrometers; Tescan Mira 3 field emission scanning electron microscope equipped with an energy dispersive spectrometer; Tescan Integrated Mineral Analyzer (TIMA) system comprising a field emission scanning electron microscope (Tescan Mira 3), integrated with four energy dispersive detectors (EDAXElement) | Guangzhou Tuoyan Analytical Technology Co., Ltd., Guizhou, China (GTAT) | EPMA: 15 kV accelerating potential, beam current of 10 or 20 nA, defocused beam diameter of 5 µm, peak counting times 10–40 s, background measurements at 50% of peak counting duration; SEM: operating voltage of 25 kV, working distance of ~15.0 mm; TIMA: dot-mapping mode, working distance of 15 mm, spot size of ~92 nm, scanning at 3 µm resolution, 25 kV, 11.6 nA; LA-ICP-MS spot analysis: laser energy 5 J/cm2, repetition rate 15 Hz; LA-ICP-MS mapping: laser energy 5 J/cm2, repetition rate 15 Hz, spot size 10 µm, scan speed 40 µm/s | NIST 610, NIST 612, GSD-1G | [48 empty] | 81.78 | [21 empty] | 468 | [76 empty] | 2025 | L. Wang et al. (2026), Ore Geology Reviews, 188, 107059 |  | CHN | Guizhou
| Qingshan |  | Metamorphic |  |  | Zn, Pb | Ge | Zn, Pb, Ge | Meng et al., 2023 |  | Li-HS-63_sph_I_470.d-1 | Li-HS-63_sph_I_470.d-1 | underground mine |  |  |  |  | ore material | polished section | grab | mineral separate | [5 empty] | mineralisation |  |  |  | sphalerite, pyrite, galena, hemimorphite, willemite, goethite, smithsonite, cerussite | [6 empty] | calcite, pyrite, galena, sphalerite, hemimorphite, willemite, goethite, smithsonite, cerussite | polished sections (150 µm thick) | LA-ICPMS, EMPA, SEM-EDS | JEOL JXA-i SP100 microprobe equipped with five wavelength-dispersive spectrometers; Tescan Mira 3 field emission scanning electron microscope equipped with an energy dispersive spectrometer; Tescan Integrated Mineral Analyzer (TIMA) system comprising a field emission scanning electron microscope (Tescan Mira 3), integrated with four energy dispersive detectors (EDAXElement) | Guangzhou Tuoyan Analytical Technology Co., Ltd., Guizhou, China (GTAT) | EPMA: 15 kV accelerating potential, beam current of 10 or 20 nA, defocused beam diameter of 5 µm, peak counting times 10–40 s, background measurements at 50% of peak counting duration; SEM: operating voltage of 25 kV, working distance of ~15.0 mm; TIMA: dot-mapping mode, working distance of 15 mm, spot size of ~92 nm, scanning at 3 µm resolution, 25 kV, 11.6 nA; LA-ICP-MS spot analysis: laser energy 5 J/cm2, repetition rate 15 Hz; LA-ICP-MS mapping: laser energy 5 J/cm2, repetition rate 15 Hz, spot size 10 µm, scan speed 40 µm/s | NIST 610, NIST 612, GSD-1G | [48 empty] | 100.05 | [21 empty] | 117 | [76 empty] | 2025 | L. Wang et al. (2026), Ore Geology Reviews, 188, 107059 |  | CHN | Guizhou
| Qingshan |  | Metamorphic |  |  | Zn, Pb | Ge | Zn, Pb, Ge | Meng et al., 2023 |  | Li-HS-63_sph_I_471.d-1 | Li-HS-63_sph_I_471.d-1 | underground mine |  |  |  |  | ore material | polished section | grab | mineral separate | [5 empty] | mineralisation |  |  |  | sphalerite, pyrite, galena, hemimorphite, willemite, goethite, smithsonite, cerussite | [6 empty] | calcite, pyrite, galena, sphalerite, hemimorphite, willemite, goethite, smithsonite, cerussite | polished sections (150 µm thick) | LA-ICPMS, EMPA, SEM-EDS | JEOL JXA-i SP100 microprobe equipped with five wavelength-dispersive spectrometers; Tescan Mira 3 field emission scanning electron microscope equipped with an energy dispersive spectrometer; Tescan Integrated Mineral Analyzer (TIMA) system comprising a field emission scanning electron microscope (Tescan Mira 3), integrated with four energy dispersive detectors (EDAXElement) | Guangzhou Tuoyan Analytical Technology Co., Ltd., Guizhou, China (GTAT) | EPMA: 15 kV accelerating potential, beam current of 10 or 20 nA, defocused beam diameter of 5 µm, peak counting times 10–40 s, background measurements at 50% of peak counting duration; SEM: operating voltage of 25 kV, working distance of ~15.0 mm; TIMA: dot-mapping mode, working distance of 15 mm, spot size of ~92 nm, scanning at 3 µm resolution, 25 kV, 11.6 nA; LA-ICP-MS spot analysis: laser energy 5 J/cm2, repetition rate 15 Hz; LA-ICP-MS mapping: laser energy 5 J/cm2, repetition rate 15 Hz, spot size 10 µm, scan speed 40 µm/s | NIST 610, NIST 612, GSD-1G | [48 empty] | 96.164 | [21 empty] | 149 | [76 empty] | 2025 | L. Wang et al. (2026), Ore Geology Reviews, 188, 107059 |  | CHN | Guizhou
| Qingshan |  | Metamorphic |  |  | Zn, Pb | Ge | Zn, Pb, Ge | Meng et al., 2023 |  | Li-HS-63_sph_I_486.d-1 | Li-HS-63_sph_I_486.d-1 | underground mine |  |  |  |  | ore material | polished section | grab | mineral separate | [5 empty] | mineralisation |  |  |  | sphalerite, pyrite, galena, hemimorphite, willemite, goethite, smithsonite, cerussite | [6 empty] | calcite, pyrite, galena, sphalerite, hemimorphite, willemite, goethite, smithsonite, cerussite | polished sections (150 µm thick) | LA-ICPMS, EMPA, SEM-EDS | JEOL JXA-i SP100 microprobe equipped with five wavelength-dispersive spectrometers; Tescan Mira 3 field emission scanning electron microscope equipped with an energy dispersive spectrometer; Tescan Integrated Mineral Analyzer (TIMA) system comprising a field emission scanning electron microscope (Tescan Mira 3), integrated with four energy dispersive detectors (EDAXElement) | Guangzhou Tuoyan Analytical Technology Co., Ltd., Guizhou, China (GTAT) | EPMA: 15 kV accelerating potential, beam current of 10 or 20 nA, defocused beam diameter of 5 µm, peak counting times 10–40 s, background measurements at 50% of peak counting duration; SEM: operating voltage of 25 kV, working distance of ~15.0 mm; TIMA: dot-mapping mode, working distance of 15 mm, spot size of ~92 nm, scanning at 3 µm resolution, 25 kV, 11.6 nA; LA-ICP-MS spot analysis: laser energy 5 J/cm2, repetition rate 15 Hz; LA-ICP-MS mapping: laser energy 5 J/cm2, repetition rate 15 Hz, spot size 10 µm, scan speed 40 µm/s | NIST 610, NIST 612, GSD-1G | [48 empty] | 97.556 | [21 empty] | 171 | [76 empty] | 2025 | L. Wang et al. (2026), Ore Geology Reviews, 188, 107059 |  | CHN | Guizhou
| Qingshan |  | Metamorphic |  |  | Zn, Pb | Ge | Zn, Pb, Ge | Meng et al., 2023 |  | Li-HS-63_sph_I_487.d-1 | Li-HS-63_sph_I_487.d-1 | underground mine |  |  |  |  | ore material | polished section | grab | mineral separate | [5 empty] | mineralisation |  |  |  | sphalerite, pyrite, galena, hemimorphite, willemite, goethite, smithsonite, cerussite | [6 empty] | calcite, pyrite, galena, sphalerite, hemimorphite, willemite, goethite, smithsonite, cerussite | polished sections (150 µm thick) | LA-ICPMS, EMPA, SEM-EDS | JEOL JXA-i SP100 microprobe equipped with five wavelength-dispersive spectrometers; Tescan Mira 3 field emission scanning electron microscope equipped with an energy dispersive spectrometer; Tescan Integrated Mineral Analyzer (TIMA) system comprising a field emission scanning electron microscope (Tescan Mira 3), integrated with four energy dispersive detectors (EDAXElement) | Guangzhou Tuoyan Analytical Technology Co., Ltd., Guizhou, China (GTAT) | EPMA: 15 kV accelerating potential, beam current of 10 or 20 nA, defocused beam diameter of 5 µm, peak counting times 10–40 s, background measurements at 50% of peak counting duration; SEM: operating voltage of 25 kV, working distance of ~15.0 mm; TIMA: dot-mapping mode, working distance of 15 mm, spot size of ~92 nm, scanning at 3 µm resolution, 25 kV, 11.6 nA; LA-ICP-MS spot analysis: laser energy 5 J/cm2, repetition rate 15 Hz; LA-ICP-MS mapping: laser energy 5 J/cm2, repetition rate 15 Hz, spot size 10 µm, scan speed 40 µm/s | NIST 610, NIST 612, GSD-1G | [48 empty] | 63.568 | [21 empty] | 43 | [76 empty] | 2025 | L. Wang et al. (2026), Ore Geology Reviews, 188, 107059 |  | CHN | Guizhou
| Qingshan |  | Metamorphic |  |  | Zn, Pb | Ge | Zn, Pb, Ge | Meng et al., 2023 |  | Li-HS-63_sph_I_488.d-1 | Li-HS-63_sph_I_488.d-1 | underground mine |  |  |  |  | ore material | polished section | grab | mineral separate | [5 empty] | mineralisation |  |  |  | sphalerite, pyrite, galena, hemimorphite, willemite, goethite, smithsonite, cerussite | [6 empty] | calcite, pyrite, galena, sphalerite, hemimorphite, willemite, goethite, smithsonite, cerussite | polished sections (150 µm thick) | LA-ICPMS, EMPA, SEM-EDS | JEOL JXA-i SP100 microprobe equipped with five wavelength-dispersive spectrometers; Tescan Mira 3 field emission scanning electron microscope equipped with an energy dispersive spectrometer; Tescan Integrated Mineral Analyzer (TIMA) system comprising a field emission scanning electron microscope (Tescan Mira 3), integrated with four energy dispersive detectors (EDAXElement) | Guangzhou Tuoyan Analytical Technology Co., Ltd., Guizhou, China (GTAT) | EPMA: 15 kV accelerating potential, beam current of 10 or 20 nA, defocused beam diameter of 5 µm, peak counting times 10–40 s, background measurements at 50% of peak counting duration; SEM: operating voltage of 25 kV, working distance of ~15.0 mm; TIMA: dot-mapping mode, working distance of 15 mm, spot size of ~92 nm, scanning at 3 µm resolution, 25 kV, 11.6 nA; LA-ICP-MS spot analysis: laser energy 5 J/cm2, repetition rate 15 Hz; LA-ICP-MS mapping: laser energy 5 J/cm2, repetition rate 15 Hz, spot size 10 µm, scan speed 40 µm/s | NIST 610, NIST 612, GSD-1G | [48 empty] | 38.106 | [21 empty] | 28.6 | [76 empty] | 2025 | L. Wang et al. (2026), Ore Geology Reviews, 188, 107059 |  | CHN | Guizhou
| Qingshan |  | Metamorphic |  |  | Zn, Pb | Ge | Zn, Pb, Ge | Meng et al., 2023 |  | Li-HS-63_sph_I_489.d-1 | Li-HS-63_sph_I_489.d-1 | underground mine |  |  |  |  | ore material | polished section | grab | mineral separate | [5 empty] | mineralisation |  |  |  | sphalerite, pyrite, galena, hemimorphite, willemite, goethite, smithsonite, cerussite | [6 empty] | calcite, pyrite, galena, sphalerite, hemimorphite, willemite, goethite, smithsonite, cerussite | polished sections (150 µm thick) | LA-ICPMS, EMPA, SEM-EDS | JEOL JXA-i SP100 microprobe equipped with five wavelength-dispersive spectrometers; Tescan Mira 3 field emission scanning electron microscope equipped with an energy dispersive spectrometer; Tescan Integrated Mineral Analyzer (TIMA) system comprising a field emission scanning electron microscope (Tescan Mira 3), integrated with four energy dispersive detectors (EDAXElement) | Guangzhou Tuoyan Analytical Technology Co., Ltd., Guizhou, China (GTAT) | EPMA: 15 kV accelerating potential, beam current of 10 or 20 nA, defocused beam diameter of 5 µm, peak counting times 10–40 s, background measurements at 50% of peak counting duration; SEM: operating voltage of 25 kV, working distance of ~15.0 mm; TIMA: dot-mapping mode, working distance of 15 mm, spot size of ~92 nm, scanning at 3 µm resolution, 25 kV, 11.6 nA; LA-ICP-MS spot analysis: laser energy 5 J/cm2, repetition rate 15 Hz; LA-ICP-MS mapping: laser energy 5 J/cm2, repetition rate 15 Hz, spot size 10 µm, scan speed 40 µm/s | NIST 610, NIST 612, GSD-1G | [48 empty] | 109.62 | [21 empty] | 63.7 | [76 empty] | 2025 | L. Wang et al. (2026), Ore Geology Reviews, 188, 107059 |  | CHN | Guizhou
| Qingshan |  | Metamorphic |  |  | Zn, Pb | Ge | Zn, Pb, Ge | Meng et al., 2023 |  | Li-HS-63_sph_I_490.d-1 | Li-HS-63_sph_I_490.d-1 | underground mine |  |  |  |  | ore material | polished section | grab | mineral separate | [5 empty] | mineralisation |  |  |  | sphalerite, pyrite, galena, hemimorphite, willemite, goethite, smithsonite, cerussite | [6 empty] | calcite, pyrite, galena, sphalerite, hemimorphite, willemite, goethite, smithsonite, cerussite | polished sections (150 µm thick) | LA-ICPMS, EMPA, SEM-EDS | JEOL JXA-i SP100 microprobe equipped with five wavelength-dispersive spectrometers; Tescan Mira 3 field emission scanning electron microscope equipped with an energy dispersive spectrometer; Tescan Integrated Mineral Analyzer (TIMA) system comprising a field emission scanning electron microscope (Tescan Mira 3), integrated with four energy dispersive detectors (EDAXElement) | Guangzhou Tuoyan Analytical Technology Co., Ltd., Guizhou, China (GTAT) | EPMA: 15 kV accelerating potential, beam current of 10 or 20 nA, defocused beam diameter of 5 µm, peak counting times 10–40 s, background measurements at 50% of peak counting duration; SEM: operating voltage of 25 kV, working distance of ~15.0 mm; TIMA: dot-mapping mode, working distance of 15 mm, spot size of ~92 nm, scanning at 3 µm resolution, 25 kV, 11.6 nA; LA-ICP-MS spot analysis: laser energy 5 J/cm2, repetition rate 15 Hz; LA-ICP-MS mapping: laser energy 5 J/cm2, repetition rate 15 Hz, spot size 10 µm, scan speed 40 µm/s | NIST 610, NIST 612, GSD-1G | [48 empty] | 118.204 | [21 empty] | 791 | [76 empty] | 2025 | L. Wang et al. (2026), Ore Geology Reviews, 188, 107059 |  | CHN | Guizhou
| Qingshan |  | Metamorphic |  |  | Zn, Pb | Ge | Zn, Pb, Ge | Meng et al., 2023 |  | Li-HS-63_sph_I_491.d-1 | Li-HS-63_sph_I_491.d-1 | underground mine |  |  |  |  | ore material | polished section | grab | mineral separate | [5 empty] | mineralisation |  |  |  | sphalerite, pyrite, galena, hemimorphite, willemite, goethite, smithsonite, cerussite | [6 empty] | calcite, pyrite, galena, sphalerite, hemimorphite, willemite, goethite, smithsonite, cerussite | polished sections (150 µm thick) | LA-ICPMS, EMPA, SEM-EDS | JEOL JXA-i SP100 microprobe equipped with five wavelength-dispersive spectrometers; Tescan Mira 3 field emission scanning electron microscope equipped with an energy dispersive spectrometer; Tescan Integrated Mineral Analyzer (TIMA) system comprising a field emission scanning electron microscope (Tescan Mira 3), integrated with four energy dispersive detectors (EDAXElement) | Guangzhou Tuoyan Analytical Technology Co., Ltd., Guizhou, China (GTAT) | EPMA: 15 kV accelerating potential, beam current of 10 or 20 nA, defocused beam diameter of 5 µm, peak counting times 10–40 s, background measurements at 50% of peak counting duration; SEM: operating voltage of 25 kV, working distance of ~15.0 mm; TIMA: dot-mapping mode, working distance of 15 mm, spot size of ~92 nm, scanning at 3 µm resolution, 25 kV, 11.6 nA; LA-ICP-MS spot analysis: laser energy 5 J/cm2, repetition rate 15 Hz; LA-ICP-MS mapping: laser energy 5 J/cm2, repetition rate 15 Hz, spot size 10 µm, scan speed 40 µm/s | NIST 610, NIST 612, GSD-1G | [48 empty] | 119.944 | [21 empty] | 518 | [76 empty] | 2025 | L. Wang et al. (2026), Ore Geology Reviews, 188, 107059 |  | CHN | Guizhou
| Qingshan |  | Metamorphic |  |  | Zn, Pb | Ge | Zn, Pb, Ge | Meng et al., 2023 |  | Li-HS-63_sph_I_492.d-1 | Li-HS-63_sph_I_492.d-1 | underground mine |  |  |  |  | ore material | polished section | grab | mineral separate | [5 empty] | mineralisation |  |  |  | sphalerite, pyrite, galena, hemimorphite, willemite, goethite, smithsonite, cerussite | [6 empty] | calcite, pyrite, galena, sphalerite, hemimorphite, willemite, goethite, smithsonite, cerussite | polished sections (150 µm thick) | LA-ICPMS, EMPA, SEM-EDS | JEOL JXA-i SP100 microprobe equipped with five wavelength-dispersive spectrometers; Tescan Mira 3 field emission scanning electron microscope equipped with an energy dispersive spectrometer; Tescan Integrated Mineral Analyzer (TIMA) system comprising a field emission scanning electron microscope (Tescan Mira 3), integrated with four energy dispersive detectors (EDAXElement) | Guangzhou Tuoyan Analytical Technology Co., Ltd., Guizhou, China (GTAT) | EPMA: 15 kV accelerating potential, beam current of 10 or 20 nA, defocused beam diameter of 5 µm, peak counting times 10–40 s, background measurements at 50% of peak counting duration; SEM: operating voltage of 25 kV, working distance of ~15.0 mm; TIMA: dot-mapping mode, working distance of 15 mm, spot size of ~92 nm, scanning at 3 µm resolution, 25 kV, 11.6 nA; LA-ICP-MS spot analysis: laser energy 5 J/cm2, repetition rate 15 Hz; LA-ICP-MS mapping: laser energy 5 J/cm2, repetition rate 15 Hz, spot size 10 µm, scan speed 40 µm/s | NIST 610, NIST 612, GSD-1G | [48 empty] | 97.7706 | [21 empty] | 258.2 | [76 empty] | 2025 | L. Wang et al. (2026), Ore Geology Reviews, 188, 107059 |  | CHN | Guizhou
| Qingshan |  | Metamorphic |  |  | Zn, Pb | Ge | Zn, Pb, Ge | Meng et al., 2023 |  | Li-HS-63_sph_I_493.d-1 | Li-HS-63_sph_I_493.d-1 | underground mine |  |  |  |  | ore material | polished section | grab | mineral separate | [5 empty] | mineralisation |  |  |  | sphalerite, pyrite, galena, hemimorphite, willemite, goethite, smithsonite, cerussite | [6 empty] | calcite, pyrite, galena, sphalerite, hemimorphite, willemite, goethite, smithsonite, cerussite | polished sections (150 µm thick) | LA-ICPMS, EMPA, SEM-EDS | JEOL JXA-i SP100 microprobe equipped with five wavelength-dispersive spectrometers; Tescan Mira 3 field emission scanning electron microscope equipped with an energy dispersive spectrometer; Tescan Integrated Mineral Analyzer (TIMA) system comprising a field emission scanning electron microscope (Tescan Mira 3), integrated with four energy dispersive detectors (EDAXElement) | Guangzhou Tuoyan Analytical Technology Co., Ltd., Guizhou, China (GTAT) | EPMA: 15 kV accelerating potential, beam current of 10 or 20 nA, defocused beam diameter of 5 µm, peak counting times 10–40 s, background measurements at 50% of peak counting duration; SEM: operating voltage of 25 kV, working distance of ~15.0 mm; TIMA: dot-mapping mode, working distance of 15 mm, spot size of ~92 nm, scanning at 3 µm resolution, 25 kV, 11.6 nA; LA-ICP-MS spot analysis: laser energy 5 J/cm2, repetition rate 15 Hz; LA-ICP-MS mapping: laser energy 5 J/cm2, repetition rate 15 Hz, spot size 10 µm, scan speed 40 µm/s | NIST 610, NIST 612, GSD-1G | [48 empty] | 110.6524 | [21 empty] | 677 | [76 empty] | 2025 | L. Wang et al. (2026), Ore Geology Reviews, 188, 107059 |  | CHN | Guizhou
| Qingshan |  | Metamorphic |  |  | Zn, Pb | Ge | Zn, Pb, Ge | Meng et al., 2023 |  | Li-HS-63_sph_I_494.d-1 | Li-HS-63_sph_I_494.d-1 | underground mine |  |  |  |  | ore material | polished section | grab | mineral separate | [5 empty] | mineralisation |  |  |  | sphalerite, pyrite, galena, hemimorphite, willemite, goethite, smithsonite, cerussite | [6 empty] | calcite, pyrite, galena, sphalerite, hemimorphite, willemite, goethite, smithsonite, cerussite | polished sections (150 µm thick) | LA-ICPMS, EMPA, SEM-EDS | JEOL JXA-i SP100 microprobe equipped with five wavelength-dispersive spectrometers; Tescan Mira 3 field emission scanning electron microscope equipped with an energy dispersive spectrometer; Tescan Integrated Mineral Analyzer (TIMA) system comprising a field emission scanning electron microscope (Tescan Mira 3), integrated with four energy dispersive detectors (EDAXElement) | Guangzhou Tuoyan Analytical Technology Co., Ltd., Guizhou, China (GTAT) | EPMA: 15 kV accelerating potential, beam current of 10 or 20 nA, defocused beam diameter of 5 µm, peak counting times 10–40 s, background measurements at 50% of peak counting duration; SEM: operating voltage of 25 kV, working distance of ~15.0 mm; TIMA: dot-mapping mode, working distance of 15 mm, spot size of ~92 nm, scanning at 3 µm resolution, 25 kV, 11.6 nA; LA-ICP-MS spot analysis: laser energy 5 J/cm2, repetition rate 15 Hz; LA-ICP-MS mapping: laser energy 5 J/cm2, repetition rate 15 Hz, spot size 10 µm, scan speed 40 µm/s | NIST 610, NIST 612, GSD-1G | [48 empty] | 123.25 | [21 empty] | 334 | [76 empty] | 2025 | L. Wang et al. (2026), Ore Geology Reviews, 188, 107059 |  | CHN | Guizhou
| Qingshan |  | Metamorphic |  |  | Zn, Pb | Ge | Zn, Pb, Ge | Meng et al., 2023 |  | Li-HS-63_sph_I_495.d-1 | Li-HS-63_sph_I_495.d-1 | underground mine |  |  |  |  | ore material | polished section | grab | mineral separate | [5 empty] | mineralisation |  |  |  | sphalerite, pyrite, galena, hemimorphite, willemite, goethite, smithsonite, cerussite | [6 empty] | calcite, pyrite, galena, sphalerite, hemimorphite, willemite, goethite, smithsonite, cerussite | polished sections (150 µm thick) | LA-ICPMS, EMPA, SEM-EDS | JEOL JXA-i SP100 microprobe equipped with five wavelength-dispersive spectrometers; Tescan Mira 3 field emission scanning electron microscope equipped with an energy dispersive spectrometer; Tescan Integrated Mineral Analyzer (TIMA) system comprising a field emission scanning electron microscope (Tescan Mira 3), integrated with four energy dispersive detectors (EDAXElement) | Guangzhou Tuoyan Analytical Technology Co., Ltd., Guizhou, China (GTAT) | EPMA: 15 kV accelerating potential, beam current of 10 or 20 nA, defocused beam diameter of 5 µm, peak counting times 10–40 s, background measurements at 50% of peak counting duration; SEM: operating voltage of 25 kV, working distance of ~15.0 mm; TIMA: dot-mapping mode, working distance of 15 mm, spot size of ~92 nm, scanning at 3 µm resolution, 25 kV, 11.6 nA; LA-ICP-MS spot analysis: laser energy 5 J/cm2, repetition rate 15 Hz; LA-ICP-MS mapping: laser energy 5 J/cm2, repetition rate 15 Hz, spot size 10 µm, scan speed 40 µm/s | NIST 610, NIST 612, GSD-1G | [48 empty] | 161.008 | [21 empty] | 39 | [76 empty] | 2025 | L. Wang et al. (2026), Ore Geology Reviews, 188, 107059 |  | CHN | Guizhou
| Qingshan |  | Metamorphic |  |  | Zn, Pb | Ge | Zn, Pb, Ge | Meng et al., 2023 |  | Li-HS-63_sph_I_496.d-1 | Li-HS-63_sph_I_496.d-1 | underground mine |  |  |  |  | ore material | polished section | grab | mineral separate | [5 empty] | mineralisation |  |  |  | sphalerite, pyrite, galena, hemimorphite, willemite, goethite, smithsonite, cerussite | [6 empty] | calcite, pyrite, galena, sphalerite, hemimorphite, willemite, goethite, smithsonite, cerussite | polished sections (150 µm thick) | LA-ICPMS, EMPA, SEM-EDS | JEOL JXA-i SP100 microprobe equipped with five wavelength-dispersive spectrometers; Tescan Mira 3 field emission scanning electron microscope equipped with an energy dispersive spectrometer; Tescan Integrated Mineral Analyzer (TIMA) system comprising a field emission scanning electron microscope (Tescan Mira 3), integrated with four energy dispersive detectors (EDAXElement) | Guangzhou Tuoyan Analytical Technology Co., Ltd., Guizhou, China (GTAT) | EPMA: 15 kV accelerating potential, beam current of 10 or 20 nA, defocused beam diameter of 5 µm, peak counting times 10–40 s, background measurements at 50% of peak counting duration; SEM: operating voltage of 25 kV, working distance of ~15.0 mm; TIMA: dot-mapping mode, working distance of 15 mm, spot size of ~92 nm, scanning at 3 µm resolution, 25 kV, 11.6 nA; LA-ICP-MS spot analysis: laser energy 5 J/cm2, repetition rate 15 Hz; LA-ICP-MS mapping: laser energy 5 J/cm2, repetition rate 15 Hz, spot size 10 µm, scan speed 40 µm/s | NIST 610, NIST 612, GSD-1G | [48 empty] | 205.784 | [21 empty] | 302 | [76 empty] | 2025 | L. Wang et al. (2026), Ore Geology Reviews, 188, 107059 |  | CHN | Guizhou
| Qingshan |  | Metamorphic |  |  | Zn, Pb | Ge | Zn, Pb, Ge | Meng et al., 2023 |  | Li-HS-63_sph_I_497.d-1 | Li-HS-63_sph_I_497.d-1 | underground mine |  |  |  |  | ore material | polished section | grab | mineral separate | [5 empty] | mineralisation |  |  |  | sphalerite, pyrite, galena, hemimorphite, willemite, goethite, smithsonite, cerussite | [6 empty] | calcite, pyrite, galena, sphalerite, hemimorphite, willemite, goethite, smithsonite, cerussite | polished sections (150 µm thick) | LA-ICPMS, EMPA, SEM-EDS | JEOL JXA-i SP100 microprobe equipped with five wavelength-dispersive spectrometers; Tescan Mira 3 field emission scanning electron microscope equipped with an energy dispersive spectrometer; Tescan Integrated Mineral Analyzer (TIMA) system comprising a field emission scanning electron microscope (Tescan Mira 3), integrated with four energy dispersive detectors (EDAXElement) | Guangzhou Tuoyan Analytical Technology Co., Ltd., Guizhou, China (GTAT) | EPMA: 15 kV accelerating potential, beam current of 10 or 20 nA, defocused beam diameter of 5 µm, peak counting times 10–40 s, background measurements at 50% of peak counting duration; SEM: operating voltage of 25 kV, working distance of ~15.0 mm; TIMA: dot-mapping mode, working distance of 15 mm, spot size of ~92 nm, scanning at 3 µm resolution, 25 kV, 11.6 nA; LA-ICP-MS spot analysis: laser energy 5 J/cm2, repetition rate 15 Hz; LA-ICP-MS mapping: laser energy 5 J/cm2, repetition rate 15 Hz, spot size 10 µm, scan speed 40 µm/s | NIST 610, NIST 612, GSD-1G | [48 empty] | 88.4674 | [21 empty] | 268.1 | [76 empty] | 2025 | L. Wang et al. (2026), Ore Geology Reviews, 188, 107059 |  | CHN | Guizhou
| Qingshan |  | Metamorphic |  |  | Zn, Pb | Ge | Zn, Pb, Ge | Meng et al., 2023 |  | Li-HS-63_sph_I_498.d-1 | Li-HS-63_sph_I_498.d-1 | underground mine |  |  |  |  | ore material | polished section | grab | mineral separate | [5 empty] | mineralisation |  |  |  | sphalerite, pyrite, galena, hemimorphite, willemite, goethite, smithsonite, cerussite | [6 empty] | calcite, pyrite, galena, sphalerite, hemimorphite, willemite, goethite, smithsonite, cerussite | polished sections (150 µm thick) | LA-ICPMS, EMPA, SEM-EDS | JEOL JXA-i SP100 microprobe equipped with five wavelength-dispersive spectrometers; Tescan Mira 3 field emission scanning electron microscope equipped with an energy dispersive spectrometer; Tescan Integrated Mineral Analyzer (TIMA) system comprising a field emission scanning electron microscope (Tescan Mira 3), integrated with four energy dispersive detectors (EDAXElement) | Guangzhou Tuoyan Analytical Technology Co., Ltd., Guizhou, China (GTAT) | EPMA: 15 kV accelerating potential, beam current of 10 or 20 nA, defocused beam diameter of 5 µm, peak counting times 10–40 s, background measurements at 50% of peak counting duration; SEM: operating voltage of 25 kV, working distance of ~15.0 mm; TIMA: dot-mapping mode, working distance of 15 mm, spot size of ~92 nm, scanning at 3 µm resolution, 25 kV, 11.6 nA; LA-ICP-MS spot analysis: laser energy 5 J/cm2, repetition rate 15 Hz; LA-ICP-MS mapping: laser energy 5 J/cm2, repetition rate 15 Hz, spot size 10 µm, scan speed 40 µm/s | NIST 610, NIST 612, GSD-1G | [48 empty] | 157.876 | [21 empty] | 44.7 | [76 empty] | 2025 | L. Wang et al. (2026), Ore Geology Reviews, 188, 107059 |  | CHN | Guizhou
| Qingshan |  | Metamorphic |  |  | Zn, Pb | Ge | Zn, Pb, Ge | Meng et al., 2023 |  | Li-HS-63_sph_I_499.d-1 | Li-HS-63_sph_I_499.d-1 | underground mine |  |  |  |  | ore material | polished section | grab | mineral separate | [5 empty] | mineralisation |  |  |  | sphalerite, pyrite, galena, hemimorphite, willemite, goethite, smithsonite, cerussite | [6 empty] | calcite, pyrite, galena, sphalerite, hemimorphite, willemite, goethite, smithsonite, cerussite | polished sections (150 µm thick) | LA-ICPMS, EMPA, SEM-EDS | JEOL JXA-i SP100 microprobe equipped with five wavelength-dispersive spectrometers; Tescan Mira 3 field emission scanning electron microscope equipped with an energy dispersive spectrometer; Tescan Integrated Mineral Analyzer (TIMA) system comprising a field emission scanning electron microscope (Tescan Mira 3), integrated with four energy dispersive detectors (EDAXElement) | Guangzhou Tuoyan Analytical Technology Co., Ltd., Guizhou, China (GTAT) | EPMA: 15 kV accelerating potential, beam current of 10 or 20 nA, defocused beam diameter of 5 µm, peak counting times 10–40 s, background measurements at 50% of peak counting duration; SEM: operating voltage of 25 kV, working distance of ~15.0 mm; TIMA: dot-mapping mode, working distance of 15 mm, spot size of ~92 nm, scanning at 3 µm resolution, 25 kV, 11.6 nA; LA-ICP-MS spot analysis: laser energy 5 J/cm2, repetition rate 15 Hz; LA-ICP-MS mapping: laser energy 5 J/cm2, repetition rate 15 Hz, spot size 10 µm, scan speed 40 µm/s | NIST 610, NIST 612, GSD-1G | [48 empty] | 175.856 | [21 empty] | 92.9 | [76 empty] | 2025 | L. Wang et al. (2026), Ore Geology Reviews, 188, 107059 |  | CHN | Guizhou
| Qingshan |  | Metamorphic |  |  | Zn, Pb | Ge | Zn, Pb, Ge | Meng et al., 2023 |  | Li-HS-63_sph_I_500.d-1 | Li-HS-63_sph_I_500.d-1 | underground mine |  |  |  |  | ore material | polished section | grab | mineral separate | [5 empty] | mineralisation |  |  |  | sphalerite, pyrite, galena, hemimorphite, willemite, goethite, smithsonite, cerussite | [6 empty] | calcite, pyrite, galena, sphalerite, hemimorphite, willemite, goethite, smithsonite, cerussite | polished sections (150 µm thick) | LA-ICPMS, EMPA, SEM-EDS | JEOL JXA-i SP100 microprobe equipped with five wavelength-dispersive spectrometers; Tescan Mira 3 field emission scanning electron microscope equipped with an energy dispersive spectrometer; Tescan Integrated Mineral Analyzer (TIMA) system comprising a field emission scanning electron microscope (Tescan Mira 3), integrated with four energy dispersive detectors (EDAXElement) | Guangzhou Tuoyan Analytical Technology Co., Ltd., Guizhou, China (GTAT) | EPMA: 15 kV accelerating potential, beam current of 10 or 20 nA, defocused beam diameter of 5 µm, peak counting times 10–40 s, background measurements at 50% of peak counting duration; SEM: operating voltage of 25 kV, working distance of ~15.0 mm; TIMA: dot-mapping mode, working distance of 15 mm, spot size of ~92 nm, scanning at 3 µm resolution, 25 kV, 11.6 nA; LA-ICP-MS spot analysis: laser energy 5 J/cm2, repetition rate 15 Hz; LA-ICP-MS mapping: laser energy 5 J/cm2, repetition rate 15 Hz, spot size 10 µm, scan speed 40 µm/s | NIST 610, NIST 612, GSD-1G | [48 empty] | 196.04 | [21 empty] | 64 | [76 empty] | 2025 | L. Wang et al. (2026), Ore Geology Reviews, 188, 107059 |  | CHN | Guizhou
| Qingshan |  | Metamorphic |  |  | Zn, Pb | Ge | Zn, Pb, Ge | Meng et al., 2023 |  | Li-HS-63_sph_I_501.d-1 | Li-HS-63_sph_I_501.d-1 | underground mine |  |  |  |  | ore material | polished section | grab | mineral separate | [5 empty] | mineralisation |  |  |  | sphalerite, pyrite, galena, hemimorphite, willemite, goethite, smithsonite, cerussite | [6 empty] | calcite, pyrite, galena, sphalerite, hemimorphite, willemite, goethite, smithsonite, cerussite | polished sections (150 µm thick) | LA-ICPMS, EMPA, SEM-EDS | JEOL JXA-i SP100 microprobe equipped with five wavelength-dispersive spectrometers; Tescan Mira 3 field emission scanning electron microscope equipped with an energy dispersive spectrometer; Tescan Integrated Mineral Analyzer (TIMA) system comprising a field emission scanning electron microscope (Tescan Mira 3), integrated with four energy dispersive detectors (EDAXElement) | Guangzhou Tuoyan Analytical Technology Co., Ltd., Guizhou, China (GTAT) | EPMA: 15 kV accelerating potential, beam current of 10 or 20 nA, defocused beam diameter of 5 µm, peak counting times 10–40 s, background measurements at 50% of peak counting duration; SEM: operating voltage of 25 kV, working distance of ~15.0 mm; TIMA: dot-mapping mode, working distance of 15 mm, spot size of ~92 nm, scanning at 3 µm resolution, 25 kV, 11.6 nA; LA-ICP-MS spot analysis: laser energy 5 J/cm2, repetition rate 15 Hz; LA-ICP-MS mapping: laser energy 5 J/cm2, repetition rate 15 Hz, spot size 10 µm, scan speed 40 µm/s | NIST 610, NIST 612, GSD-1G | [48 empty] | 196.214 | [21 empty] | 56.7 | [76 empty] | 2025 | L. Wang et al. (2026), Ore Geology Reviews, 188, 107059 |  | CHN | Guizhou
| Qingshan |  | Metamorphic |  |  | Zn, Pb | Ge | Zn, Pb, Ge | Meng et al., 2023 |  | Li-HS-63_sph_I_502.d-1 | Li-HS-63_sph_I_502.d-1 | underground mine |  |  |  |  | ore material | polished section | grab | mineral separate | [5 empty] | mineralisation |  |  |  | sphalerite, pyrite, galena, hemimorphite, willemite, goethite, smithsonite, cerussite | [6 empty] | calcite, pyrite, galena, sphalerite, hemimorphite, willemite, goethite, smithsonite, cerussite | polished sections (150 µm thick) | LA-ICPMS, EMPA, SEM-EDS | JEOL JXA-i SP100 microprobe equipped with five wavelength-dispersive spectrometers; Tescan Mira 3 field emission scanning electron microscope equipped with an energy dispersive spectrometer; Tescan Integrated Mineral Analyzer (TIMA) system comprising a field emission scanning electron microscope (Tescan Mira 3), integrated with four energy dispersive detectors (EDAXElement) | Guangzhou Tuoyan Analytical Technology Co., Ltd., Guizhou, China (GTAT) | EPMA: 15 kV accelerating potential, beam current of 10 or 20 nA, defocused beam diameter of 5 µm, peak counting times 10–40 s, background measurements at 50% of peak counting duration; SEM: operating voltage of 25 kV, working distance of ~15.0 mm; TIMA: dot-mapping mode, working distance of 15 mm, spot size of ~92 nm, scanning at 3 µm resolution, 25 kV, 11.6 nA; LA-ICP-MS spot analysis: laser energy 5 J/cm2, repetition rate 15 Hz; LA-ICP-MS mapping: laser energy 5 J/cm2, repetition rate 15 Hz, spot size 10 µm, scan speed 40 µm/s | NIST 610, NIST 612, GSD-1G | [48 empty] | 74.994 | [21 empty] | 115.4 | [76 empty] | 2025 | L. Wang et al. (2026), Ore Geology Reviews, 188, 107059 |  | CHN | Guizhou
| Qingshan |  | Metamorphic |  |  | Zn, Pb | Ge | Zn, Pb, Ge | Meng et al., 2023 |  | Li-HS-63_sph_I_503.d-1 | Li-HS-63_sph_I_503.d-1 | underground mine |  |  |  |  | ore material | polished section | grab | mineral separate | [5 empty] | mineralisation |  |  |  | sphalerite, pyrite, galena, hemimorphite, willemite, goethite, smithsonite, cerussite | [6 empty] | calcite, pyrite, galena, sphalerite, hemimorphite, willemite, goethite, smithsonite, cerussite | polished sections (150 µm thick) | LA-ICPMS, EMPA, SEM-EDS | JEOL JXA-i SP100 microprobe equipped with five wavelength-dispersive spectrometers; Tescan Mira 3 field emission scanning electron microscope equipped with an energy dispersive spectrometer; Tescan Integrated Mineral Analyzer (TIMA) system comprising a field emission scanning electron microscope (Tescan Mira 3), integrated with four energy dispersive detectors (EDAXElement) | Guangzhou Tuoyan Analytical Technology Co., Ltd., Guizhou, China (GTAT) | EPMA: 15 kV accelerating potential, beam current of 10 or 20 nA, defocused beam diameter of 5 µm, peak counting times 10–40 s, background measurements at 50% of peak counting duration; SEM: operating voltage of 25 kV, working distance of ~15.0 mm; TIMA: dot-mapping mode, working distance of 15 mm, spot size of ~92 nm, scanning at 3 µm resolution, 25 kV, 11.6 nA; LA-ICP-MS spot analysis: laser energy 5 J/cm2, repetition rate 15 Hz; LA-ICP-MS mapping: laser energy 5 J/cm2, repetition rate 15 Hz, spot size 10 µm, scan speed 40 µm/s | NIST 610, NIST 612, GSD-1G | [48 empty] | 51.388 | [21 empty] | 47.4 | [76 empty] | 2025 | L. Wang et al. (2026), Ore Geology Reviews, 188, 107059 |  | CHN | Guizhou
| Qingshan |  | Metamorphic |  |  | Zn, Pb | Ge | Zn, Pb, Ge | Meng et al., 2023 |  | Li-HS-63_sph_I_504.d-1 | Li-HS-63_sph_I_504.d-1 | underground mine |  |  |  |  | ore material | polished section | grab | mineral separate | [5 empty] | mineralisation |  |  |  | sphalerite, pyrite, galena, hemimorphite, willemite, goethite, smithsonite, cerussite | [6 empty] | calcite, pyrite, galena, sphalerite, hemimorphite, willemite, goethite, smithsonite, cerussite | polished sections (150 µm thick) | LA-ICPMS, EMPA, SEM-EDS | JEOL JXA-i SP100 microprobe equipped with five wavelength-dispersive spectrometers; Tescan Mira 3 field emission scanning electron microscope equipped with an energy dispersive spectrometer; Tescan Integrated Mineral Analyzer (TIMA) system comprising a field emission scanning electron microscope (Tescan Mira 3), integrated with four energy dispersive detectors (EDAXElement) | Guangzhou Tuoyan Analytical Technology Co., Ltd., Guizhou, China (GTAT) | EPMA: 15 kV accelerating potential, beam current of 10 or 20 nA, defocused beam diameter of 5 µm, peak counting times 10–40 s, background measurements at 50% of peak counting duration; SEM: operating voltage of 25 kV, working distance of ~15.0 mm; TIMA: dot-mapping mode, working distance of 15 mm, spot size of ~92 nm, scanning at 3 µm resolution, 25 kV, 11.6 nA; LA-ICP-MS spot analysis: laser energy 5 J/cm2, repetition rate 15 Hz; LA-ICP-MS mapping: laser energy 5 J/cm2, repetition rate 15 Hz, spot size 10 µm, scan speed 40 µm/s | NIST 610, NIST 612, GSD-1G | [48 empty] | 86.362 | [21 empty] | 246 | [76 empty] | 2025 | L. Wang et al. (2026), Ore Geology Reviews, 188, 107059 |  | CHN | Guizhou
| Qingshan |  | Metamorphic |  |  | Zn, Pb | Ge | Zn, Pb, Ge | Meng et al., 2023 |  | Li-HS-63_sph_I_505.d-1 | Li-HS-63_sph_I_505.d-1 | underground mine |  |  |  |  | ore material | polished section | grab | mineral separate | [5 empty] | mineralisation |  |  |  | sphalerite, pyrite, galena, hemimorphite, willemite, goethite, smithsonite, cerussite | [6 empty] | calcite, pyrite, galena, sphalerite, hemimorphite, willemite, goethite, smithsonite, cerussite | polished sections (150 µm thick) | LA-ICPMS, EMPA, SEM-EDS | JEOL JXA-i SP100 microprobe equipped with five wavelength-dispersive spectrometers; Tescan Mira 3 field emission scanning electron microscope equipped with an energy dispersive spectrometer; Tescan Integrated Mineral Analyzer (TIMA) system comprising a field emission scanning electron microscope (Tescan Mira 3), integrated with four energy dispersive detectors (EDAXElement) | Guangzhou Tuoyan Analytical Technology Co., Ltd., Guizhou, China (GTAT) | EPMA: 15 kV accelerating potential, beam current of 10 or 20 nA, defocused beam diameter of 5 µm, peak counting times 10–40 s, background measurements at 50% of peak counting duration; SEM: operating voltage of 25 kV, working distance of ~15.0 mm; TIMA: dot-mapping mode, working distance of 15 mm, spot size of ~92 nm, scanning at 3 µm resolution, 25 kV, 11.6 nA; LA-ICP-MS spot analysis: laser energy 5 J/cm2, repetition rate 15 Hz; LA-ICP-MS mapping: laser energy 5 J/cm2, repetition rate 15 Hz, spot size 10 µm, scan speed 40 µm/s | NIST 610, NIST 612, GSD-1G | [48 empty] | 189.718 | [21 empty] | 57.6 | [76 empty] | 2025 | L. Wang et al. (2026), Ore Geology Reviews, 188, 107059 |  | CHN | Guizhou
| Qingshan |  | Metamorphic |  |  | Zn, Pb | Ge | Zn, Pb, Ge | Meng et al., 2023 |  | Li-HS-63_sph_I_506.d-1 | Li-HS-63_sph_I_506.d-1 | underground mine |  |  |  |  | ore material | polished section | grab | mineral separate | [5 empty] | mineralisation |  |  |  | sphalerite, pyrite, galena, hemimorphite, willemite, goethite, smithsonite, cerussite | [6 empty] | calcite, pyrite, galena, sphalerite, hemimorphite, willemite, goethite, smithsonite, cerussite | polished sections (150 µm thick) | LA-ICPMS, EMPA, SEM-EDS | JEOL JXA-i SP100 microprobe equipped with five wavelength-dispersive spectrometers; Tescan Mira 3 field emission scanning electron microscope equipped with an energy dispersive spectrometer; Tescan Integrated Mineral Analyzer (TIMA) system comprising a field emission scanning electron microscope (Tescan Mira 3), integrated with four energy dispersive detectors (EDAXElement) | Guangzhou Tuoyan Analytical Technology Co., Ltd., Guizhou, China (GTAT) | EPMA: 15 kV accelerating potential, beam current of 10 or 20 nA, defocused beam diameter of 5 µm, peak counting times 10–40 s, background measurements at 50% of peak counting duration; SEM: operating voltage of 25 kV, working distance of ~15.0 mm; TIMA: dot-mapping mode, working distance of 15 mm, spot size of ~92 nm, scanning at 3 µm resolution, 25 kV, 11.6 nA; LA-ICP-MS spot analysis: laser energy 5 J/cm2, repetition rate 15 Hz; LA-ICP-MS mapping: laser energy 5 J/cm2, repetition rate 15 Hz, spot size 10 µm, scan speed 40 µm/s | NIST 610, NIST 612, GSD-1G | [48 empty] | 85.376 | [21 empty] | 242.8 | [76 empty] | 2025 | L. Wang et al. (2026), Ore Geology Reviews, 188, 107059 |  | CHN | Guizhou
| Qingshan |  | Metamorphic |  |  | Zn, Pb | Ge | Zn, Pb, Ge | Meng et al., 2023 |  | Li-HS-63_sph_II_507.d-1 | Li-HS-63_sph_II_507.d-1 | underground mine |  |  |  |  | ore material | polished section | grab | mineral separate | [5 empty] | mineralisation |  |  |  | sphalerite, pyrite, galena, hemimorphite, willemite, goethite, smithsonite, cerussite | [6 empty] | calcite, pyrite, galena, sphalerite, hemimorphite, willemite, goethite, smithsonite, cerussite | polished sections (150 µm thick) | LA-ICPMS, EMPA, SEM-EDS | JEOL JXA-i SP100 microprobe equipped with five wavelength-dispersive spectrometers; Tescan Mira 3 field emission scanning electron microscope equipped with an energy dispersive spectrometer; Tescan Integrated Mineral Analyzer (TIMA) system comprising a field emission scanning electron microscope (Tescan Mira 3), integrated with four energy dispersive detectors (EDAXElement) | Guangzhou Tuoyan Analytical Technology Co., Ltd., Guizhou, China (GTAT) | EPMA: 15 kV accelerating potential, beam current of 10 or 20 nA, defocused beam diameter of 5 µm, peak counting times 10–40 s, background measurements at 50% of peak counting duration; SEM: operating voltage of 25 kV, working distance of ~15.0 mm; TIMA: dot-mapping mode, working distance of 15 mm, spot size of ~92 nm, scanning at 3 µm resolution, 25 kV, 11.6 nA; LA-ICP-MS spot analysis: laser energy 5 J/cm2, repetition rate 15 Hz; LA-ICP-MS mapping: laser energy 5 J/cm2, repetition rate 15 Hz, spot size 10 µm, scan speed 40 µm/s | NIST 610, NIST 612, GSD-1G | [48 empty] | 408.9 | [21 empty] | 327 | [76 empty] | 2025 | L. Wang et al. (2026), Ore Geology Reviews, 188, 107059 |  | CHN | Guizhou
| Qingshan |  | Metamorphic |  |  | Zn, Pb | Ge | Zn, Pb, Ge | Meng et al., 2023 |  | Li-HS-63_sph_II_508.d-1 | Li-HS-63_sph_II_508.d-1 | underground mine |  |  |  |  | ore material | polished section | grab | mineral separate | [5 empty] | mineralisation |  |  |  | sphalerite, pyrite, galena, hemimorphite, willemite, goethite, smithsonite, cerussite | [6 empty] | calcite, pyrite, galena, sphalerite, hemimorphite, willemite, goethite, smithsonite, cerussite | polished sections (150 µm thick) | LA-ICPMS, EMPA, SEM-EDS | JEOL JXA-i SP100 microprobe equipped with five wavelength-dispersive spectrometers; Tescan Mira 3 field emission scanning electron microscope equipped with an energy dispersive spectrometer; Tescan Integrated Mineral Analyzer (TIMA) system comprising a field emission scanning electron microscope (Tescan Mira 3), integrated with four energy dispersive detectors (EDAXElement) | Guangzhou Tuoyan Analytical Technology Co., Ltd., Guizhou, China (GTAT) | EPMA: 15 kV accelerating potential, beam current of 10 or 20 nA, defocused beam diameter of 5 µm, peak counting times 10–40 s, background measurements at 50% of peak counting duration; SEM: operating voltage of 25 kV, working distance of ~15.0 mm; TIMA: dot-mapping mode, working distance of 15 mm, spot size of ~92 nm, scanning at 3 µm resolution, 25 kV, 11.6 nA; LA-ICP-MS spot analysis: laser energy 5 J/cm2, repetition rate 15 Hz; LA-ICP-MS mapping: laser energy 5 J/cm2, repetition rate 15 Hz, spot size 10 µm, scan speed 40 µm/s | NIST 610, NIST 612, GSD-1G | [48 empty] | 342.78 | [21 empty] | 493 | [76 empty] | 2025 | L. Wang et al. (2026), Ore Geology Reviews, 188, 107059 |  | CHN | Guizhou
| Qingshan |  | Metamorphic |  |  | Zn, Pb | Ge | Zn, Pb, Ge | Meng et al., 2023 |  | Li-HS-63_sph_II_509.d-1 | Li-HS-63_sph_II_509.d-1 | underground mine |  |  |  |  | ore material | polished section | grab | mineral separate | [5 empty] | mineralisation |  |  |  | sphalerite, pyrite, galena, hemimorphite, willemite, goethite, smithsonite, cerussite | [6 empty] | calcite, pyrite, galena, sphalerite, hemimorphite, willemite, goethite, smithsonite, cerussite | polished sections (150 µm thick) | LA-ICPMS, EMPA, SEM-EDS | JEOL JXA-i SP100 microprobe equipped with five wavelength-dispersive spectrometers; Tescan Mira 3 field emission scanning electron microscope equipped with an energy dispersive spectrometer; Tescan Integrated Mineral Analyzer (TIMA) system comprising a field emission scanning electron microscope (Tescan Mira 3), integrated with four energy dispersive detectors (EDAXElement) | Guangzhou Tuoyan Analytical Technology Co., Ltd., Guizhou, China (GTAT) | EPMA: 15 kV accelerating potential, beam current of 10 or 20 nA, defocused beam diameter of 5 µm, peak counting times 10–40 s, background measurements at 50% of peak counting duration; SEM: operating voltage of 25 kV, working distance of ~15.0 mm; TIMA: dot-mapping mode, working distance of 15 mm, spot size of ~92 nm, scanning at 3 µm resolution, 25 kV, 11.6 nA; LA-ICP-MS spot analysis: laser energy 5 J/cm2, repetition rate 15 Hz; LA-ICP-MS mapping: laser energy 5 J/cm2, repetition rate 15 Hz, spot size 10 µm, scan speed 40 µm/s | NIST 610, NIST 612, GSD-1G | [48 empty] | 293.074 | [21 empty] | 705 | [76 empty] | 2025 | L. Wang et al. (2026), Ore Geology Reviews, 188, 107059 |  | CHN | Guizhou
| Qingshan |  | Metamorphic |  |  | Zn, Pb | Ge | Zn, Pb, Ge | Meng et al., 2023 |  | Li-HS-63_sph_II_510.d-1 | Li-HS-63_sph_II_510.d-1 | underground mine |  |  |  |  | ore material | polished section | grab | mineral separate | [5 empty] | mineralisation |  |  |  | sphalerite, pyrite, galena, hemimorphite, willemite, goethite, smithsonite, cerussite | [6 empty] | calcite, pyrite, galena, sphalerite, hemimorphite, willemite, goethite, smithsonite, cerussite | polished sections (150 µm thick) | LA-ICPMS, EMPA, SEM-EDS | JEOL JXA-i SP100 microprobe equipped with five wavelength-dispersive spectrometers; Tescan Mira 3 field emission scanning electron microscope equipped with an energy dispersive spectrometer; Tescan Integrated Mineral Analyzer (TIMA) system comprising a field emission scanning electron microscope (Tescan Mira 3), integrated with four energy dispersive detectors (EDAXElement) | Guangzhou Tuoyan Analytical Technology Co., Ltd., Guizhou, China (GTAT) | EPMA: 15 kV accelerating potential, beam current of 10 or 20 nA, defocused beam diameter of 5 µm, peak counting times 10–40 s, background measurements at 50% of peak counting duration; SEM: operating voltage of 25 kV, working distance of ~15.0 mm; TIMA: dot-mapping mode, working distance of 15 mm, spot size of ~92 nm, scanning at 3 µm resolution, 25 kV, 11.6 nA; LA-ICP-MS spot analysis: laser energy 5 J/cm2, repetition rate 15 Hz; LA-ICP-MS mapping: laser energy 5 J/cm2, repetition rate 15 Hz, spot size 10 µm, scan speed 40 µm/s | NIST 610, NIST 612, GSD-1G | [48 empty] | 283.852 | [21 empty] | 1107 | [76 empty] | 2025 | L. Wang et al. (2026), Ore Geology Reviews, 188, 107059 |  | CHN | Guizhou
| Qingshan |  | Metamorphic |  |  | Zn, Pb | Ge | Zn, Pb, Ge | Meng et al., 2023 |  | Li-HS-63_sph_II_511.d-1 | Li-HS-63_sph_II_511.d-1 | underground mine |  |  |  |  | ore material | polished section | grab | mineral separate | [5 empty] | mineralisation |  |  |  | sphalerite, pyrite, galena, hemimorphite, willemite, goethite, smithsonite, cerussite | [6 empty] | calcite, pyrite, galena, sphalerite, hemimorphite, willemite, goethite, smithsonite, cerussite | polished sections (150 µm thick) | LA-ICPMS, EMPA, SEM-EDS | JEOL JXA-i SP100 microprobe equipped with five wavelength-dispersive spectrometers; Tescan Mira 3 field emission scanning electron microscope equipped with an energy dispersive spectrometer; Tescan Integrated Mineral Analyzer (TIMA) system comprising a field emission scanning electron microscope (Tescan Mira 3), integrated with four energy dispersive detectors (EDAXElement) | Guangzhou Tuoyan Analytical Technology Co., Ltd., Guizhou, China (GTAT) | EPMA: 15 kV accelerating potential, beam current of 10 or 20 nA, defocused beam diameter of 5 µm, peak counting times 10–40 s, background measurements at 50% of peak counting duration; SEM: operating voltage of 25 kV, working distance of ~15.0 mm; TIMA: dot-mapping mode, working distance of 15 mm, spot size of ~92 nm, scanning at 3 µm resolution, 25 kV, 11.6 nA; LA-ICP-MS spot analysis: laser energy 5 J/cm2, repetition rate 15 Hz; LA-ICP-MS mapping: laser energy 5 J/cm2, repetition rate 15 Hz, spot size 10 µm, scan speed 40 µm/s | NIST 610, NIST 612, GSD-1G | [48 empty] | 208.742 | [21 empty] | 387 | [76 empty] | 2025 | L. Wang et al. (2026), Ore Geology Reviews, 188, 107059 |  | CHN | Guizhou
| Qingshan |  | Metamorphic |  |  | Zn, Pb | Ge | Zn, Pb, Ge | Meng et al., 2023 |  | Li-HS-63_sph_II_512.d-1 | Li-HS-63_sph_II_512.d-1 | underground mine |  |  |  |  | ore material | polished section | grab | mineral separate | [5 empty] | mineralisation |  |  |  | sphalerite, pyrite, galena, hemimorphite, willemite, goethite, smithsonite, cerussite | [6 empty] | calcite, pyrite, galena, sphalerite, hemimorphite, willemite, goethite, smithsonite, cerussite | polished sections (150 µm thick) | LA-ICPMS, EMPA, SEM-EDS | JEOL JXA-i SP100 microprobe equipped with five wavelength-dispersive spectrometers; Tescan Mira 3 field emission scanning electron microscope equipped with an energy dispersive spectrometer; Tescan Integrated Mineral Analyzer (TIMA) system comprising a field emission scanning electron microscope (Tescan Mira 3), integrated with four energy dispersive detectors (EDAXElement) | Guangzhou Tuoyan Analytical Technology Co., Ltd., Guizhou, China (GTAT) | EPMA: 15 kV accelerating potential, beam current of 10 or 20 nA, defocused beam diameter of 5 µm, peak counting times 10–40 s, background measurements at 50% of peak counting duration; SEM: operating voltage of 25 kV, working distance of ~15.0 mm; TIMA: dot-mapping mode, working distance of 15 mm, spot size of ~92 nm, scanning at 3 µm resolution, 25 kV, 11.6 nA; LA-ICP-MS spot analysis: laser energy 5 J/cm2, repetition rate 15 Hz; LA-ICP-MS mapping: laser energy 5 J/cm2, repetition rate 15 Hz, spot size 10 µm, scan speed 40 µm/s | NIST 610, NIST 612, GSD-1G | [48 empty] | 341.04 | [21 empty] | 502.92 | [76 empty] | 2025 | L. Wang et al. (2026), Ore Geology Reviews, 188, 107059 |  | CHN | Guizhou
| Qingshan |  | Metamorphic |  |  | Zn, Pb | Ge | Zn, Pb, Ge | Meng et al., 2023 |  | Li-HS-63_sph_II_513.d-1 | Li-HS-63_sph_II_513.d-1 | underground mine |  |  |  |  | ore material | polished section | grab | mineral separate | [5 empty] | mineralisation |  |  |  | sphalerite, pyrite, galena, hemimorphite, willemite, goethite, smithsonite, cerussite | [6 empty] | calcite, pyrite, galena, sphalerite, hemimorphite, willemite, goethite, smithsonite, cerussite | polished sections (150 µm thick) | LA-ICPMS, EMPA, SEM-EDS | JEOL JXA-i SP100 microprobe equipped with five wavelength-dispersive spectrometers; Tescan Mira 3 field emission scanning electron microscope equipped with an energy dispersive spectrometer; Tescan Integrated Mineral Analyzer (TIMA) system comprising a field emission scanning electron microscope (Tescan Mira 3), integrated with four energy dispersive detectors (EDAXElement) | Guangzhou Tuoyan Analytical Technology Co., Ltd., Guizhou, China (GTAT) | EPMA: 15 kV accelerating potential, beam current of 10 or 20 nA, defocused beam diameter of 5 µm, peak counting times 10–40 s, background measurements at 50% of peak counting duration; SEM: operating voltage of 25 kV, working distance of ~15.0 mm; TIMA: dot-mapping mode, working distance of 15 mm, spot size of ~92 nm, scanning at 3 µm resolution, 25 kV, 11.6 nA; LA-ICP-MS spot analysis: laser energy 5 J/cm2, repetition rate 15 Hz; LA-ICP-MS mapping: laser energy 5 J/cm2, repetition rate 15 Hz, spot size 10 µm, scan speed 40 µm/s | NIST 610, NIST 612, GSD-1G | [48 empty] | 305.022 | [21 empty] | 750 | [76 empty] | 2025 | L. Wang et al. (2026), Ore Geology Reviews, 188, 107059 |  | CHN | Guizhou
| Qingshan |  | Metamorphic |  |  | Zn, Pb | Ge | Zn, Pb, Ge | Meng et al., 2023 |  | Li-HS-63_sph_II_514.d-1 | Li-HS-63_sph_II_514.d-1 | underground mine |  |  |  |  | ore material | polished section | grab | mineral separate | [5 empty] | mineralisation |  |  |  | sphalerite, pyrite, galena, hemimorphite, willemite, goethite, smithsonite, cerussite | [6 empty] | calcite, pyrite, galena, sphalerite, hemimorphite, willemite, goethite, smithsonite, cerussite | polished sections (150 µm thick) | LA-ICPMS, EMPA, SEM-EDS | JEOL JXA-i SP100 microprobe equipped with five wavelength-dispersive spectrometers; Tescan Mira 3 field emission scanning electron microscope equipped with an energy dispersive spectrometer; Tescan Integrated Mineral Analyzer (TIMA) system comprising a field emission scanning electron microscope (Tescan Mira 3), integrated with four energy dispersive detectors (EDAXElement) | Guangzhou Tuoyan Analytical Technology Co., Ltd., Guizhou, China (GTAT) | EPMA: 15 kV accelerating potential, beam current of 10 or 20 nA, defocused beam diameter of 5 µm, peak counting times 10–40 s, background measurements at 50% of peak counting duration; SEM: operating voltage of 25 kV, working distance of ~15.0 mm; TIMA: dot-mapping mode, working distance of 15 mm, spot size of ~92 nm, scanning at 3 µm resolution, 25 kV, 11.6 nA; LA-ICP-MS spot analysis: laser energy 5 J/cm2, repetition rate 15 Hz; LA-ICP-MS mapping: laser energy 5 J/cm2, repetition rate 15 Hz, spot size 10 µm, scan speed 40 µm/s | NIST 610, NIST 612, GSD-1G | [48 empty] | 277.762 | [21 empty] | 1133 | [76 empty] | 2025 | L. Wang et al. (2026), Ore Geology Reviews, 188, 107059 |  | CHN | Guizhou
| Qingshan |  | Metamorphic |  |  | Zn, Pb | Ge | Zn, Pb, Ge | Meng et al., 2023 |  | Li-HS-63_sph_II_515.d-1 | Li-HS-63_sph_II_515.d-1 | underground mine |  |  |  |  | ore material | polished section | grab | mineral separate | [5 empty] | mineralisation |  |  |  | sphalerite, pyrite, galena, hemimorphite, willemite, goethite, smithsonite, cerussite | [6 empty] | calcite, pyrite, galena, sphalerite, hemimorphite, willemite, goethite, smithsonite, cerussite | polished sections (150 µm thick) | LA-ICPMS, EMPA, SEM-EDS | JEOL JXA-i SP100 microprobe equipped with five wavelength-dispersive spectrometers; Tescan Mira 3 field emission scanning electron microscope equipped with an energy dispersive spectrometer; Tescan Integrated Mineral Analyzer (TIMA) system comprising a field emission scanning electron microscope (Tescan Mira 3), integrated with four energy dispersive detectors (EDAXElement) | Guangzhou Tuoyan Analytical Technology Co., Ltd., Guizhou, China (GTAT) | EPMA: 15 kV accelerating potential, beam current of 10 or 20 nA, defocused beam diameter of 5 µm, peak counting times 10–40 s, background measurements at 50% of peak counting duration; SEM: operating voltage of 25 kV, working distance of ~15.0 mm; TIMA: dot-mapping mode, working distance of 15 mm, spot size of ~92 nm, scanning at 3 µm resolution, 25 kV, 11.6 nA; LA-ICP-MS spot analysis: laser energy 5 J/cm2, repetition rate 15 Hz; LA-ICP-MS mapping: laser energy 5 J/cm2, repetition rate 15 Hz, spot size 10 µm, scan speed 40 µm/s | NIST 610, NIST 612, GSD-1G | [48 empty] | 247.718 | [21 empty] | 727 | [76 empty] | 2025 | L. Wang et al. (2026), Ore Geology Reviews, 188, 107059 |  | CHN | Guizhou
| Qingshan |  | Metamorphic |  |  | Zn, Pb | Ge | Zn, Pb, Ge | Meng et al., 2023 |  | Li-HS-63_sph_II_516.d-1 | Li-HS-63_sph_II_516.d-1 | underground mine |  |  |  |  | ore material | polished section | grab | mineral separate | [5 empty] | mineralisation |  |  |  | sphalerite, pyrite, galena, hemimorphite, willemite, goethite, smithsonite, cerussite | [6 empty] | calcite, pyrite, galena, sphalerite, hemimorphite, willemite, goethite, smithsonite, cerussite | polished sections (150 µm thick) | LA-ICPMS, EMPA, SEM-EDS | JEOL JXA-i SP100 microprobe equipped with five wavelength-dispersive spectrometers; Tescan Mira 3 field emission scanning electron microscope equipped with an energy dispersive spectrometer; Tescan Integrated Mineral Analyzer (TIMA) system comprising a field emission scanning electron microscope (Tescan Mira 3), integrated with four energy dispersive detectors (EDAXElement) | Guangzhou Tuoyan Analytical Technology Co., Ltd., Guizhou, China (GTAT) | EPMA: 15 kV accelerating potential, beam current of 10 or 20 nA, defocused beam diameter of 5 µm, peak counting times 10–40 s, background measurements at 50% of peak counting duration; SEM: operating voltage of 25 kV, working distance of ~15.0 mm; TIMA: dot-mapping mode, working distance of 15 mm, spot size of ~92 nm, scanning at 3 µm resolution, 25 kV, 11.6 nA; LA-ICP-MS spot analysis: laser energy 5 J/cm2, repetition rate 15 Hz; LA-ICP-MS mapping: laser energy 5 J/cm2, repetition rate 15 Hz, spot size 10 µm, scan speed 40 µm/s | NIST 610, NIST 612, GSD-1G | [48 empty] | 278.69 | [21 empty] | 671 | [76 empty] | 2025 | L. Wang et al. (2026), Ore Geology Reviews, 188, 107059 |  | CHN | Guizhou
| Qingshan |  | Metamorphic |  |  | Zn, Pb | Ge | Zn, Pb, Ge | Meng et al., 2023 |  | Li-HS-63_sph_II_517.d-1 | Li-HS-63_sph_II_517.d-1 | underground mine |  |  |  |  | ore material | polished section | grab | mineral separate | [5 empty] | mineralisation |  |  |  | sphalerite, pyrite, galena, hemimorphite, willemite, goethite, smithsonite, cerussite | [6 empty] | calcite, pyrite, galena, sphalerite, hemimorphite, willemite, goethite, smithsonite, cerussite | polished sections (150 µm thick) | LA-ICPMS, EMPA, SEM-EDS | JEOL JXA-i SP100 microprobe equipped with five wavelength-dispersive spectrometers; Tescan Mira 3 field emission scanning electron microscope equipped with an energy dispersive spectrometer; Tescan Integrated Mineral Analyzer (TIMA) system comprising a field emission scanning electron microscope (Tescan Mira 3), integrated with four energy dispersive detectors (EDAXElement) | Guangzhou Tuoyan Analytical Technology Co., Ltd., Guizhou, China (GTAT) | EPMA: 15 kV accelerating potential, beam current of 10 or 20 nA, defocused beam diameter of 5 µm, peak counting times 10–40 s, background measurements at 50% of peak counting duration; SEM: operating voltage of 25 kV, working distance of ~15.0 mm; TIMA: dot-mapping mode, working distance of 15 mm, spot size of ~92 nm, scanning at 3 µm resolution, 25 kV, 11.6 nA; LA-ICP-MS spot analysis: laser energy 5 J/cm2, repetition rate 15 Hz; LA-ICP-MS mapping: laser energy 5 J/cm2, repetition rate 15 Hz, spot size 10 µm, scan speed 40 µm/s | NIST 610, NIST 612, GSD-1G | [48 empty] | 289.884 | [21 empty] | 800 | [76 empty] | 2025 | L. Wang et al. (2026), Ore Geology Reviews, 188, 107059 |  | CHN | Guizhou
| Qingshan |  | Metamorphic |  |  | Zn, Pb | Ge | Zn, Pb, Ge | Meng et al., 2023 |  | Li-HS-63_sph_II_518.d-1 | Li-HS-63_sph_II_518.d-1 | underground mine |  |  |  |  | ore material | polished section | grab | mineral separate | [5 empty] | mineralisation |  |  |  | sphalerite, pyrite, galena, hemimorphite, willemite, goethite, smithsonite, cerussite | [6 empty] | calcite, pyrite, galena, sphalerite, hemimorphite, willemite, goethite, smithsonite, cerussite | polished sections (150 µm thick) | LA-ICPMS, EMPA, SEM-EDS | JEOL JXA-i SP100 microprobe equipped with five wavelength-dispersive spectrometers; Tescan Mira 3 field emission scanning electron microscope equipped with an energy dispersive spectrometer; Tescan Integrated Mineral Analyzer (TIMA) system comprising a field emission scanning electron microscope (Tescan Mira 3), integrated with four energy dispersive detectors (EDAXElement) | Guangzhou Tuoyan Analytical Technology Co., Ltd., Guizhou, China (GTAT) | EPMA: 15 kV accelerating potential, beam current of 10 or 20 nA, defocused beam diameter of 5 µm, peak counting times 10–40 s, background measurements at 50% of peak counting duration; SEM: operating voltage of 25 kV, working distance of ~15.0 mm; TIMA: dot-mapping mode, working distance of 15 mm, spot size of ~92 nm, scanning at 3 µm resolution, 25 kV, 11.6 nA; LA-ICP-MS spot analysis: laser energy 5 J/cm2, repetition rate 15 Hz; LA-ICP-MS mapping: laser energy 5 J/cm2, repetition rate 15 Hz, spot size 10 µm, scan speed 40 µm/s | NIST 610, NIST 612, GSD-1G | [48 empty] | 270.512 | [21 empty] | 663 | [76 empty] | 2025 | L. Wang et al. (2026), Ore Geology Reviews, 188, 107059 |  | CHN | Guizhou
| Qingshan |  | Metamorphic |  |  | Zn, Pb | Ge | Zn, Pb, Ge | Meng et al., 2023 |  | Li-HS-63_sph_II_519.d-1 | Li-HS-63_sph_II_519.d-1 | underground mine |  |  |  |  | ore material | polished section | grab | mineral separate | [5 empty] | mineralisation |  |  |  | sphalerite, pyrite, galena, hemimorphite, willemite, goethite, smithsonite, cerussite | [6 empty] | calcite, pyrite, galena, sphalerite, hemimorphite, willemite, goethite, smithsonite, cerussite | polished sections (150 µm thick) | LA-ICPMS, EMPA, SEM-EDS | JEOL JXA-i SP100 microprobe equipped with five wavelength-dispersive spectrometers; Tescan Mira 3 field emission scanning electron microscope equipped with an energy dispersive spectrometer; Tescan Integrated Mineral Analyzer (TIMA) system comprising a field emission scanning electron microscope (Tescan Mira 3), integrated with four energy dispersive detectors (EDAXElement) | Guangzhou Tuoyan Analytical Technology Co., Ltd., Guizhou, China (GTAT) | EPMA: 15 kV accelerating potential, beam current of 10 or 20 nA, defocused beam diameter of 5 µm, peak counting times 10–40 s, background measurements at 50% of peak counting duration; SEM: operating voltage of 25 kV, working distance of ~15.0 mm; TIMA: dot-mapping mode, working distance of 15 mm, spot size of ~92 nm, scanning at 3 µm resolution, 25 kV, 11.6 nA; LA-ICP-MS spot analysis: laser energy 5 J/cm2, repetition rate 15 Hz; LA-ICP-MS mapping: laser energy 5 J/cm2, repetition rate 15 Hz, spot size 10 µm, scan speed 40 µm/s | NIST 610, NIST 612, GSD-1G | [48 empty] | 140.186 | [21 empty] | 236.8 | [76 empty] | 2025 | L. Wang et al. (2026), Ore Geology Reviews, 188, 107059 |  | CHN | Guizhou
| Qingshan |  | Metamorphic |  |  | Zn, Pb | Ge | Zn, Pb, Ge | Meng et al., 2023 |  | Li-HS-63_sph_II_520.d-1 | Li-HS-63_sph_II_520.d-1 | underground mine |  |  |  |  | ore material | polished section | grab | mineral separate | [5 empty] | mineralisation |  |  |  | sphalerite, pyrite, galena, hemimorphite, willemite, goethite, smithsonite, cerussite | [6 empty] | calcite, pyrite, galena, sphalerite, hemimorphite, willemite, goethite, smithsonite, cerussite | polished sections (150 µm thick) | LA-ICPMS, EMPA, SEM-EDS | JEOL JXA-i SP100 microprobe equipped with five wavelength-dispersive spectrometers; Tescan Mira 3 field emission scanning electron microscope equipped with an energy dispersive spectrometer; Tescan Integrated Mineral Analyzer (TIMA) system comprising a field emission scanning electron microscope (Tescan Mira 3), integrated with four energy dispersive detectors (EDAXElement) | Guangzhou Tuoyan Analytical Technology Co., Ltd., Guizhou, China (GTAT) | EPMA: 15 kV accelerating potential, beam current of 10 or 20 nA, defocused beam diameter of 5 µm, peak counting times 10–40 s, background measurements at 50% of peak counting duration; SEM: operating voltage of 25 kV, working distance of ~15.0 mm; TIMA: dot-mapping mode, working distance of 15 mm, spot size of ~92 nm, scanning at 3 µm resolution, 25 kV, 11.6 nA; LA-ICP-MS spot analysis: laser energy 5 J/cm2, repetition rate 15 Hz; LA-ICP-MS mapping: laser energy 5 J/cm2, repetition rate 15 Hz, spot size 10 µm, scan speed 40 µm/s | NIST 610, NIST 612, GSD-1G | [48 empty] | 66.99 | [21 empty] | 10.19 | [76 empty] | 2025 | L. Wang et al. (2026), Ore Geology Reviews, 188, 107059 |  | CHN | Guizhou
| Qingshan |  | Metamorphic |  |  | Zn, Pb | Ge | Zn, Pb, Ge | Meng et al., 2023 |  | Li-HS-63_sph_II_521.d-1 | Li-HS-63_sph_II_521.d-1 | underground mine |  |  |  |  | ore material | polished section | grab | mineral separate | [5 empty] | mineralisation |  |  |  | sphalerite, pyrite, galena, hemimorphite, willemite, goethite, smithsonite, cerussite | [6 empty] | calcite, pyrite, galena, sphalerite, hemimorphite, willemite, goethite, smithsonite, cerussite | polished sections (150 µm thick) | LA-ICPMS, EMPA, SEM-EDS | JEOL JXA-i SP100 microprobe equipped with five wavelength-dispersive spectrometers; Tescan Mira 3 field emission scanning electron microscope equipped with an energy dispersive spectrometer; Tescan Integrated Mineral Analyzer (TIMA) system comprising a field emission scanning electron microscope (Tescan Mira 3), integrated with four energy dispersive detectors (EDAXElement) | Guangzhou Tuoyan Analytical Technology Co., Ltd., Guizhou, China (GTAT) | EPMA: 15 kV accelerating potential, beam current of 10 or 20 nA, defocused beam diameter of 5 µm, peak counting times 10–40 s, background measurements at 50% of peak counting duration; SEM: operating voltage of 25 kV, working distance of ~15.0 mm; TIMA: dot-mapping mode, working distance of 15 mm, spot size of ~92 nm, scanning at 3 µm resolution, 25 kV, 11.6 nA; LA-ICP-MS spot analysis: laser energy 5 J/cm2, repetition rate 15 Hz; LA-ICP-MS mapping: laser energy 5 J/cm2, repetition rate 15 Hz, spot size 10 µm, scan speed 40 µm/s | NIST 610, NIST 612, GSD-1G | [48 empty] | 52.084 | [21 empty] | 7.3 | [76 empty] | 2025 | L. Wang et al. (2026), Ore Geology Reviews, 188, 107059 |  | CHN | Guizhou
| Qingshan |  | Metamorphic |  |  | Zn, Pb | Ge | Zn, Pb, Ge | Meng et al., 2023 |  | Li-HS-63_sph_II_522.d-1 | Li-HS-63_sph_II_522.d-1 | underground mine |  |  |  |  | ore material | polished section | grab | mineral separate | [5 empty] | mineralisation |  |  |  | sphalerite, pyrite, galena, hemimorphite, willemite, goethite, smithsonite, cerussite | [6 empty] | calcite, pyrite, galena, sphalerite, hemimorphite, willemite, goethite, smithsonite, cerussite | polished sections (150 µm thick) | LA-ICPMS, EMPA, SEM-EDS | JEOL JXA-i SP100 microprobe equipped with five wavelength-dispersive spectrometers; Tescan Mira 3 field emission scanning electron microscope equipped with an energy dispersive spectrometer; Tescan Integrated Mineral Analyzer (TIMA) system comprising a field emission scanning electron microscope (Tescan Mira 3), integrated with four energy dispersive detectors (EDAXElement) | Guangzhou Tuoyan Analytical Technology Co., Ltd., Guizhou, China (GTAT) | EPMA: 15 kV accelerating potential, beam current of 10 or 20 nA, defocused beam diameter of 5 µm, peak counting times 10–40 s, background measurements at 50% of peak counting duration; SEM: operating voltage of 25 kV, working distance of ~15.0 mm; TIMA: dot-mapping mode, working distance of 15 mm, spot size of ~92 nm, scanning at 3 µm resolution, 25 kV, 11.6 nA; LA-ICP-MS spot analysis: laser energy 5 J/cm2, repetition rate 15 Hz; LA-ICP-MS mapping: laser energy 5 J/cm2, repetition rate 15 Hz, spot size 10 µm, scan speed 40 µm/s | NIST 610, NIST 612, GSD-1G | [48 empty] | 177.828 | [21 empty] | 132.2 | [76 empty] | 2025 | L. Wang et al. (2026), Ore Geology Reviews, 188, 107059 |  | CHN | Guizhou
| Qingshan |  | Metamorphic |  |  | Zn, Pb | Ge | Zn, Pb, Ge | Meng et al., 2023 |  | Li-HS-63_sph_II_523.d-1 | Li-HS-63_sph_II_523.d-1 | underground mine |  |  |  |  | ore material | polished section | grab | mineral separate | [5 empty] | mineralisation |  |  |  | sphalerite, pyrite, galena, hemimorphite, willemite, goethite, smithsonite, cerussite | [6 empty] | calcite, pyrite, galena, sphalerite, hemimorphite, willemite, goethite, smithsonite, cerussite | polished sections (150 µm thick) | LA-ICPMS, EMPA, SEM-EDS | JEOL JXA-i SP100 microprobe equipped with five wavelength-dispersive spectrometers; Tescan Mira 3 field emission scanning electron microscope equipped with an energy dispersive spectrometer; Tescan Integrated Mineral Analyzer (TIMA) system comprising a field emission scanning electron microscope (Tescan Mira 3), integrated with four energy dispersive detectors (EDAXElement) | Guangzhou Tuoyan Analytical Technology Co., Ltd., Guizhou, China (GTAT) | EPMA: 15 kV accelerating potential, beam current of 10 or 20 nA, defocused beam diameter of 5 µm, peak counting times 10–40 s, background measurements at 50% of peak counting duration; SEM: operating voltage of 25 kV, working distance of ~15.0 mm; TIMA: dot-mapping mode, working distance of 15 mm, spot size of ~92 nm, scanning at 3 µm resolution, 25 kV, 11.6 nA; LA-ICP-MS spot analysis: laser energy 5 J/cm2, repetition rate 15 Hz; LA-ICP-MS mapping: laser energy 5 J/cm2, repetition rate 15 Hz, spot size 10 µm, scan speed 40 µm/s | NIST 610, NIST 612, GSD-1G | [48 empty] | 261.348 | [21 empty] | 618 | [76 empty] | 2025 | L. Wang et al. (2026), Ore Geology Reviews, 188, 107059 |  | CHN | Guizhou
| Qingshan |  | Metamorphic |  |  | Zn, Pb | Ge | Zn, Pb, Ge | Meng et al., 2023 |  | Li-HS-63_sph_II_524.d-1 | Li-HS-63_sph_II_524.d-1 | underground mine |  |  |  |  | ore material | polished section | grab | mineral separate | [5 empty] | mineralisation |  |  |  | sphalerite, pyrite, galena, hemimorphite, willemite, goethite, smithsonite, cerussite | [6 empty] | calcite, pyrite, galena, sphalerite, hemimorphite, willemite, goethite, smithsonite, cerussite | polished sections (150 µm thick) | LA-ICPMS, EMPA, SEM-EDS | JEOL JXA-i SP100 microprobe equipped with five wavelength-dispersive spectrometers; Tescan Mira 3 field emission scanning electron microscope equipped with an energy dispersive spectrometer; Tescan Integrated Mineral Analyzer (TIMA) system comprising a field emission scanning electron microscope (Tescan Mira 3), integrated with four energy dispersive detectors (EDAXElement) | Guangzhou Tuoyan Analytical Technology Co., Ltd., Guizhou, China (GTAT) | EPMA: 15 kV accelerating potential, beam current of 10 or 20 nA, defocused beam diameter of 5 µm, peak counting times 10–40 s, background measurements at 50% of peak counting duration; SEM: operating voltage of 25 kV, working distance of ~15.0 mm; TIMA: dot-mapping mode, working distance of 15 mm, spot size of ~92 nm, scanning at 3 µm resolution, 25 kV, 11.6 nA; LA-ICP-MS spot analysis: laser energy 5 J/cm2, repetition rate 15 Hz; LA-ICP-MS mapping: laser energy 5 J/cm2, repetition rate 15 Hz, spot size 10 µm, scan speed 40 µm/s | NIST 610, NIST 612, GSD-1G | [48 empty] | 128.122 | [21 empty] | 185.5 | [76 empty] | 2025 | L. Wang et al. (2026), Ore Geology Reviews, 188, 107059 |  | CHN | Guizhou
| Qingshan |  | Metamorphic |  |  | Zn, Pb | Ge | Zn, Pb, Ge | Meng et al., 2023 |  | Li-HS-63_sph_III_532.d-1 | Li-HS-63_sph_III_532.d-1 | underground mine |  |  |  |  | ore material | polished section | grab | mineral separate | [5 empty] | mineralisation |  |  |  | sphalerite, pyrite, galena, hemimorphite, willemite, goethite, smithsonite, cerussite | [6 empty] | calcite, pyrite, galena, sphalerite, hemimorphite, willemite, goethite, smithsonite, cerussite | polished sections (150 µm thick) | LA-ICPMS, EMPA, SEM-EDS | JEOL JXA-i SP100 microprobe equipped with five wavelength-dispersive spectrometers; Tescan Mira 3 field emission scanning electron microscope equipped with an energy dispersive spectrometer; Tescan Integrated Mineral Analyzer (TIMA) system comprising a field emission scanning electron microscope (Tescan Mira 3), integrated with four energy dispersive detectors (EDAXElement) | Guangzhou Tuoyan Analytical Technology Co., Ltd., Guizhou, China (GTAT) | EPMA: 15 kV accelerating potential, beam current of 10 or 20 nA, defocused beam diameter of 5 µm, peak counting times 10–40 s, background measurements at 50% of peak counting duration; SEM: operating voltage of 25 kV, working distance of ~15.0 mm; TIMA: dot-mapping mode, working distance of 15 mm, spot size of ~92 nm, scanning at 3 µm resolution, 25 kV, 11.6 nA; LA-ICP-MS spot analysis: laser energy 5 J/cm2, repetition rate 15 Hz; LA-ICP-MS mapping: laser energy 5 J/cm2, repetition rate 15 Hz, spot size 10 µm, scan speed 40 µm/s | NIST 610, NIST 612, GSD-1G | [48 empty] | 227.36 | [21 empty] | 13.9 | [76 empty] | 2025 | L. Wang et al. (2026), Ore Geology Reviews, 188, 107059 |  | CHN | Guizhou
| Qingshan |  | Metamorphic |  |  | Zn, Pb | Ge | Zn, Pb, Ge | Meng et al., 2023 |  | Li-HS-63_sph_III_533.d-1 | Li-HS-63_sph_III_533.d-1 | underground mine |  |  |  |  | ore material | polished section | grab | mineral separate | [5 empty] | mineralisation |  |  |  | sphalerite, pyrite, galena, hemimorphite, willemite, goethite, smithsonite, cerussite | [6 empty] | calcite, pyrite, galena, sphalerite, hemimorphite, willemite, goethite, smithsonite, cerussite | polished sections (150 µm thick) | LA-ICPMS, EMPA, SEM-EDS | JEOL JXA-i SP100 microprobe equipped with five wavelength-dispersive spectrometers; Tescan Mira 3 field emission scanning electron microscope equipped with an energy dispersive spectrometer; Tescan Integrated Mineral Analyzer (TIMA) system comprising a field emission scanning electron microscope (Tescan Mira 3), integrated with four energy dispersive detectors (EDAXElement) | Guangzhou Tuoyan Analytical Technology Co., Ltd., Guizhou, China (GTAT) | EPMA: 15 kV accelerating potential, beam current of 10 or 20 nA, defocused beam diameter of 5 µm, peak counting times 10–40 s, background measurements at 50% of peak counting duration; SEM: operating voltage of 25 kV, working distance of ~15.0 mm; TIMA: dot-mapping mode, working distance of 15 mm, spot size of ~92 nm, scanning at 3 µm resolution, 25 kV, 11.6 nA; LA-ICP-MS spot analysis: laser energy 5 J/cm2, repetition rate 15 Hz; LA-ICP-MS mapping: laser energy 5 J/cm2, repetition rate 15 Hz, spot size 10 µm, scan speed 40 µm/s | NIST 610, NIST 612, GSD-1G | [48 empty] | 267.38 | [21 empty] | 10.6 | [76 empty] | 2025 | L. Wang et al. (2026), Ore Geology Reviews, 188, 107059 |  | CHN | Guizhou
| Qingshan |  | Metamorphic |  |  | Zn, Pb | Ge | Zn, Pb, Ge | Meng et al., 2023 |  | Li-HS-63_sph_III_534.d-1 | Li-HS-63_sph_III_534.d-1 | underground mine |  |  |  |  | ore material | polished section | grab | mineral separate | [5 empty] | mineralisation |  |  |  | sphalerite, pyrite, galena, hemimorphite, willemite, goethite, smithsonite, cerussite | [6 empty] | calcite, pyrite, galena, sphalerite, hemimorphite, willemite, goethite, smithsonite, cerussite | polished sections (150 µm thick) | LA-ICPMS, EMPA, SEM-EDS | JEOL JXA-i SP100 microprobe equipped with five wavelength-dispersive spectrometers; Tescan Mira 3 field emission scanning electron microscope equipped with an energy dispersive spectrometer; Tescan Integrated Mineral Analyzer (TIMA) system comprising a field emission scanning electron microscope (Tescan Mira 3), integrated with four energy dispersive detectors (EDAXElement) | Guangzhou Tuoyan Analytical Technology Co., Ltd., Guizhou, China (GTAT) | EPMA: 15 kV accelerating potential, beam current of 10 or 20 nA, defocused beam diameter of 5 µm, peak counting times 10–40 s, background measurements at 50% of peak counting duration; SEM: operating voltage of 25 kV, working distance of ~15.0 mm; TIMA: dot-mapping mode, working distance of 15 mm, spot size of ~92 nm, scanning at 3 µm resolution, 25 kV, 11.6 nA; LA-ICP-MS spot analysis: laser energy 5 J/cm2, repetition rate 15 Hz; LA-ICP-MS mapping: laser energy 5 J/cm2, repetition rate 15 Hz, spot size 10 µm, scan speed 40 µm/s | NIST 610, NIST 612, GSD-1G | [48 empty] | 287.97 | [21 empty] | 13.5 | [76 empty] | 2025 | L. Wang et al. (2026), Ore Geology Reviews, 188, 107059 |  | CHN | Guizhou
| Qingshan |  | Metamorphic |  |  | Zn, Pb | Ge | Zn, Pb, Ge | Meng et al., 2023 |  | Li-HS-63_sph_III_535.d-1 | Li-HS-63_sph_III_535.d-1 | underground mine |  |  |  |  | ore material | polished section | grab | mineral separate | [5 empty] | mineralisation |  |  |  | sphalerite, pyrite, galena, hemimorphite, willemite, goethite, smithsonite, cerussite | [6 empty] | calcite, pyrite, galena, sphalerite, hemimorphite, willemite, goethite, smithsonite, cerussite | polished sections (150 µm thick) | LA-ICPMS, EMPA, SEM-EDS | JEOL JXA-i SP100 microprobe equipped with five wavelength-dispersive spectrometers; Tescan Mira 3 field emission scanning electron microscope equipped with an energy dispersive spectrometer; Tescan Integrated Mineral Analyzer (TIMA) system comprising a field emission scanning electron microscope (Tescan Mira 3), integrated with four energy dispersive detectors (EDAXElement) | Guangzhou Tuoyan Analytical Technology Co., Ltd., Guizhou, China (GTAT) | EPMA: 15 kV accelerating potential, beam current of 10 or 20 nA, defocused beam diameter of 5 µm, peak counting times 10–40 s, background measurements at 50% of peak counting duration; SEM: operating voltage of 25 kV, working distance of ~15.0 mm; TIMA: dot-mapping mode, working distance of 15 mm, spot size of ~92 nm, scanning at 3 µm resolution, 25 kV, 11.6 nA; LA-ICP-MS spot analysis: laser energy 5 J/cm2, repetition rate 15 Hz; LA-ICP-MS mapping: laser energy 5 J/cm2, repetition rate 15 Hz, spot size 10 µm, scan speed 40 µm/s | NIST 610, NIST 612, GSD-1G | [48 empty] | 283.098 | [21 empty] | 14.3 | [76 empty] | 2025 | L. Wang et al. (2026), Ore Geology Reviews, 188, 107059 |  | CHN | Guizhou
| Qingshan |  | Metamorphic |  |  | Zn, Pb | Ge | Zn, Pb, Ge | Meng et al., 2023 |  | Li-HS-63_sph_I_536.d-1 | Li-HS-63_sph_I_536.d-1 | underground mine |  |  |  |  | ore material | polished section | grab | mineral separate | [5 empty] | mineralisation |  |  |  | sphalerite, pyrite, galena, hemimorphite, willemite, goethite, smithsonite, cerussite | [6 empty] | calcite, pyrite, galena, sphalerite, hemimorphite, willemite, goethite, smithsonite, cerussite | polished sections (150 µm thick) | LA-ICPMS, EMPA, SEM-EDS | JEOL JXA-i SP100 microprobe equipped with five wavelength-dispersive spectrometers; Tescan Mira 3 field emission scanning electron microscope equipped with an energy dispersive spectrometer; Tescan Integrated Mineral Analyzer (TIMA) system comprising a field emission scanning electron microscope (Tescan Mira 3), integrated with four energy dispersive detectors (EDAXElement) | Guangzhou Tuoyan Analytical Technology Co., Ltd., Guizhou, China (GTAT) | EPMA: 15 kV accelerating potential, beam current of 10 or 20 nA, defocused beam diameter of 5 µm, peak counting times 10–40 s, background measurements at 50% of peak counting duration; SEM: operating voltage of 25 kV, working distance of ~15.0 mm; TIMA: dot-mapping mode, working distance of 15 mm, spot size of ~92 nm, scanning at 3 µm resolution, 25 kV, 11.6 nA; LA-ICP-MS spot analysis: laser energy 5 J/cm2, repetition rate 15 Hz; LA-ICP-MS mapping: laser energy 5 J/cm2, repetition rate 15 Hz, spot size 10 µm, scan speed 40 µm/s | NIST 610, NIST 612, GSD-1G | [48 empty] | 123.482 | [21 empty] | 181 | [76 empty] | 2025 | L. Wang et al. (2026), Ore Geology Reviews, 188, 107059 |  | CHN | Guizhou
| Qingshan |  | Metamorphic |  |  | Zn, Pb | Ge | Zn, Pb, Ge | Meng et al., 2023 |  | Li-HS-63_sph_I_537.d-1 | Li-HS-63_sph_I_537.d-1 | underground mine |  |  |  |  | ore material | polished section | grab | mineral separate | [5 empty] | mineralisation |  |  |  | sphalerite, pyrite, galena, hemimorphite, willemite, goethite, smithsonite, cerussite | [6 empty] | calcite, pyrite, galena, sphalerite, hemimorphite, willemite, goethite, smithsonite, cerussite | polished sections (150 µm thick) | LA-ICPMS, EMPA, SEM-EDS | JEOL JXA-i SP100 microprobe equipped with five wavelength-dispersive spectrometers; Tescan Mira 3 field emission scanning electron microscope equipped with an energy dispersive spectrometer; Tescan Integrated Mineral Analyzer (TIMA) system comprising a field emission scanning electron microscope (Tescan Mira 3), integrated with four energy dispersive detectors (EDAXElement) | Guangzhou Tuoyan Analytical Technology Co., Ltd., Guizhou, China (GTAT) | EPMA: 15 kV accelerating potential, beam current of 10 or 20 nA, defocused beam diameter of 5 µm, peak counting times 10–40 s, background measurements at 50% of peak counting duration; SEM: operating voltage of 25 kV, working distance of ~15.0 mm; TIMA: dot-mapping mode, working distance of 15 mm, spot size of ~92 nm, scanning at 3 µm resolution, 25 kV, 11.6 nA; LA-ICP-MS spot analysis: laser energy 5 J/cm2, repetition rate 15 Hz; LA-ICP-MS mapping: laser energy 5 J/cm2, repetition rate 15 Hz, spot size 10 µm, scan speed 40 µm/s | NIST 610, NIST 612, GSD-1G | [48 empty] | 132.588 | [21 empty] | 129.5 | [76 empty] | 2025 | L. Wang et al. (2026), Ore Geology Reviews, 188, 107059 |  | CHN | Guizhou
| Qingshan |  | Metamorphic |  |  | Zn, Pb | Ge | Zn, Pb, Ge | Meng et al., 2023 |  | Li-HS-63_sph_I_538.d-1 | Li-HS-63_sph_I_538.d-1 | underground mine |  |  |  |  | ore material | polished section | grab | mineral separate | [5 empty] | mineralisation |  |  |  | sphalerite, pyrite, galena, hemimorphite, willemite, goethite, smithsonite, cerussite | [6 empty] | calcite, pyrite, galena, sphalerite, hemimorphite, willemite, goethite, smithsonite, cerussite | polished sections (150 µm thick) | LA-ICPMS, EMPA, SEM-EDS | JEOL JXA-i SP100 microprobe equipped with five wavelength-dispersive spectrometers; Tescan Mira 3 field emission scanning electron microscope equipped with an energy dispersive spectrometer; Tescan Integrated Mineral Analyzer (TIMA) system comprising a field emission scanning electron microscope (Tescan Mira 3), integrated with four energy dispersive detectors (EDAXElement) | Guangzhou Tuoyan Analytical Technology Co., Ltd., Guizhou, China (GTAT) | EPMA: 15 kV accelerating potential, beam current of 10 or 20 nA, defocused beam diameter of 5 µm, peak counting times 10–40 s, background measurements at 50% of peak counting duration; SEM: operating voltage of 25 kV, working distance of ~15.0 mm; TIMA: dot-mapping mode, working distance of 15 mm, spot size of ~92 nm, scanning at 3 µm resolution, 25 kV, 11.6 nA; LA-ICP-MS spot analysis: laser energy 5 J/cm2, repetition rate 15 Hz; LA-ICP-MS mapping: laser energy 5 J/cm2, repetition rate 15 Hz, spot size 10 µm, scan speed 40 µm/s | NIST 610, NIST 612, GSD-1G | [48 empty] | 128.528 | [21 empty] | 422.9 | [76 empty] | 2025 | L. Wang et al. (2026), Ore Geology Reviews, 188, 107059 |  | CHN | Guizhou
| Qingshan |  | Metamorphic |  |  | Zn, Pb | Ge | Zn, Pb, Ge | Meng et al., 2023 |  | Li-HS-63_sph_I_539.d-1 | Li-HS-63_sph_I_539.d-1 | underground mine |  |  |  |  | ore material | polished section | grab | mineral separate | [5 empty] | mineralisation |  |  |  | sphalerite, pyrite, galena, hemimorphite, willemite, goethite, smithsonite, cerussite | [6 empty] | calcite, pyrite, galena, sphalerite, hemimorphite, willemite, goethite, smithsonite, cerussite | polished sections (150 µm thick) | LA-ICPMS, EMPA, SEM-EDS | JEOL JXA-i SP100 microprobe equipped with five wavelength-dispersive spectrometers; Tescan Mira 3 field emission scanning electron microscope equipped with an energy dispersive spectrometer; Tescan Integrated Mineral Analyzer (TIMA) system comprising a field emission scanning electron microscope (Tescan Mira 3), integrated with four energy dispersive detectors (EDAXElement) | Guangzhou Tuoyan Analytical Technology Co., Ltd., Guizhou, China (GTAT) | EPMA: 15 kV accelerating potential, beam current of 10 or 20 nA, defocused beam diameter of 5 µm, peak counting times 10–40 s, background measurements at 50% of peak counting duration; SEM: operating voltage of 25 kV, working distance of ~15.0 mm; TIMA: dot-mapping mode, working distance of 15 mm, spot size of ~92 nm, scanning at 3 µm resolution, 25 kV, 11.6 nA; LA-ICP-MS spot analysis: laser energy 5 J/cm2, repetition rate 15 Hz; LA-ICP-MS mapping: laser energy 5 J/cm2, repetition rate 15 Hz, spot size 10 µm, scan speed 40 µm/s | NIST 610, NIST 612, GSD-1G | [48 empty] | 79.2454 | [21 empty] | 402.2 | [76 empty] | 2025 | L. Wang et al. (2026), Ore Geology Reviews, 188, 107059 |  | CHN | Guizhou
| Qingshan |  | Metamorphic |  |  | Zn, Pb | Ge | Zn, Pb, Ge | Meng et al., 2023 |  | Li-HS-63_sph_I_540.d-1 | Li-HS-63_sph_I_540.d-1 | underground mine |  |  |  |  | ore material | polished section | grab | mineral separate | [5 empty] | mineralisation |  |  |  | sphalerite, pyrite, galena, hemimorphite, willemite, goethite, smithsonite, cerussite | [6 empty] | calcite, pyrite, galena, sphalerite, hemimorphite, willemite, goethite, smithsonite, cerussite | polished sections (150 µm thick) | LA-ICPMS, EMPA, SEM-EDS | JEOL JXA-i SP100 microprobe equipped with five wavelength-dispersive spectrometers; Tescan Mira 3 field emission scanning electron microscope equipped with an energy dispersive spectrometer; Tescan Integrated Mineral Analyzer (TIMA) system comprising a field emission scanning electron microscope (Tescan Mira 3), integrated with four energy dispersive detectors (EDAXElement) | Guangzhou Tuoyan Analytical Technology Co., Ltd., Guizhou, China (GTAT) | EPMA: 15 kV accelerating potential, beam current of 10 or 20 nA, defocused beam diameter of 5 µm, peak counting times 10–40 s, background measurements at 50% of peak counting duration; SEM: operating voltage of 25 kV, working distance of ~15.0 mm; TIMA: dot-mapping mode, working distance of 15 mm, spot size of ~92 nm, scanning at 3 µm resolution, 25 kV, 11.6 nA; LA-ICP-MS spot analysis: laser energy 5 J/cm2, repetition rate 15 Hz; LA-ICP-MS mapping: laser energy 5 J/cm2, repetition rate 15 Hz, spot size 10 µm, scan speed 40 µm/s | NIST 610, NIST 612, GSD-1G | [48 empty] | 81.287 | [21 empty] | 426.2 | [76 empty] | 2025 | L. Wang et al. (2026), Ore Geology Reviews, 188, 107059 |  | CHN | Guizhou
| Qingshan |  | Metamorphic |  |  | Zn, Pb | Ge | Zn, Pb, Ge | Meng et al., 2023 |  | Li-HS-63_sph_I_541.d-1 | Li-HS-63_sph_I_541.d-1 | underground mine |  |  |  |  | ore material | polished section | grab | mineral separate | [5 empty] | mineralisation |  |  |  | sphalerite, pyrite, galena, hemimorphite, willemite, goethite, smithsonite, cerussite | [6 empty] | calcite, pyrite, galena, sphalerite, hemimorphite, willemite, goethite, smithsonite, cerussite | polished sections (150 µm thick) | LA-ICPMS, EMPA, SEM-EDS | JEOL JXA-i SP100 microprobe equipped with five wavelength-dispersive spectrometers; Tescan Mira 3 field emission scanning electron microscope equipped with an energy dispersive spectrometer; Tescan Integrated Mineral Analyzer (TIMA) system comprising a field emission scanning electron microscope (Tescan Mira 3), integrated with four energy dispersive detectors (EDAXElement) | Guangzhou Tuoyan Analytical Technology Co., Ltd., Guizhou, China (GTAT) | EPMA: 15 kV accelerating potential, beam current of 10 or 20 nA, defocused beam diameter of 5 µm, peak counting times 10–40 s, background measurements at 50% of peak counting duration; SEM: operating voltage of 25 kV, working distance of ~15.0 mm; TIMA: dot-mapping mode, working distance of 15 mm, spot size of ~92 nm, scanning at 3 µm resolution, 25 kV, 11.6 nA; LA-ICP-MS spot analysis: laser energy 5 J/cm2, repetition rate 15 Hz; LA-ICP-MS mapping: laser energy 5 J/cm2, repetition rate 15 Hz, spot size 10 µm, scan speed 40 µm/s | NIST 610, NIST 612, GSD-1G | [48 empty] | 93.844 | [21 empty] | 295.4 | [76 empty] | 2025 | L. Wang et al. (2026), Ore Geology Reviews, 188, 107059 |  | CHN | Guizhou
| Qingshan |  | Metamorphic |  |  | Zn, Pb | Ge | Zn, Pb, Ge | Meng et al., 2023 |  | Li-HS-63_sph_IV_542.d-1 | Li-HS-63_sph_IV_542.d-1 | underground mine |  |  |  |  | ore material | polished section | grab | mineral separate | [5 empty] | mineralisation |  |  |  | sphalerite, pyrite, galena, hemimorphite, willemite, goethite, smithsonite, cerussite | [6 empty] | calcite, pyrite, galena, sphalerite, hemimorphite, willemite, goethite, smithsonite, cerussite | polished sections (150 µm thick) | LA-ICPMS, EMPA, SEM-EDS | JEOL JXA-i SP100 microprobe equipped with five wavelength-dispersive spectrometers; Tescan Mira 3 field emission scanning electron microscope equipped with an energy dispersive spectrometer; Tescan Integrated Mineral Analyzer (TIMA) system comprising a field emission scanning electron microscope (Tescan Mira 3), integrated with four energy dispersive detectors (EDAXElement) | Guangzhou Tuoyan Analytical Technology Co., Ltd., Guizhou, China (GTAT) | EPMA: 15 kV accelerating potential, beam current of 10 or 20 nA, defocused beam diameter of 5 µm, peak counting times 10–40 s, background measurements at 50% of peak counting duration; SEM: operating voltage of 25 kV, working distance of ~15.0 mm; TIMA: dot-mapping mode, working distance of 15 mm, spot size of ~92 nm, scanning at 3 µm resolution, 25 kV, 11.6 nA; LA-ICP-MS spot analysis: laser energy 5 J/cm2, repetition rate 15 Hz; LA-ICP-MS mapping: laser energy 5 J/cm2, repetition rate 15 Hz, spot size 10 µm, scan speed 40 µm/s | NIST 610, NIST 612, GSD-1G | [48 empty] | 108.518 | [21 empty] | 8.3 | [76 empty] | 2025 | L. Wang et al. (2026), Ore Geology Reviews, 188, 107059 |  | CHN | Guizhou
| Qingshan |  | Metamorphic |  |  | Zn, Pb | Ge | Zn, Pb, Ge | Meng et al., 2023 |  | Li-HS-63_sph_IV_543.d-1 | Li-HS-63_sph_IV_543.d-1 | underground mine |  |  |  |  | ore material | polished section | grab | mineral separate | [5 empty] | mineralisation |  |  |  | sphalerite, pyrite, galena, hemimorphite, willemite, goethite, smithsonite, cerussite | [6 empty] | calcite, pyrite, galena, sphalerite, hemimorphite, willemite, goethite, smithsonite, cerussite | polished sections (150 µm thick) | LA-ICPMS, EMPA, SEM-EDS | JEOL JXA-i SP100 microprobe equipped with five wavelength-dispersive spectrometers; Tescan Mira 3 field emission scanning electron microscope equipped with an energy dispersive spectrometer; Tescan Integrated Mineral Analyzer (TIMA) system comprising a field emission scanning electron microscope (Tescan Mira 3), integrated with four energy dispersive detectors (EDAXElement) | Guangzhou Tuoyan Analytical Technology Co., Ltd., Guizhou, China (GTAT) | EPMA: 15 kV accelerating potential, beam current of 10 or 20 nA, defocused beam diameter of 5 µm, peak counting times 10–40 s, background measurements at 50% of peak counting duration; SEM: operating voltage of 25 kV, working distance of ~15.0 mm; TIMA: dot-mapping mode, working distance of 15 mm, spot size of ~92 nm, scanning at 3 µm resolution, 25 kV, 11.6 nA; LA-ICP-MS spot analysis: laser energy 5 J/cm2, repetition rate 15 Hz; LA-ICP-MS mapping: laser energy 5 J/cm2, repetition rate 15 Hz, spot size 10 µm, scan speed 40 µm/s | NIST 610, NIST 612, GSD-1G | [48 empty] | 254.446 | [21 empty] | 71.8 | [76 empty] | 2025 | L. Wang et al. (2026), Ore Geology Reviews, 188, 107059 |  | CHN | Guizhou
| Qingshan |  | Metamorphic |  |  | Zn, Pb | Ge | Zn, Pb, Ge | Meng et al., 2023 |  | Li-HS-63_sph_IV_544.d-1 | Li-HS-63_sph_IV_544.d-1 | underground mine |  |  |  |  | ore material | polished section | grab | mineral separate | [5 empty] | mineralisation |  |  |  | sphalerite, pyrite, galena, hemimorphite, willemite, goethite, smithsonite, cerussite | [6 empty] | calcite, pyrite, galena, sphalerite, hemimorphite, willemite, goethite, smithsonite, cerussite | polished sections (150 µm thick) | LA-ICPMS, EMPA, SEM-EDS | JEOL JXA-i SP100 microprobe equipped with five wavelength-dispersive spectrometers; Tescan Mira 3 field emission scanning electron microscope equipped with an energy dispersive spectrometer; Tescan Integrated Mineral Analyzer (TIMA) system comprising a field emission scanning electron microscope (Tescan Mira 3), integrated with four energy dispersive detectors (EDAXElement) | Guangzhou Tuoyan Analytical Technology Co., Ltd., Guizhou, China (GTAT) | EPMA: 15 kV accelerating potential, beam current of 10 or 20 nA, defocused beam diameter of 5 µm, peak counting times 10–40 s, background measurements at 50% of peak counting duration; SEM: operating voltage of 25 kV, working distance of ~15.0 mm; TIMA: dot-mapping mode, working distance of 15 mm, spot size of ~92 nm, scanning at 3 µm resolution, 25 kV, 11.6 nA; LA-ICP-MS spot analysis: laser energy 5 J/cm2, repetition rate 15 Hz; LA-ICP-MS mapping: laser energy 5 J/cm2, repetition rate 15 Hz, spot size 10 µm, scan speed 40 µm/s | NIST 610, NIST 612, GSD-1G | [48 empty] | 181.308 | [21 empty] | 16.9 | [76 empty] | 2025 | L. Wang et al. (2026), Ore Geology Reviews, 188, 107059 |  | CHN | Guizhou
| Qingshan |  | Metamorphic |  |  | Zn, Pb | Ge | Zn, Pb, Ge | Meng et al., 2023 |  | Li-HS-63_sph_IV_545.d-1 | Li-HS-63_sph_IV_545.d-1 | underground mine |  |  |  |  | ore material | polished section | grab | mineral separate | [5 empty] | mineralisation |  |  |  | sphalerite, pyrite, galena, hemimorphite, willemite, goethite, smithsonite, cerussite | [6 empty] | calcite, pyrite, galena, sphalerite, hemimorphite, willemite, goethite, smithsonite, cerussite | polished sections (150 µm thick) | LA-ICPMS, EMPA, SEM-EDS | JEOL JXA-i SP100 microprobe equipped with five wavelength-dispersive spectrometers; Tescan Mira 3 field emission scanning electron microscope equipped with an energy dispersive spectrometer; Tescan Integrated Mineral Analyzer (TIMA) system comprising a field emission scanning electron microscope (Tescan Mira 3), integrated with four energy dispersive detectors (EDAXElement) | Guangzhou Tuoyan Analytical Technology Co., Ltd., Guizhou, China (GTAT) | EPMA: 15 kV accelerating potential, beam current of 10 or 20 nA, defocused beam diameter of 5 µm, peak counting times 10–40 s, background measurements at 50% of peak counting duration; SEM: operating voltage of 25 kV, working distance of ~15.0 mm; TIMA: dot-mapping mode, working distance of 15 mm, spot size of ~92 nm, scanning at 3 µm resolution, 25 kV, 11.6 nA; LA-ICP-MS spot analysis: laser energy 5 J/cm2, repetition rate 15 Hz; LA-ICP-MS mapping: laser energy 5 J/cm2, repetition rate 15 Hz, spot size 10 µm, scan speed 40 µm/s | NIST 610, NIST 612, GSD-1G | [48 empty] | 279.096 | [21 empty] | 40.3 | [76 empty] | 2025 | L. Wang et al. (2026), Ore Geology Reviews, 188, 107059 |  | CHN | Guizhou
| Qingshan |  | Metamorphic |  |  | Zn, Pb | Ge | Zn, Pb, Ge | Meng et al., 2023 |  | Li-HS-63_sph_IV_546.d-1 | Li-HS-63_sph_IV_546.d-1 | underground mine |  |  |  |  | ore material | polished section | grab | mineral separate | [5 empty] | mineralisation |  |  |  | sphalerite, pyrite, galena, hemimorphite, willemite, goethite, smithsonite, cerussite | [6 empty] | calcite, pyrite, galena, sphalerite, hemimorphite, willemite, goethite, smithsonite, cerussite | polished sections (150 µm thick) | LA-ICPMS, EMPA, SEM-EDS | JEOL JXA-i SP100 microprobe equipped with five wavelength-dispersive spectrometers; Tescan Mira 3 field emission scanning electron microscope equipped with an energy dispersive spectrometer; Tescan Integrated Mineral Analyzer (TIMA) system comprising a field emission scanning electron microscope (Tescan Mira 3), integrated with four energy dispersive detectors (EDAXElement) | Guangzhou Tuoyan Analytical Technology Co., Ltd., Guizhou, China (GTAT) | EPMA: 15 kV accelerating potential, beam current of 10 or 20 nA, defocused beam diameter of 5 µm, peak counting times 10–40 s, background measurements at 50% of peak counting duration; SEM: operating voltage of 25 kV, working distance of ~15.0 mm; TIMA: dot-mapping mode, working distance of 15 mm, spot size of ~92 nm, scanning at 3 µm resolution, 25 kV, 11.6 nA; LA-ICP-MS spot analysis: laser energy 5 J/cm2, repetition rate 15 Hz; LA-ICP-MS mapping: laser energy 5 J/cm2, repetition rate 15 Hz, spot size 10 µm, scan speed 40 µm/s | NIST 610, NIST 612, GSD-1G | [48 empty] | 158.166 | [21 empty] | 50.8 | [76 empty] | 2025 | L. Wang et al. (2026), Ore Geology Reviews, 188, 107059 |  | CHN | Guizhou
| Qingshan |  | Metamorphic |  |  | Zn, Pb | Ge | Zn, Pb, Ge | Meng et al., 2023 |  | Li-HS-63_sph_IV_547.d-1 | Li-HS-63_sph_IV_547.d-1 | underground mine |  |  |  |  | ore material | polished section | grab | mineral separate | [5 empty] | mineralisation |  |  |  | sphalerite, pyrite, galena, hemimorphite, willemite, goethite, smithsonite, cerussite | [6 empty] | calcite, pyrite, galena, sphalerite, hemimorphite, willemite, goethite, smithsonite, cerussite | polished sections (150 µm thick) | LA-ICPMS, EMPA, SEM-EDS | JEOL JXA-i SP100 microprobe equipped with five wavelength-dispersive spectrometers; Tescan Mira 3 field emission scanning electron microscope equipped with an energy dispersive spectrometer; Tescan Integrated Mineral Analyzer (TIMA) system comprising a field emission scanning electron microscope (Tescan Mira 3), integrated with four energy dispersive detectors (EDAXElement) | Guangzhou Tuoyan Analytical Technology Co., Ltd., Guizhou, China (GTAT) | EPMA: 15 kV accelerating potential, beam current of 10 or 20 nA, defocused beam diameter of 5 µm, peak counting times 10–40 s, background measurements at 50% of peak counting duration; SEM: operating voltage of 25 kV, working distance of ~15.0 mm; TIMA: dot-mapping mode, working distance of 15 mm, spot size of ~92 nm, scanning at 3 µm resolution, 25 kV, 11.6 nA; LA-ICP-MS spot analysis: laser energy 5 J/cm2, repetition rate 15 Hz; LA-ICP-MS mapping: laser energy 5 J/cm2, repetition rate 15 Hz, spot size 10 µm, scan speed 40 µm/s | NIST 610, NIST 612, GSD-1G | [48 empty] | 46.4 | [21 empty] | 86 | [76 empty] | 2025 | L. Wang et al. (2026), Ore Geology Reviews, 188, 107059 |  | CHN | Guizhou
| Qingshan |  | Metamorphic |  |  | Zn, Pb | Ge | Zn, Pb, Ge | Meng et al., 2023 |  | Li-HS-63_sph_IV_548.d-1 | Li-HS-63_sph_IV_548.d-1 | underground mine |  |  |  |  | ore material | polished section | grab | mineral separate | [5 empty] | mineralisation |  |  |  | sphalerite, pyrite, galena, hemimorphite, willemite, goethite, smithsonite, cerussite | [6 empty] | calcite, pyrite, galena, sphalerite, hemimorphite, willemite, goethite, smithsonite, cerussite | polished sections (150 µm thick) | LA-ICPMS, EMPA, SEM-EDS | JEOL JXA-i SP100 microprobe equipped with five wavelength-dispersive spectrometers; Tescan Mira 3 field emission scanning electron microscope equipped with an energy dispersive spectrometer; Tescan Integrated Mineral Analyzer (TIMA) system comprising a field emission scanning electron microscope (Tescan Mira 3), integrated with four energy dispersive detectors (EDAXElement) | Guangzhou Tuoyan Analytical Technology Co., Ltd., Guizhou, China (GTAT) | EPMA: 15 kV accelerating potential, beam current of 10 or 20 nA, defocused beam diameter of 5 µm, peak counting times 10–40 s, background measurements at 50% of peak counting duration; SEM: operating voltage of 25 kV, working distance of ~15.0 mm; TIMA: dot-mapping mode, working distance of 15 mm, spot size of ~92 nm, scanning at 3 µm resolution, 25 kV, 11.6 nA; LA-ICP-MS spot analysis: laser energy 5 J/cm2, repetition rate 15 Hz; LA-ICP-MS mapping: laser energy 5 J/cm2, repetition rate 15 Hz, spot size 10 µm, scan speed 40 µm/s | NIST 610, NIST 612, GSD-1G | [48 empty] | 27.608 | [21 empty] | 23.4 | [76 empty] | 2025 | L. Wang et al. (2026), Ore Geology Reviews, 188, 107059 |  | CHN | Guizhou
| Qingshan |  | Metamorphic |  |  | Zn, Pb | Ge | Zn, Pb, Ge | Meng et al., 2023 |  | Li-HS-63_sph_IV_549.d-1 | Li-HS-63_sph_IV_549.d-1 | underground mine |  |  |  |  | ore material | polished section | grab | mineral separate | [5 empty] | mineralisation |  |  |  | sphalerite, pyrite, galena, hemimorphite, willemite, goethite, smithsonite, cerussite | [6 empty] | calcite, pyrite, galena, sphalerite, hemimorphite, willemite, goethite, smithsonite, cerussite | polished sections (150 µm thick) | LA-ICPMS, EMPA, SEM-EDS | JEOL JXA-i SP100 microprobe equipped with five wavelength-dispersive spectrometers; Tescan Mira 3 field emission scanning electron microscope equipped with an energy dispersive spectrometer; Tescan Integrated Mineral Analyzer (TIMA) system comprising a field emission scanning electron microscope (Tescan Mira 3), integrated with four energy dispersive detectors (EDAXElement) | Guangzhou Tuoyan Analytical Technology Co., Ltd., Guizhou, China (GTAT) | EPMA: 15 kV accelerating potential, beam current of 10 or 20 nA, defocused beam diameter of 5 µm, peak counting times 10–40 s, background measurements at 50% of peak counting duration; SEM: operating voltage of 25 kV, working distance of ~15.0 mm; TIMA: dot-mapping mode, working distance of 15 mm, spot size of ~92 nm, scanning at 3 µm resolution, 25 kV, 11.6 nA; LA-ICP-MS spot analysis: laser energy 5 J/cm2, repetition rate 15 Hz; LA-ICP-MS mapping: laser energy 5 J/cm2, repetition rate 15 Hz, spot size 10 µm, scan speed 40 µm/s | NIST 610, NIST 612, GSD-1G | [48 empty] | 23.954 | [21 empty] | 22 | [76 empty] | 2025 | L. Wang et al. (2026), Ore Geology Reviews, 188, 107059 |  | CHN | Guizhou
| Qingshan |  | Metamorphic |  |  | Zn, Pb | Ge | Zn, Pb, Ge | Meng et al., 2023 |  | Li-HS-63_sph_IV_550.d-1 | Li-HS-63_sph_IV_550.d-1 | underground mine |  |  |  |  | ore material | polished section | grab | mineral separate | [5 empty] | mineralisation |  |  |  | sphalerite, pyrite, galena, hemimorphite, willemite, goethite, smithsonite, cerussite | [6 empty] | calcite, pyrite, galena, sphalerite, hemimorphite, willemite, goethite, smithsonite, cerussite | polished sections (150 µm thick) | LA-ICPMS, EMPA, SEM-EDS | JEOL JXA-i SP100 microprobe equipped with five wavelength-dispersive spectrometers; Tescan Mira 3 field emission scanning electron microscope equipped with an energy dispersive spectrometer; Tescan Integrated Mineral Analyzer (TIMA) system comprising a field emission scanning electron microscope (Tescan Mira 3), integrated with four energy dispersive detectors (EDAXElement) | Guangzhou Tuoyan Analytical Technology Co., Ltd., Guizhou, China (GTAT) | EPMA: 15 kV accelerating potential, beam current of 10 or 20 nA, defocused beam diameter of 5 µm, peak counting times 10–40 s, background measurements at 50% of peak counting duration; SEM: operating voltage of 25 kV, working distance of ~15.0 mm; TIMA: dot-mapping mode, working distance of 15 mm, spot size of ~92 nm, scanning at 3 µm resolution, 25 kV, 11.6 nA; LA-ICP-MS spot analysis: laser energy 5 J/cm2, repetition rate 15 Hz; LA-ICP-MS mapping: laser energy 5 J/cm2, repetition rate 15 Hz, spot size 10 µm, scan speed 40 µm/s | NIST 610, NIST 612, GSD-1G | [48 empty] | 51.8926 | [21 empty] | 160.2 | [76 empty] | 2025 | L. Wang et al. (2026), Ore Geology Reviews, 188, 107059 |  | CHN | Guizhou
| Qingshan |  | Metamorphic |  |  | Zn, Pb | Ge | Zn, Pb, Ge | Meng et al., 2023 |  | Li-HS-63_sph_IV_551.d-1 | Li-HS-63_sph_IV_551.d-1 | underground mine |  |  |  |  | ore material | polished section | grab | mineral separate | [5 empty] | mineralisation |  |  |  | sphalerite, pyrite, galena, hemimorphite, willemite, goethite, smithsonite, cerussite | [6 empty] | calcite, pyrite, galena, sphalerite, hemimorphite, willemite, goethite, smithsonite, cerussite | polished sections (150 µm thick) | LA-ICPMS, EMPA, SEM-EDS | JEOL JXA-i SP100 microprobe equipped with five wavelength-dispersive spectrometers; Tescan Mira 3 field emission scanning electron microscope equipped with an energy dispersive spectrometer; Tescan Integrated Mineral Analyzer (TIMA) system comprising a field emission scanning electron microscope (Tescan Mira 3), integrated with four energy dispersive detectors (EDAXElement) | Guangzhou Tuoyan Analytical Technology Co., Ltd., Guizhou, China (GTAT) | EPMA: 15 kV accelerating potential, beam current of 10 or 20 nA, defocused beam diameter of 5 µm, peak counting times 10–40 s, background measurements at 50% of peak counting duration; SEM: operating voltage of 25 kV, working distance of ~15.0 mm; TIMA: dot-mapping mode, working distance of 15 mm, spot size of ~92 nm, scanning at 3 µm resolution, 25 kV, 11.6 nA; LA-ICP-MS spot analysis: laser energy 5 J/cm2, repetition rate 15 Hz; LA-ICP-MS mapping: laser energy 5 J/cm2, repetition rate 15 Hz, spot size 10 µm, scan speed 40 µm/s | NIST 610, NIST 612, GSD-1G | [48 empty] | 56.84 | [21 empty] | 24.7 | [76 empty] | 2025 | L. Wang et al. (2026), Ore Geology Reviews, 188, 107059 |  | CHN | Guizhou
| Qingshan |  | Metamorphic |  |  | Zn, Pb | Ge | Zn, Pb, Ge | Meng et al., 2023 |  | Li-HS-63_sph_IV_552.d-1 | Li-HS-63_sph_IV_552.d-1 | underground mine |  |  |  |  | ore material | polished section | grab | mineral separate | [5 empty] | mineralisation |  |  |  | sphalerite, pyrite, galena, hemimorphite, willemite, goethite, smithsonite, cerussite | [6 empty] | calcite, pyrite, galena, sphalerite, hemimorphite, willemite, goethite, smithsonite, cerussite | polished sections (150 µm thick) | LA-ICPMS, EMPA, SEM-EDS | JEOL JXA-i SP100 microprobe equipped with five wavelength-dispersive spectrometers; Tescan Mira 3 field emission scanning electron microscope equipped with an energy dispersive spectrometer; Tescan Integrated Mineral Analyzer (TIMA) system comprising a field emission scanning electron microscope (Tescan Mira 3), integrated with four energy dispersive detectors (EDAXElement) | Guangzhou Tuoyan Analytical Technology Co., Ltd., Guizhou, China (GTAT) | EPMA: 15 kV accelerating potential, beam current of 10 or 20 nA, defocused beam diameter of 5 µm, peak counting times 10–40 s, background measurements at 50% of peak counting duration; SEM: operating voltage of 25 kV, working distance of ~15.0 mm; TIMA: dot-mapping mode, working distance of 15 mm, spot size of ~92 nm, scanning at 3 µm resolution, 25 kV, 11.6 nA; LA-ICP-MS spot analysis: laser energy 5 J/cm2, repetition rate 15 Hz; LA-ICP-MS mapping: laser energy 5 J/cm2, repetition rate 15 Hz, spot size 10 µm, scan speed 40 µm/s | NIST 610, NIST 612, GSD-1G | [48 empty] | 40.716 | [21 empty] | 44.9 | [76 empty] | 2025 | L. Wang et al. (2026), Ore Geology Reviews, 188, 107059 |  | CHN | Guizhou
| Qingshan |  | Metamorphic |  |  | Zn, Pb | Ge | Zn, Pb, Ge | Meng et al., 2023 |  | Li-HS-63_sph_IV_553.d-1 | Li-HS-63_sph_IV_553.d-1 | underground mine |  |  |  |  | ore material | polished section | grab | mineral separate | [5 empty] | mineralisation |  |  |  | sphalerite, pyrite, galena, hemimorphite, willemite, goethite, smithsonite, cerussite | [6 empty] | calcite, pyrite, galena, sphalerite, hemimorphite, willemite, goethite, smithsonite, cerussite | polished sections (150 µm thick) | LA-ICPMS, EMPA, SEM-EDS | JEOL JXA-i SP100 microprobe equipped with five wavelength-dispersive spectrometers; Tescan Mira 3 field emission scanning electron microscope equipped with an energy dispersive spectrometer; Tescan Integrated Mineral Analyzer (TIMA) system comprising a field emission scanning electron microscope (Tescan Mira 3), integrated with four energy dispersive detectors (EDAXElement) | Guangzhou Tuoyan Analytical Technology Co., Ltd., Guizhou, China (GTAT) | EPMA: 15 kV accelerating potential, beam current of 10 or 20 nA, defocused beam diameter of 5 µm, peak counting times 10–40 s, background measurements at 50% of peak counting duration; SEM: operating voltage of 25 kV, working distance of ~15.0 mm; TIMA: dot-mapping mode, working distance of 15 mm, spot size of ~92 nm, scanning at 3 µm resolution, 25 kV, 11.6 nA; LA-ICP-MS spot analysis: laser energy 5 J/cm2, repetition rate 15 Hz; LA-ICP-MS mapping: laser energy 5 J/cm2, repetition rate 15 Hz, spot size 10 µm, scan speed 40 µm/s | NIST 610, NIST 612, GSD-1G | [48 empty] | 69.774 | [21 empty] | 24.4 | [76 empty] | 2025 | L. Wang et al. (2026), Ore Geology Reviews, 188, 107059 |  | CHN | Guizhou
| Qingshan |  | Metamorphic |  |  | Zn, Pb | Ge | Zn, Pb, Ge | Meng et al., 2023 |  | Li-HS-63_sph_IV_554.d-1 | Li-HS-63_sph_IV_554.d-1 | underground mine |  |  |  |  | ore material | polished section | grab | mineral separate | [5 empty] | mineralisation |  |  |  | sphalerite, pyrite, galena, hemimorphite, willemite, goethite, smithsonite, cerussite | [6 empty] | calcite, pyrite, galena, sphalerite, hemimorphite, willemite, goethite, smithsonite, cerussite | polished sections (150 µm thick) | LA-ICPMS, EMPA, SEM-EDS | JEOL JXA-i SP100 microprobe equipped with five wavelength-dispersive spectrometers; Tescan Mira 3 field emission scanning electron microscope equipped with an energy dispersive spectrometer; Tescan Integrated Mineral Analyzer (TIMA) system comprising a field emission scanning electron microscope (Tescan Mira 3), integrated with four energy dispersive detectors (EDAXElement) | Guangzhou Tuoyan Analytical Technology Co., Ltd., Guizhou, China (GTAT) | EPMA: 15 kV accelerating potential, beam current of 10 or 20 nA, defocused beam diameter of 5 µm, peak counting times 10–40 s, background measurements at 50% of peak counting duration; SEM: operating voltage of 25 kV, working distance of ~15.0 mm; TIMA: dot-mapping mode, working distance of 15 mm, spot size of ~92 nm, scanning at 3 µm resolution, 25 kV, 11.6 nA; LA-ICP-MS spot analysis: laser energy 5 J/cm2, repetition rate 15 Hz; LA-ICP-MS mapping: laser energy 5 J/cm2, repetition rate 15 Hz, spot size 10 µm, scan speed 40 µm/s | NIST 610, NIST 612, GSD-1G | [48 empty] | 83.752 | [21 empty] | 35.2 | [76 empty] | 2025 | L. Wang et al. (2026), Ore Geology Reviews, 188, 107059 |  | CHN | Guizhou
| Qingshan |  | Metamorphic |  |  | Zn, Pb | Ge | Zn, Pb, Ge | Meng et al., 2023 |  | Li-HS-63_sph_IV_555.d-1 | Li-HS-63_sph_IV_555.d-1 | underground mine |  |  |  |  | ore material | polished section | grab | mineral separate | [5 empty] | mineralisation |  |  |  | sphalerite, pyrite, galena, hemimorphite, willemite, goethite, smithsonite, cerussite | [6 empty] | calcite, pyrite, galena, sphalerite, hemimorphite, willemite, goethite, smithsonite, cerussite | polished sections (150 µm thick) | LA-ICPMS, EMPA, SEM-EDS | JEOL JXA-i SP100 microprobe equipped with five wavelength-dispersive spectrometers; Tescan Mira 3 field emission scanning electron microscope equipped with an energy dispersive spectrometer; Tescan Integrated Mineral Analyzer (TIMA) system comprising a field emission scanning electron microscope (Tescan Mira 3), integrated with four energy dispersive detectors (EDAXElement) | Guangzhou Tuoyan Analytical Technology Co., Ltd., Guizhou, China (GTAT) | EPMA: 15 kV accelerating potential, beam current of 10 or 20 nA, defocused beam diameter of 5 µm, peak counting times 10–40 s, background measurements at 50% of peak counting duration; SEM: operating voltage of 25 kV, working distance of ~15.0 mm; TIMA: dot-mapping mode, working distance of 15 mm, spot size of ~92 nm, scanning at 3 µm resolution, 25 kV, 11.6 nA; LA-ICP-MS spot analysis: laser energy 5 J/cm2, repetition rate 15 Hz; LA-ICP-MS mapping: laser energy 5 J/cm2, repetition rate 15 Hz, spot size 10 µm, scan speed 40 µm/s | NIST 610, NIST 612, GSD-1G | [48 empty] | 831.72 | [21 empty] | 15 | [76 empty] | 2025 | L. Wang et al. (2026), Ore Geology Reviews, 188, 107059 |  | CHN | Guizhou
| Qingshan |  | Metamorphic |  |  | Zn, Pb | Ge | Zn, Pb, Ge | Meng et al., 2023 |  | Li-HS-63_sph_IV_556.d-1 | Li-HS-63_sph_IV_556.d-1 | underground mine |  |  |  |  | ore material | polished section | grab | mineral separate | [5 empty] | mineralisation |  |  |  | sphalerite, pyrite, galena, hemimorphite, willemite, goethite, smithsonite, cerussite | [6 empty] | calcite, pyrite, galena, sphalerite, hemimorphite, willemite, goethite, smithsonite, cerussite | polished sections (150 µm thick) | LA-ICPMS, EMPA, SEM-EDS | JEOL JXA-i SP100 microprobe equipped with five wavelength-dispersive spectrometers; Tescan Mira 3 field emission scanning electron microscope equipped with an energy dispersive spectrometer; Tescan Integrated Mineral Analyzer (TIMA) system comprising a field emission scanning electron microscope (Tescan Mira 3), integrated with four energy dispersive detectors (EDAXElement) | Guangzhou Tuoyan Analytical Technology Co., Ltd., Guizhou, China (GTAT) | EPMA: 15 kV accelerating potential, beam current of 10 or 20 nA, defocused beam diameter of 5 µm, peak counting times 10–40 s, background measurements at 50% of peak counting duration; SEM: operating voltage of 25 kV, working distance of ~15.0 mm; TIMA: dot-mapping mode, working distance of 15 mm, spot size of ~92 nm, scanning at 3 µm resolution, 25 kV, 11.6 nA; LA-ICP-MS spot analysis: laser energy 5 J/cm2, repetition rate 15 Hz; LA-ICP-MS mapping: laser energy 5 J/cm2, repetition rate 15 Hz, spot size 10 µm, scan speed 40 µm/s | NIST 610, NIST 612, GSD-1G | [48 empty] | 409.596 | [21 empty] | 15.4 | [76 empty] | 2025 | L. Wang et al. (2026), Ore Geology Reviews, 188, 107059 |  | CHN | Guizhou
| Qingshan |  | Metamorphic |  |  | Zn, Pb | Ge | Zn, Pb, Ge | Meng et al., 2023 |  | Li-HS-63_sph_IV_557.d-1 | Li-HS-63_sph_IV_557.d-1 | underground mine |  |  |  |  | ore material | polished section | grab | mineral separate | [5 empty] | mineralisation |  |  |  | sphalerite, pyrite, galena, hemimorphite, willemite, goethite, smithsonite, cerussite | [6 empty] | calcite, pyrite, galena, sphalerite, hemimorphite, willemite, goethite, smithsonite, cerussite | polished sections (150 µm thick) | LA-ICPMS, EMPA, SEM-EDS | JEOL JXA-i SP100 microprobe equipped with five wavelength-dispersive spectrometers; Tescan Mira 3 field emission scanning electron microscope equipped with an energy dispersive spectrometer; Tescan Integrated Mineral Analyzer (TIMA) system comprising a field emission scanning electron microscope (Tescan Mira 3), integrated with four energy dispersive detectors (EDAXElement) | Guangzhou Tuoyan Analytical Technology Co., Ltd., Guizhou, China (GTAT) | EPMA: 15 kV accelerating potential, beam current of 10 or 20 nA, defocused beam diameter of 5 µm, peak counting times 10–40 s, background measurements at 50% of peak counting duration; SEM: operating voltage of 25 kV, working distance of ~15.0 mm; TIMA: dot-mapping mode, working distance of 15 mm, spot size of ~92 nm, scanning at 3 µm resolution, 25 kV, 11.6 nA; LA-ICP-MS spot analysis: laser energy 5 J/cm2, repetition rate 15 Hz; LA-ICP-MS mapping: laser energy 5 J/cm2, repetition rate 15 Hz, spot size 10 µm, scan speed 40 µm/s | NIST 610, NIST 612, GSD-1G | [48 empty] | 124.7 | [21 empty] | 85 | [76 empty] | 2025 | L. Wang et al. (2026), Ore Geology Reviews, 188, 107059 |  | CHN | Guizhou
| Qingshan |  | Metamorphic |  |  | Zn, Pb | Ge | Zn, Pb, Ge | Meng et al., 2023 |  | Li-HS-63_sph_IV_558.d-1 | Li-HS-63_sph_IV_558.d-1 | underground mine |  |  |  |  | ore material | polished section | grab | mineral separate | [5 empty] | mineralisation |  |  |  | sphalerite, pyrite, galena, hemimorphite, willemite, goethite, smithsonite, cerussite | [6 empty] | calcite, pyrite, galena, sphalerite, hemimorphite, willemite, goethite, smithsonite, cerussite | polished sections (150 µm thick) | LA-ICPMS, EMPA, SEM-EDS | JEOL JXA-i SP100 microprobe equipped with five wavelength-dispersive spectrometers; Tescan Mira 3 field emission scanning electron microscope equipped with an energy dispersive spectrometer; Tescan Integrated Mineral Analyzer (TIMA) system comprising a field emission scanning electron microscope (Tescan Mira 3), integrated with four energy dispersive detectors (EDAXElement) | Guangzhou Tuoyan Analytical Technology Co., Ltd., Guizhou, China (GTAT) | EPMA: 15 kV accelerating potential, beam current of 10 or 20 nA, defocused beam diameter of 5 µm, peak counting times 10–40 s, background measurements at 50% of peak counting duration; SEM: operating voltage of 25 kV, working distance of ~15.0 mm; TIMA: dot-mapping mode, working distance of 15 mm, spot size of ~92 nm, scanning at 3 µm resolution, 25 kV, 11.6 nA; LA-ICP-MS spot analysis: laser energy 5 J/cm2, repetition rate 15 Hz; LA-ICP-MS mapping: laser energy 5 J/cm2, repetition rate 15 Hz, spot size 10 µm, scan speed 40 µm/s | NIST 610, NIST 612, GSD-1G | [48 empty] | 81.954 | [21 empty] | 266 | [76 empty] | 2025 | L. Wang et al. (2026), Ore Geology Reviews, 188, 107059 |  | CHN | Guizhou
| Qingshan |  | Metamorphic |  |  | Zn, Pb | Ge | Zn, Pb, Ge | Meng et al., 2023 |  | Li-HS-63_sph_IV_559.d-1 | Li-HS-63_sph_IV_559.d-1 | underground mine |  |  |  |  | ore material | polished section | grab | mineral separate | [5 empty] | mineralisation |  |  |  | sphalerite, pyrite, galena, hemimorphite, willemite, goethite, smithsonite, cerussite | [6 empty] | calcite, pyrite, galena, sphalerite, hemimorphite, willemite, goethite, smithsonite, cerussite | polished sections (150 µm thick) | LA-ICPMS, EMPA, SEM-EDS | JEOL JXA-i SP100 microprobe equipped with five wavelength-dispersive spectrometers; Tescan Mira 3 field emission scanning electron microscope equipped with an energy dispersive spectrometer; Tescan Integrated Mineral Analyzer (TIMA) system comprising a field emission scanning electron microscope (Tescan Mira 3), integrated with four energy dispersive detectors (EDAXElement) | Guangzhou Tuoyan Analytical Technology Co., Ltd., Guizhou, China (GTAT) | EPMA: 15 kV accelerating potential, beam current of 10 or 20 nA, defocused beam diameter of 5 µm, peak counting times 10–40 s, background measurements at 50% of peak counting duration; SEM: operating voltage of 25 kV, working distance of ~15.0 mm; TIMA: dot-mapping mode, working distance of 15 mm, spot size of ~92 nm, scanning at 3 µm resolution, 25 kV, 11.6 nA; LA-ICP-MS spot analysis: laser energy 5 J/cm2, repetition rate 15 Hz; LA-ICP-MS mapping: laser energy 5 J/cm2, repetition rate 15 Hz, spot size 10 µm, scan speed 40 µm/s | NIST 610, NIST 612, GSD-1G | [48 empty] | 81.258 | [21 empty] | 15.3 | [76 empty] | 2025 | L. Wang et al. (2026), Ore Geology Reviews, 188, 107059 |  | CHN | Guizhou
| Qingshan |  | Metamorphic |  |  | Zn, Pb | Ge | Zn, Pb, Ge | Meng et al., 2023 |  | Li-HS-63_sph_IV_560.d-1 | Li-HS-63_sph_IV_560.d-1 | underground mine |  |  |  |  | ore material | polished section | grab | mineral separate | [5 empty] | mineralisation |  |  |  | sphalerite, pyrite, galena, hemimorphite, willemite, goethite, smithsonite, cerussite | [6 empty] | calcite, pyrite, galena, sphalerite, hemimorphite, willemite, goethite, smithsonite, cerussite | polished sections (150 µm thick) | LA-ICPMS, EMPA, SEM-EDS | JEOL JXA-i SP100 microprobe equipped with five wavelength-dispersive spectrometers; Tescan Mira 3 field emission scanning electron microscope equipped with an energy dispersive spectrometer; Tescan Integrated Mineral Analyzer (TIMA) system comprising a field emission scanning electron microscope (Tescan Mira 3), integrated with four energy dispersive detectors (EDAXElement) | Guangzhou Tuoyan Analytical Technology Co., Ltd., Guizhou, China (GTAT) | EPMA: 15 kV accelerating potential, beam current of 10 or 20 nA, defocused beam diameter of 5 µm, peak counting times 10–40 s, background measurements at 50% of peak counting duration; SEM: operating voltage of 25 kV, working distance of ~15.0 mm; TIMA: dot-mapping mode, working distance of 15 mm, spot size of ~92 nm, scanning at 3 µm resolution, 25 kV, 11.6 nA; LA-ICP-MS spot analysis: laser energy 5 J/cm2, repetition rate 15 Hz; LA-ICP-MS mapping: laser energy 5 J/cm2, repetition rate 15 Hz, spot size 10 µm, scan speed 40 µm/s | NIST 610, NIST 612, GSD-1G | [48 empty] | 180.786 | [21 empty] | 19.7 | [76 empty] | 2025 | L. Wang et al. (2026), Ore Geology Reviews, 188, 107059 |  | CHN | Guizhou
| Qingshan |  | Metamorphic |  |  | Zn, Pb | Ge | Zn, Pb, Ge | Meng et al., 2023 |  | Li-HS-63_sph_IV_561.d-1 | Li-HS-63_sph_IV_561.d-1 | underground mine |  |  |  |  | ore material | polished section | grab | mineral separate | [5 empty] | mineralisation |  |  |  | sphalerite, pyrite, galena, hemimorphite, willemite, goethite, smithsonite, cerussite | [6 empty] | calcite, pyrite, galena, sphalerite, hemimorphite, willemite, goethite, smithsonite, cerussite | polished sections (150 µm thick) | LA-ICPMS, EMPA, SEM-EDS | JEOL JXA-i SP100 microprobe equipped with five wavelength-dispersive spectrometers; Tescan Mira 3 field emission scanning electron microscope equipped with an energy dispersive spectrometer; Tescan Integrated Mineral Analyzer (TIMA) system comprising a field emission scanning electron microscope (Tescan Mira 3), integrated with four energy dispersive detectors (EDAXElement) | Guangzhou Tuoyan Analytical Technology Co., Ltd., Guizhou, China (GTAT) | EPMA: 15 kV accelerating potential, beam current of 10 or 20 nA, defocused beam diameter of 5 µm, peak counting times 10–40 s, background measurements at 50% of peak counting duration; SEM: operating voltage of 25 kV, working distance of ~15.0 mm; TIMA: dot-mapping mode, working distance of 15 mm, spot size of ~92 nm, scanning at 3 µm resolution, 25 kV, 11.6 nA; LA-ICP-MS spot analysis: laser energy 5 J/cm2, repetition rate 15 Hz; LA-ICP-MS mapping: laser energy 5 J/cm2, repetition rate 15 Hz, spot size 10 µm, scan speed 40 µm/s | NIST 610, NIST 612, GSD-1G | [48 empty] | 314.592 | [21 empty] | 19.09 | [76 empty] | 2025 | L. Wang et al. (2026), Ore Geology Reviews, 188, 107059 |  | CHN | Guizhou
| Qingshan |  | Metamorphic |  |  | Zn, Pb | Ge | Zn, Pb, Ge | Meng et al., 2023 |  | Li-HS-63_sph_IV_562.d-1 | Li-HS-63_sph_IV_562.d-1 | underground mine |  |  |  |  | ore material | polished section | grab | mineral separate | [5 empty] | mineralisation |  |  |  | sphalerite, pyrite, galena, hemimorphite, willemite, goethite, smithsonite, cerussite | [6 empty] | calcite, pyrite, galena, sphalerite, hemimorphite, willemite, goethite, smithsonite, cerussite | polished sections (150 µm thick) | LA-ICPMS, EMPA, SEM-EDS | JEOL JXA-i SP100 microprobe equipped with five wavelength-dispersive spectrometers; Tescan Mira 3 field emission scanning electron microscope equipped with an energy dispersive spectrometer; Tescan Integrated Mineral Analyzer (TIMA) system comprising a field emission scanning electron microscope (Tescan Mira 3), integrated with four energy dispersive detectors (EDAXElement) | Guangzhou Tuoyan Analytical Technology Co., Ltd., Guizhou, China (GTAT) | EPMA: 15 kV accelerating potential, beam current of 10 or 20 nA, defocused beam diameter of 5 µm, peak counting times 10–40 s, background measurements at 50% of peak counting duration; SEM: operating voltage of 25 kV, working distance of ~15.0 mm; TIMA: dot-mapping mode, working distance of 15 mm, spot size of ~92 nm, scanning at 3 µm resolution, 25 kV, 11.6 nA; LA-ICP-MS spot analysis: laser energy 5 J/cm2, repetition rate 15 Hz; LA-ICP-MS mapping: laser energy 5 J/cm2, repetition rate 15 Hz, spot size 10 µm, scan speed 40 µm/s | NIST 610, NIST 612, GSD-1G | [48 empty] | 74.1182 | [21 empty] | 197.1 | [76 empty] | 2025 | L. Wang et al. (2026), Ore Geology Reviews, 188, 107059 |  | CHN | Guizhou
| Qingshan |  | Metamorphic |  |  | Zn, Pb | Ge | Zn, Pb, Ge | Meng et al., 2023 |  | Li-HS-63_sph_IV_563.d-1 | Li-HS-63_sph_IV_563.d-1 | underground mine |  |  |  |  | ore material | polished section | grab | mineral separate | [5 empty] | mineralisation |  |  |  | sphalerite, pyrite, galena, hemimorphite, willemite, goethite, smithsonite, cerussite | [6 empty] | calcite, pyrite, galena, sphalerite, hemimorphite, willemite, goethite, smithsonite, cerussite | polished sections (150 µm thick) | LA-ICPMS, EMPA, SEM-EDS | JEOL JXA-i SP100 microprobe equipped with five wavelength-dispersive spectrometers; Tescan Mira 3 field emission scanning electron microscope equipped with an energy dispersive spectrometer; Tescan Integrated Mineral Analyzer (TIMA) system comprising a field emission scanning electron microscope (Tescan Mira 3), integrated with four energy dispersive detectors (EDAXElement) | Guangzhou Tuoyan Analytical Technology Co., Ltd., Guizhou, China (GTAT) | EPMA: 15 kV accelerating potential, beam current of 10 or 20 nA, defocused beam diameter of 5 µm, peak counting times 10–40 s, background measurements at 50% of peak counting duration; SEM: operating voltage of 25 kV, working distance of ~15.0 mm; TIMA: dot-mapping mode, working distance of 15 mm, spot size of ~92 nm, scanning at 3 µm resolution, 25 kV, 11.6 nA; LA-ICP-MS spot analysis: laser energy 5 J/cm2, repetition rate 15 Hz; LA-ICP-MS mapping: laser energy 5 J/cm2, repetition rate 15 Hz, spot size 10 µm, scan speed 40 µm/s | NIST 610, NIST 612, GSD-1G | [48 empty] | 175.74 | [21 empty] | 21.3 | [76 empty] | 2025 | L. Wang et al. (2026), Ore Geology Reviews, 188, 107059 |  | CHN | Guizhou
| Qingshan |  | Metamorphic |  |  | Zn, Pb | Ge | Zn, Pb, Ge | Meng et al., 2023 |  | Li-HS-63_sph_V_8.d-1 | Li-HS-63_sph_V_8.d-1 | underground mine |  |  |  |  | ore material | polished section | grab | mineral separate | [5 empty] | mineralisation |  |  |  | sphalerite, pyrite, galena, hemimorphite, willemite, goethite, smithsonite, cerussite | [6 empty] | calcite, pyrite, galena, sphalerite, hemimorphite, willemite, goethite, smithsonite, cerussite | polished sections (150 µm thick) | LA-ICPMS, EMPA, SEM-EDS | JEOL JXA-i SP100 microprobe equipped with five wavelength-dispersive spectrometers; Tescan Mira 3 field emission scanning electron microscope equipped with an energy dispersive spectrometer; Tescan Integrated Mineral Analyzer (TIMA) system comprising a field emission scanning electron microscope (Tescan Mira 3), integrated with four energy dispersive detectors (EDAXElement) | Guangzhou Tuoyan Analytical Technology Co., Ltd., Guizhou, China (GTAT) | EPMA: 15 kV accelerating potential, beam current of 10 or 20 nA, defocused beam diameter of 5 µm, peak counting times 10–40 s, background measurements at 50% of peak counting duration; SEM: operating voltage of 25 kV, working distance of ~15.0 mm; TIMA: dot-mapping mode, working distance of 15 mm, spot size of ~92 nm, scanning at 3 µm resolution, 25 kV, 11.6 nA; LA-ICP-MS spot analysis: laser energy 5 J/cm2, repetition rate 15 Hz; LA-ICP-MS mapping: laser energy 5 J/cm2, repetition rate 15 Hz, spot size 10 µm, scan speed 40 µm/s | NIST 610, NIST 612, GSD-1G | [48 empty] | 1.05618 | [21 empty] | 8.39 | [76 empty] | 2025 | L. Wang et al. (2026), Ore Geology Reviews, 188, 107059 |  | CHN | Guizhou
| Qingshan |  | Metamorphic |  |  | Zn, Pb | Ge | Zn, Pb, Ge | Meng et al., 2023 |  | Li-HS-63_sph_V_9.d-1 | Li-HS-63_sph_V_9.d-1 | underground mine |  |  |  |  | ore material | polished section | grab | mineral separate | [5 empty] | mineralisation |  |  |  | sphalerite, pyrite, galena, hemimorphite, willemite, goethite, smithsonite, cerussite | [6 empty] | calcite, pyrite, galena, sphalerite, hemimorphite, willemite, goethite, smithsonite, cerussite | polished sections (150 µm thick) | LA-ICPMS, EMPA, SEM-EDS | JEOL JXA-i SP100 microprobe equipped with five wavelength-dispersive spectrometers; Tescan Mira 3 field emission scanning electron microscope equipped with an energy dispersive spectrometer; Tescan Integrated Mineral Analyzer (TIMA) system comprising a field emission scanning electron microscope (Tescan Mira 3), integrated with four energy dispersive detectors (EDAXElement) | Guangzhou Tuoyan Analytical Technology Co., Ltd., Guizhou, China (GTAT) | EPMA: 15 kV accelerating potential, beam current of 10 or 20 nA, defocused beam diameter of 5 µm, peak counting times 10–40 s, background measurements at 50% of peak counting duration; SEM: operating voltage of 25 kV, working distance of ~15.0 mm; TIMA: dot-mapping mode, working distance of 15 mm, spot size of ~92 nm, scanning at 3 µm resolution, 25 kV, 11.6 nA; LA-ICP-MS spot analysis: laser energy 5 J/cm2, repetition rate 15 Hz; LA-ICP-MS mapping: laser energy 5 J/cm2, repetition rate 15 Hz, spot size 10 µm, scan speed 40 µm/s | NIST 610, NIST 612, GSD-1G | [48 empty] | 3.6018 | [21 empty] | 8.22 | [76 empty] | 2025 | L. Wang et al. (2026), Ore Geology Reviews, 188, 107059 |  | CHN | Guizhou
| Qingshan |  | Metamorphic |  |  | Zn, Pb | Ge | Zn, Pb, Ge | Meng et al., 2023 |  | Li-HS-63_sph_V_10.d-1 | Li-HS-63_sph_V_10.d-1 | underground mine |  |  |  |  | ore material | polished section | grab | mineral separate | [5 empty] | mineralisation |  |  |  | sphalerite, pyrite, galena, hemimorphite, willemite, goethite, smithsonite, cerussite | [6 empty] | calcite, pyrite, galena, sphalerite, hemimorphite, willemite, goethite, smithsonite, cerussite | polished sections (150 µm thick) | LA-ICPMS, EMPA, SEM-EDS | JEOL JXA-i SP100 microprobe equipped with five wavelength-dispersive spectrometers; Tescan Mira 3 field emission scanning electron microscope equipped with an energy dispersive spectrometer; Tescan Integrated Mineral Analyzer (TIMA) system comprising a field emission scanning electron microscope (Tescan Mira 3), integrated with four energy dispersive detectors (EDAXElement) | Guangzhou Tuoyan Analytical Technology Co., Ltd., Guizhou, China (GTAT) | EPMA: 15 kV accelerating potential, beam current of 10 or 20 nA, defocused beam diameter of 5 µm, peak counting times 10–40 s, background measurements at 50% of peak counting duration; SEM: operating voltage of 25 kV, working distance of ~15.0 mm; TIMA: dot-mapping mode, working distance of 15 mm, spot size of ~92 nm, scanning at 3 µm resolution, 25 kV, 11.6 nA; LA-ICP-MS spot analysis: laser energy 5 J/cm2, repetition rate 15 Hz; LA-ICP-MS mapping: laser energy 5 J/cm2, repetition rate 15 Hz, spot size 10 µm, scan speed 40 µm/s | NIST 610, NIST 612, GSD-1G | [48 empty] | 3.3872 | [21 empty] | 6.89 | [76 empty] | 2025 | L. Wang et al. (2026), Ore Geology Reviews, 188, 107059 |  | CHN | Guizhou
| Qingshan |  | Metamorphic |  |  | Zn, Pb | Ge | Zn, Pb, Ge | Meng et al., 2023 |  | Li-HS-63_sph_V_11.d-1 | Li-HS-63_sph_V_11.d-1 | underground mine |  |  |  |  | ore material | polished section | grab | mineral separate | [5 empty] | mineralisation |  |  |  | sphalerite, pyrite, galena, hemimorphite, willemite, goethite, smithsonite, cerussite | [6 empty] | calcite, pyrite, galena, sphalerite, hemimorphite, willemite, goethite, smithsonite, cerussite | polished sections (150 µm thick) | LA-ICPMS, EMPA, SEM-EDS | JEOL JXA-i SP100 microprobe equipped with five wavelength-dispersive spectrometers; Tescan Mira 3 field emission scanning electron microscope equipped with an energy dispersive spectrometer; Tescan Integrated Mineral Analyzer (TIMA) system comprising a field emission scanning electron microscope (Tescan Mira 3), integrated with four energy dispersive detectors (EDAXElement) | Guangzhou Tuoyan Analytical Technology Co., Ltd., Guizhou, China (GTAT) | EPMA: 15 kV accelerating potential, beam current of 10 or 20 nA, defocused beam diameter of 5 µm, peak counting times 10–40 s, background measurements at 50% of peak counting duration; SEM: operating voltage of 25 kV, working distance of ~15.0 mm; TIMA: dot-mapping mode, working distance of 15 mm, spot size of ~92 nm, scanning at 3 µm resolution, 25 kV, 11.6 nA; LA-ICP-MS spot analysis: laser energy 5 J/cm2, repetition rate 15 Hz; LA-ICP-MS mapping: laser energy 5 J/cm2, repetition rate 15 Hz, spot size 10 µm, scan speed 40 µm/s | NIST 610, NIST 612, GSD-1G | [48 empty] | 3.277 | [21 empty] | 6.19 | [76 empty] | 2025 | L. Wang et al. (2026), Ore Geology Reviews, 188, 107059 |  | CHN | Guizhou
| Qingshan |  | Metamorphic |  |  | Zn, Pb | Ge | Zn, Pb, Ge | Meng et al., 2023 |  | Li-HS-63_sph_V_12.d-1 | Li-HS-63_sph_V_12.d-1 | underground mine |  |  |  |  | ore material | polished section | grab | mineral separate | [5 empty] | mineralisation |  |  |  | sphalerite, pyrite, galena, hemimorphite, willemite, goethite, smithsonite, cerussite | [6 empty] | calcite, pyrite, galena, sphalerite, hemimorphite, willemite, goethite, smithsonite, cerussite | polished sections (150 µm thick) | LA-ICPMS, EMPA, SEM-EDS | JEOL JXA-i SP100 microprobe equipped with five wavelength-dispersive spectrometers; Tescan Mira 3 field emission scanning electron microscope equipped with an energy dispersive spectrometer; Tescan Integrated Mineral Analyzer (TIMA) system comprising a field emission scanning electron microscope (Tescan Mira 3), integrated with four energy dispersive detectors (EDAXElement) | Guangzhou Tuoyan Analytical Technology Co., Ltd., Guizhou, China (GTAT) | EPMA: 15 kV accelerating potential, beam current of 10 or 20 nA, defocused beam diameter of 5 µm, peak counting times 10–40 s, background measurements at 50% of peak counting duration; SEM: operating voltage of 25 kV, working distance of ~15.0 mm; TIMA: dot-mapping mode, working distance of 15 mm, spot size of ~92 nm, scanning at 3 µm resolution, 25 kV, 11.6 nA; LA-ICP-MS spot analysis: laser energy 5 J/cm2, repetition rate 15 Hz; LA-ICP-MS mapping: laser energy 5 J/cm2, repetition rate 15 Hz, spot size 10 µm, scan speed 40 µm/s | NIST 610, NIST 612, GSD-1G | [48 empty] | -0.6 | [21 empty] | 7.02 | [76 empty] | 2025 | L. Wang et al. (2026), Ore Geology Reviews, 188, 107059 |  | CHN | Guizhou
| Qingshan |  | Metamorphic |  |  | Zn, Pb | Ge | Zn, Pb, Ge | Meng et al., 2023 |  | Li-HS-63_sph_V_13.d-1 | Li-HS-63_sph_V_13.d-1 | underground mine |  |  |  |  | ore material | polished section | grab | mineral separate | [5 empty] | mineralisation |  |  |  | sphalerite, pyrite, galena, hemimorphite, willemite, goethite, smithsonite, cerussite | [6 empty] | calcite, pyrite, galena, sphalerite, hemimorphite, willemite, goethite, smithsonite, cerussite | polished sections (150 µm thick) | LA-ICPMS, EMPA, SEM-EDS | JEOL JXA-i SP100 microprobe equipped with five wavelength-dispersive spectrometers; Tescan Mira 3 field emission scanning electron microscope equipped with an energy dispersive spectrometer; Tescan Integrated Mineral Analyzer (TIMA) system comprising a field emission scanning electron microscope (Tescan Mira 3), integrated with four energy dispersive detectors (EDAXElement) | Guangzhou Tuoyan Analytical Technology Co., Ltd., Guizhou, China (GTAT) | EPMA: 15 kV accelerating potential, beam current of 10 or 20 nA, defocused beam diameter of 5 µm, peak counting times 10–40 s, background measurements at 50% of peak counting duration; SEM: operating voltage of 25 kV, working distance of ~15.0 mm; TIMA: dot-mapping mode, working distance of 15 mm, spot size of ~92 nm, scanning at 3 µm resolution, 25 kV, 11.6 nA; LA-ICP-MS spot analysis: laser energy 5 J/cm2, repetition rate 15 Hz; LA-ICP-MS mapping: laser energy 5 J/cm2, repetition rate 15 Hz, spot size 10 µm, scan speed 40 µm/s | NIST 610, NIST 612, GSD-1G | [48 empty] | 11.8842 | [21 empty] | 8.34 | [76 empty] | 2025 | L. Wang et al. (2026), Ore Geology Reviews, 188, 107059 |  | CHN | Guizhou
| Qingshan |  | Metamorphic |  |  | Zn, Pb | Ge | Zn, Pb, Ge | Meng et al., 2023 |  | Li-HS-63_sph_V_14.d-1 | Li-HS-63_sph_V_14.d-1 | underground mine |  |  |  |  | ore material | polished section | grab | mineral separate | [5 empty] | mineralisation |  |  |  | sphalerite, pyrite, galena, hemimorphite, willemite, goethite, smithsonite, cerussite | [6 empty] | calcite, pyrite, galena, sphalerite, hemimorphite, willemite, goethite, smithsonite, cerussite | polished sections (150 µm thick) | LA-ICPMS, EMPA, SEM-EDS | JEOL JXA-i SP100 microprobe equipped with five wavelength-dispersive spectrometers; Tescan Mira 3 field emission scanning electron microscope equipped with an energy dispersive spectrometer; Tescan Integrated Mineral Analyzer (TIMA) system comprising a field emission scanning electron microscope (Tescan Mira 3), integrated with four energy dispersive detectors (EDAXElement) | Guangzhou Tuoyan Analytical Technology Co., Ltd., Guizhou, China (GTAT) | EPMA: 15 kV accelerating potential, beam current of 10 or 20 nA, defocused beam diameter of 5 µm, peak counting times 10–40 s, background measurements at 50% of peak counting duration; SEM: operating voltage of 25 kV, working distance of ~15.0 mm; TIMA: dot-mapping mode, working distance of 15 mm, spot size of ~92 nm, scanning at 3 µm resolution, 25 kV, 11.6 nA; LA-ICP-MS spot analysis: laser energy 5 J/cm2, repetition rate 15 Hz; LA-ICP-MS mapping: laser energy 5 J/cm2, repetition rate 15 Hz, spot size 10 µm, scan speed 40 µm/s | NIST 610, NIST 612, GSD-1G | [48 empty] | 196.91 | [21 empty] | 9.25 | [76 empty] | 2025 | L. Wang et al. (2026), Ore Geology Reviews, 188, 107059 |  | CHN | Guizhou
| Qingshan |  | Metamorphic |  |  | Zn, Pb | Ge | Zn, Pb, Ge | Meng et al., 2023 |  | Li-HS-63_sph_V_15.d-1 | Li-HS-63_sph_V_15.d-1 | underground mine |  |  |  |  | ore material | polished section | grab | mineral separate | [5 empty] | mineralisation |  |  |  | sphalerite, pyrite, galena, hemimorphite, willemite, goethite, smithsonite, cerussite | [6 empty] | calcite, pyrite, galena, sphalerite, hemimorphite, willemite, goethite, smithsonite, cerussite | polished sections (150 µm thick) | LA-ICPMS, EMPA, SEM-EDS | JEOL JXA-i SP100 microprobe equipped with five wavelength-dispersive spectrometers; Tescan Mira 3 field emission scanning electron microscope equipped with an energy dispersive spectrometer; Tescan Integrated Mineral Analyzer (TIMA) system comprising a field emission scanning electron microscope (Tescan Mira 3), integrated with four energy dispersive detectors (EDAXElement) | Guangzhou Tuoyan Analytical Technology Co., Ltd., Guizhou, China (GTAT) | EPMA: 15 kV accelerating potential, beam current of 10 or 20 nA, defocused beam diameter of 5 µm, peak counting times 10–40 s, background measurements at 50% of peak counting duration; SEM: operating voltage of 25 kV, working distance of ~15.0 mm; TIMA: dot-mapping mode, working distance of 15 mm, spot size of ~92 nm, scanning at 3 µm resolution, 25 kV, 11.6 nA; LA-ICP-MS spot analysis: laser energy 5 J/cm2, repetition rate 15 Hz; LA-ICP-MS mapping: laser energy 5 J/cm2, repetition rate 15 Hz, spot size 10 µm, scan speed 40 µm/s | NIST 610, NIST 612, GSD-1G | [48 empty] | 229.912 | [21 empty] | 8.43 | [76 empty] | 2025 | L. Wang et al. (2026), Ore Geology Reviews, 188, 107059 |  | CHN | Guizhou
| Qingshan |  | Metamorphic |  |  | Zn, Pb | Ge | Zn, Pb, Ge | Meng et al., 2023 |  | Li-HS-63_sph_V_16.d-1 | Li-HS-63_sph_V_16.d-1 | underground mine |  |  |  |  | ore material | polished section | grab | mineral separate | [5 empty] | mineralisation |  |  |  | sphalerite, pyrite, galena, hemimorphite, willemite, goethite, smithsonite, cerussite | [6 empty] | calcite, pyrite, galena, sphalerite, hemimorphite, willemite, goethite, smithsonite, cerussite | polished sections (150 µm thick) | LA-ICPMS, EMPA, SEM-EDS | JEOL JXA-i SP100 microprobe equipped with five wavelength-dispersive spectrometers; Tescan Mira 3 field emission scanning electron microscope equipped with an energy dispersive spectrometer; Tescan Integrated Mineral Analyzer (TIMA) system comprising a field emission scanning electron microscope (Tescan Mira 3), integrated with four energy dispersive detectors (EDAXElement) | Guangzhou Tuoyan Analytical Technology Co., Ltd., Guizhou, China (GTAT) | EPMA: 15 kV accelerating potential, beam current of 10 or 20 nA, defocused beam diameter of 5 µm, peak counting times 10–40 s, background measurements at 50% of peak counting duration; SEM: operating voltage of 25 kV, working distance of ~15.0 mm; TIMA: dot-mapping mode, working distance of 15 mm, spot size of ~92 nm, scanning at 3 µm resolution, 25 kV, 11.6 nA; LA-ICP-MS spot analysis: laser energy 5 J/cm2, repetition rate 15 Hz; LA-ICP-MS mapping: laser energy 5 J/cm2, repetition rate 15 Hz, spot size 10 µm, scan speed 40 µm/s | NIST 610, NIST 612, GSD-1G | [48 empty] | 61.886 | [21 empty] | 31.1 | [76 empty] | 2025 | L. Wang et al. (2026), Ore Geology Reviews, 188, 107059 |  | CHN | Guizhou
| Qingshan |  | Metamorphic |  |  | Zn, Pb | Ge | Zn, Pb, Ge | Meng et al., 2023 |  | Li-HS-83_sph_I - 1.d-1 | Li-HS-83_sph_I - 1.d-1 | underground mine |  |  |  |  | ore material | polished section | grab | mineral separate | [5 empty] | mineralisation |  |  |  | sphalerite, pyrite, galena, hemimorphite, willemite, goethite, smithsonite, cerussite | [6 empty] | calcite, pyrite, galena, sphalerite, hemimorphite, willemite, goethite, smithsonite, cerussite | polished sections (150 µm thick) | LA-ICPMS, EMPA, SEM-EDS | JEOL JXA-i SP100 microprobe equipped with five wavelength-dispersive spectrometers; Tescan Mira 3 field emission scanning electron microscope equipped with an energy dispersive spectrometer; Tescan Integrated Mineral Analyzer (TIMA) system comprising a field emission scanning electron microscope (Tescan Mira 3), integrated with four energy dispersive detectors (EDAXElement) | Guangzhou Tuoyan Analytical Technology Co., Ltd., Guizhou, China (GTAT) | EPMA: 15 kV accelerating potential, beam current of 10 or 20 nA, defocused beam diameter of 5 µm, peak counting times 10–40 s, background measurements at 50% of peak counting duration; SEM: operating voltage of 25 kV, working distance of ~15.0 mm; TIMA: dot-mapping mode, working distance of 15 mm, spot size of ~92 nm, scanning at 3 µm resolution, 25 kV, 11.6 nA; LA-ICP-MS spot analysis: laser energy 5 J/cm2, repetition rate 15 Hz; LA-ICP-MS mapping: laser energy 5 J/cm2, repetition rate 15 Hz, spot size 10 µm, scan speed 40 µm/s | NIST 610, NIST 612, GSD-1G | [48 empty] | 71.003815 | [21 empty] | 126.751172 | [76 empty] | 2025 | L. Wang et al. (2026), Ore Geology Reviews, 188, 107059 |  | CHN | Guizhou
| Qingshan |  | Metamorphic |  |  | Zn, Pb | Ge | Zn, Pb, Ge | Meng et al., 2023 |  | Li-HS-83_sph_I - 2.d-1 | Li-HS-83_sph_I - 2.d-1 | underground mine |  |  |  |  | ore material | polished section | grab | mineral separate | [5 empty] | mineralisation |  |  |  | sphalerite, pyrite, galena, hemimorphite, willemite, goethite, smithsonite, cerussite | [6 empty] | calcite, pyrite, galena, sphalerite, hemimorphite, willemite, goethite, smithsonite, cerussite | polished sections (150 µm thick) | LA-ICPMS, EMPA, SEM-EDS | JEOL JXA-i SP100 microprobe equipped with five wavelength-dispersive spectrometers; Tescan Mira 3 field emission scanning electron microscope equipped with an energy dispersive spectrometer; Tescan Integrated Mineral Analyzer (TIMA) system comprising a field emission scanning electron microscope (Tescan Mira 3), integrated with four energy dispersive detectors (EDAXElement) | Guangzhou Tuoyan Analytical Technology Co., Ltd., Guizhou, China (GTAT) | EPMA: 15 kV accelerating potential, beam current of 10 or 20 nA, defocused beam diameter of 5 µm, peak counting times 10–40 s, background measurements at 50% of peak counting duration; SEM: operating voltage of 25 kV, working distance of ~15.0 mm; TIMA: dot-mapping mode, working distance of 15 mm, spot size of ~92 nm, scanning at 3 µm resolution, 25 kV, 11.6 nA; LA-ICP-MS spot analysis: laser energy 5 J/cm2, repetition rate 15 Hz; LA-ICP-MS mapping: laser energy 5 J/cm2, repetition rate 15 Hz, spot size 10 µm, scan speed 40 µm/s | NIST 610, NIST 612, GSD-1G | [48 empty] | 41.953729 | [21 empty] | 149.323298 | [76 empty] | 2025 | L. Wang et al. (2026), Ore Geology Reviews, 188, 107059 |  | CHN | Guizhou
| Qingshan |  | Metamorphic |  |  | Zn, Pb | Ge | Zn, Pb, Ge | Meng et al., 2023 |  | Li-HS-83_sph_I - 3.d-1 | Li-HS-83_sph_I - 3.d-1 | underground mine |  |  |  |  | ore material | polished section | grab | mineral separate | [5 empty] | mineralisation |  |  |  | sphalerite, pyrite, galena, hemimorphite, willemite, goethite, smithsonite, cerussite | [6 empty] | calcite, pyrite, galena, sphalerite, hemimorphite, willemite, goethite, smithsonite, cerussite | polished sections (150 µm thick) | LA-ICPMS, EMPA, SEM-EDS | JEOL JXA-i SP100 microprobe equipped with five wavelength-dispersive spectrometers; Tescan Mira 3 field emission scanning electron microscope equipped with an energy dispersive spectrometer; Tescan Integrated Mineral Analyzer (TIMA) system comprising a field emission scanning electron microscope (Tescan Mira 3), integrated with four energy dispersive detectors (EDAXElement) | Guangzhou Tuoyan Analytical Technology Co., Ltd., Guizhou, China (GTAT) | EPMA: 15 kV accelerating potential, beam current of 10 or 20 nA, defocused beam diameter of 5 µm, peak counting times 10–40 s, background measurements at 50% of peak counting duration; SEM: operating voltage of 25 kV, working distance of ~15.0 mm; TIMA: dot-mapping mode, working distance of 15 mm, spot size of ~92 nm, scanning at 3 µm resolution, 25 kV, 11.6 nA; LA-ICP-MS spot analysis: laser energy 5 J/cm2, repetition rate 15 Hz; LA-ICP-MS mapping: laser energy 5 J/cm2, repetition rate 15 Hz, spot size 10 µm, scan speed 40 µm/s | NIST 610, NIST 612, GSD-1G | [48 empty] | 48.709563 | [21 empty] | 125.014854 | [76 empty] | 2025 | L. Wang et al. (2026), Ore Geology Reviews, 188, 107059 |  | CHN | Guizhou
| Qingshan |  | Metamorphic |  |  | Zn, Pb | Ge | Zn, Pb, Ge | Meng et al., 2023 |  | Li-HS-83_sph_I - 4.d-1 | Li-HS-83_sph_I - 4.d-1 | underground mine |  |  |  |  | ore material | polished section | grab | mineral separate | [5 empty] | mineralisation |  |  |  | sphalerite, pyrite, galena, hemimorphite, willemite, goethite, smithsonite, cerussite | [6 empty] | calcite, pyrite, galena, sphalerite, hemimorphite, willemite, goethite, smithsonite, cerussite | polished sections (150 µm thick) | LA-ICPMS, EMPA, SEM-EDS | JEOL JXA-i SP100 microprobe equipped with five wavelength-dispersive spectrometers; Tescan Mira 3 field emission scanning electron microscope equipped with an energy dispersive spectrometer; Tescan Integrated Mineral Analyzer (TIMA) system comprising a field emission scanning electron microscope (Tescan Mira 3), integrated with four energy dispersive detectors (EDAXElement) | Guangzhou Tuoyan Analytical Technology Co., Ltd., Guizhou, China (GTAT) | EPMA: 15 kV accelerating potential, beam current of 10 or 20 nA, defocused beam diameter of 5 µm, peak counting times 10–40 s, background measurements at 50% of peak counting duration; SEM: operating voltage of 25 kV, working distance of ~15.0 mm; TIMA: dot-mapping mode, working distance of 15 mm, spot size of ~92 nm, scanning at 3 µm resolution, 25 kV, 11.6 nA; LA-ICP-MS spot analysis: laser energy 5 J/cm2, repetition rate 15 Hz; LA-ICP-MS mapping: laser energy 5 J/cm2, repetition rate 15 Hz, spot size 10 µm, scan speed 40 µm/s | NIST 610, NIST 612, GSD-1G | [48 empty] | 168.220265 | [21 empty] | 40.745582 | [76 empty] | 2025 | L. Wang et al. (2026), Ore Geology Reviews, 188, 107059 |  | CHN | Guizhou
| Qingshan |  | Metamorphic |  |  | Zn, Pb | Ge | Zn, Pb, Ge | Meng et al., 2023 |  | Li-HS-83_sph_I - 5.d-1 | Li-HS-83_sph_I - 5.d-1 | underground mine |  |  |  |  | ore material | polished section | grab | mineral separate | [5 empty] | mineralisation |  |  |  | sphalerite, pyrite, galena, hemimorphite, willemite, goethite, smithsonite, cerussite | [6 empty] | calcite, pyrite, galena, sphalerite, hemimorphite, willemite, goethite, smithsonite, cerussite | polished sections (150 µm thick) | LA-ICPMS, EMPA, SEM-EDS | JEOL JXA-i SP100 microprobe equipped with five wavelength-dispersive spectrometers; Tescan Mira 3 field emission scanning electron microscope equipped with an energy dispersive spectrometer; Tescan Integrated Mineral Analyzer (TIMA) system comprising a field emission scanning electron microscope (Tescan Mira 3), integrated with four energy dispersive detectors (EDAXElement) | Guangzhou Tuoyan Analytical Technology Co., Ltd., Guizhou, China (GTAT) | EPMA: 15 kV accelerating potential, beam current of 10 or 20 nA, defocused beam diameter of 5 µm, peak counting times 10–40 s, background measurements at 50% of peak counting duration; SEM: operating voltage of 25 kV, working distance of ~15.0 mm; TIMA: dot-mapping mode, working distance of 15 mm, spot size of ~92 nm, scanning at 3 µm resolution, 25 kV, 11.6 nA; LA-ICP-MS spot analysis: laser energy 5 J/cm2, repetition rate 15 Hz; LA-ICP-MS mapping: laser energy 5 J/cm2, repetition rate 15 Hz, spot size 10 µm, scan speed 40 µm/s | NIST 610, NIST 612, GSD-1G | [48 empty] | 49.790496 | [21 empty] | 96.423494 | [76 empty] | 2025 | L. Wang et al. (2026), Ore Geology Reviews, 188, 107059 |  | CHN | Guizhou
| Qingshan |  | Metamorphic |  |  | Zn, Pb | Ge | Zn, Pb, Ge | Meng et al., 2023 |  | Li-HS-83_sph_I - 6.d-1 | Li-HS-83_sph_I - 6.d-1 | underground mine |  |  |  |  | ore material | polished section | grab | mineral separate | [5 empty] | mineralisation |  |  |  | sphalerite, pyrite, galena, hemimorphite, willemite, goethite, smithsonite, cerussite | [6 empty] | calcite, pyrite, galena, sphalerite, hemimorphite, willemite, goethite, smithsonite, cerussite | polished sections (150 µm thick) | LA-ICPMS, EMPA, SEM-EDS | JEOL JXA-i SP100 microprobe equipped with five wavelength-dispersive spectrometers; Tescan Mira 3 field emission scanning electron microscope equipped with an energy dispersive spectrometer; Tescan Integrated Mineral Analyzer (TIMA) system comprising a field emission scanning electron microscope (Tescan Mira 3), integrated with four energy dispersive detectors (EDAXElement) | Guangzhou Tuoyan Analytical Technology Co., Ltd., Guizhou, China (GTAT) | EPMA: 15 kV accelerating potential, beam current of 10 or 20 nA, defocused beam diameter of 5 µm, peak counting times 10–40 s, background measurements at 50% of peak counting duration; SEM: operating voltage of 25 kV, working distance of ~15.0 mm; TIMA: dot-mapping mode, working distance of 15 mm, spot size of ~92 nm, scanning at 3 µm resolution, 25 kV, 11.6 nA; LA-ICP-MS spot analysis: laser energy 5 J/cm2, repetition rate 15 Hz; LA-ICP-MS mapping: laser energy 5 J/cm2, repetition rate 15 Hz, spot size 10 µm, scan speed 40 µm/s | NIST 610, NIST 612, GSD-1G | [48 empty] | 67.558339 | [21 empty] | 71.999296 | [76 empty] | 2025 | L. Wang et al. (2026), Ore Geology Reviews, 188, 107059 |  | CHN | Guizhou
| Qingshan |  | Metamorphic |  |  | Zn, Pb | Ge | Zn, Pb, Ge | Meng et al., 2023 |  | Li-HS-83_sph_I - 7.d-1 | Li-HS-83_sph_I - 7.d-1 | underground mine |  |  |  |  | ore material | polished section | grab | mineral separate | [5 empty] | mineralisation |  |  |  | sphalerite, pyrite, galena, hemimorphite, willemite, goethite, smithsonite, cerussite | [6 empty] | calcite, pyrite, galena, sphalerite, hemimorphite, willemite, goethite, smithsonite, cerussite | polished sections (150 µm thick) | LA-ICPMS, EMPA, SEM-EDS | JEOL JXA-i SP100 microprobe equipped with five wavelength-dispersive spectrometers; Tescan Mira 3 field emission scanning electron microscope equipped with an energy dispersive spectrometer; Tescan Integrated Mineral Analyzer (TIMA) system comprising a field emission scanning electron microscope (Tescan Mira 3), integrated with four energy dispersive detectors (EDAXElement) | Guangzhou Tuoyan Analytical Technology Co., Ltd., Guizhou, China (GTAT) | EPMA: 15 kV accelerating potential, beam current of 10 or 20 nA, defocused beam diameter of 5 µm, peak counting times 10–40 s, background measurements at 50% of peak counting duration; SEM: operating voltage of 25 kV, working distance of ~15.0 mm; TIMA: dot-mapping mode, working distance of 15 mm, spot size of ~92 nm, scanning at 3 µm resolution, 25 kV, 11.6 nA; LA-ICP-MS spot analysis: laser energy 5 J/cm2, repetition rate 15 Hz; LA-ICP-MS mapping: laser energy 5 J/cm2, repetition rate 15 Hz, spot size 10 µm, scan speed 40 µm/s | NIST 610, NIST 612, GSD-1G | [48 empty] | 41.663228 | [21 empty] | 101.863955 | [76 empty] | 2025 | L. Wang et al. (2026), Ore Geology Reviews, 188, 107059 |  | CHN | Guizhou
| Qingshan |  | Metamorphic |  |  | Zn, Pb | Ge | Zn, Pb, Ge | Meng et al., 2023 |  | Li-HS-83_sph_I - 8.d-1 | Li-HS-83_sph_I - 8.d-1 | underground mine |  |  |  |  | ore material | polished section | grab | mineral separate | [5 empty] | mineralisation |  |  |  | sphalerite, pyrite, galena, hemimorphite, willemite, goethite, smithsonite, cerussite | [6 empty] | calcite, pyrite, galena, sphalerite, hemimorphite, willemite, goethite, smithsonite, cerussite | polished sections (150 µm thick) | LA-ICPMS, EMPA, SEM-EDS | JEOL JXA-i SP100 microprobe equipped with five wavelength-dispersive spectrometers; Tescan Mira 3 field emission scanning electron microscope equipped with an energy dispersive spectrometer; Tescan Integrated Mineral Analyzer (TIMA) system comprising a field emission scanning electron microscope (Tescan Mira 3), integrated with four energy dispersive detectors (EDAXElement) | Guangzhou Tuoyan Analytical Technology Co., Ltd., Guizhou, China (GTAT) | EPMA: 15 kV accelerating potential, beam current of 10 or 20 nA, defocused beam diameter of 5 µm, peak counting times 10–40 s, background measurements at 50% of peak counting duration; SEM: operating voltage of 25 kV, working distance of ~15.0 mm; TIMA: dot-mapping mode, working distance of 15 mm, spot size of ~92 nm, scanning at 3 µm resolution, 25 kV, 11.6 nA; LA-ICP-MS spot analysis: laser energy 5 J/cm2, repetition rate 15 Hz; LA-ICP-MS mapping: laser energy 5 J/cm2, repetition rate 15 Hz, spot size 10 µm, scan speed 40 µm/s | NIST 610, NIST 612, GSD-1G | [48 empty] | 54.181788 | [21 empty] | 149.786316 | [76 empty] | 2025 | L. Wang et al. (2026), Ore Geology Reviews, 188, 107059 |  | CHN | Guizhou
| Qingshan |  | Metamorphic |  |  | Zn, Pb | Ge | Zn, Pb, Ge | Meng et al., 2023 |  | Li-HS-83_sph_I - 9.d-1 | Li-HS-83_sph_I - 9.d-1 | underground mine |  |  |  |  | ore material | polished section | grab | mineral separate | [5 empty] | mineralisation |  |  |  | sphalerite, pyrite, galena, hemimorphite, willemite, goethite, smithsonite, cerussite | [6 empty] | calcite, pyrite, galena, sphalerite, hemimorphite, willemite, goethite, smithsonite, cerussite | polished sections (150 µm thick) | LA-ICPMS, EMPA, SEM-EDS | JEOL JXA-i SP100 microprobe equipped with five wavelength-dispersive spectrometers; Tescan Mira 3 field emission scanning electron microscope equipped with an energy dispersive spectrometer; Tescan Integrated Mineral Analyzer (TIMA) system comprising a field emission scanning electron microscope (Tescan Mira 3), integrated with four energy dispersive detectors (EDAXElement) | Guangzhou Tuoyan Analytical Technology Co., Ltd., Guizhou, China (GTAT) | EPMA: 15 kV accelerating potential, beam current of 10 or 20 nA, defocused beam diameter of 5 µm, peak counting times 10–40 s, background measurements at 50% of peak counting duration; SEM: operating voltage of 25 kV, working distance of ~15.0 mm; TIMA: dot-mapping mode, working distance of 15 mm, spot size of ~92 nm, scanning at 3 µm resolution, 25 kV, 11.6 nA; LA-ICP-MS spot analysis: laser energy 5 J/cm2, repetition rate 15 Hz; LA-ICP-MS mapping: laser energy 5 J/cm2, repetition rate 15 Hz, spot size 10 µm, scan speed 40 µm/s | NIST 610, NIST 612, GSD-1G | [48 empty] | 44.656062 | [21 empty] | 159.046676 | [76 empty] | 2025 | L. Wang et al. (2026), Ore Geology Reviews, 188, 107059 |  | CHN | Guizhou
| Qingshan |  | Metamorphic |  |  | Zn, Pb | Ge | Zn, Pb, Ge | Meng et al., 2023 |  | Li-HS-83_sph_I - 10.d-1 | Li-HS-83_sph_I - 10.d-1 | underground mine |  |  |  |  | ore material | polished section | grab | mineral separate | [5 empty] | mineralisation |  |  |  | sphalerite, pyrite, galena, hemimorphite, willemite, goethite, smithsonite, cerussite | [6 empty] | calcite, pyrite, galena, sphalerite, hemimorphite, willemite, goethite, smithsonite, cerussite | polished sections (150 µm thick) | LA-ICPMS, EMPA, SEM-EDS | JEOL JXA-i SP100 microprobe equipped with five wavelength-dispersive spectrometers; Tescan Mira 3 field emission scanning electron microscope equipped with an energy dispersive spectrometer; Tescan Integrated Mineral Analyzer (TIMA) system comprising a field emission scanning electron microscope (Tescan Mira 3), integrated with four energy dispersive detectors (EDAXElement) | Guangzhou Tuoyan Analytical Technology Co., Ltd., Guizhou, China (GTAT) | EPMA: 15 kV accelerating potential, beam current of 10 or 20 nA, defocused beam diameter of 5 µm, peak counting times 10–40 s, background measurements at 50% of peak counting duration; SEM: operating voltage of 25 kV, working distance of ~15.0 mm; TIMA: dot-mapping mode, working distance of 15 mm, spot size of ~92 nm, scanning at 3 µm resolution, 25 kV, 11.6 nA; LA-ICP-MS spot analysis: laser energy 5 J/cm2, repetition rate 15 Hz; LA-ICP-MS mapping: laser energy 5 J/cm2, repetition rate 15 Hz, spot size 10 µm, scan speed 40 µm/s | NIST 610, NIST 612, GSD-1G | [48 empty] | 28.577178 | [21 empty] | 27.202306 | [76 empty] | 2025 | L. Wang et al. (2026), Ore Geology Reviews, 188, 107059 |  | CHN | Guizhou
| Qingshan |  | Metamorphic |  |  | Zn, Pb | Ge | Zn, Pb, Ge | Meng et al., 2023 |  | Li-HS-83_sph_I - 11.d-1 | Li-HS-83_sph_I - 11.d-1 | underground mine |  |  |  |  | ore material | polished section | grab | mineral separate | [5 empty] | mineralisation |  |  |  | sphalerite, pyrite, galena, hemimorphite, willemite, goethite, smithsonite, cerussite | [6 empty] | calcite, pyrite, galena, sphalerite, hemimorphite, willemite, goethite, smithsonite, cerussite | polished sections (150 µm thick) | LA-ICPMS, EMPA, SEM-EDS | JEOL JXA-i SP100 microprobe equipped with five wavelength-dispersive spectrometers; Tescan Mira 3 field emission scanning electron microscope equipped with an energy dispersive spectrometer; Tescan Integrated Mineral Analyzer (TIMA) system comprising a field emission scanning electron microscope (Tescan Mira 3), integrated with four energy dispersive detectors (EDAXElement) | Guangzhou Tuoyan Analytical Technology Co., Ltd., Guizhou, China (GTAT) | EPMA: 15 kV accelerating potential, beam current of 10 or 20 nA, defocused beam diameter of 5 µm, peak counting times 10–40 s, background measurements at 50% of peak counting duration; SEM: operating voltage of 25 kV, working distance of ~15.0 mm; TIMA: dot-mapping mode, working distance of 15 mm, spot size of ~92 nm, scanning at 3 µm resolution, 25 kV, 11.6 nA; LA-ICP-MS spot analysis: laser energy 5 J/cm2, repetition rate 15 Hz; LA-ICP-MS mapping: laser energy 5 J/cm2, repetition rate 15 Hz, spot size 10 µm, scan speed 40 µm/s | NIST 610, NIST 612, GSD-1G | [48 empty] | 48.033979 | [21 empty] | 273.180607 | [76 empty] | 2025 | L. Wang et al. (2026), Ore Geology Reviews, 188, 107059 |  | CHN | Guizhou
| Qingshan |  | Metamorphic |  |  | Zn, Pb | Ge | Zn, Pb, Ge | Meng et al., 2023 |  | Li-HS-83_sph_I - 12.d-1 | Li-HS-83_sph_I - 12.d-1 | underground mine |  |  |  |  | ore material | polished section | grab | mineral separate | [5 empty] | mineralisation |  |  |  | sphalerite, pyrite, galena, hemimorphite, willemite, goethite, smithsonite, cerussite | [6 empty] | calcite, pyrite, galena, sphalerite, hemimorphite, willemite, goethite, smithsonite, cerussite | polished sections (150 µm thick) | LA-ICPMS, EMPA, SEM-EDS | JEOL JXA-i SP100 microprobe equipped with five wavelength-dispersive spectrometers; Tescan Mira 3 field emission scanning electron microscope equipped with an energy dispersive spectrometer; Tescan Integrated Mineral Analyzer (TIMA) system comprising a field emission scanning electron microscope (Tescan Mira 3), integrated with four energy dispersive detectors (EDAXElement) | Guangzhou Tuoyan Analytical Technology Co., Ltd., Guizhou, China (GTAT) | EPMA: 15 kV accelerating potential, beam current of 10 or 20 nA, defocused beam diameter of 5 µm, peak counting times 10–40 s, background measurements at 50% of peak counting duration; SEM: operating voltage of 25 kV, working distance of ~15.0 mm; TIMA: dot-mapping mode, working distance of 15 mm, spot size of ~92 nm, scanning at 3 µm resolution, 25 kV, 11.6 nA; LA-ICP-MS spot analysis: laser energy 5 J/cm2, repetition rate 15 Hz; LA-ICP-MS mapping: laser energy 5 J/cm2, repetition rate 15 Hz, spot size 10 µm, scan speed 40 µm/s | NIST 610, NIST 612, GSD-1G | [48 empty] | 61.207855 | [21 empty] | 180.924275 | [76 empty] | 2025 | L. Wang et al. (2026), Ore Geology Reviews, 188, 107059 |  | CHN | Guizhou
| Qingshan |  | Metamorphic |  |  | Zn, Pb | Ge | Zn, Pb, Ge | Meng et al., 2023 |  | Li-HS-83_sph_I - 13.d-1 | Li-HS-83_sph_I - 13.d-1 | underground mine |  |  |  |  | ore material | polished section | grab | mineral separate | [5 empty] | mineralisation |  |  |  | sphalerite, pyrite, galena, hemimorphite, willemite, goethite, smithsonite, cerussite | [6 empty] | calcite, pyrite, galena, sphalerite, hemimorphite, willemite, goethite, smithsonite, cerussite | polished sections (150 µm thick) | LA-ICPMS, EMPA, SEM-EDS | JEOL JXA-i SP100 microprobe equipped with five wavelength-dispersive spectrometers; Tescan Mira 3 field emission scanning electron microscope equipped with an energy dispersive spectrometer; Tescan Integrated Mineral Analyzer (TIMA) system comprising a field emission scanning electron microscope (Tescan Mira 3), integrated with four energy dispersive detectors (EDAXElement) | Guangzhou Tuoyan Analytical Technology Co., Ltd., Guizhou, China (GTAT) | EPMA: 15 kV accelerating potential, beam current of 10 or 20 nA, defocused beam diameter of 5 µm, peak counting times 10–40 s, background measurements at 50% of peak counting duration; SEM: operating voltage of 25 kV, working distance of ~15.0 mm; TIMA: dot-mapping mode, working distance of 15 mm, spot size of ~92 nm, scanning at 3 µm resolution, 25 kV, 11.6 nA; LA-ICP-MS spot analysis: laser energy 5 J/cm2, repetition rate 15 Hz; LA-ICP-MS mapping: laser energy 5 J/cm2, repetition rate 15 Hz, spot size 10 µm, scan speed 40 µm/s | NIST 610, NIST 612, GSD-1G | [48 empty] | 84.312807 | [21 empty] | 195.74085 | [76 empty] | 2025 | L. Wang et al. (2026), Ore Geology Reviews, 188, 107059 |  | CHN | Guizhou
| Qingshan |  | Metamorphic |  |  | Zn, Pb | Ge | Zn, Pb, Ge | Meng et al., 2023 |  | Li-HS-83_sph_I - 14.d-1 | Li-HS-83_sph_I - 14.d-1 | underground mine |  |  |  |  | ore material | polished section | grab | mineral separate | [5 empty] | mineralisation |  |  |  | sphalerite, pyrite, galena, hemimorphite, willemite, goethite, smithsonite, cerussite | [6 empty] | calcite, pyrite, galena, sphalerite, hemimorphite, willemite, goethite, smithsonite, cerussite | polished sections (150 µm thick) | LA-ICPMS, EMPA, SEM-EDS | JEOL JXA-i SP100 microprobe equipped with five wavelength-dispersive spectrometers; Tescan Mira 3 field emission scanning electron microscope equipped with an energy dispersive spectrometer; Tescan Integrated Mineral Analyzer (TIMA) system comprising a field emission scanning electron microscope (Tescan Mira 3), integrated with four energy dispersive detectors (EDAXElement) | Guangzhou Tuoyan Analytical Technology Co., Ltd., Guizhou, China (GTAT) | EPMA: 15 kV accelerating potential, beam current of 10 or 20 nA, defocused beam diameter of 5 µm, peak counting times 10–40 s, background measurements at 50% of peak counting duration; SEM: operating voltage of 25 kV, working distance of ~15.0 mm; TIMA: dot-mapping mode, working distance of 15 mm, spot size of ~92 nm, scanning at 3 µm resolution, 25 kV, 11.6 nA; LA-ICP-MS spot analysis: laser energy 5 J/cm2, repetition rate 15 Hz; LA-ICP-MS mapping: laser energy 5 J/cm2, repetition rate 15 Hz, spot size 10 µm, scan speed 40 µm/s | NIST 610, NIST 612, GSD-1G | [48 empty] | 63.048145 | [21 empty] | 46.297168 | [76 empty] | 2025 | L. Wang et al. (2026), Ore Geology Reviews, 188, 107059 |  | CHN | Guizhou
| Qingshan |  | Metamorphic |  |  | Zn, Pb | Ge | Zn, Pb, Ge | Meng et al., 2023 |  | Li-HS-83_sph_I - 15.d-1 | Li-HS-83_sph_I - 15.d-1 | underground mine |  |  |  |  | ore material | polished section | grab | mineral separate | [5 empty] | mineralisation |  |  |  | sphalerite, pyrite, galena, hemimorphite, willemite, goethite, smithsonite, cerussite | [6 empty] | calcite, pyrite, galena, sphalerite, hemimorphite, willemite, goethite, smithsonite, cerussite | polished sections (150 µm thick) | LA-ICPMS, EMPA, SEM-EDS | JEOL JXA-i SP100 microprobe equipped with five wavelength-dispersive spectrometers; Tescan Mira 3 field emission scanning electron microscope equipped with an energy dispersive spectrometer; Tescan Integrated Mineral Analyzer (TIMA) system comprising a field emission scanning electron microscope (Tescan Mira 3), integrated with four energy dispersive detectors (EDAXElement) | Guangzhou Tuoyan Analytical Technology Co., Ltd., Guizhou, China (GTAT) | EPMA: 15 kV accelerating potential, beam current of 10 or 20 nA, defocused beam diameter of 5 µm, peak counting times 10–40 s, background measurements at 50% of peak counting duration; SEM: operating voltage of 25 kV, working distance of ~15.0 mm; TIMA: dot-mapping mode, working distance of 15 mm, spot size of ~92 nm, scanning at 3 µm resolution, 25 kV, 11.6 nA; LA-ICP-MS spot analysis: laser energy 5 J/cm2, repetition rate 15 Hz; LA-ICP-MS mapping: laser energy 5 J/cm2, repetition rate 15 Hz, spot size 10 µm, scan speed 40 µm/s | NIST 610, NIST 612, GSD-1G | [48 empty] | 48.236654 | [21 empty] | 52.668295 | [76 empty] | 2025 | L. Wang et al. (2026), Ore Geology Reviews, 188, 107059 |  | CHN | Guizhou
| Qingshan |  | Metamorphic |  |  | Zn, Pb | Ge | Zn, Pb, Ge | Meng et al., 2023 |  | Li-HS-83_sph_I - 16.d-1 | Li-HS-83_sph_I - 16.d-1 | underground mine |  |  |  |  | ore material | polished section | grab | mineral separate | [5 empty] | mineralisation |  |  |  | sphalerite, pyrite, galena, hemimorphite, willemite, goethite, smithsonite, cerussite | [6 empty] | calcite, pyrite, galena, sphalerite, hemimorphite, willemite, goethite, smithsonite, cerussite | polished sections (150 µm thick) | LA-ICPMS, EMPA, SEM-EDS | JEOL JXA-i SP100 microprobe equipped with five wavelength-dispersive spectrometers; Tescan Mira 3 field emission scanning electron microscope equipped with an energy dispersive spectrometer; Tescan Integrated Mineral Analyzer (TIMA) system comprising a field emission scanning electron microscope (Tescan Mira 3), integrated with four energy dispersive detectors (EDAXElement) | Guangzhou Tuoyan Analytical Technology Co., Ltd., Guizhou, China (GTAT) | EPMA: 15 kV accelerating potential, beam current of 10 or 20 nA, defocused beam diameter of 5 µm, peak counting times 10–40 s, background measurements at 50% of peak counting duration; SEM: operating voltage of 25 kV, working distance of ~15.0 mm; TIMA: dot-mapping mode, working distance of 15 mm, spot size of ~92 nm, scanning at 3 µm resolution, 25 kV, 11.6 nA; LA-ICP-MS spot analysis: laser energy 5 J/cm2, repetition rate 15 Hz; LA-ICP-MS mapping: laser energy 5 J/cm2, repetition rate 15 Hz, spot size 10 µm, scan speed 40 µm/s | NIST 610, NIST 612, GSD-1G | [48 empty] | 34.049403 | [21 empty] | 134.043705 | [76 empty] | 2025 | L. Wang et al. (2026), Ore Geology Reviews, 188, 107059 |  | CHN | Guizhou
| Qingshan |  | Metamorphic |  |  | Zn, Pb | Ge | Zn, Pb, Ge | Meng et al., 2023 |  | Li-HS-83_sph_I - 17.d-1 | Li-HS-83_sph_I - 17.d-1 | underground mine |  |  |  |  | ore material | polished section | grab | mineral separate | [5 empty] | mineralisation |  |  |  | sphalerite, pyrite, galena, hemimorphite, willemite, goethite, smithsonite, cerussite | [6 empty] | calcite, pyrite, galena, sphalerite, hemimorphite, willemite, goethite, smithsonite, cerussite | polished sections (150 µm thick) | LA-ICPMS, EMPA, SEM-EDS | JEOL JXA-i SP100 microprobe equipped with five wavelength-dispersive spectrometers; Tescan Mira 3 field emission scanning electron microscope equipped with an energy dispersive spectrometer; Tescan Integrated Mineral Analyzer (TIMA) system comprising a field emission scanning electron microscope (Tescan Mira 3), integrated with four energy dispersive detectors (EDAXElement) | Guangzhou Tuoyan Analytical Technology Co., Ltd., Guizhou, China (GTAT) | EPMA: 15 kV accelerating potential, beam current of 10 or 20 nA, defocused beam diameter of 5 µm, peak counting times 10–40 s, background measurements at 50% of peak counting duration; SEM: operating voltage of 25 kV, working distance of ~15.0 mm; TIMA: dot-mapping mode, working distance of 15 mm, spot size of ~92 nm, scanning at 3 µm resolution, 25 kV, 11.6 nA; LA-ICP-MS spot analysis: laser energy 5 J/cm2, repetition rate 15 Hz; LA-ICP-MS mapping: laser energy 5 J/cm2, repetition rate 15 Hz, spot size 10 µm, scan speed 40 µm/s | NIST 610, NIST 612, GSD-1G | [48 empty] | 98.972967 | [21 empty] | 295.173961 | [76 empty] | 2025 | L. Wang et al. (2026), Ore Geology Reviews, 188, 107059 |  | CHN | Guizhou
| Qingshan |  | Metamorphic |  |  | Zn, Pb | Ge | Zn, Pb, Ge | Meng et al., 2023 |  | Li-HS-83_sph_I - 18.d-1 | Li-HS-83_sph_I - 18.d-1 | underground mine |  |  |  |  | ore material | polished section | grab | mineral separate | [5 empty] | mineralisation |  |  |  | sphalerite, pyrite, galena, hemimorphite, willemite, goethite, smithsonite, cerussite | [6 empty] | calcite, pyrite, galena, sphalerite, hemimorphite, willemite, goethite, smithsonite, cerussite | polished sections (150 µm thick) | LA-ICPMS, EMPA, SEM-EDS | JEOL JXA-i SP100 microprobe equipped with five wavelength-dispersive spectrometers; Tescan Mira 3 field emission scanning electron microscope equipped with an energy dispersive spectrometer; Tescan Integrated Mineral Analyzer (TIMA) system comprising a field emission scanning electron microscope (Tescan Mira 3), integrated with four energy dispersive detectors (EDAXElement) | Guangzhou Tuoyan Analytical Technology Co., Ltd., Guizhou, China (GTAT) | EPMA: 15 kV accelerating potential, beam current of 10 or 20 nA, defocused beam diameter of 5 µm, peak counting times 10–40 s, background measurements at 50% of peak counting duration; SEM: operating voltage of 25 kV, working distance of ~15.0 mm; TIMA: dot-mapping mode, working distance of 15 mm, spot size of ~92 nm, scanning at 3 µm resolution, 25 kV, 11.6 nA; LA-ICP-MS spot analysis: laser energy 5 J/cm2, repetition rate 15 Hz; LA-ICP-MS mapping: laser energy 5 J/cm2, repetition rate 15 Hz, spot size 10 µm, scan speed 40 µm/s | NIST 610, NIST 612, GSD-1G | [48 empty] | 39.45407 | [21 empty] | 59.49781 | [76 empty] | 2025 | L. Wang et al. (2026), Ore Geology Reviews, 188, 107059 |  | CHN | Guizhou
| Qingshan |  | Metamorphic |  |  | Zn, Pb | Ge | Zn, Pb, Ge | Meng et al., 2023 |  | Li-HS-83_sph_I - 19.d-1 | Li-HS-83_sph_I - 19.d-1 | underground mine |  |  |  |  | ore material | polished section | grab | mineral separate | [5 empty] | mineralisation |  |  |  | sphalerite, pyrite, galena, hemimorphite, willemite, goethite, smithsonite, cerussite | [6 empty] | calcite, pyrite, galena, sphalerite, hemimorphite, willemite, goethite, smithsonite, cerussite | polished sections (150 µm thick) | LA-ICPMS, EMPA, SEM-EDS | JEOL JXA-i SP100 microprobe equipped with five wavelength-dispersive spectrometers; Tescan Mira 3 field emission scanning electron microscope equipped with an energy dispersive spectrometer; Tescan Integrated Mineral Analyzer (TIMA) system comprising a field emission scanning electron microscope (Tescan Mira 3), integrated with four energy dispersive detectors (EDAXElement) | Guangzhou Tuoyan Analytical Technology Co., Ltd., Guizhou, China (GTAT) | EPMA: 15 kV accelerating potential, beam current of 10 or 20 nA, defocused beam diameter of 5 µm, peak counting times 10–40 s, background measurements at 50% of peak counting duration; SEM: operating voltage of 25 kV, working distance of ~15.0 mm; TIMA: dot-mapping mode, working distance of 15 mm, spot size of ~92 nm, scanning at 3 µm resolution, 25 kV, 11.6 nA; LA-ICP-MS spot analysis: laser energy 5 J/cm2, repetition rate 15 Hz; LA-ICP-MS mapping: laser energy 5 J/cm2, repetition rate 15 Hz, spot size 10 µm, scan speed 40 µm/s | NIST 610, NIST 612, GSD-1G | [48 empty] | 67.423223 | [21 empty] | 63.201954 | [76 empty] | 2025 | L. Wang et al. (2026), Ore Geology Reviews, 188, 107059 |  | CHN | Guizhou
| Qingshan |  | Metamorphic |  |  | Zn, Pb | Ge | Zn, Pb, Ge | Meng et al., 2023 |  | Li-HS-83_sph_I - 20.d-1 | Li-HS-83_sph_I - 20.d-1 | underground mine |  |  |  |  | ore material | polished section | grab | mineral separate | [5 empty] | mineralisation |  |  |  | sphalerite, pyrite, galena, hemimorphite, willemite, goethite, smithsonite, cerussite | [6 empty] | calcite, pyrite, galena, sphalerite, hemimorphite, willemite, goethite, smithsonite, cerussite | polished sections (150 µm thick) | LA-ICPMS, EMPA, SEM-EDS | JEOL JXA-i SP100 microprobe equipped with five wavelength-dispersive spectrometers; Tescan Mira 3 field emission scanning electron microscope equipped with an energy dispersive spectrometer; Tescan Integrated Mineral Analyzer (TIMA) system comprising a field emission scanning electron microscope (Tescan Mira 3), integrated with four energy dispersive detectors (EDAXElement) | Guangzhou Tuoyan Analytical Technology Co., Ltd., Guizhou, China (GTAT) | EPMA: 15 kV accelerating potential, beam current of 10 or 20 nA, defocused beam diameter of 5 µm, peak counting times 10–40 s, background measurements at 50% of peak counting duration; SEM: operating voltage of 25 kV, working distance of ~15.0 mm; TIMA: dot-mapping mode, working distance of 15 mm, spot size of ~92 nm, scanning at 3 µm resolution, 25 kV, 11.6 nA; LA-ICP-MS spot analysis: laser energy 5 J/cm2, repetition rate 15 Hz; LA-ICP-MS mapping: laser energy 5 J/cm2, repetition rate 15 Hz, spot size 10 µm, scan speed 40 µm/s | NIST 610, NIST 612, GSD-1G | [48 empty] | 37.089528 | [21 empty] | 125.477872 | [76 empty] | 2025 | L. Wang et al. (2026), Ore Geology Reviews, 188, 107059 |  | CHN | Guizhou
| Qingshan |  | Metamorphic |  |  | Zn, Pb | Ge | Zn, Pb, Ge | Meng et al., 2023 |  | Li-HS-83_sph_I - 21.d-1 | Li-HS-83_sph_I - 21.d-1 | underground mine |  |  |  |  | ore material | polished section | grab | mineral separate | [5 empty] | mineralisation |  |  |  | sphalerite, pyrite, galena, hemimorphite, willemite, goethite, smithsonite, cerussite | [6 empty] | calcite, pyrite, galena, sphalerite, hemimorphite, willemite, goethite, smithsonite, cerussite | polished sections (150 µm thick) | LA-ICPMS, EMPA, SEM-EDS | JEOL JXA-i SP100 microprobe equipped with five wavelength-dispersive spectrometers; Tescan Mira 3 field emission scanning electron microscope equipped with an energy dispersive spectrometer; Tescan Integrated Mineral Analyzer (TIMA) system comprising a field emission scanning electron microscope (Tescan Mira 3), integrated with four energy dispersive detectors (EDAXElement) | Guangzhou Tuoyan Analytical Technology Co., Ltd., Guizhou, China (GTAT) | EPMA: 15 kV accelerating potential, beam current of 10 or 20 nA, defocused beam diameter of 5 µm, peak counting times 10–40 s, background measurements at 50% of peak counting duration; SEM: operating voltage of 25 kV, working distance of ~15.0 mm; TIMA: dot-mapping mode, working distance of 15 mm, spot size of ~92 nm, scanning at 3 µm resolution, 25 kV, 11.6 nA; LA-ICP-MS spot analysis: laser energy 5 J/cm2, repetition rate 15 Hz; LA-ICP-MS mapping: laser energy 5 J/cm2, repetition rate 15 Hz, spot size 10 µm, scan speed 40 µm/s | NIST 610, NIST 612, GSD-1G | [48 empty] | 38.035345 | [21 empty] | 75.47193 | [76 empty] | 2025 | L. Wang et al. (2026), Ore Geology Reviews, 188, 107059 |  | CHN | Guizhou
| Qingshan |  | Metamorphic |  |  | Zn, Pb | Ge | Zn, Pb, Ge | Meng et al., 2023 |  | Li-HS-83_sph_I - 22.d-1 | Li-HS-83_sph_I - 22.d-1 | underground mine |  |  |  |  | ore material | polished section | grab | mineral separate | [5 empty] | mineralisation |  |  |  | sphalerite, pyrite, galena, hemimorphite, willemite, goethite, smithsonite, cerussite | [6 empty] | calcite, pyrite, galena, sphalerite, hemimorphite, willemite, goethite, smithsonite, cerussite | polished sections (150 µm thick) | LA-ICPMS, EMPA, SEM-EDS | JEOL JXA-i SP100 microprobe equipped with five wavelength-dispersive spectrometers; Tescan Mira 3 field emission scanning electron microscope equipped with an energy dispersive spectrometer; Tescan Integrated Mineral Analyzer (TIMA) system comprising a field emission scanning electron microscope (Tescan Mira 3), integrated with four energy dispersive detectors (EDAXElement) | Guangzhou Tuoyan Analytical Technology Co., Ltd., Guizhou, China (GTAT) | EPMA: 15 kV accelerating potential, beam current of 10 or 20 nA, defocused beam diameter of 5 µm, peak counting times 10–40 s, background measurements at 50% of peak counting duration; SEM: operating voltage of 25 kV, working distance of ~15.0 mm; TIMA: dot-mapping mode, working distance of 15 mm, spot size of ~92 nm, scanning at 3 µm resolution, 25 kV, 11.6 nA; LA-ICP-MS spot analysis: laser energy 5 J/cm2, repetition rate 15 Hz; LA-ICP-MS mapping: laser energy 5 J/cm2, repetition rate 15 Hz, spot size 10 µm, scan speed 40 µm/s | NIST 610, NIST 612, GSD-1G | [48 empty] | 50.628219 | [21 empty] | 119.458638 | [76 empty] | 2025 | L. Wang et al. (2026), Ore Geology Reviews, 188, 107059 |  | CHN | Guizhou
| Qingshan |  | Metamorphic |  |  | Zn, Pb | Ge | Zn, Pb, Ge | Meng et al., 2023 |  | Li-HS-83_sph_I - 23.d-1 | Li-HS-83_sph_I - 23.d-1 | underground mine |  |  |  |  | ore material | polished section | grab | mineral separate | [5 empty] | mineralisation |  |  |  | sphalerite, pyrite, galena, hemimorphite, willemite, goethite, smithsonite, cerussite | [6 empty] | calcite, pyrite, galena, sphalerite, hemimorphite, willemite, goethite, smithsonite, cerussite | polished sections (150 µm thick) | LA-ICPMS, EMPA, SEM-EDS | JEOL JXA-i SP100 microprobe equipped with five wavelength-dispersive spectrometers; Tescan Mira 3 field emission scanning electron microscope equipped with an energy dispersive spectrometer; Tescan Integrated Mineral Analyzer (TIMA) system comprising a field emission scanning electron microscope (Tescan Mira 3), integrated with four energy dispersive detectors (EDAXElement) | Guangzhou Tuoyan Analytical Technology Co., Ltd., Guizhou, China (GTAT) | EPMA: 15 kV accelerating potential, beam current of 10 or 20 nA, defocused beam diameter of 5 µm, peak counting times 10–40 s, background measurements at 50% of peak counting duration; SEM: operating voltage of 25 kV, working distance of ~15.0 mm; TIMA: dot-mapping mode, working distance of 15 mm, spot size of ~92 nm, scanning at 3 µm resolution, 25 kV, 11.6 nA; LA-ICP-MS spot analysis: laser energy 5 J/cm2, repetition rate 15 Hz; LA-ICP-MS mapping: laser energy 5 J/cm2, repetition rate 15 Hz, spot size 10 µm, scan speed 40 µm/s | NIST 610, NIST 612, GSD-1G | [48 empty] | 68.098806 | [21 empty] | 209.747144 | [76 empty] | 2025 | L. Wang et al. (2026), Ore Geology Reviews, 188, 107059 |  | CHN | Guizhou
| Qingshan |  | Metamorphic |  |  | Zn, Pb | Ge | Zn, Pb, Ge | Meng et al., 2023 |  | Li-HS-83_sph_I - 24.d-1 | Li-HS-83_sph_I - 24.d-1 | underground mine |  |  |  |  | ore material | polished section | grab | mineral separate | [5 empty] | mineralisation |  |  |  | sphalerite, pyrite, galena, hemimorphite, willemite, goethite, smithsonite, cerussite | [6 empty] | calcite, pyrite, galena, sphalerite, hemimorphite, willemite, goethite, smithsonite, cerussite | polished sections (150 µm thick) | LA-ICPMS, EMPA, SEM-EDS | JEOL JXA-i SP100 microprobe equipped with five wavelength-dispersive spectrometers; Tescan Mira 3 field emission scanning electron microscope equipped with an energy dispersive spectrometer; Tescan Integrated Mineral Analyzer (TIMA) system comprising a field emission scanning electron microscope (Tescan Mira 3), integrated with four energy dispersive detectors (EDAXElement) | Guangzhou Tuoyan Analytical Technology Co., Ltd., Guizhou, China (GTAT) | EPMA: 15 kV accelerating potential, beam current of 10 or 20 nA, defocused beam diameter of 5 µm, peak counting times 10–40 s, background measurements at 50% of peak counting duration; SEM: operating voltage of 25 kV, working distance of ~15.0 mm; TIMA: dot-mapping mode, working distance of 15 mm, spot size of ~92 nm, scanning at 3 µm resolution, 25 kV, 11.6 nA; LA-ICP-MS spot analysis: laser energy 5 J/cm2, repetition rate 15 Hz; LA-ICP-MS mapping: laser energy 5 J/cm2, repetition rate 15 Hz, spot size 10 µm, scan speed 40 µm/s | NIST 610, NIST 612, GSD-1G | [48 empty] | 54.654696 | [21 empty] | 192.152461 | [76 empty] | 2025 | L. Wang et al. (2026), Ore Geology Reviews, 188, 107059 |  | CHN | Guizhou
| Qingshan |  | Metamorphic |  |  | Zn, Pb | Ge | Zn, Pb, Ge | Meng et al., 2023 |  | Li-HS-83_sph_II - 1.d-1 | Li-HS-83_sph_II - 1.d-1 | underground mine |  |  |  |  | ore material | polished section | grab | mineral separate | [5 empty] | mineralisation |  |  |  | sphalerite, pyrite, galena, hemimorphite, willemite, goethite, smithsonite, cerussite | [6 empty] | calcite, pyrite, galena, sphalerite, hemimorphite, willemite, goethite, smithsonite, cerussite | polished sections (150 µm thick) | LA-ICPMS, EMPA, SEM-EDS | JEOL JXA-i SP100 microprobe equipped with five wavelength-dispersive spectrometers; Tescan Mira 3 field emission scanning electron microscope equipped with an energy dispersive spectrometer; Tescan Integrated Mineral Analyzer (TIMA) system comprising a field emission scanning electron microscope (Tescan Mira 3), integrated with four energy dispersive detectors (EDAXElement) | Guangzhou Tuoyan Analytical Technology Co., Ltd., Guizhou, China (GTAT) | EPMA: 15 kV accelerating potential, beam current of 10 or 20 nA, defocused beam diameter of 5 µm, peak counting times 10–40 s, background measurements at 50% of peak counting duration; SEM: operating voltage of 25 kV, working distance of ~15.0 mm; TIMA: dot-mapping mode, working distance of 15 mm, spot size of ~92 nm, scanning at 3 µm resolution, 25 kV, 11.6 nA; LA-ICP-MS spot analysis: laser energy 5 J/cm2, repetition rate 15 Hz; LA-ICP-MS mapping: laser energy 5 J/cm2, repetition rate 15 Hz, spot size 10 µm, scan speed 40 µm/s | NIST 610, NIST 612, GSD-1G | [48 empty] | 137.683895 | [21 empty] | 32.063995 | [76 empty] | 2025 | L. Wang et al. (2026), Ore Geology Reviews, 188, 107059 |  | CHN | Guizhou
| Qingshan |  | Metamorphic |  |  | Zn, Pb | Ge | Zn, Pb, Ge | Meng et al., 2023 |  | Li-HS-83_sph_II - 2.d-1 | Li-HS-83_sph_II - 2.d-1 | underground mine |  |  |  |  | ore material | polished section | grab | mineral separate | [5 empty] | mineralisation |  |  |  | sphalerite, pyrite, galena, hemimorphite, willemite, goethite, smithsonite, cerussite | [6 empty] | calcite, pyrite, galena, sphalerite, hemimorphite, willemite, goethite, smithsonite, cerussite | polished sections (150 µm thick) | LA-ICPMS, EMPA, SEM-EDS | JEOL JXA-i SP100 microprobe equipped with five wavelength-dispersive spectrometers; Tescan Mira 3 field emission scanning electron microscope equipped with an energy dispersive spectrometer; Tescan Integrated Mineral Analyzer (TIMA) system comprising a field emission scanning electron microscope (Tescan Mira 3), integrated with four energy dispersive detectors (EDAXElement) | Guangzhou Tuoyan Analytical Technology Co., Ltd., Guizhou, China (GTAT) | EPMA: 15 kV accelerating potential, beam current of 10 or 20 nA, defocused beam diameter of 5 µm, peak counting times 10–40 s, background measurements at 50% of peak counting duration; SEM: operating voltage of 25 kV, working distance of ~15.0 mm; TIMA: dot-mapping mode, working distance of 15 mm, spot size of ~92 nm, scanning at 3 µm resolution, 25 kV, 11.6 nA; LA-ICP-MS spot analysis: laser energy 5 J/cm2, repetition rate 15 Hz; LA-ICP-MS mapping: laser energy 5 J/cm2, repetition rate 15 Hz, spot size 10 µm, scan speed 40 µm/s | NIST 610, NIST 612, GSD-1G | [48 empty] | 133.83307 | [21 empty] | 39.356528 | [76 empty] | 2025 | L. Wang et al. (2026), Ore Geology Reviews, 188, 107059 |  | CHN | Guizhou
| Qingshan |  | Metamorphic |  |  | Zn, Pb | Ge | Zn, Pb, Ge | Meng et al., 2023 |  | Li-HS-83_sph_II - 3.d-1 | Li-HS-83_sph_II - 3.d-1 | underground mine |  |  |  |  | ore material | polished section | grab | mineral separate | [5 empty] | mineralisation |  |  |  | sphalerite, pyrite, galena, hemimorphite, willemite, goethite, smithsonite, cerussite | [6 empty] | calcite, pyrite, galena, sphalerite, hemimorphite, willemite, goethite, smithsonite, cerussite | polished sections (150 µm thick) | LA-ICPMS, EMPA, SEM-EDS | JEOL JXA-i SP100 microprobe equipped with five wavelength-dispersive spectrometers; Tescan Mira 3 field emission scanning electron microscope equipped with an energy dispersive spectrometer; Tescan Integrated Mineral Analyzer (TIMA) system comprising a field emission scanning electron microscope (Tescan Mira 3), integrated with four energy dispersive detectors (EDAXElement) | Guangzhou Tuoyan Analytical Technology Co., Ltd., Guizhou, China (GTAT) | EPMA: 15 kV accelerating potential, beam current of 10 or 20 nA, defocused beam diameter of 5 µm, peak counting times 10–40 s, background measurements at 50% of peak counting duration; SEM: operating voltage of 25 kV, working distance of ~15.0 mm; TIMA: dot-mapping mode, working distance of 15 mm, spot size of ~92 nm, scanning at 3 µm resolution, 25 kV, 11.6 nA; LA-ICP-MS spot analysis: laser energy 5 J/cm2, repetition rate 15 Hz; LA-ICP-MS mapping: laser energy 5 J/cm2, repetition rate 15 Hz, spot size 10 µm, scan speed 40 µm/s | NIST 610, NIST 612, GSD-1G | [48 empty] | 162.748039 | [21 empty] | 61.8129 | [76 empty] | 2025 | L. Wang et al. (2026), Ore Geology Reviews, 188, 107059 |  | CHN | Guizhou
| Qingshan |  | Metamorphic |  |  | Zn, Pb | Ge | Zn, Pb, Ge | Meng et al., 2023 |  | Li-HS-83_sph_II - 4.d-1 | Li-HS-83_sph_II - 4.d-1 | underground mine |  |  |  |  | ore material | polished section | grab | mineral separate | [5 empty] | mineralisation |  |  |  | sphalerite, pyrite, galena, hemimorphite, willemite, goethite, smithsonite, cerussite | [6 empty] | calcite, pyrite, galena, sphalerite, hemimorphite, willemite, goethite, smithsonite, cerussite | polished sections (150 µm thick) | LA-ICPMS, EMPA, SEM-EDS | JEOL JXA-i SP100 microprobe equipped with five wavelength-dispersive spectrometers; Tescan Mira 3 field emission scanning electron microscope equipped with an energy dispersive spectrometer; Tescan Integrated Mineral Analyzer (TIMA) system comprising a field emission scanning electron microscope (Tescan Mira 3), integrated with four energy dispersive detectors (EDAXElement) | Guangzhou Tuoyan Analytical Technology Co., Ltd., Guizhou, China (GTAT) | EPMA: 15 kV accelerating potential, beam current of 10 or 20 nA, defocused beam diameter of 5 µm, peak counting times 10–40 s, background measurements at 50% of peak counting duration; SEM: operating voltage of 25 kV, working distance of ~15.0 mm; TIMA: dot-mapping mode, working distance of 15 mm, spot size of ~92 nm, scanning at 3 µm resolution, 25 kV, 11.6 nA; LA-ICP-MS spot analysis: laser energy 5 J/cm2, repetition rate 15 Hz; LA-ICP-MS mapping: laser energy 5 J/cm2, repetition rate 15 Hz, spot size 10 µm, scan speed 40 µm/s | NIST 610, NIST 612, GSD-1G | [48 empty] | 155.78953 | [21 empty] | 64.243744 | [76 empty] | 2025 | L. Wang et al. (2026), Ore Geology Reviews, 188, 107059 |  | CHN | Guizhou
| Qingshan |  | Metamorphic |  |  | Zn, Pb | Ge | Zn, Pb, Ge | Meng et al., 2023 |  | Li-HS-83_sph_II - 5.d-1 | Li-HS-83_sph_II - 5.d-1 | underground mine |  |  |  |  | ore material | polished section | grab | mineral separate | [5 empty] | mineralisation |  |  |  | sphalerite, pyrite, galena, hemimorphite, willemite, goethite, smithsonite, cerussite | [6 empty] | calcite, pyrite, galena, sphalerite, hemimorphite, willemite, goethite, smithsonite, cerussite | polished sections (150 µm thick) | LA-ICPMS, EMPA, SEM-EDS | JEOL JXA-i SP100 microprobe equipped with five wavelength-dispersive spectrometers; Tescan Mira 3 field emission scanning electron microscope equipped with an energy dispersive spectrometer; Tescan Integrated Mineral Analyzer (TIMA) system comprising a field emission scanning electron microscope (Tescan Mira 3), integrated with four energy dispersive detectors (EDAXElement) | Guangzhou Tuoyan Analytical Technology Co., Ltd., Guizhou, China (GTAT) | EPMA: 15 kV accelerating potential, beam current of 10 or 20 nA, defocused beam diameter of 5 µm, peak counting times 10–40 s, background measurements at 50% of peak counting duration; SEM: operating voltage of 25 kV, working distance of ~15.0 mm; TIMA: dot-mapping mode, working distance of 15 mm, spot size of ~92 nm, scanning at 3 µm resolution, 25 kV, 11.6 nA; LA-ICP-MS spot analysis: laser energy 5 J/cm2, repetition rate 15 Hz; LA-ICP-MS mapping: laser energy 5 J/cm2, repetition rate 15 Hz, spot size 10 µm, scan speed 40 µm/s | NIST 610, NIST 612, GSD-1G | [48 empty] | 167.004215 | [21 empty] | 41.440109 | [76 empty] | 2025 | L. Wang et al. (2026), Ore Geology Reviews, 188, 107059 |  | CHN | Guizhou
| Qingshan |  | Metamorphic |  |  | Zn, Pb | Ge | Zn, Pb, Ge | Meng et al., 2023 |  | Li-HS-83_sph_II - 6.d-1 | Li-HS-83_sph_II - 6.d-1 | underground mine |  |  |  |  | ore material | polished section | grab | mineral separate | [5 empty] | mineralisation |  |  |  | sphalerite, pyrite, galena, hemimorphite, willemite, goethite, smithsonite, cerussite | [6 empty] | calcite, pyrite, galena, sphalerite, hemimorphite, willemite, goethite, smithsonite, cerussite | polished sections (150 µm thick) | LA-ICPMS, EMPA, SEM-EDS | JEOL JXA-i SP100 microprobe equipped with five wavelength-dispersive spectrometers; Tescan Mira 3 field emission scanning electron microscope equipped with an energy dispersive spectrometer; Tescan Integrated Mineral Analyzer (TIMA) system comprising a field emission scanning electron microscope (Tescan Mira 3), integrated with four energy dispersive detectors (EDAXElement) | Guangzhou Tuoyan Analytical Technology Co., Ltd., Guizhou, China (GTAT) | EPMA: 15 kV accelerating potential, beam current of 10 or 20 nA, defocused beam diameter of 5 µm, peak counting times 10–40 s, background measurements at 50% of peak counting duration; SEM: operating voltage of 25 kV, working distance of ~15.0 mm; TIMA: dot-mapping mode, working distance of 15 mm, spot size of ~92 nm, scanning at 3 µm resolution, 25 kV, 11.6 nA; LA-ICP-MS spot analysis: laser energy 5 J/cm2, repetition rate 15 Hz; LA-ICP-MS mapping: laser energy 5 J/cm2, repetition rate 15 Hz, spot size 10 µm, scan speed 40 µm/s | NIST 610, NIST 612, GSD-1G | [48 empty] | 65.193797 | [21 empty] | 107.188662 | [76 empty] | 2025 | L. Wang et al. (2026), Ore Geology Reviews, 188, 107059 |  | CHN | Guizhou
| Qingshan |  | Metamorphic |  |  | Zn, Pb | Ge | Zn, Pb, Ge | Meng et al., 2023 |  | Li-HS-83_sph_II - 7.d-1 | Li-HS-83_sph_II - 7.d-1 | underground mine |  |  |  |  | ore material | polished section | grab | mineral separate | [5 empty] | mineralisation |  |  |  | sphalerite, pyrite, galena, hemimorphite, willemite, goethite, smithsonite, cerussite | [6 empty] | calcite, pyrite, galena, sphalerite, hemimorphite, willemite, goethite, smithsonite, cerussite | polished sections (150 µm thick) | LA-ICPMS, EMPA, SEM-EDS | JEOL JXA-i SP100 microprobe equipped with five wavelength-dispersive spectrometers; Tescan Mira 3 field emission scanning electron microscope equipped with an energy dispersive spectrometer; Tescan Integrated Mineral Analyzer (TIMA) system comprising a field emission scanning electron microscope (Tescan Mira 3), integrated with four energy dispersive detectors (EDAXElement) | Guangzhou Tuoyan Analytical Technology Co., Ltd., Guizhou, China (GTAT) | EPMA: 15 kV accelerating potential, beam current of 10 or 20 nA, defocused beam diameter of 5 µm, peak counting times 10–40 s, background measurements at 50% of peak counting duration; SEM: operating voltage of 25 kV, working distance of ~15.0 mm; TIMA: dot-mapping mode, working distance of 15 mm, spot size of ~92 nm, scanning at 3 µm resolution, 25 kV, 11.6 nA; LA-ICP-MS spot analysis: laser energy 5 J/cm2, repetition rate 15 Hz; LA-ICP-MS mapping: laser energy 5 J/cm2, repetition rate 15 Hz, spot size 10 µm, scan speed 40 µm/s | NIST 610, NIST 612, GSD-1G | [48 empty] | 138.697271 | [21 empty] | 52.899804 | [76 empty] | 2025 | L. Wang et al. (2026), Ore Geology Reviews, 188, 107059 |  | CHN | Guizhou
| Qingshan |  | Metamorphic |  |  | Zn, Pb | Ge | Zn, Pb, Ge | Meng et al., 2023 |  | Li-HS-83_sph_II - 8.d-1 | Li-HS-83_sph_II - 8.d-1 | underground mine |  |  |  |  | ore material | polished section | grab | mineral separate | [5 empty] | mineralisation |  |  |  | sphalerite, pyrite, galena, hemimorphite, willemite, goethite, smithsonite, cerussite | [6 empty] | calcite, pyrite, galena, sphalerite, hemimorphite, willemite, goethite, smithsonite, cerussite | polished sections (150 µm thick) | LA-ICPMS, EMPA, SEM-EDS | JEOL JXA-i SP100 microprobe equipped with five wavelength-dispersive spectrometers; Tescan Mira 3 field emission scanning electron microscope equipped with an energy dispersive spectrometer; Tescan Integrated Mineral Analyzer (TIMA) system comprising a field emission scanning electron microscope (Tescan Mira 3), integrated with four energy dispersive detectors (EDAXElement) | Guangzhou Tuoyan Analytical Technology Co., Ltd., Guizhou, China (GTAT) | EPMA: 15 kV accelerating potential, beam current of 10 or 20 nA, defocused beam diameter of 5 µm, peak counting times 10–40 s, background measurements at 50% of peak counting duration; SEM: operating voltage of 25 kV, working distance of ~15.0 mm; TIMA: dot-mapping mode, working distance of 15 mm, spot size of ~92 nm, scanning at 3 µm resolution, 25 kV, 11.6 nA; LA-ICP-MS spot analysis: laser energy 5 J/cm2, repetition rate 15 Hz; LA-ICP-MS mapping: laser energy 5 J/cm2, repetition rate 15 Hz, spot size 10 µm, scan speed 40 µm/s | NIST 610, NIST 612, GSD-1G | [48 empty] | 176.867732 | [21 empty] | 45.028498 | [76 empty] | 2025 | L. Wang et al. (2026), Ore Geology Reviews, 188, 107059 |  | CHN | Guizhou
| Qingshan |  | Metamorphic |  |  | Zn, Pb | Ge | Zn, Pb, Ge | Meng et al., 2023 |  | Li-HS-83_sph_II - 9.d-1 | Li-HS-83_sph_II - 9.d-1 | underground mine |  |  |  |  | ore material | polished section | grab | mineral separate | [5 empty] | mineralisation |  |  |  | sphalerite, pyrite, galena, hemimorphite, willemite, goethite, smithsonite, cerussite | [6 empty] | calcite, pyrite, galena, sphalerite, hemimorphite, willemite, goethite, smithsonite, cerussite | polished sections (150 µm thick) | LA-ICPMS, EMPA, SEM-EDS | JEOL JXA-i SP100 microprobe equipped with five wavelength-dispersive spectrometers; Tescan Mira 3 field emission scanning electron microscope equipped with an energy dispersive spectrometer; Tescan Integrated Mineral Analyzer (TIMA) system comprising a field emission scanning electron microscope (Tescan Mira 3), integrated with four energy dispersive detectors (EDAXElement) | Guangzhou Tuoyan Analytical Technology Co., Ltd., Guizhou, China (GTAT) | EPMA: 15 kV accelerating potential, beam current of 10 or 20 nA, defocused beam diameter of 5 µm, peak counting times 10–40 s, background measurements at 50% of peak counting duration; SEM: operating voltage of 25 kV, working distance of ~15.0 mm; TIMA: dot-mapping mode, working distance of 15 mm, spot size of ~92 nm, scanning at 3 µm resolution, 25 kV, 11.6 nA; LA-ICP-MS spot analysis: laser energy 5 J/cm2, repetition rate 15 Hz; LA-ICP-MS mapping: laser energy 5 J/cm2, repetition rate 15 Hz, spot size 10 µm, scan speed 40 µm/s | NIST 610, NIST 612, GSD-1G | [48 empty] | 212.33586 | [21 empty] | 21.576638 | [76 empty] | 2025 | L. Wang et al. (2026), Ore Geology Reviews, 188, 107059 |  | CHN | Guizhou
| Qingshan |  | Metamorphic |  |  | Zn, Pb | Ge | Zn, Pb, Ge | Meng et al., 2023 |  | Li-HS-83_sph_II - 10.d-1 | Li-HS-83_sph_II - 10.d-1 | underground mine |  |  |  |  | ore material | polished section | grab | mineral separate | [5 empty] | mineralisation |  |  |  | sphalerite, pyrite, galena, hemimorphite, willemite, goethite, smithsonite, cerussite | [6 empty] | calcite, pyrite, galena, sphalerite, hemimorphite, willemite, goethite, smithsonite, cerussite | polished sections (150 µm thick) | LA-ICPMS, EMPA, SEM-EDS | JEOL JXA-i SP100 microprobe equipped with five wavelength-dispersive spectrometers; Tescan Mira 3 field emission scanning electron microscope equipped with an energy dispersive spectrometer; Tescan Integrated Mineral Analyzer (TIMA) system comprising a field emission scanning electron microscope (Tescan Mira 3), integrated with four energy dispersive detectors (EDAXElement) | Guangzhou Tuoyan Analytical Technology Co., Ltd., Guizhou, China (GTAT) | EPMA: 15 kV accelerating potential, beam current of 10 or 20 nA, defocused beam diameter of 5 µm, peak counting times 10–40 s, background measurements at 50% of peak counting duration; SEM: operating voltage of 25 kV, working distance of ~15.0 mm; TIMA: dot-mapping mode, working distance of 15 mm, spot size of ~92 nm, scanning at 3 µm resolution, 25 kV, 11.6 nA; LA-ICP-MS spot analysis: laser energy 5 J/cm2, repetition rate 15 Hz; LA-ICP-MS mapping: laser energy 5 J/cm2, repetition rate 15 Hz, spot size 10 µm, scan speed 40 µm/s | NIST 610, NIST 612, GSD-1G | [48 empty] | 105.323451 | [21 empty] | 213.682797 | [76 empty] | 2025 | L. Wang et al. (2026), Ore Geology Reviews, 188, 107059 |  | CHN | Guizhou
| Qingshan |  | Metamorphic |  |  | Zn, Pb | Ge | Zn, Pb, Ge | Meng et al., 2023 |  | Li-HS-83_sph_II - 11.d-1 | Li-HS-83_sph_II - 11.d-1 | underground mine |  |  |  |  | ore material | polished section | grab | mineral separate | [5 empty] | mineralisation |  |  |  | sphalerite, pyrite, galena, hemimorphite, willemite, goethite, smithsonite, cerussite | [6 empty] | calcite, pyrite, galena, sphalerite, hemimorphite, willemite, goethite, smithsonite, cerussite | polished sections (150 µm thick) | LA-ICPMS, EMPA, SEM-EDS | JEOL JXA-i SP100 microprobe equipped with five wavelength-dispersive spectrometers; Tescan Mira 3 field emission scanning electron microscope equipped with an energy dispersive spectrometer; Tescan Integrated Mineral Analyzer (TIMA) system comprising a field emission scanning electron microscope (Tescan Mira 3), integrated with four energy dispersive detectors (EDAXElement) | Guangzhou Tuoyan Analytical Technology Co., Ltd., Guizhou, China (GTAT) | EPMA: 15 kV accelerating potential, beam current of 10 or 20 nA, defocused beam diameter of 5 µm, peak counting times 10–40 s, background measurements at 50% of peak counting duration; SEM: operating voltage of 25 kV, working distance of ~15.0 mm; TIMA: dot-mapping mode, working distance of 15 mm, spot size of ~92 nm, scanning at 3 µm resolution, 25 kV, 11.6 nA; LA-ICP-MS spot analysis: laser energy 5 J/cm2, repetition rate 15 Hz; LA-ICP-MS mapping: laser energy 5 J/cm2, repetition rate 15 Hz, spot size 10 µm, scan speed 40 µm/s | NIST 610, NIST 612, GSD-1G | [48 empty] | 217.808086 | [21 empty] | 16.668647 | [76 empty] | 2025 | L. Wang et al. (2026), Ore Geology Reviews, 188, 107059 |  | CHN | Guizhou
| Qingshan |  | Metamorphic |  |  | Zn, Pb | Ge | Zn, Pb, Ge | Meng et al., 2023 |  | Li-HS-83_sph_II - 12.d-1 | Li-HS-83_sph_II - 12.d-1 | underground mine |  |  |  |  | ore material | polished section | grab | mineral separate | [5 empty] | mineralisation |  |  |  | sphalerite, pyrite, galena, hemimorphite, willemite, goethite, smithsonite, cerussite | [6 empty] | calcite, pyrite, galena, sphalerite, hemimorphite, willemite, goethite, smithsonite, cerussite | polished sections (150 µm thick) | LA-ICPMS, EMPA, SEM-EDS | JEOL JXA-i SP100 microprobe equipped with five wavelength-dispersive spectrometers; Tescan Mira 3 field emission scanning electron microscope equipped with an energy dispersive spectrometer; Tescan Integrated Mineral Analyzer (TIMA) system comprising a field emission scanning electron microscope (Tescan Mira 3), integrated with four energy dispersive detectors (EDAXElement) | Guangzhou Tuoyan Analytical Technology Co., Ltd., Guizhou, China (GTAT) | EPMA: 15 kV accelerating potential, beam current of 10 or 20 nA, defocused beam diameter of 5 µm, peak counting times 10–40 s, background measurements at 50% of peak counting duration; SEM: operating voltage of 25 kV, working distance of ~15.0 mm; TIMA: dot-mapping mode, working distance of 15 mm, spot size of ~92 nm, scanning at 3 µm resolution, 25 kV, 11.6 nA; LA-ICP-MS spot analysis: laser energy 5 J/cm2, repetition rate 15 Hz; LA-ICP-MS mapping: laser energy 5 J/cm2, repetition rate 15 Hz, spot size 10 µm, scan speed 40 µm/s | NIST 610, NIST 612, GSD-1G | [48 empty] | 308.552447 | [21 empty] | 37.053014 | [76 empty] | 2025 | L. Wang et al. (2026), Ore Geology Reviews, 188, 107059 |  | CHN | Guizhou
| Qingshan |  | Metamorphic |  |  | Zn, Pb | Ge | Zn, Pb, Ge | Meng et al., 2023 |  | Li-HS-83_sph_III - 1.d-1 | Li-HS-83_sph_III - 1.d-1 | underground mine |  |  |  |  | ore material | polished section | grab | mineral separate | [5 empty] | mineralisation |  |  |  | sphalerite, pyrite, galena, hemimorphite, willemite, goethite, smithsonite, cerussite | [6 empty] | calcite, pyrite, galena, sphalerite, hemimorphite, willemite, goethite, smithsonite, cerussite | polished sections (150 µm thick) | LA-ICPMS, EMPA, SEM-EDS | JEOL JXA-i SP100 microprobe equipped with five wavelength-dispersive spectrometers; Tescan Mira 3 field emission scanning electron microscope equipped with an energy dispersive spectrometer; Tescan Integrated Mineral Analyzer (TIMA) system comprising a field emission scanning electron microscope (Tescan Mira 3), integrated with four energy dispersive detectors (EDAXElement) | Guangzhou Tuoyan Analytical Technology Co., Ltd., Guizhou, China (GTAT) | EPMA: 15 kV accelerating potential, beam current of 10 or 20 nA, defocused beam diameter of 5 µm, peak counting times 10–40 s, background measurements at 50% of peak counting duration; SEM: operating voltage of 25 kV, working distance of ~15.0 mm; TIMA: dot-mapping mode, working distance of 15 mm, spot size of ~92 nm, scanning at 3 µm resolution, 25 kV, 11.6 nA; LA-ICP-MS spot analysis: laser energy 5 J/cm2, repetition rate 15 Hz; LA-ICP-MS mapping: laser energy 5 J/cm2, repetition rate 15 Hz, spot size 10 µm, scan speed 40 µm/s | NIST 610, NIST 612, GSD-1G | [48 empty] | 243.885605 | [21 empty] | 23.30138 | [76 empty] | 2025 | L. Wang et al. (2026), Ore Geology Reviews, 188, 107059 |  | CHN | Guizhou
| Qingshan |  | Metamorphic |  |  | Zn, Pb | Ge | Zn, Pb, Ge | Meng et al., 2023 |  | Li-HS-83_sph_III - 2.d-1 | Li-HS-83_sph_III - 2.d-1 | underground mine |  |  |  |  | ore material | polished section | grab | mineral separate | [5 empty] | mineralisation |  |  |  | sphalerite, pyrite, galena, hemimorphite, willemite, goethite, smithsonite, cerussite | [6 empty] | calcite, pyrite, galena, sphalerite, hemimorphite, willemite, goethite, smithsonite, cerussite | polished sections (150 µm thick) | LA-ICPMS, EMPA, SEM-EDS | JEOL JXA-i SP100 microprobe equipped with five wavelength-dispersive spectrometers; Tescan Mira 3 field emission scanning electron microscope equipped with an energy dispersive spectrometer; Tescan Integrated Mineral Analyzer (TIMA) system comprising a field emission scanning electron microscope (Tescan Mira 3), integrated with four energy dispersive detectors (EDAXElement) | Guangzhou Tuoyan Analytical Technology Co., Ltd., Guizhou, China (GTAT) | EPMA: 15 kV accelerating potential, beam current of 10 or 20 nA, defocused beam diameter of 5 µm, peak counting times 10–40 s, background measurements at 50% of peak counting duration; SEM: operating voltage of 25 kV, working distance of ~15.0 mm; TIMA: dot-mapping mode, working distance of 15 mm, spot size of ~92 nm, scanning at 3 µm resolution, 25 kV, 11.6 nA; LA-ICP-MS spot analysis: laser energy 5 J/cm2, repetition rate 15 Hz; LA-ICP-MS mapping: laser energy 5 J/cm2, repetition rate 15 Hz, spot size 10 µm, scan speed 40 µm/s | NIST 610, NIST 612, GSD-1G | [48 empty] | 108.701368 | [21 empty] | 22.248014 | [76 empty] | 2025 | L. Wang et al. (2026), Ore Geology Reviews, 188, 107059 |  | CHN | Guizhou
| Qingshan |  | Metamorphic |  |  | Zn, Pb | Ge | Zn, Pb, Ge | Meng et al., 2023 |  | Li-HS-83_sph_III - 3.d-1 | Li-HS-83_sph_III - 3.d-1 | underground mine |  |  |  |  | ore material | polished section | grab | mineral separate | [5 empty] | mineralisation |  |  |  | sphalerite, pyrite, galena, hemimorphite, willemite, goethite, smithsonite, cerussite | [6 empty] | calcite, pyrite, galena, sphalerite, hemimorphite, willemite, goethite, smithsonite, cerussite | polished sections (150 µm thick) | LA-ICPMS, EMPA, SEM-EDS | JEOL JXA-i SP100 microprobe equipped with five wavelength-dispersive spectrometers; Tescan Mira 3 field emission scanning electron microscope equipped with an energy dispersive spectrometer; Tescan Integrated Mineral Analyzer (TIMA) system comprising a field emission scanning electron microscope (Tescan Mira 3), integrated with four energy dispersive detectors (EDAXElement) | Guangzhou Tuoyan Analytical Technology Co., Ltd., Guizhou, China (GTAT) | EPMA: 15 kV accelerating potential, beam current of 10 or 20 nA, defocused beam diameter of 5 µm, peak counting times 10–40 s, background measurements at 50% of peak counting duration; SEM: operating voltage of 25 kV, working distance of ~15.0 mm; TIMA: dot-mapping mode, working distance of 15 mm, spot size of ~92 nm, scanning at 3 µm resolution, 25 kV, 11.6 nA; LA-ICP-MS spot analysis: laser energy 5 J/cm2, repetition rate 15 Hz; LA-ICP-MS mapping: laser energy 5 J/cm2, repetition rate 15 Hz, spot size 10 µm, scan speed 40 µm/s | NIST 610, NIST 612, GSD-1G | [48 empty] | 11.957826 | [21 empty] | 8.183843 | [76 empty] | 2025 | L. Wang et al. (2026), Ore Geology Reviews, 188, 107059 |  | CHN | Guizhou
| Qingshan |  | Metamorphic |  |  | Zn, Pb | Ge | Zn, Pb, Ge | Meng et al., 2023 |  | Li-HS-83_sph_III - 4.d-1 | Li-HS-83_sph_III - 4.d-1 | underground mine |  |  |  |  | ore material | polished section | grab | mineral separate | [5 empty] | mineralisation |  |  |  | sphalerite, pyrite, galena, hemimorphite, willemite, goethite, smithsonite, cerussite | [6 empty] | calcite, pyrite, galena, sphalerite, hemimorphite, willemite, goethite, smithsonite, cerussite | polished sections (150 µm thick) | LA-ICPMS, EMPA, SEM-EDS | JEOL JXA-i SP100 microprobe equipped with five wavelength-dispersive spectrometers; Tescan Mira 3 field emission scanning electron microscope equipped with an energy dispersive spectrometer; Tescan Integrated Mineral Analyzer (TIMA) system comprising a field emission scanning electron microscope (Tescan Mira 3), integrated with four energy dispersive detectors (EDAXElement) | Guangzhou Tuoyan Analytical Technology Co., Ltd., Guizhou, China (GTAT) | EPMA: 15 kV accelerating potential, beam current of 10 or 20 nA, defocused beam diameter of 5 µm, peak counting times 10–40 s, background measurements at 50% of peak counting duration; SEM: operating voltage of 25 kV, working distance of ~15.0 mm; TIMA: dot-mapping mode, working distance of 15 mm, spot size of ~92 nm, scanning at 3 µm resolution, 25 kV, 11.6 nA; LA-ICP-MS spot analysis: laser energy 5 J/cm2, repetition rate 15 Hz; LA-ICP-MS mapping: laser energy 5 J/cm2, repetition rate 15 Hz, spot size 10 µm, scan speed 40 µm/s | NIST 610, NIST 612, GSD-1G | [48 empty] | 258.748439 | [21 empty] | 92.603596 | [76 empty] | 2025 | L. Wang et al. (2026), Ore Geology Reviews, 188, 107059 |  | CHN | Guizhou
| Qingshan |  | Metamorphic |  |  | Zn, Pb | Ge | Zn, Pb, Ge | Meng et al., 2023 |  | Li-HS-83_sph_III - 5.d-1 | Li-HS-83_sph_III - 5.d-1 | underground mine |  |  |  |  | ore material | polished section | grab | mineral separate | [5 empty] | mineralisation |  |  |  | sphalerite, pyrite, galena, hemimorphite, willemite, goethite, smithsonite, cerussite | [6 empty] | calcite, pyrite, galena, sphalerite, hemimorphite, willemite, goethite, smithsonite, cerussite | polished sections (150 µm thick) | LA-ICPMS, EMPA, SEM-EDS | JEOL JXA-i SP100 microprobe equipped with five wavelength-dispersive spectrometers; Tescan Mira 3 field emission scanning electron microscope equipped with an energy dispersive spectrometer; Tescan Integrated Mineral Analyzer (TIMA) system comprising a field emission scanning electron microscope (Tescan Mira 3), integrated with four energy dispersive detectors (EDAXElement) | Guangzhou Tuoyan Analytical Technology Co., Ltd., Guizhou, China (GTAT) | EPMA: 15 kV accelerating potential, beam current of 10 or 20 nA, defocused beam diameter of 5 µm, peak counting times 10–40 s, background measurements at 50% of peak counting duration; SEM: operating voltage of 25 kV, working distance of ~15.0 mm; TIMA: dot-mapping mode, working distance of 15 mm, spot size of ~92 nm, scanning at 3 µm resolution, 25 kV, 11.6 nA; LA-ICP-MS spot analysis: laser energy 5 J/cm2, repetition rate 15 Hz; LA-ICP-MS mapping: laser energy 5 J/cm2, repetition rate 15 Hz, spot size 10 µm, scan speed 40 µm/s | NIST 610, NIST 612, GSD-1G | [48 empty] | 269.895565 | [21 empty] | 245.399528 | [76 empty] | 2025 | L. Wang et al. (2026), Ore Geology Reviews, 188, 107059 |  | CHN | Guizhou
| Qingshan |  | Metamorphic |  |  | Zn, Pb | Ge | Zn, Pb, Ge | Meng et al., 2023 |  | Li-HS-83_sph_III - 6.d-1 | Li-HS-83_sph_III - 6.d-1 | underground mine |  |  |  |  | ore material | polished section | grab | mineral separate | [5 empty] | mineralisation |  |  |  | sphalerite, pyrite, galena, hemimorphite, willemite, goethite, smithsonite, cerussite | [6 empty] | calcite, pyrite, galena, sphalerite, hemimorphite, willemite, goethite, smithsonite, cerussite | polished sections (150 µm thick) | LA-ICPMS, EMPA, SEM-EDS | JEOL JXA-i SP100 microprobe equipped with five wavelength-dispersive spectrometers; Tescan Mira 3 field emission scanning electron microscope equipped with an energy dispersive spectrometer; Tescan Integrated Mineral Analyzer (TIMA) system comprising a field emission scanning electron microscope (Tescan Mira 3), integrated with four energy dispersive detectors (EDAXElement) | Guangzhou Tuoyan Analytical Technology Co., Ltd., Guizhou, China (GTAT) | EPMA: 15 kV accelerating potential, beam current of 10 or 20 nA, defocused beam diameter of 5 µm, peak counting times 10–40 s, background measurements at 50% of peak counting duration; SEM: operating voltage of 25 kV, working distance of ~15.0 mm; TIMA: dot-mapping mode, working distance of 15 mm, spot size of ~92 nm, scanning at 3 µm resolution, 25 kV, 11.6 nA; LA-ICP-MS spot analysis: laser energy 5 J/cm2, repetition rate 15 Hz; LA-ICP-MS mapping: laser energy 5 J/cm2, repetition rate 15 Hz, spot size 10 µm, scan speed 40 µm/s | NIST 610, NIST 612, GSD-1G | [48 empty] | 246.250147 | [21 empty] | 176.40985 | [76 empty] | 2025 | L. Wang et al. (2026), Ore Geology Reviews, 188, 107059 |  | CHN | Guizhou
| Qingshan |  | Metamorphic |  |  | Zn, Pb | Ge | Zn, Pb, Ge | Meng et al., 2023 |  | Li-HS-83_sph_III - 7.d-1 | Li-HS-83_sph_III - 7.d-1 | underground mine |  |  |  |  | ore material | polished section | grab | mineral separate | [5 empty] | mineralisation |  |  |  | sphalerite, pyrite, galena, hemimorphite, willemite, goethite, smithsonite, cerussite | [6 empty] | calcite, pyrite, galena, sphalerite, hemimorphite, willemite, goethite, smithsonite, cerussite | polished sections (150 µm thick) | LA-ICPMS, EMPA, SEM-EDS | JEOL JXA-i SP100 microprobe equipped with five wavelength-dispersive spectrometers; Tescan Mira 3 field emission scanning electron microscope equipped with an energy dispersive spectrometer; Tescan Integrated Mineral Analyzer (TIMA) system comprising a field emission scanning electron microscope (Tescan Mira 3), integrated with four energy dispersive detectors (EDAXElement) | Guangzhou Tuoyan Analytical Technology Co., Ltd., Guizhou, China (GTAT) | EPMA: 15 kV accelerating potential, beam current of 10 or 20 nA, defocused beam diameter of 5 µm, peak counting times 10–40 s, background measurements at 50% of peak counting duration; SEM: operating voltage of 25 kV, working distance of ~15.0 mm; TIMA: dot-mapping mode, working distance of 15 mm, spot size of ~92 nm, scanning at 3 µm resolution, 25 kV, 11.6 nA; LA-ICP-MS spot analysis: laser energy 5 J/cm2, repetition rate 15 Hz; LA-ICP-MS mapping: laser energy 5 J/cm2, repetition rate 15 Hz, spot size 10 µm, scan speed 40 µm/s | NIST 610, NIST 612, GSD-1G | [48 empty] | 281.718275 | [21 empty] | 216.229396 | [76 empty] | 2025 | L. Wang et al. (2026), Ore Geology Reviews, 188, 107059 |  | CHN | Guizhou
| Qingshan |  | Metamorphic |  |  | Zn, Pb | Ge | Zn, Pb, Ge | Meng et al., 2023 |  | Li-HS-86_sph_I_244.d-1 | Li-HS-86_sph_I_244.d-1 | underground mine |  |  |  |  | ore material | polished section | grab | mineral separate | [5 empty] | mineralisation |  |  |  | sphalerite, pyrite, galena, hemimorphite, willemite, goethite, smithsonite, cerussite | [6 empty] | calcite, pyrite, galena, sphalerite, hemimorphite, willemite, goethite, smithsonite, cerussite | polished sections (150 µm thick) | LA-ICPMS, EMPA, SEM-EDS | JEOL JXA-i SP100 microprobe equipped with five wavelength-dispersive spectrometers; Tescan Mira 3 field emission scanning electron microscope equipped with an energy dispersive spectrometer; Tescan Integrated Mineral Analyzer (TIMA) system comprising a field emission scanning electron microscope (Tescan Mira 3), integrated with four energy dispersive detectors (EDAXElement) | Guangzhou Tuoyan Analytical Technology Co., Ltd., Guizhou, China (GTAT) | EPMA: 15 kV accelerating potential, beam current of 10 or 20 nA, defocused beam diameter of 5 µm, peak counting times 10–40 s, background measurements at 50% of peak counting duration; SEM: operating voltage of 25 kV, working distance of ~15.0 mm; TIMA: dot-mapping mode, working distance of 15 mm, spot size of ~92 nm, scanning at 3 µm resolution, 25 kV, 11.6 nA; LA-ICP-MS spot analysis: laser energy 5 J/cm2, repetition rate 15 Hz; LA-ICP-MS mapping: laser energy 5 J/cm2, repetition rate 15 Hz, spot size 10 µm, scan speed 40 µm/s | NIST 610, NIST 612, GSD-1G | [48 empty] | 18.038 | [21 empty] | 85.5 | [76 empty] | 2025 | L. Wang et al. (2026), Ore Geology Reviews, 188, 107059 |  | CHN | Guizhou
| Qingshan |  | Metamorphic |  |  | Zn, Pb | Ge | Zn, Pb, Ge | Meng et al., 2023 |  | Li-HS-86_sph_I_245.d-1 | Li-HS-86_sph_I_245.d-1 | underground mine |  |  |  |  | ore material | polished section | grab | mineral separate | [5 empty] | mineralisation |  |  |  | sphalerite, pyrite, galena, hemimorphite, willemite, goethite, smithsonite, cerussite | [6 empty] | calcite, pyrite, galena, sphalerite, hemimorphite, willemite, goethite, smithsonite, cerussite | polished sections (150 µm thick) | LA-ICPMS, EMPA, SEM-EDS | JEOL JXA-i SP100 microprobe equipped with five wavelength-dispersive spectrometers; Tescan Mira 3 field emission scanning electron microscope equipped with an energy dispersive spectrometer; Tescan Integrated Mineral Analyzer (TIMA) system comprising a field emission scanning electron microscope (Tescan Mira 3), integrated with four energy dispersive detectors (EDAXElement) | Guangzhou Tuoyan Analytical Technology Co., Ltd., Guizhou, China (GTAT) | EPMA: 15 kV accelerating potential, beam current of 10 or 20 nA, defocused beam diameter of 5 µm, peak counting times 10–40 s, background measurements at 50% of peak counting duration; SEM: operating voltage of 25 kV, working distance of ~15.0 mm; TIMA: dot-mapping mode, working distance of 15 mm, spot size of ~92 nm, scanning at 3 µm resolution, 25 kV, 11.6 nA; LA-ICP-MS spot analysis: laser energy 5 J/cm2, repetition rate 15 Hz; LA-ICP-MS mapping: laser energy 5 J/cm2, repetition rate 15 Hz, spot size 10 µm, scan speed 40 µm/s | NIST 610, NIST 612, GSD-1G | [48 empty] | 15.776 | [21 empty] | 92.4 | [76 empty] | 2025 | L. Wang et al. (2026), Ore Geology Reviews, 188, 107059 |  | CHN | Guizhou
| Qingshan |  | Metamorphic |  |  | Zn, Pb | Ge | Zn, Pb, Ge | Meng et al., 2023 |  | Li-HS-86_sph_I_246.d-1 | Li-HS-86_sph_I_246.d-1 | underground mine |  |  |  |  | ore material | polished section | grab | mineral separate | [5 empty] | mineralisation |  |  |  | sphalerite, pyrite, galena, hemimorphite, willemite, goethite, smithsonite, cerussite | [6 empty] | calcite, pyrite, galena, sphalerite, hemimorphite, willemite, goethite, smithsonite, cerussite | polished sections (150 µm thick) | LA-ICPMS, EMPA, SEM-EDS | JEOL JXA-i SP100 microprobe equipped with five wavelength-dispersive spectrometers; Tescan Mira 3 field emission scanning electron microscope equipped with an energy dispersive spectrometer; Tescan Integrated Mineral Analyzer (TIMA) system comprising a field emission scanning electron microscope (Tescan Mira 3), integrated with four energy dispersive detectors (EDAXElement) | Guangzhou Tuoyan Analytical Technology Co., Ltd., Guizhou, China (GTAT) | EPMA: 15 kV accelerating potential, beam current of 10 or 20 nA, defocused beam diameter of 5 µm, peak counting times 10–40 s, background measurements at 50% of peak counting duration; SEM: operating voltage of 25 kV, working distance of ~15.0 mm; TIMA: dot-mapping mode, working distance of 15 mm, spot size of ~92 nm, scanning at 3 µm resolution, 25 kV, 11.6 nA; LA-ICP-MS spot analysis: laser energy 5 J/cm2, repetition rate 15 Hz; LA-ICP-MS mapping: laser energy 5 J/cm2, repetition rate 15 Hz, spot size 10 µm, scan speed 40 µm/s | NIST 610, NIST 612, GSD-1G | [48 empty] | 108.866 | [21 empty] | 95.2 | [76 empty] | 2025 | L. Wang et al. (2026), Ore Geology Reviews, 188, 107059 |  | CHN | Guizhou
| Qingshan |  | Metamorphic |  |  | Zn, Pb | Ge | Zn, Pb, Ge | Meng et al., 2023 |  | Li-HS-86_sph_I_247.d-1 | Li-HS-86_sph_I_247.d-1 | underground mine |  |  |  |  | ore material | polished section | grab | mineral separate | [5 empty] | mineralisation |  |  |  | sphalerite, pyrite, galena, hemimorphite, willemite, goethite, smithsonite, cerussite | [6 empty] | calcite, pyrite, galena, sphalerite, hemimorphite, willemite, goethite, smithsonite, cerussite | polished sections (150 µm thick) | LA-ICPMS, EMPA, SEM-EDS | JEOL JXA-i SP100 microprobe equipped with five wavelength-dispersive spectrometers; Tescan Mira 3 field emission scanning electron microscope equipped with an energy dispersive spectrometer; Tescan Integrated Mineral Analyzer (TIMA) system comprising a field emission scanning electron microscope (Tescan Mira 3), integrated with four energy dispersive detectors (EDAXElement) | Guangzhou Tuoyan Analytical Technology Co., Ltd., Guizhou, China (GTAT) | EPMA: 15 kV accelerating potential, beam current of 10 or 20 nA, defocused beam diameter of 5 µm, peak counting times 10–40 s, background measurements at 50% of peak counting duration; SEM: operating voltage of 25 kV, working distance of ~15.0 mm; TIMA: dot-mapping mode, working distance of 15 mm, spot size of ~92 nm, scanning at 3 µm resolution, 25 kV, 11.6 nA; LA-ICP-MS spot analysis: laser energy 5 J/cm2, repetition rate 15 Hz; LA-ICP-MS mapping: laser energy 5 J/cm2, repetition rate 15 Hz, spot size 10 µm, scan speed 40 µm/s | NIST 610, NIST 612, GSD-1G | [48 empty] | 119.364 | [21 empty] | 96.4 | [76 empty] | 2025 | L. Wang et al. (2026), Ore Geology Reviews, 188, 107059 |  | CHN | Guizhou
| Qingshan |  | Metamorphic |  |  | Zn, Pb | Ge | Zn, Pb, Ge | Meng et al., 2023 |  | Li-HS-86_sph_I_248.d-1 | Li-HS-86_sph_I_248.d-1 | underground mine |  |  |  |  | ore material | polished section | grab | mineral separate | [5 empty] | mineralisation |  |  |  | sphalerite, pyrite, galena, hemimorphite, willemite, goethite, smithsonite, cerussite | [6 empty] | calcite, pyrite, galena, sphalerite, hemimorphite, willemite, goethite, smithsonite, cerussite | polished sections (150 µm thick) | LA-ICPMS, EMPA, SEM-EDS | JEOL JXA-i SP100 microprobe equipped with five wavelength-dispersive spectrometers; Tescan Mira 3 field emission scanning electron microscope equipped with an energy dispersive spectrometer; Tescan Integrated Mineral Analyzer (TIMA) system comprising a field emission scanning electron microscope (Tescan Mira 3), integrated with four energy dispersive detectors (EDAXElement) | Guangzhou Tuoyan Analytical Technology Co., Ltd., Guizhou, China (GTAT) | EPMA: 15 kV accelerating potential, beam current of 10 or 20 nA, defocused beam diameter of 5 µm, peak counting times 10–40 s, background measurements at 50% of peak counting duration; SEM: operating voltage of 25 kV, working distance of ~15.0 mm; TIMA: dot-mapping mode, working distance of 15 mm, spot size of ~92 nm, scanning at 3 µm resolution, 25 kV, 11.6 nA; LA-ICP-MS spot analysis: laser energy 5 J/cm2, repetition rate 15 Hz; LA-ICP-MS mapping: laser energy 5 J/cm2, repetition rate 15 Hz, spot size 10 µm, scan speed 40 µm/s | NIST 610, NIST 612, GSD-1G | [48 empty] | 67.338 | [21 empty] | 70 | [76 empty] | 2025 | L. Wang et al. (2026), Ore Geology Reviews, 188, 107059 |  | CHN | Guizhou
| Qingshan |  | Metamorphic |  |  | Zn, Pb | Ge | Zn, Pb, Ge | Meng et al., 2023 |  | Li-HS-86_sph_I_249.d-1 | Li-HS-86_sph_I_249.d-1 | underground mine |  |  |  |  | ore material | polished section | grab | mineral separate | [5 empty] | mineralisation |  |  |  | sphalerite, pyrite, galena, hemimorphite, willemite, goethite, smithsonite, cerussite | [6 empty] | calcite, pyrite, galena, sphalerite, hemimorphite, willemite, goethite, smithsonite, cerussite | polished sections (150 µm thick) | LA-ICPMS, EMPA, SEM-EDS | JEOL JXA-i SP100 microprobe equipped with five wavelength-dispersive spectrometers; Tescan Mira 3 field emission scanning electron microscope equipped with an energy dispersive spectrometer; Tescan Integrated Mineral Analyzer (TIMA) system comprising a field emission scanning electron microscope (Tescan Mira 3), integrated with four energy dispersive detectors (EDAXElement) | Guangzhou Tuoyan Analytical Technology Co., Ltd., Guizhou, China (GTAT) | EPMA: 15 kV accelerating potential, beam current of 10 or 20 nA, defocused beam diameter of 5 µm, peak counting times 10–40 s, background measurements at 50% of peak counting duration; SEM: operating voltage of 25 kV, working distance of ~15.0 mm; TIMA: dot-mapping mode, working distance of 15 mm, spot size of ~92 nm, scanning at 3 µm resolution, 25 kV, 11.6 nA; LA-ICP-MS spot analysis: laser energy 5 J/cm2, repetition rate 15 Hz; LA-ICP-MS mapping: laser energy 5 J/cm2, repetition rate 15 Hz, spot size 10 µm, scan speed 40 µm/s | NIST 610, NIST 612, GSD-1G | [48 empty] | 28.1068 | [21 empty] | 89 | [76 empty] | 2025 | L. Wang et al. (2026), Ore Geology Reviews, 188, 107059 |  | CHN | Guizhou
| Qingshan |  | Metamorphic |  |  | Zn, Pb | Ge | Zn, Pb, Ge | Meng et al., 2023 |  | Li-HS-86_sph_I_250.d-1 | Li-HS-86_sph_I_250.d-1 | underground mine |  |  |  |  | ore material | polished section | grab | mineral separate | [5 empty] | mineralisation |  |  |  | sphalerite, pyrite, galena, hemimorphite, willemite, goethite, smithsonite, cerussite | [6 empty] | calcite, pyrite, galena, sphalerite, hemimorphite, willemite, goethite, smithsonite, cerussite | polished sections (150 µm thick) | LA-ICPMS, EMPA, SEM-EDS | JEOL JXA-i SP100 microprobe equipped with five wavelength-dispersive spectrometers; Tescan Mira 3 field emission scanning electron microscope equipped with an energy dispersive spectrometer; Tescan Integrated Mineral Analyzer (TIMA) system comprising a field emission scanning electron microscope (Tescan Mira 3), integrated with four energy dispersive detectors (EDAXElement) | Guangzhou Tuoyan Analytical Technology Co., Ltd., Guizhou, China (GTAT) | EPMA: 15 kV accelerating potential, beam current of 10 or 20 nA, defocused beam diameter of 5 µm, peak counting times 10–40 s, background measurements at 50% of peak counting duration; SEM: operating voltage of 25 kV, working distance of ~15.0 mm; TIMA: dot-mapping mode, working distance of 15 mm, spot size of ~92 nm, scanning at 3 µm resolution, 25 kV, 11.6 nA; LA-ICP-MS spot analysis: laser energy 5 J/cm2, repetition rate 15 Hz; LA-ICP-MS mapping: laser energy 5 J/cm2, repetition rate 15 Hz, spot size 10 µm, scan speed 40 µm/s | NIST 610, NIST 612, GSD-1G | [48 empty] | 39.092 | [21 empty] | 1.88 | [76 empty] | 2025 | L. Wang et al. (2026), Ore Geology Reviews, 188, 107059 |  | CHN | Guizhou
| Qingshan |  | Metamorphic |  |  | Zn, Pb | Ge | Zn, Pb, Ge | Meng et al., 2023 |  | Li-HS-86_sph_I_251.d-1 | Li-HS-86_sph_I_251.d-1 | underground mine |  |  |  |  | ore material | polished section | grab | mineral separate | [5 empty] | mineralisation |  |  |  | sphalerite, pyrite, galena, hemimorphite, willemite, goethite, smithsonite, cerussite | [6 empty] | calcite, pyrite, galena, sphalerite, hemimorphite, willemite, goethite, smithsonite, cerussite | polished sections (150 µm thick) | LA-ICPMS, EMPA, SEM-EDS | JEOL JXA-i SP100 microprobe equipped with five wavelength-dispersive spectrometers; Tescan Mira 3 field emission scanning electron microscope equipped with an energy dispersive spectrometer; Tescan Integrated Mineral Analyzer (TIMA) system comprising a field emission scanning electron microscope (Tescan Mira 3), integrated with four energy dispersive detectors (EDAXElement) | Guangzhou Tuoyan Analytical Technology Co., Ltd., Guizhou, China (GTAT) | EPMA: 15 kV accelerating potential, beam current of 10 or 20 nA, defocused beam diameter of 5 µm, peak counting times 10–40 s, background measurements at 50% of peak counting duration; SEM: operating voltage of 25 kV, working distance of ~15.0 mm; TIMA: dot-mapping mode, working distance of 15 mm, spot size of ~92 nm, scanning at 3 µm resolution, 25 kV, 11.6 nA; LA-ICP-MS spot analysis: laser energy 5 J/cm2, repetition rate 15 Hz; LA-ICP-MS mapping: laser energy 5 J/cm2, repetition rate 15 Hz, spot size 10 µm, scan speed 40 µm/s | NIST 610, NIST 612, GSD-1G | [48 empty] | 150.394 | [21 empty] | 1.58 | [76 empty] | 2025 | L. Wang et al. (2026), Ore Geology Reviews, 188, 107059 |  | CHN | Guizhou
| Qingshan |  | Metamorphic |  |  | Zn, Pb | Ge | Zn, Pb, Ge | Meng et al., 2023 |  | Li-HS-86_sph_I_252.d-1 | Li-HS-86_sph_I_252.d-1 | underground mine |  |  |  |  | ore material | polished section | grab | mineral separate | [5 empty] | mineralisation |  |  |  | sphalerite, pyrite, galena, hemimorphite, willemite, goethite, smithsonite, cerussite | [6 empty] | calcite, pyrite, galena, sphalerite, hemimorphite, willemite, goethite, smithsonite, cerussite | polished sections (150 µm thick) | LA-ICPMS, EMPA, SEM-EDS | JEOL JXA-i SP100 microprobe equipped with five wavelength-dispersive spectrometers; Tescan Mira 3 field emission scanning electron microscope equipped with an energy dispersive spectrometer; Tescan Integrated Mineral Analyzer (TIMA) system comprising a field emission scanning electron microscope (Tescan Mira 3), integrated with four energy dispersive detectors (EDAXElement) | Guangzhou Tuoyan Analytical Technology Co., Ltd., Guizhou, China (GTAT) | EPMA: 15 kV accelerating potential, beam current of 10 or 20 nA, defocused beam diameter of 5 µm, peak counting times 10–40 s, background measurements at 50% of peak counting duration; SEM: operating voltage of 25 kV, working distance of ~15.0 mm; TIMA: dot-mapping mode, working distance of 15 mm, spot size of ~92 nm, scanning at 3 µm resolution, 25 kV, 11.6 nA; LA-ICP-MS spot analysis: laser energy 5 J/cm2, repetition rate 15 Hz; LA-ICP-MS mapping: laser energy 5 J/cm2, repetition rate 15 Hz, spot size 10 µm, scan speed 40 µm/s | NIST 610, NIST 612, GSD-1G | [48 empty] | 14.8132 | [21 empty] | 3.48 | [76 empty] | 2025 | L. Wang et al. (2026), Ore Geology Reviews, 188, 107059 |  | CHN | Guizhou
| Qingshan |  | Metamorphic |  |  | Zn, Pb | Ge | Zn, Pb, Ge | Meng et al., 2023 |  | Li-HS-86_sph_I_253.d-1 | Li-HS-86_sph_I_253.d-1 | underground mine |  |  |  |  | ore material | polished section | grab | mineral separate | [5 empty] | mineralisation |  |  |  | sphalerite, pyrite, galena, hemimorphite, willemite, goethite, smithsonite, cerussite | [6 empty] | calcite, pyrite, galena, sphalerite, hemimorphite, willemite, goethite, smithsonite, cerussite | polished sections (150 µm thick) | LA-ICPMS, EMPA, SEM-EDS | JEOL JXA-i SP100 microprobe equipped with five wavelength-dispersive spectrometers; Tescan Mira 3 field emission scanning electron microscope equipped with an energy dispersive spectrometer; Tescan Integrated Mineral Analyzer (TIMA) system comprising a field emission scanning electron microscope (Tescan Mira 3), integrated with four energy dispersive detectors (EDAXElement) | Guangzhou Tuoyan Analytical Technology Co., Ltd., Guizhou, China (GTAT) | EPMA: 15 kV accelerating potential, beam current of 10 or 20 nA, defocused beam diameter of 5 µm, peak counting times 10–40 s, background measurements at 50% of peak counting duration; SEM: operating voltage of 25 kV, working distance of ~15.0 mm; TIMA: dot-mapping mode, working distance of 15 mm, spot size of ~92 nm, scanning at 3 µm resolution, 25 kV, 11.6 nA; LA-ICP-MS spot analysis: laser energy 5 J/cm2, repetition rate 15 Hz; LA-ICP-MS mapping: laser energy 5 J/cm2, repetition rate 15 Hz, spot size 10 µm, scan speed 40 µm/s | NIST 610, NIST 612, GSD-1G | [48 empty] | 79.808 | [21 empty] | 1.49 | [76 empty] | 2025 | L. Wang et al. (2026), Ore Geology Reviews, 188, 107059 |  | CHN | Guizhou
| Qingshan |  | Metamorphic |  |  | Zn, Pb | Ge | Zn, Pb, Ge | Meng et al., 2023 |  | Li-HS-86_sph_I_254.d-1 | Li-HS-86_sph_I_254.d-1 | underground mine |  |  |  |  | ore material | polished section | grab | mineral separate | [5 empty] | mineralisation |  |  |  | sphalerite, pyrite, galena, hemimorphite, willemite, goethite, smithsonite, cerussite | [6 empty] | calcite, pyrite, galena, sphalerite, hemimorphite, willemite, goethite, smithsonite, cerussite | polished sections (150 µm thick) | LA-ICPMS, EMPA, SEM-EDS | JEOL JXA-i SP100 microprobe equipped with five wavelength-dispersive spectrometers; Tescan Mira 3 field emission scanning electron microscope equipped with an energy dispersive spectrometer; Tescan Integrated Mineral Analyzer (TIMA) system comprising a field emission scanning electron microscope (Tescan Mira 3), integrated with four energy dispersive detectors (EDAXElement) | Guangzhou Tuoyan Analytical Technology Co., Ltd., Guizhou, China (GTAT) | EPMA: 15 kV accelerating potential, beam current of 10 or 20 nA, defocused beam diameter of 5 µm, peak counting times 10–40 s, background measurements at 50% of peak counting duration; SEM: operating voltage of 25 kV, working distance of ~15.0 mm; TIMA: dot-mapping mode, working distance of 15 mm, spot size of ~92 nm, scanning at 3 µm resolution, 25 kV, 11.6 nA; LA-ICP-MS spot analysis: laser energy 5 J/cm2, repetition rate 15 Hz; LA-ICP-MS mapping: laser energy 5 J/cm2, repetition rate 15 Hz, spot size 10 µm, scan speed 40 µm/s | NIST 610, NIST 612, GSD-1G | [48 empty] | 210.598 | [21 empty] | 1.93 | [76 empty] | 2025 | L. Wang et al. (2026), Ore Geology Reviews, 188, 107059 |  | CHN | Guizhou
| Qingshan |  | Metamorphic |  |  | Zn, Pb | Ge | Zn, Pb, Ge | Meng et al., 2023 |  | Li-HS-86_sph_I_255.d-1 | Li-HS-86_sph_I_255.d-1 | underground mine |  |  |  |  | ore material | polished section | grab | mineral separate | [5 empty] | mineralisation |  |  |  | sphalerite, pyrite, galena, hemimorphite, willemite, goethite, smithsonite, cerussite | [6 empty] | calcite, pyrite, galena, sphalerite, hemimorphite, willemite, goethite, smithsonite, cerussite | polished sections (150 µm thick) | LA-ICPMS, EMPA, SEM-EDS | JEOL JXA-i SP100 microprobe equipped with five wavelength-dispersive spectrometers; Tescan Mira 3 field emission scanning electron microscope equipped with an energy dispersive spectrometer; Tescan Integrated Mineral Analyzer (TIMA) system comprising a field emission scanning electron microscope (Tescan Mira 3), integrated with four energy dispersive detectors (EDAXElement) | Guangzhou Tuoyan Analytical Technology Co., Ltd., Guizhou, China (GTAT) | EPMA: 15 kV accelerating potential, beam current of 10 or 20 nA, defocused beam diameter of 5 µm, peak counting times 10–40 s, background measurements at 50% of peak counting duration; SEM: operating voltage of 25 kV, working distance of ~15.0 mm; TIMA: dot-mapping mode, working distance of 15 mm, spot size of ~92 nm, scanning at 3 µm resolution, 25 kV, 11.6 nA; LA-ICP-MS spot analysis: laser energy 5 J/cm2, repetition rate 15 Hz; LA-ICP-MS mapping: laser energy 5 J/cm2, repetition rate 15 Hz, spot size 10 µm, scan speed 40 µm/s | NIST 610, NIST 612, GSD-1G | [48 empty] | 8.12 | [21 empty] | 1.788 | [76 empty] | 2025 | L. Wang et al. (2026), Ore Geology Reviews, 188, 107059 |  | CHN | Guizhou
| Qingshan |  | Metamorphic |  |  | Zn, Pb | Ge | Zn, Pb, Ge | Meng et al., 2023 |  | Li-HS-86_sph_I_256.d-1 | Li-HS-86_sph_I_256.d-1 | underground mine |  |  |  |  | ore material | polished section | grab | mineral separate | [5 empty] | mineralisation |  |  |  | sphalerite, pyrite, galena, hemimorphite, willemite, goethite, smithsonite, cerussite | [6 empty] | calcite, pyrite, galena, sphalerite, hemimorphite, willemite, goethite, smithsonite, cerussite | polished sections (150 µm thick) | LA-ICPMS, EMPA, SEM-EDS | JEOL JXA-i SP100 microprobe equipped with five wavelength-dispersive spectrometers; Tescan Mira 3 field emission scanning electron microscope equipped with an energy dispersive spectrometer; Tescan Integrated Mineral Analyzer (TIMA) system comprising a field emission scanning electron microscope (Tescan Mira 3), integrated with four energy dispersive detectors (EDAXElement) | Guangzhou Tuoyan Analytical Technology Co., Ltd., Guizhou, China (GTAT) | EPMA: 15 kV accelerating potential, beam current of 10 or 20 nA, defocused beam diameter of 5 µm, peak counting times 10–40 s, background measurements at 50% of peak counting duration; SEM: operating voltage of 25 kV, working distance of ~15.0 mm; TIMA: dot-mapping mode, working distance of 15 mm, spot size of ~92 nm, scanning at 3 µm resolution, 25 kV, 11.6 nA; LA-ICP-MS spot analysis: laser energy 5 J/cm2, repetition rate 15 Hz; LA-ICP-MS mapping: laser energy 5 J/cm2, repetition rate 15 Hz, spot size 10 µm, scan speed 40 µm/s | NIST 610, NIST 612, GSD-1G | [48 empty] | 16.472 | [21 empty] | 1.09 | [76 empty] | 2025 | L. Wang et al. (2026), Ore Geology Reviews, 188, 107059 |  | CHN | Guizhou
| Qingshan |  | Metamorphic |  |  | Zn, Pb | Ge | Zn, Pb, Ge | Meng et al., 2023 |  | Li-HS-86_sph_I_257.d-1 | Li-HS-86_sph_I_257.d-1 | underground mine |  |  |  |  | ore material | polished section | grab | mineral separate | [5 empty] | mineralisation |  |  |  | sphalerite, pyrite, galena, hemimorphite, willemite, goethite, smithsonite, cerussite | [6 empty] | calcite, pyrite, galena, sphalerite, hemimorphite, willemite, goethite, smithsonite, cerussite | polished sections (150 µm thick) | LA-ICPMS, EMPA, SEM-EDS | JEOL JXA-i SP100 microprobe equipped with five wavelength-dispersive spectrometers; Tescan Mira 3 field emission scanning electron microscope equipped with an energy dispersive spectrometer; Tescan Integrated Mineral Analyzer (TIMA) system comprising a field emission scanning electron microscope (Tescan Mira 3), integrated with four energy dispersive detectors (EDAXElement) | Guangzhou Tuoyan Analytical Technology Co., Ltd., Guizhou, China (GTAT) | EPMA: 15 kV accelerating potential, beam current of 10 or 20 nA, defocused beam diameter of 5 µm, peak counting times 10–40 s, background measurements at 50% of peak counting duration; SEM: operating voltage of 25 kV, working distance of ~15.0 mm; TIMA: dot-mapping mode, working distance of 15 mm, spot size of ~92 nm, scanning at 3 µm resolution, 25 kV, 11.6 nA; LA-ICP-MS spot analysis: laser energy 5 J/cm2, repetition rate 15 Hz; LA-ICP-MS mapping: laser energy 5 J/cm2, repetition rate 15 Hz, spot size 10 µm, scan speed 40 µm/s | NIST 610, NIST 612, GSD-1G | [48 empty] | 6.554 | [21 empty] | 1.05 | [76 empty] | 2025 | L. Wang et al. (2026), Ore Geology Reviews, 188, 107059 |  | CHN | Guizhou
| Qingshan |  | Metamorphic |  |  | Zn, Pb | Ge | Zn, Pb, Ge | Meng et al., 2023 |  | Li-HS-86_sph_I_258.d-1 | Li-HS-86_sph_I_258.d-1 | underground mine |  |  |  |  | ore material | polished section | grab | mineral separate | [5 empty] | mineralisation |  |  |  | sphalerite, pyrite, galena, hemimorphite, willemite, goethite, smithsonite, cerussite | [6 empty] | calcite, pyrite, galena, sphalerite, hemimorphite, willemite, goethite, smithsonite, cerussite | polished sections (150 µm thick) | LA-ICPMS, EMPA, SEM-EDS | JEOL JXA-i SP100 microprobe equipped with five wavelength-dispersive spectrometers; Tescan Mira 3 field emission scanning electron microscope equipped with an energy dispersive spectrometer; Tescan Integrated Mineral Analyzer (TIMA) system comprising a field emission scanning electron microscope (Tescan Mira 3), integrated with four energy dispersive detectors (EDAXElement) | Guangzhou Tuoyan Analytical Technology Co., Ltd., Guizhou, China (GTAT) | EPMA: 15 kV accelerating potential, beam current of 10 or 20 nA, defocused beam diameter of 5 µm, peak counting times 10–40 s, background measurements at 50% of peak counting duration; SEM: operating voltage of 25 kV, working distance of ~15.0 mm; TIMA: dot-mapping mode, working distance of 15 mm, spot size of ~92 nm, scanning at 3 µm resolution, 25 kV, 11.6 nA; LA-ICP-MS spot analysis: laser energy 5 J/cm2, repetition rate 15 Hz; LA-ICP-MS mapping: laser energy 5 J/cm2, repetition rate 15 Hz, spot size 10 µm, scan speed 40 µm/s | NIST 610, NIST 612, GSD-1G | [48 empty] | 22.4692 | [21 empty] | 1.183 | [76 empty] | 2025 | L. Wang et al. (2026), Ore Geology Reviews, 188, 107059 |  | CHN | Guizhou
| Qingshan |  | Metamorphic |  |  | Zn, Pb | Ge | Zn, Pb, Ge | Meng et al., 2023 |  | Li-HS-86_sph_I_259.d-1 | Li-HS-86_sph_I_259.d-1 | underground mine |  |  |  |  | ore material | polished section | grab | mineral separate | [5 empty] | mineralisation |  |  |  | sphalerite, pyrite, galena, hemimorphite, willemite, goethite, smithsonite, cerussite | [6 empty] | calcite, pyrite, galena, sphalerite, hemimorphite, willemite, goethite, smithsonite, cerussite | polished sections (150 µm thick) | LA-ICPMS, EMPA, SEM-EDS | JEOL JXA-i SP100 microprobe equipped with five wavelength-dispersive spectrometers; Tescan Mira 3 field emission scanning electron microscope equipped with an energy dispersive spectrometer; Tescan Integrated Mineral Analyzer (TIMA) system comprising a field emission scanning electron microscope (Tescan Mira 3), integrated with four energy dispersive detectors (EDAXElement) | Guangzhou Tuoyan Analytical Technology Co., Ltd., Guizhou, China (GTAT) | EPMA: 15 kV accelerating potential, beam current of 10 or 20 nA, defocused beam diameter of 5 µm, peak counting times 10–40 s, background measurements at 50% of peak counting duration; SEM: operating voltage of 25 kV, working distance of ~15.0 mm; TIMA: dot-mapping mode, working distance of 15 mm, spot size of ~92 nm, scanning at 3 µm resolution, 25 kV, 11.6 nA; LA-ICP-MS spot analysis: laser energy 5 J/cm2, repetition rate 15 Hz; LA-ICP-MS mapping: laser energy 5 J/cm2, repetition rate 15 Hz, spot size 10 µm, scan speed 40 µm/s | NIST 610, NIST 612, GSD-1G | [48 empty] | 3.3118 | [21 empty] | 0.931 | [76 empty] | 2025 | L. Wang et al. (2026), Ore Geology Reviews, 188, 107059 |  | CHN | Guizhou
| Qingshan |  | Metamorphic |  |  | Zn, Pb | Ge | Zn, Pb, Ge | Meng et al., 2023 |  | Li-HS-86_sph_I_260.d-1 | Li-HS-86_sph_I_260.d-1 | underground mine |  |  |  |  | ore material | polished section | grab | mineral separate | [5 empty] | mineralisation |  |  |  | sphalerite, pyrite, galena, hemimorphite, willemite, goethite, smithsonite, cerussite | [6 empty] | calcite, pyrite, galena, sphalerite, hemimorphite, willemite, goethite, smithsonite, cerussite | polished sections (150 µm thick) | LA-ICPMS, EMPA, SEM-EDS | JEOL JXA-i SP100 microprobe equipped with five wavelength-dispersive spectrometers; Tescan Mira 3 field emission scanning electron microscope equipped with an energy dispersive spectrometer; Tescan Integrated Mineral Analyzer (TIMA) system comprising a field emission scanning electron microscope (Tescan Mira 3), integrated with four energy dispersive detectors (EDAXElement) | Guangzhou Tuoyan Analytical Technology Co., Ltd., Guizhou, China (GTAT) | EPMA: 15 kV accelerating potential, beam current of 10 or 20 nA, defocused beam diameter of 5 µm, peak counting times 10–40 s, background measurements at 50% of peak counting duration; SEM: operating voltage of 25 kV, working distance of ~15.0 mm; TIMA: dot-mapping mode, working distance of 15 mm, spot size of ~92 nm, scanning at 3 µm resolution, 25 kV, 11.6 nA; LA-ICP-MS spot analysis: laser energy 5 J/cm2, repetition rate 15 Hz; LA-ICP-MS mapping: laser energy 5 J/cm2, repetition rate 15 Hz, spot size 10 µm, scan speed 40 µm/s | NIST 610, NIST 612, GSD-1G | [48 empty] | 80.214 | [21 empty] | 6.06 | [76 empty] | 2025 | L. Wang et al. (2026), Ore Geology Reviews, 188, 107059 |  | CHN | Guizhou
| Qingshan |  | Metamorphic |  |  | Zn, Pb | Ge | Zn, Pb, Ge | Meng et al., 2023 |  | Li-HS-86_sph_I_261.d-1 | Li-HS-86_sph_I_261.d-1 | underground mine |  |  |  |  | ore material | polished section | grab | mineral separate | [5 empty] | mineralisation |  |  |  | sphalerite, pyrite, galena, hemimorphite, willemite, goethite, smithsonite, cerussite | [6 empty] | calcite, pyrite, galena, sphalerite, hemimorphite, willemite, goethite, smithsonite, cerussite | polished sections (150 µm thick) | LA-ICPMS, EMPA, SEM-EDS | JEOL JXA-i SP100 microprobe equipped with five wavelength-dispersive spectrometers; Tescan Mira 3 field emission scanning electron microscope equipped with an energy dispersive spectrometer; Tescan Integrated Mineral Analyzer (TIMA) system comprising a field emission scanning electron microscope (Tescan Mira 3), integrated with four energy dispersive detectors (EDAXElement) | Guangzhou Tuoyan Analytical Technology Co., Ltd., Guizhou, China (GTAT) | EPMA: 15 kV accelerating potential, beam current of 10 or 20 nA, defocused beam diameter of 5 µm, peak counting times 10–40 s, background measurements at 50% of peak counting duration; SEM: operating voltage of 25 kV, working distance of ~15.0 mm; TIMA: dot-mapping mode, working distance of 15 mm, spot size of ~92 nm, scanning at 3 µm resolution, 25 kV, 11.6 nA; LA-ICP-MS spot analysis: laser energy 5 J/cm2, repetition rate 15 Hz; LA-ICP-MS mapping: laser energy 5 J/cm2, repetition rate 15 Hz, spot size 10 µm, scan speed 40 µm/s | NIST 610, NIST 612, GSD-1G | [48 empty] | 119.828 | [21 empty] | 4.17 | [76 empty] | 2025 | L. Wang et al. (2026), Ore Geology Reviews, 188, 107059 |  | CHN | Guizhou
| Qingshan |  | Metamorphic |  |  | Zn, Pb | Ge | Zn, Pb, Ge | Meng et al., 2023 |  | Li-HS-86_sph_I_262.d-1 | Li-HS-86_sph_I_262.d-1 | underground mine |  |  |  |  | ore material | polished section | grab | mineral separate | [5 empty] | mineralisation |  |  |  | sphalerite, pyrite, galena, hemimorphite, willemite, goethite, smithsonite, cerussite | [6 empty] | calcite, pyrite, galena, sphalerite, hemimorphite, willemite, goethite, smithsonite, cerussite | polished sections (150 µm thick) | LA-ICPMS, EMPA, SEM-EDS | JEOL JXA-i SP100 microprobe equipped with five wavelength-dispersive spectrometers; Tescan Mira 3 field emission scanning electron microscope equipped with an energy dispersive spectrometer; Tescan Integrated Mineral Analyzer (TIMA) system comprising a field emission scanning electron microscope (Tescan Mira 3), integrated with four energy dispersive detectors (EDAXElement) | Guangzhou Tuoyan Analytical Technology Co., Ltd., Guizhou, China (GTAT) | EPMA: 15 kV accelerating potential, beam current of 10 or 20 nA, defocused beam diameter of 5 µm, peak counting times 10–40 s, background measurements at 50% of peak counting duration; SEM: operating voltage of 25 kV, working distance of ~15.0 mm; TIMA: dot-mapping mode, working distance of 15 mm, spot size of ~92 nm, scanning at 3 µm resolution, 25 kV, 11.6 nA; LA-ICP-MS spot analysis: laser energy 5 J/cm2, repetition rate 15 Hz; LA-ICP-MS mapping: laser energy 5 J/cm2, repetition rate 15 Hz, spot size 10 µm, scan speed 40 µm/s | NIST 610, NIST 612, GSD-1G | [48 empty] | 27.84 | [21 empty] | 0.75 | [76 empty] | 2025 | L. Wang et al. (2026), Ore Geology Reviews, 188, 107059 |  | CHN | Guizhou
| Qingshan |  | Metamorphic |  |  | Zn, Pb | Ge | Zn, Pb, Ge | Meng et al., 2023 |  | Li-HS-86_sph_I_263.d-1 | Li-HS-86_sph_I_263.d-1 | underground mine |  |  |  |  | ore material | polished section | grab | mineral separate | [5 empty] | mineralisation |  |  |  | sphalerite, pyrite, galena, hemimorphite, willemite, goethite, smithsonite, cerussite | [6 empty] | calcite, pyrite, galena, sphalerite, hemimorphite, willemite, goethite, smithsonite, cerussite | polished sections (150 µm thick) | LA-ICPMS, EMPA, SEM-EDS | JEOL JXA-i SP100 microprobe equipped with five wavelength-dispersive spectrometers; Tescan Mira 3 field emission scanning electron microscope equipped with an energy dispersive spectrometer; Tescan Integrated Mineral Analyzer (TIMA) system comprising a field emission scanning electron microscope (Tescan Mira 3), integrated with four energy dispersive detectors (EDAXElement) | Guangzhou Tuoyan Analytical Technology Co., Ltd., Guizhou, China (GTAT) | EPMA: 15 kV accelerating potential, beam current of 10 or 20 nA, defocused beam diameter of 5 µm, peak counting times 10–40 s, background measurements at 50% of peak counting duration; SEM: operating voltage of 25 kV, working distance of ~15.0 mm; TIMA: dot-mapping mode, working distance of 15 mm, spot size of ~92 nm, scanning at 3 µm resolution, 25 kV, 11.6 nA; LA-ICP-MS spot analysis: laser energy 5 J/cm2, repetition rate 15 Hz; LA-ICP-MS mapping: laser energy 5 J/cm2, repetition rate 15 Hz, spot size 10 µm, scan speed 40 µm/s | NIST 610, NIST 612, GSD-1G | [48 empty] | 116.116 | [21 empty] | 4.13 | [76 empty] | 2025 | L. Wang et al. (2026), Ore Geology Reviews, 188, 107059 |  | CHN | Guizhou
| Qingshan |  | Metamorphic |  |  | Zn, Pb | Ge | Zn, Pb, Ge | Meng et al., 2023 |  | Li-HS-86_sph_I_264.d-1 | Li-HS-86_sph_I_264.d-1 | underground mine |  |  |  |  | ore material | polished section | grab | mineral separate | [5 empty] | mineralisation |  |  |  | sphalerite, pyrite, galena, hemimorphite, willemite, goethite, smithsonite, cerussite | [6 empty] | calcite, pyrite, galena, sphalerite, hemimorphite, willemite, goethite, smithsonite, cerussite | polished sections (150 µm thick) | LA-ICPMS, EMPA, SEM-EDS | JEOL JXA-i SP100 microprobe equipped with five wavelength-dispersive spectrometers; Tescan Mira 3 field emission scanning electron microscope equipped with an energy dispersive spectrometer; Tescan Integrated Mineral Analyzer (TIMA) system comprising a field emission scanning electron microscope (Tescan Mira 3), integrated with four energy dispersive detectors (EDAXElement) | Guangzhou Tuoyan Analytical Technology Co., Ltd., Guizhou, China (GTAT) | EPMA: 15 kV accelerating potential, beam current of 10 or 20 nA, defocused beam diameter of 5 µm, peak counting times 10–40 s, background measurements at 50% of peak counting duration; SEM: operating voltage of 25 kV, working distance of ~15.0 mm; TIMA: dot-mapping mode, working distance of 15 mm, spot size of ~92 nm, scanning at 3 µm resolution, 25 kV, 11.6 nA; LA-ICP-MS spot analysis: laser energy 5 J/cm2, repetition rate 15 Hz; LA-ICP-MS mapping: laser energy 5 J/cm2, repetition rate 15 Hz, spot size 10 µm, scan speed 40 µm/s | NIST 610, NIST 612, GSD-1G | [48 empty] | 25.114 | [98 empty] | 2025 | L. Wang et al. (2026), Ore Geology Reviews, 188, 107059 |  | CHN | Guizhou
| Qingshan |  | Metamorphic |  |  | Zn, Pb | Ge | Zn, Pb, Ge | Meng et al., 2023 |  | Li-HS-86_sph_I_265.d-1 | Li-HS-86_sph_I_265.d-1 | underground mine |  |  |  |  | ore material | polished section | grab | mineral separate | [5 empty] | mineralisation |  |  |  | sphalerite, pyrite, galena, hemimorphite, willemite, goethite, smithsonite, cerussite | [6 empty] | calcite, pyrite, galena, sphalerite, hemimorphite, willemite, goethite, smithsonite, cerussite | polished sections (150 µm thick) | LA-ICPMS, EMPA, SEM-EDS | JEOL JXA-i SP100 microprobe equipped with five wavelength-dispersive spectrometers; Tescan Mira 3 field emission scanning electron microscope equipped with an energy dispersive spectrometer; Tescan Integrated Mineral Analyzer (TIMA) system comprising a field emission scanning electron microscope (Tescan Mira 3), integrated with four energy dispersive detectors (EDAXElement) | Guangzhou Tuoyan Analytical Technology Co., Ltd., Guizhou, China (GTAT) | EPMA: 15 kV accelerating potential, beam current of 10 or 20 nA, defocused beam diameter of 5 µm, peak counting times 10–40 s, background measurements at 50% of peak counting duration; SEM: operating voltage of 25 kV, working distance of ~15.0 mm; TIMA: dot-mapping mode, working distance of 15 mm, spot size of ~92 nm, scanning at 3 µm resolution, 25 kV, 11.6 nA; LA-ICP-MS spot analysis: laser energy 5 J/cm2, repetition rate 15 Hz; LA-ICP-MS mapping: laser energy 5 J/cm2, repetition rate 15 Hz, spot size 10 µm, scan speed 40 µm/s | NIST 610, NIST 612, GSD-1G | [48 empty] | 16.066 | [21 empty] | 3.65 | [76 empty] | 2025 | L. Wang et al. (2026), Ore Geology Reviews, 188, 107059 |  | CHN | Guizhou
| Qingshan |  | Metamorphic |  |  | Zn, Pb | Ge | Zn, Pb, Ge | Meng et al., 2023 |  | Li-HS-86_sph_I_266.d-1 | Li-HS-86_sph_I_266.d-1 | underground mine |  |  |  |  | ore material | polished section | grab | mineral separate | [5 empty] | mineralisation |  |  |  | sphalerite, pyrite, galena, hemimorphite, willemite, goethite, smithsonite, cerussite | [6 empty] | calcite, pyrite, galena, sphalerite, hemimorphite, willemite, goethite, smithsonite, cerussite | polished sections (150 µm thick) | LA-ICPMS, EMPA, SEM-EDS | JEOL JXA-i SP100 microprobe equipped with five wavelength-dispersive spectrometers; Tescan Mira 3 field emission scanning electron microscope equipped with an energy dispersive spectrometer; Tescan Integrated Mineral Analyzer (TIMA) system comprising a field emission scanning electron microscope (Tescan Mira 3), integrated with four energy dispersive detectors (EDAXElement) | Guangzhou Tuoyan Analytical Technology Co., Ltd., Guizhou, China (GTAT) | EPMA: 15 kV accelerating potential, beam current of 10 or 20 nA, defocused beam diameter of 5 µm, peak counting times 10–40 s, background measurements at 50% of peak counting duration; SEM: operating voltage of 25 kV, working distance of ~15.0 mm; TIMA: dot-mapping mode, working distance of 15 mm, spot size of ~92 nm, scanning at 3 µm resolution, 25 kV, 11.6 nA; LA-ICP-MS spot analysis: laser energy 5 J/cm2, repetition rate 15 Hz; LA-ICP-MS mapping: laser energy 5 J/cm2, repetition rate 15 Hz, spot size 10 µm, scan speed 40 µm/s | NIST 610, NIST 612, GSD-1G | [48 empty] | 82.766 | [21 empty] | 14.96 | [76 empty] | 2025 | L. Wang et al. (2026), Ore Geology Reviews, 188, 107059 |  | CHN | Guizhou
| Qingshan |  | Metamorphic |  |  | Zn, Pb | Ge | Zn, Pb, Ge | Meng et al., 2023 |  | Li-HS-86_sph_I_267.d-1 | Li-HS-86_sph_I_267.d-1 | underground mine |  |  |  |  | ore material | polished section | grab | mineral separate | [5 empty] | mineralisation |  |  |  | sphalerite, pyrite, galena, hemimorphite, willemite, goethite, smithsonite, cerussite | [6 empty] | calcite, pyrite, galena, sphalerite, hemimorphite, willemite, goethite, smithsonite, cerussite | polished sections (150 µm thick) | LA-ICPMS, EMPA, SEM-EDS | JEOL JXA-i SP100 microprobe equipped with five wavelength-dispersive spectrometers; Tescan Mira 3 field emission scanning electron microscope equipped with an energy dispersive spectrometer; Tescan Integrated Mineral Analyzer (TIMA) system comprising a field emission scanning electron microscope (Tescan Mira 3), integrated with four energy dispersive detectors (EDAXElement) | Guangzhou Tuoyan Analytical Technology Co., Ltd., Guizhou, China (GTAT) | EPMA: 15 kV accelerating potential, beam current of 10 or 20 nA, defocused beam diameter of 5 µm, peak counting times 10–40 s, background measurements at 50% of peak counting duration; SEM: operating voltage of 25 kV, working distance of ~15.0 mm; TIMA: dot-mapping mode, working distance of 15 mm, spot size of ~92 nm, scanning at 3 µm resolution, 25 kV, 11.6 nA; LA-ICP-MS spot analysis: laser energy 5 J/cm2, repetition rate 15 Hz; LA-ICP-MS mapping: laser energy 5 J/cm2, repetition rate 15 Hz, spot size 10 µm, scan speed 40 µm/s | NIST 610, NIST 612, GSD-1G | [48 empty] | 217.674 | [21 empty] | 40.7 | [76 empty] | 2025 | L. Wang et al. (2026), Ore Geology Reviews, 188, 107059 |  | CHN | Guizhou
| Qingshan |  | Metamorphic |  |  | Zn, Pb | Ge | Zn, Pb, Ge | Meng et al., 2023 |  | Li-HS-86_sph_II_276.d-1 | Li-HS-86_sph_II_276.d-1 | underground mine |  |  |  |  | ore material | polished section | grab | mineral separate | [5 empty] | mineralisation |  |  |  | sphalerite, pyrite, galena, hemimorphite, willemite, goethite, smithsonite, cerussite | [6 empty] | calcite, pyrite, galena, sphalerite, hemimorphite, willemite, goethite, smithsonite, cerussite | polished sections (150 µm thick) | LA-ICPMS, EMPA, SEM-EDS | JEOL JXA-i SP100 microprobe equipped with five wavelength-dispersive spectrometers; Tescan Mira 3 field emission scanning electron microscope equipped with an energy dispersive spectrometer; Tescan Integrated Mineral Analyzer (TIMA) system comprising a field emission scanning electron microscope (Tescan Mira 3), integrated with four energy dispersive detectors (EDAXElement) | Guangzhou Tuoyan Analytical Technology Co., Ltd., Guizhou, China (GTAT) | EPMA: 15 kV accelerating potential, beam current of 10 or 20 nA, defocused beam diameter of 5 µm, peak counting times 10–40 s, background measurements at 50% of peak counting duration; SEM: operating voltage of 25 kV, working distance of ~15.0 mm; TIMA: dot-mapping mode, working distance of 15 mm, spot size of ~92 nm, scanning at 3 µm resolution, 25 kV, 11.6 nA; LA-ICP-MS spot analysis: laser energy 5 J/cm2, repetition rate 15 Hz; LA-ICP-MS mapping: laser energy 5 J/cm2, repetition rate 15 Hz, spot size 10 µm, scan speed 40 µm/s | NIST 610, NIST 612, GSD-1G | [48 empty] | 133.748 | [21 empty] | 9.8 | [76 empty] | 2025 | L. Wang et al. (2026), Ore Geology Reviews, 188, 107059 |  | CHN | Guizhou
| Qingshan |  | Metamorphic |  |  | Zn, Pb | Ge | Zn, Pb, Ge | Meng et al., 2023 |  | Li-HS-86_sph_II_277.d-1 | Li-HS-86_sph_II_277.d-1 | underground mine |  |  |  |  | ore material | polished section | grab | mineral separate | [5 empty] | mineralisation |  |  |  | sphalerite, pyrite, galena, hemimorphite, willemite, goethite, smithsonite, cerussite | [6 empty] | calcite, pyrite, galena, sphalerite, hemimorphite, willemite, goethite, smithsonite, cerussite | polished sections (150 µm thick) | LA-ICPMS, EMPA, SEM-EDS | JEOL JXA-i SP100 microprobe equipped with five wavelength-dispersive spectrometers; Tescan Mira 3 field emission scanning electron microscope equipped with an energy dispersive spectrometer; Tescan Integrated Mineral Analyzer (TIMA) system comprising a field emission scanning electron microscope (Tescan Mira 3), integrated with four energy dispersive detectors (EDAXElement) | Guangzhou Tuoyan Analytical Technology Co., Ltd., Guizhou, China (GTAT) | EPMA: 15 kV accelerating potential, beam current of 10 or 20 nA, defocused beam diameter of 5 µm, peak counting times 10–40 s, background measurements at 50% of peak counting duration; SEM: operating voltage of 25 kV, working distance of ~15.0 mm; TIMA: dot-mapping mode, working distance of 15 mm, spot size of ~92 nm, scanning at 3 µm resolution, 25 kV, 11.6 nA; LA-ICP-MS spot analysis: laser energy 5 J/cm2, repetition rate 15 Hz; LA-ICP-MS mapping: laser energy 5 J/cm2, repetition rate 15 Hz, spot size 10 µm, scan speed 40 µm/s | NIST 610, NIST 612, GSD-1G | [48 empty] | 119.77 | [21 empty] | 9.3 | [76 empty] | 2025 | L. Wang et al. (2026), Ore Geology Reviews, 188, 107059 |  | CHN | Guizhou
| Qingshan |  | Metamorphic |  |  | Zn, Pb | Ge | Zn, Pb, Ge | Meng et al., 2023 |  | Li-HS-86_sph_II_278.d-1 | Li-HS-86_sph_II_278.d-1 | underground mine |  |  |  |  | ore material | polished section | grab | mineral separate | [5 empty] | mineralisation |  |  |  | sphalerite, pyrite, galena, hemimorphite, willemite, goethite, smithsonite, cerussite | [6 empty] | calcite, pyrite, galena, sphalerite, hemimorphite, willemite, goethite, smithsonite, cerussite | polished sections (150 µm thick) | LA-ICPMS, EMPA, SEM-EDS | JEOL JXA-i SP100 microprobe equipped with five wavelength-dispersive spectrometers; Tescan Mira 3 field emission scanning electron microscope equipped with an energy dispersive spectrometer; Tescan Integrated Mineral Analyzer (TIMA) system comprising a field emission scanning electron microscope (Tescan Mira 3), integrated with four energy dispersive detectors (EDAXElement) | Guangzhou Tuoyan Analytical Technology Co., Ltd., Guizhou, China (GTAT) | EPMA: 15 kV accelerating potential, beam current of 10 or 20 nA, defocused beam diameter of 5 µm, peak counting times 10–40 s, background measurements at 50% of peak counting duration; SEM: operating voltage of 25 kV, working distance of ~15.0 mm; TIMA: dot-mapping mode, working distance of 15 mm, spot size of ~92 nm, scanning at 3 µm resolution, 25 kV, 11.6 nA; LA-ICP-MS spot analysis: laser energy 5 J/cm2, repetition rate 15 Hz; LA-ICP-MS mapping: laser energy 5 J/cm2, repetition rate 15 Hz, spot size 10 µm, scan speed 40 µm/s | NIST 610, NIST 612, GSD-1G | [48 empty] | 87.522 | [21 empty] | 10.71 | [76 empty] | 2025 | L. Wang et al. (2026), Ore Geology Reviews, 188, 107059 |  | CHN | Guizhou
| Qingshan |  | Metamorphic |  |  | Zn, Pb | Ge | Zn, Pb, Ge | Meng et al., 2023 |  | Li-HS-86_sph_II_279.d-1 | Li-HS-86_sph_II_279.d-1 | underground mine |  |  |  |  | ore material | polished section | grab | mineral separate | [5 empty] | mineralisation |  |  |  | sphalerite, pyrite, galena, hemimorphite, willemite, goethite, smithsonite, cerussite | [6 empty] | calcite, pyrite, galena, sphalerite, hemimorphite, willemite, goethite, smithsonite, cerussite | polished sections (150 µm thick) | LA-ICPMS, EMPA, SEM-EDS | JEOL JXA-i SP100 microprobe equipped with five wavelength-dispersive spectrometers; Tescan Mira 3 field emission scanning electron microscope equipped with an energy dispersive spectrometer; Tescan Integrated Mineral Analyzer (TIMA) system comprising a field emission scanning electron microscope (Tescan Mira 3), integrated with four energy dispersive detectors (EDAXElement) | Guangzhou Tuoyan Analytical Technology Co., Ltd., Guizhou, China (GTAT) | EPMA: 15 kV accelerating potential, beam current of 10 or 20 nA, defocused beam diameter of 5 µm, peak counting times 10–40 s, background measurements at 50% of peak counting duration; SEM: operating voltage of 25 kV, working distance of ~15.0 mm; TIMA: dot-mapping mode, working distance of 15 mm, spot size of ~92 nm, scanning at 3 µm resolution, 25 kV, 11.6 nA; LA-ICP-MS spot analysis: laser energy 5 J/cm2, repetition rate 15 Hz; LA-ICP-MS mapping: laser energy 5 J/cm2, repetition rate 15 Hz, spot size 10 µm, scan speed 40 µm/s | NIST 610, NIST 612, GSD-1G | [48 empty] | 85.608 | [21 empty] | 11.4 | [76 empty] | 2025 | L. Wang et al. (2026), Ore Geology Reviews, 188, 107059 |  | CHN | Guizhou
| Qingshan |  | Metamorphic |  |  | Zn, Pb | Ge | Zn, Pb, Ge | Meng et al., 2023 |  | Li-HS-86_sph_II_280.d-1 | Li-HS-86_sph_II_280.d-1 | underground mine |  |  |  |  | ore material | polished section | grab | mineral separate | [5 empty] | mineralisation |  |  |  | sphalerite, pyrite, galena, hemimorphite, willemite, goethite, smithsonite, cerussite | [6 empty] | calcite, pyrite, galena, sphalerite, hemimorphite, willemite, goethite, smithsonite, cerussite | polished sections (150 µm thick) | LA-ICPMS, EMPA, SEM-EDS | JEOL JXA-i SP100 microprobe equipped with five wavelength-dispersive spectrometers; Tescan Mira 3 field emission scanning electron microscope equipped with an energy dispersive spectrometer; Tescan Integrated Mineral Analyzer (TIMA) system comprising a field emission scanning electron microscope (Tescan Mira 3), integrated with four energy dispersive detectors (EDAXElement) | Guangzhou Tuoyan Analytical Technology Co., Ltd., Guizhou, China (GTAT) | EPMA: 15 kV accelerating potential, beam current of 10 or 20 nA, defocused beam diameter of 5 µm, peak counting times 10–40 s, background measurements at 50% of peak counting duration; SEM: operating voltage of 25 kV, working distance of ~15.0 mm; TIMA: dot-mapping mode, working distance of 15 mm, spot size of ~92 nm, scanning at 3 µm resolution, 25 kV, 11.6 nA; LA-ICP-MS spot analysis: laser energy 5 J/cm2, repetition rate 15 Hz; LA-ICP-MS mapping: laser energy 5 J/cm2, repetition rate 15 Hz, spot size 10 µm, scan speed 40 µm/s | NIST 610, NIST 612, GSD-1G | [48 empty] | 101.674 | [21 empty] | 10.6 | [76 empty] | 2025 | L. Wang et al. (2026), Ore Geology Reviews, 188, 107059 |  | CHN | Guizhou
| Qingshan |  | Metamorphic |  |  | Zn, Pb | Ge | Zn, Pb, Ge | Meng et al., 2023 |  | Li-HS-86_sph_II_281.d-1 | Li-HS-86_sph_II_281.d-1 | underground mine |  |  |  |  | ore material | polished section | grab | mineral separate | [5 empty] | mineralisation |  |  |  | sphalerite, pyrite, galena, hemimorphite, willemite, goethite, smithsonite, cerussite | [6 empty] | calcite, pyrite, galena, sphalerite, hemimorphite, willemite, goethite, smithsonite, cerussite | polished sections (150 µm thick) | LA-ICPMS, EMPA, SEM-EDS | JEOL JXA-i SP100 microprobe equipped with five wavelength-dispersive spectrometers; Tescan Mira 3 field emission scanning electron microscope equipped with an energy dispersive spectrometer; Tescan Integrated Mineral Analyzer (TIMA) system comprising a field emission scanning electron microscope (Tescan Mira 3), integrated with four energy dispersive detectors (EDAXElement) | Guangzhou Tuoyan Analytical Technology Co., Ltd., Guizhou, China (GTAT) | EPMA: 15 kV accelerating potential, beam current of 10 or 20 nA, defocused beam diameter of 5 µm, peak counting times 10–40 s, background measurements at 50% of peak counting duration; SEM: operating voltage of 25 kV, working distance of ~15.0 mm; TIMA: dot-mapping mode, working distance of 15 mm, spot size of ~92 nm, scanning at 3 µm resolution, 25 kV, 11.6 nA; LA-ICP-MS spot analysis: laser energy 5 J/cm2, repetition rate 15 Hz; LA-ICP-MS mapping: laser energy 5 J/cm2, repetition rate 15 Hz, spot size 10 µm, scan speed 40 µm/s | NIST 610, NIST 612, GSD-1G | [48 empty] | 136.764 | [21 empty] | 11.8 | [76 empty] | 2025 | L. Wang et al. (2026), Ore Geology Reviews, 188, 107059 |  | CHN | Guizhou
| Qingshan |  | Metamorphic |  |  | Zn, Pb | Ge | Zn, Pb, Ge | Meng et al., 2023 |  | Li-HS-86_sph_II_282.d-1 | Li-HS-86_sph_II_282.d-1 | underground mine |  |  |  |  | ore material | polished section | grab | mineral separate | [5 empty] | mineralisation |  |  |  | sphalerite, pyrite, galena, hemimorphite, willemite, goethite, smithsonite, cerussite | [6 empty] | calcite, pyrite, galena, sphalerite, hemimorphite, willemite, goethite, smithsonite, cerussite | polished sections (150 µm thick) | LA-ICPMS, EMPA, SEM-EDS | JEOL JXA-i SP100 microprobe equipped with five wavelength-dispersive spectrometers; Tescan Mira 3 field emission scanning electron microscope equipped with an energy dispersive spectrometer; Tescan Integrated Mineral Analyzer (TIMA) system comprising a field emission scanning electron microscope (Tescan Mira 3), integrated with four energy dispersive detectors (EDAXElement) | Guangzhou Tuoyan Analytical Technology Co., Ltd., Guizhou, China (GTAT) | EPMA: 15 kV accelerating potential, beam current of 10 or 20 nA, defocused beam diameter of 5 µm, peak counting times 10–40 s, background measurements at 50% of peak counting duration; SEM: operating voltage of 25 kV, working distance of ~15.0 mm; TIMA: dot-mapping mode, working distance of 15 mm, spot size of ~92 nm, scanning at 3 µm resolution, 25 kV, 11.6 nA; LA-ICP-MS spot analysis: laser energy 5 J/cm2, repetition rate 15 Hz; LA-ICP-MS mapping: laser energy 5 J/cm2, repetition rate 15 Hz, spot size 10 µm, scan speed 40 µm/s | NIST 610, NIST 612, GSD-1G | [48 empty] | 206.944 | [21 empty] | 127.4 | [76 empty] | 2025 | L. Wang et al. (2026), Ore Geology Reviews, 188, 107059 |  | CHN | Guizhou
| Qingshan |  | Metamorphic |  |  | Zn, Pb | Ge | Zn, Pb, Ge | Meng et al., 2023 |  | Li-HS-86_sph_II_283.d-1 | Li-HS-86_sph_II_283.d-1 | underground mine |  |  |  |  | ore material | polished section | grab | mineral separate | [5 empty] | mineralisation |  |  |  | sphalerite, pyrite, galena, hemimorphite, willemite, goethite, smithsonite, cerussite | [6 empty] | calcite, pyrite, galena, sphalerite, hemimorphite, willemite, goethite, smithsonite, cerussite | polished sections (150 µm thick) | LA-ICPMS, EMPA, SEM-EDS | JEOL JXA-i SP100 microprobe equipped with five wavelength-dispersive spectrometers; Tescan Mira 3 field emission scanning electron microscope equipped with an energy dispersive spectrometer; Tescan Integrated Mineral Analyzer (TIMA) system comprising a field emission scanning electron microscope (Tescan Mira 3), integrated with four energy dispersive detectors (EDAXElement) | Guangzhou Tuoyan Analytical Technology Co., Ltd., Guizhou, China (GTAT) | EPMA: 15 kV accelerating potential, beam current of 10 or 20 nA, defocused beam diameter of 5 µm, peak counting times 10–40 s, background measurements at 50% of peak counting duration; SEM: operating voltage of 25 kV, working distance of ~15.0 mm; TIMA: dot-mapping mode, working distance of 15 mm, spot size of ~92 nm, scanning at 3 µm resolution, 25 kV, 11.6 nA; LA-ICP-MS spot analysis: laser energy 5 J/cm2, repetition rate 15 Hz; LA-ICP-MS mapping: laser energy 5 J/cm2, repetition rate 15 Hz, spot size 10 µm, scan speed 40 µm/s | NIST 610, NIST 612, GSD-1G | [48 empty] | 152.656 | [21 empty] | 14 | [76 empty] | 2025 | L. Wang et al. (2026), Ore Geology Reviews, 188, 107059 |  | CHN | Guizhou
| Qingshan |  | Metamorphic |  |  | Zn, Pb | Ge | Zn, Pb, Ge | Meng et al., 2023 |  | Li-HS-86_sph_II_284.d-1 | Li-HS-86_sph_II_284.d-1 | underground mine |  |  |  |  | ore material | polished section | grab | mineral separate | [5 empty] | mineralisation |  |  |  | sphalerite, pyrite, galena, hemimorphite, willemite, goethite, smithsonite, cerussite | [6 empty] | calcite, pyrite, galena, sphalerite, hemimorphite, willemite, goethite, smithsonite, cerussite | polished sections (150 µm thick) | LA-ICPMS, EMPA, SEM-EDS | JEOL JXA-i SP100 microprobe equipped with five wavelength-dispersive spectrometers; Tescan Mira 3 field emission scanning electron microscope equipped with an energy dispersive spectrometer; Tescan Integrated Mineral Analyzer (TIMA) system comprising a field emission scanning electron microscope (Tescan Mira 3), integrated with four energy dispersive detectors (EDAXElement) | Guangzhou Tuoyan Analytical Technology Co., Ltd., Guizhou, China (GTAT) | EPMA: 15 kV accelerating potential, beam current of 10 or 20 nA, defocused beam diameter of 5 µm, peak counting times 10–40 s, background measurements at 50% of peak counting duration; SEM: operating voltage of 25 kV, working distance of ~15.0 mm; TIMA: dot-mapping mode, working distance of 15 mm, spot size of ~92 nm, scanning at 3 µm resolution, 25 kV, 11.6 nA; LA-ICP-MS spot analysis: laser energy 5 J/cm2, repetition rate 15 Hz; LA-ICP-MS mapping: laser energy 5 J/cm2, repetition rate 15 Hz, spot size 10 µm, scan speed 40 µm/s | NIST 610, NIST 612, GSD-1G | [48 empty] | 208.916 | [21 empty] | 37.9 | [76 empty] | 2025 | L. Wang et al. (2026), Ore Geology Reviews, 188, 107059 |  | CHN | Guizhou
| Qingshan |  | Metamorphic |  |  | Zn, Pb | Ge | Zn, Pb, Ge | Meng et al., 2023 |  | Li-HS-86_sph_II_285.d-1 | Li-HS-86_sph_II_285.d-1 | underground mine |  |  |  |  | ore material | polished section | grab | mineral separate | [5 empty] | mineralisation |  |  |  | sphalerite, pyrite, galena, hemimorphite, willemite, goethite, smithsonite, cerussite | [6 empty] | calcite, pyrite, galena, sphalerite, hemimorphite, willemite, goethite, smithsonite, cerussite | polished sections (150 µm thick) | LA-ICPMS, EMPA, SEM-EDS | JEOL JXA-i SP100 microprobe equipped with five wavelength-dispersive spectrometers; Tescan Mira 3 field emission scanning electron microscope equipped with an energy dispersive spectrometer; Tescan Integrated Mineral Analyzer (TIMA) system comprising a field emission scanning electron microscope (Tescan Mira 3), integrated with four energy dispersive detectors (EDAXElement) | Guangzhou Tuoyan Analytical Technology Co., Ltd., Guizhou, China (GTAT) | EPMA: 15 kV accelerating potential, beam current of 10 or 20 nA, defocused beam diameter of 5 µm, peak counting times 10–40 s, background measurements at 50% of peak counting duration; SEM: operating voltage of 25 kV, working distance of ~15.0 mm; TIMA: dot-mapping mode, working distance of 15 mm, spot size of ~92 nm, scanning at 3 µm resolution, 25 kV, 11.6 nA; LA-ICP-MS spot analysis: laser energy 5 J/cm2, repetition rate 15 Hz; LA-ICP-MS mapping: laser energy 5 J/cm2, repetition rate 15 Hz, spot size 10 µm, scan speed 40 µm/s | NIST 610, NIST 612, GSD-1G | [48 empty] | 423.98 | [21 empty] | 57.7 | [76 empty] | 2025 | L. Wang et al. (2026), Ore Geology Reviews, 188, 107059 |  | CHN | Guizhou
| Qingshan |  | Metamorphic |  |  | Zn, Pb | Ge | Zn, Pb, Ge | Meng et al., 2023 |  | Li-HS-86_sph_II_286.d-1 | Li-HS-86_sph_II_286.d-1 | underground mine |  |  |  |  | ore material | polished section | grab | mineral separate | [5 empty] | mineralisation |  |  |  | sphalerite, pyrite, galena, hemimorphite, willemite, goethite, smithsonite, cerussite | [6 empty] | calcite, pyrite, galena, sphalerite, hemimorphite, willemite, goethite, smithsonite, cerussite | polished sections (150 µm thick) | LA-ICPMS, EMPA, SEM-EDS | JEOL JXA-i SP100 microprobe equipped with five wavelength-dispersive spectrometers; Tescan Mira 3 field emission scanning electron microscope equipped with an energy dispersive spectrometer; Tescan Integrated Mineral Analyzer (TIMA) system comprising a field emission scanning electron microscope (Tescan Mira 3), integrated with four energy dispersive detectors (EDAXElement) | Guangzhou Tuoyan Analytical Technology Co., Ltd., Guizhou, China (GTAT) | EPMA: 15 kV accelerating potential, beam current of 10 or 20 nA, defocused beam diameter of 5 µm, peak counting times 10–40 s, background measurements at 50% of peak counting duration; SEM: operating voltage of 25 kV, working distance of ~15.0 mm; TIMA: dot-mapping mode, working distance of 15 mm, spot size of ~92 nm, scanning at 3 µm resolution, 25 kV, 11.6 nA; LA-ICP-MS spot analysis: laser energy 5 J/cm2, repetition rate 15 Hz; LA-ICP-MS mapping: laser energy 5 J/cm2, repetition rate 15 Hz, spot size 10 µm, scan speed 40 µm/s | NIST 610, NIST 612, GSD-1G | [48 empty] | 406.58 | [21 empty] | 59.3 | [76 empty] | 2025 | L. Wang et al. (2026), Ore Geology Reviews, 188, 107059 |  | CHN | Guizhou
| Qingshan |  | Metamorphic |  |  | Zn, Pb | Ge | Zn, Pb, Ge | Meng et al., 2023 |  | Li-HS-86_sph_II_287.d-1 | Li-HS-86_sph_II_287.d-1 | underground mine |  |  |  |  | ore material | polished section | grab | mineral separate | [5 empty] | mineralisation |  |  |  | sphalerite, pyrite, galena, hemimorphite, willemite, goethite, smithsonite, cerussite | [6 empty] | calcite, pyrite, galena, sphalerite, hemimorphite, willemite, goethite, smithsonite, cerussite | polished sections (150 µm thick) | LA-ICPMS, EMPA, SEM-EDS | JEOL JXA-i SP100 microprobe equipped with five wavelength-dispersive spectrometers; Tescan Mira 3 field emission scanning electron microscope equipped with an energy dispersive spectrometer; Tescan Integrated Mineral Analyzer (TIMA) system comprising a field emission scanning electron microscope (Tescan Mira 3), integrated with four energy dispersive detectors (EDAXElement) | Guangzhou Tuoyan Analytical Technology Co., Ltd., Guizhou, China (GTAT) | EPMA: 15 kV accelerating potential, beam current of 10 or 20 nA, defocused beam diameter of 5 µm, peak counting times 10–40 s, background measurements at 50% of peak counting duration; SEM: operating voltage of 25 kV, working distance of ~15.0 mm; TIMA: dot-mapping mode, working distance of 15 mm, spot size of ~92 nm, scanning at 3 µm resolution, 25 kV, 11.6 nA; LA-ICP-MS spot analysis: laser energy 5 J/cm2, repetition rate 15 Hz; LA-ICP-MS mapping: laser energy 5 J/cm2, repetition rate 15 Hz, spot size 10 µm, scan speed 40 µm/s | NIST 610, NIST 612, GSD-1G | [48 empty] | 127.832 | [21 empty] | 100.9 | [76 empty] | 2025 | L. Wang et al. (2026), Ore Geology Reviews, 188, 107059 |  | CHN | Guizhou
| Qingshan |  | Metamorphic |  |  | Zn, Pb | Ge | Zn, Pb, Ge | Meng et al., 2023 |  | Li-HS-86_sph_II_288.d-1 | Li-HS-86_sph_II_288.d-1 | underground mine |  |  |  |  | ore material | polished section | grab | mineral separate | [5 empty] | mineralisation |  |  |  | sphalerite, pyrite, galena, hemimorphite, willemite, goethite, smithsonite, cerussite | [6 empty] | calcite, pyrite, galena, sphalerite, hemimorphite, willemite, goethite, smithsonite, cerussite | polished sections (150 µm thick) | LA-ICPMS, EMPA, SEM-EDS | JEOL JXA-i SP100 microprobe equipped with five wavelength-dispersive spectrometers; Tescan Mira 3 field emission scanning electron microscope equipped with an energy dispersive spectrometer; Tescan Integrated Mineral Analyzer (TIMA) system comprising a field emission scanning electron microscope (Tescan Mira 3), integrated with four energy dispersive detectors (EDAXElement) | Guangzhou Tuoyan Analytical Technology Co., Ltd., Guizhou, China (GTAT) | EPMA: 15 kV accelerating potential, beam current of 10 or 20 nA, defocused beam diameter of 5 µm, peak counting times 10–40 s, background measurements at 50% of peak counting duration; SEM: operating voltage of 25 kV, working distance of ~15.0 mm; TIMA: dot-mapping mode, working distance of 15 mm, spot size of ~92 nm, scanning at 3 µm resolution, 25 kV, 11.6 nA; LA-ICP-MS spot analysis: laser energy 5 J/cm2, repetition rate 15 Hz; LA-ICP-MS mapping: laser energy 5 J/cm2, repetition rate 15 Hz, spot size 10 µm, scan speed 40 µm/s | NIST 610, NIST 612, GSD-1G | [48 empty] | 74.124 | [21 empty] | 165.6 | [76 empty] | 2025 | L. Wang et al. (2026), Ore Geology Reviews, 188, 107059 |  | CHN | Guizhou
| Qingshan |  | Metamorphic |  |  | Zn, Pb | Ge | Zn, Pb, Ge | Meng et al., 2023 |  | Li-HS-86_sph_II_289.d-1 | Li-HS-86_sph_II_289.d-1 | underground mine |  |  |  |  | ore material | polished section | grab | mineral separate | [5 empty] | mineralisation |  |  |  | sphalerite, pyrite, galena, hemimorphite, willemite, goethite, smithsonite, cerussite | [6 empty] | calcite, pyrite, galena, sphalerite, hemimorphite, willemite, goethite, smithsonite, cerussite | polished sections (150 µm thick) | LA-ICPMS, EMPA, SEM-EDS | JEOL JXA-i SP100 microprobe equipped with five wavelength-dispersive spectrometers; Tescan Mira 3 field emission scanning electron microscope equipped with an energy dispersive spectrometer; Tescan Integrated Mineral Analyzer (TIMA) system comprising a field emission scanning electron microscope (Tescan Mira 3), integrated with four energy dispersive detectors (EDAXElement) | Guangzhou Tuoyan Analytical Technology Co., Ltd., Guizhou, China (GTAT) | EPMA: 15 kV accelerating potential, beam current of 10 or 20 nA, defocused beam diameter of 5 µm, peak counting times 10–40 s, background measurements at 50% of peak counting duration; SEM: operating voltage of 25 kV, working distance of ~15.0 mm; TIMA: dot-mapping mode, working distance of 15 mm, spot size of ~92 nm, scanning at 3 µm resolution, 25 kV, 11.6 nA; LA-ICP-MS spot analysis: laser energy 5 J/cm2, repetition rate 15 Hz; LA-ICP-MS mapping: laser energy 5 J/cm2, repetition rate 15 Hz, spot size 10 µm, scan speed 40 µm/s | NIST 610, NIST 612, GSD-1G | [48 empty] | 120.872 | [21 empty] | 117.1 | [76 empty] | 2025 | L. Wang et al. (2026), Ore Geology Reviews, 188, 107059 |  | CHN | Guizhou
| Qingshan |  | Metamorphic |  |  | Zn, Pb | Ge | Zn, Pb, Ge | Meng et al., 2023 |  | Li-HS-86_sph_II_290.d-1 | Li-HS-86_sph_II_290.d-1 | underground mine |  |  |  |  | ore material | polished section | grab | mineral separate | [5 empty] | mineralisation |  |  |  | sphalerite, pyrite, galena, hemimorphite, willemite, goethite, smithsonite, cerussite | [6 empty] | calcite, pyrite, galena, sphalerite, hemimorphite, willemite, goethite, smithsonite, cerussite | polished sections (150 µm thick) | LA-ICPMS, EMPA, SEM-EDS | JEOL JXA-i SP100 microprobe equipped with five wavelength-dispersive spectrometers; Tescan Mira 3 field emission scanning electron microscope equipped with an energy dispersive spectrometer; Tescan Integrated Mineral Analyzer (TIMA) system comprising a field emission scanning electron microscope (Tescan Mira 3), integrated with four energy dispersive detectors (EDAXElement) | Guangzhou Tuoyan Analytical Technology Co., Ltd., Guizhou, China (GTAT) | EPMA: 15 kV accelerating potential, beam current of 10 or 20 nA, defocused beam diameter of 5 µm, peak counting times 10–40 s, background measurements at 50% of peak counting duration; SEM: operating voltage of 25 kV, working distance of ~15.0 mm; TIMA: dot-mapping mode, working distance of 15 mm, spot size of ~92 nm, scanning at 3 µm resolution, 25 kV, 11.6 nA; LA-ICP-MS spot analysis: laser energy 5 J/cm2, repetition rate 15 Hz; LA-ICP-MS mapping: laser energy 5 J/cm2, repetition rate 15 Hz, spot size 10 µm, scan speed 40 µm/s | NIST 610, NIST 612, GSD-1G | [48 empty] | 259.26 | [21 empty] | 34.9 | [76 empty] | 2025 | L. Wang et al. (2026), Ore Geology Reviews, 188, 107059 |  | CHN | Guizhou
| Qingshan |  | Metamorphic |  |  | Zn, Pb | Ge | Zn, Pb, Ge | Meng et al., 2023 |  | Li-HS-86_sph_II_291.d-1 | Li-HS-86_sph_II_291.d-1 | underground mine |  |  |  |  | ore material | polished section | grab | mineral separate | [5 empty] | mineralisation |  |  |  | sphalerite, pyrite, galena, hemimorphite, willemite, goethite, smithsonite, cerussite | [6 empty] | calcite, pyrite, galena, sphalerite, hemimorphite, willemite, goethite, smithsonite, cerussite | polished sections (150 µm thick) | LA-ICPMS, EMPA, SEM-EDS | JEOL JXA-i SP100 microprobe equipped with five wavelength-dispersive spectrometers; Tescan Mira 3 field emission scanning electron microscope equipped with an energy dispersive spectrometer; Tescan Integrated Mineral Analyzer (TIMA) system comprising a field emission scanning electron microscope (Tescan Mira 3), integrated with four energy dispersive detectors (EDAXElement) | Guangzhou Tuoyan Analytical Technology Co., Ltd., Guizhou, China (GTAT) | EPMA: 15 kV accelerating potential, beam current of 10 or 20 nA, defocused beam diameter of 5 µm, peak counting times 10–40 s, background measurements at 50% of peak counting duration; SEM: operating voltage of 25 kV, working distance of ~15.0 mm; TIMA: dot-mapping mode, working distance of 15 mm, spot size of ~92 nm, scanning at 3 µm resolution, 25 kV, 11.6 nA; LA-ICP-MS spot analysis: laser energy 5 J/cm2, repetition rate 15 Hz; LA-ICP-MS mapping: laser energy 5 J/cm2, repetition rate 15 Hz, spot size 10 µm, scan speed 40 µm/s | NIST 610, NIST 612, GSD-1G | [48 empty] | 233.508 | [21 empty] | 39.8 | [76 empty] | 2025 | L. Wang et al. (2026), Ore Geology Reviews, 188, 107059 |  | CHN | Guizhou
| Qingshan |  | Metamorphic |  |  | Zn, Pb | Ge | Zn, Pb, Ge | Meng et al., 2023 |  | Li-HS-86_sph_II_292.d-1 | Li-HS-86_sph_II_292.d-1 | underground mine |  |  |  |  | ore material | polished section | grab | mineral separate | [5 empty] | mineralisation |  |  |  | sphalerite, pyrite, galena, hemimorphite, willemite, goethite, smithsonite, cerussite | [6 empty] | calcite, pyrite, galena, sphalerite, hemimorphite, willemite, goethite, smithsonite, cerussite | polished sections (150 µm thick) | LA-ICPMS, EMPA, SEM-EDS | JEOL JXA-i SP100 microprobe equipped with five wavelength-dispersive spectrometers; Tescan Mira 3 field emission scanning electron microscope equipped with an energy dispersive spectrometer; Tescan Integrated Mineral Analyzer (TIMA) system comprising a field emission scanning electron microscope (Tescan Mira 3), integrated with four energy dispersive detectors (EDAXElement) | Guangzhou Tuoyan Analytical Technology Co., Ltd., Guizhou, China (GTAT) | EPMA: 15 kV accelerating potential, beam current of 10 or 20 nA, defocused beam diameter of 5 µm, peak counting times 10–40 s, background measurements at 50% of peak counting duration; SEM: operating voltage of 25 kV, working distance of ~15.0 mm; TIMA: dot-mapping mode, working distance of 15 mm, spot size of ~92 nm, scanning at 3 µm resolution, 25 kV, 11.6 nA; LA-ICP-MS spot analysis: laser energy 5 J/cm2, repetition rate 15 Hz; LA-ICP-MS mapping: laser energy 5 J/cm2, repetition rate 15 Hz, spot size 10 µm, scan speed 40 µm/s | NIST 610, NIST 612, GSD-1G | [48 empty] | 247.834 | [21 empty] | 10.8 | [76 empty] | 2025 | L. Wang et al. (2026), Ore Geology Reviews, 188, 107059 |  | CHN | Guizhou
| Qingshan |  | Metamorphic |  |  | Zn, Pb | Ge | Zn, Pb, Ge | Meng et al., 2023 |  | Li-HS-86_sph_II_293.d-1 | Li-HS-86_sph_II_293.d-1 | underground mine |  |  |  |  | ore material | polished section | grab | mineral separate | [5 empty] | mineralisation |  |  |  | sphalerite, pyrite, galena, hemimorphite, willemite, goethite, smithsonite, cerussite | [6 empty] | calcite, pyrite, galena, sphalerite, hemimorphite, willemite, goethite, smithsonite, cerussite | polished sections (150 µm thick) | LA-ICPMS, EMPA, SEM-EDS | JEOL JXA-i SP100 microprobe equipped with five wavelength-dispersive spectrometers; Tescan Mira 3 field emission scanning electron microscope equipped with an energy dispersive spectrometer; Tescan Integrated Mineral Analyzer (TIMA) system comprising a field emission scanning electron microscope (Tescan Mira 3), integrated with four energy dispersive detectors (EDAXElement) | Guangzhou Tuoyan Analytical Technology Co., Ltd., Guizhou, China (GTAT) | EPMA: 15 kV accelerating potential, beam current of 10 or 20 nA, defocused beam diameter of 5 µm, peak counting times 10–40 s, background measurements at 50% of peak counting duration; SEM: operating voltage of 25 kV, working distance of ~15.0 mm; TIMA: dot-mapping mode, working distance of 15 mm, spot size of ~92 nm, scanning at 3 µm resolution, 25 kV, 11.6 nA; LA-ICP-MS spot analysis: laser energy 5 J/cm2, repetition rate 15 Hz; LA-ICP-MS mapping: laser energy 5 J/cm2, repetition rate 15 Hz, spot size 10 µm, scan speed 40 µm/s | NIST 610, NIST 612, GSD-1G | [48 empty] | 244.876 | [21 empty] | 9.9 | [76 empty] | 2025 | L. Wang et al. (2026), Ore Geology Reviews, 188, 107059 |  | CHN | Guizhou
| Qingshan |  | Metamorphic |  |  | Zn, Pb | Ge | Zn, Pb, Ge | Meng et al., 2023 |  | Li-HS-86_sph_II_294.d-1 | Li-HS-86_sph_II_294.d-1 | underground mine |  |  |  |  | ore material | polished section | grab | mineral separate | [5 empty] | mineralisation |  |  |  | sphalerite, pyrite, galena, hemimorphite, willemite, goethite, smithsonite, cerussite | [6 empty] | calcite, pyrite, galena, sphalerite, hemimorphite, willemite, goethite, smithsonite, cerussite | polished sections (150 µm thick) | LA-ICPMS, EMPA, SEM-EDS | JEOL JXA-i SP100 microprobe equipped with five wavelength-dispersive spectrometers; Tescan Mira 3 field emission scanning electron microscope equipped with an energy dispersive spectrometer; Tescan Integrated Mineral Analyzer (TIMA) system comprising a field emission scanning electron microscope (Tescan Mira 3), integrated with four energy dispersive detectors (EDAXElement) | Guangzhou Tuoyan Analytical Technology Co., Ltd., Guizhou, China (GTAT) | EPMA: 15 kV accelerating potential, beam current of 10 or 20 nA, defocused beam diameter of 5 µm, peak counting times 10–40 s, background measurements at 50% of peak counting duration; SEM: operating voltage of 25 kV, working distance of ~15.0 mm; TIMA: dot-mapping mode, working distance of 15 mm, spot size of ~92 nm, scanning at 3 µm resolution, 25 kV, 11.6 nA; LA-ICP-MS spot analysis: laser energy 5 J/cm2, repetition rate 15 Hz; LA-ICP-MS mapping: laser energy 5 J/cm2, repetition rate 15 Hz, spot size 10 µm, scan speed 40 µm/s | NIST 610, NIST 612, GSD-1G | [48 empty] | 215.76 | [21 empty] | 12.1 | [76 empty] | 2025 | L. Wang et al. (2026), Ore Geology Reviews, 188, 107059 |  | CHN | Guizhou
| Qingshan |  | Metamorphic |  |  | Zn, Pb | Ge | Zn, Pb, Ge | Meng et al., 2023 |  | Li-HS-86_sph_II_295.d-1 | Li-HS-86_sph_II_295.d-1 | underground mine |  |  |  |  | ore material | polished section | grab | mineral separate | [5 empty] | mineralisation |  |  |  | sphalerite, pyrite, galena, hemimorphite, willemite, goethite, smithsonite, cerussite | [6 empty] | calcite, pyrite, galena, sphalerite, hemimorphite, willemite, goethite, smithsonite, cerussite | polished sections (150 µm thick) | LA-ICPMS, EMPA, SEM-EDS | JEOL JXA-i SP100 microprobe equipped with five wavelength-dispersive spectrometers; Tescan Mira 3 field emission scanning electron microscope equipped with an energy dispersive spectrometer; Tescan Integrated Mineral Analyzer (TIMA) system comprising a field emission scanning electron microscope (Tescan Mira 3), integrated with four energy dispersive detectors (EDAXElement) | Guangzhou Tuoyan Analytical Technology Co., Ltd., Guizhou, China (GTAT) | EPMA: 15 kV accelerating potential, beam current of 10 or 20 nA, defocused beam diameter of 5 µm, peak counting times 10–40 s, background measurements at 50% of peak counting duration; SEM: operating voltage of 25 kV, working distance of ~15.0 mm; TIMA: dot-mapping mode, working distance of 15 mm, spot size of ~92 nm, scanning at 3 µm resolution, 25 kV, 11.6 nA; LA-ICP-MS spot analysis: laser energy 5 J/cm2, repetition rate 15 Hz; LA-ICP-MS mapping: laser energy 5 J/cm2, repetition rate 15 Hz, spot size 10 µm, scan speed 40 µm/s | NIST 610, NIST 612, GSD-1G | [48 empty] | 200.042 | [21 empty] | 11.4 | [76 empty] | 2025 | L. Wang et al. (2026), Ore Geology Reviews, 188, 107059 |  | CHN | Guizhou
| Qingshan |  | Metamorphic |  |  | Zn, Pb | Ge | Zn, Pb, Ge | Meng et al., 2023 |  | Li-HS-86_sph_II_296.d-1 | Li-HS-86_sph_II_296.d-1 | underground mine |  |  |  |  | ore material | polished section | grab | mineral separate | [5 empty] | mineralisation |  |  |  | sphalerite, pyrite, galena, hemimorphite, willemite, goethite, smithsonite, cerussite | [6 empty] | calcite, pyrite, galena, sphalerite, hemimorphite, willemite, goethite, smithsonite, cerussite | polished sections (150 µm thick) | LA-ICPMS, EMPA, SEM-EDS | JEOL JXA-i SP100 microprobe equipped with five wavelength-dispersive spectrometers; Tescan Mira 3 field emission scanning electron microscope equipped with an energy dispersive spectrometer; Tescan Integrated Mineral Analyzer (TIMA) system comprising a field emission scanning electron microscope (Tescan Mira 3), integrated with four energy dispersive detectors (EDAXElement) | Guangzhou Tuoyan Analytical Technology Co., Ltd., Guizhou, China (GTAT) | EPMA: 15 kV accelerating potential, beam current of 10 or 20 nA, defocused beam diameter of 5 µm, peak counting times 10–40 s, background measurements at 50% of peak counting duration; SEM: operating voltage of 25 kV, working distance of ~15.0 mm; TIMA: dot-mapping mode, working distance of 15 mm, spot size of ~92 nm, scanning at 3 µm resolution, 25 kV, 11.6 nA; LA-ICP-MS spot analysis: laser energy 5 J/cm2, repetition rate 15 Hz; LA-ICP-MS mapping: laser energy 5 J/cm2, repetition rate 15 Hz, spot size 10 µm, scan speed 40 µm/s | NIST 610, NIST 612, GSD-1G | [48 empty] | 312.156 | [21 empty] | 34.7 | [76 empty] | 2025 | L. Wang et al. (2026), Ore Geology Reviews, 188, 107059 |  | CHN | Guizhou
| Qingshan |  | Metamorphic |  |  | Zn, Pb | Ge | Zn, Pb, Ge | Meng et al., 2023 |  | Li-HS-86_sph_II_297.d-1 | Li-HS-86_sph_II_297.d-1 | underground mine |  |  |  |  | ore material | polished section | grab | mineral separate | [5 empty] | mineralisation |  |  |  | sphalerite, pyrite, galena, hemimorphite, willemite, goethite, smithsonite, cerussite | [6 empty] | calcite, pyrite, galena, sphalerite, hemimorphite, willemite, goethite, smithsonite, cerussite | polished sections (150 µm thick) | LA-ICPMS, EMPA, SEM-EDS | JEOL JXA-i SP100 microprobe equipped with five wavelength-dispersive spectrometers; Tescan Mira 3 field emission scanning electron microscope equipped with an energy dispersive spectrometer; Tescan Integrated Mineral Analyzer (TIMA) system comprising a field emission scanning electron microscope (Tescan Mira 3), integrated with four energy dispersive detectors (EDAXElement) | Guangzhou Tuoyan Analytical Technology Co., Ltd., Guizhou, China (GTAT) | EPMA: 15 kV accelerating potential, beam current of 10 or 20 nA, defocused beam diameter of 5 µm, peak counting times 10–40 s, background measurements at 50% of peak counting duration; SEM: operating voltage of 25 kV, working distance of ~15.0 mm; TIMA: dot-mapping mode, working distance of 15 mm, spot size of ~92 nm, scanning at 3 µm resolution, 25 kV, 11.6 nA; LA-ICP-MS spot analysis: laser energy 5 J/cm2, repetition rate 15 Hz; LA-ICP-MS mapping: laser energy 5 J/cm2, repetition rate 15 Hz, spot size 10 µm, scan speed 40 µm/s | NIST 610, NIST 612, GSD-1G | [48 empty] | 135.604 | [21 empty] | 194 | [76 empty] | 2025 | L. Wang et al. (2026), Ore Geology Reviews, 188, 107059 |  | CHN | Guizhou
| Qingshan |  | Metamorphic |  |  | Zn, Pb | Ge | Zn, Pb, Ge | Meng et al., 2023 |  | Li-HS-86_sph_II_298.d-1 | Li-HS-86_sph_II_298.d-1 | underground mine |  |  |  |  | ore material | polished section | grab | mineral separate | [5 empty] | mineralisation |  |  |  | sphalerite, pyrite, galena, hemimorphite, willemite, goethite, smithsonite, cerussite | [6 empty] | calcite, pyrite, galena, sphalerite, hemimorphite, willemite, goethite, smithsonite, cerussite | polished sections (150 µm thick) | LA-ICPMS, EMPA, SEM-EDS | JEOL JXA-i SP100 microprobe equipped with five wavelength-dispersive spectrometers; Tescan Mira 3 field emission scanning electron microscope equipped with an energy dispersive spectrometer; Tescan Integrated Mineral Analyzer (TIMA) system comprising a field emission scanning electron microscope (Tescan Mira 3), integrated with four energy dispersive detectors (EDAXElement) | Guangzhou Tuoyan Analytical Technology Co., Ltd., Guizhou, China (GTAT) | EPMA: 15 kV accelerating potential, beam current of 10 or 20 nA, defocused beam diameter of 5 µm, peak counting times 10–40 s, background measurements at 50% of peak counting duration; SEM: operating voltage of 25 kV, working distance of ~15.0 mm; TIMA: dot-mapping mode, working distance of 15 mm, spot size of ~92 nm, scanning at 3 µm resolution, 25 kV, 11.6 nA; LA-ICP-MS spot analysis: laser energy 5 J/cm2, repetition rate 15 Hz; LA-ICP-MS mapping: laser energy 5 J/cm2, repetition rate 15 Hz, spot size 10 µm, scan speed 40 µm/s | NIST 610, NIST 612, GSD-1G | [48 empty] | 195.286 | [21 empty] | 117.8 | [76 empty] | 2025 | L. Wang et al. (2026), Ore Geology Reviews, 188, 107059 |  | CHN | Guizhou
| Qingshan |  | Metamorphic |  |  | Zn, Pb | Ge | Zn, Pb, Ge | Meng et al., 2023 |  | Li-HS-86_sph_II_299.d-1 | Li-HS-86_sph_II_299.d-1 | underground mine |  |  |  |  | ore material | polished section | grab | mineral separate | [5 empty] | mineralisation |  |  |  | sphalerite, pyrite, galena, hemimorphite, willemite, goethite, smithsonite, cerussite | [6 empty] | calcite, pyrite, galena, sphalerite, hemimorphite, willemite, goethite, smithsonite, cerussite | polished sections (150 µm thick) | LA-ICPMS, EMPA, SEM-EDS | JEOL JXA-i SP100 microprobe equipped with five wavelength-dispersive spectrometers; Tescan Mira 3 field emission scanning electron microscope equipped with an energy dispersive spectrometer; Tescan Integrated Mineral Analyzer (TIMA) system comprising a field emission scanning electron microscope (Tescan Mira 3), integrated with four energy dispersive detectors (EDAXElement) | Guangzhou Tuoyan Analytical Technology Co., Ltd., Guizhou, China (GTAT) | EPMA: 15 kV accelerating potential, beam current of 10 or 20 nA, defocused beam diameter of 5 µm, peak counting times 10–40 s, background measurements at 50% of peak counting duration; SEM: operating voltage of 25 kV, working distance of ~15.0 mm; TIMA: dot-mapping mode, working distance of 15 mm, spot size of ~92 nm, scanning at 3 µm resolution, 25 kV, 11.6 nA; LA-ICP-MS spot analysis: laser energy 5 J/cm2, repetition rate 15 Hz; LA-ICP-MS mapping: laser energy 5 J/cm2, repetition rate 15 Hz, spot size 10 µm, scan speed 40 µm/s | NIST 610, NIST 612, GSD-1G | [48 empty] | 107.706 | [21 empty] | 308 | [76 empty] | 2025 | L. Wang et al. (2026), Ore Geology Reviews, 188, 107059 |  | CHN | Guizhou
| Qingshan |  | Metamorphic |  |  | Zn, Pb | Ge | Zn, Pb, Ge | Meng et al., 2023 |  | Li-HS-86_sph_II_300.d-1 | Li-HS-86_sph_II_300.d-1 | underground mine |  |  |  |  | ore material | polished section | grab | mineral separate | [5 empty] | mineralisation |  |  |  | sphalerite, pyrite, galena, hemimorphite, willemite, goethite, smithsonite, cerussite | [6 empty] | calcite, pyrite, galena, sphalerite, hemimorphite, willemite, goethite, smithsonite, cerussite | polished sections (150 µm thick) | LA-ICPMS, EMPA, SEM-EDS | JEOL JXA-i SP100 microprobe equipped with five wavelength-dispersive spectrometers; Tescan Mira 3 field emission scanning electron microscope equipped with an energy dispersive spectrometer; Tescan Integrated Mineral Analyzer (TIMA) system comprising a field emission scanning electron microscope (Tescan Mira 3), integrated with four energy dispersive detectors (EDAXElement) | Guangzhou Tuoyan Analytical Technology Co., Ltd., Guizhou, China (GTAT) | EPMA: 15 kV accelerating potential, beam current of 10 or 20 nA, defocused beam diameter of 5 µm, peak counting times 10–40 s, background measurements at 50% of peak counting duration; SEM: operating voltage of 25 kV, working distance of ~15.0 mm; TIMA: dot-mapping mode, working distance of 15 mm, spot size of ~92 nm, scanning at 3 µm resolution, 25 kV, 11.6 nA; LA-ICP-MS spot analysis: laser energy 5 J/cm2, repetition rate 15 Hz; LA-ICP-MS mapping: laser energy 5 J/cm2, repetition rate 15 Hz, spot size 10 µm, scan speed 40 µm/s | NIST 610, NIST 612, GSD-1G | [48 empty] | 63.916 | [21 empty] | 184.2 | [76 empty] | 2025 | L. Wang et al. (2026), Ore Geology Reviews, 188, 107059 |  | CHN | Guizhou
| Qingshan |  | Metamorphic |  |  | Zn, Pb | Ge | Zn, Pb, Ge | Meng et al., 2023 |  | Li-HS-86_sph_II_301.d-1 | Li-HS-86_sph_II_301.d-1 | underground mine |  |  |  |  | ore material | polished section | grab | mineral separate | [5 empty] | mineralisation |  |  |  | sphalerite, pyrite, galena, hemimorphite, willemite, goethite, smithsonite, cerussite | [6 empty] | calcite, pyrite, galena, sphalerite, hemimorphite, willemite, goethite, smithsonite, cerussite | polished sections (150 µm thick) | LA-ICPMS, EMPA, SEM-EDS | JEOL JXA-i SP100 microprobe equipped with five wavelength-dispersive spectrometers; Tescan Mira 3 field emission scanning electron microscope equipped with an energy dispersive spectrometer; Tescan Integrated Mineral Analyzer (TIMA) system comprising a field emission scanning electron microscope (Tescan Mira 3), integrated with four energy dispersive detectors (EDAXElement) | Guangzhou Tuoyan Analytical Technology Co., Ltd., Guizhou, China (GTAT) | EPMA: 15 kV accelerating potential, beam current of 10 or 20 nA, defocused beam diameter of 5 µm, peak counting times 10–40 s, background measurements at 50% of peak counting duration; SEM: operating voltage of 25 kV, working distance of ~15.0 mm; TIMA: dot-mapping mode, working distance of 15 mm, spot size of ~92 nm, scanning at 3 µm resolution, 25 kV, 11.6 nA; LA-ICP-MS spot analysis: laser energy 5 J/cm2, repetition rate 15 Hz; LA-ICP-MS mapping: laser energy 5 J/cm2, repetition rate 15 Hz, spot size 10 µm, scan speed 40 µm/s | NIST 610, NIST 612, GSD-1G | [48 empty] | 62.698 | [21 empty] | 90.2 | [76 empty] | 2025 | L. Wang et al. (2026), Ore Geology Reviews, 188, 107059 |  | CHN | Guizhou
| Qingshan |  | Metamorphic |  |  | Zn, Pb | Ge | Zn, Pb, Ge | Meng et al., 2023 |  | Li-HS-86_sph_II_302.d-1 | Li-HS-86_sph_II_302.d-1 | underground mine |  |  |  |  | ore material | polished section | grab | mineral separate | [5 empty] | mineralisation |  |  |  | sphalerite, pyrite, galena, hemimorphite, willemite, goethite, smithsonite, cerussite | [6 empty] | calcite, pyrite, galena, sphalerite, hemimorphite, willemite, goethite, smithsonite, cerussite | polished sections (150 µm thick) | LA-ICPMS, EMPA, SEM-EDS | JEOL JXA-i SP100 microprobe equipped with five wavelength-dispersive spectrometers; Tescan Mira 3 field emission scanning electron microscope equipped with an energy dispersive spectrometer; Tescan Integrated Mineral Analyzer (TIMA) system comprising a field emission scanning electron microscope (Tescan Mira 3), integrated with four energy dispersive detectors (EDAXElement) | Guangzhou Tuoyan Analytical Technology Co., Ltd., Guizhou, China (GTAT) | EPMA: 15 kV accelerating potential, beam current of 10 or 20 nA, defocused beam diameter of 5 µm, peak counting times 10–40 s, background measurements at 50% of peak counting duration; SEM: operating voltage of 25 kV, working distance of ~15.0 mm; TIMA: dot-mapping mode, working distance of 15 mm, spot size of ~92 nm, scanning at 3 µm resolution, 25 kV, 11.6 nA; LA-ICP-MS spot analysis: laser energy 5 J/cm2, repetition rate 15 Hz; LA-ICP-MS mapping: laser energy 5 J/cm2, repetition rate 15 Hz, spot size 10 µm, scan speed 40 µm/s | NIST 610, NIST 612, GSD-1G | [48 empty] | 108.344 | [21 empty] | 88.8 | [76 empty] | 2025 | L. Wang et al. (2026), Ore Geology Reviews, 188, 107059 |  | CHN | Guizhou
| Qingshan |  | Metamorphic |  |  | Zn, Pb | Ge | Zn, Pb, Ge | Meng et al., 2023 |  | Li-HS-86_sph_II_303.d-1 | Li-HS-86_sph_II_303.d-1 | underground mine |  |  |  |  | ore material | polished section | grab | mineral separate | [5 empty] | mineralisation |  |  |  | sphalerite, pyrite, galena, hemimorphite, willemite, goethite, smithsonite, cerussite | [6 empty] | calcite, pyrite, galena, sphalerite, hemimorphite, willemite, goethite, smithsonite, cerussite | polished sections (150 µm thick) | LA-ICPMS, EMPA, SEM-EDS | JEOL JXA-i SP100 microprobe equipped with five wavelength-dispersive spectrometers; Tescan Mira 3 field emission scanning electron microscope equipped with an energy dispersive spectrometer; Tescan Integrated Mineral Analyzer (TIMA) system comprising a field emission scanning electron microscope (Tescan Mira 3), integrated with four energy dispersive detectors (EDAXElement) | Guangzhou Tuoyan Analytical Technology Co., Ltd., Guizhou, China (GTAT) | EPMA: 15 kV accelerating potential, beam current of 10 or 20 nA, defocused beam diameter of 5 µm, peak counting times 10–40 s, background measurements at 50% of peak counting duration; SEM: operating voltage of 25 kV, working distance of ~15.0 mm; TIMA: dot-mapping mode, working distance of 15 mm, spot size of ~92 nm, scanning at 3 µm resolution, 25 kV, 11.6 nA; LA-ICP-MS spot analysis: laser energy 5 J/cm2, repetition rate 15 Hz; LA-ICP-MS mapping: laser energy 5 J/cm2, repetition rate 15 Hz, spot size 10 µm, scan speed 40 µm/s | NIST 610, NIST 612, GSD-1G | [48 empty] | 68.208 | [21 empty] | 50.1 | [76 empty] | 2025 | L. Wang et al. (2026), Ore Geology Reviews, 188, 107059 |  | CHN | Guizhou
| Qingshan |  | Metamorphic |  |  | Zn, Pb | Ge | Zn, Pb, Ge | Meng et al., 2023 |  | Li-HS-86_sph_II_312.d-1 | Li-HS-86_sph_II_312.d-1 | underground mine |  |  |  |  | ore material | polished section | grab | mineral separate | [5 empty] | mineralisation |  |  |  | sphalerite, pyrite, galena, hemimorphite, willemite, goethite, smithsonite, cerussite | [6 empty] | calcite, pyrite, galena, sphalerite, hemimorphite, willemite, goethite, smithsonite, cerussite | polished sections (150 µm thick) | LA-ICPMS, EMPA, SEM-EDS | JEOL JXA-i SP100 microprobe equipped with five wavelength-dispersive spectrometers; Tescan Mira 3 field emission scanning electron microscope equipped with an energy dispersive spectrometer; Tescan Integrated Mineral Analyzer (TIMA) system comprising a field emission scanning electron microscope (Tescan Mira 3), integrated with four energy dispersive detectors (EDAXElement) | Guangzhou Tuoyan Analytical Technology Co., Ltd., Guizhou, China (GTAT) | EPMA: 15 kV accelerating potential, beam current of 10 or 20 nA, defocused beam diameter of 5 µm, peak counting times 10–40 s, background measurements at 50% of peak counting duration; SEM: operating voltage of 25 kV, working distance of ~15.0 mm; TIMA: dot-mapping mode, working distance of 15 mm, spot size of ~92 nm, scanning at 3 µm resolution, 25 kV, 11.6 nA; LA-ICP-MS spot analysis: laser energy 5 J/cm2, repetition rate 15 Hz; LA-ICP-MS mapping: laser energy 5 J/cm2, repetition rate 15 Hz, spot size 10 µm, scan speed 40 µm/s | NIST 610, NIST 612, GSD-1G | [48 empty] | 182.352 | [21 empty] | 74.3 | [76 empty] | 2025 | L. Wang et al. (2026), Ore Geology Reviews, 188, 107059 |  | CHN | Guizhou
| Qingshan |  | Metamorphic |  |  | Zn, Pb | Ge | Zn, Pb, Ge | Meng et al., 2023 |  | Li-HS-86_sph_II_313.d-1 | Li-HS-86_sph_II_313.d-1 | underground mine |  |  |  |  | ore material | polished section | grab | mineral separate | [5 empty] | mineralisation |  |  |  | sphalerite, pyrite, galena, hemimorphite, willemite, goethite, smithsonite, cerussite | [6 empty] | calcite, pyrite, galena, sphalerite, hemimorphite, willemite, goethite, smithsonite, cerussite | polished sections (150 µm thick) | LA-ICPMS, EMPA, SEM-EDS | JEOL JXA-i SP100 microprobe equipped with five wavelength-dispersive spectrometers; Tescan Mira 3 field emission scanning electron microscope equipped with an energy dispersive spectrometer; Tescan Integrated Mineral Analyzer (TIMA) system comprising a field emission scanning electron microscope (Tescan Mira 3), integrated with four energy dispersive detectors (EDAXElement) | Guangzhou Tuoyan Analytical Technology Co., Ltd., Guizhou, China (GTAT) | EPMA: 15 kV accelerating potential, beam current of 10 or 20 nA, defocused beam diameter of 5 µm, peak counting times 10–40 s, background measurements at 50% of peak counting duration; SEM: operating voltage of 25 kV, working distance of ~15.0 mm; TIMA: dot-mapping mode, working distance of 15 mm, spot size of ~92 nm, scanning at 3 µm resolution, 25 kV, 11.6 nA; LA-ICP-MS spot analysis: laser energy 5 J/cm2, repetition rate 15 Hz; LA-ICP-MS mapping: laser energy 5 J/cm2, repetition rate 15 Hz, spot size 10 µm, scan speed 40 µm/s | NIST 610, NIST 612, GSD-1G | [48 empty] | 226.258 | [21 empty] | 65.9 | [76 empty] | 2025 | L. Wang et al. (2026), Ore Geology Reviews, 188, 107059 |  | CHN | Guizhou
| Qingshan |  | Metamorphic |  |  | Zn, Pb | Ge | Zn, Pb, Ge | Meng et al., 2023 |  | Li-HS-86_sph_II_314.d-1 | Li-HS-86_sph_II_314.d-1 | underground mine |  |  |  |  | ore material | polished section | grab | mineral separate | [5 empty] | mineralisation |  |  |  | sphalerite, pyrite, galena, hemimorphite, willemite, goethite, smithsonite, cerussite | [6 empty] | calcite, pyrite, galena, sphalerite, hemimorphite, willemite, goethite, smithsonite, cerussite | polished sections (150 µm thick) | LA-ICPMS, EMPA, SEM-EDS | JEOL JXA-i SP100 microprobe equipped with five wavelength-dispersive spectrometers; Tescan Mira 3 field emission scanning electron microscope equipped with an energy dispersive spectrometer; Tescan Integrated Mineral Analyzer (TIMA) system comprising a field emission scanning electron microscope (Tescan Mira 3), integrated with four energy dispersive detectors (EDAXElement) | Guangzhou Tuoyan Analytical Technology Co., Ltd., Guizhou, China (GTAT) | EPMA: 15 kV accelerating potential, beam current of 10 or 20 nA, defocused beam diameter of 5 µm, peak counting times 10–40 s, background measurements at 50% of peak counting duration; SEM: operating voltage of 25 kV, working distance of ~15.0 mm; TIMA: dot-mapping mode, working distance of 15 mm, spot size of ~92 nm, scanning at 3 µm resolution, 25 kV, 11.6 nA; LA-ICP-MS spot analysis: laser energy 5 J/cm2, repetition rate 15 Hz; LA-ICP-MS mapping: laser energy 5 J/cm2, repetition rate 15 Hz, spot size 10 µm, scan speed 40 µm/s | NIST 610, NIST 612, GSD-1G | [48 empty] | 116.754 | [21 empty] | 43.2 | [76 empty] | 2025 | L. Wang et al. (2026), Ore Geology Reviews, 188, 107059 |  | CHN | Guizhou
| Qingshan |  | Metamorphic |  |  | Zn, Pb | Ge | Zn, Pb, Ge | Meng et al., 2023 |  | Li-HS-86_sph_II_315.d-1 | Li-HS-86_sph_II_315.d-1 | underground mine |  |  |  |  | ore material | polished section | grab | mineral separate | [5 empty] | mineralisation |  |  |  | sphalerite, pyrite, galena, hemimorphite, willemite, goethite, smithsonite, cerussite | [6 empty] | calcite, pyrite, galena, sphalerite, hemimorphite, willemite, goethite, smithsonite, cerussite | polished sections (150 µm thick) | LA-ICPMS, EMPA, SEM-EDS | JEOL JXA-i SP100 microprobe equipped with five wavelength-dispersive spectrometers; Tescan Mira 3 field emission scanning electron microscope equipped with an energy dispersive spectrometer; Tescan Integrated Mineral Analyzer (TIMA) system comprising a field emission scanning electron microscope (Tescan Mira 3), integrated with four energy dispersive detectors (EDAXElement) | Guangzhou Tuoyan Analytical Technology Co., Ltd., Guizhou, China (GTAT) | EPMA: 15 kV accelerating potential, beam current of 10 or 20 nA, defocused beam diameter of 5 µm, peak counting times 10–40 s, background measurements at 50% of peak counting duration; SEM: operating voltage of 25 kV, working distance of ~15.0 mm; TIMA: dot-mapping mode, working distance of 15 mm, spot size of ~92 nm, scanning at 3 µm resolution, 25 kV, 11.6 nA; LA-ICP-MS spot analysis: laser energy 5 J/cm2, repetition rate 15 Hz; LA-ICP-MS mapping: laser energy 5 J/cm2, repetition rate 15 Hz, spot size 10 µm, scan speed 40 µm/s | NIST 610, NIST 612, GSD-1G | [48 empty] | 132.182 | [21 empty] | 60.8 | [76 empty] | 2025 | L. Wang et al. (2026), Ore Geology Reviews, 188, 107059 |  | CHN | Guizhou
| Qingshan |  | Metamorphic |  |  | Zn, Pb | Ge | Zn, Pb, Ge | Meng et al., 2023 |  | Li-HS-86_sph_II_316.d-1 | Li-HS-86_sph_II_316.d-1 | underground mine |  |  |  |  | ore material | polished section | grab | mineral separate | [5 empty] | mineralisation |  |  |  | sphalerite, pyrite, galena, hemimorphite, willemite, goethite, smithsonite, cerussite | [6 empty] | calcite, pyrite, galena, sphalerite, hemimorphite, willemite, goethite, smithsonite, cerussite | polished sections (150 µm thick) | LA-ICPMS, EMPA, SEM-EDS | JEOL JXA-i SP100 microprobe equipped with five wavelength-dispersive spectrometers; Tescan Mira 3 field emission scanning electron microscope equipped with an energy dispersive spectrometer; Tescan Integrated Mineral Analyzer (TIMA) system comprising a field emission scanning electron microscope (Tescan Mira 3), integrated with four energy dispersive detectors (EDAXElement) | Guangzhou Tuoyan Analytical Technology Co., Ltd., Guizhou, China (GTAT) | EPMA: 15 kV accelerating potential, beam current of 10 or 20 nA, defocused beam diameter of 5 µm, peak counting times 10–40 s, background measurements at 50% of peak counting duration; SEM: operating voltage of 25 kV, working distance of ~15.0 mm; TIMA: dot-mapping mode, working distance of 15 mm, spot size of ~92 nm, scanning at 3 µm resolution, 25 kV, 11.6 nA; LA-ICP-MS spot analysis: laser energy 5 J/cm2, repetition rate 15 Hz; LA-ICP-MS mapping: laser energy 5 J/cm2, repetition rate 15 Hz, spot size 10 µm, scan speed 40 µm/s | NIST 610, NIST 612, GSD-1G | [48 empty] | 100.514 | [21 empty] | 48.4 | [76 empty] | 2025 | L. Wang et al. (2026), Ore Geology Reviews, 188, 107059 |  | CHN | Guizhou
| Qingshan |  | Metamorphic |  |  | Zn, Pb | Ge | Zn, Pb, Ge | Meng et al., 2023 |  | Li-HS-86_sph_II_317.d-1 | Li-HS-86_sph_II_317.d-1 | underground mine |  |  |  |  | ore material | polished section | grab | mineral separate | [5 empty] | mineralisation |  |  |  | sphalerite, pyrite, galena, hemimorphite, willemite, goethite, smithsonite, cerussite | [6 empty] | calcite, pyrite, galena, sphalerite, hemimorphite, willemite, goethite, smithsonite, cerussite | polished sections (150 µm thick) | LA-ICPMS, EMPA, SEM-EDS | JEOL JXA-i SP100 microprobe equipped with five wavelength-dispersive spectrometers; Tescan Mira 3 field emission scanning electron microscope equipped with an energy dispersive spectrometer; Tescan Integrated Mineral Analyzer (TIMA) system comprising a field emission scanning electron microscope (Tescan Mira 3), integrated with four energy dispersive detectors (EDAXElement) | Guangzhou Tuoyan Analytical Technology Co., Ltd., Guizhou, China (GTAT) | EPMA: 15 kV accelerating potential, beam current of 10 or 20 nA, defocused beam diameter of 5 µm, peak counting times 10–40 s, background measurements at 50% of peak counting duration; SEM: operating voltage of 25 kV, working distance of ~15.0 mm; TIMA: dot-mapping mode, working distance of 15 mm, spot size of ~92 nm, scanning at 3 µm resolution, 25 kV, 11.6 nA; LA-ICP-MS spot analysis: laser energy 5 J/cm2, repetition rate 15 Hz; LA-ICP-MS mapping: laser energy 5 J/cm2, repetition rate 15 Hz, spot size 10 µm, scan speed 40 µm/s | NIST 610, NIST 612, GSD-1G | [48 empty] | 250.096 | [21 empty] | 22.5 | [76 empty] | 2025 | L. Wang et al. (2026), Ore Geology Reviews, 188, 107059 |  | CHN | Guizhou
| Qingshan |  | Metamorphic |  |  | Zn, Pb | Ge | Zn, Pb, Ge | Meng et al., 2023 |  | Li-HS-86_sph_II_318.d-1 | Li-HS-86_sph_II_318.d-1 | underground mine |  |  |  |  | ore material | polished section | grab | mineral separate | [5 empty] | mineralisation |  |  |  | sphalerite, pyrite, galena, hemimorphite, willemite, goethite, smithsonite, cerussite | [6 empty] | calcite, pyrite, galena, sphalerite, hemimorphite, willemite, goethite, smithsonite, cerussite | polished sections (150 µm thick) | LA-ICPMS, EMPA, SEM-EDS | JEOL JXA-i SP100 microprobe equipped with five wavelength-dispersive spectrometers; Tescan Mira 3 field emission scanning electron microscope equipped with an energy dispersive spectrometer; Tescan Integrated Mineral Analyzer (TIMA) system comprising a field emission scanning electron microscope (Tescan Mira 3), integrated with four energy dispersive detectors (EDAXElement) | Guangzhou Tuoyan Analytical Technology Co., Ltd., Guizhou, China (GTAT) | EPMA: 15 kV accelerating potential, beam current of 10 or 20 nA, defocused beam diameter of 5 µm, peak counting times 10–40 s, background measurements at 50% of peak counting duration; SEM: operating voltage of 25 kV, working distance of ~15.0 mm; TIMA: dot-mapping mode, working distance of 15 mm, spot size of ~92 nm, scanning at 3 µm resolution, 25 kV, 11.6 nA; LA-ICP-MS spot analysis: laser energy 5 J/cm2, repetition rate 15 Hz; LA-ICP-MS mapping: laser energy 5 J/cm2, repetition rate 15 Hz, spot size 10 µm, scan speed 40 µm/s | NIST 610, NIST 612, GSD-1G | [48 empty] | 238.032 | [21 empty] | 41.1 | [76 empty] | 2025 | L. Wang et al. (2026), Ore Geology Reviews, 188, 107059 |  | CHN | Guizhou
| Qingshan |  | Metamorphic |  |  | Zn, Pb | Ge | Zn, Pb, Ge | Meng et al., 2023 |  | Li-HS-86_sph_II_319.d-1 | Li-HS-86_sph_II_319.d-1 | underground mine |  |  |  |  | ore material | polished section | grab | mineral separate | [5 empty] | mineralisation |  |  |  | sphalerite, pyrite, galena, hemimorphite, willemite, goethite, smithsonite, cerussite | [6 empty] | calcite, pyrite, galena, sphalerite, hemimorphite, willemite, goethite, smithsonite, cerussite | polished sections (150 µm thick) | LA-ICPMS, EMPA, SEM-EDS | JEOL JXA-i SP100 microprobe equipped with five wavelength-dispersive spectrometers; Tescan Mira 3 field emission scanning electron microscope equipped with an energy dispersive spectrometer; Tescan Integrated Mineral Analyzer (TIMA) system comprising a field emission scanning electron microscope (Tescan Mira 3), integrated with four energy dispersive detectors (EDAXElement) | Guangzhou Tuoyan Analytical Technology Co., Ltd., Guizhou, China (GTAT) | EPMA: 15 kV accelerating potential, beam current of 10 or 20 nA, defocused beam diameter of 5 µm, peak counting times 10–40 s, background measurements at 50% of peak counting duration; SEM: operating voltage of 25 kV, working distance of ~15.0 mm; TIMA: dot-mapping mode, working distance of 15 mm, spot size of ~92 nm, scanning at 3 µm resolution, 25 kV, 11.6 nA; LA-ICP-MS spot analysis: laser energy 5 J/cm2, repetition rate 15 Hz; LA-ICP-MS mapping: laser energy 5 J/cm2, repetition rate 15 Hz, spot size 10 µm, scan speed 40 µm/s | NIST 610, NIST 612, GSD-1G | [48 empty] | 160.022 | [21 empty] | 25.8 | [76 empty] | 2025 | L. Wang et al. (2026), Ore Geology Reviews, 188, 107059 |  | CHN | Guizhou
| Qingshan |  | Metamorphic |  |  | Zn, Pb | Ge | Zn, Pb, Ge | Meng et al., 2023 |  | Li-HS-86_sph_II_320.d-1 | Li-HS-86_sph_II_320.d-1 | underground mine |  |  |  |  | ore material | polished section | grab | mineral separate | [5 empty] | mineralisation |  |  |  | sphalerite, pyrite, galena, hemimorphite, willemite, goethite, smithsonite, cerussite | [6 empty] | calcite, pyrite, galena, sphalerite, hemimorphite, willemite, goethite, smithsonite, cerussite | polished sections (150 µm thick) | LA-ICPMS, EMPA, SEM-EDS | JEOL JXA-i SP100 microprobe equipped with five wavelength-dispersive spectrometers; Tescan Mira 3 field emission scanning electron microscope equipped with an energy dispersive spectrometer; Tescan Integrated Mineral Analyzer (TIMA) system comprising a field emission scanning electron microscope (Tescan Mira 3), integrated with four energy dispersive detectors (EDAXElement) | Guangzhou Tuoyan Analytical Technology Co., Ltd., Guizhou, China (GTAT) | EPMA: 15 kV accelerating potential, beam current of 10 or 20 nA, defocused beam diameter of 5 µm, peak counting times 10–40 s, background measurements at 50% of peak counting duration; SEM: operating voltage of 25 kV, working distance of ~15.0 mm; TIMA: dot-mapping mode, working distance of 15 mm, spot size of ~92 nm, scanning at 3 µm resolution, 25 kV, 11.6 nA; LA-ICP-MS spot analysis: laser energy 5 J/cm2, repetition rate 15 Hz; LA-ICP-MS mapping: laser energy 5 J/cm2, repetition rate 15 Hz, spot size 10 µm, scan speed 40 µm/s | NIST 610, NIST 612, GSD-1G | [48 empty] | 207.118 | [21 empty] | 30.9 | [76 empty] | 2025 | L. Wang et al. (2026), Ore Geology Reviews, 188, 107059 |  | CHN | Guizhou
| Qingshan |  | Metamorphic |  |  | Zn, Pb | Ge | Zn, Pb, Ge | Meng et al., 2023 |  | Li-HS-86_sph_II_321.d-1 | Li-HS-86_sph_II_321.d-1 | underground mine |  |  |  |  | ore material | polished section | grab | mineral separate | [5 empty] | mineralisation |  |  |  | sphalerite, pyrite, galena, hemimorphite, willemite, goethite, smithsonite, cerussite | [6 empty] | calcite, pyrite, galena, sphalerite, hemimorphite, willemite, goethite, smithsonite, cerussite | polished sections (150 µm thick) | LA-ICPMS, EMPA, SEM-EDS | JEOL JXA-i SP100 microprobe equipped with five wavelength-dispersive spectrometers; Tescan Mira 3 field emission scanning electron microscope equipped with an energy dispersive spectrometer; Tescan Integrated Mineral Analyzer (TIMA) system comprising a field emission scanning electron microscope (Tescan Mira 3), integrated with four energy dispersive detectors (EDAXElement) | Guangzhou Tuoyan Analytical Technology Co., Ltd., Guizhou, China (GTAT) | EPMA: 15 kV accelerating potential, beam current of 10 or 20 nA, defocused beam diameter of 5 µm, peak counting times 10–40 s, background measurements at 50% of peak counting duration; SEM: operating voltage of 25 kV, working distance of ~15.0 mm; TIMA: dot-mapping mode, working distance of 15 mm, spot size of ~92 nm, scanning at 3 µm resolution, 25 kV, 11.6 nA; LA-ICP-MS spot analysis: laser energy 5 J/cm2, repetition rate 15 Hz; LA-ICP-MS mapping: laser energy 5 J/cm2, repetition rate 15 Hz, spot size 10 µm, scan speed 40 µm/s | NIST 610, NIST 612, GSD-1G | [48 empty] | 241.338 | [21 empty] | 14.3 | [76 empty] | 2025 | L. Wang et al. (2026), Ore Geology Reviews, 188, 107059 |  | CHN | Guizhou
| Qingshan |  | Metamorphic |  |  | Zn, Pb | Ge | Zn, Pb, Ge | Meng et al., 2023 |  | Li-HS-86_sph_II_322.d-1 | Li-HS-86_sph_II_322.d-1 | underground mine |  |  |  |  | ore material | polished section | grab | mineral separate | [5 empty] | mineralisation |  |  |  | sphalerite, pyrite, galena, hemimorphite, willemite, goethite, smithsonite, cerussite | [6 empty] | calcite, pyrite, galena, sphalerite, hemimorphite, willemite, goethite, smithsonite, cerussite | polished sections (150 µm thick) | LA-ICPMS, EMPA, SEM-EDS | JEOL JXA-i SP100 microprobe equipped with five wavelength-dispersive spectrometers; Tescan Mira 3 field emission scanning electron microscope equipped with an energy dispersive spectrometer; Tescan Integrated Mineral Analyzer (TIMA) system comprising a field emission scanning electron microscope (Tescan Mira 3), integrated with four energy dispersive detectors (EDAXElement) | Guangzhou Tuoyan Analytical Technology Co., Ltd., Guizhou, China (GTAT) | EPMA: 15 kV accelerating potential, beam current of 10 or 20 nA, defocused beam diameter of 5 µm, peak counting times 10–40 s, background measurements at 50% of peak counting duration; SEM: operating voltage of 25 kV, working distance of ~15.0 mm; TIMA: dot-mapping mode, working distance of 15 mm, spot size of ~92 nm, scanning at 3 µm resolution, 25 kV, 11.6 nA; LA-ICP-MS spot analysis: laser energy 5 J/cm2, repetition rate 15 Hz; LA-ICP-MS mapping: laser energy 5 J/cm2, repetition rate 15 Hz, spot size 10 µm, scan speed 40 µm/s | NIST 610, NIST 612, GSD-1G | [48 empty] | 264.48 | [21 empty] | 15 | [76 empty] | 2025 | L. Wang et al. (2026), Ore Geology Reviews, 188, 107059 |  | CHN | Guizhou
| Qingshan |  | Metamorphic |  |  | Zn, Pb | Ge | Zn, Pb, Ge | Meng et al., 2023 |  | Li-HS-86_sph_II_323.d-1 | Li-HS-86_sph_II_323.d-1 | underground mine |  |  |  |  | ore material | polished section | grab | mineral separate | [5 empty] | mineralisation |  |  |  | sphalerite, pyrite, galena, hemimorphite, willemite, goethite, smithsonite, cerussite | [6 empty] | calcite, pyrite, galena, sphalerite, hemimorphite, willemite, goethite, smithsonite, cerussite | polished sections (150 µm thick) | LA-ICPMS, EMPA, SEM-EDS | JEOL JXA-i SP100 microprobe equipped with five wavelength-dispersive spectrometers; Tescan Mira 3 field emission scanning electron microscope equipped with an energy dispersive spectrometer; Tescan Integrated Mineral Analyzer (TIMA) system comprising a field emission scanning electron microscope (Tescan Mira 3), integrated with four energy dispersive detectors (EDAXElement) | Guangzhou Tuoyan Analytical Technology Co., Ltd., Guizhou, China (GTAT) | EPMA: 15 kV accelerating potential, beam current of 10 or 20 nA, defocused beam diameter of 5 µm, peak counting times 10–40 s, background measurements at 50% of peak counting duration; SEM: operating voltage of 25 kV, working distance of ~15.0 mm; TIMA: dot-mapping mode, working distance of 15 mm, spot size of ~92 nm, scanning at 3 µm resolution, 25 kV, 11.6 nA; LA-ICP-MS spot analysis: laser energy 5 J/cm2, repetition rate 15 Hz; LA-ICP-MS mapping: laser energy 5 J/cm2, repetition rate 15 Hz, spot size 10 µm, scan speed 40 µm/s | NIST 610, NIST 612, GSD-1G | [48 empty] | 315.52 | [21 empty] | 14.5 | [76 empty] | 2025 | L. Wang et al. (2026), Ore Geology Reviews, 188, 107059 |  | CHN | Guizhou
| Qingshan |  | Metamorphic |  |  | Zn, Pb | Ge | Zn, Pb, Ge | Meng et al., 2023 |  | Li-HS-86_sph_II_324.d-1 | Li-HS-86_sph_II_324.d-1 | underground mine |  |  |  |  | ore material | polished section | grab | mineral separate | [5 empty] | mineralisation |  |  |  | sphalerite, pyrite, galena, hemimorphite, willemite, goethite, smithsonite, cerussite | [6 empty] | calcite, pyrite, galena, sphalerite, hemimorphite, willemite, goethite, smithsonite, cerussite | polished sections (150 µm thick) | LA-ICPMS, EMPA, SEM-EDS | JEOL JXA-i SP100 microprobe equipped with five wavelength-dispersive spectrometers; Tescan Mira 3 field emission scanning electron microscope equipped with an energy dispersive spectrometer; Tescan Integrated Mineral Analyzer (TIMA) system comprising a field emission scanning electron microscope (Tescan Mira 3), integrated with four energy dispersive detectors (EDAXElement) | Guangzhou Tuoyan Analytical Technology Co., Ltd., Guizhou, China (GTAT) | EPMA: 15 kV accelerating potential, beam current of 10 or 20 nA, defocused beam diameter of 5 µm, peak counting times 10–40 s, background measurements at 50% of peak counting duration; SEM: operating voltage of 25 kV, working distance of ~15.0 mm; TIMA: dot-mapping mode, working distance of 15 mm, spot size of ~92 nm, scanning at 3 µm resolution, 25 kV, 11.6 nA; LA-ICP-MS spot analysis: laser energy 5 J/cm2, repetition rate 15 Hz; LA-ICP-MS mapping: laser energy 5 J/cm2, repetition rate 15 Hz, spot size 10 µm, scan speed 40 µm/s | NIST 610, NIST 612, GSD-1G | [48 empty] | 168.896 | [21 empty] | 9.4 | [76 empty] | 2025 | L. Wang et al. (2026), Ore Geology Reviews, 188, 107059 |  | CHN | Guizhou
| Qingshan |  | Metamorphic |  |  | Zn, Pb | Ge | Zn, Pb, Ge | Meng et al., 2023 |  | Li-HS-86_sph_II_325.d-1 | Li-HS-86_sph_II_325.d-1 | underground mine |  |  |  |  | ore material | polished section | grab | mineral separate | [5 empty] | mineralisation |  |  |  | sphalerite, pyrite, galena, hemimorphite, willemite, goethite, smithsonite, cerussite | [6 empty] | calcite, pyrite, galena, sphalerite, hemimorphite, willemite, goethite, smithsonite, cerussite | polished sections (150 µm thick) | LA-ICPMS, EMPA, SEM-EDS | JEOL JXA-i SP100 microprobe equipped with five wavelength-dispersive spectrometers; Tescan Mira 3 field emission scanning electron microscope equipped with an energy dispersive spectrometer; Tescan Integrated Mineral Analyzer (TIMA) system comprising a field emission scanning electron microscope (Tescan Mira 3), integrated with four energy dispersive detectors (EDAXElement) | Guangzhou Tuoyan Analytical Technology Co., Ltd., Guizhou, China (GTAT) | EPMA: 15 kV accelerating potential, beam current of 10 or 20 nA, defocused beam diameter of 5 µm, peak counting times 10–40 s, background measurements at 50% of peak counting duration; SEM: operating voltage of 25 kV, working distance of ~15.0 mm; TIMA: dot-mapping mode, working distance of 15 mm, spot size of ~92 nm, scanning at 3 µm resolution, 25 kV, 11.6 nA; LA-ICP-MS spot analysis: laser energy 5 J/cm2, repetition rate 15 Hz; LA-ICP-MS mapping: laser energy 5 J/cm2, repetition rate 15 Hz, spot size 10 µm, scan speed 40 µm/s | NIST 610, NIST 612, GSD-1G | [48 empty] | 131.718 | [21 empty] | 10.6 | [76 empty] | 2025 | L. Wang et al. (2026), Ore Geology Reviews, 188, 107059 |  | CHN | Guizhou
| Qingshan |  | Metamorphic |  |  | Zn, Pb | Ge | Zn, Pb, Ge | Meng et al., 2023 |  | Li-HS-86_sph_II_326.d-1 | Li-HS-86_sph_II_326.d-1 | underground mine |  |  |  |  | ore material | polished section | grab | mineral separate | [5 empty] | mineralisation |  |  |  | sphalerite, pyrite, galena, hemimorphite, willemite, goethite, smithsonite, cerussite | [6 empty] | calcite, pyrite, galena, sphalerite, hemimorphite, willemite, goethite, smithsonite, cerussite | polished sections (150 µm thick) | LA-ICPMS, EMPA, SEM-EDS | JEOL JXA-i SP100 microprobe equipped with five wavelength-dispersive spectrometers; Tescan Mira 3 field emission scanning electron microscope equipped with an energy dispersive spectrometer; Tescan Integrated Mineral Analyzer (TIMA) system comprising a field emission scanning electron microscope (Tescan Mira 3), integrated with four energy dispersive detectors (EDAXElement) | Guangzhou Tuoyan Analytical Technology Co., Ltd., Guizhou, China (GTAT) | EPMA: 15 kV accelerating potential, beam current of 10 or 20 nA, defocused beam diameter of 5 µm, peak counting times 10–40 s, background measurements at 50% of peak counting duration; SEM: operating voltage of 25 kV, working distance of ~15.0 mm; TIMA: dot-mapping mode, working distance of 15 mm, spot size of ~92 nm, scanning at 3 µm resolution, 25 kV, 11.6 nA; LA-ICP-MS spot analysis: laser energy 5 J/cm2, repetition rate 15 Hz; LA-ICP-MS mapping: laser energy 5 J/cm2, repetition rate 15 Hz, spot size 10 µm, scan speed 40 µm/s | NIST 610, NIST 612, GSD-1G | [48 empty] | 110.838 | [21 empty] | 7.29 | [76 empty] | 2025 | L. Wang et al. (2026), Ore Geology Reviews, 188, 107059 |  | CHN | Guizhou
| Qingshan |  | Metamorphic |  |  | Zn, Pb | Ge | Zn, Pb, Ge | Meng et al., 2023 |  | Li-HS-86_sph_II_327.d-1 | Li-HS-86_sph_II_327.d-1 | underground mine |  |  |  |  | ore material | polished section | grab | mineral separate | [5 empty] | mineralisation |  |  |  | sphalerite, pyrite, galena, hemimorphite, willemite, goethite, smithsonite, cerussite | [6 empty] | calcite, pyrite, galena, sphalerite, hemimorphite, willemite, goethite, smithsonite, cerussite | polished sections (150 µm thick) | LA-ICPMS, EMPA, SEM-EDS | JEOL JXA-i SP100 microprobe equipped with five wavelength-dispersive spectrometers; Tescan Mira 3 field emission scanning electron microscope equipped with an energy dispersive spectrometer; Tescan Integrated Mineral Analyzer (TIMA) system comprising a field emission scanning electron microscope (Tescan Mira 3), integrated with four energy dispersive detectors (EDAXElement) | Guangzhou Tuoyan Analytical Technology Co., Ltd., Guizhou, China (GTAT) | EPMA: 15 kV accelerating potential, beam current of 10 or 20 nA, defocused beam diameter of 5 µm, peak counting times 10–40 s, background measurements at 50% of peak counting duration; SEM: operating voltage of 25 kV, working distance of ~15.0 mm; TIMA: dot-mapping mode, working distance of 15 mm, spot size of ~92 nm, scanning at 3 µm resolution, 25 kV, 11.6 nA; LA-ICP-MS spot analysis: laser energy 5 J/cm2, repetition rate 15 Hz; LA-ICP-MS mapping: laser energy 5 J/cm2, repetition rate 15 Hz, spot size 10 µm, scan speed 40 µm/s | NIST 610, NIST 612, GSD-1G | [48 empty] | 174.174 | [21 empty] | 9.79 | [76 empty] | 2025 | L. Wang et al. (2026), Ore Geology Reviews, 188, 107059 |  | CHN | Guizhou
| Qingshan |  | Metamorphic |  |  | Zn, Pb | Ge | Zn, Pb, Ge | Meng et al., 2023 |  | Li-HS-86_sph_II_328.d-1 | Li-HS-86_sph_II_328.d-1 | underground mine |  |  |  |  | ore material | polished section | grab | mineral separate | [5 empty] | mineralisation |  |  |  | sphalerite, pyrite, galena, hemimorphite, willemite, goethite, smithsonite, cerussite | [6 empty] | calcite, pyrite, galena, sphalerite, hemimorphite, willemite, goethite, smithsonite, cerussite | polished sections (150 µm thick) | LA-ICPMS, EMPA, SEM-EDS | JEOL JXA-i SP100 microprobe equipped with five wavelength-dispersive spectrometers; Tescan Mira 3 field emission scanning electron microscope equipped with an energy dispersive spectrometer; Tescan Integrated Mineral Analyzer (TIMA) system comprising a field emission scanning electron microscope (Tescan Mira 3), integrated with four energy dispersive detectors (EDAXElement) | Guangzhou Tuoyan Analytical Technology Co., Ltd., Guizhou, China (GTAT) | EPMA: 15 kV accelerating potential, beam current of 10 or 20 nA, defocused beam diameter of 5 µm, peak counting times 10–40 s, background measurements at 50% of peak counting duration; SEM: operating voltage of 25 kV, working distance of ~15.0 mm; TIMA: dot-mapping mode, working distance of 15 mm, spot size of ~92 nm, scanning at 3 µm resolution, 25 kV, 11.6 nA; LA-ICP-MS spot analysis: laser energy 5 J/cm2, repetition rate 15 Hz; LA-ICP-MS mapping: laser energy 5 J/cm2, repetition rate 15 Hz, spot size 10 µm, scan speed 40 µm/s | NIST 610, NIST 612, GSD-1G | [48 empty] | 163.792 | [21 empty] | 10.85 | [76 empty] | 2025 | L. Wang et al. (2026), Ore Geology Reviews, 188, 107059 |  | CHN | Guizhou
| Qingshan |  | Metamorphic |  |  | Zn, Pb | Ge | Zn, Pb, Ge | Meng et al., 2023 |  | Li-HS-86_sph_II_329.d-1 | Li-HS-86_sph_II_329.d-1 | underground mine |  |  |  |  | ore material | polished section | grab | mineral separate | [5 empty] | mineralisation |  |  |  | sphalerite, pyrite, galena, hemimorphite, willemite, goethite, smithsonite, cerussite | [6 empty] | calcite, pyrite, galena, sphalerite, hemimorphite, willemite, goethite, smithsonite, cerussite | polished sections (150 µm thick) | LA-ICPMS, EMPA, SEM-EDS | JEOL JXA-i SP100 microprobe equipped with five wavelength-dispersive spectrometers; Tescan Mira 3 field emission scanning electron microscope equipped with an energy dispersive spectrometer; Tescan Integrated Mineral Analyzer (TIMA) system comprising a field emission scanning electron microscope (Tescan Mira 3), integrated with four energy dispersive detectors (EDAXElement) | Guangzhou Tuoyan Analytical Technology Co., Ltd., Guizhou, China (GTAT) | EPMA: 15 kV accelerating potential, beam current of 10 or 20 nA, defocused beam diameter of 5 µm, peak counting times 10–40 s, background measurements at 50% of peak counting duration; SEM: operating voltage of 25 kV, working distance of ~15.0 mm; TIMA: dot-mapping mode, working distance of 15 mm, spot size of ~92 nm, scanning at 3 µm resolution, 25 kV, 11.6 nA; LA-ICP-MS spot analysis: laser energy 5 J/cm2, repetition rate 15 Hz; LA-ICP-MS mapping: laser energy 5 J/cm2, repetition rate 15 Hz, spot size 10 µm, scan speed 40 µm/s | NIST 610, NIST 612, GSD-1G | [48 empty] | 143.956 | [21 empty] | 8.34 | [76 empty] | 2025 | L. Wang et al. (2026), Ore Geology Reviews, 188, 107059 |  | CHN | Guizhou
| Qingshan |  | Metamorphic |  |  | Zn, Pb | Ge | Zn, Pb, Ge | Meng et al., 2023 |  | Li-HS-86_sph_II_330.d-1 | Li-HS-86_sph_II_330.d-1 | underground mine |  |  |  |  | ore material | polished section | grab | mineral separate | [5 empty] | mineralisation |  |  |  | sphalerite, pyrite, galena, hemimorphite, willemite, goethite, smithsonite, cerussite | [6 empty] | calcite, pyrite, galena, sphalerite, hemimorphite, willemite, goethite, smithsonite, cerussite | polished sections (150 µm thick) | LA-ICPMS, EMPA, SEM-EDS | JEOL JXA-i SP100 microprobe equipped with five wavelength-dispersive spectrometers; Tescan Mira 3 field emission scanning electron microscope equipped with an energy dispersive spectrometer; Tescan Integrated Mineral Analyzer (TIMA) system comprising a field emission scanning electron microscope (Tescan Mira 3), integrated with four energy dispersive detectors (EDAXElement) | Guangzhou Tuoyan Analytical Technology Co., Ltd., Guizhou, China (GTAT) | EPMA: 15 kV accelerating potential, beam current of 10 or 20 nA, defocused beam diameter of 5 µm, peak counting times 10–40 s, background measurements at 50% of peak counting duration; SEM: operating voltage of 25 kV, working distance of ~15.0 mm; TIMA: dot-mapping mode, working distance of 15 mm, spot size of ~92 nm, scanning at 3 µm resolution, 25 kV, 11.6 nA; LA-ICP-MS spot analysis: laser energy 5 J/cm2, repetition rate 15 Hz; LA-ICP-MS mapping: laser energy 5 J/cm2, repetition rate 15 Hz, spot size 10 µm, scan speed 40 µm/s | NIST 610, NIST 612, GSD-1G | [48 empty] | 191.342 | [21 empty] | 14.4 | [76 empty] | 2025 | L. Wang et al. (2026), Ore Geology Reviews, 188, 107059 |  | CHN | Guizhou
| Qingshan |  | Metamorphic |  |  | Zn, Pb | Ge | Zn, Pb, Ge | Meng et al., 2023 |  | Li-HS-86_sph_II_331.d-1 | Li-HS-86_sph_II_331.d-1 | underground mine |  |  |  |  | ore material | polished section | grab | mineral separate | [5 empty] | mineralisation |  |  |  | sphalerite, pyrite, galena, hemimorphite, willemite, goethite, smithsonite, cerussite | [6 empty] | calcite, pyrite, galena, sphalerite, hemimorphite, willemite, goethite, smithsonite, cerussite | polished sections (150 µm thick) | LA-ICPMS, EMPA, SEM-EDS | JEOL JXA-i SP100 microprobe equipped with five wavelength-dispersive spectrometers; Tescan Mira 3 field emission scanning electron microscope equipped with an energy dispersive spectrometer; Tescan Integrated Mineral Analyzer (TIMA) system comprising a field emission scanning electron microscope (Tescan Mira 3), integrated with four energy dispersive detectors (EDAXElement) | Guangzhou Tuoyan Analytical Technology Co., Ltd., Guizhou, China (GTAT) | EPMA: 15 kV accelerating potential, beam current of 10 or 20 nA, defocused beam diameter of 5 µm, peak counting times 10–40 s, background measurements at 50% of peak counting duration; SEM: operating voltage of 25 kV, working distance of ~15.0 mm; TIMA: dot-mapping mode, working distance of 15 mm, spot size of ~92 nm, scanning at 3 µm resolution, 25 kV, 11.6 nA; LA-ICP-MS spot analysis: laser energy 5 J/cm2, repetition rate 15 Hz; LA-ICP-MS mapping: laser energy 5 J/cm2, repetition rate 15 Hz, spot size 10 µm, scan speed 40 µm/s | NIST 610, NIST 612, GSD-1G | [48 empty] | 168.258 | [21 empty] | 681 | [76 empty] | 2025 | L. Wang et al. (2026), Ore Geology Reviews, 188, 107059 |  | CHN | Guizhou
| Qingshan |  | Metamorphic |  |  | Zn, Pb | Ge | Zn, Pb, Ge | Meng et al., 2023 |  | Li-HS-86_sph_II_332.d-1 | Li-HS-86_sph_II_332.d-1 | underground mine |  |  |  |  | ore material | polished section | grab | mineral separate | [5 empty] | mineralisation |  |  |  | sphalerite, pyrite, galena, hemimorphite, willemite, goethite, smithsonite, cerussite | [6 empty] | calcite, pyrite, galena, sphalerite, hemimorphite, willemite, goethite, smithsonite, cerussite | polished sections (150 µm thick) | LA-ICPMS, EMPA, SEM-EDS | JEOL JXA-i SP100 microprobe equipped with five wavelength-dispersive spectrometers; Tescan Mira 3 field emission scanning electron microscope equipped with an energy dispersive spectrometer; Tescan Integrated Mineral Analyzer (TIMA) system comprising a field emission scanning electron microscope (Tescan Mira 3), integrated with four energy dispersive detectors (EDAXElement) | Guangzhou Tuoyan Analytical Technology Co., Ltd., Guizhou, China (GTAT) | EPMA: 15 kV accelerating potential, beam current of 10 or 20 nA, defocused beam diameter of 5 µm, peak counting times 10–40 s, background measurements at 50% of peak counting duration; SEM: operating voltage of 25 kV, working distance of ~15.0 mm; TIMA: dot-mapping mode, working distance of 15 mm, spot size of ~92 nm, scanning at 3 µm resolution, 25 kV, 11.6 nA; LA-ICP-MS spot analysis: laser energy 5 J/cm2, repetition rate 15 Hz; LA-ICP-MS mapping: laser energy 5 J/cm2, repetition rate 15 Hz, spot size 10 µm, scan speed 40 µm/s | NIST 610, NIST 612, GSD-1G | [48 empty] | 164.546 | [21 empty] | 299.6 | [76 empty] | 2025 | L. Wang et al. (2026), Ore Geology Reviews, 188, 107059 |  | CHN | Guizhou
| Qingshan |  | Metamorphic |  |  | Zn, Pb | Ge | Zn, Pb, Ge | Meng et al., 2023 |  | Li-HS-86_sph_III_341.d-1 | Li-HS-86_sph_III_341.d-1 | underground mine |  |  |  |  | ore material | polished section | grab | mineral separate | [5 empty] | mineralisation |  |  |  | sphalerite, pyrite, galena, hemimorphite, willemite, goethite, smithsonite, cerussite | [6 empty] | calcite, pyrite, galena, sphalerite, hemimorphite, willemite, goethite, smithsonite, cerussite | polished sections (150 µm thick) | LA-ICPMS, EMPA, SEM-EDS | JEOL JXA-i SP100 microprobe equipped with five wavelength-dispersive spectrometers; Tescan Mira 3 field emission scanning electron microscope equipped with an energy dispersive spectrometer; Tescan Integrated Mineral Analyzer (TIMA) system comprising a field emission scanning electron microscope (Tescan Mira 3), integrated with four energy dispersive detectors (EDAXElement) | Guangzhou Tuoyan Analytical Technology Co., Ltd., Guizhou, China (GTAT) | EPMA: 15 kV accelerating potential, beam current of 10 or 20 nA, defocused beam diameter of 5 µm, peak counting times 10–40 s, background measurements at 50% of peak counting duration; SEM: operating voltage of 25 kV, working distance of ~15.0 mm; TIMA: dot-mapping mode, working distance of 15 mm, spot size of ~92 nm, scanning at 3 µm resolution, 25 kV, 11.6 nA; LA-ICP-MS spot analysis: laser energy 5 J/cm2, repetition rate 15 Hz; LA-ICP-MS mapping: laser energy 5 J/cm2, repetition rate 15 Hz, spot size 10 µm, scan speed 40 µm/s | NIST 610, NIST 612, GSD-1G | [48 empty] | 162.98 | [21 empty] | 191 | [76 empty] | 2025 | L. Wang et al. (2026), Ore Geology Reviews, 188, 107059 |  | CHN | Guizhou
| Qingshan |  | Metamorphic |  |  | Zn, Pb | Ge | Zn, Pb, Ge | Meng et al., 2023 |  | Li-HS-86_sph_III_342.d-1 | Li-HS-86_sph_III_342.d-1 | underground mine |  |  |  |  | ore material | polished section | grab | mineral separate | [5 empty] | mineralisation |  |  |  | sphalerite, pyrite, galena, hemimorphite, willemite, goethite, smithsonite, cerussite | [6 empty] | calcite, pyrite, galena, sphalerite, hemimorphite, willemite, goethite, smithsonite, cerussite | polished sections (150 µm thick) | LA-ICPMS, EMPA, SEM-EDS | JEOL JXA-i SP100 microprobe equipped with five wavelength-dispersive spectrometers; Tescan Mira 3 field emission scanning electron microscope equipped with an energy dispersive spectrometer; Tescan Integrated Mineral Analyzer (TIMA) system comprising a field emission scanning electron microscope (Tescan Mira 3), integrated with four energy dispersive detectors (EDAXElement) | Guangzhou Tuoyan Analytical Technology Co., Ltd., Guizhou, China (GTAT) | EPMA: 15 kV accelerating potential, beam current of 10 or 20 nA, defocused beam diameter of 5 µm, peak counting times 10–40 s, background measurements at 50% of peak counting duration; SEM: operating voltage of 25 kV, working distance of ~15.0 mm; TIMA: dot-mapping mode, working distance of 15 mm, spot size of ~92 nm, scanning at 3 µm resolution, 25 kV, 11.6 nA; LA-ICP-MS spot analysis: laser energy 5 J/cm2, repetition rate 15 Hz; LA-ICP-MS mapping: laser energy 5 J/cm2, repetition rate 15 Hz, spot size 10 µm, scan speed 40 µm/s | NIST 610, NIST 612, GSD-1G | [48 empty] | 179.8 | [21 empty] | 175 | [76 empty] | 2025 | L. Wang et al. (2026), Ore Geology Reviews, 188, 107059 |  | CHN | Guizhou
| Qingshan |  | Metamorphic |  |  | Zn, Pb | Ge | Zn, Pb, Ge | Meng et al., 2023 |  | Li-HS-86_sph_III_343.d-1 | Li-HS-86_sph_III_343.d-1 | underground mine |  |  |  |  | ore material | polished section | grab | mineral separate | [5 empty] | mineralisation |  |  |  | sphalerite, pyrite, galena, hemimorphite, willemite, goethite, smithsonite, cerussite | [6 empty] | calcite, pyrite, galena, sphalerite, hemimorphite, willemite, goethite, smithsonite, cerussite | polished sections (150 µm thick) | LA-ICPMS, EMPA, SEM-EDS | JEOL JXA-i SP100 microprobe equipped with five wavelength-dispersive spectrometers; Tescan Mira 3 field emission scanning electron microscope equipped with an energy dispersive spectrometer; Tescan Integrated Mineral Analyzer (TIMA) system comprising a field emission scanning electron microscope (Tescan Mira 3), integrated with four energy dispersive detectors (EDAXElement) | Guangzhou Tuoyan Analytical Technology Co., Ltd., Guizhou, China (GTAT) | EPMA: 15 kV accelerating potential, beam current of 10 or 20 nA, defocused beam diameter of 5 µm, peak counting times 10–40 s, background measurements at 50% of peak counting duration; SEM: operating voltage of 25 kV, working distance of ~15.0 mm; TIMA: dot-mapping mode, working distance of 15 mm, spot size of ~92 nm, scanning at 3 µm resolution, 25 kV, 11.6 nA; LA-ICP-MS spot analysis: laser energy 5 J/cm2, repetition rate 15 Hz; LA-ICP-MS mapping: laser energy 5 J/cm2, repetition rate 15 Hz, spot size 10 µm, scan speed 40 µm/s | NIST 610, NIST 612, GSD-1G | [48 empty] | 187.166 | [21 empty] | 243 | [76 empty] | 2025 | L. Wang et al. (2026), Ore Geology Reviews, 188, 107059 |  | CHN | Guizhou
| Qingshan |  | Metamorphic |  |  | Zn, Pb | Ge | Zn, Pb, Ge | Meng et al., 2023 |  | Li-HS-86_sph_III_344.d-1 | Li-HS-86_sph_III_344.d-1 | underground mine |  |  |  |  | ore material | polished section | grab | mineral separate | [5 empty] | mineralisation |  |  |  | sphalerite, pyrite, galena, hemimorphite, willemite, goethite, smithsonite, cerussite | [6 empty] | calcite, pyrite, galena, sphalerite, hemimorphite, willemite, goethite, smithsonite, cerussite | polished sections (150 µm thick) | LA-ICPMS, EMPA, SEM-EDS | JEOL JXA-i SP100 microprobe equipped with five wavelength-dispersive spectrometers; Tescan Mira 3 field emission scanning electron microscope equipped with an energy dispersive spectrometer; Tescan Integrated Mineral Analyzer (TIMA) system comprising a field emission scanning electron microscope (Tescan Mira 3), integrated with four energy dispersive detectors (EDAXElement) | Guangzhou Tuoyan Analytical Technology Co., Ltd., Guizhou, China (GTAT) | EPMA: 15 kV accelerating potential, beam current of 10 or 20 nA, defocused beam diameter of 5 µm, peak counting times 10–40 s, background measurements at 50% of peak counting duration; SEM: operating voltage of 25 kV, working distance of ~15.0 mm; TIMA: dot-mapping mode, working distance of 15 mm, spot size of ~92 nm, scanning at 3 µm resolution, 25 kV, 11.6 nA; LA-ICP-MS spot analysis: laser energy 5 J/cm2, repetition rate 15 Hz; LA-ICP-MS mapping: laser energy 5 J/cm2, repetition rate 15 Hz, spot size 10 µm, scan speed 40 µm/s | NIST 610, NIST 612, GSD-1G | [48 empty] | 176.552 | [21 empty] | 461 | [76 empty] | 2025 | L. Wang et al. (2026), Ore Geology Reviews, 188, 107059 |  | CHN | Guizhou
| Qingshan |  | Metamorphic |  |  | Zn, Pb | Ge | Zn, Pb, Ge | Meng et al., 2023 |  | Li-HS-86_sph_III_345.d-1 | Li-HS-86_sph_III_345.d-1 | underground mine |  |  |  |  | ore material | polished section | grab | mineral separate | [5 empty] | mineralisation |  |  |  | sphalerite, pyrite, galena, hemimorphite, willemite, goethite, smithsonite, cerussite | [6 empty] | calcite, pyrite, galena, sphalerite, hemimorphite, willemite, goethite, smithsonite, cerussite | polished sections (150 µm thick) | LA-ICPMS, EMPA, SEM-EDS | JEOL JXA-i SP100 microprobe equipped with five wavelength-dispersive spectrometers; Tescan Mira 3 field emission scanning electron microscope equipped with an energy dispersive spectrometer; Tescan Integrated Mineral Analyzer (TIMA) system comprising a field emission scanning electron microscope (Tescan Mira 3), integrated with four energy dispersive detectors (EDAXElement) | Guangzhou Tuoyan Analytical Technology Co., Ltd., Guizhou, China (GTAT) | EPMA: 15 kV accelerating potential, beam current of 10 or 20 nA, defocused beam diameter of 5 µm, peak counting times 10–40 s, background measurements at 50% of peak counting duration; SEM: operating voltage of 25 kV, working distance of ~15.0 mm; TIMA: dot-mapping mode, working distance of 15 mm, spot size of ~92 nm, scanning at 3 µm resolution, 25 kV, 11.6 nA; LA-ICP-MS spot analysis: laser energy 5 J/cm2, repetition rate 15 Hz; LA-ICP-MS mapping: laser energy 5 J/cm2, repetition rate 15 Hz, spot size 10 µm, scan speed 40 µm/s | NIST 610, NIST 612, GSD-1G | [48 empty] | 52.896 | [21 empty] | 72 | [76 empty] | 2025 | L. Wang et al. (2026), Ore Geology Reviews, 188, 107059 |  | CHN | Guizhou
| Qingshan |  | Metamorphic |  |  | Zn, Pb | Ge | Zn, Pb, Ge | Meng et al., 2023 |  | Li-HS-86_sph_III_346.d-1 | Li-HS-86_sph_III_346.d-1 | underground mine |  |  |  |  | ore material | polished section | grab | mineral separate | [5 empty] | mineralisation |  |  |  | sphalerite, pyrite, galena, hemimorphite, willemite, goethite, smithsonite, cerussite | [6 empty] | calcite, pyrite, galena, sphalerite, hemimorphite, willemite, goethite, smithsonite, cerussite | polished sections (150 µm thick) | LA-ICPMS, EMPA, SEM-EDS | JEOL JXA-i SP100 microprobe equipped with five wavelength-dispersive spectrometers; Tescan Mira 3 field emission scanning electron microscope equipped with an energy dispersive spectrometer; Tescan Integrated Mineral Analyzer (TIMA) system comprising a field emission scanning electron microscope (Tescan Mira 3), integrated with four energy dispersive detectors (EDAXElement) | Guangzhou Tuoyan Analytical Technology Co., Ltd., Guizhou, China (GTAT) | EPMA: 15 kV accelerating potential, beam current of 10 or 20 nA, defocused beam diameter of 5 µm, peak counting times 10–40 s, background measurements at 50% of peak counting duration; SEM: operating voltage of 25 kV, working distance of ~15.0 mm; TIMA: dot-mapping mode, working distance of 15 mm, spot size of ~92 nm, scanning at 3 µm resolution, 25 kV, 11.6 nA; LA-ICP-MS spot analysis: laser energy 5 J/cm2, repetition rate 15 Hz; LA-ICP-MS mapping: laser energy 5 J/cm2, repetition rate 15 Hz, spot size 10 µm, scan speed 40 µm/s | NIST 610, NIST 612, GSD-1G | [48 empty] | 184.556 | [21 empty] | 11.35 | [76 empty] | 2025 | L. Wang et al. (2026), Ore Geology Reviews, 188, 107059 |  | CHN | Guizhou
| Qingshan |  | Metamorphic |  |  | Zn, Pb | Ge | Zn, Pb, Ge | Meng et al., 2023 |  | Li-HS-86_sph_III_347.d-1 | Li-HS-86_sph_III_347.d-1 | underground mine |  |  |  |  | ore material | polished section | grab | mineral separate | [5 empty] | mineralisation |  |  |  | sphalerite, pyrite, galena, hemimorphite, willemite, goethite, smithsonite, cerussite | [6 empty] | calcite, pyrite, galena, sphalerite, hemimorphite, willemite, goethite, smithsonite, cerussite | polished sections (150 µm thick) | LA-ICPMS, EMPA, SEM-EDS | JEOL JXA-i SP100 microprobe equipped with five wavelength-dispersive spectrometers; Tescan Mira 3 field emission scanning electron microscope equipped with an energy dispersive spectrometer; Tescan Integrated Mineral Analyzer (TIMA) system comprising a field emission scanning electron microscope (Tescan Mira 3), integrated with four energy dispersive detectors (EDAXElement) | Guangzhou Tuoyan Analytical Technology Co., Ltd., Guizhou, China (GTAT) | EPMA: 15 kV accelerating potential, beam current of 10 or 20 nA, defocused beam diameter of 5 µm, peak counting times 10–40 s, background measurements at 50% of peak counting duration; SEM: operating voltage of 25 kV, working distance of ~15.0 mm; TIMA: dot-mapping mode, working distance of 15 mm, spot size of ~92 nm, scanning at 3 µm resolution, 25 kV, 11.6 nA; LA-ICP-MS spot analysis: laser energy 5 J/cm2, repetition rate 15 Hz; LA-ICP-MS mapping: laser energy 5 J/cm2, repetition rate 15 Hz, spot size 10 µm, scan speed 40 µm/s | NIST 610, NIST 612, GSD-1G | [48 empty] | 74.472 | [21 empty] | 4.81 | [76 empty] | 2025 | L. Wang et al. (2026), Ore Geology Reviews, 188, 107059 |  | CHN | Guizhou
| Qingshan |  | Metamorphic |  |  | Zn, Pb | Ge | Zn, Pb, Ge | Meng et al., 2023 |  | Li-HS-86_sph_III_348.d-1 | Li-HS-86_sph_III_348.d-1 | underground mine |  |  |  |  | ore material | polished section | grab | mineral separate | [5 empty] | mineralisation |  |  |  | sphalerite, pyrite, galena, hemimorphite, willemite, goethite, smithsonite, cerussite | [6 empty] | calcite, pyrite, galena, sphalerite, hemimorphite, willemite, goethite, smithsonite, cerussite | polished sections (150 µm thick) | LA-ICPMS, EMPA, SEM-EDS | JEOL JXA-i SP100 microprobe equipped with five wavelength-dispersive spectrometers; Tescan Mira 3 field emission scanning electron microscope equipped with an energy dispersive spectrometer; Tescan Integrated Mineral Analyzer (TIMA) system comprising a field emission scanning electron microscope (Tescan Mira 3), integrated with four energy dispersive detectors (EDAXElement) | Guangzhou Tuoyan Analytical Technology Co., Ltd., Guizhou, China (GTAT) | EPMA: 15 kV accelerating potential, beam current of 10 or 20 nA, defocused beam diameter of 5 µm, peak counting times 10–40 s, background measurements at 50% of peak counting duration; SEM: operating voltage of 25 kV, working distance of ~15.0 mm; TIMA: dot-mapping mode, working distance of 15 mm, spot size of ~92 nm, scanning at 3 µm resolution, 25 kV, 11.6 nA; LA-ICP-MS spot analysis: laser energy 5 J/cm2, repetition rate 15 Hz; LA-ICP-MS mapping: laser energy 5 J/cm2, repetition rate 15 Hz, spot size 10 µm, scan speed 40 µm/s | NIST 610, NIST 612, GSD-1G | [48 empty] | 186.528 | [21 empty] | 14.85 | [76 empty] | 2025 | L. Wang et al. (2026), Ore Geology Reviews, 188, 107059 |  | CHN | Guizhou
| Qingshan |  | Metamorphic |  |  | Zn, Pb | Ge | Zn, Pb, Ge | Meng et al., 2023 |  | Li-HS-86_sph_III_349.d-1 | Li-HS-86_sph_III_349.d-1 | underground mine |  |  |  |  | ore material | polished section | grab | mineral separate | [5 empty] | mineralisation |  |  |  | sphalerite, pyrite, galena, hemimorphite, willemite, goethite, smithsonite, cerussite | [6 empty] | calcite, pyrite, galena, sphalerite, hemimorphite, willemite, goethite, smithsonite, cerussite | polished sections (150 µm thick) | LA-ICPMS, EMPA, SEM-EDS | JEOL JXA-i SP100 microprobe equipped with five wavelength-dispersive spectrometers; Tescan Mira 3 field emission scanning electron microscope equipped with an energy dispersive spectrometer; Tescan Integrated Mineral Analyzer (TIMA) system comprising a field emission scanning electron microscope (Tescan Mira 3), integrated with four energy dispersive detectors (EDAXElement) | Guangzhou Tuoyan Analytical Technology Co., Ltd., Guizhou, China (GTAT) | EPMA: 15 kV accelerating potential, beam current of 10 or 20 nA, defocused beam diameter of 5 µm, peak counting times 10–40 s, background measurements at 50% of peak counting duration; SEM: operating voltage of 25 kV, working distance of ~15.0 mm; TIMA: dot-mapping mode, working distance of 15 mm, spot size of ~92 nm, scanning at 3 µm resolution, 25 kV, 11.6 nA; LA-ICP-MS spot analysis: laser energy 5 J/cm2, repetition rate 15 Hz; LA-ICP-MS mapping: laser energy 5 J/cm2, repetition rate 15 Hz, spot size 10 µm, scan speed 40 µm/s | NIST 610, NIST 612, GSD-1G | [48 empty] | 206.828 | [21 empty] | 14.97 | [76 empty] | 2025 | L. Wang et al. (2026), Ore Geology Reviews, 188, 107059 |  | CHN | Guizhou
| Qingshan |  | Metamorphic |  |  | Zn, Pb | Ge | Zn, Pb, Ge | Meng et al., 2023 |  | Li-HS-86_sph_III_350.d-1 | Li-HS-86_sph_III_350.d-1 | underground mine |  |  |  |  | ore material | polished section | grab | mineral separate | [5 empty] | mineralisation |  |  |  | sphalerite, pyrite, galena, hemimorphite, willemite, goethite, smithsonite, cerussite | [6 empty] | calcite, pyrite, galena, sphalerite, hemimorphite, willemite, goethite, smithsonite, cerussite | polished sections (150 µm thick) | LA-ICPMS, EMPA, SEM-EDS | JEOL JXA-i SP100 microprobe equipped with five wavelength-dispersive spectrometers; Tescan Mira 3 field emission scanning electron microscope equipped with an energy dispersive spectrometer; Tescan Integrated Mineral Analyzer (TIMA) system comprising a field emission scanning electron microscope (Tescan Mira 3), integrated with four energy dispersive detectors (EDAXElement) | Guangzhou Tuoyan Analytical Technology Co., Ltd., Guizhou, China (GTAT) | EPMA: 15 kV accelerating potential, beam current of 10 or 20 nA, defocused beam diameter of 5 µm, peak counting times 10–40 s, background measurements at 50% of peak counting duration; SEM: operating voltage of 25 kV, working distance of ~15.0 mm; TIMA: dot-mapping mode, working distance of 15 mm, spot size of ~92 nm, scanning at 3 µm resolution, 25 kV, 11.6 nA; LA-ICP-MS spot analysis: laser energy 5 J/cm2, repetition rate 15 Hz; LA-ICP-MS mapping: laser energy 5 J/cm2, repetition rate 15 Hz, spot size 10 µm, scan speed 40 µm/s | NIST 610, NIST 612, GSD-1G | [48 empty] | 115.826 | [21 empty] | 27.57 | [76 empty] | 2025 | L. Wang et al. (2026), Ore Geology Reviews, 188, 107059 |  | CHN | Guizhou
| Qingshan |  | Metamorphic |  |  | Zn, Pb | Ge | Zn, Pb, Ge | Meng et al., 2023 |  | Li-HS-86_sph_III_351.d-1 | Li-HS-86_sph_III_351.d-1 | underground mine |  |  |  |  | ore material | polished section | grab | mineral separate | [5 empty] | mineralisation |  |  |  | sphalerite, pyrite, galena, hemimorphite, willemite, goethite, smithsonite, cerussite | [6 empty] | calcite, pyrite, galena, sphalerite, hemimorphite, willemite, goethite, smithsonite, cerussite | polished sections (150 µm thick) | LA-ICPMS, EMPA, SEM-EDS | JEOL JXA-i SP100 microprobe equipped with five wavelength-dispersive spectrometers; Tescan Mira 3 field emission scanning electron microscope equipped with an energy dispersive spectrometer; Tescan Integrated Mineral Analyzer (TIMA) system comprising a field emission scanning electron microscope (Tescan Mira 3), integrated with four energy dispersive detectors (EDAXElement) | Guangzhou Tuoyan Analytical Technology Co., Ltd., Guizhou, China (GTAT) | EPMA: 15 kV accelerating potential, beam current of 10 or 20 nA, defocused beam diameter of 5 µm, peak counting times 10–40 s, background measurements at 50% of peak counting duration; SEM: operating voltage of 25 kV, working distance of ~15.0 mm; TIMA: dot-mapping mode, working distance of 15 mm, spot size of ~92 nm, scanning at 3 µm resolution, 25 kV, 11.6 nA; LA-ICP-MS spot analysis: laser energy 5 J/cm2, repetition rate 15 Hz; LA-ICP-MS mapping: laser energy 5 J/cm2, repetition rate 15 Hz, spot size 10 µm, scan speed 40 µm/s | NIST 610, NIST 612, GSD-1G | [48 empty] | 126.788 | [21 empty] | 28.07 | [76 empty] | 2025 | L. Wang et al. (2026), Ore Geology Reviews, 188, 107059 |  | CHN | Guizhou
| Qingshan |  | Metamorphic |  |  | Zn, Pb | Ge | Zn, Pb, Ge | Meng et al., 2023 |  | Li-HS-86_sph_III_352.d-1 | Li-HS-86_sph_III_352.d-1 | underground mine |  |  |  |  | ore material | polished section | grab | mineral separate | [5 empty] | mineralisation |  |  |  | sphalerite, pyrite, galena, hemimorphite, willemite, goethite, smithsonite, cerussite | [6 empty] | calcite, pyrite, galena, sphalerite, hemimorphite, willemite, goethite, smithsonite, cerussite | polished sections (150 µm thick) | LA-ICPMS, EMPA, SEM-EDS | JEOL JXA-i SP100 microprobe equipped with five wavelength-dispersive spectrometers; Tescan Mira 3 field emission scanning electron microscope equipped with an energy dispersive spectrometer; Tescan Integrated Mineral Analyzer (TIMA) system comprising a field emission scanning electron microscope (Tescan Mira 3), integrated with four energy dispersive detectors (EDAXElement) | Guangzhou Tuoyan Analytical Technology Co., Ltd., Guizhou, China (GTAT) | EPMA: 15 kV accelerating potential, beam current of 10 or 20 nA, defocused beam diameter of 5 µm, peak counting times 10–40 s, background measurements at 50% of peak counting duration; SEM: operating voltage of 25 kV, working distance of ~15.0 mm; TIMA: dot-mapping mode, working distance of 15 mm, spot size of ~92 nm, scanning at 3 µm resolution, 25 kV, 11.6 nA; LA-ICP-MS spot analysis: laser energy 5 J/cm2, repetition rate 15 Hz; LA-ICP-MS mapping: laser energy 5 J/cm2, repetition rate 15 Hz, spot size 10 µm, scan speed 40 µm/s | NIST 610, NIST 612, GSD-1G | [48 empty] | 183.28 | [21 empty] | 27.37 | [76 empty] | 2025 | L. Wang et al. (2026), Ore Geology Reviews, 188, 107059 |  | CHN | Guizhou
| Qingshan |  | Metamorphic |  |  | Zn, Pb | Ge | Zn, Pb, Ge | Meng et al., 2023 |  | Li-HS-86_sph_III_353.d-1 | Li-HS-86_sph_III_353.d-1 | underground mine |  |  |  |  | ore material | polished section | grab | mineral separate | [5 empty] | mineralisation |  |  |  | sphalerite, pyrite, galena, hemimorphite, willemite, goethite, smithsonite, cerussite | [6 empty] | calcite, pyrite, galena, sphalerite, hemimorphite, willemite, goethite, smithsonite, cerussite | polished sections (150 µm thick) | LA-ICPMS, EMPA, SEM-EDS | JEOL JXA-i SP100 microprobe equipped with five wavelength-dispersive spectrometers; Tescan Mira 3 field emission scanning electron microscope equipped with an energy dispersive spectrometer; Tescan Integrated Mineral Analyzer (TIMA) system comprising a field emission scanning electron microscope (Tescan Mira 3), integrated with four energy dispersive detectors (EDAXElement) | Guangzhou Tuoyan Analytical Technology Co., Ltd., Guizhou, China (GTAT) | EPMA: 15 kV accelerating potential, beam current of 10 or 20 nA, defocused beam diameter of 5 µm, peak counting times 10–40 s, background measurements at 50% of peak counting duration; SEM: operating voltage of 25 kV, working distance of ~15.0 mm; TIMA: dot-mapping mode, working distance of 15 mm, spot size of ~92 nm, scanning at 3 µm resolution, 25 kV, 11.6 nA; LA-ICP-MS spot analysis: laser energy 5 J/cm2, repetition rate 15 Hz; LA-ICP-MS mapping: laser energy 5 J/cm2, repetition rate 15 Hz, spot size 10 µm, scan speed 40 µm/s | NIST 610, NIST 612, GSD-1G | [48 empty] | 217.848 | [21 empty] | 31.11 | [76 empty] | 2025 | L. Wang et al. (2026), Ore Geology Reviews, 188, 107059 |  | CHN | Guizhou
| Qingshan |  | Metamorphic |  |  | Zn, Pb | Ge | Zn, Pb, Ge | Meng et al., 2023 |  | Li-HS-86_sph_III_354.d-1 | Li-HS-86_sph_III_354.d-1 | underground mine |  |  |  |  | ore material | polished section | grab | mineral separate | [5 empty] | mineralisation |  |  |  | sphalerite, pyrite, galena, hemimorphite, willemite, goethite, smithsonite, cerussite | [6 empty] | calcite, pyrite, galena, sphalerite, hemimorphite, willemite, goethite, smithsonite, cerussite | polished sections (150 µm thick) | LA-ICPMS, EMPA, SEM-EDS | JEOL JXA-i SP100 microprobe equipped with five wavelength-dispersive spectrometers; Tescan Mira 3 field emission scanning electron microscope equipped with an energy dispersive spectrometer; Tescan Integrated Mineral Analyzer (TIMA) system comprising a field emission scanning electron microscope (Tescan Mira 3), integrated with four energy dispersive detectors (EDAXElement) | Guangzhou Tuoyan Analytical Technology Co., Ltd., Guizhou, China (GTAT) | EPMA: 15 kV accelerating potential, beam current of 10 or 20 nA, defocused beam diameter of 5 µm, peak counting times 10–40 s, background measurements at 50% of peak counting duration; SEM: operating voltage of 25 kV, working distance of ~15.0 mm; TIMA: dot-mapping mode, working distance of 15 mm, spot size of ~92 nm, scanning at 3 µm resolution, 25 kV, 11.6 nA; LA-ICP-MS spot analysis: laser energy 5 J/cm2, repetition rate 15 Hz; LA-ICP-MS mapping: laser energy 5 J/cm2, repetition rate 15 Hz, spot size 10 µm, scan speed 40 µm/s | NIST 610, NIST 612, GSD-1G | [48 empty] | 12.4758 | [21 empty] | 47.96 | [76 empty] | 2025 | L. Wang et al. (2026), Ore Geology Reviews, 188, 107059 |  | CHN | Guizhou
| Qingshan |  | Metamorphic |  |  | Zn, Pb | Ge | Zn, Pb, Ge | Meng et al., 2023 |  | Li-HS-86_sph_III_355.d-1 | Li-HS-86_sph_III_355.d-1 | underground mine |  |  |  |  | ore material | polished section | grab | mineral separate | [5 empty] | mineralisation |  |  |  | sphalerite, pyrite, galena, hemimorphite, willemite, goethite, smithsonite, cerussite | [6 empty] | calcite, pyrite, galena, sphalerite, hemimorphite, willemite, goethite, smithsonite, cerussite | polished sections (150 µm thick) | LA-ICPMS, EMPA, SEM-EDS | JEOL JXA-i SP100 microprobe equipped with five wavelength-dispersive spectrometers; Tescan Mira 3 field emission scanning electron microscope equipped with an energy dispersive spectrometer; Tescan Integrated Mineral Analyzer (TIMA) system comprising a field emission scanning electron microscope (Tescan Mira 3), integrated with four energy dispersive detectors (EDAXElement) | Guangzhou Tuoyan Analytical Technology Co., Ltd., Guizhou, China (GTAT) | EPMA: 15 kV accelerating potential, beam current of 10 or 20 nA, defocused beam diameter of 5 µm, peak counting times 10–40 s, background measurements at 50% of peak counting duration; SEM: operating voltage of 25 kV, working distance of ~15.0 mm; TIMA: dot-mapping mode, working distance of 15 mm, spot size of ~92 nm, scanning at 3 µm resolution, 25 kV, 11.6 nA; LA-ICP-MS spot analysis: laser energy 5 J/cm2, repetition rate 15 Hz; LA-ICP-MS mapping: laser energy 5 J/cm2, repetition rate 15 Hz, spot size 10 µm, scan speed 40 µm/s | NIST 610, NIST 612, GSD-1G | [48 empty] | 11.5246 | [21 empty] | 36.66 | [76 empty] | 2025 | L. Wang et al. (2026), Ore Geology Reviews, 188, 107059 |  | CHN | Guizhou
| Qingshan |  | Metamorphic |  |  | Zn, Pb | Ge | Zn, Pb, Ge | Meng et al., 2023 |  | Li-HS-86_sph_III_356.d-1 | Li-HS-86_sph_III_356.d-1 | underground mine |  |  |  |  | ore material | polished section | grab | mineral separate | [5 empty] | mineralisation |  |  |  | sphalerite, pyrite, galena, hemimorphite, willemite, goethite, smithsonite, cerussite | [6 empty] | calcite, pyrite, galena, sphalerite, hemimorphite, willemite, goethite, smithsonite, cerussite | polished sections (150 µm thick) | LA-ICPMS, EMPA, SEM-EDS | JEOL JXA-i SP100 microprobe equipped with five wavelength-dispersive spectrometers; Tescan Mira 3 field emission scanning electron microscope equipped with an energy dispersive spectrometer; Tescan Integrated Mineral Analyzer (TIMA) system comprising a field emission scanning electron microscope (Tescan Mira 3), integrated with four energy dispersive detectors (EDAXElement) | Guangzhou Tuoyan Analytical Technology Co., Ltd., Guizhou, China (GTAT) | EPMA: 15 kV accelerating potential, beam current of 10 or 20 nA, defocused beam diameter of 5 µm, peak counting times 10–40 s, background measurements at 50% of peak counting duration; SEM: operating voltage of 25 kV, working distance of ~15.0 mm; TIMA: dot-mapping mode, working distance of 15 mm, spot size of ~92 nm, scanning at 3 µm resolution, 25 kV, 11.6 nA; LA-ICP-MS spot analysis: laser energy 5 J/cm2, repetition rate 15 Hz; LA-ICP-MS mapping: laser energy 5 J/cm2, repetition rate 15 Hz, spot size 10 µm, scan speed 40 µm/s | NIST 610, NIST 612, GSD-1G | [48 empty] | 66.12 | [21 empty] | 11.07 | [76 empty] | 2025 | L. Wang et al. (2026), Ore Geology Reviews, 188, 107059 |  | CHN | Guizhou
| Qingshan |  | Metamorphic |  |  | Zn, Pb | Ge | Zn, Pb, Ge | Meng et al., 2023 |  | Li-HS-86_sph_III_357.d-1 | Li-HS-86_sph_III_357.d-1 | underground mine |  |  |  |  | ore material | polished section | grab | mineral separate | [5 empty] | mineralisation |  |  |  | sphalerite, pyrite, galena, hemimorphite, willemite, goethite, smithsonite, cerussite | [6 empty] | calcite, pyrite, galena, sphalerite, hemimorphite, willemite, goethite, smithsonite, cerussite | polished sections (150 µm thick) | LA-ICPMS, EMPA, SEM-EDS | JEOL JXA-i SP100 microprobe equipped with five wavelength-dispersive spectrometers; Tescan Mira 3 field emission scanning electron microscope equipped with an energy dispersive spectrometer; Tescan Integrated Mineral Analyzer (TIMA) system comprising a field emission scanning electron microscope (Tescan Mira 3), integrated with four energy dispersive detectors (EDAXElement) | Guangzhou Tuoyan Analytical Technology Co., Ltd., Guizhou, China (GTAT) | EPMA: 15 kV accelerating potential, beam current of 10 or 20 nA, defocused beam diameter of 5 µm, peak counting times 10–40 s, background measurements at 50% of peak counting duration; SEM: operating voltage of 25 kV, working distance of ~15.0 mm; TIMA: dot-mapping mode, working distance of 15 mm, spot size of ~92 nm, scanning at 3 µm resolution, 25 kV, 11.6 nA; LA-ICP-MS spot analysis: laser energy 5 J/cm2, repetition rate 15 Hz; LA-ICP-MS mapping: laser energy 5 J/cm2, repetition rate 15 Hz, spot size 10 µm, scan speed 40 µm/s | NIST 610, NIST 612, GSD-1G | [48 empty] | 295.278 | [21 empty] | 45.04 | [76 empty] | 2025 | L. Wang et al. (2026), Ore Geology Reviews, 188, 107059 |  | CHN | Guizhou
| Qingshan |  | Metamorphic |  |  | Zn, Pb | Ge | Zn, Pb, Ge | Meng et al., 2023 |  | Li-HS-86_sph_III_358.d-1 | Li-HS-86_sph_III_358.d-1 | underground mine |  |  |  |  | ore material | polished section | grab | mineral separate | [5 empty] | mineralisation |  |  |  | sphalerite, pyrite, galena, hemimorphite, willemite, goethite, smithsonite, cerussite | [6 empty] | calcite, pyrite, galena, sphalerite, hemimorphite, willemite, goethite, smithsonite, cerussite | polished sections (150 µm thick) | LA-ICPMS, EMPA, SEM-EDS | JEOL JXA-i SP100 microprobe equipped with five wavelength-dispersive spectrometers; Tescan Mira 3 field emission scanning electron microscope equipped with an energy dispersive spectrometer; Tescan Integrated Mineral Analyzer (TIMA) system comprising a field emission scanning electron microscope (Tescan Mira 3), integrated with four energy dispersive detectors (EDAXElement) | Guangzhou Tuoyan Analytical Technology Co., Ltd., Guizhou, China (GTAT) | EPMA: 15 kV accelerating potential, beam current of 10 or 20 nA, defocused beam diameter of 5 µm, peak counting times 10–40 s, background measurements at 50% of peak counting duration; SEM: operating voltage of 25 kV, working distance of ~15.0 mm; TIMA: dot-mapping mode, working distance of 15 mm, spot size of ~92 nm, scanning at 3 µm resolution, 25 kV, 11.6 nA; LA-ICP-MS spot analysis: laser energy 5 J/cm2, repetition rate 15 Hz; LA-ICP-MS mapping: laser energy 5 J/cm2, repetition rate 15 Hz, spot size 10 µm, scan speed 40 µm/s | NIST 610, NIST 612, GSD-1G | [48 empty] | 124.99 | [21 empty] | 143.3 | [76 empty] | 2025 | L. Wang et al. (2026), Ore Geology Reviews, 188, 107059 |  | CHN | Guizhou
| Qingshan |  | Metamorphic |  |  | Zn, Pb | Ge | Zn, Pb, Ge | Meng et al., 2023 |  | Li-HS-124_sph_I_27.d-1 | Li-HS-124_sph_I_27.d-1 | underground mine |  |  |  |  | ore material | polished section | grab | mineral separate | [5 empty] | mineralisation |  |  |  | sphalerite, pyrite, galena, hemimorphite, willemite, goethite, smithsonite, cerussite | [6 empty] | calcite, pyrite, galena, sphalerite, hemimorphite, willemite, goethite, smithsonite, cerussite | polished sections (150 µm thick) | LA-ICPMS, EMPA, SEM-EDS | JEOL JXA-i SP100 microprobe equipped with five wavelength-dispersive spectrometers; Tescan Mira 3 field emission scanning electron microscope equipped with an energy dispersive spectrometer; Tescan Integrated Mineral Analyzer (TIMA) system comprising a field emission scanning electron microscope (Tescan Mira 3), integrated with four energy dispersive detectors (EDAXElement) | Guangzhou Tuoyan Analytical Technology Co., Ltd., Guizhou, China (GTAT) | EPMA: 15 kV accelerating potential, beam current of 10 or 20 nA, defocused beam diameter of 5 µm, peak counting times 10–40 s, background measurements at 50% of peak counting duration; SEM: operating voltage of 25 kV, working distance of ~15.0 mm; TIMA: dot-mapping mode, working distance of 15 mm, spot size of ~92 nm, scanning at 3 µm resolution, 25 kV, 11.6 nA; LA-ICP-MS spot analysis: laser energy 5 J/cm2, repetition rate 15 Hz; LA-ICP-MS mapping: laser energy 5 J/cm2, repetition rate 15 Hz, spot size 10 µm, scan speed 40 µm/s | NIST 610, NIST 612, GSD-1G | [48 empty] | 391.5696 | [21 empty] | 8.4 | [76 empty] | 2025 | L. Wang et al. (2026), Ore Geology Reviews, 188, 107059 |  | CHN | Guizhou
| Qingshan |  | Metamorphic |  |  | Zn, Pb | Ge | Zn, Pb, Ge | Meng et al., 2023 |  | Li-HS-124_sph_I_28.d-1 | Li-HS-124_sph_I_28.d-1 | underground mine |  |  |  |  | ore material | polished section | grab | mineral separate | [5 empty] | mineralisation |  |  |  | sphalerite, pyrite, galena, hemimorphite, willemite, goethite, smithsonite, cerussite | [6 empty] | calcite, pyrite, galena, sphalerite, hemimorphite, willemite, goethite, smithsonite, cerussite | polished sections (150 µm thick) | LA-ICPMS, EMPA, SEM-EDS | JEOL JXA-i SP100 microprobe equipped with five wavelength-dispersive spectrometers; Tescan Mira 3 field emission scanning electron microscope equipped with an energy dispersive spectrometer; Tescan Integrated Mineral Analyzer (TIMA) system comprising a field emission scanning electron microscope (Tescan Mira 3), integrated with four energy dispersive detectors (EDAXElement) | Guangzhou Tuoyan Analytical Technology Co., Ltd., Guizhou, China (GTAT) | EPMA: 15 kV accelerating potential, beam current of 10 or 20 nA, defocused beam diameter of 5 µm, peak counting times 10–40 s, background measurements at 50% of peak counting duration; SEM: operating voltage of 25 kV, working distance of ~15.0 mm; TIMA: dot-mapping mode, working distance of 15 mm, spot size of ~92 nm, scanning at 3 µm resolution, 25 kV, 11.6 nA; LA-ICP-MS spot analysis: laser energy 5 J/cm2, repetition rate 15 Hz; LA-ICP-MS mapping: laser energy 5 J/cm2, repetition rate 15 Hz, spot size 10 µm, scan speed 40 µm/s | NIST 610, NIST 612, GSD-1G | [48 empty] | 372.52936 | [21 empty] | 6.58 | [76 empty] | 2025 | L. Wang et al. (2026), Ore Geology Reviews, 188, 107059 |  | CHN | Guizhou
| Qingshan |  | Metamorphic |  |  | Zn, Pb | Ge | Zn, Pb, Ge | Meng et al., 2023 |  | Li-HS-124_sph_I_29.d-1 | Li-HS-124_sph_I_29.d-1 | underground mine |  |  |  |  | ore material | polished section | grab | mineral separate | [5 empty] | mineralisation |  |  |  | sphalerite, pyrite, galena, hemimorphite, willemite, goethite, smithsonite, cerussite | [6 empty] | calcite, pyrite, galena, sphalerite, hemimorphite, willemite, goethite, smithsonite, cerussite | polished sections (150 µm thick) | LA-ICPMS, EMPA, SEM-EDS | JEOL JXA-i SP100 microprobe equipped with five wavelength-dispersive spectrometers; Tescan Mira 3 field emission scanning electron microscope equipped with an energy dispersive spectrometer; Tescan Integrated Mineral Analyzer (TIMA) system comprising a field emission scanning electron microscope (Tescan Mira 3), integrated with four energy dispersive detectors (EDAXElement) | Guangzhou Tuoyan Analytical Technology Co., Ltd., Guizhou, China (GTAT) | EPMA: 15 kV accelerating potential, beam current of 10 or 20 nA, defocused beam diameter of 5 µm, peak counting times 10–40 s, background measurements at 50% of peak counting duration; SEM: operating voltage of 25 kV, working distance of ~15.0 mm; TIMA: dot-mapping mode, working distance of 15 mm, spot size of ~92 nm, scanning at 3 µm resolution, 25 kV, 11.6 nA; LA-ICP-MS spot analysis: laser energy 5 J/cm2, repetition rate 15 Hz; LA-ICP-MS mapping: laser energy 5 J/cm2, repetition rate 15 Hz, spot size 10 µm, scan speed 40 µm/s | NIST 610, NIST 612, GSD-1G | [48 empty] | 237.76752 | [21 empty] | 6.1 | [76 empty] | 2025 | L. Wang et al. (2026), Ore Geology Reviews, 188, 107059 |  | CHN | Guizhou
| Qingshan |  | Metamorphic |  |  | Zn, Pb | Ge | Zn, Pb, Ge | Meng et al., 2023 |  | Li-HS-124_sph_I_30.d-1 | Li-HS-124_sph_I_30.d-1 | underground mine |  |  |  |  | ore material | polished section | grab | mineral separate | [5 empty] | mineralisation |  |  |  | sphalerite, pyrite, galena, hemimorphite, willemite, goethite, smithsonite, cerussite | [6 empty] | calcite, pyrite, galena, sphalerite, hemimorphite, willemite, goethite, smithsonite, cerussite | polished sections (150 µm thick) | LA-ICPMS, EMPA, SEM-EDS | JEOL JXA-i SP100 microprobe equipped with five wavelength-dispersive spectrometers; Tescan Mira 3 field emission scanning electron microscope equipped with an energy dispersive spectrometer; Tescan Integrated Mineral Analyzer (TIMA) system comprising a field emission scanning electron microscope (Tescan Mira 3), integrated with four energy dispersive detectors (EDAXElement) | Guangzhou Tuoyan Analytical Technology Co., Ltd., Guizhou, China (GTAT) | EPMA: 15 kV accelerating potential, beam current of 10 or 20 nA, defocused beam diameter of 5 µm, peak counting times 10–40 s, background measurements at 50% of peak counting duration; SEM: operating voltage of 25 kV, working distance of ~15.0 mm; TIMA: dot-mapping mode, working distance of 15 mm, spot size of ~92 nm, scanning at 3 µm resolution, 25 kV, 11.6 nA; LA-ICP-MS spot analysis: laser energy 5 J/cm2, repetition rate 15 Hz; LA-ICP-MS mapping: laser energy 5 J/cm2, repetition rate 15 Hz, spot size 10 µm, scan speed 40 µm/s | NIST 610, NIST 612, GSD-1G | [48 empty] | 31.036264 | [21 empty] | 21.8 | [76 empty] | 2025 | L. Wang et al. (2026), Ore Geology Reviews, 188, 107059 |  | CHN | Guizhou
| Qingshan |  | Metamorphic |  |  | Zn, Pb | Ge | Zn, Pb, Ge | Meng et al., 2023 |  | Li-HS-124_sph_I_31.d-1 | Li-HS-124_sph_I_31.d-1 | underground mine |  |  |  |  | ore material | polished section | grab | mineral separate | [5 empty] | mineralisation |  |  |  | sphalerite, pyrite, galena, hemimorphite, willemite, goethite, smithsonite, cerussite | [6 empty] | calcite, pyrite, galena, sphalerite, hemimorphite, willemite, goethite, smithsonite, cerussite | polished sections (150 µm thick) | LA-ICPMS, EMPA, SEM-EDS | JEOL JXA-i SP100 microprobe equipped with five wavelength-dispersive spectrometers; Tescan Mira 3 field emission scanning electron microscope equipped with an energy dispersive spectrometer; Tescan Integrated Mineral Analyzer (TIMA) system comprising a field emission scanning electron microscope (Tescan Mira 3), integrated with four energy dispersive detectors (EDAXElement) | Guangzhou Tuoyan Analytical Technology Co., Ltd., Guizhou, China (GTAT) | EPMA: 15 kV accelerating potential, beam current of 10 or 20 nA, defocused beam diameter of 5 µm, peak counting times 10–40 s, background measurements at 50% of peak counting duration; SEM: operating voltage of 25 kV, working distance of ~15.0 mm; TIMA: dot-mapping mode, working distance of 15 mm, spot size of ~92 nm, scanning at 3 µm resolution, 25 kV, 11.6 nA; LA-ICP-MS spot analysis: laser energy 5 J/cm2, repetition rate 15 Hz; LA-ICP-MS mapping: laser energy 5 J/cm2, repetition rate 15 Hz, spot size 10 µm, scan speed 40 µm/s | NIST 610, NIST 612, GSD-1G | [48 empty] | 941.92 | [21 empty] | 7.3 | [76 empty] | 2025 | L. Wang et al. (2026), Ore Geology Reviews, 188, 107059 |  | CHN | Guizhou
| Qingshan |  | Metamorphic |  |  | Zn, Pb | Ge | Zn, Pb, Ge | Meng et al., 2023 |  | Li-HS-124_sph_I_32.d-1 | Li-HS-124_sph_I_32.d-1 | underground mine |  |  |  |  | ore material | polished section | grab | mineral separate | [5 empty] | mineralisation |  |  |  | sphalerite, pyrite, galena, hemimorphite, willemite, goethite, smithsonite, cerussite | [6 empty] | calcite, pyrite, galena, sphalerite, hemimorphite, willemite, goethite, smithsonite, cerussite | polished sections (150 µm thick) | LA-ICPMS, EMPA, SEM-EDS | JEOL JXA-i SP100 microprobe equipped with five wavelength-dispersive spectrometers; Tescan Mira 3 field emission scanning electron microscope equipped with an energy dispersive spectrometer; Tescan Integrated Mineral Analyzer (TIMA) system comprising a field emission scanning electron microscope (Tescan Mira 3), integrated with four energy dispersive detectors (EDAXElement) | Guangzhou Tuoyan Analytical Technology Co., Ltd., Guizhou, China (GTAT) | EPMA: 15 kV accelerating potential, beam current of 10 or 20 nA, defocused beam diameter of 5 µm, peak counting times 10–40 s, background measurements at 50% of peak counting duration; SEM: operating voltage of 25 kV, working distance of ~15.0 mm; TIMA: dot-mapping mode, working distance of 15 mm, spot size of ~92 nm, scanning at 3 µm resolution, 25 kV, 11.6 nA; LA-ICP-MS spot analysis: laser energy 5 J/cm2, repetition rate 15 Hz; LA-ICP-MS mapping: laser energy 5 J/cm2, repetition rate 15 Hz, spot size 10 µm, scan speed 40 µm/s | NIST 610, NIST 612, GSD-1G | [48 empty] | 360.01528 | [21 empty] | 6.28 | [76 empty] | 2025 | L. Wang et al. (2026), Ore Geology Reviews, 188, 107059 |  | CHN | Guizhou
| Qingshan |  | Metamorphic |  |  | Zn, Pb | Ge | Zn, Pb, Ge | Meng et al., 2023 |  | Li-HS-124_sph_I_33.d-1 | Li-HS-124_sph_I_33.d-1 | underground mine |  |  |  |  | ore material | polished section | grab | mineral separate | [5 empty] | mineralisation |  |  |  | sphalerite, pyrite, galena, hemimorphite, willemite, goethite, smithsonite, cerussite | [6 empty] | calcite, pyrite, galena, sphalerite, hemimorphite, willemite, goethite, smithsonite, cerussite | polished sections (150 µm thick) | LA-ICPMS, EMPA, SEM-EDS | JEOL JXA-i SP100 microprobe equipped with five wavelength-dispersive spectrometers; Tescan Mira 3 field emission scanning electron microscope equipped with an energy dispersive spectrometer; Tescan Integrated Mineral Analyzer (TIMA) system comprising a field emission scanning electron microscope (Tescan Mira 3), integrated with four energy dispersive detectors (EDAXElement) | Guangzhou Tuoyan Analytical Technology Co., Ltd., Guizhou, China (GTAT) | EPMA: 15 kV accelerating potential, beam current of 10 or 20 nA, defocused beam diameter of 5 µm, peak counting times 10–40 s, background measurements at 50% of peak counting duration; SEM: operating voltage of 25 kV, working distance of ~15.0 mm; TIMA: dot-mapping mode, working distance of 15 mm, spot size of ~92 nm, scanning at 3 µm resolution, 25 kV, 11.6 nA; LA-ICP-MS spot analysis: laser energy 5 J/cm2, repetition rate 15 Hz; LA-ICP-MS mapping: laser energy 5 J/cm2, repetition rate 15 Hz, spot size 10 µm, scan speed 40 µm/s | NIST 610, NIST 612, GSD-1G | [48 empty] | 264.4104 | [21 empty] | 16.2 | [76 empty] | 2025 | L. Wang et al. (2026), Ore Geology Reviews, 188, 107059 |  | CHN | Guizhou
| Qingshan |  | Metamorphic |  |  | Zn, Pb | Ge | Zn, Pb, Ge | Meng et al., 2023 |  | Li-HS-124_sph_I_34.d-1 | Li-HS-124_sph_I_34.d-1 | underground mine |  |  |  |  | ore material | polished section | grab | mineral separate | [5 empty] | mineralisation |  |  |  | sphalerite, pyrite, galena, hemimorphite, willemite, goethite, smithsonite, cerussite | [6 empty] | calcite, pyrite, galena, sphalerite, hemimorphite, willemite, goethite, smithsonite, cerussite | polished sections (150 µm thick) | LA-ICPMS, EMPA, SEM-EDS | JEOL JXA-i SP100 microprobe equipped with five wavelength-dispersive spectrometers; Tescan Mira 3 field emission scanning electron microscope equipped with an energy dispersive spectrometer; Tescan Integrated Mineral Analyzer (TIMA) system comprising a field emission scanning electron microscope (Tescan Mira 3), integrated with four energy dispersive detectors (EDAXElement) | Guangzhou Tuoyan Analytical Technology Co., Ltd., Guizhou, China (GTAT) | EPMA: 15 kV accelerating potential, beam current of 10 or 20 nA, defocused beam diameter of 5 µm, peak counting times 10–40 s, background measurements at 50% of peak counting duration; SEM: operating voltage of 25 kV, working distance of ~15.0 mm; TIMA: dot-mapping mode, working distance of 15 mm, spot size of ~92 nm, scanning at 3 µm resolution, 25 kV, 11.6 nA; LA-ICP-MS spot analysis: laser energy 5 J/cm2, repetition rate 15 Hz; LA-ICP-MS mapping: laser energy 5 J/cm2, repetition rate 15 Hz, spot size 10 µm, scan speed 40 µm/s | NIST 610, NIST 612, GSD-1G | [48 empty] | 279.8848 | [21 empty] | 39.5 | [76 empty] | 2025 | L. Wang et al. (2026), Ore Geology Reviews, 188, 107059 |  | CHN | Guizhou
| Qingshan |  | Metamorphic |  |  | Zn, Pb | Ge | Zn, Pb, Ge | Meng et al., 2023 |  | Li-HS-124_sph_I_35.d-1 | Li-HS-124_sph_I_35.d-1 | underground mine |  |  |  |  | ore material | polished section | grab | mineral separate | [5 empty] | mineralisation |  |  |  | sphalerite, pyrite, galena, hemimorphite, willemite, goethite, smithsonite, cerussite | [6 empty] | calcite, pyrite, galena, sphalerite, hemimorphite, willemite, goethite, smithsonite, cerussite | polished sections (150 µm thick) | LA-ICPMS, EMPA, SEM-EDS | JEOL JXA-i SP100 microprobe equipped with five wavelength-dispersive spectrometers; Tescan Mira 3 field emission scanning electron microscope equipped with an energy dispersive spectrometer; Tescan Integrated Mineral Analyzer (TIMA) system comprising a field emission scanning electron microscope (Tescan Mira 3), integrated with four energy dispersive detectors (EDAXElement) | Guangzhou Tuoyan Analytical Technology Co., Ltd., Guizhou, China (GTAT) | EPMA: 15 kV accelerating potential, beam current of 10 or 20 nA, defocused beam diameter of 5 µm, peak counting times 10–40 s, background measurements at 50% of peak counting duration; SEM: operating voltage of 25 kV, working distance of ~15.0 mm; TIMA: dot-mapping mode, working distance of 15 mm, spot size of ~92 nm, scanning at 3 µm resolution, 25 kV, 11.6 nA; LA-ICP-MS spot analysis: laser energy 5 J/cm2, repetition rate 15 Hz; LA-ICP-MS mapping: laser energy 5 J/cm2, repetition rate 15 Hz, spot size 10 µm, scan speed 40 µm/s | NIST 610, NIST 612, GSD-1G | [48 empty] | 300.0688 | [21 empty] | 18 | [76 empty] | 2025 | L. Wang et al. (2026), Ore Geology Reviews, 188, 107059 |  | CHN | Guizhou
| Qingshan |  | Metamorphic |  |  | Zn, Pb | Ge | Zn, Pb, Ge | Meng et al., 2023 |  | Li-HS-124_sph_I_36.d-1 | Li-HS-124_sph_I_36.d-1 | underground mine |  |  |  |  | ore material | polished section | grab | mineral separate | [5 empty] | mineralisation |  |  |  | sphalerite, pyrite, galena, hemimorphite, willemite, goethite, smithsonite, cerussite | [6 empty] | calcite, pyrite, galena, sphalerite, hemimorphite, willemite, goethite, smithsonite, cerussite | polished sections (150 µm thick) | LA-ICPMS, EMPA, SEM-EDS | JEOL JXA-i SP100 microprobe equipped with five wavelength-dispersive spectrometers; Tescan Mira 3 field emission scanning electron microscope equipped with an energy dispersive spectrometer; Tescan Integrated Mineral Analyzer (TIMA) system comprising a field emission scanning electron microscope (Tescan Mira 3), integrated with four energy dispersive detectors (EDAXElement) | Guangzhou Tuoyan Analytical Technology Co., Ltd., Guizhou, China (GTAT) | EPMA: 15 kV accelerating potential, beam current of 10 or 20 nA, defocused beam diameter of 5 µm, peak counting times 10–40 s, background measurements at 50% of peak counting duration; SEM: operating voltage of 25 kV, working distance of ~15.0 mm; TIMA: dot-mapping mode, working distance of 15 mm, spot size of ~92 nm, scanning at 3 µm resolution, 25 kV, 11.6 nA; LA-ICP-MS spot analysis: laser energy 5 J/cm2, repetition rate 15 Hz; LA-ICP-MS mapping: laser energy 5 J/cm2, repetition rate 15 Hz, spot size 10 µm, scan speed 40 µm/s | NIST 610, NIST 612, GSD-1G | [48 empty] | 278.5392 | [21 empty] | 24.9 | [76 empty] | 2025 | L. Wang et al. (2026), Ore Geology Reviews, 188, 107059 |  | CHN | Guizhou
| Qingshan |  | Metamorphic |  |  | Zn, Pb | Ge | Zn, Pb, Ge | Meng et al., 2023 |  | Li-HS-124_sph_I_37.d-1 | Li-HS-124_sph_I_37.d-1 | underground mine |  |  |  |  | ore material | polished section | grab | mineral separate | [5 empty] | mineralisation |  |  |  | sphalerite, pyrite, galena, hemimorphite, willemite, goethite, smithsonite, cerussite | [6 empty] | calcite, pyrite, galena, sphalerite, hemimorphite, willemite, goethite, smithsonite, cerussite | polished sections (150 µm thick) | LA-ICPMS, EMPA, SEM-EDS | JEOL JXA-i SP100 microprobe equipped with five wavelength-dispersive spectrometers; Tescan Mira 3 field emission scanning electron microscope equipped with an energy dispersive spectrometer; Tescan Integrated Mineral Analyzer (TIMA) system comprising a field emission scanning electron microscope (Tescan Mira 3), integrated with four energy dispersive detectors (EDAXElement) | Guangzhou Tuoyan Analytical Technology Co., Ltd., Guizhou, China (GTAT) | EPMA: 15 kV accelerating potential, beam current of 10 or 20 nA, defocused beam diameter of 5 µm, peak counting times 10–40 s, background measurements at 50% of peak counting duration; SEM: operating voltage of 25 kV, working distance of ~15.0 mm; TIMA: dot-mapping mode, working distance of 15 mm, spot size of ~92 nm, scanning at 3 µm resolution, 25 kV, 11.6 nA; LA-ICP-MS spot analysis: laser energy 5 J/cm2, repetition rate 15 Hz; LA-ICP-MS mapping: laser energy 5 J/cm2, repetition rate 15 Hz, spot size 10 µm, scan speed 40 µm/s | NIST 610, NIST 612, GSD-1G | [48 empty] | 217.71808 | [21 empty] | 39.3 | [76 empty] | 2025 | L. Wang et al. (2026), Ore Geology Reviews, 188, 107059 |  | CHN | Guizhou
| Qingshan |  | Metamorphic |  |  | Zn, Pb | Ge | Zn, Pb, Ge | Meng et al., 2023 |  | Li-HS-124_sph_I_38.d-1 | Li-HS-124_sph_I_38.d-1 | underground mine |  |  |  |  | ore material | polished section | grab | mineral separate | [5 empty] | mineralisation |  |  |  | sphalerite, pyrite, galena, hemimorphite, willemite, goethite, smithsonite, cerussite | [6 empty] | calcite, pyrite, galena, sphalerite, hemimorphite, willemite, goethite, smithsonite, cerussite | polished sections (150 µm thick) | LA-ICPMS, EMPA, SEM-EDS | JEOL JXA-i SP100 microprobe equipped with five wavelength-dispersive spectrometers; Tescan Mira 3 field emission scanning electron microscope equipped with an energy dispersive spectrometer; Tescan Integrated Mineral Analyzer (TIMA) system comprising a field emission scanning electron microscope (Tescan Mira 3), integrated with four energy dispersive detectors (EDAXElement) | Guangzhou Tuoyan Analytical Technology Co., Ltd., Guizhou, China (GTAT) | EPMA: 15 kV accelerating potential, beam current of 10 or 20 nA, defocused beam diameter of 5 µm, peak counting times 10–40 s, background measurements at 50% of peak counting duration; SEM: operating voltage of 25 kV, working distance of ~15.0 mm; TIMA: dot-mapping mode, working distance of 15 mm, spot size of ~92 nm, scanning at 3 µm resolution, 25 kV, 11.6 nA; LA-ICP-MS spot analysis: laser energy 5 J/cm2, repetition rate 15 Hz; LA-ICP-MS mapping: laser energy 5 J/cm2, repetition rate 15 Hz, spot size 10 µm, scan speed 40 µm/s | NIST 610, NIST 612, GSD-1G | [48 empty] | 236.69104 | [21 empty] | 41.9 | [76 empty] | 2025 | L. Wang et al. (2026), Ore Geology Reviews, 188, 107059 |  | CHN | Guizhou
| Qingshan |  | Metamorphic |  |  | Zn, Pb | Ge | Zn, Pb, Ge | Meng et al., 2023 |  | Li-HS-124_sph_I_39.d-1 | Li-HS-124_sph_I_39.d-1 | underground mine |  |  |  |  | ore material | polished section | grab | mineral separate | [5 empty] | mineralisation |  |  |  | sphalerite, pyrite, galena, hemimorphite, willemite, goethite, smithsonite, cerussite | [6 empty] | calcite, pyrite, galena, sphalerite, hemimorphite, willemite, goethite, smithsonite, cerussite | polished sections (150 µm thick) | LA-ICPMS, EMPA, SEM-EDS | JEOL JXA-i SP100 microprobe equipped with five wavelength-dispersive spectrometers; Tescan Mira 3 field emission scanning electron microscope equipped with an energy dispersive spectrometer; Tescan Integrated Mineral Analyzer (TIMA) system comprising a field emission scanning electron microscope (Tescan Mira 3), integrated with four energy dispersive detectors (EDAXElement) | Guangzhou Tuoyan Analytical Technology Co., Ltd., Guizhou, China (GTAT) | EPMA: 15 kV accelerating potential, beam current of 10 or 20 nA, defocused beam diameter of 5 µm, peak counting times 10–40 s, background measurements at 50% of peak counting duration; SEM: operating voltage of 25 kV, working distance of ~15.0 mm; TIMA: dot-mapping mode, working distance of 15 mm, spot size of ~92 nm, scanning at 3 µm resolution, 25 kV, 11.6 nA; LA-ICP-MS spot analysis: laser energy 5 J/cm2, repetition rate 15 Hz; LA-ICP-MS mapping: laser energy 5 J/cm2, repetition rate 15 Hz, spot size 10 µm, scan speed 40 µm/s | NIST 610, NIST 612, GSD-1G | [48 empty] | 227.94464 | [21 empty] | 18.31 | [76 empty] | 2025 | L. Wang et al. (2026), Ore Geology Reviews, 188, 107059 |  | CHN | Guizhou
| Qingshan |  | Metamorphic |  |  | Zn, Pb | Ge | Zn, Pb, Ge | Meng et al., 2023 |  | Li-HS-124_sph_I_40.d-1 | Li-HS-124_sph_I_40.d-1 | underground mine |  |  |  |  | ore material | polished section | grab | mineral separate | [5 empty] | mineralisation |  |  |  | sphalerite, pyrite, galena, hemimorphite, willemite, goethite, smithsonite, cerussite | [6 empty] | calcite, pyrite, galena, sphalerite, hemimorphite, willemite, goethite, smithsonite, cerussite | polished sections (150 µm thick) | LA-ICPMS, EMPA, SEM-EDS | JEOL JXA-i SP100 microprobe equipped with five wavelength-dispersive spectrometers; Tescan Mira 3 field emission scanning electron microscope equipped with an energy dispersive spectrometer; Tescan Integrated Mineral Analyzer (TIMA) system comprising a field emission scanning electron microscope (Tescan Mira 3), integrated with four energy dispersive detectors (EDAXElement) | Guangzhou Tuoyan Analytical Technology Co., Ltd., Guizhou, China (GTAT) | EPMA: 15 kV accelerating potential, beam current of 10 or 20 nA, defocused beam diameter of 5 µm, peak counting times 10–40 s, background measurements at 50% of peak counting duration; SEM: operating voltage of 25 kV, working distance of ~15.0 mm; TIMA: dot-mapping mode, working distance of 15 mm, spot size of ~92 nm, scanning at 3 µm resolution, 25 kV, 11.6 nA; LA-ICP-MS spot analysis: laser energy 5 J/cm2, repetition rate 15 Hz; LA-ICP-MS mapping: laser energy 5 J/cm2, repetition rate 15 Hz, spot size 10 µm, scan speed 40 µm/s | NIST 610, NIST 612, GSD-1G | [48 empty] | 193.0936 | [21 empty] | 22 | [76 empty] | 2025 | L. Wang et al. (2026), Ore Geology Reviews, 188, 107059 |  | CHN | Guizhou
| Qingshan |  | Metamorphic |  |  | Zn, Pb | Ge | Zn, Pb, Ge | Meng et al., 2023 |  | Li-HS-124_sph_I_41.d-1 | Li-HS-124_sph_I_41.d-1 | underground mine |  |  |  |  | ore material | polished section | grab | mineral separate | [5 empty] | mineralisation |  |  |  | sphalerite, pyrite, galena, hemimorphite, willemite, goethite, smithsonite, cerussite | [6 empty] | calcite, pyrite, galena, sphalerite, hemimorphite, willemite, goethite, smithsonite, cerussite | polished sections (150 µm thick) | LA-ICPMS, EMPA, SEM-EDS | JEOL JXA-i SP100 microprobe equipped with five wavelength-dispersive spectrometers; Tescan Mira 3 field emission scanning electron microscope equipped with an energy dispersive spectrometer; Tescan Integrated Mineral Analyzer (TIMA) system comprising a field emission scanning electron microscope (Tescan Mira 3), integrated with four energy dispersive detectors (EDAXElement) | Guangzhou Tuoyan Analytical Technology Co., Ltd., Guizhou, China (GTAT) | EPMA: 15 kV accelerating potential, beam current of 10 or 20 nA, defocused beam diameter of 5 µm, peak counting times 10–40 s, background measurements at 50% of peak counting duration; SEM: operating voltage of 25 kV, working distance of ~15.0 mm; TIMA: dot-mapping mode, working distance of 15 mm, spot size of ~92 nm, scanning at 3 µm resolution, 25 kV, 11.6 nA; LA-ICP-MS spot analysis: laser energy 5 J/cm2, repetition rate 15 Hz; LA-ICP-MS mapping: laser energy 5 J/cm2, repetition rate 15 Hz, spot size 10 µm, scan speed 40 µm/s | NIST 610, NIST 612, GSD-1G | [48 empty] | 213.54672 | [21 empty] | 39.6 | [76 empty] | 2025 | L. Wang et al. (2026), Ore Geology Reviews, 188, 107059 |  | CHN | Guizhou
| Qingshan |  | Metamorphic |  |  | Zn, Pb | Ge | Zn, Pb, Ge | Meng et al., 2023 |  | Li-HS-124_sph_I_42.d-1 | Li-HS-124_sph_I_42.d-1 | underground mine |  |  |  |  | ore material | polished section | grab | mineral separate | [5 empty] | mineralisation |  |  |  | sphalerite, pyrite, galena, hemimorphite, willemite, goethite, smithsonite, cerussite | [6 empty] | calcite, pyrite, galena, sphalerite, hemimorphite, willemite, goethite, smithsonite, cerussite | polished sections (150 µm thick) | LA-ICPMS, EMPA, SEM-EDS | JEOL JXA-i SP100 microprobe equipped with five wavelength-dispersive spectrometers; Tescan Mira 3 field emission scanning electron microscope equipped with an energy dispersive spectrometer; Tescan Integrated Mineral Analyzer (TIMA) system comprising a field emission scanning electron microscope (Tescan Mira 3), integrated with four energy dispersive detectors (EDAXElement) | Guangzhou Tuoyan Analytical Technology Co., Ltd., Guizhou, China (GTAT) | EPMA: 15 kV accelerating potential, beam current of 10 or 20 nA, defocused beam diameter of 5 µm, peak counting times 10–40 s, background measurements at 50% of peak counting duration; SEM: operating voltage of 25 kV, working distance of ~15.0 mm; TIMA: dot-mapping mode, working distance of 15 mm, spot size of ~92 nm, scanning at 3 µm resolution, 25 kV, 11.6 nA; LA-ICP-MS spot analysis: laser energy 5 J/cm2, repetition rate 15 Hz; LA-ICP-MS mapping: laser energy 5 J/cm2, repetition rate 15 Hz, spot size 10 µm, scan speed 40 µm/s | NIST 610, NIST 612, GSD-1G | [70 empty] | 58.1 | [76 empty] | 2025 | L. Wang et al. (2026), Ore Geology Reviews, 188, 107059 |  | CHN | Guizhou
| Qingshan |  | Metamorphic |  |  | Zn, Pb | Ge | Zn, Pb, Ge | Meng et al., 2023 |  | Li-HS-124_sph_I_43.d-1 | Li-HS-124_sph_I_43.d-1 | underground mine |  |  |  |  | ore material | polished section | grab | mineral separate | [5 empty] | mineralisation |  |  |  | sphalerite, pyrite, galena, hemimorphite, willemite, goethite, smithsonite, cerussite | [6 empty] | calcite, pyrite, galena, sphalerite, hemimorphite, willemite, goethite, smithsonite, cerussite | polished sections (150 µm thick) | LA-ICPMS, EMPA, SEM-EDS | JEOL JXA-i SP100 microprobe equipped with five wavelength-dispersive spectrometers; Tescan Mira 3 field emission scanning electron microscope equipped with an energy dispersive spectrometer; Tescan Integrated Mineral Analyzer (TIMA) system comprising a field emission scanning electron microscope (Tescan Mira 3), integrated with four energy dispersive detectors (EDAXElement) | Guangzhou Tuoyan Analytical Technology Co., Ltd., Guizhou, China (GTAT) | EPMA: 15 kV accelerating potential, beam current of 10 or 20 nA, defocused beam diameter of 5 µm, peak counting times 10–40 s, background measurements at 50% of peak counting duration; SEM: operating voltage of 25 kV, working distance of ~15.0 mm; TIMA: dot-mapping mode, working distance of 15 mm, spot size of ~92 nm, scanning at 3 µm resolution, 25 kV, 11.6 nA; LA-ICP-MS spot analysis: laser energy 5 J/cm2, repetition rate 15 Hz; LA-ICP-MS mapping: laser energy 5 J/cm2, repetition rate 15 Hz, spot size 10 µm, scan speed 40 µm/s | NIST 610, NIST 612, GSD-1G | [70 empty] | 48.8 | [76 empty] | 2025 | L. Wang et al. (2026), Ore Geology Reviews, 188, 107059 |  | CHN | Guizhou
| Qingshan |  | Metamorphic |  |  | Zn, Pb | Ge | Zn, Pb, Ge | Meng et al., 2023 |  | Li-HS-124_sph_I_44.d-1 | Li-HS-124_sph_I_44.d-1 | underground mine |  |  |  |  | ore material | polished section | grab | mineral separate | [5 empty] | mineralisation |  |  |  | sphalerite, pyrite, galena, hemimorphite, willemite, goethite, smithsonite, cerussite | [6 empty] | calcite, pyrite, galena, sphalerite, hemimorphite, willemite, goethite, smithsonite, cerussite | polished sections (150 µm thick) | LA-ICPMS, EMPA, SEM-EDS | JEOL JXA-i SP100 microprobe equipped with five wavelength-dispersive spectrometers; Tescan Mira 3 field emission scanning electron microscope equipped with an energy dispersive spectrometer; Tescan Integrated Mineral Analyzer (TIMA) system comprising a field emission scanning electron microscope (Tescan Mira 3), integrated with four energy dispersive detectors (EDAXElement) | Guangzhou Tuoyan Analytical Technology Co., Ltd., Guizhou, China (GTAT) | EPMA: 15 kV accelerating potential, beam current of 10 or 20 nA, defocused beam diameter of 5 µm, peak counting times 10–40 s, background measurements at 50% of peak counting duration; SEM: operating voltage of 25 kV, working distance of ~15.0 mm; TIMA: dot-mapping mode, working distance of 15 mm, spot size of ~92 nm, scanning at 3 µm resolution, 25 kV, 11.6 nA; LA-ICP-MS spot analysis: laser energy 5 J/cm2, repetition rate 15 Hz; LA-ICP-MS mapping: laser energy 5 J/cm2, repetition rate 15 Hz, spot size 10 µm, scan speed 40 µm/s | NIST 610, NIST 612, GSD-1G | [48 empty] | 5.92064 | [21 empty] | 51.6 | [76 empty] | 2025 | L. Wang et al. (2026), Ore Geology Reviews, 188, 107059 |  | CHN | Guizhou
| Qingshan |  | Metamorphic |  |  | Zn, Pb | Ge | Zn, Pb, Ge | Meng et al., 2023 |  | Li-HS-124_sph_I_45.d-1 | Li-HS-124_sph_I_45.d-1 | underground mine |  |  |  |  | ore material | polished section | grab | mineral separate | [5 empty] | mineralisation |  |  |  | sphalerite, pyrite, galena, hemimorphite, willemite, goethite, smithsonite, cerussite | [6 empty] | calcite, pyrite, galena, sphalerite, hemimorphite, willemite, goethite, smithsonite, cerussite | polished sections (150 µm thick) | LA-ICPMS, EMPA, SEM-EDS | JEOL JXA-i SP100 microprobe equipped with five wavelength-dispersive spectrometers; Tescan Mira 3 field emission scanning electron microscope equipped with an energy dispersive spectrometer; Tescan Integrated Mineral Analyzer (TIMA) system comprising a field emission scanning electron microscope (Tescan Mira 3), integrated with four energy dispersive detectors (EDAXElement) | Guangzhou Tuoyan Analytical Technology Co., Ltd., Guizhou, China (GTAT) | EPMA: 15 kV accelerating potential, beam current of 10 or 20 nA, defocused beam diameter of 5 µm, peak counting times 10–40 s, background measurements at 50% of peak counting duration; SEM: operating voltage of 25 kV, working distance of ~15.0 mm; TIMA: dot-mapping mode, working distance of 15 mm, spot size of ~92 nm, scanning at 3 µm resolution, 25 kV, 11.6 nA; LA-ICP-MS spot analysis: laser energy 5 J/cm2, repetition rate 15 Hz; LA-ICP-MS mapping: laser energy 5 J/cm2, repetition rate 15 Hz, spot size 10 µm, scan speed 40 µm/s | NIST 610, NIST 612, GSD-1G | [56 empty] | 0.021259 | [13 empty] | 44.09 | [76 empty] | 2025 | L. Wang et al. (2026), Ore Geology Reviews, 188, 107059 |  | CHN | Guizhou
| Qingshan |  | Metamorphic |  |  | Zn, Pb | Ge | Zn, Pb, Ge | Meng et al., 2023 |  | Li-HS-124_sph_II_51.d-1 | Li-HS-124_sph_II_51.d-1 | underground mine |  |  |  |  | ore material | polished section | grab | mineral separate | [5 empty] | mineralisation |  |  |  | sphalerite, pyrite, galena, hemimorphite, willemite, goethite, smithsonite, cerussite | [6 empty] | calcite, pyrite, galena, sphalerite, hemimorphite, willemite, goethite, smithsonite, cerussite | polished sections (150 µm thick) | LA-ICPMS, EMPA, SEM-EDS | JEOL JXA-i SP100 microprobe equipped with five wavelength-dispersive spectrometers; Tescan Mira 3 field emission scanning electron microscope equipped with an energy dispersive spectrometer; Tescan Integrated Mineral Analyzer (TIMA) system comprising a field emission scanning electron microscope (Tescan Mira 3), integrated with four energy dispersive detectors (EDAXElement) | Guangzhou Tuoyan Analytical Technology Co., Ltd., Guizhou, China (GTAT) | EPMA: 15 kV accelerating potential, beam current of 10 or 20 nA, defocused beam diameter of 5 µm, peak counting times 10–40 s, background measurements at 50% of peak counting duration; SEM: operating voltage of 25 kV, working distance of ~15.0 mm; TIMA: dot-mapping mode, working distance of 15 mm, spot size of ~92 nm, scanning at 3 µm resolution, 25 kV, 11.6 nA; LA-ICP-MS spot analysis: laser energy 5 J/cm2, repetition rate 15 Hz; LA-ICP-MS mapping: laser energy 5 J/cm2, repetition rate 15 Hz, spot size 10 µm, scan speed 40 µm/s | NIST 610, NIST 612, GSD-1G | [48 empty] | 1.621448 | [21 empty] | 71.3 | [76 empty] | 2025 | L. Wang et al. (2026), Ore Geology Reviews, 188, 107059 |  | CHN | Guizhou
| Qingshan |  | Metamorphic |  |  | Zn, Pb | Ge | Zn, Pb, Ge | Meng et al., 2023 |  | Li-HS-124_sph_II_52.d-1 | Li-HS-124_sph_II_52.d-1 | underground mine |  |  |  |  | ore material | polished section | grab | mineral separate | [5 empty] | mineralisation |  |  |  | sphalerite, pyrite, galena, hemimorphite, willemite, goethite, smithsonite, cerussite | [6 empty] | calcite, pyrite, galena, sphalerite, hemimorphite, willemite, goethite, smithsonite, cerussite | polished sections (150 µm thick) | LA-ICPMS, EMPA, SEM-EDS | JEOL JXA-i SP100 microprobe equipped with five wavelength-dispersive spectrometers; Tescan Mira 3 field emission scanning electron microscope equipped with an energy dispersive spectrometer; Tescan Integrated Mineral Analyzer (TIMA) system comprising a field emission scanning electron microscope (Tescan Mira 3), integrated with four energy dispersive detectors (EDAXElement) | Guangzhou Tuoyan Analytical Technology Co., Ltd., Guizhou, China (GTAT) | EPMA: 15 kV accelerating potential, beam current of 10 or 20 nA, defocused beam diameter of 5 µm, peak counting times 10–40 s, background measurements at 50% of peak counting duration; SEM: operating voltage of 25 kV, working distance of ~15.0 mm; TIMA: dot-mapping mode, working distance of 15 mm, spot size of ~92 nm, scanning at 3 µm resolution, 25 kV, 11.6 nA; LA-ICP-MS spot analysis: laser energy 5 J/cm2, repetition rate 15 Hz; LA-ICP-MS mapping: laser energy 5 J/cm2, repetition rate 15 Hz, spot size 10 µm, scan speed 40 µm/s | NIST 610, NIST 612, GSD-1G | [70 empty] | 49.06 | [76 empty] | 2025 | L. Wang et al. (2026), Ore Geology Reviews, 188, 107059 |  | CHN | Guizhou
| Qingshan |  | Metamorphic |  |  | Zn, Pb | Ge | Zn, Pb, Ge | Meng et al., 2023 |  | Li-HS-124_sph_II_53.d-1 | Li-HS-124_sph_II_53.d-1 | underground mine |  |  |  |  | ore material | polished section | grab | mineral separate | [5 empty] | mineralisation |  |  |  | sphalerite, pyrite, galena, hemimorphite, willemite, goethite, smithsonite, cerussite | [6 empty] | calcite, pyrite, galena, sphalerite, hemimorphite, willemite, goethite, smithsonite, cerussite | polished sections (150 µm thick) | LA-ICPMS, EMPA, SEM-EDS | JEOL JXA-i SP100 microprobe equipped with five wavelength-dispersive spectrometers; Tescan Mira 3 field emission scanning electron microscope equipped with an energy dispersive spectrometer; Tescan Integrated Mineral Analyzer (TIMA) system comprising a field emission scanning electron microscope (Tescan Mira 3), integrated with four energy dispersive detectors (EDAXElement) | Guangzhou Tuoyan Analytical Technology Co., Ltd., Guizhou, China (GTAT) | EPMA: 15 kV accelerating potential, beam current of 10 or 20 nA, defocused beam diameter of 5 µm, peak counting times 10–40 s, background measurements at 50% of peak counting duration; SEM: operating voltage of 25 kV, working distance of ~15.0 mm; TIMA: dot-mapping mode, working distance of 15 mm, spot size of ~92 nm, scanning at 3 µm resolution, 25 kV, 11.6 nA; LA-ICP-MS spot analysis: laser energy 5 J/cm2, repetition rate 15 Hz; LA-ICP-MS mapping: laser energy 5 J/cm2, repetition rate 15 Hz, spot size 10 µm, scan speed 40 µm/s | NIST 610, NIST 612, GSD-1G | [48 empty] | 19.44392 | [21 empty] | 73.9 | [76 empty] | 2025 | L. Wang et al. (2026), Ore Geology Reviews, 188, 107059 |  | CHN | Guizhou
| Qingshan |  | Metamorphic |  |  | Zn, Pb | Ge | Zn, Pb, Ge | Meng et al., 2023 |  | Li-HS-124_sph_II_54.d-1 | Li-HS-124_sph_II_54.d-1 | underground mine |  |  |  |  | ore material | polished section | grab | mineral separate | [5 empty] | mineralisation |  |  |  | sphalerite, pyrite, galena, hemimorphite, willemite, goethite, smithsonite, cerussite | [6 empty] | calcite, pyrite, galena, sphalerite, hemimorphite, willemite, goethite, smithsonite, cerussite | polished sections (150 µm thick) | LA-ICPMS, EMPA, SEM-EDS | JEOL JXA-i SP100 microprobe equipped with five wavelength-dispersive spectrometers; Tescan Mira 3 field emission scanning electron microscope equipped with an energy dispersive spectrometer; Tescan Integrated Mineral Analyzer (TIMA) system comprising a field emission scanning electron microscope (Tescan Mira 3), integrated with four energy dispersive detectors (EDAXElement) | Guangzhou Tuoyan Analytical Technology Co., Ltd., Guizhou, China (GTAT) | EPMA: 15 kV accelerating potential, beam current of 10 or 20 nA, defocused beam diameter of 5 µm, peak counting times 10–40 s, background measurements at 50% of peak counting duration; SEM: operating voltage of 25 kV, working distance of ~15.0 mm; TIMA: dot-mapping mode, working distance of 15 mm, spot size of ~92 nm, scanning at 3 µm resolution, 25 kV, 11.6 nA; LA-ICP-MS spot analysis: laser energy 5 J/cm2, repetition rate 15 Hz; LA-ICP-MS mapping: laser energy 5 J/cm2, repetition rate 15 Hz, spot size 10 µm, scan speed 40 µm/s | NIST 610, NIST 612, GSD-1G | [70 empty] | 64.7 | [76 empty] | 2025 | L. Wang et al. (2026), Ore Geology Reviews, 188, 107059 |  | CHN | Guizhou
| Qingshan |  | Metamorphic |  |  | Zn, Pb | Ge | Zn, Pb, Ge | Meng et al., 2023 |  | Li-HS-124_sph_II_55.d-1 | Li-HS-124_sph_II_55.d-1 | underground mine |  |  |  |  | ore material | polished section | grab | mineral separate | [5 empty] | mineralisation |  |  |  | sphalerite, pyrite, galena, hemimorphite, willemite, goethite, smithsonite, cerussite | [6 empty] | calcite, pyrite, galena, sphalerite, hemimorphite, willemite, goethite, smithsonite, cerussite | polished sections (150 µm thick) | LA-ICPMS, EMPA, SEM-EDS | JEOL JXA-i SP100 microprobe equipped with five wavelength-dispersive spectrometers; Tescan Mira 3 field emission scanning electron microscope equipped with an energy dispersive spectrometer; Tescan Integrated Mineral Analyzer (TIMA) system comprising a field emission scanning electron microscope (Tescan Mira 3), integrated with four energy dispersive detectors (EDAXElement) | Guangzhou Tuoyan Analytical Technology Co., Ltd., Guizhou, China (GTAT) | EPMA: 15 kV accelerating potential, beam current of 10 or 20 nA, defocused beam diameter of 5 µm, peak counting times 10–40 s, background measurements at 50% of peak counting duration; SEM: operating voltage of 25 kV, working distance of ~15.0 mm; TIMA: dot-mapping mode, working distance of 15 mm, spot size of ~92 nm, scanning at 3 µm resolution, 25 kV, 11.6 nA; LA-ICP-MS spot analysis: laser energy 5 J/cm2, repetition rate 15 Hz; LA-ICP-MS mapping: laser energy 5 J/cm2, repetition rate 15 Hz, spot size 10 µm, scan speed 40 µm/s | NIST 610, NIST 612, GSD-1G | [48 empty] | 18.1656 | [21 empty] | 40.9 | [76 empty] | 2025 | L. Wang et al. (2026), Ore Geology Reviews, 188, 107059 |  | CHN | Guizhou
| Qingshan |  | Metamorphic |  |  | Zn, Pb | Ge | Zn, Pb, Ge | Meng et al., 2023 |  | Li-HS-124_sph_II_56.d-1 | Li-HS-124_sph_II_56.d-1 | underground mine |  |  |  |  | ore material | polished section | grab | mineral separate | [5 empty] | mineralisation |  |  |  | sphalerite, pyrite, galena, hemimorphite, willemite, goethite, smithsonite, cerussite | [6 empty] | calcite, pyrite, galena, sphalerite, hemimorphite, willemite, goethite, smithsonite, cerussite | polished sections (150 µm thick) | LA-ICPMS, EMPA, SEM-EDS | JEOL JXA-i SP100 microprobe equipped with five wavelength-dispersive spectrometers; Tescan Mira 3 field emission scanning electron microscope equipped with an energy dispersive spectrometer; Tescan Integrated Mineral Analyzer (TIMA) system comprising a field emission scanning electron microscope (Tescan Mira 3), integrated with four energy dispersive detectors (EDAXElement) | Guangzhou Tuoyan Analytical Technology Co., Ltd., Guizhou, China (GTAT) | EPMA: 15 kV accelerating potential, beam current of 10 or 20 nA, defocused beam diameter of 5 µm, peak counting times 10–40 s, background measurements at 50% of peak counting duration; SEM: operating voltage of 25 kV, working distance of ~15.0 mm; TIMA: dot-mapping mode, working distance of 15 mm, spot size of ~92 nm, scanning at 3 µm resolution, 25 kV, 11.6 nA; LA-ICP-MS spot analysis: laser energy 5 J/cm2, repetition rate 15 Hz; LA-ICP-MS mapping: laser energy 5 J/cm2, repetition rate 15 Hz, spot size 10 µm, scan speed 40 µm/s | NIST 610, NIST 612, GSD-1G | [70 empty] | 54.8 | [76 empty] | 2025 | L. Wang et al. (2026), Ore Geology Reviews, 188, 107059 |  | CHN | Guizhou
| Qingshan |  | Metamorphic |  |  | Zn, Pb | Ge | Zn, Pb, Ge | Meng et al., 2023 |  | Li-HS-124_sph_II_57.d-1 | Li-HS-124_sph_II_57.d-1 | underground mine |  |  |  |  | ore material | polished section | grab | mineral separate | [5 empty] | mineralisation |  |  |  | sphalerite, pyrite, galena, hemimorphite, willemite, goethite, smithsonite, cerussite | [6 empty] | calcite, pyrite, galena, sphalerite, hemimorphite, willemite, goethite, smithsonite, cerussite | polished sections (150 µm thick) | LA-ICPMS, EMPA, SEM-EDS | JEOL JXA-i SP100 microprobe equipped with five wavelength-dispersive spectrometers; Tescan Mira 3 field emission scanning electron microscope equipped with an energy dispersive spectrometer; Tescan Integrated Mineral Analyzer (TIMA) system comprising a field emission scanning electron microscope (Tescan Mira 3), integrated with four energy dispersive detectors (EDAXElement) | Guangzhou Tuoyan Analytical Technology Co., Ltd., Guizhou, China (GTAT) | EPMA: 15 kV accelerating potential, beam current of 10 or 20 nA, defocused beam diameter of 5 µm, peak counting times 10–40 s, background measurements at 50% of peak counting duration; SEM: operating voltage of 25 kV, working distance of ~15.0 mm; TIMA: dot-mapping mode, working distance of 15 mm, spot size of ~92 nm, scanning at 3 µm resolution, 25 kV, 11.6 nA; LA-ICP-MS spot analysis: laser energy 5 J/cm2, repetition rate 15 Hz; LA-ICP-MS mapping: laser energy 5 J/cm2, repetition rate 15 Hz, spot size 10 µm, scan speed 40 µm/s | NIST 610, NIST 612, GSD-1G | [70 empty] | 40.9 | [76 empty] | 2025 | L. Wang et al. (2026), Ore Geology Reviews, 188, 107059 |  | CHN | Guizhou
| Qingshan |  | Metamorphic |  |  | Zn, Pb | Ge | Zn, Pb, Ge | Meng et al., 2023 |  | Li-HS-124_sph_II_58.d-1 | Li-HS-124_sph_II_58.d-1 | underground mine |  |  |  |  | ore material | polished section | grab | mineral separate | [5 empty] | mineralisation |  |  |  | sphalerite, pyrite, galena, hemimorphite, willemite, goethite, smithsonite, cerussite | [6 empty] | calcite, pyrite, galena, sphalerite, hemimorphite, willemite, goethite, smithsonite, cerussite | polished sections (150 µm thick) | LA-ICPMS, EMPA, SEM-EDS | JEOL JXA-i SP100 microprobe equipped with five wavelength-dispersive spectrometers; Tescan Mira 3 field emission scanning electron microscope equipped with an energy dispersive spectrometer; Tescan Integrated Mineral Analyzer (TIMA) system comprising a field emission scanning electron microscope (Tescan Mira 3), integrated with four energy dispersive detectors (EDAXElement) | Guangzhou Tuoyan Analytical Technology Co., Ltd., Guizhou, China (GTAT) | EPMA: 15 kV accelerating potential, beam current of 10 or 20 nA, defocused beam diameter of 5 µm, peak counting times 10–40 s, background measurements at 50% of peak counting duration; SEM: operating voltage of 25 kV, working distance of ~15.0 mm; TIMA: dot-mapping mode, working distance of 15 mm, spot size of ~92 nm, scanning at 3 µm resolution, 25 kV, 11.6 nA; LA-ICP-MS spot analysis: laser energy 5 J/cm2, repetition rate 15 Hz; LA-ICP-MS mapping: laser energy 5 J/cm2, repetition rate 15 Hz, spot size 10 µm, scan speed 40 µm/s | NIST 610, NIST 612, GSD-1G | [48 empty] | 67.495296 | [21 empty] | 47.52 | [76 empty] | 2025 | L. Wang et al. (2026), Ore Geology Reviews, 188, 107059 |  | CHN | Guizhou
| Qingshan |  | Metamorphic |  |  | Zn, Pb | Ge | Zn, Pb, Ge | Meng et al., 2023 |  | Li-HS-124_sph_II_59.d-1 | Li-HS-124_sph_II_59.d-1 | underground mine |  |  |  |  | ore material | polished section | grab | mineral separate | [5 empty] | mineralisation |  |  |  | sphalerite, pyrite, galena, hemimorphite, willemite, goethite, smithsonite, cerussite | [6 empty] | calcite, pyrite, galena, sphalerite, hemimorphite, willemite, goethite, smithsonite, cerussite | polished sections (150 µm thick) | LA-ICPMS, EMPA, SEM-EDS | JEOL JXA-i SP100 microprobe equipped with five wavelength-dispersive spectrometers; Tescan Mira 3 field emission scanning electron microscope equipped with an energy dispersive spectrometer; Tescan Integrated Mineral Analyzer (TIMA) system comprising a field emission scanning electron microscope (Tescan Mira 3), integrated with four energy dispersive detectors (EDAXElement) | Guangzhou Tuoyan Analytical Technology Co., Ltd., Guizhou, China (GTAT) | EPMA: 15 kV accelerating potential, beam current of 10 or 20 nA, defocused beam diameter of 5 µm, peak counting times 10–40 s, background measurements at 50% of peak counting duration; SEM: operating voltage of 25 kV, working distance of ~15.0 mm; TIMA: dot-mapping mode, working distance of 15 mm, spot size of ~92 nm, scanning at 3 µm resolution, 25 kV, 11.6 nA; LA-ICP-MS spot analysis: laser energy 5 J/cm2, repetition rate 15 Hz; LA-ICP-MS mapping: laser energy 5 J/cm2, repetition rate 15 Hz, spot size 10 µm, scan speed 40 µm/s | NIST 610, NIST 612, GSD-1G | [48 empty] | 35.86024 | [21 empty] | 44 | [76 empty] | 2025 | L. Wang et al. (2026), Ore Geology Reviews, 188, 107059 |  | CHN | Guizhou
| Qingshan |  | Metamorphic |  |  | Zn, Pb | Ge | Zn, Pb, Ge | Meng et al., 2023 |  | Li-HS-124_sph_II_60.d-1 | Li-HS-124_sph_II_60.d-1 | underground mine |  |  |  |  | ore material | polished section | grab | mineral separate | [5 empty] | mineralisation |  |  |  | sphalerite, pyrite, galena, hemimorphite, willemite, goethite, smithsonite, cerussite | [6 empty] | calcite, pyrite, galena, sphalerite, hemimorphite, willemite, goethite, smithsonite, cerussite | polished sections (150 µm thick) | LA-ICPMS, EMPA, SEM-EDS | JEOL JXA-i SP100 microprobe equipped with five wavelength-dispersive spectrometers; Tescan Mira 3 field emission scanning electron microscope equipped with an energy dispersive spectrometer; Tescan Integrated Mineral Analyzer (TIMA) system comprising a field emission scanning electron microscope (Tescan Mira 3), integrated with four energy dispersive detectors (EDAXElement) | Guangzhou Tuoyan Analytical Technology Co., Ltd., Guizhou, China (GTAT) | EPMA: 15 kV accelerating potential, beam current of 10 or 20 nA, defocused beam diameter of 5 µm, peak counting times 10–40 s, background measurements at 50% of peak counting duration; SEM: operating voltage of 25 kV, working distance of ~15.0 mm; TIMA: dot-mapping mode, working distance of 15 mm, spot size of ~92 nm, scanning at 3 µm resolution, 25 kV, 11.6 nA; LA-ICP-MS spot analysis: laser energy 5 J/cm2, repetition rate 15 Hz; LA-ICP-MS mapping: laser energy 5 J/cm2, repetition rate 15 Hz, spot size 10 µm, scan speed 40 µm/s | NIST 610, NIST 612, GSD-1G | [48 empty] | 17.4928 | [21 empty] | 40.1 | [76 empty] | 2025 | L. Wang et al. (2026), Ore Geology Reviews, 188, 107059 |  | CHN | Guizhou
| Qingshan |  | Metamorphic |  |  | Zn, Pb | Ge | Zn, Pb, Ge | Meng et al., 2023 |  | Li-HS-124_sph_II_61.d-1 | Li-HS-124_sph_II_61.d-1 | underground mine |  |  |  |  | ore material | polished section | grab | mineral separate | [5 empty] | mineralisation |  |  |  | sphalerite, pyrite, galena, hemimorphite, willemite, goethite, smithsonite, cerussite | [6 empty] | calcite, pyrite, galena, sphalerite, hemimorphite, willemite, goethite, smithsonite, cerussite | polished sections (150 µm thick) | LA-ICPMS, EMPA, SEM-EDS | JEOL JXA-i SP100 microprobe equipped with five wavelength-dispersive spectrometers; Tescan Mira 3 field emission scanning electron microscope equipped with an energy dispersive spectrometer; Tescan Integrated Mineral Analyzer (TIMA) system comprising a field emission scanning electron microscope (Tescan Mira 3), integrated with four energy dispersive detectors (EDAXElement) | Guangzhou Tuoyan Analytical Technology Co., Ltd., Guizhou, China (GTAT) | EPMA: 15 kV accelerating potential, beam current of 10 or 20 nA, defocused beam diameter of 5 µm, peak counting times 10–40 s, background measurements at 50% of peak counting duration; SEM: operating voltage of 25 kV, working distance of ~15.0 mm; TIMA: dot-mapping mode, working distance of 15 mm, spot size of ~92 nm, scanning at 3 µm resolution, 25 kV, 11.6 nA; LA-ICP-MS spot analysis: laser energy 5 J/cm2, repetition rate 15 Hz; LA-ICP-MS mapping: laser energy 5 J/cm2, repetition rate 15 Hz, spot size 10 µm, scan speed 40 µm/s | NIST 610, NIST 612, GSD-1G | [48 empty] | 62.97408 | [21 empty] | 46.7 | [76 empty] | 2025 | L. Wang et al. (2026), Ore Geology Reviews, 188, 107059 |  | CHN | Guizhou
| Qingshan |  | Metamorphic |  |  | Zn, Pb | Ge | Zn, Pb, Ge | Meng et al., 2023 |  | Li-HS-124_sph_II_62.d-1 | Li-HS-124_sph_II_62.d-1 | underground mine |  |  |  |  | ore material | polished section | grab | mineral separate | [5 empty] | mineralisation |  |  |  | sphalerite, pyrite, galena, hemimorphite, willemite, goethite, smithsonite, cerussite | [6 empty] | calcite, pyrite, galena, sphalerite, hemimorphite, willemite, goethite, smithsonite, cerussite | polished sections (150 µm thick) | LA-ICPMS, EMPA, SEM-EDS | JEOL JXA-i SP100 microprobe equipped with five wavelength-dispersive spectrometers; Tescan Mira 3 field emission scanning electron microscope equipped with an energy dispersive spectrometer; Tescan Integrated Mineral Analyzer (TIMA) system comprising a field emission scanning electron microscope (Tescan Mira 3), integrated with four energy dispersive detectors (EDAXElement) | Guangzhou Tuoyan Analytical Technology Co., Ltd., Guizhou, China (GTAT) | EPMA: 15 kV accelerating potential, beam current of 10 or 20 nA, defocused beam diameter of 5 µm, peak counting times 10–40 s, background measurements at 50% of peak counting duration; SEM: operating voltage of 25 kV, working distance of ~15.0 mm; TIMA: dot-mapping mode, working distance of 15 mm, spot size of ~92 nm, scanning at 3 µm resolution, 25 kV, 11.6 nA; LA-ICP-MS spot analysis: laser energy 5 J/cm2, repetition rate 15 Hz; LA-ICP-MS mapping: laser energy 5 J/cm2, repetition rate 15 Hz, spot size 10 µm, scan speed 40 µm/s | NIST 610, NIST 612, GSD-1G | [48 empty] | 266.4288 | [21 empty] | 60.9 | [76 empty] | 2025 | L. Wang et al. (2026), Ore Geology Reviews, 188, 107059 |  | CHN | Guizhou
| Qingshan |  | Metamorphic |  |  | Zn, Pb | Ge | Zn, Pb, Ge | Meng et al., 2023 |  | Li-HS-124_sph_II_63.d-1 | Li-HS-124_sph_II_63.d-1 | underground mine |  |  |  |  | ore material | polished section | grab | mineral separate | [5 empty] | mineralisation |  |  |  | sphalerite, pyrite, galena, hemimorphite, willemite, goethite, smithsonite, cerussite | [6 empty] | calcite, pyrite, galena, sphalerite, hemimorphite, willemite, goethite, smithsonite, cerussite | polished sections (150 µm thick) | LA-ICPMS, EMPA, SEM-EDS | JEOL JXA-i SP100 microprobe equipped with five wavelength-dispersive spectrometers; Tescan Mira 3 field emission scanning electron microscope equipped with an energy dispersive spectrometer; Tescan Integrated Mineral Analyzer (TIMA) system comprising a field emission scanning electron microscope (Tescan Mira 3), integrated with four energy dispersive detectors (EDAXElement) | Guangzhou Tuoyan Analytical Technology Co., Ltd., Guizhou, China (GTAT) | EPMA: 15 kV accelerating potential, beam current of 10 or 20 nA, defocused beam diameter of 5 µm, peak counting times 10–40 s, background measurements at 50% of peak counting duration; SEM: operating voltage of 25 kV, working distance of ~15.0 mm; TIMA: dot-mapping mode, working distance of 15 mm, spot size of ~92 nm, scanning at 3 µm resolution, 25 kV, 11.6 nA; LA-ICP-MS spot analysis: laser energy 5 J/cm2, repetition rate 15 Hz; LA-ICP-MS mapping: laser energy 5 J/cm2, repetition rate 15 Hz, spot size 10 µm, scan speed 40 µm/s | NIST 610, NIST 612, GSD-1G | [48 empty] | 1904.024 | [21 empty] | 41.9 | [76 empty] | 2025 | L. Wang et al. (2026), Ore Geology Reviews, 188, 107059 |  | CHN | Guizhou
| Qingshan |  | Metamorphic |  |  | Zn, Pb | Ge | Zn, Pb, Ge | Meng et al., 2023 |  | Li-HS-124_sph_II_64.d-1 | Li-HS-124_sph_II_64.d-1 | underground mine |  |  |  |  | ore material | polished section | grab | mineral separate | [5 empty] | mineralisation |  |  |  | sphalerite, pyrite, galena, hemimorphite, willemite, goethite, smithsonite, cerussite | [6 empty] | calcite, pyrite, galena, sphalerite, hemimorphite, willemite, goethite, smithsonite, cerussite | polished sections (150 µm thick) | LA-ICPMS, EMPA, SEM-EDS | JEOL JXA-i SP100 microprobe equipped with five wavelength-dispersive spectrometers; Tescan Mira 3 field emission scanning electron microscope equipped with an energy dispersive spectrometer; Tescan Integrated Mineral Analyzer (TIMA) system comprising a field emission scanning electron microscope (Tescan Mira 3), integrated with four energy dispersive detectors (EDAXElement) | Guangzhou Tuoyan Analytical Technology Co., Ltd., Guizhou, China (GTAT) | EPMA: 15 kV accelerating potential, beam current of 10 or 20 nA, defocused beam diameter of 5 µm, peak counting times 10–40 s, background measurements at 50% of peak counting duration; SEM: operating voltage of 25 kV, working distance of ~15.0 mm; TIMA: dot-mapping mode, working distance of 15 mm, spot size of ~92 nm, scanning at 3 µm resolution, 25 kV, 11.6 nA; LA-ICP-MS spot analysis: laser energy 5 J/cm2, repetition rate 15 Hz; LA-ICP-MS mapping: laser energy 5 J/cm2, repetition rate 15 Hz, spot size 10 µm, scan speed 40 µm/s | NIST 610, NIST 612, GSD-1G | [48 empty] | 55.64056 | [7 empty] | 0.020747 | [13 empty] | 37 | [76 empty] | 2025 | L. Wang et al. (2026), Ore Geology Reviews, 188, 107059 |  | CHN | Guizhou
| Qingshan |  | Metamorphic |  |  | Zn, Pb | Ge | Zn, Pb, Ge | Meng et al., 2023 |  | Li-HS-124_sph_II_65.d-1 | Li-HS-124_sph_II_65.d-1 | underground mine |  |  |  |  | ore material | polished section | grab | mineral separate | [5 empty] | mineralisation |  |  |  | sphalerite, pyrite, galena, hemimorphite, willemite, goethite, smithsonite, cerussite | [6 empty] | calcite, pyrite, galena, sphalerite, hemimorphite, willemite, goethite, smithsonite, cerussite | polished sections (150 µm thick) | LA-ICPMS, EMPA, SEM-EDS | JEOL JXA-i SP100 microprobe equipped with five wavelength-dispersive spectrometers; Tescan Mira 3 field emission scanning electron microscope equipped with an energy dispersive spectrometer; Tescan Integrated Mineral Analyzer (TIMA) system comprising a field emission scanning electron microscope (Tescan Mira 3), integrated with four energy dispersive detectors (EDAXElement) | Guangzhou Tuoyan Analytical Technology Co., Ltd., Guizhou, China (GTAT) | EPMA: 15 kV accelerating potential, beam current of 10 or 20 nA, defocused beam diameter of 5 µm, peak counting times 10–40 s, background measurements at 50% of peak counting duration; SEM: operating voltage of 25 kV, working distance of ~15.0 mm; TIMA: dot-mapping mode, working distance of 15 mm, spot size of ~92 nm, scanning at 3 µm resolution, 25 kV, 11.6 nA; LA-ICP-MS spot analysis: laser energy 5 J/cm2, repetition rate 15 Hz; LA-ICP-MS mapping: laser energy 5 J/cm2, repetition rate 15 Hz, spot size 10 µm, scan speed 40 µm/s | NIST 610, NIST 612, GSD-1G | [48 empty] | 63.17592 | [21 empty] | 39.71 | [76 empty] | 2025 | L. Wang et al. (2026), Ore Geology Reviews, 188, 107059 |  | CHN | Guizhou
| Qingshan |  | Metamorphic |  |  | Zn, Pb | Ge | Zn, Pb, Ge | Meng et al., 2023 |  | Li-HS-124_sph_II_66.d-1 | Li-HS-124_sph_II_66.d-1 | underground mine |  |  |  |  | ore material | polished section | grab | mineral separate | [5 empty] | mineralisation |  |  |  | sphalerite, pyrite, galena, hemimorphite, willemite, goethite, smithsonite, cerussite | [6 empty] | calcite, pyrite, galena, sphalerite, hemimorphite, willemite, goethite, smithsonite, cerussite | polished sections (150 µm thick) | LA-ICPMS, EMPA, SEM-EDS | JEOL JXA-i SP100 microprobe equipped with five wavelength-dispersive spectrometers; Tescan Mira 3 field emission scanning electron microscope equipped with an energy dispersive spectrometer; Tescan Integrated Mineral Analyzer (TIMA) system comprising a field emission scanning electron microscope (Tescan Mira 3), integrated with four energy dispersive detectors (EDAXElement) | Guangzhou Tuoyan Analytical Technology Co., Ltd., Guizhou, China (GTAT) | EPMA: 15 kV accelerating potential, beam current of 10 or 20 nA, defocused beam diameter of 5 µm, peak counting times 10–40 s, background measurements at 50% of peak counting duration; SEM: operating voltage of 25 kV, working distance of ~15.0 mm; TIMA: dot-mapping mode, working distance of 15 mm, spot size of ~92 nm, scanning at 3 µm resolution, 25 kV, 11.6 nA; LA-ICP-MS spot analysis: laser energy 5 J/cm2, repetition rate 15 Hz; LA-ICP-MS mapping: laser energy 5 J/cm2, repetition rate 15 Hz, spot size 10 µm, scan speed 40 µm/s | NIST 610, NIST 612, GSD-1G | [48 empty] | 79.45768 | [21 empty] | 35.19 | [76 empty] | 2025 | L. Wang et al. (2026), Ore Geology Reviews, 188, 107059 |  | CHN | Guizhou
| Qingshan |  | Metamorphic |  |  | Zn, Pb | Ge | Zn, Pb, Ge | Meng et al., 2023 |  | Li-HS-124_sph_II_67.d-1 | Li-HS-124_sph_II_67.d-1 | underground mine |  |  |  |  | ore material | polished section | grab | mineral separate | [5 empty] | mineralisation |  |  |  | sphalerite, pyrite, galena, hemimorphite, willemite, goethite, smithsonite, cerussite | [6 empty] | calcite, pyrite, galena, sphalerite, hemimorphite, willemite, goethite, smithsonite, cerussite | polished sections (150 µm thick) | LA-ICPMS, EMPA, SEM-EDS | JEOL JXA-i SP100 microprobe equipped with five wavelength-dispersive spectrometers; Tescan Mira 3 field emission scanning electron microscope equipped with an energy dispersive spectrometer; Tescan Integrated Mineral Analyzer (TIMA) system comprising a field emission scanning electron microscope (Tescan Mira 3), integrated with four energy dispersive detectors (EDAXElement) | Guangzhou Tuoyan Analytical Technology Co., Ltd., Guizhou, China (GTAT) | EPMA: 15 kV accelerating potential, beam current of 10 or 20 nA, defocused beam diameter of 5 µm, peak counting times 10–40 s, background measurements at 50% of peak counting duration; SEM: operating voltage of 25 kV, working distance of ~15.0 mm; TIMA: dot-mapping mode, working distance of 15 mm, spot size of ~92 nm, scanning at 3 µm resolution, 25 kV, 11.6 nA; LA-ICP-MS spot analysis: laser energy 5 J/cm2, repetition rate 15 Hz; LA-ICP-MS mapping: laser energy 5 J/cm2, repetition rate 15 Hz, spot size 10 µm, scan speed 40 µm/s | NIST 610, NIST 612, GSD-1G | [48 empty] | 14.56612 | [21 empty] | 65.27 | [76 empty] | 2025 | L. Wang et al. (2026), Ore Geology Reviews, 188, 107059 |  | CHN | Guizhou
| Qingshan |  | Metamorphic |  |  | Zn, Pb | Ge | Zn, Pb, Ge | Meng et al., 2023 |  | Li-HS-124_sph_II_68.d-1 | Li-HS-124_sph_II_68.d-1 | underground mine |  |  |  |  | ore material | polished section | grab | mineral separate | [5 empty] | mineralisation |  |  |  | sphalerite, pyrite, galena, hemimorphite, willemite, goethite, smithsonite, cerussite | [6 empty] | calcite, pyrite, galena, sphalerite, hemimorphite, willemite, goethite, smithsonite, cerussite | polished sections (150 µm thick) | LA-ICPMS, EMPA, SEM-EDS | JEOL JXA-i SP100 microprobe equipped with five wavelength-dispersive spectrometers; Tescan Mira 3 field emission scanning electron microscope equipped with an energy dispersive spectrometer; Tescan Integrated Mineral Analyzer (TIMA) system comprising a field emission scanning electron microscope (Tescan Mira 3), integrated with four energy dispersive detectors (EDAXElement) | Guangzhou Tuoyan Analytical Technology Co., Ltd., Guizhou, China (GTAT) | EPMA: 15 kV accelerating potential, beam current of 10 or 20 nA, defocused beam diameter of 5 µm, peak counting times 10–40 s, background measurements at 50% of peak counting duration; SEM: operating voltage of 25 kV, working distance of ~15.0 mm; TIMA: dot-mapping mode, working distance of 15 mm, spot size of ~92 nm, scanning at 3 µm resolution, 25 kV, 11.6 nA; LA-ICP-MS spot analysis: laser energy 5 J/cm2, repetition rate 15 Hz; LA-ICP-MS mapping: laser energy 5 J/cm2, repetition rate 15 Hz, spot size 10 µm, scan speed 40 µm/s | NIST 610, NIST 612, GSD-1G | [48 empty] | 6.02156 | [21 empty] | 76.9 | [76 empty] | 2025 | L. Wang et al. (2026), Ore Geology Reviews, 188, 107059 |  | CHN | Guizhou
| Qingshan |  | Metamorphic |  |  | Zn, Pb | Ge | Zn, Pb, Ge | Meng et al., 2023 |  | Li-HS-124_sph_II_69.d-1 | Li-HS-124_sph_II_69.d-1 | underground mine |  |  |  |  | ore material | polished section | grab | mineral separate | [5 empty] | mineralisation |  |  |  | sphalerite, pyrite, galena, hemimorphite, willemite, goethite, smithsonite, cerussite | [6 empty] | calcite, pyrite, galena, sphalerite, hemimorphite, willemite, goethite, smithsonite, cerussite | polished sections (150 µm thick) | LA-ICPMS, EMPA, SEM-EDS | JEOL JXA-i SP100 microprobe equipped with five wavelength-dispersive spectrometers; Tescan Mira 3 field emission scanning electron microscope equipped with an energy dispersive spectrometer; Tescan Integrated Mineral Analyzer (TIMA) system comprising a field emission scanning electron microscope (Tescan Mira 3), integrated with four energy dispersive detectors (EDAXElement) | Guangzhou Tuoyan Analytical Technology Co., Ltd., Guizhou, China (GTAT) | EPMA: 15 kV accelerating potential, beam current of 10 or 20 nA, defocused beam diameter of 5 µm, peak counting times 10–40 s, background measurements at 50% of peak counting duration; SEM: operating voltage of 25 kV, working distance of ~15.0 mm; TIMA: dot-mapping mode, working distance of 15 mm, spot size of ~92 nm, scanning at 3 µm resolution, 25 kV, 11.6 nA; LA-ICP-MS spot analysis: laser energy 5 J/cm2, repetition rate 15 Hz; LA-ICP-MS mapping: laser energy 5 J/cm2, repetition rate 15 Hz, spot size 10 µm, scan speed 40 µm/s | NIST 610, NIST 612, GSD-1G | [48 empty] | 13.900048 | [7 empty] | 0.027976 | [13 empty] | 45.4 | [76 empty] | 2025 | L. Wang et al. (2026), Ore Geology Reviews, 188, 107059 |  | CHN | Guizhou
| Qingshan |  | Metamorphic |  |  | Zn, Pb | Ge | Zn, Pb, Ge | Meng et al., 2023 |  | Li-HS-124_sph_II_70.d-1 | Li-HS-124_sph_II_70.d-1 | underground mine |  |  |  |  | ore material | polished section | grab | mineral separate | [5 empty] | mineralisation |  |  |  | sphalerite, pyrite, galena, hemimorphite, willemite, goethite, smithsonite, cerussite | [6 empty] | calcite, pyrite, galena, sphalerite, hemimorphite, willemite, goethite, smithsonite, cerussite | polished sections (150 µm thick) | LA-ICPMS, EMPA, SEM-EDS | JEOL JXA-i SP100 microprobe equipped with five wavelength-dispersive spectrometers; Tescan Mira 3 field emission scanning electron microscope equipped with an energy dispersive spectrometer; Tescan Integrated Mineral Analyzer (TIMA) system comprising a field emission scanning electron microscope (Tescan Mira 3), integrated with four energy dispersive detectors (EDAXElement) | Guangzhou Tuoyan Analytical Technology Co., Ltd., Guizhou, China (GTAT) | EPMA: 15 kV accelerating potential, beam current of 10 or 20 nA, defocused beam diameter of 5 µm, peak counting times 10–40 s, background measurements at 50% of peak counting duration; SEM: operating voltage of 25 kV, working distance of ~15.0 mm; TIMA: dot-mapping mode, working distance of 15 mm, spot size of ~92 nm, scanning at 3 µm resolution, 25 kV, 11.6 nA; LA-ICP-MS spot analysis: laser energy 5 J/cm2, repetition rate 15 Hz; LA-ICP-MS mapping: laser energy 5 J/cm2, repetition rate 15 Hz, spot size 10 µm, scan speed 40 µm/s | NIST 610, NIST 612, GSD-1G | [48 empty] | 24.140064 | [21 empty] | 75.2 | [76 empty] | 2025 | L. Wang et al. (2026), Ore Geology Reviews, 188, 107059 |  | CHN | Guizhou
| Qingshan |  | Metamorphic |  |  | Zn, Pb | Ge | Zn, Pb, Ge | Meng et al., 2023 |  | Li-HS-124_sph_II_71.d-1 | Li-HS-124_sph_II_71.d-1 | underground mine |  |  |  |  | ore material | polished section | grab | mineral separate | [5 empty] | mineralisation |  |  |  | sphalerite, pyrite, galena, hemimorphite, willemite, goethite, smithsonite, cerussite | [6 empty] | calcite, pyrite, galena, sphalerite, hemimorphite, willemite, goethite, smithsonite, cerussite | polished sections (150 µm thick) | LA-ICPMS, EMPA, SEM-EDS | JEOL JXA-i SP100 microprobe equipped with five wavelength-dispersive spectrometers; Tescan Mira 3 field emission scanning electron microscope equipped with an energy dispersive spectrometer; Tescan Integrated Mineral Analyzer (TIMA) system comprising a field emission scanning electron microscope (Tescan Mira 3), integrated with four energy dispersive detectors (EDAXElement) | Guangzhou Tuoyan Analytical Technology Co., Ltd., Guizhou, China (GTAT) | EPMA: 15 kV accelerating potential, beam current of 10 or 20 nA, defocused beam diameter of 5 µm, peak counting times 10–40 s, background measurements at 50% of peak counting duration; SEM: operating voltage of 25 kV, working distance of ~15.0 mm; TIMA: dot-mapping mode, working distance of 15 mm, spot size of ~92 nm, scanning at 3 µm resolution, 25 kV, 11.6 nA; LA-ICP-MS spot analysis: laser energy 5 J/cm2, repetition rate 15 Hz; LA-ICP-MS mapping: laser energy 5 J/cm2, repetition rate 15 Hz, spot size 10 µm, scan speed 40 µm/s | NIST 610, NIST 612, GSD-1G | [48 empty] | 41.404112 | [21 empty] | 67.05 | [76 empty] | 2025 | L. Wang et al. (2026), Ore Geology Reviews, 188, 107059 |  | CHN | Guizhou
| Qingshan |  | Metamorphic |  |  | Zn, Pb | Ge | Zn, Pb, Ge | Meng et al., 2023 |  | Li-HS-124_sph_II_72.d-1 | Li-HS-124_sph_II_72.d-1 | underground mine |  |  |  |  | ore material | polished section | grab | mineral separate | [5 empty] | mineralisation |  |  |  | sphalerite, pyrite, galena, hemimorphite, willemite, goethite, smithsonite, cerussite | [6 empty] | calcite, pyrite, galena, sphalerite, hemimorphite, willemite, goethite, smithsonite, cerussite | polished sections (150 µm thick) | LA-ICPMS, EMPA, SEM-EDS | JEOL JXA-i SP100 microprobe equipped with five wavelength-dispersive spectrometers; Tescan Mira 3 field emission scanning electron microscope equipped with an energy dispersive spectrometer; Tescan Integrated Mineral Analyzer (TIMA) system comprising a field emission scanning electron microscope (Tescan Mira 3), integrated with four energy dispersive detectors (EDAXElement) | Guangzhou Tuoyan Analytical Technology Co., Ltd., Guizhou, China (GTAT) | EPMA: 15 kV accelerating potential, beam current of 10 or 20 nA, defocused beam diameter of 5 µm, peak counting times 10–40 s, background measurements at 50% of peak counting duration; SEM: operating voltage of 25 kV, working distance of ~15.0 mm; TIMA: dot-mapping mode, working distance of 15 mm, spot size of ~92 nm, scanning at 3 µm resolution, 25 kV, 11.6 nA; LA-ICP-MS spot analysis: laser energy 5 J/cm2, repetition rate 15 Hz; LA-ICP-MS mapping: laser energy 5 J/cm2, repetition rate 15 Hz, spot size 10 µm, scan speed 40 µm/s | NIST 610, NIST 612, GSD-1G | [48 empty] | 16.712352 | [7 empty] | 0.020446 | [13 empty] | 54.4 | [76 empty] | 2025 | L. Wang et al. (2026), Ore Geology Reviews, 188, 107059 |  | CHN | Guizhou
| Qingshan |  | Metamorphic |  |  | Zn, Pb | Ge | Zn, Pb, Ge | Meng et al., 2023 |  | Li-HS-124_sph_II_73.d-1 | Li-HS-124_sph_II_73.d-1 | underground mine |  |  |  |  | ore material | polished section | grab | mineral separate | [5 empty] | mineralisation |  |  |  | sphalerite, pyrite, galena, hemimorphite, willemite, goethite, smithsonite, cerussite | [6 empty] | calcite, pyrite, galena, sphalerite, hemimorphite, willemite, goethite, smithsonite, cerussite | polished sections (150 µm thick) | LA-ICPMS, EMPA, SEM-EDS | JEOL JXA-i SP100 microprobe equipped with five wavelength-dispersive spectrometers; Tescan Mira 3 field emission scanning electron microscope equipped with an energy dispersive spectrometer; Tescan Integrated Mineral Analyzer (TIMA) system comprising a field emission scanning electron microscope (Tescan Mira 3), integrated with four energy dispersive detectors (EDAXElement) | Guangzhou Tuoyan Analytical Technology Co., Ltd., Guizhou, China (GTAT) | EPMA: 15 kV accelerating potential, beam current of 10 or 20 nA, defocused beam diameter of 5 µm, peak counting times 10–40 s, background measurements at 50% of peak counting duration; SEM: operating voltage of 25 kV, working distance of ~15.0 mm; TIMA: dot-mapping mode, working distance of 15 mm, spot size of ~92 nm, scanning at 3 µm resolution, 25 kV, 11.6 nA; LA-ICP-MS spot analysis: laser energy 5 J/cm2, repetition rate 15 Hz; LA-ICP-MS mapping: laser energy 5 J/cm2, repetition rate 15 Hz, spot size 10 µm, scan speed 40 µm/s | NIST 610, NIST 612, GSD-1G | [48 empty] | 28.015392 | [7 empty] | 0.020772 | [13 empty] | 46.6 | [76 empty] | 2025 | L. Wang et al. (2026), Ore Geology Reviews, 188, 107059 |  | CHN | Guizhou
| Qingshan |  | Metamorphic |  |  | Zn, Pb | Ge | Zn, Pb, Ge | Meng et al., 2023 |  | Li-HS-124_sph_II_74.d-1 | Li-HS-124_sph_II_74.d-1 | underground mine |  |  |  |  | ore material | polished section | grab | mineral separate | [5 empty] | mineralisation |  |  |  | sphalerite, pyrite, galena, hemimorphite, willemite, goethite, smithsonite, cerussite | [6 empty] | calcite, pyrite, galena, sphalerite, hemimorphite, willemite, goethite, smithsonite, cerussite | polished sections (150 µm thick) | LA-ICPMS, EMPA, SEM-EDS | JEOL JXA-i SP100 microprobe equipped with five wavelength-dispersive spectrometers; Tescan Mira 3 field emission scanning electron microscope equipped with an energy dispersive spectrometer; Tescan Integrated Mineral Analyzer (TIMA) system comprising a field emission scanning electron microscope (Tescan Mira 3), integrated with four energy dispersive detectors (EDAXElement) | Guangzhou Tuoyan Analytical Technology Co., Ltd., Guizhou, China (GTAT) | EPMA: 15 kV accelerating potential, beam current of 10 or 20 nA, defocused beam diameter of 5 µm, peak counting times 10–40 s, background measurements at 50% of peak counting duration; SEM: operating voltage of 25 kV, working distance of ~15.0 mm; TIMA: dot-mapping mode, working distance of 15 mm, spot size of ~92 nm, scanning at 3 µm resolution, 25 kV, 11.6 nA; LA-ICP-MS spot analysis: laser energy 5 J/cm2, repetition rate 15 Hz; LA-ICP-MS mapping: laser energy 5 J/cm2, repetition rate 15 Hz, spot size 10 µm, scan speed 40 µm/s | NIST 610, NIST 612, GSD-1G | [48 empty] | 6.270496 | [7 empty] | 0.020683 | [13 empty] | 47.11 | [76 empty] | 2025 | L. Wang et al. (2026), Ore Geology Reviews, 188, 107059 |  | CHN | Guizhou
| Qingshan |  | Metamorphic |  |  | Zn, Pb | Ge | Zn, Pb, Ge | Meng et al., 2023 |  | Li-HS-124_sph_0_1_146.d-1 | Li-HS-124_sph_0_1_146.d-1 | underground mine |  |  |  |  | ore material | polished section | grab | mineral separate | [5 empty] | mineralisation |  |  |  | sphalerite, pyrite, galena, hemimorphite, willemite, goethite, smithsonite, cerussite | [6 empty] | calcite, pyrite, galena, sphalerite, hemimorphite, willemite, goethite, smithsonite, cerussite | polished sections (150 µm thick) | LA-ICPMS, EMPA, SEM-EDS | JEOL JXA-i SP100 microprobe equipped with five wavelength-dispersive spectrometers; Tescan Mira 3 field emission scanning electron microscope equipped with an energy dispersive spectrometer; Tescan Integrated Mineral Analyzer (TIMA) system comprising a field emission scanning electron microscope (Tescan Mira 3), integrated with four energy dispersive detectors (EDAXElement) | Guangzhou Tuoyan Analytical Technology Co., Ltd., Guizhou, China (GTAT) | EPMA: 15 kV accelerating potential, beam current of 10 or 20 nA, defocused beam diameter of 5 µm, peak counting times 10–40 s, background measurements at 50% of peak counting duration; SEM: operating voltage of 25 kV, working distance of ~15.0 mm; TIMA: dot-mapping mode, working distance of 15 mm, spot size of ~92 nm, scanning at 3 µm resolution, 25 kV, 11.6 nA; LA-ICP-MS spot analysis: laser energy 5 J/cm2, repetition rate 15 Hz; LA-ICP-MS mapping: laser energy 5 J/cm2, repetition rate 15 Hz, spot size 10 µm, scan speed 40 µm/s | NIST 610, NIST 612, GSD-1G | [48 empty] | 33.53908 | [21 empty] | 105.9 | [76 empty] | 2025 | L. Wang et al. (2026), Ore Geology Reviews, 188, 107059 |  | CHN | Guizhou
| Qingshan |  | Metamorphic |  |  | Zn, Pb | Ge | Zn, Pb, Ge | Meng et al., 2023 |  | Li-HS-124_sph_0_1_147.d-1 | Li-HS-124_sph_0_1_147.d-1 | underground mine |  |  |  |  | ore material | polished section | grab | mineral separate | [5 empty] | mineralisation |  |  |  | sphalerite, pyrite, galena, hemimorphite, willemite, goethite, smithsonite, cerussite | [6 empty] | calcite, pyrite, galena, sphalerite, hemimorphite, willemite, goethite, smithsonite, cerussite | polished sections (150 µm thick) | LA-ICPMS, EMPA, SEM-EDS | JEOL JXA-i SP100 microprobe equipped with five wavelength-dispersive spectrometers; Tescan Mira 3 field emission scanning electron microscope equipped with an energy dispersive spectrometer; Tescan Integrated Mineral Analyzer (TIMA) system comprising a field emission scanning electron microscope (Tescan Mira 3), integrated with four energy dispersive detectors (EDAXElement) | Guangzhou Tuoyan Analytical Technology Co., Ltd., Guizhou, China (GTAT) | EPMA: 15 kV accelerating potential, beam current of 10 or 20 nA, defocused beam diameter of 5 µm, peak counting times 10–40 s, background measurements at 50% of peak counting duration; SEM: operating voltage of 25 kV, working distance of ~15.0 mm; TIMA: dot-mapping mode, working distance of 15 mm, spot size of ~92 nm, scanning at 3 µm resolution, 25 kV, 11.6 nA; LA-ICP-MS spot analysis: laser energy 5 J/cm2, repetition rate 15 Hz; LA-ICP-MS mapping: laser energy 5 J/cm2, repetition rate 15 Hz, spot size 10 µm, scan speed 40 µm/s | NIST 610, NIST 612, GSD-1G | [48 empty] | 220.158998 | [21 empty] | 46.068 | [76 empty] | 2025 | L. Wang et al. (2026), Ore Geology Reviews, 188, 107059 |  | CHN | Guizhou
| Qingshan |  | Metamorphic |  |  | Zn, Pb | Ge | Zn, Pb, Ge | Meng et al., 2023 |  | Li-HS-124_sph_0_1_148.d-1 | Li-HS-124_sph_0_1_148.d-1 | underground mine |  |  |  |  | ore material | polished section | grab | mineral separate | [5 empty] | mineralisation |  |  |  | sphalerite, pyrite, galena, hemimorphite, willemite, goethite, smithsonite, cerussite | [6 empty] | calcite, pyrite, galena, sphalerite, hemimorphite, willemite, goethite, smithsonite, cerussite | polished sections (150 µm thick) | LA-ICPMS, EMPA, SEM-EDS | JEOL JXA-i SP100 microprobe equipped with five wavelength-dispersive spectrometers; Tescan Mira 3 field emission scanning electron microscope equipped with an energy dispersive spectrometer; Tescan Integrated Mineral Analyzer (TIMA) system comprising a field emission scanning electron microscope (Tescan Mira 3), integrated with four energy dispersive detectors (EDAXElement) | Guangzhou Tuoyan Analytical Technology Co., Ltd., Guizhou, China (GTAT) | EPMA: 15 kV accelerating potential, beam current of 10 or 20 nA, defocused beam diameter of 5 µm, peak counting times 10–40 s, background measurements at 50% of peak counting duration; SEM: operating voltage of 25 kV, working distance of ~15.0 mm; TIMA: dot-mapping mode, working distance of 15 mm, spot size of ~92 nm, scanning at 3 µm resolution, 25 kV, 11.6 nA; LA-ICP-MS spot analysis: laser energy 5 J/cm2, repetition rate 15 Hz; LA-ICP-MS mapping: laser energy 5 J/cm2, repetition rate 15 Hz, spot size 10 µm, scan speed 40 µm/s | NIST 610, NIST 612, GSD-1G | [48 empty] | 31.41976 | [21 empty] | 98.7 | [76 empty] | 2025 | L. Wang et al. (2026), Ore Geology Reviews, 188, 107059 |  | CHN | Guizhou
| Qingshan |  | Metamorphic |  |  | Zn, Pb | Ge | Zn, Pb, Ge | Meng et al., 2023 |  | Li-HS-124_sph_0_1_149.d-1 | Li-HS-124_sph_0_1_149.d-1 | underground mine |  |  |  |  | ore material | polished section | grab | mineral separate | [5 empty] | mineralisation |  |  |  | sphalerite, pyrite, galena, hemimorphite, willemite, goethite, smithsonite, cerussite | [6 empty] | calcite, pyrite, galena, sphalerite, hemimorphite, willemite, goethite, smithsonite, cerussite | polished sections (150 µm thick) | LA-ICPMS, EMPA, SEM-EDS | JEOL JXA-i SP100 microprobe equipped with five wavelength-dispersive spectrometers; Tescan Mira 3 field emission scanning electron microscope equipped with an energy dispersive spectrometer; Tescan Integrated Mineral Analyzer (TIMA) system comprising a field emission scanning electron microscope (Tescan Mira 3), integrated with four energy dispersive detectors (EDAXElement) | Guangzhou Tuoyan Analytical Technology Co., Ltd., Guizhou, China (GTAT) | EPMA: 15 kV accelerating potential, beam current of 10 or 20 nA, defocused beam diameter of 5 µm, peak counting times 10–40 s, background measurements at 50% of peak counting duration; SEM: operating voltage of 25 kV, working distance of ~15.0 mm; TIMA: dot-mapping mode, working distance of 15 mm, spot size of ~92 nm, scanning at 3 µm resolution, 25 kV, 11.6 nA; LA-ICP-MS spot analysis: laser energy 5 J/cm2, repetition rate 15 Hz; LA-ICP-MS mapping: laser energy 5 J/cm2, repetition rate 15 Hz, spot size 10 µm, scan speed 40 µm/s | NIST 610, NIST 612, GSD-1G | [48 empty] | 490.74032 | [21 empty] | 46.5 | [76 empty] | 2025 | L. Wang et al. (2026), Ore Geology Reviews, 188, 107059 |  | CHN | Guizhou
| Qingshan |  | Metamorphic |  |  | Zn, Pb | Ge | Zn, Pb, Ge | Meng et al., 2023 |  | Li-HS-124_sph_0_1_150.d-1 | Li-HS-124_sph_0_1_150.d-1 | underground mine |  |  |  |  | ore material | polished section | grab | mineral separate | [5 empty] | mineralisation |  |  |  | sphalerite, pyrite, galena, hemimorphite, willemite, goethite, smithsonite, cerussite | [6 empty] | calcite, pyrite, galena, sphalerite, hemimorphite, willemite, goethite, smithsonite, cerussite | polished sections (150 µm thick) | LA-ICPMS, EMPA, SEM-EDS | JEOL JXA-i SP100 microprobe equipped with five wavelength-dispersive spectrometers; Tescan Mira 3 field emission scanning electron microscope equipped with an energy dispersive spectrometer; Tescan Integrated Mineral Analyzer (TIMA) system comprising a field emission scanning electron microscope (Tescan Mira 3), integrated with four energy dispersive detectors (EDAXElement) | Guangzhou Tuoyan Analytical Technology Co., Ltd., Guizhou, China (GTAT) | EPMA: 15 kV accelerating potential, beam current of 10 or 20 nA, defocused beam diameter of 5 µm, peak counting times 10–40 s, background measurements at 50% of peak counting duration; SEM: operating voltage of 25 kV, working distance of ~15.0 mm; TIMA: dot-mapping mode, working distance of 15 mm, spot size of ~92 nm, scanning at 3 µm resolution, 25 kV, 11.6 nA; LA-ICP-MS spot analysis: laser energy 5 J/cm2, repetition rate 15 Hz; LA-ICP-MS mapping: laser energy 5 J/cm2, repetition rate 15 Hz, spot size 10 µm, scan speed 40 µm/s | NIST 610, NIST 612, GSD-1G | [48 empty] | 5.375672 | [21 empty] | 65.9 | [76 empty] | 2025 | L. Wang et al. (2026), Ore Geology Reviews, 188, 107059 |  | CHN | Guizhou
| Qingshan |  | Metamorphic |  |  | Zn, Pb | Ge | Zn, Pb, Ge | Meng et al., 2023 |  | Li-HS-124_sph_0_2_151.d-1 | Li-HS-124_sph_0_2_151.d-1 | underground mine |  |  |  |  | ore material | polished section | grab | mineral separate | [5 empty] | mineralisation |  |  |  | sphalerite, pyrite, galena, hemimorphite, willemite, goethite, smithsonite, cerussite | [6 empty] | calcite, pyrite, galena, sphalerite, hemimorphite, willemite, goethite, smithsonite, cerussite | polished sections (150 µm thick) | LA-ICPMS, EMPA, SEM-EDS | JEOL JXA-i SP100 microprobe equipped with five wavelength-dispersive spectrometers; Tescan Mira 3 field emission scanning electron microscope equipped with an energy dispersive spectrometer; Tescan Integrated Mineral Analyzer (TIMA) system comprising a field emission scanning electron microscope (Tescan Mira 3), integrated with four energy dispersive detectors (EDAXElement) | Guangzhou Tuoyan Analytical Technology Co., Ltd., Guizhou, China (GTAT) | EPMA: 15 kV accelerating potential, beam current of 10 or 20 nA, defocused beam diameter of 5 µm, peak counting times 10–40 s, background measurements at 50% of peak counting duration; SEM: operating voltage of 25 kV, working distance of ~15.0 mm; TIMA: dot-mapping mode, working distance of 15 mm, spot size of ~92 nm, scanning at 3 µm resolution, 25 kV, 11.6 nA; LA-ICP-MS spot analysis: laser energy 5 J/cm2, repetition rate 15 Hz; LA-ICP-MS mapping: laser energy 5 J/cm2, repetition rate 15 Hz, spot size 10 µm, scan speed 40 µm/s | NIST 610, NIST 612, GSD-1G | [48 empty] | 4.265552 | [21 empty] | 68.95 | [76 empty] | 2025 | L. Wang et al. (2026), Ore Geology Reviews, 188, 107059 |  | CHN | Guizhou
| Qingshan |  | Metamorphic |  |  | Zn, Pb | Ge | Zn, Pb, Ge | Meng et al., 2023 |  | Li-HS-124_sph_0_2_152.d-1 | Li-HS-124_sph_0_2_152.d-1 | underground mine |  |  |  |  | ore material | polished section | grab | mineral separate | [5 empty] | mineralisation |  |  |  | sphalerite, pyrite, galena, hemimorphite, willemite, goethite, smithsonite, cerussite | [6 empty] | calcite, pyrite, galena, sphalerite, hemimorphite, willemite, goethite, smithsonite, cerussite | polished sections (150 µm thick) | LA-ICPMS, EMPA, SEM-EDS | JEOL JXA-i SP100 microprobe equipped with five wavelength-dispersive spectrometers; Tescan Mira 3 field emission scanning electron microscope equipped with an energy dispersive spectrometer; Tescan Integrated Mineral Analyzer (TIMA) system comprising a field emission scanning electron microscope (Tescan Mira 3), integrated with four energy dispersive detectors (EDAXElement) | Guangzhou Tuoyan Analytical Technology Co., Ltd., Guizhou, China (GTAT) | EPMA: 15 kV accelerating potential, beam current of 10 or 20 nA, defocused beam diameter of 5 µm, peak counting times 10–40 s, background measurements at 50% of peak counting duration; SEM: operating voltage of 25 kV, working distance of ~15.0 mm; TIMA: dot-mapping mode, working distance of 15 mm, spot size of ~92 nm, scanning at 3 µm resolution, 25 kV, 11.6 nA; LA-ICP-MS spot analysis: laser energy 5 J/cm2, repetition rate 15 Hz; LA-ICP-MS mapping: laser energy 5 J/cm2, repetition rate 15 Hz, spot size 10 µm, scan speed 40 µm/s | NIST 610, NIST 612, GSD-1G | [48 empty] | 13.35508 | [21 empty] | 66.61 | [76 empty] | 2025 | L. Wang et al. (2026), Ore Geology Reviews, 188, 107059 |  | CHN | Guizhou
| Qingshan |  | Metamorphic |  |  | Zn, Pb | Ge | Zn, Pb, Ge | Meng et al., 2023 |  | Li-HS-124_sph_0_2_153.d-1 | Li-HS-124_sph_0_2_153.d-1 | underground mine |  |  |  |  | ore material | polished section | grab | mineral separate | [5 empty] | mineralisation |  |  |  | sphalerite, pyrite, galena, hemimorphite, willemite, goethite, smithsonite, cerussite | [6 empty] | calcite, pyrite, galena, sphalerite, hemimorphite, willemite, goethite, smithsonite, cerussite | polished sections (150 µm thick) | LA-ICPMS, EMPA, SEM-EDS | JEOL JXA-i SP100 microprobe equipped with five wavelength-dispersive spectrometers; Tescan Mira 3 field emission scanning electron microscope equipped with an energy dispersive spectrometer; Tescan Integrated Mineral Analyzer (TIMA) system comprising a field emission scanning electron microscope (Tescan Mira 3), integrated with four energy dispersive detectors (EDAXElement) | Guangzhou Tuoyan Analytical Technology Co., Ltd., Guizhou, China (GTAT) | EPMA: 15 kV accelerating potential, beam current of 10 or 20 nA, defocused beam diameter of 5 µm, peak counting times 10–40 s, background measurements at 50% of peak counting duration; SEM: operating voltage of 25 kV, working distance of ~15.0 mm; TIMA: dot-mapping mode, working distance of 15 mm, spot size of ~92 nm, scanning at 3 µm resolution, 25 kV, 11.6 nA; LA-ICP-MS spot analysis: laser energy 5 J/cm2, repetition rate 15 Hz; LA-ICP-MS mapping: laser energy 5 J/cm2, repetition rate 15 Hz, spot size 10 µm, scan speed 40 µm/s | NIST 610, NIST 612, GSD-1G | [48 empty] | 55.59481 | [7 empty] | 0.046631 | [13 empty] | 31.35 | [76 empty] | 2025 | L. Wang et al. (2026), Ore Geology Reviews, 188, 107059 |  | CHN | Guizhou
| Qingshan |  | Metamorphic |  |  | Zn, Pb | Ge | Zn, Pb, Ge | Meng et al., 2023 |  | Li-HS-124_sph_0_2_154.d-1 | Li-HS-124_sph_0_2_154.d-1 | underground mine |  |  |  |  | ore material | polished section | grab | mineral separate | [5 empty] | mineralisation |  |  |  | sphalerite, pyrite, galena, hemimorphite, willemite, goethite, smithsonite, cerussite | [6 empty] | calcite, pyrite, galena, sphalerite, hemimorphite, willemite, goethite, smithsonite, cerussite | polished sections (150 µm thick) | LA-ICPMS, EMPA, SEM-EDS | JEOL JXA-i SP100 microprobe equipped with five wavelength-dispersive spectrometers; Tescan Mira 3 field emission scanning electron microscope equipped with an energy dispersive spectrometer; Tescan Integrated Mineral Analyzer (TIMA) system comprising a field emission scanning electron microscope (Tescan Mira 3), integrated with four energy dispersive detectors (EDAXElement) | Guangzhou Tuoyan Analytical Technology Co., Ltd., Guizhou, China (GTAT) | EPMA: 15 kV accelerating potential, beam current of 10 or 20 nA, defocused beam diameter of 5 µm, peak counting times 10–40 s, background measurements at 50% of peak counting duration; SEM: operating voltage of 25 kV, working distance of ~15.0 mm; TIMA: dot-mapping mode, working distance of 15 mm, spot size of ~92 nm, scanning at 3 µm resolution, 25 kV, 11.6 nA; LA-ICP-MS spot analysis: laser energy 5 J/cm2, repetition rate 15 Hz; LA-ICP-MS mapping: laser energy 5 J/cm2, repetition rate 15 Hz, spot size 10 µm, scan speed 40 µm/s | NIST 610, NIST 612, GSD-1G | [48 empty] | 5.58424 | [7 empty] | 0.02098 | [13 empty] | 54.2 | [76 empty] | 2025 | L. Wang et al. (2026), Ore Geology Reviews, 188, 107059 |  | CHN | Guizhou
| Qingshan |  | Metamorphic |  |  | Zn, Pb | Ge | Zn, Pb, Ge | Meng et al., 2023 |  | LK644-184.4_sph - 1.d-1 | LK644-184.4_sph - 1.d-1 | underground mine |  |  |  |  | ore material | polished section | grab | mineral separate | [5 empty] | mineralisation |  |  |  | sphalerite, pyrite, galena, hemimorphite, willemite, goethite, smithsonite, cerussite | [6 empty] | calcite, pyrite, galena, sphalerite, hemimorphite, willemite, goethite, smithsonite, cerussite | polished sections (150 µm thick) | LA-ICPMS, EMPA, SEM-EDS | JEOL JXA-i SP100 microprobe equipped with five wavelength-dispersive spectrometers; Tescan Mira 3 field emission scanning electron microscope equipped with an energy dispersive spectrometer; Tescan Integrated Mineral Analyzer (TIMA) system comprising a field emission scanning electron microscope (Tescan Mira 3), integrated with four energy dispersive detectors (EDAXElement) | Guangzhou Tuoyan Analytical Technology Co., Ltd., Guizhou, China (GTAT) | EPMA: 15 kV accelerating potential, beam current of 10 or 20 nA, defocused beam diameter of 5 µm, peak counting times 10–40 s, background measurements at 50% of peak counting duration; SEM: operating voltage of 25 kV, working distance of ~15.0 mm; TIMA: dot-mapping mode, working distance of 15 mm, spot size of ~92 nm, scanning at 3 µm resolution, 25 kV, 11.6 nA; LA-ICP-MS spot analysis: laser energy 5 J/cm2, repetition rate 15 Hz; LA-ICP-MS mapping: laser energy 5 J/cm2, repetition rate 15 Hz, spot size 10 µm, scan speed 40 µm/s | NIST 610, NIST 612, GSD-1G | [48 empty] | 147.849711 | [21 empty] | 172.130837 | [76 empty] | 2025 | L. Wang et al. (2026), Ore Geology Reviews, 188, 107059 |  | CHN | Guizhou
| Qingshan |  | Metamorphic |  |  | Zn, Pb | Ge | Zn, Pb, Ge | Meng et al., 2023 |  | LK644-184.4_sph - 2.d-1 | LK644-184.4_sph - 2.d-1 | underground mine |  |  |  |  | ore material | polished section | grab | mineral separate | [5 empty] | mineralisation |  |  |  | sphalerite, pyrite, galena, hemimorphite, willemite, goethite, smithsonite, cerussite | [6 empty] | calcite, pyrite, galena, sphalerite, hemimorphite, willemite, goethite, smithsonite, cerussite | polished sections (150 µm thick) | LA-ICPMS, EMPA, SEM-EDS | JEOL JXA-i SP100 microprobe equipped with five wavelength-dispersive spectrometers; Tescan Mira 3 field emission scanning electron microscope equipped with an energy dispersive spectrometer; Tescan Integrated Mineral Analyzer (TIMA) system comprising a field emission scanning electron microscope (Tescan Mira 3), integrated with four energy dispersive detectors (EDAXElement) | Guangzhou Tuoyan Analytical Technology Co., Ltd., Guizhou, China (GTAT) | EPMA: 15 kV accelerating potential, beam current of 10 or 20 nA, defocused beam diameter of 5 µm, peak counting times 10–40 s, background measurements at 50% of peak counting duration; SEM: operating voltage of 25 kV, working distance of ~15.0 mm; TIMA: dot-mapping mode, working distance of 15 mm, spot size of ~92 nm, scanning at 3 µm resolution, 25 kV, 11.6 nA; LA-ICP-MS spot analysis: laser energy 5 J/cm2, repetition rate 15 Hz; LA-ICP-MS mapping: laser energy 5 J/cm2, repetition rate 15 Hz, spot size 10 µm, scan speed 40 µm/s | NIST 610, NIST 612, GSD-1G | [48 empty] | 44.522543 | [21 empty] | 80.608166 | [76 empty] | 2025 | L. Wang et al. (2026), Ore Geology Reviews, 188, 107059 |  | CHN | Guizhou
| Qingshan |  | Metamorphic |  |  | Zn, Pb | Ge | Zn, Pb, Ge | Meng et al., 2023 |  | LK644-184.4_sph - 3.d-1 | LK644-184.4_sph - 3.d-1 | underground mine |  |  |  |  | ore material | polished section | grab | mineral separate | [5 empty] | mineralisation |  |  |  | sphalerite, pyrite, galena, hemimorphite, willemite, goethite, smithsonite, cerussite | [6 empty] | calcite, pyrite, galena, sphalerite, hemimorphite, willemite, goethite, smithsonite, cerussite | polished sections (150 µm thick) | LA-ICPMS, EMPA, SEM-EDS | JEOL JXA-i SP100 microprobe equipped with five wavelength-dispersive spectrometers; Tescan Mira 3 field emission scanning electron microscope equipped with an energy dispersive spectrometer; Tescan Integrated Mineral Analyzer (TIMA) system comprising a field emission scanning electron microscope (Tescan Mira 3), integrated with four energy dispersive detectors (EDAXElement) | Guangzhou Tuoyan Analytical Technology Co., Ltd., Guizhou, China (GTAT) | EPMA: 15 kV accelerating potential, beam current of 10 or 20 nA, defocused beam diameter of 5 µm, peak counting times 10–40 s, background measurements at 50% of peak counting duration; SEM: operating voltage of 25 kV, working distance of ~15.0 mm; TIMA: dot-mapping mode, working distance of 15 mm, spot size of ~92 nm, scanning at 3 µm resolution, 25 kV, 11.6 nA; LA-ICP-MS spot analysis: laser energy 5 J/cm2, repetition rate 15 Hz; LA-ICP-MS mapping: laser energy 5 J/cm2, repetition rate 15 Hz, spot size 10 µm, scan speed 40 µm/s | NIST 610, NIST 612, GSD-1G | [48 empty] | 58.402312 | [21 empty] | 106.757501 | [76 empty] | 2025 | L. Wang et al. (2026), Ore Geology Reviews, 188, 107059 |  | CHN | Guizhou
| Qingshan |  | Metamorphic |  |  | Zn, Pb | Ge | Zn, Pb, Ge | Meng et al., 2023 |  | LK644-184.4_sph - 4.d-1 | LK644-184.4_sph - 4.d-1 | underground mine |  |  |  |  | ore material | polished section | grab | mineral separate | [5 empty] | mineralisation |  |  |  | sphalerite, pyrite, galena, hemimorphite, willemite, goethite, smithsonite, cerussite | [6 empty] | calcite, pyrite, galena, sphalerite, hemimorphite, willemite, goethite, smithsonite, cerussite | polished sections (150 µm thick) | LA-ICPMS, EMPA, SEM-EDS | JEOL JXA-i SP100 microprobe equipped with five wavelength-dispersive spectrometers; Tescan Mira 3 field emission scanning electron microscope equipped with an energy dispersive spectrometer; Tescan Integrated Mineral Analyzer (TIMA) system comprising a field emission scanning electron microscope (Tescan Mira 3), integrated with four energy dispersive detectors (EDAXElement) | Guangzhou Tuoyan Analytical Technology Co., Ltd., Guizhou, China (GTAT) | EPMA: 15 kV accelerating potential, beam current of 10 or 20 nA, defocused beam diameter of 5 µm, peak counting times 10–40 s, background measurements at 50% of peak counting duration; SEM: operating voltage of 25 kV, working distance of ~15.0 mm; TIMA: dot-mapping mode, working distance of 15 mm, spot size of ~92 nm, scanning at 3 µm resolution, 25 kV, 11.6 nA; LA-ICP-MS spot analysis: laser energy 5 J/cm2, repetition rate 15 Hz; LA-ICP-MS mapping: laser energy 5 J/cm2, repetition rate 15 Hz, spot size 10 µm, scan speed 40 µm/s | NIST 610, NIST 612, GSD-1G | [48 empty] | 71.142197 | [21 empty] | 198.962328 | [76 empty] | 2025 | L. Wang et al. (2026), Ore Geology Reviews, 188, 107059 |  | CHN | Guizhou
| Qingshan |  | Metamorphic |  |  | Zn, Pb | Ge | Zn, Pb, Ge | Meng et al., 2023 |  | LK644-184.4_sph - 5.d-1 | LK644-184.4_sph - 5.d-1 | underground mine |  |  |  |  | ore material | polished section | grab | mineral separate | [5 empty] | mineralisation |  |  |  | sphalerite, pyrite, galena, hemimorphite, willemite, goethite, smithsonite, cerussite | [6 empty] | calcite, pyrite, galena, sphalerite, hemimorphite, willemite, goethite, smithsonite, cerussite | polished sections (150 µm thick) | LA-ICPMS, EMPA, SEM-EDS | JEOL JXA-i SP100 microprobe equipped with five wavelength-dispersive spectrometers; Tescan Mira 3 field emission scanning electron microscope equipped with an energy dispersive spectrometer; Tescan Integrated Mineral Analyzer (TIMA) system comprising a field emission scanning electron microscope (Tescan Mira 3), integrated with four energy dispersive detectors (EDAXElement) | Guangzhou Tuoyan Analytical Technology Co., Ltd., Guizhou, China (GTAT) | EPMA: 15 kV accelerating potential, beam current of 10 or 20 nA, defocused beam diameter of 5 µm, peak counting times 10–40 s, background measurements at 50% of peak counting duration; SEM: operating voltage of 25 kV, working distance of ~15.0 mm; TIMA: dot-mapping mode, working distance of 15 mm, spot size of ~92 nm, scanning at 3 µm resolution, 25 kV, 11.6 nA; LA-ICP-MS spot analysis: laser energy 5 J/cm2, repetition rate 15 Hz; LA-ICP-MS mapping: laser energy 5 J/cm2, repetition rate 15 Hz, spot size 10 µm, scan speed 40 µm/s | NIST 610, NIST 612, GSD-1G | [48 empty] | 81.401156 | [21 empty] | 54.913603 | [76 empty] | 2025 | L. Wang et al. (2026), Ore Geology Reviews, 188, 107059 |  | CHN | Guizhou
| Qingshan |  | Metamorphic |  |  | Zn, Pb | Ge | Zn, Pb, Ge | Meng et al., 2023 |  | LK644-184.4_sph - 6.d-1 | LK644-184.4_sph - 6.d-1 | underground mine |  |  |  |  | ore material | polished section | grab | mineral separate | [5 empty] | mineralisation |  |  |  | sphalerite, pyrite, galena, hemimorphite, willemite, goethite, smithsonite, cerussite | [6 empty] | calcite, pyrite, galena, sphalerite, hemimorphite, willemite, goethite, smithsonite, cerussite | polished sections (150 µm thick) | LA-ICPMS, EMPA, SEM-EDS | JEOL JXA-i SP100 microprobe equipped with five wavelength-dispersive spectrometers; Tescan Mira 3 field emission scanning electron microscope equipped with an energy dispersive spectrometer; Tescan Integrated Mineral Analyzer (TIMA) system comprising a field emission scanning electron microscope (Tescan Mira 3), integrated with four energy dispersive detectors (EDAXElement) | Guangzhou Tuoyan Analytical Technology Co., Ltd., Guizhou, China (GTAT) | EPMA: 15 kV accelerating potential, beam current of 10 or 20 nA, defocused beam diameter of 5 µm, peak counting times 10–40 s, background measurements at 50% of peak counting duration; SEM: operating voltage of 25 kV, working distance of ~15.0 mm; TIMA: dot-mapping mode, working distance of 15 mm, spot size of ~92 nm, scanning at 3 µm resolution, 25 kV, 11.6 nA; LA-ICP-MS spot analysis: laser energy 5 J/cm2, repetition rate 15 Hz; LA-ICP-MS mapping: laser energy 5 J/cm2, repetition rate 15 Hz, spot size 10 µm, scan speed 40 µm/s | NIST 610, NIST 612, GSD-1G | [48 empty] | 58.804624 | [21 empty] | 43.885405 | [76 empty] | 2025 | L. Wang et al. (2026), Ore Geology Reviews, 188, 107059 |  | CHN | Guizhou
| Qingshan |  | Metamorphic |  |  | Zn, Pb | Ge | Zn, Pb, Ge | Meng et al., 2023 |  | LK644-184.4_sph - 7.d-1 | LK644-184.4_sph - 7.d-1 | underground mine |  |  |  |  | ore material | polished section | grab | mineral separate | [5 empty] | mineralisation |  |  |  | sphalerite, pyrite, galena, hemimorphite, willemite, goethite, smithsonite, cerussite | [6 empty] | calcite, pyrite, galena, sphalerite, hemimorphite, willemite, goethite, smithsonite, cerussite | polished sections (150 µm thick) | LA-ICPMS, EMPA, SEM-EDS | JEOL JXA-i SP100 microprobe equipped with five wavelength-dispersive spectrometers; Tescan Mira 3 field emission scanning electron microscope equipped with an energy dispersive spectrometer; Tescan Integrated Mineral Analyzer (TIMA) system comprising a field emission scanning electron microscope (Tescan Mira 3), integrated with four energy dispersive detectors (EDAXElement) | Guangzhou Tuoyan Analytical Technology Co., Ltd., Guizhou, China (GTAT) | EPMA: 15 kV accelerating potential, beam current of 10 or 20 nA, defocused beam diameter of 5 µm, peak counting times 10–40 s, background measurements at 50% of peak counting duration; SEM: operating voltage of 25 kV, working distance of ~15.0 mm; TIMA: dot-mapping mode, working distance of 15 mm, spot size of ~92 nm, scanning at 3 µm resolution, 25 kV, 11.6 nA; LA-ICP-MS spot analysis: laser energy 5 J/cm2, repetition rate 15 Hz; LA-ICP-MS mapping: laser energy 5 J/cm2, repetition rate 15 Hz, spot size 10 µm, scan speed 40 µm/s | NIST 610, NIST 612, GSD-1G | [48 empty] | 138.261272 | [21 empty] | 15.291676 | [76 empty] | 2025 | L. Wang et al. (2026), Ore Geology Reviews, 188, 107059 |  | CHN | Guizhou
| Qingshan |  | Metamorphic |  |  | Zn, Pb | Ge | Zn, Pb, Ge | Meng et al., 2023 |  | LK644-184.4_sph - 8.d-1 | LK644-184.4_sph - 8.d-1 | underground mine |  |  |  |  | ore material | polished section | grab | mineral separate | [5 empty] | mineralisation |  |  |  | sphalerite, pyrite, galena, hemimorphite, willemite, goethite, smithsonite, cerussite | [6 empty] | calcite, pyrite, galena, sphalerite, hemimorphite, willemite, goethite, smithsonite, cerussite | polished sections (150 µm thick) | LA-ICPMS, EMPA, SEM-EDS | JEOL JXA-i SP100 microprobe equipped with five wavelength-dispersive spectrometers; Tescan Mira 3 field emission scanning electron microscope equipped with an energy dispersive spectrometer; Tescan Integrated Mineral Analyzer (TIMA) system comprising a field emission scanning electron microscope (Tescan Mira 3), integrated with four energy dispersive detectors (EDAXElement) | Guangzhou Tuoyan Analytical Technology Co., Ltd., Guizhou, China (GTAT) | EPMA: 15 kV accelerating potential, beam current of 10 or 20 nA, defocused beam diameter of 5 µm, peak counting times 10–40 s, background measurements at 50% of peak counting duration; SEM: operating voltage of 25 kV, working distance of ~15.0 mm; TIMA: dot-mapping mode, working distance of 15 mm, spot size of ~92 nm, scanning at 3 µm resolution, 25 kV, 11.6 nA; LA-ICP-MS spot analysis: laser energy 5 J/cm2, repetition rate 15 Hz; LA-ICP-MS mapping: laser energy 5 J/cm2, repetition rate 15 Hz, spot size 10 µm, scan speed 40 µm/s | NIST 610, NIST 612, GSD-1G | [48 empty] | 112.446243 | [21 empty] | 24.034649 | [76 empty] | 2025 | L. Wang et al. (2026), Ore Geology Reviews, 188, 107059 |  | CHN | Guizhou
| Qingshan |  | Metamorphic |  |  | Zn, Pb | Ge | Zn, Pb, Ge | Meng et al., 2023 |  | LK644-184.4_sph - 9.d-1 | LK644-184.4_sph - 9.d-1 | underground mine |  |  |  |  | ore material | polished section | grab | mineral separate | [5 empty] | mineralisation |  |  |  | sphalerite, pyrite, galena, hemimorphite, willemite, goethite, smithsonite, cerussite | [6 empty] | calcite, pyrite, galena, sphalerite, hemimorphite, willemite, goethite, smithsonite, cerussite | polished sections (150 µm thick) | LA-ICPMS, EMPA, SEM-EDS | JEOL JXA-i SP100 microprobe equipped with five wavelength-dispersive spectrometers; Tescan Mira 3 field emission scanning electron microscope equipped with an energy dispersive spectrometer; Tescan Integrated Mineral Analyzer (TIMA) system comprising a field emission scanning electron microscope (Tescan Mira 3), integrated with four energy dispersive detectors (EDAXElement) | Guangzhou Tuoyan Analytical Technology Co., Ltd., Guizhou, China (GTAT) | EPMA: 15 kV accelerating potential, beam current of 10 or 20 nA, defocused beam diameter of 5 µm, peak counting times 10–40 s, background measurements at 50% of peak counting duration; SEM: operating voltage of 25 kV, working distance of ~15.0 mm; TIMA: dot-mapping mode, working distance of 15 mm, spot size of ~92 nm, scanning at 3 µm resolution, 25 kV, 11.6 nA; LA-ICP-MS spot analysis: laser energy 5 J/cm2, repetition rate 15 Hz; LA-ICP-MS mapping: laser energy 5 J/cm2, repetition rate 15 Hz, spot size 10 µm, scan speed 40 µm/s | NIST 610, NIST 612, GSD-1G | [48 empty] | 35.068208 | [21 empty] | 7.412768 | [76 empty] | 2025 | L. Wang et al. (2026), Ore Geology Reviews, 188, 107059 |  | CHN | Guizhou
| Qingshan |  | Metamorphic |  |  | Zn, Pb | Ge | Zn, Pb, Ge | Meng et al., 2023 |  | LK644-184.4_sph - 10.d-1 | LK644-184.4_sph - 10.d-1 | underground mine |  |  |  |  | ore material | polished section | grab | mineral separate | [5 empty] | mineralisation |  |  |  | sphalerite, pyrite, galena, hemimorphite, willemite, goethite, smithsonite, cerussite | [6 empty] | calcite, pyrite, galena, sphalerite, hemimorphite, willemite, goethite, smithsonite, cerussite | polished sections (150 µm thick) | LA-ICPMS, EMPA, SEM-EDS | JEOL JXA-i SP100 microprobe equipped with five wavelength-dispersive spectrometers; Tescan Mira 3 field emission scanning electron microscope equipped with an energy dispersive spectrometer; Tescan Integrated Mineral Analyzer (TIMA) system comprising a field emission scanning electron microscope (Tescan Mira 3), integrated with four energy dispersive detectors (EDAXElement) | Guangzhou Tuoyan Analytical Technology Co., Ltd., Guizhou, China (GTAT) | EPMA: 15 kV accelerating potential, beam current of 10 or 20 nA, defocused beam diameter of 5 µm, peak counting times 10–40 s, background measurements at 50% of peak counting duration; SEM: operating voltage of 25 kV, working distance of ~15.0 mm; TIMA: dot-mapping mode, working distance of 15 mm, spot size of ~92 nm, scanning at 3 µm resolution, 25 kV, 11.6 nA; LA-ICP-MS spot analysis: laser energy 5 J/cm2, repetition rate 15 Hz; LA-ICP-MS mapping: laser energy 5 J/cm2, repetition rate 15 Hz, spot size 10 µm, scan speed 40 µm/s | NIST 610, NIST 612, GSD-1G | [48 empty] | 45.796532 | [21 empty] | 45.022333 | [76 empty] | 2025 | L. Wang et al. (2026), Ore Geology Reviews, 188, 107059 |  | CHN | Guizhou
| Qingshan |  | Metamorphic |  |  | Zn, Pb | Ge | Zn, Pb, Ge | Meng et al., 2023 |  | LK644-184.4_sph - 11.d-1 | LK644-184.4_sph - 11.d-1 | underground mine |  |  |  |  | ore material | polished section | grab | mineral separate | [5 empty] | mineralisation |  |  |  | sphalerite, pyrite, galena, hemimorphite, willemite, goethite, smithsonite, cerussite | [6 empty] | calcite, pyrite, galena, sphalerite, hemimorphite, willemite, goethite, smithsonite, cerussite | polished sections (150 µm thick) | LA-ICPMS, EMPA, SEM-EDS | JEOL JXA-i SP100 microprobe equipped with five wavelength-dispersive spectrometers; Tescan Mira 3 field emission scanning electron microscope equipped with an energy dispersive spectrometer; Tescan Integrated Mineral Analyzer (TIMA) system comprising a field emission scanning electron microscope (Tescan Mira 3), integrated with four energy dispersive detectors (EDAXElement) | Guangzhou Tuoyan Analytical Technology Co., Ltd., Guizhou, China (GTAT) | EPMA: 15 kV accelerating potential, beam current of 10 or 20 nA, defocused beam diameter of 5 µm, peak counting times 10–40 s, background measurements at 50% of peak counting duration; SEM: operating voltage of 25 kV, working distance of ~15.0 mm; TIMA: dot-mapping mode, working distance of 15 mm, spot size of ~92 nm, scanning at 3 µm resolution, 25 kV, 11.6 nA; LA-ICP-MS spot analysis: laser energy 5 J/cm2, repetition rate 15 Hz; LA-ICP-MS mapping: laser energy 5 J/cm2, repetition rate 15 Hz, spot size 10 µm, scan speed 40 µm/s | NIST 610, NIST 612, GSD-1G | [48 empty] | 100.175723 | [21 empty] | 92.773291 | [76 empty] | 2025 | L. Wang et al. (2026), Ore Geology Reviews, 188, 107059 |  | CHN | Guizhou
| Qingshan |  | Metamorphic |  |  | Zn, Pb | Ge | Zn, Pb, Ge | Meng et al., 2023 |  | LK644-184.4_sph - 12.d-1 | LK644-184.4_sph - 12.d-1 | underground mine |  |  |  |  | ore material | polished section | grab | mineral separate | [5 empty] | mineralisation |  |  |  | sphalerite, pyrite, galena, hemimorphite, willemite, goethite, smithsonite, cerussite | [6 empty] | calcite, pyrite, galena, sphalerite, hemimorphite, willemite, goethite, smithsonite, cerussite | polished sections (150 µm thick) | LA-ICPMS, EMPA, SEM-EDS | JEOL JXA-i SP100 microprobe equipped with five wavelength-dispersive spectrometers; Tescan Mira 3 field emission scanning electron microscope equipped with an energy dispersive spectrometer; Tescan Integrated Mineral Analyzer (TIMA) system comprising a field emission scanning electron microscope (Tescan Mira 3), integrated with four energy dispersive detectors (EDAXElement) | Guangzhou Tuoyan Analytical Technology Co., Ltd., Guizhou, China (GTAT) | EPMA: 15 kV accelerating potential, beam current of 10 or 20 nA, defocused beam diameter of 5 µm, peak counting times 10–40 s, background measurements at 50% of peak counting duration; SEM: operating voltage of 25 kV, working distance of ~15.0 mm; TIMA: dot-mapping mode, working distance of 15 mm, spot size of ~92 nm, scanning at 3 µm resolution, 25 kV, 11.6 nA; LA-ICP-MS spot analysis: laser energy 5 J/cm2, repetition rate 15 Hz; LA-ICP-MS mapping: laser energy 5 J/cm2, repetition rate 15 Hz, spot size 10 µm, scan speed 40 µm/s | NIST 610, NIST 612, GSD-1G | [48 empty] | 76.908671 | [21 empty] | 52.867133 | [76 empty] | 2025 | L. Wang et al. (2026), Ore Geology Reviews, 188, 107059 |  | CHN | Guizhou
| Qingshan |  | Metamorphic |  |  | Zn, Pb | Ge | Zn, Pb, Ge | Meng et al., 2023 |  | LK644-184.4_sph - 13.d-1 | LK644-184.4_sph - 13.d-1 | underground mine |  |  |  |  | ore material | polished section | grab | mineral separate | [5 empty] | mineralisation |  |  |  | sphalerite, pyrite, galena, hemimorphite, willemite, goethite, smithsonite, cerussite | [6 empty] | calcite, pyrite, galena, sphalerite, hemimorphite, willemite, goethite, smithsonite, cerussite | polished sections (150 µm thick) | LA-ICPMS, EMPA, SEM-EDS | JEOL JXA-i SP100 microprobe equipped with five wavelength-dispersive spectrometers; Tescan Mira 3 field emission scanning electron microscope equipped with an energy dispersive spectrometer; Tescan Integrated Mineral Analyzer (TIMA) system comprising a field emission scanning electron microscope (Tescan Mira 3), integrated with four energy dispersive detectors (EDAXElement) | Guangzhou Tuoyan Analytical Technology Co., Ltd., Guizhou, China (GTAT) | EPMA: 15 kV accelerating potential, beam current of 10 or 20 nA, defocused beam diameter of 5 µm, peak counting times 10–40 s, background measurements at 50% of peak counting duration; SEM: operating voltage of 25 kV, working distance of ~15.0 mm; TIMA: dot-mapping mode, working distance of 15 mm, spot size of ~92 nm, scanning at 3 µm resolution, 25 kV, 11.6 nA; LA-ICP-MS spot analysis: laser energy 5 J/cm2, repetition rate 15 Hz; LA-ICP-MS mapping: laser energy 5 J/cm2, repetition rate 15 Hz, spot size 10 µm, scan speed 40 µm/s | NIST 610, NIST 612, GSD-1G | [48 empty] | 95.549133 | [21 empty] | 43.316941 | [76 empty] | 2025 | L. Wang et al. (2026), Ore Geology Reviews, 188, 107059 |  | CHN | Guizhou
| Qingshan |  | Metamorphic |  |  | Zn, Pb | Ge | Zn, Pb, Ge | Meng et al., 2023 |  | LK644-184.4_sph - 14.d-1 | LK644-184.4_sph - 14.d-1 | underground mine |  |  |  |  | ore material | polished section | grab | mineral separate | [5 empty] | mineralisation |  |  |  | sphalerite, pyrite, galena, hemimorphite, willemite, goethite, smithsonite, cerussite | [6 empty] | calcite, pyrite, galena, sphalerite, hemimorphite, willemite, goethite, smithsonite, cerussite | polished sections (150 µm thick) | LA-ICPMS, EMPA, SEM-EDS | JEOL JXA-i SP100 microprobe equipped with five wavelength-dispersive spectrometers; Tescan Mira 3 field emission scanning electron microscope equipped with an energy dispersive spectrometer; Tescan Integrated Mineral Analyzer (TIMA) system comprising a field emission scanning electron microscope (Tescan Mira 3), integrated with four energy dispersive detectors (EDAXElement) | Guangzhou Tuoyan Analytical Technology Co., Ltd., Guizhou, China (GTAT) | EPMA: 15 kV accelerating potential, beam current of 10 or 20 nA, defocused beam diameter of 5 µm, peak counting times 10–40 s, background measurements at 50% of peak counting duration; SEM: operating voltage of 25 kV, working distance of ~15.0 mm; TIMA: dot-mapping mode, working distance of 15 mm, spot size of ~92 nm, scanning at 3 µm resolution, 25 kV, 11.6 nA; LA-ICP-MS spot analysis: laser energy 5 J/cm2, repetition rate 15 Hz; LA-ICP-MS mapping: laser energy 5 J/cm2, repetition rate 15 Hz, spot size 10 µm, scan speed 40 µm/s | NIST 610, NIST 612, GSD-1G | [48 empty] | 100.175723 | [21 empty] | 59.461313 | [76 empty] | 2025 | L. Wang et al. (2026), Ore Geology Reviews, 188, 107059 |  | CHN | Guizhou
| Qingshan |  | Metamorphic |  |  | Zn, Pb | Ge | Zn, Pb, Ge | Meng et al., 2023 |  | LK644-184.4_sph - 15.d-1 | LK644-184.4_sph - 15.d-1 | underground mine |  |  |  |  | ore material | polished section | grab | mineral separate | [5 empty] | mineralisation |  |  |  | sphalerite, pyrite, galena, hemimorphite, willemite, goethite, smithsonite, cerussite | [6 empty] | calcite, pyrite, galena, sphalerite, hemimorphite, willemite, goethite, smithsonite, cerussite | polished sections (150 µm thick) | LA-ICPMS, EMPA, SEM-EDS | JEOL JXA-i SP100 microprobe equipped with five wavelength-dispersive spectrometers; Tescan Mira 3 field emission scanning electron microscope equipped with an energy dispersive spectrometer; Tescan Integrated Mineral Analyzer (TIMA) system comprising a field emission scanning electron microscope (Tescan Mira 3), integrated with four energy dispersive detectors (EDAXElement) | Guangzhou Tuoyan Analytical Technology Co., Ltd., Guizhou, China (GTAT) | EPMA: 15 kV accelerating potential, beam current of 10 or 20 nA, defocused beam diameter of 5 µm, peak counting times 10–40 s, background measurements at 50% of peak counting duration; SEM: operating voltage of 25 kV, working distance of ~15.0 mm; TIMA: dot-mapping mode, working distance of 15 mm, spot size of ~92 nm, scanning at 3 µm resolution, 25 kV, 11.6 nA; LA-ICP-MS spot analysis: laser energy 5 J/cm2, repetition rate 15 Hz; LA-ICP-MS mapping: laser energy 5 J/cm2, repetition rate 15 Hz, spot size 10 µm, scan speed 40 µm/s | NIST 610, NIST 612, GSD-1G | [48 empty] | 88.978035 | [21 empty] | 32.9709 | [76 empty] | 2025 | L. Wang et al. (2026), Ore Geology Reviews, 188, 107059 |  | CHN | Guizhou
| Qingshan |  | Metamorphic |  |  | Zn, Pb | Ge | Zn, Pb, Ge | Meng et al., 2023 |  | LK644-184.4_sph - 16.d-1 | LK644-184.4_sph - 16.d-1 | underground mine |  |  |  |  | ore material | polished section | grab | mineral separate | [5 empty] | mineralisation |  |  |  | sphalerite, pyrite, galena, hemimorphite, willemite, goethite, smithsonite, cerussite | [6 empty] | calcite, pyrite, galena, sphalerite, hemimorphite, willemite, goethite, smithsonite, cerussite | polished sections (150 µm thick) | LA-ICPMS, EMPA, SEM-EDS | JEOL JXA-i SP100 microprobe equipped with five wavelength-dispersive spectrometers; Tescan Mira 3 field emission scanning electron microscope equipped with an energy dispersive spectrometer; Tescan Integrated Mineral Analyzer (TIMA) system comprising a field emission scanning electron microscope (Tescan Mira 3), integrated with four energy dispersive detectors (EDAXElement) | Guangzhou Tuoyan Analytical Technology Co., Ltd., Guizhou, China (GTAT) | EPMA: 15 kV accelerating potential, beam current of 10 or 20 nA, defocused beam diameter of 5 µm, peak counting times 10–40 s, background measurements at 50% of peak counting duration; SEM: operating voltage of 25 kV, working distance of ~15.0 mm; TIMA: dot-mapping mode, working distance of 15 mm, spot size of ~92 nm, scanning at 3 µm resolution, 25 kV, 11.6 nA; LA-ICP-MS spot analysis: laser energy 5 J/cm2, repetition rate 15 Hz; LA-ICP-MS mapping: laser energy 5 J/cm2, repetition rate 15 Hz, spot size 10 µm, scan speed 40 µm/s | NIST 610, NIST 612, GSD-1G | [48 empty] | 88.374566 | [21 empty] | 12.153756 | [76 empty] | 2025 | L. Wang et al. (2026), Ore Geology Reviews, 188, 107059 |  | CHN | Guizhou
| Qingshan |  | Metamorphic |  |  | Zn, Pb | Ge | Zn, Pb, Ge | Meng et al., 2023 |  | LK644-184.4_sph - 17.d-1 | LK644-184.4_sph - 17.d-1 | underground mine |  |  |  |  | ore material | polished section | grab | mineral separate | [5 empty] | mineralisation |  |  |  | sphalerite, pyrite, galena, hemimorphite, willemite, goethite, smithsonite, cerussite | [6 empty] | calcite, pyrite, galena, sphalerite, hemimorphite, willemite, goethite, smithsonite, cerussite | polished sections (150 µm thick) | LA-ICPMS, EMPA, SEM-EDS | JEOL JXA-i SP100 microprobe equipped with five wavelength-dispersive spectrometers; Tescan Mira 3 field emission scanning electron microscope equipped with an energy dispersive spectrometer; Tescan Integrated Mineral Analyzer (TIMA) system comprising a field emission scanning electron microscope (Tescan Mira 3), integrated with four energy dispersive detectors (EDAXElement) | Guangzhou Tuoyan Analytical Technology Co., Ltd., Guizhou, China (GTAT) | EPMA: 15 kV accelerating potential, beam current of 10 or 20 nA, defocused beam diameter of 5 µm, peak counting times 10–40 s, background measurements at 50% of peak counting duration; SEM: operating voltage of 25 kV, working distance of ~15.0 mm; TIMA: dot-mapping mode, working distance of 15 mm, spot size of ~92 nm, scanning at 3 µm resolution, 25 kV, 11.6 nA; LA-ICP-MS spot analysis: laser energy 5 J/cm2, repetition rate 15 Hz; LA-ICP-MS mapping: laser energy 5 J/cm2, repetition rate 15 Hz, spot size 10 µm, scan speed 40 µm/s | NIST 610, NIST 612, GSD-1G | [48 empty] | 121.364162 | [21 empty] | 26.717798 | [76 empty] | 2025 | L. Wang et al. (2026), Ore Geology Reviews, 188, 107059 |  | CHN | Guizhou
| Qingshan |  | Metamorphic |  |  | Zn, Pb | Ge | Zn, Pb, Ge | Meng et al., 2023 |  | LK644-184.4_sph - 18.d-1 | LK644-184.4_sph - 18.d-1 | underground mine |  |  |  |  | ore material | polished section | grab | mineral separate | [5 empty] | mineralisation |  |  |  | sphalerite, pyrite, galena, hemimorphite, willemite, goethite, smithsonite, cerussite | [6 empty] | calcite, pyrite, galena, sphalerite, hemimorphite, willemite, goethite, smithsonite, cerussite | polished sections (150 µm thick) | LA-ICPMS, EMPA, SEM-EDS | JEOL JXA-i SP100 microprobe equipped with five wavelength-dispersive spectrometers; Tescan Mira 3 field emission scanning electron microscope equipped with an energy dispersive spectrometer; Tescan Integrated Mineral Analyzer (TIMA) system comprising a field emission scanning electron microscope (Tescan Mira 3), integrated with four energy dispersive detectors (EDAXElement) | Guangzhou Tuoyan Analytical Technology Co., Ltd., Guizhou, China (GTAT) | EPMA: 15 kV accelerating potential, beam current of 10 or 20 nA, defocused beam diameter of 5 µm, peak counting times 10–40 s, background measurements at 50% of peak counting duration; SEM: operating voltage of 25 kV, working distance of ~15.0 mm; TIMA: dot-mapping mode, working distance of 15 mm, spot size of ~92 nm, scanning at 3 µm resolution, 25 kV, 11.6 nA; LA-ICP-MS spot analysis: laser energy 5 J/cm2, repetition rate 15 Hz; LA-ICP-MS mapping: laser energy 5 J/cm2, repetition rate 15 Hz, spot size 10 µm, scan speed 40 µm/s | NIST 610, NIST 612, GSD-1G | [48 empty] | 139.2 | [21 empty] | 25.694564 | [76 empty] | 2025 | L. Wang et al. (2026), Ore Geology Reviews, 188, 107059 |  | CHN | Guizhou
| Qingshan |  | Metamorphic |  |  | Zn, Pb | Ge | Zn, Pb, Ge | Meng et al., 2023 |  | LK644-184.4_sph - 19.d-1 | LK644-184.4_sph - 19.d-1 | underground mine |  |  |  |  | ore material | polished section | grab | mineral separate | [5 empty] | mineralisation |  |  |  | sphalerite, pyrite, galena, hemimorphite, willemite, goethite, smithsonite, cerussite | [6 empty] | calcite, pyrite, galena, sphalerite, hemimorphite, willemite, goethite, smithsonite, cerussite | polished sections (150 µm thick) | LA-ICPMS, EMPA, SEM-EDS | JEOL JXA-i SP100 microprobe equipped with five wavelength-dispersive spectrometers; Tescan Mira 3 field emission scanning electron microscope equipped with an energy dispersive spectrometer; Tescan Integrated Mineral Analyzer (TIMA) system comprising a field emission scanning electron microscope (Tescan Mira 3), integrated with four energy dispersive detectors (EDAXElement) | Guangzhou Tuoyan Analytical Technology Co., Ltd., Guizhou, China (GTAT) | EPMA: 15 kV accelerating potential, beam current of 10 or 20 nA, defocused beam diameter of 5 µm, peak counting times 10–40 s, background measurements at 50% of peak counting duration; SEM: operating voltage of 25 kV, working distance of ~15.0 mm; TIMA: dot-mapping mode, working distance of 15 mm, spot size of ~92 nm, scanning at 3 µm resolution, 25 kV, 11.6 nA; LA-ICP-MS spot analysis: laser energy 5 J/cm2, repetition rate 15 Hz; LA-ICP-MS mapping: laser energy 5 J/cm2, repetition rate 15 Hz, spot size 10 µm, scan speed 40 µm/s | NIST 610, NIST 612, GSD-1G | [48 empty] | 122.906358 | [21 empty] | 25.012407 | [76 empty] | 2025 | L. Wang et al. (2026), Ore Geology Reviews, 188, 107059 |  | CHN | Guizhou
| Qingshan |  | Metamorphic |  |  | Zn, Pb | Ge | Zn, Pb, Ge | Meng et al., 2023 |  | LK644-184.4_sph - 20.d-1 | LK644-184.4_sph - 20.d-1 | underground mine |  |  |  |  | ore material | polished section | grab | mineral separate | [5 empty] | mineralisation |  |  |  | sphalerite, pyrite, galena, hemimorphite, willemite, goethite, smithsonite, cerussite | [6 empty] | calcite, pyrite, galena, sphalerite, hemimorphite, willemite, goethite, smithsonite, cerussite | polished sections (150 µm thick) | LA-ICPMS, EMPA, SEM-EDS | JEOL JXA-i SP100 microprobe equipped with five wavelength-dispersive spectrometers; Tescan Mira 3 field emission scanning electron microscope equipped with an energy dispersive spectrometer; Tescan Integrated Mineral Analyzer (TIMA) system comprising a field emission scanning electron microscope (Tescan Mira 3), integrated with four energy dispersive detectors (EDAXElement) | Guangzhou Tuoyan Analytical Technology Co., Ltd., Guizhou, China (GTAT) | EPMA: 15 kV accelerating potential, beam current of 10 or 20 nA, defocused beam diameter of 5 µm, peak counting times 10–40 s, background measurements at 50% of peak counting duration; SEM: operating voltage of 25 kV, working distance of ~15.0 mm; TIMA: dot-mapping mode, working distance of 15 mm, spot size of ~92 nm, scanning at 3 µm resolution, 25 kV, 11.6 nA; LA-ICP-MS spot analysis: laser energy 5 J/cm2, repetition rate 15 Hz; LA-ICP-MS mapping: laser energy 5 J/cm2, repetition rate 15 Hz, spot size 10 µm, scan speed 40 µm/s | NIST 610, NIST 612, GSD-1G | [48 empty] | 37.891098 | [21 empty] | 7.526461 | [76 empty] | 2025 | L. Wang et al. (2026), Ore Geology Reviews, 188, 107059 |  | CHN | Guizhou
| Qingshan |  | Metamorphic |  |  | Zn, Pb | Ge | Zn, Pb, Ge | Meng et al., 2023 |  | LK644-184.4_sph - 21.d-1 | LK644-184.4_sph - 21.d-1 | underground mine |  |  |  |  | ore material | polished section | grab | mineral separate | [5 empty] | mineralisation |  |  |  | sphalerite, pyrite, galena, hemimorphite, willemite, goethite, smithsonite, cerussite | [6 empty] | calcite, pyrite, galena, sphalerite, hemimorphite, willemite, goethite, smithsonite, cerussite | polished sections (150 µm thick) | LA-ICPMS, EMPA, SEM-EDS | JEOL JXA-i SP100 microprobe equipped with five wavelength-dispersive spectrometers; Tescan Mira 3 field emission scanning electron microscope equipped with an energy dispersive spectrometer; Tescan Integrated Mineral Analyzer (TIMA) system comprising a field emission scanning electron microscope (Tescan Mira 3), integrated with four energy dispersive detectors (EDAXElement) | Guangzhou Tuoyan Analytical Technology Co., Ltd., Guizhou, China (GTAT) | EPMA: 15 kV accelerating potential, beam current of 10 or 20 nA, defocused beam diameter of 5 µm, peak counting times 10–40 s, background measurements at 50% of peak counting duration; SEM: operating voltage of 25 kV, working distance of ~15.0 mm; TIMA: dot-mapping mode, working distance of 15 mm, spot size of ~92 nm, scanning at 3 µm resolution, 25 kV, 11.6 nA; LA-ICP-MS spot analysis: laser energy 5 J/cm2, repetition rate 15 Hz; LA-ICP-MS mapping: laser energy 5 J/cm2, repetition rate 15 Hz, spot size 10 µm, scan speed 40 µm/s | NIST 610, NIST 612, GSD-1G | [48 empty] | 21.329249 | [21 empty] | 9.220483 | [76 empty] | 2025 | L. Wang et al. (2026), Ore Geology Reviews, 188, 107059 |  | CHN | Guizhou
| Qingshan |  | Metamorphic |  |  | Zn, Pb | Ge | Zn, Pb, Ge | Meng et al., 2023 |  | LK644-184.4_sph - 22.d-1 | LK644-184.4_sph - 22.d-1 | underground mine |  |  |  |  | ore material | polished section | grab | mineral separate | [5 empty] | mineralisation |  |  |  | sphalerite, pyrite, galena, hemimorphite, willemite, goethite, smithsonite, cerussite | [6 empty] | calcite, pyrite, galena, sphalerite, hemimorphite, willemite, goethite, smithsonite, cerussite | polished sections (150 µm thick) | LA-ICPMS, EMPA, SEM-EDS | JEOL JXA-i SP100 microprobe equipped with five wavelength-dispersive spectrometers; Tescan Mira 3 field emission scanning electron microscope equipped with an energy dispersive spectrometer; Tescan Integrated Mineral Analyzer (TIMA) system comprising a field emission scanning electron microscope (Tescan Mira 3), integrated with four energy dispersive detectors (EDAXElement) | Guangzhou Tuoyan Analytical Technology Co., Ltd., Guizhou, China (GTAT) | EPMA: 15 kV accelerating potential, beam current of 10 or 20 nA, defocused beam diameter of 5 µm, peak counting times 10–40 s, background measurements at 50% of peak counting duration; SEM: operating voltage of 25 kV, working distance of ~15.0 mm; TIMA: dot-mapping mode, working distance of 15 mm, spot size of ~92 nm, scanning at 3 µm resolution, 25 kV, 11.6 nA; LA-ICP-MS spot analysis: laser energy 5 J/cm2, repetition rate 15 Hz; LA-ICP-MS mapping: laser energy 5 J/cm2, repetition rate 15 Hz, spot size 10 µm, scan speed 40 µm/s | NIST 610, NIST 612, GSD-1G | [48 empty] | 44.187283 | [21 empty] | 17.90661 | [76 empty] | 2025 | L. Wang et al. (2026), Ore Geology Reviews, 188, 107059 |  | CHN | Guizhou
| Qingshan |  | Metamorphic |  |  | Zn, Pb | Ge | Zn, Pb, Ge | Meng et al., 2023 |  | LK644-184.4_sph - 23.d-1 | LK644-184.4_sph - 23.d-1 | underground mine |  |  |  |  | ore material | polished section | grab | mineral separate | [5 empty] | mineralisation |  |  |  | sphalerite, pyrite, galena, hemimorphite, willemite, goethite, smithsonite, cerussite | [6 empty] | calcite, pyrite, galena, sphalerite, hemimorphite, willemite, goethite, smithsonite, cerussite | polished sections (150 µm thick) | LA-ICPMS, EMPA, SEM-EDS | JEOL JXA-i SP100 microprobe equipped with five wavelength-dispersive spectrometers; Tescan Mira 3 field emission scanning electron microscope equipped with an energy dispersive spectrometer; Tescan Integrated Mineral Analyzer (TIMA) system comprising a field emission scanning electron microscope (Tescan Mira 3), integrated with four energy dispersive detectors (EDAXElement) | Guangzhou Tuoyan Analytical Technology Co., Ltd., Guizhou, China (GTAT) | EPMA: 15 kV accelerating potential, beam current of 10 or 20 nA, defocused beam diameter of 5 µm, peak counting times 10–40 s, background measurements at 50% of peak counting duration; SEM: operating voltage of 25 kV, working distance of ~15.0 mm; TIMA: dot-mapping mode, working distance of 15 mm, spot size of ~92 nm, scanning at 3 µm resolution, 25 kV, 11.6 nA; LA-ICP-MS spot analysis: laser energy 5 J/cm2, repetition rate 15 Hz; LA-ICP-MS mapping: laser energy 5 J/cm2, repetition rate 15 Hz, spot size 10 µm, scan speed 40 µm/s | NIST 610, NIST 612, GSD-1G | [48 empty] | 62.291329 | [21 empty] | 15.462215 | [76 empty] | 2025 | L. Wang et al. (2026), Ore Geology Reviews, 188, 107059 |  | CHN | Guizhou
| Qingshan |  | Metamorphic |  |  | Zn, Pb | Ge | Zn, Pb, Ge | Meng et al., 2023 |  | LK644-184.4_sph - 24.d-1 | LK644-184.4_sph - 24.d-1 | underground mine |  |  |  |  | ore material | polished section | grab | mineral separate | [5 empty] | mineralisation |  |  |  | sphalerite, pyrite, galena, hemimorphite, willemite, goethite, smithsonite, cerussite | [6 empty] | calcite, pyrite, galena, sphalerite, hemimorphite, willemite, goethite, smithsonite, cerussite | polished sections (150 µm thick) | LA-ICPMS, EMPA, SEM-EDS | JEOL JXA-i SP100 microprobe equipped with five wavelength-dispersive spectrometers; Tescan Mira 3 field emission scanning electron microscope equipped with an energy dispersive spectrometer; Tescan Integrated Mineral Analyzer (TIMA) system comprising a field emission scanning electron microscope (Tescan Mira 3), integrated with four energy dispersive detectors (EDAXElement) | Guangzhou Tuoyan Analytical Technology Co., Ltd., Guizhou, China (GTAT) | EPMA: 15 kV accelerating potential, beam current of 10 or 20 nA, defocused beam diameter of 5 µm, peak counting times 10–40 s, background measurements at 50% of peak counting duration; SEM: operating voltage of 25 kV, working distance of ~15.0 mm; TIMA: dot-mapping mode, working distance of 15 mm, spot size of ~92 nm, scanning at 3 µm resolution, 25 kV, 11.6 nA; LA-ICP-MS spot analysis: laser energy 5 J/cm2, repetition rate 15 Hz; LA-ICP-MS mapping: laser energy 5 J/cm2, repetition rate 15 Hz, spot size 10 µm, scan speed 40 µm/s | NIST 610, NIST 612, GSD-1G | [48 empty] | 58.067052 | [21 empty] | 22.170088 | [76 empty] | 2025 | L. Wang et al. (2026), Ore Geology Reviews, 188, 107059 |  | CHN | Guizhou
| Qingshan |  | Metamorphic |  |  | Zn, Pb | Ge | Zn, Pb, Ge | Meng et al., 2023 |  | LK644-184.4_sph - 25.d-1 | LK644-184.4_sph - 25.d-1 | underground mine |  |  |  |  | ore material | polished section | grab | mineral separate | [5 empty] | mineralisation |  |  |  | sphalerite, pyrite, galena, hemimorphite, willemite, goethite, smithsonite, cerussite | [6 empty] | calcite, pyrite, galena, sphalerite, hemimorphite, willemite, goethite, smithsonite, cerussite | polished sections (150 µm thick) | LA-ICPMS, EMPA, SEM-EDS | JEOL JXA-i SP100 microprobe equipped with five wavelength-dispersive spectrometers; Tescan Mira 3 field emission scanning electron microscope equipped with an energy dispersive spectrometer; Tescan Integrated Mineral Analyzer (TIMA) system comprising a field emission scanning electron microscope (Tescan Mira 3), integrated with four energy dispersive detectors (EDAXElement) | Guangzhou Tuoyan Analytical Technology Co., Ltd., Guizhou, China (GTAT) | EPMA: 15 kV accelerating potential, beam current of 10 or 20 nA, defocused beam diameter of 5 µm, peak counting times 10–40 s, background measurements at 50% of peak counting duration; SEM: operating voltage of 25 kV, working distance of ~15.0 mm; TIMA: dot-mapping mode, working distance of 15 mm, spot size of ~92 nm, scanning at 3 µm resolution, 25 kV, 11.6 nA; LA-ICP-MS spot analysis: laser energy 5 J/cm2, repetition rate 15 Hz; LA-ICP-MS mapping: laser energy 5 J/cm2, repetition rate 15 Hz, spot size 10 µm, scan speed 40 µm/s | NIST 610, NIST 612, GSD-1G | [48 empty] | 20.048555 | [21 empty] | 234.207083 | [76 empty] | 2025 | L. Wang et al. (2026), Ore Geology Reviews, 188, 107059 |  | CHN | Guizhou
| Qingshan |  | Metamorphic |  |  | Zn, Pb | Ge | Zn, Pb, Ge | Meng et al., 2023 |  | LK644-184.4_sph - 26.d-1 | LK644-184.4_sph - 26.d-1 | underground mine |  |  |  |  | ore material | polished section | grab | mineral separate | [5 empty] | mineralisation |  |  |  | sphalerite, pyrite, galena, hemimorphite, willemite, goethite, smithsonite, cerussite | [6 empty] | calcite, pyrite, galena, sphalerite, hemimorphite, willemite, goethite, smithsonite, cerussite | polished sections (150 µm thick) | LA-ICPMS, EMPA, SEM-EDS | JEOL JXA-i SP100 microprobe equipped with five wavelength-dispersive spectrometers; Tescan Mira 3 field emission scanning electron microscope equipped with an energy dispersive spectrometer; Tescan Integrated Mineral Analyzer (TIMA) system comprising a field emission scanning electron microscope (Tescan Mira 3), integrated with four energy dispersive detectors (EDAXElement) | Guangzhou Tuoyan Analytical Technology Co., Ltd., Guizhou, China (GTAT) | EPMA: 15 kV accelerating potential, beam current of 10 or 20 nA, defocused beam diameter of 5 µm, peak counting times 10–40 s, background measurements at 50% of peak counting duration; SEM: operating voltage of 25 kV, working distance of ~15.0 mm; TIMA: dot-mapping mode, working distance of 15 mm, spot size of ~92 nm, scanning at 3 µm resolution, 25 kV, 11.6 nA; LA-ICP-MS spot analysis: laser energy 5 J/cm2, repetition rate 15 Hz; LA-ICP-MS mapping: laser energy 5 J/cm2, repetition rate 15 Hz, spot size 10 µm, scan speed 40 µm/s | NIST 610, NIST 612, GSD-1G | [48 empty] | 36.543353 | [21 empty] | 256.831942 | [76 empty] | 2025 | L. Wang et al. (2026), Ore Geology Reviews, 188, 107059 |  | CHN | Guizhou
| Qingshan |  | Metamorphic |  |  | Zn, Pb | Ge | Zn, Pb, Ge | Meng et al., 2023 |  | LK644-184.4_sph - 27.d-1 | LK644-184.4_sph - 27.d-1 | underground mine |  |  |  |  | ore material | polished section | grab | mineral separate | [5 empty] | mineralisation |  |  |  | sphalerite, pyrite, galena, hemimorphite, willemite, goethite, smithsonite, cerussite | [6 empty] | calcite, pyrite, galena, sphalerite, hemimorphite, willemite, goethite, smithsonite, cerussite | polished sections (150 µm thick) | LA-ICPMS, EMPA, SEM-EDS | JEOL JXA-i SP100 microprobe equipped with five wavelength-dispersive spectrometers; Tescan Mira 3 field emission scanning electron microscope equipped with an energy dispersive spectrometer; Tescan Integrated Mineral Analyzer (TIMA) system comprising a field emission scanning electron microscope (Tescan Mira 3), integrated with four energy dispersive detectors (EDAXElement) | Guangzhou Tuoyan Analytical Technology Co., Ltd., Guizhou, China (GTAT) | EPMA: 15 kV accelerating potential, beam current of 10 or 20 nA, defocused beam diameter of 5 µm, peak counting times 10–40 s, background measurements at 50% of peak counting duration; SEM: operating voltage of 25 kV, working distance of ~15.0 mm; TIMA: dot-mapping mode, working distance of 15 mm, spot size of ~92 nm, scanning at 3 µm resolution, 25 kV, 11.6 nA; LA-ICP-MS spot analysis: laser energy 5 J/cm2, repetition rate 15 Hz; LA-ICP-MS mapping: laser energy 5 J/cm2, repetition rate 15 Hz, spot size 10 µm, scan speed 40 µm/s | NIST 610, NIST 612, GSD-1G | [48 empty] | 84.840925 | [21 empty] | 124.152493 | [76 empty] | 2025 | L. Wang et al. (2026), Ore Geology Reviews, 188, 107059 |  | CHN | Guizhou
| Qingshan |  | Metamorphic |  |  | Zn, Pb | Ge | Zn, Pb, Ge | Meng et al., 2023 |  | LK644-184.4_sph - 28.d-1 | LK644-184.4_sph - 28.d-1 | underground mine |  |  |  |  | ore material | polished section | grab | mineral separate | [5 empty] | mineralisation |  |  |  | sphalerite, pyrite, galena, hemimorphite, willemite, goethite, smithsonite, cerussite | [6 empty] | calcite, pyrite, galena, sphalerite, hemimorphite, willemite, goethite, smithsonite, cerussite | polished sections (150 µm thick) | LA-ICPMS, EMPA, SEM-EDS | JEOL JXA-i SP100 microprobe equipped with five wavelength-dispersive spectrometers; Tescan Mira 3 field emission scanning electron microscope equipped with an energy dispersive spectrometer; Tescan Integrated Mineral Analyzer (TIMA) system comprising a field emission scanning electron microscope (Tescan Mira 3), integrated with four energy dispersive detectors (EDAXElement) | Guangzhou Tuoyan Analytical Technology Co., Ltd., Guizhou, China (GTAT) | EPMA: 15 kV accelerating potential, beam current of 10 or 20 nA, defocused beam diameter of 5 µm, peak counting times 10–40 s, background measurements at 50% of peak counting duration; SEM: operating voltage of 25 kV, working distance of ~15.0 mm; TIMA: dot-mapping mode, working distance of 15 mm, spot size of ~92 nm, scanning at 3 µm resolution, 25 kV, 11.6 nA; LA-ICP-MS spot analysis: laser energy 5 J/cm2, repetition rate 15 Hz; LA-ICP-MS mapping: laser energy 5 J/cm2, repetition rate 15 Hz, spot size 10 µm, scan speed 40 µm/s | NIST 610, NIST 612, GSD-1G | [48 empty] | 73.824277 | [21 empty] | 169.402211 | [76 empty] | 2025 | L. Wang et al. (2026), Ore Geology Reviews, 188, 107059 |  | CHN | Guizhou
| Qingshan |  | Metamorphic |  |  | Zn, Pb | Ge | Zn, Pb, Ge | Meng et al., 2023 |  | LK644-184.4_sph - 29.d-1 | LK644-184.4_sph - 29.d-1 | underground mine |  |  |  |  | ore material | polished section | grab | mineral separate | [5 empty] | mineralisation |  |  |  | sphalerite, pyrite, galena, hemimorphite, willemite, goethite, smithsonite, cerussite | [6 empty] | calcite, pyrite, galena, sphalerite, hemimorphite, willemite, goethite, smithsonite, cerussite | polished sections (150 µm thick) | LA-ICPMS, EMPA, SEM-EDS | JEOL JXA-i SP100 microprobe equipped with five wavelength-dispersive spectrometers; Tescan Mira 3 field emission scanning electron microscope equipped with an energy dispersive spectrometer; Tescan Integrated Mineral Analyzer (TIMA) system comprising a field emission scanning electron microscope (Tescan Mira 3), integrated with four energy dispersive detectors (EDAXElement) | Guangzhou Tuoyan Analytical Technology Co., Ltd., Guizhou, China (GTAT) | EPMA: 15 kV accelerating potential, beam current of 10 or 20 nA, defocused beam diameter of 5 µm, peak counting times 10–40 s, background measurements at 50% of peak counting duration; SEM: operating voltage of 25 kV, working distance of ~15.0 mm; TIMA: dot-mapping mode, working distance of 15 mm, spot size of ~92 nm, scanning at 3 µm resolution, 25 kV, 11.6 nA; LA-ICP-MS spot analysis: laser energy 5 J/cm2, repetition rate 15 Hz; LA-ICP-MS mapping: laser energy 5 J/cm2, repetition rate 15 Hz, spot size 10 µm, scan speed 40 µm/s | NIST 610, NIST 612, GSD-1G | [48 empty] | 60.279769 | [21 empty] | 179.634559 | [76 empty] | 2025 | L. Wang et al. (2026), Ore Geology Reviews, 188, 107059 |  | CHN | Guizhou
| Qingshan |  | Metamorphic |  |  | Zn, Pb | Ge | Zn, Pb, Ge | Meng et al., 2023 |  | LK644-184.4_sph - 30.d-1 | LK644-184.4_sph - 30.d-1 | underground mine |  |  |  |  | ore material | polished section | grab | mineral separate | [5 empty] | mineralisation |  |  |  | sphalerite, pyrite, galena, hemimorphite, willemite, goethite, smithsonite, cerussite | [6 empty] | calcite, pyrite, galena, sphalerite, hemimorphite, willemite, goethite, smithsonite, cerussite | polished sections (150 µm thick) | LA-ICPMS, EMPA, SEM-EDS | JEOL JXA-i SP100 microprobe equipped with five wavelength-dispersive spectrometers; Tescan Mira 3 field emission scanning electron microscope equipped with an energy dispersive spectrometer; Tescan Integrated Mineral Analyzer (TIMA) system comprising a field emission scanning electron microscope (Tescan Mira 3), integrated with four energy dispersive detectors (EDAXElement) | Guangzhou Tuoyan Analytical Technology Co., Ltd., Guizhou, China (GTAT) | EPMA: 15 kV accelerating potential, beam current of 10 or 20 nA, defocused beam diameter of 5 µm, peak counting times 10–40 s, background measurements at 50% of peak counting duration; SEM: operating voltage of 25 kV, working distance of ~15.0 mm; TIMA: dot-mapping mode, working distance of 15 mm, spot size of ~92 nm, scanning at 3 µm resolution, 25 kV, 11.6 nA; LA-ICP-MS spot analysis: laser energy 5 J/cm2, repetition rate 15 Hz; LA-ICP-MS mapping: laser energy 5 J/cm2, repetition rate 15 Hz, spot size 10 µm, scan speed 40 µm/s | NIST 610, NIST 612, GSD-1G | [48 empty] | 51.730636 | [21 empty] | 119.718475 | [76 empty] | 2025 | L. Wang et al. (2026), Ore Geology Reviews, 188, 107059 |  | CHN | Guizhou
| Qingshan |  | Metamorphic |  |  | Zn, Pb | Ge | Zn, Pb, Ge | Meng et al., 2023 |  | LK644-184.4_sph - 31.d-1 | LK644-184.4_sph - 31.d-1 | underground mine |  |  |  |  | ore material | polished section | grab | mineral separate | [5 empty] | mineralisation |  |  |  | sphalerite, pyrite, galena, hemimorphite, willemite, goethite, smithsonite, cerussite | [6 empty] | calcite, pyrite, galena, sphalerite, hemimorphite, willemite, goethite, smithsonite, cerussite | polished sections (150 µm thick) | LA-ICPMS, EMPA, SEM-EDS | JEOL JXA-i SP100 microprobe equipped with five wavelength-dispersive spectrometers; Tescan Mira 3 field emission scanning electron microscope equipped with an energy dispersive spectrometer; Tescan Integrated Mineral Analyzer (TIMA) system comprising a field emission scanning electron microscope (Tescan Mira 3), integrated with four energy dispersive detectors (EDAXElement) | Guangzhou Tuoyan Analytical Technology Co., Ltd., Guizhou, China (GTAT) | EPMA: 15 kV accelerating potential, beam current of 10 or 20 nA, defocused beam diameter of 5 µm, peak counting times 10–40 s, background measurements at 50% of peak counting duration; SEM: operating voltage of 25 kV, working distance of ~15.0 mm; TIMA: dot-mapping mode, working distance of 15 mm, spot size of ~92 nm, scanning at 3 µm resolution, 25 kV, 11.6 nA; LA-ICP-MS spot analysis: laser energy 5 J/cm2, repetition rate 15 Hz; LA-ICP-MS mapping: laser energy 5 J/cm2, repetition rate 15 Hz, spot size 10 µm, scan speed 40 µm/s | NIST 610, NIST 612, GSD-1G | [48 empty] | 48.88763 | [21 empty] | 201.804647 | [76 empty] | 2025 | L. Wang et al. (2026), Ore Geology Reviews, 188, 107059 |  | CHN | Guizhou
| Qingshan |  | Metamorphic |  |  | Zn, Pb | Ge | Zn, Pb, Ge | Meng et al., 2023 |  | LK644-184.4_sph - 32.d-1 | LK644-184.4_sph - 32.d-1 | underground mine |  |  |  |  | ore material | polished section | grab | mineral separate | [5 empty] | mineralisation |  |  |  | sphalerite, pyrite, galena, hemimorphite, willemite, goethite, smithsonite, cerussite | [6 empty] | calcite, pyrite, galena, sphalerite, hemimorphite, willemite, goethite, smithsonite, cerussite | polished sections (150 µm thick) | LA-ICPMS, EMPA, SEM-EDS | JEOL JXA-i SP100 microprobe equipped with five wavelength-dispersive spectrometers; Tescan Mira 3 field emission scanning electron microscope equipped with an energy dispersive spectrometer; Tescan Integrated Mineral Analyzer (TIMA) system comprising a field emission scanning electron microscope (Tescan Mira 3), integrated with four energy dispersive detectors (EDAXElement) | Guangzhou Tuoyan Analytical Technology Co., Ltd., Guizhou, China (GTAT) | EPMA: 15 kV accelerating potential, beam current of 10 or 20 nA, defocused beam diameter of 5 µm, peak counting times 10–40 s, background measurements at 50% of peak counting duration; SEM: operating voltage of 25 kV, working distance of ~15.0 mm; TIMA: dot-mapping mode, working distance of 15 mm, spot size of ~92 nm, scanning at 3 µm resolution, 25 kV, 11.6 nA; LA-ICP-MS spot analysis: laser energy 5 J/cm2, repetition rate 15 Hz; LA-ICP-MS mapping: laser energy 5 J/cm2, repetition rate 15 Hz, spot size 10 µm, scan speed 40 µm/s | NIST 610, NIST 612, GSD-1G | [48 empty] | 57.544046 | [21 empty] | 46.955109 | [76 empty] | 2025 | L. Wang et al. (2026), Ore Geology Reviews, 188, 107059 |  | CHN | Guizhou
| Qingshan |  | Metamorphic |  |  | Zn, Pb | Ge | Zn, Pb, Ge | Meng et al., 2023 |  | LK644-184.4_sph - 33.d-1 | LK644-184.4_sph - 33.d-1 | underground mine |  |  |  |  | ore material | polished section | grab | mineral separate | [5 empty] | mineralisation |  |  |  | sphalerite, pyrite, galena, hemimorphite, willemite, goethite, smithsonite, cerussite | [6 empty] | calcite, pyrite, galena, sphalerite, hemimorphite, willemite, goethite, smithsonite, cerussite | polished sections (150 µm thick) | LA-ICPMS, EMPA, SEM-EDS | JEOL JXA-i SP100 microprobe equipped with five wavelength-dispersive spectrometers; Tescan Mira 3 field emission scanning electron microscope equipped with an energy dispersive spectrometer; Tescan Integrated Mineral Analyzer (TIMA) system comprising a field emission scanning electron microscope (Tescan Mira 3), integrated with four energy dispersive detectors (EDAXElement) | Guangzhou Tuoyan Analytical Technology Co., Ltd., Guizhou, China (GTAT) | EPMA: 15 kV accelerating potential, beam current of 10 or 20 nA, defocused beam diameter of 5 µm, peak counting times 10–40 s, background measurements at 50% of peak counting duration; SEM: operating voltage of 25 kV, working distance of ~15.0 mm; TIMA: dot-mapping mode, working distance of 15 mm, spot size of ~92 nm, scanning at 3 µm resolution, 25 kV, 11.6 nA; LA-ICP-MS spot analysis: laser energy 5 J/cm2, repetition rate 15 Hz; LA-ICP-MS mapping: laser energy 5 J/cm2, repetition rate 15 Hz, spot size 10 µm, scan speed 40 µm/s | NIST 610, NIST 612, GSD-1G | [48 empty] | 90.386127 | [21 empty] | 20.669344 | [76 empty] | 2025 | L. Wang et al. (2026), Ore Geology Reviews, 188, 107059 |  | CHN | Guizhou
| Qingshan |  | Metamorphic |  |  | Zn, Pb | Ge | Zn, Pb, Ge | Meng et al., 2023 |  | LK644-184.4_sph - 34.d-1 | LK644-184.4_sph - 34.d-1 | underground mine |  |  |  |  | ore material | polished section | grab | mineral separate | [5 empty] | mineralisation |  |  |  | sphalerite, pyrite, galena, hemimorphite, willemite, goethite, smithsonite, cerussite | [6 empty] | calcite, pyrite, galena, sphalerite, hemimorphite, willemite, goethite, smithsonite, cerussite | polished sections (150 µm thick) | LA-ICPMS, EMPA, SEM-EDS | JEOL JXA-i SP100 microprobe equipped with five wavelength-dispersive spectrometers; Tescan Mira 3 field emission scanning electron microscope equipped with an energy dispersive spectrometer; Tescan Integrated Mineral Analyzer (TIMA) system comprising a field emission scanning electron microscope (Tescan Mira 3), integrated with four energy dispersive detectors (EDAXElement) | Guangzhou Tuoyan Analytical Technology Co., Ltd., Guizhou, China (GTAT) | EPMA: 15 kV accelerating potential, beam current of 10 or 20 nA, defocused beam diameter of 5 µm, peak counting times 10–40 s, background measurements at 50% of peak counting duration; SEM: operating voltage of 25 kV, working distance of ~15.0 mm; TIMA: dot-mapping mode, working distance of 15 mm, spot size of ~92 nm, scanning at 3 µm resolution, 25 kV, 11.6 nA; LA-ICP-MS spot analysis: laser energy 5 J/cm2, repetition rate 15 Hz; LA-ICP-MS mapping: laser energy 5 J/cm2, repetition rate 15 Hz, spot size 10 µm, scan speed 40 µm/s | NIST 610, NIST 612, GSD-1G | [48 empty] | 37.347977 | [21 empty] | 10.118656 | [76 empty] | 2025 | L. Wang et al. (2026), Ore Geology Reviews, 188, 107059 |  | CHN | Guizhou
| Qingshan |  | Metamorphic |  |  | Zn, Pb | Ge | Zn, Pb, Ge | Meng et al., 2023 |  | LK644-184.4_sph - 35.d-1 | LK644-184.4_sph - 35.d-1 | underground mine |  |  |  |  | ore material | polished section | grab | mineral separate | [5 empty] | mineralisation |  |  |  | sphalerite, pyrite, galena, hemimorphite, willemite, goethite, smithsonite, cerussite | [6 empty] | calcite, pyrite, galena, sphalerite, hemimorphite, willemite, goethite, smithsonite, cerussite | polished sections (150 µm thick) | LA-ICPMS, EMPA, SEM-EDS | JEOL JXA-i SP100 microprobe equipped with five wavelength-dispersive spectrometers; Tescan Mira 3 field emission scanning electron microscope equipped with an energy dispersive spectrometer; Tescan Integrated Mineral Analyzer (TIMA) system comprising a field emission scanning electron microscope (Tescan Mira 3), integrated with four energy dispersive detectors (EDAXElement) | Guangzhou Tuoyan Analytical Technology Co., Ltd., Guizhou, China (GTAT) | EPMA: 15 kV accelerating potential, beam current of 10 or 20 nA, defocused beam diameter of 5 µm, peak counting times 10–40 s, background measurements at 50% of peak counting duration; SEM: operating voltage of 25 kV, working distance of ~15.0 mm; TIMA: dot-mapping mode, working distance of 15 mm, spot size of ~92 nm, scanning at 3 µm resolution, 25 kV, 11.6 nA; LA-ICP-MS spot analysis: laser energy 5 J/cm2, repetition rate 15 Hz; LA-ICP-MS mapping: laser energy 5 J/cm2, repetition rate 15 Hz, spot size 10 µm, scan speed 40 µm/s | NIST 610, NIST 612, GSD-1G | [48 empty] | 73.589595 | [21 empty] | 75.605685 | [76 empty] | 2025 | L. Wang et al. (2026), Ore Geology Reviews, 188, 107059 |  | CHN | Guizhou
| Qingshan |  | Metamorphic |  |  | Zn, Pb | Ge | Zn, Pb, Ge | Meng et al., 2023 |  | LK644-184.4_sph - 36.d-1 | LK644-184.4_sph - 36.d-1 | underground mine |  |  |  |  | ore material | polished section | grab | mineral separate | [5 empty] | mineralisation |  |  |  | sphalerite, pyrite, galena, hemimorphite, willemite, goethite, smithsonite, cerussite | [6 empty] | calcite, pyrite, galena, sphalerite, hemimorphite, willemite, goethite, smithsonite, cerussite | polished sections (150 µm thick) | LA-ICPMS, EMPA, SEM-EDS | JEOL JXA-i SP100 microprobe equipped with five wavelength-dispersive spectrometers; Tescan Mira 3 field emission scanning electron microscope equipped with an energy dispersive spectrometer; Tescan Integrated Mineral Analyzer (TIMA) system comprising a field emission scanning electron microscope (Tescan Mira 3), integrated with four energy dispersive detectors (EDAXElement) | Guangzhou Tuoyan Analytical Technology Co., Ltd., Guizhou, China (GTAT) | EPMA: 15 kV accelerating potential, beam current of 10 or 20 nA, defocused beam diameter of 5 µm, peak counting times 10–40 s, background measurements at 50% of peak counting duration; SEM: operating voltage of 25 kV, working distance of ~15.0 mm; TIMA: dot-mapping mode, working distance of 15 mm, spot size of ~92 nm, scanning at 3 µm resolution, 25 kV, 11.6 nA; LA-ICP-MS spot analysis: laser energy 5 J/cm2, repetition rate 15 Hz; LA-ICP-MS mapping: laser energy 5 J/cm2, repetition rate 15 Hz, spot size 10 µm, scan speed 40 µm/s | NIST 610, NIST 612, GSD-1G | [48 empty] | 73.421965 | [21 empty] | 47.068802 | [76 empty] | 2025 | L. Wang et al. (2026), Ore Geology Reviews, 188, 107059 |  | CHN | Guizhou
| Qingshan |  | Metamorphic |  |  | Zn, Pb | Ge | Zn, Pb, Ge | Meng et al., 2023 |  | LK644-184.4_sph - 37.d-1 | LK644-184.4_sph - 37.d-1 | underground mine |  |  |  |  | ore material | polished section | grab | mineral separate | [5 empty] | mineralisation |  |  |  | sphalerite, pyrite, galena, hemimorphite, willemite, goethite, smithsonite, cerussite | [6 empty] | calcite, pyrite, galena, sphalerite, hemimorphite, willemite, goethite, smithsonite, cerussite | polished sections (150 µm thick) | LA-ICPMS, EMPA, SEM-EDS | JEOL JXA-i SP100 microprobe equipped with five wavelength-dispersive spectrometers; Tescan Mira 3 field emission scanning electron microscope equipped with an energy dispersive spectrometer; Tescan Integrated Mineral Analyzer (TIMA) system comprising a field emission scanning electron microscope (Tescan Mira 3), integrated with four energy dispersive detectors (EDAXElement) | Guangzhou Tuoyan Analytical Technology Co., Ltd., Guizhou, China (GTAT) | EPMA: 15 kV accelerating potential, beam current of 10 or 20 nA, defocused beam diameter of 5 µm, peak counting times 10–40 s, background measurements at 50% of peak counting duration; SEM: operating voltage of 25 kV, working distance of ~15.0 mm; TIMA: dot-mapping mode, working distance of 15 mm, spot size of ~92 nm, scanning at 3 µm resolution, 25 kV, 11.6 nA; LA-ICP-MS spot analysis: laser energy 5 J/cm2, repetition rate 15 Hz; LA-ICP-MS mapping: laser energy 5 J/cm2, repetition rate 15 Hz, spot size 10 µm, scan speed 40 µm/s | NIST 610, NIST 612, GSD-1G | [48 empty] | 109.174104 | [21 empty] | 22.431581 | [76 empty] | 2025 | L. Wang et al. (2026), Ore Geology Reviews, 188, 107059 |  | CHN | Guizhou
| Qingshan |  | Metamorphic |  |  | Zn, Pb | Ge | Zn, Pb, Ge | Meng et al., 2023 |  | LK644-184.4_sph - 38.d-1 | LK644-184.4_sph - 38.d-1 | underground mine |  |  |  |  | ore material | polished section | grab | mineral separate | [5 empty] | mineralisation |  |  |  | sphalerite, pyrite, galena, hemimorphite, willemite, goethite, smithsonite, cerussite | [6 empty] | calcite, pyrite, galena, sphalerite, hemimorphite, willemite, goethite, smithsonite, cerussite | polished sections (150 µm thick) | LA-ICPMS, EMPA, SEM-EDS | JEOL JXA-i SP100 microprobe equipped with five wavelength-dispersive spectrometers; Tescan Mira 3 field emission scanning electron microscope equipped with an energy dispersive spectrometer; Tescan Integrated Mineral Analyzer (TIMA) system comprising a field emission scanning electron microscope (Tescan Mira 3), integrated with four energy dispersive detectors (EDAXElement) | Guangzhou Tuoyan Analytical Technology Co., Ltd., Guizhou, China (GTAT) | EPMA: 15 kV accelerating potential, beam current of 10 or 20 nA, defocused beam diameter of 5 µm, peak counting times 10–40 s, background measurements at 50% of peak counting duration; SEM: operating voltage of 25 kV, working distance of ~15.0 mm; TIMA: dot-mapping mode, working distance of 15 mm, spot size of ~92 nm, scanning at 3 µm resolution, 25 kV, 11.6 nA; LA-ICP-MS spot analysis: laser energy 5 J/cm2, repetition rate 15 Hz; LA-ICP-MS mapping: laser energy 5 J/cm2, repetition rate 15 Hz, spot size 10 µm, scan speed 40 µm/s | NIST 610, NIST 612, GSD-1G | [48 empty] | 60.48763 | [21 empty] | 12.108279 | [76 empty] | 2025 | L. Wang et al. (2026), Ore Geology Reviews, 188, 107059 |  | CHN | Guizhou
| Qingshan |  | Metamorphic |  |  | Zn, Pb | Ge | Zn, Pb, Ge | Meng et al., 2023 |  | LK644-184.4_sph - 39.d-1 | LK644-184.4_sph - 39.d-1 | underground mine |  |  |  |  | ore material | polished section | grab | mineral separate | [5 empty] | mineralisation |  |  |  | sphalerite, pyrite, galena, hemimorphite, willemite, goethite, smithsonite, cerussite | [6 empty] | calcite, pyrite, galena, sphalerite, hemimorphite, willemite, goethite, smithsonite, cerussite | polished sections (150 µm thick) | LA-ICPMS, EMPA, SEM-EDS | JEOL JXA-i SP100 microprobe equipped with five wavelength-dispersive spectrometers; Tescan Mira 3 field emission scanning electron microscope equipped with an energy dispersive spectrometer; Tescan Integrated Mineral Analyzer (TIMA) system comprising a field emission scanning electron microscope (Tescan Mira 3), integrated with four energy dispersive detectors (EDAXElement) | Guangzhou Tuoyan Analytical Technology Co., Ltd., Guizhou, China (GTAT) | EPMA: 15 kV accelerating potential, beam current of 10 or 20 nA, defocused beam diameter of 5 µm, peak counting times 10–40 s, background measurements at 50% of peak counting duration; SEM: operating voltage of 25 kV, working distance of ~15.0 mm; TIMA: dot-mapping mode, working distance of 15 mm, spot size of ~92 nm, scanning at 3 µm resolution, 25 kV, 11.6 nA; LA-ICP-MS spot analysis: laser energy 5 J/cm2, repetition rate 15 Hz; LA-ICP-MS mapping: laser energy 5 J/cm2, repetition rate 15 Hz, spot size 10 µm, scan speed 40 µm/s | NIST 610, NIST 612, GSD-1G | [48 empty] | 22.36185 | [21 empty] | 9.481976 | [76 empty] | 2025 | L. Wang et al. (2026), Ore Geology Reviews, 188, 107059 |  | CHN | Guizhou
| Qingshan |  | Metamorphic |  |  | Zn, Pb | Ge | Zn, Pb, Ge | Meng et al., 2023 |  | LK644-184.4_sph - 40.d-1 | LK644-184.4_sph - 40.d-1 | underground mine |  |  |  |  | ore material | polished section | grab | mineral separate | [5 empty] | mineralisation |  |  |  | sphalerite, pyrite, galena, hemimorphite, willemite, goethite, smithsonite, cerussite | [6 empty] | calcite, pyrite, galena, sphalerite, hemimorphite, willemite, goethite, smithsonite, cerussite | polished sections (150 µm thick) | LA-ICPMS, EMPA, SEM-EDS | JEOL JXA-i SP100 microprobe equipped with five wavelength-dispersive spectrometers; Tescan Mira 3 field emission scanning electron microscope equipped with an energy dispersive spectrometer; Tescan Integrated Mineral Analyzer (TIMA) system comprising a field emission scanning electron microscope (Tescan Mira 3), integrated with four energy dispersive detectors (EDAXElement) | Guangzhou Tuoyan Analytical Technology Co., Ltd., Guizhou, China (GTAT) | EPMA: 15 kV accelerating potential, beam current of 10 or 20 nA, defocused beam diameter of 5 µm, peak counting times 10–40 s, background measurements at 50% of peak counting duration; SEM: operating voltage of 25 kV, working distance of ~15.0 mm; TIMA: dot-mapping mode, working distance of 15 mm, spot size of ~92 nm, scanning at 3 µm resolution, 25 kV, 11.6 nA; LA-ICP-MS spot analysis: laser energy 5 J/cm2, repetition rate 15 Hz; LA-ICP-MS mapping: laser energy 5 J/cm2, repetition rate 15 Hz, spot size 10 µm, scan speed 40 µm/s | NIST 610, NIST 612, GSD-1G | [48 empty] | 58.764393 | [21 empty] | 57.187458 | [76 empty] | 2025 | L. Wang et al. (2026), Ore Geology Reviews, 188, 107059 |  | CHN | Guizhou
| Qingshan |  | Metamorphic |  |  | Zn, Pb | Ge | Zn, Pb, Ge | Meng et al., 2023 |  | LK644-184.4_sph - 41.d-1 | LK644-184.4_sph - 41.d-1 | underground mine |  |  |  |  | ore material | polished section | grab | mineral separate | [5 empty] | mineralisation |  |  |  | sphalerite, pyrite, galena, hemimorphite, willemite, goethite, smithsonite, cerussite | [6 empty] | calcite, pyrite, galena, sphalerite, hemimorphite, willemite, goethite, smithsonite, cerussite | polished sections (150 µm thick) | LA-ICPMS, EMPA, SEM-EDS | JEOL JXA-i SP100 microprobe equipped with five wavelength-dispersive spectrometers; Tescan Mira 3 field emission scanning electron microscope equipped with an energy dispersive spectrometer; Tescan Integrated Mineral Analyzer (TIMA) system comprising a field emission scanning electron microscope (Tescan Mira 3), integrated with four energy dispersive detectors (EDAXElement) | Guangzhou Tuoyan Analytical Technology Co., Ltd., Guizhou, China (GTAT) | EPMA: 15 kV accelerating potential, beam current of 10 or 20 nA, defocused beam diameter of 5 µm, peak counting times 10–40 s, background measurements at 50% of peak counting duration; SEM: operating voltage of 25 kV, working distance of ~15.0 mm; TIMA: dot-mapping mode, working distance of 15 mm, spot size of ~92 nm, scanning at 3 µm resolution, 25 kV, 11.6 nA; LA-ICP-MS spot analysis: laser energy 5 J/cm2, repetition rate 15 Hz; LA-ICP-MS mapping: laser energy 5 J/cm2, repetition rate 15 Hz, spot size 10 µm, scan speed 40 µm/s | NIST 610, NIST 612, GSD-1G | [48 empty] | 76.479538 | [21 empty] | 136.090232 | [76 empty] | 2025 | L. Wang et al. (2026), Ore Geology Reviews, 188, 107059 |  | CHN | Guizhou
| Qingshan |  | Metamorphic |  |  | Zn, Pb | Ge | Zn, Pb, Ge | Meng et al., 2023 |  | LK1114-5_sph - 1.d-1 | LK1114-5_sph - 1.d-1 | underground mine |  |  |  |  | ore material | polished section | grab | mineral separate | [5 empty] | mineralisation |  |  |  | sphalerite, pyrite, galena, hemimorphite, willemite, goethite, smithsonite, cerussite | [6 empty] | calcite, pyrite, galena, sphalerite, hemimorphite, willemite, goethite, smithsonite, cerussite | polished sections (150 µm thick) | LA-ICPMS, EMPA, SEM-EDS | JEOL JXA-i SP100 microprobe equipped with five wavelength-dispersive spectrometers; Tescan Mira 3 field emission scanning electron microscope equipped with an energy dispersive spectrometer; Tescan Integrated Mineral Analyzer (TIMA) system comprising a field emission scanning electron microscope (Tescan Mira 3), integrated with four energy dispersive detectors (EDAXElement) | Guangzhou Tuoyan Analytical Technology Co., Ltd., Guizhou, China (GTAT) | EPMA: 15 kV accelerating potential, beam current of 10 or 20 nA, defocused beam diameter of 5 µm, peak counting times 10–40 s, background measurements at 50% of peak counting duration; SEM: operating voltage of 25 kV, working distance of ~15.0 mm; TIMA: dot-mapping mode, working distance of 15 mm, spot size of ~92 nm, scanning at 3 µm resolution, 25 kV, 11.6 nA; LA-ICP-MS spot analysis: laser energy 5 J/cm2, repetition rate 15 Hz; LA-ICP-MS mapping: laser energy 5 J/cm2, repetition rate 15 Hz, spot size 10 µm, scan speed 40 µm/s | NIST 610, NIST 612, GSD-1G | [48 empty] | 13.940116 | [21 empty] | 42.696179 | [76 empty] | 2025 | L. Wang et al. (2026), Ore Geology Reviews, 188, 107059 |  | CHN | Guizhou
| Qingshan |  | Metamorphic |  |  | Zn, Pb | Ge | Zn, Pb, Ge | Meng et al., 2023 |  | LK1114-5_sph - 2.d-1 | LK1114-5_sph - 2.d-1 | underground mine |  |  |  |  | ore material | polished section | grab | mineral separate | [5 empty] | mineralisation |  |  |  | sphalerite, pyrite, galena, hemimorphite, willemite, goethite, smithsonite, cerussite | [6 empty] | calcite, pyrite, galena, sphalerite, hemimorphite, willemite, goethite, smithsonite, cerussite | polished sections (150 µm thick) | LA-ICPMS, EMPA, SEM-EDS | JEOL JXA-i SP100 microprobe equipped with five wavelength-dispersive spectrometers; Tescan Mira 3 field emission scanning electron microscope equipped with an energy dispersive spectrometer; Tescan Integrated Mineral Analyzer (TIMA) system comprising a field emission scanning electron microscope (Tescan Mira 3), integrated with four energy dispersive detectors (EDAXElement) | Guangzhou Tuoyan Analytical Technology Co., Ltd., Guizhou, China (GTAT) | EPMA: 15 kV accelerating potential, beam current of 10 or 20 nA, defocused beam diameter of 5 µm, peak counting times 10–40 s, background measurements at 50% of peak counting duration; SEM: operating voltage of 25 kV, working distance of ~15.0 mm; TIMA: dot-mapping mode, working distance of 15 mm, spot size of ~92 nm, scanning at 3 µm resolution, 25 kV, 11.6 nA; LA-ICP-MS spot analysis: laser energy 5 J/cm2, repetition rate 15 Hz; LA-ICP-MS mapping: laser energy 5 J/cm2, repetition rate 15 Hz, spot size 10 µm, scan speed 40 µm/s | NIST 610, NIST 612, GSD-1G | [48 empty] | 41.169942 | [21 empty] | 28.877961 | [76 empty] | 2025 | L. Wang et al. (2026), Ore Geology Reviews, 188, 107059 |  | CHN | Guizhou
| Qingshan |  | Metamorphic |  |  | Zn, Pb | Ge | Zn, Pb, Ge | Meng et al., 2023 |  | LK1114-5_sph - 3.d-1 | LK1114-5_sph - 3.d-1 | underground mine |  |  |  |  | ore material | polished section | grab | mineral separate | [5 empty] | mineralisation |  |  |  | sphalerite, pyrite, galena, hemimorphite, willemite, goethite, smithsonite, cerussite | [6 empty] | calcite, pyrite, galena, sphalerite, hemimorphite, willemite, goethite, smithsonite, cerussite | polished sections (150 µm thick) | LA-ICPMS, EMPA, SEM-EDS | JEOL JXA-i SP100 microprobe equipped with five wavelength-dispersive spectrometers; Tescan Mira 3 field emission scanning electron microscope equipped with an energy dispersive spectrometer; Tescan Integrated Mineral Analyzer (TIMA) system comprising a field emission scanning electron microscope (Tescan Mira 3), integrated with four energy dispersive detectors (EDAXElement) | Guangzhou Tuoyan Analytical Technology Co., Ltd., Guizhou, China (GTAT) | EPMA: 15 kV accelerating potential, beam current of 10 or 20 nA, defocused beam diameter of 5 µm, peak counting times 10–40 s, background measurements at 50% of peak counting duration; SEM: operating voltage of 25 kV, working distance of ~15.0 mm; TIMA: dot-mapping mode, working distance of 15 mm, spot size of ~92 nm, scanning at 3 µm resolution, 25 kV, 11.6 nA; LA-ICP-MS spot analysis: laser energy 5 J/cm2, repetition rate 15 Hz; LA-ICP-MS mapping: laser energy 5 J/cm2, repetition rate 15 Hz, spot size 10 µm, scan speed 40 µm/s | NIST 610, NIST 612, GSD-1G | [48 empty] | 26.351445 | [21 empty] | 25.228423 | [76 empty] | 2025 | L. Wang et al. (2026), Ore Geology Reviews, 188, 107059 |  | CHN | Guizhou
| Qingshan |  | Metamorphic |  |  | Zn, Pb | Ge | Zn, Pb, Ge | Meng et al., 2023 |  | LK1114-5_sph - 4.d-1 | LK1114-5_sph - 4.d-1 | underground mine |  |  |  |  | ore material | polished section | grab | mineral separate | [5 empty] | mineralisation |  |  |  | sphalerite, pyrite, galena, hemimorphite, willemite, goethite, smithsonite, cerussite | [6 empty] | calcite, pyrite, galena, sphalerite, hemimorphite, willemite, goethite, smithsonite, cerussite | polished sections (150 µm thick) | LA-ICPMS, EMPA, SEM-EDS | JEOL JXA-i SP100 microprobe equipped with five wavelength-dispersive spectrometers; Tescan Mira 3 field emission scanning electron microscope equipped with an energy dispersive spectrometer; Tescan Integrated Mineral Analyzer (TIMA) system comprising a field emission scanning electron microscope (Tescan Mira 3), integrated with four energy dispersive detectors (EDAXElement) | Guangzhou Tuoyan Analytical Technology Co., Ltd., Guizhou, China (GTAT) | EPMA: 15 kV accelerating potential, beam current of 10 or 20 nA, defocused beam diameter of 5 µm, peak counting times 10–40 s, background measurements at 50% of peak counting duration; SEM: operating voltage of 25 kV, working distance of ~15.0 mm; TIMA: dot-mapping mode, working distance of 15 mm, spot size of ~92 nm, scanning at 3 µm resolution, 25 kV, 11.6 nA; LA-ICP-MS spot analysis: laser energy 5 J/cm2, repetition rate 15 Hz; LA-ICP-MS mapping: laser energy 5 J/cm2, repetition rate 15 Hz, spot size 10 µm, scan speed 40 µm/s | NIST 610, NIST 612, GSD-1G | [48 empty] | 22.616647 | [21 empty] | 113.920144 | [76 empty] | 2025 | L. Wang et al. (2026), Ore Geology Reviews, 188, 107059 |  | CHN | Guizhou
| Qingshan |  | Metamorphic |  |  | Zn, Pb | Ge | Zn, Pb, Ge | Meng et al., 2023 |  | LK1114-5_sph - 5.d-1 | LK1114-5_sph - 5.d-1 | underground mine |  |  |  |  | ore material | polished section | grab | mineral separate | [5 empty] | mineralisation |  |  |  | sphalerite, pyrite, galena, hemimorphite, willemite, goethite, smithsonite, cerussite | [6 empty] | calcite, pyrite, galena, sphalerite, hemimorphite, willemite, goethite, smithsonite, cerussite | polished sections (150 µm thick) | LA-ICPMS, EMPA, SEM-EDS | JEOL JXA-i SP100 microprobe equipped with five wavelength-dispersive spectrometers; Tescan Mira 3 field emission scanning electron microscope equipped with an energy dispersive spectrometer; Tescan Integrated Mineral Analyzer (TIMA) system comprising a field emission scanning electron microscope (Tescan Mira 3), integrated with four energy dispersive detectors (EDAXElement) | Guangzhou Tuoyan Analytical Technology Co., Ltd., Guizhou, China (GTAT) | EPMA: 15 kV accelerating potential, beam current of 10 or 20 nA, defocused beam diameter of 5 µm, peak counting times 10–40 s, background measurements at 50% of peak counting duration; SEM: operating voltage of 25 kV, working distance of ~15.0 mm; TIMA: dot-mapping mode, working distance of 15 mm, spot size of ~92 nm, scanning at 3 µm resolution, 25 kV, 11.6 nA; LA-ICP-MS spot analysis: laser energy 5 J/cm2, repetition rate 15 Hz; LA-ICP-MS mapping: laser energy 5 J/cm2, repetition rate 15 Hz, spot size 10 µm, scan speed 40 µm/s | NIST 610, NIST 612, GSD-1G | [70 empty] | 25.512655 | [76 empty] | 2025 | L. Wang et al. (2026), Ore Geology Reviews, 188, 107059 |  | CHN | Guizhou
| Qingshan |  | Metamorphic |  |  | Zn, Pb | Ge | Zn, Pb, Ge | Meng et al., 2023 |  | LK1114-5_sph - 6.d-1 | LK1114-5_sph - 6.d-1 | underground mine |  |  |  |  | ore material | polished section | grab | mineral separate | [5 empty] | mineralisation |  |  |  | sphalerite, pyrite, galena, hemimorphite, willemite, goethite, smithsonite, cerussite | [6 empty] | calcite, pyrite, galena, sphalerite, hemimorphite, willemite, goethite, smithsonite, cerussite | polished sections (150 µm thick) | LA-ICPMS, EMPA, SEM-EDS | JEOL JXA-i SP100 microprobe equipped with five wavelength-dispersive spectrometers; Tescan Mira 3 field emission scanning electron microscope equipped with an energy dispersive spectrometer; Tescan Integrated Mineral Analyzer (TIMA) system comprising a field emission scanning electron microscope (Tescan Mira 3), integrated with four energy dispersive detectors (EDAXElement) | Guangzhou Tuoyan Analytical Technology Co., Ltd., Guizhou, China (GTAT) | EPMA: 15 kV accelerating potential, beam current of 10 or 20 nA, defocused beam diameter of 5 µm, peak counting times 10–40 s, background measurements at 50% of peak counting duration; SEM: operating voltage of 25 kV, working distance of ~15.0 mm; TIMA: dot-mapping mode, working distance of 15 mm, spot size of ~92 nm, scanning at 3 µm resolution, 25 kV, 11.6 nA; LA-ICP-MS spot analysis: laser energy 5 J/cm2, repetition rate 15 Hz; LA-ICP-MS mapping: laser energy 5 J/cm2, repetition rate 15 Hz, spot size 10 µm, scan speed 40 µm/s | NIST 610, NIST 612, GSD-1G | [48 empty] | 29.738913 | [21 empty] | 61.230372 | [76 empty] | 2025 | L. Wang et al. (2026), Ore Geology Reviews, 188, 107059 |  | CHN | Guizhou
| Qingshan |  | Metamorphic |  |  | Zn, Pb | Ge | Zn, Pb, Ge | Meng et al., 2023 |  | LK1114-5_sph - 7.d-1 | LK1114-5_sph - 7.d-1 | underground mine |  |  |  |  | ore material | polished section | grab | mineral separate | [5 empty] | mineralisation |  |  |  | sphalerite, pyrite, galena, hemimorphite, willemite, goethite, smithsonite, cerussite | [6 empty] | calcite, pyrite, galena, sphalerite, hemimorphite, willemite, goethite, smithsonite, cerussite | polished sections (150 µm thick) | LA-ICPMS, EMPA, SEM-EDS | JEOL JXA-i SP100 microprobe equipped with five wavelength-dispersive spectrometers; Tescan Mira 3 field emission scanning electron microscope equipped with an energy dispersive spectrometer; Tescan Integrated Mineral Analyzer (TIMA) system comprising a field emission scanning electron microscope (Tescan Mira 3), integrated with four energy dispersive detectors (EDAXElement) | Guangzhou Tuoyan Analytical Technology Co., Ltd., Guizhou, China (GTAT) | EPMA: 15 kV accelerating potential, beam current of 10 or 20 nA, defocused beam diameter of 5 µm, peak counting times 10–40 s, background measurements at 50% of peak counting duration; SEM: operating voltage of 25 kV, working distance of ~15.0 mm; TIMA: dot-mapping mode, working distance of 15 mm, spot size of ~92 nm, scanning at 3 µm resolution, 25 kV, 11.6 nA; LA-ICP-MS spot analysis: laser energy 5 J/cm2, repetition rate 15 Hz; LA-ICP-MS mapping: laser energy 5 J/cm2, repetition rate 15 Hz, spot size 10 µm, scan speed 40 µm/s | NIST 610, NIST 612, GSD-1G | [48 empty] | 38.756069 | [21 empty] | 31.151816 | [76 empty] | 2025 | L. Wang et al. (2026), Ore Geology Reviews, 188, 107059 |  | CHN | Guizhou
| Qingshan |  | Metamorphic |  |  | Zn, Pb | Ge | Zn, Pb, Ge | Meng et al., 2023 |  | LK1114-5_sph - 8.d-1 | LK1114-5_sph - 8.d-1 | underground mine |  |  |  |  | ore material | polished section | grab | mineral separate | [5 empty] | mineralisation |  |  |  | sphalerite, pyrite, galena, hemimorphite, willemite, goethite, smithsonite, cerussite | [6 empty] | calcite, pyrite, galena, sphalerite, hemimorphite, willemite, goethite, smithsonite, cerussite | polished sections (150 µm thick) | LA-ICPMS, EMPA, SEM-EDS | JEOL JXA-i SP100 microprobe equipped with five wavelength-dispersive spectrometers; Tescan Mira 3 field emission scanning electron microscope equipped with an energy dispersive spectrometer; Tescan Integrated Mineral Analyzer (TIMA) system comprising a field emission scanning electron microscope (Tescan Mira 3), integrated with four energy dispersive detectors (EDAXElement) | Guangzhou Tuoyan Analytical Technology Co., Ltd., Guizhou, China (GTAT) | EPMA: 15 kV accelerating potential, beam current of 10 or 20 nA, defocused beam diameter of 5 µm, peak counting times 10–40 s, background measurements at 50% of peak counting duration; SEM: operating voltage of 25 kV, working distance of ~15.0 mm; TIMA: dot-mapping mode, working distance of 15 mm, spot size of ~92 nm, scanning at 3 µm resolution, 25 kV, 11.6 nA; LA-ICP-MS spot analysis: laser energy 5 J/cm2, repetition rate 15 Hz; LA-ICP-MS mapping: laser energy 5 J/cm2, repetition rate 15 Hz, spot size 10 µm, scan speed 40 µm/s | NIST 610, NIST 612, GSD-1G | [48 empty] | 33.995376 | [21 empty] | 53.549289 | [76 empty] | 2025 | L. Wang et al. (2026), Ore Geology Reviews, 188, 107059 |  | CHN | Guizhou
| Qingshan |  | Metamorphic |  |  | Zn, Pb | Ge | Zn, Pb, Ge | Meng et al., 2023 |  | LK1114-5_sph - 9.d-1 | LK1114-5_sph - 9.d-1 | underground mine |  |  |  |  | ore material | polished section | grab | mineral separate | [5 empty] | mineralisation |  |  |  | sphalerite, pyrite, galena, hemimorphite, willemite, goethite, smithsonite, cerussite | [6 empty] | calcite, pyrite, galena, sphalerite, hemimorphite, willemite, goethite, smithsonite, cerussite | polished sections (150 µm thick) | LA-ICPMS, EMPA, SEM-EDS | JEOL JXA-i SP100 microprobe equipped with five wavelength-dispersive spectrometers; Tescan Mira 3 field emission scanning electron microscope equipped with an energy dispersive spectrometer; Tescan Integrated Mineral Analyzer (TIMA) system comprising a field emission scanning electron microscope (Tescan Mira 3), integrated with four energy dispersive detectors (EDAXElement) | Guangzhou Tuoyan Analytical Technology Co., Ltd., Guizhou, China (GTAT) | EPMA: 15 kV accelerating potential, beam current of 10 or 20 nA, defocused beam diameter of 5 µm, peak counting times 10–40 s, background measurements at 50% of peak counting duration; SEM: operating voltage of 25 kV, working distance of ~15.0 mm; TIMA: dot-mapping mode, working distance of 15 mm, spot size of ~92 nm, scanning at 3 µm resolution, 25 kV, 11.6 nA; LA-ICP-MS spot analysis: laser energy 5 J/cm2, repetition rate 15 Hz; LA-ICP-MS mapping: laser energy 5 J/cm2, repetition rate 15 Hz, spot size 10 µm, scan speed 40 µm/s | NIST 610, NIST 612, GSD-1G | [48 empty] | 9.487861 | [7 empty] | 0.112767 | [13 empty] | 28.138958 | [76 empty] | 2025 | L. Wang et al. (2026), Ore Geology Reviews, 188, 107059 |  | CHN | Guizhou
| Qingshan |  | Metamorphic |  |  | Zn, Pb | Ge | Zn, Pb, Ge | Meng et al., 2023 |  | LK1114-5_sph - 10.d-1 | LK1114-5_sph - 10.d-1 | underground mine |  |  |  |  | ore material | polished section | grab | mineral separate | [5 empty] | mineralisation |  |  |  | sphalerite, pyrite, galena, hemimorphite, willemite, goethite, smithsonite, cerussite | [6 empty] | calcite, pyrite, galena, sphalerite, hemimorphite, willemite, goethite, smithsonite, cerussite | polished sections (150 µm thick) | LA-ICPMS, EMPA, SEM-EDS | JEOL JXA-i SP100 microprobe equipped with five wavelength-dispersive spectrometers; Tescan Mira 3 field emission scanning electron microscope equipped with an energy dispersive spectrometer; Tescan Integrated Mineral Analyzer (TIMA) system comprising a field emission scanning electron microscope (Tescan Mira 3), integrated with four energy dispersive detectors (EDAXElement) | Guangzhou Tuoyan Analytical Technology Co., Ltd., Guizhou, China (GTAT) | EPMA: 15 kV accelerating potential, beam current of 10 or 20 nA, defocused beam diameter of 5 µm, peak counting times 10–40 s, background measurements at 50% of peak counting duration; SEM: operating voltage of 25 kV, working distance of ~15.0 mm; TIMA: dot-mapping mode, working distance of 15 mm, spot size of ~92 nm, scanning at 3 µm resolution, 25 kV, 11.6 nA; LA-ICP-MS spot analysis: laser energy 5 J/cm2, repetition rate 15 Hz; LA-ICP-MS mapping: laser energy 5 J/cm2, repetition rate 15 Hz, spot size 10 µm, scan speed 40 µm/s | NIST 610, NIST 612, GSD-1G | [48 empty] | 16.702659 | [7 empty] | 0.173085 | [13 empty] | 43.771712 | [76 empty] | 2025 | L. Wang et al. (2026), Ore Geology Reviews, 188, 107059 |  | CHN | Guizhou
| Qingshan |  | Metamorphic |  |  | Zn, Pb | Ge | Zn, Pb, Ge | Meng et al., 2023 |  | LK1114-5_sph - 11.d-1 | LK1114-5_sph - 11.d-1 | underground mine |  |  |  |  | ore material | polished section | grab | mineral separate | [5 empty] | mineralisation |  |  |  | sphalerite, pyrite, galena, hemimorphite, willemite, goethite, smithsonite, cerussite | [6 empty] | calcite, pyrite, galena, sphalerite, hemimorphite, willemite, goethite, smithsonite, cerussite | polished sections (150 µm thick) | LA-ICPMS, EMPA, SEM-EDS | JEOL JXA-i SP100 microprobe equipped with five wavelength-dispersive spectrometers; Tescan Mira 3 field emission scanning electron microscope equipped with an energy dispersive spectrometer; Tescan Integrated Mineral Analyzer (TIMA) system comprising a field emission scanning electron microscope (Tescan Mira 3), integrated with four energy dispersive detectors (EDAXElement) | Guangzhou Tuoyan Analytical Technology Co., Ltd., Guizhou, China (GTAT) | EPMA: 15 kV accelerating potential, beam current of 10 or 20 nA, defocused beam diameter of 5 µm, peak counting times 10–40 s, background measurements at 50% of peak counting duration; SEM: operating voltage of 25 kV, working distance of ~15.0 mm; TIMA: dot-mapping mode, working distance of 15 mm, spot size of ~92 nm, scanning at 3 µm resolution, 25 kV, 11.6 nA; LA-ICP-MS spot analysis: laser energy 5 J/cm2, repetition rate 15 Hz; LA-ICP-MS mapping: laser energy 5 J/cm2, repetition rate 15 Hz, spot size 10 µm, scan speed 40 µm/s | NIST 610, NIST 612, GSD-1G | [48 empty] | 37.750289 | [7 empty] | 0.225293 | [13 empty] | 78.448004 | [76 empty] | 2025 | L. Wang et al. (2026), Ore Geology Reviews, 188, 107059 |  | CHN | Guizhou
| Qingshan |  | Metamorphic |  |  | Zn, Pb | Ge | Zn, Pb, Ge | Meng et al., 2023 |  | LK1290-191.2_sph - 1.d-1 | LK1290-191.2_sph - 1.d-1 | underground mine |  |  |  |  | ore material | polished section | grab | mineral separate | [5 empty] | mineralisation |  |  |  | sphalerite, pyrite, galena, hemimorphite, willemite, goethite, smithsonite, cerussite | [6 empty] | calcite, pyrite, galena, sphalerite, hemimorphite, willemite, goethite, smithsonite, cerussite | polished sections (150 µm thick) | LA-ICPMS, EMPA, SEM-EDS | JEOL JXA-i SP100 microprobe equipped with five wavelength-dispersive spectrometers; Tescan Mira 3 field emission scanning electron microscope equipped with an energy dispersive spectrometer; Tescan Integrated Mineral Analyzer (TIMA) system comprising a field emission scanning electron microscope (Tescan Mira 3), integrated with four energy dispersive detectors (EDAXElement) | Guangzhou Tuoyan Analytical Technology Co., Ltd., Guizhou, China (GTAT) | EPMA: 15 kV accelerating potential, beam current of 10 or 20 nA, defocused beam diameter of 5 µm, peak counting times 10–40 s, background measurements at 50% of peak counting duration; SEM: operating voltage of 25 kV, working distance of ~15.0 mm; TIMA: dot-mapping mode, working distance of 15 mm, spot size of ~92 nm, scanning at 3 µm resolution, 25 kV, 11.6 nA; LA-ICP-MS spot analysis: laser energy 5 J/cm2, repetition rate 15 Hz; LA-ICP-MS mapping: laser energy 5 J/cm2, repetition rate 15 Hz, spot size 10 µm, scan speed 40 µm/s | NIST 610, NIST 612, GSD-1G | [48 empty] | 12.132747 | [21 empty] | 2.751815 | [76 empty] | 2025 | L. Wang et al. (2026), Ore Geology Reviews, 188, 107059 |  | CHN | Guizhou
| Qingshan |  | Metamorphic |  |  | Zn, Pb | Ge | Zn, Pb, Ge | Meng et al., 2023 |  | LK1290-191.2_sph - 2.d-1 | LK1290-191.2_sph - 2.d-1 | underground mine |  |  |  |  | ore material | polished section | grab | mineral separate | [5 empty] | mineralisation |  |  |  | sphalerite, pyrite, galena, hemimorphite, willemite, goethite, smithsonite, cerussite | [6 empty] | calcite, pyrite, galena, sphalerite, hemimorphite, willemite, goethite, smithsonite, cerussite | polished sections (150 µm thick) | LA-ICPMS, EMPA, SEM-EDS | JEOL JXA-i SP100 microprobe equipped with five wavelength-dispersive spectrometers; Tescan Mira 3 field emission scanning electron microscope equipped with an energy dispersive spectrometer; Tescan Integrated Mineral Analyzer (TIMA) system comprising a field emission scanning electron microscope (Tescan Mira 3), integrated with four energy dispersive detectors (EDAXElement) | Guangzhou Tuoyan Analytical Technology Co., Ltd., Guizhou, China (GTAT) | EPMA: 15 kV accelerating potential, beam current of 10 or 20 nA, defocused beam diameter of 5 µm, peak counting times 10–40 s, background measurements at 50% of peak counting duration; SEM: operating voltage of 25 kV, working distance of ~15.0 mm; TIMA: dot-mapping mode, working distance of 15 mm, spot size of ~92 nm, scanning at 3 µm resolution, 25 kV, 11.6 nA; LA-ICP-MS spot analysis: laser energy 5 J/cm2, repetition rate 15 Hz; LA-ICP-MS mapping: laser energy 5 J/cm2, repetition rate 15 Hz, spot size 10 µm, scan speed 40 µm/s | NIST 610, NIST 612, GSD-1G | [48 empty] | 11.127951 | [7 empty] | 0.022293 | [13 empty] | 1.267433 | [76 empty] | 2025 | L. Wang et al. (2026), Ore Geology Reviews, 188, 107059 |  | CHN | Guizhou
| Qingshan |  | Metamorphic |  |  | Zn, Pb | Ge | Zn, Pb, Ge | Meng et al., 2023 |  | LK1290-191.2_sph - 3.d-1 | LK1290-191.2_sph - 3.d-1 | underground mine |  |  |  |  | ore material | polished section | grab | mineral separate | [5 empty] | mineralisation |  |  |  | sphalerite, pyrite, galena, hemimorphite, willemite, goethite, smithsonite, cerussite | [6 empty] | calcite, pyrite, galena, sphalerite, hemimorphite, willemite, goethite, smithsonite, cerussite | polished sections (150 µm thick) | LA-ICPMS, EMPA, SEM-EDS | JEOL JXA-i SP100 microprobe equipped with five wavelength-dispersive spectrometers; Tescan Mira 3 field emission scanning electron microscope equipped with an energy dispersive spectrometer; Tescan Integrated Mineral Analyzer (TIMA) system comprising a field emission scanning electron microscope (Tescan Mira 3), integrated with four energy dispersive detectors (EDAXElement) | Guangzhou Tuoyan Analytical Technology Co., Ltd., Guizhou, China (GTAT) | EPMA: 15 kV accelerating potential, beam current of 10 or 20 nA, defocused beam diameter of 5 µm, peak counting times 10–40 s, background measurements at 50% of peak counting duration; SEM: operating voltage of 25 kV, working distance of ~15.0 mm; TIMA: dot-mapping mode, working distance of 15 mm, spot size of ~92 nm, scanning at 3 µm resolution, 25 kV, 11.6 nA; LA-ICP-MS spot analysis: laser energy 5 J/cm2, repetition rate 15 Hz; LA-ICP-MS mapping: laser energy 5 J/cm2, repetition rate 15 Hz, spot size 10 µm, scan speed 40 µm/s | NIST 610, NIST 612, GSD-1G | [48 empty] | 22.618175 | [7 empty] | 0.023822 | [13 empty] | 1.554033 | [76 empty] | 2025 | L. Wang et al. (2026), Ore Geology Reviews, 188, 107059 |  | CHN | Guizhou
| Qingshan |  | Metamorphic |  |  | Zn, Pb | Ge | Zn, Pb, Ge | Meng et al., 2023 |  | LK1290-191.2_sph - 4.d-1 | LK1290-191.2_sph - 4.d-1 | underground mine |  |  |  |  | ore material | polished section | grab | mineral separate | [5 empty] | mineralisation |  |  |  | sphalerite, pyrite, galena, hemimorphite, willemite, goethite, smithsonite, cerussite | [6 empty] | calcite, pyrite, galena, sphalerite, hemimorphite, willemite, goethite, smithsonite, cerussite | polished sections (150 µm thick) | LA-ICPMS, EMPA, SEM-EDS | JEOL JXA-i SP100 microprobe equipped with five wavelength-dispersive spectrometers; Tescan Mira 3 field emission scanning electron microscope equipped with an energy dispersive spectrometer; Tescan Integrated Mineral Analyzer (TIMA) system comprising a field emission scanning electron microscope (Tescan Mira 3), integrated with four energy dispersive detectors (EDAXElement) | Guangzhou Tuoyan Analytical Technology Co., Ltd., Guizhou, China (GTAT) | EPMA: 15 kV accelerating potential, beam current of 10 or 20 nA, defocused beam diameter of 5 µm, peak counting times 10–40 s, background measurements at 50% of peak counting duration; SEM: operating voltage of 25 kV, working distance of ~15.0 mm; TIMA: dot-mapping mode, working distance of 15 mm, spot size of ~92 nm, scanning at 3 µm resolution, 25 kV, 11.6 nA; LA-ICP-MS spot analysis: laser energy 5 J/cm2, repetition rate 15 Hz; LA-ICP-MS mapping: laser energy 5 J/cm2, repetition rate 15 Hz, spot size 10 µm, scan speed 40 µm/s | NIST 610, NIST 612, GSD-1G | [48 empty] | 5.07183 | [21 empty] | 15.186363 | [76 empty] | 2025 | L. Wang et al. (2026), Ore Geology Reviews, 188, 107059 |  | CHN | Guizhou
| Qingshan |  | Metamorphic |  |  | Zn, Pb | Ge | Zn, Pb, Ge | Meng et al., 2023 |  | LK1290-191.2_sph - 5.d-1 | LK1290-191.2_sph - 5.d-1 | underground mine |  |  |  |  | ore material | polished section | grab | mineral separate | [5 empty] | mineralisation |  |  |  | sphalerite, pyrite, galena, hemimorphite, willemite, goethite, smithsonite, cerussite | [6 empty] | calcite, pyrite, galena, sphalerite, hemimorphite, willemite, goethite, smithsonite, cerussite | polished sections (150 µm thick) | LA-ICPMS, EMPA, SEM-EDS | JEOL JXA-i SP100 microprobe equipped with five wavelength-dispersive spectrometers; Tescan Mira 3 field emission scanning electron microscope equipped with an energy dispersive spectrometer; Tescan Integrated Mineral Analyzer (TIMA) system comprising a field emission scanning electron microscope (Tescan Mira 3), integrated with four energy dispersive detectors (EDAXElement) | Guangzhou Tuoyan Analytical Technology Co., Ltd., Guizhou, China (GTAT) | EPMA: 15 kV accelerating potential, beam current of 10 or 20 nA, defocused beam diameter of 5 µm, peak counting times 10–40 s, background measurements at 50% of peak counting duration; SEM: operating voltage of 25 kV, working distance of ~15.0 mm; TIMA: dot-mapping mode, working distance of 15 mm, spot size of ~92 nm, scanning at 3 µm resolution, 25 kV, 11.6 nA; LA-ICP-MS spot analysis: laser energy 5 J/cm2, repetition rate 15 Hz; LA-ICP-MS mapping: laser energy 5 J/cm2, repetition rate 15 Hz, spot size 10 µm, scan speed 40 µm/s | NIST 610, NIST 612, GSD-1G | [48 empty] | 2.864012 | [21 empty] | 17.812576 | [76 empty] | 2025 | L. Wang et al. (2026), Ore Geology Reviews, 188, 107059 |  | CHN | Guizhou
| Qingshan |  | Metamorphic |  |  | Zn, Pb | Ge | Zn, Pb, Ge | Meng et al., 2023 |  | LK1290-191.2_sph - 6.d-1 | LK1290-191.2_sph - 6.d-1 | underground mine |  |  |  |  | ore material | polished section | grab | mineral separate | [5 empty] | mineralisation |  |  |  | sphalerite, pyrite, galena, hemimorphite, willemite, goethite, smithsonite, cerussite | [6 empty] | calcite, pyrite, galena, sphalerite, hemimorphite, willemite, goethite, smithsonite, cerussite | polished sections (150 µm thick) | LA-ICPMS, EMPA, SEM-EDS | JEOL JXA-i SP100 microprobe equipped with five wavelength-dispersive spectrometers; Tescan Mira 3 field emission scanning electron microscope equipped with an energy dispersive spectrometer; Tescan Integrated Mineral Analyzer (TIMA) system comprising a field emission scanning electron microscope (Tescan Mira 3), integrated with four energy dispersive detectors (EDAXElement) | Guangzhou Tuoyan Analytical Technology Co., Ltd., Guizhou, China (GTAT) | EPMA: 15 kV accelerating potential, beam current of 10 or 20 nA, defocused beam diameter of 5 µm, peak counting times 10–40 s, background measurements at 50% of peak counting duration; SEM: operating voltage of 25 kV, working distance of ~15.0 mm; TIMA: dot-mapping mode, working distance of 15 mm, spot size of ~92 nm, scanning at 3 µm resolution, 25 kV, 11.6 nA; LA-ICP-MS spot analysis: laser energy 5 J/cm2, repetition rate 15 Hz; LA-ICP-MS mapping: laser energy 5 J/cm2, repetition rate 15 Hz, spot size 10 µm, scan speed 40 µm/s | NIST 610, NIST 612, GSD-1G | [48 empty] | 4.333612 | [21 empty] | 0.271756 | [76 empty] | 2025 | L. Wang et al. (2026), Ore Geology Reviews, 188, 107059 |  | CHN | Guizhou
| Qingshan |  | Metamorphic |  |  | Zn, Pb | Ge | Zn, Pb, Ge | Meng et al., 2023 |  | LK1290-191.2_sph - 7.d-1 | LK1290-191.2_sph - 7.d-1 | underground mine |  |  |  |  | ore material | polished section | grab | mineral separate | [5 empty] | mineralisation |  |  |  | sphalerite, pyrite, galena, hemimorphite, willemite, goethite, smithsonite, cerussite | [6 empty] | calcite, pyrite, galena, sphalerite, hemimorphite, willemite, goethite, smithsonite, cerussite | polished sections (150 µm thick) | LA-ICPMS, EMPA, SEM-EDS | JEOL JXA-i SP100 microprobe equipped with five wavelength-dispersive spectrometers; Tescan Mira 3 field emission scanning electron microscope equipped with an energy dispersive spectrometer; Tescan Integrated Mineral Analyzer (TIMA) system comprising a field emission scanning electron microscope (Tescan Mira 3), integrated with four energy dispersive detectors (EDAXElement) | Guangzhou Tuoyan Analytical Technology Co., Ltd., Guizhou, China (GTAT) | EPMA: 15 kV accelerating potential, beam current of 10 or 20 nA, defocused beam diameter of 5 µm, peak counting times 10–40 s, background measurements at 50% of peak counting duration; SEM: operating voltage of 25 kV, working distance of ~15.0 mm; TIMA: dot-mapping mode, working distance of 15 mm, spot size of ~92 nm, scanning at 3 µm resolution, 25 kV, 11.6 nA; LA-ICP-MS spot analysis: laser energy 5 J/cm2, repetition rate 15 Hz; LA-ICP-MS mapping: laser energy 5 J/cm2, repetition rate 15 Hz, spot size 10 µm, scan speed 40 µm/s | NIST 610, NIST 612, GSD-1G | [48 empty] | 7.01307 | [21 empty] | 16.076992 | [76 empty] | 2025 | L. Wang et al. (2026), Ore Geology Reviews, 188, 107059 |  | CHN | Guizhou
| Qingshan |  | Metamorphic |  |  | Zn, Pb | Ge | Zn, Pb, Ge | Meng et al., 2023 |  | LK1290-191.2_sph - 8.d-1 | LK1290-191.2_sph - 8.d-1 | underground mine |  |  |  |  | ore material | polished section | grab | mineral separate | [5 empty] | mineralisation |  |  |  | sphalerite, pyrite, galena, hemimorphite, willemite, goethite, smithsonite, cerussite | [6 empty] | calcite, pyrite, galena, sphalerite, hemimorphite, willemite, goethite, smithsonite, cerussite | polished sections (150 µm thick) | LA-ICPMS, EMPA, SEM-EDS | JEOL JXA-i SP100 microprobe equipped with five wavelength-dispersive spectrometers; Tescan Mira 3 field emission scanning electron microscope equipped with an energy dispersive spectrometer; Tescan Integrated Mineral Analyzer (TIMA) system comprising a field emission scanning electron microscope (Tescan Mira 3), integrated with four energy dispersive detectors (EDAXElement) | Guangzhou Tuoyan Analytical Technology Co., Ltd., Guizhou, China (GTAT) | EPMA: 15 kV accelerating potential, beam current of 10 or 20 nA, defocused beam diameter of 5 µm, peak counting times 10–40 s, background measurements at 50% of peak counting duration; SEM: operating voltage of 25 kV, working distance of ~15.0 mm; TIMA: dot-mapping mode, working distance of 15 mm, spot size of ~92 nm, scanning at 3 µm resolution, 25 kV, 11.6 nA; LA-ICP-MS spot analysis: laser energy 5 J/cm2, repetition rate 15 Hz; LA-ICP-MS mapping: laser energy 5 J/cm2, repetition rate 15 Hz, spot size 10 µm, scan speed 40 µm/s | NIST 610, NIST 612, GSD-1G | [48 empty] | 5.16069 | [21 empty] | 12.720007 | [76 empty] | 2025 | L. Wang et al. (2026), Ore Geology Reviews, 188, 107059 |  | CHN | Guizhou
| Qingshan |  | Metamorphic |  |  | Zn, Pb | Ge | Zn, Pb, Ge | Meng et al., 2023 |  | LK1290-191.2_sph - 9.d-1 | LK1290-191.2_sph - 9.d-1 | underground mine |  |  |  |  | ore material | polished section | grab | mineral separate | [5 empty] | mineralisation |  |  |  | sphalerite, pyrite, galena, hemimorphite, willemite, goethite, smithsonite, cerussite | [6 empty] | calcite, pyrite, galena, sphalerite, hemimorphite, willemite, goethite, smithsonite, cerussite | polished sections (150 µm thick) | LA-ICPMS, EMPA, SEM-EDS | JEOL JXA-i SP100 microprobe equipped with five wavelength-dispersive spectrometers; Tescan Mira 3 field emission scanning electron microscope equipped with an energy dispersive spectrometer; Tescan Integrated Mineral Analyzer (TIMA) system comprising a field emission scanning electron microscope (Tescan Mira 3), integrated with four energy dispersive detectors (EDAXElement) | Guangzhou Tuoyan Analytical Technology Co., Ltd., Guizhou, China (GTAT) | EPMA: 15 kV accelerating potential, beam current of 10 or 20 nA, defocused beam diameter of 5 µm, peak counting times 10–40 s, background measurements at 50% of peak counting duration; SEM: operating voltage of 25 kV, working distance of ~15.0 mm; TIMA: dot-mapping mode, working distance of 15 mm, spot size of ~92 nm, scanning at 3 µm resolution, 25 kV, 11.6 nA; LA-ICP-MS spot analysis: laser energy 5 J/cm2, repetition rate 15 Hz; LA-ICP-MS mapping: laser energy 5 J/cm2, repetition rate 15 Hz, spot size 10 µm, scan speed 40 µm/s | NIST 610, NIST 612, GSD-1G | [48 empty] | 2.611104 | [21 empty] | 4.498817 | [76 empty] | 2025 | L. Wang et al. (2026), Ore Geology Reviews, 188, 107059 |  | CHN | Guizhou
| Qingshan |  | Metamorphic |  |  | Zn, Pb | Ge | Zn, Pb, Ge | Meng et al., 2023 |  | LK1290-191.2_sph - 10.d-1 | LK1290-191.2_sph - 10.d-1 | underground mine |  |  |  |  | ore material | polished section | grab | mineral separate | [5 empty] | mineralisation |  |  |  | sphalerite, pyrite, galena, hemimorphite, willemite, goethite, smithsonite, cerussite | [6 empty] | calcite, pyrite, galena, sphalerite, hemimorphite, willemite, goethite, smithsonite, cerussite | polished sections (150 µm thick) | LA-ICPMS, EMPA, SEM-EDS | JEOL JXA-i SP100 microprobe equipped with five wavelength-dispersive spectrometers; Tescan Mira 3 field emission scanning electron microscope equipped with an energy dispersive spectrometer; Tescan Integrated Mineral Analyzer (TIMA) system comprising a field emission scanning electron microscope (Tescan Mira 3), integrated with four energy dispersive detectors (EDAXElement) | Guangzhou Tuoyan Analytical Technology Co., Ltd., Guizhou, China (GTAT) | EPMA: 15 kV accelerating potential, beam current of 10 or 20 nA, defocused beam diameter of 5 µm, peak counting times 10–40 s, background measurements at 50% of peak counting duration; SEM: operating voltage of 25 kV, working distance of ~15.0 mm; TIMA: dot-mapping mode, working distance of 15 mm, spot size of ~92 nm, scanning at 3 µm resolution, 25 kV, 11.6 nA; LA-ICP-MS spot analysis: laser energy 5 J/cm2, repetition rate 15 Hz; LA-ICP-MS mapping: laser energy 5 J/cm2, repetition rate 15 Hz, spot size 10 µm, scan speed 40 µm/s | NIST 610, NIST 612, GSD-1G | [48 empty] | 6.903704 | [21 empty] | 25.1203 | [76 empty] | 2025 | L. Wang et al. (2026), Ore Geology Reviews, 188, 107059 |  | CHN | Guizhou
| Qingshan |  | Metamorphic |  |  | Zn, Pb | Ge | Zn, Pb, Ge | Meng et al., 2023 |  | LK1290-191.2_sph - 11.d-1 | LK1290-191.2_sph - 11.d-1 | underground mine |  |  |  |  | ore material | polished section | grab | mineral separate | [5 empty] | mineralisation |  |  |  | sphalerite, pyrite, galena, hemimorphite, willemite, goethite, smithsonite, cerussite | [6 empty] | calcite, pyrite, galena, sphalerite, hemimorphite, willemite, goethite, smithsonite, cerussite | polished sections (150 µm thick) | LA-ICPMS, EMPA, SEM-EDS | JEOL JXA-i SP100 microprobe equipped with five wavelength-dispersive spectrometers; Tescan Mira 3 field emission scanning electron microscope equipped with an energy dispersive spectrometer; Tescan Integrated Mineral Analyzer (TIMA) system comprising a field emission scanning electron microscope (Tescan Mira 3), integrated with four energy dispersive detectors (EDAXElement) | Guangzhou Tuoyan Analytical Technology Co., Ltd., Guizhou, China (GTAT) | EPMA: 15 kV accelerating potential, beam current of 10 or 20 nA, defocused beam diameter of 5 µm, peak counting times 10–40 s, background measurements at 50% of peak counting duration; SEM: operating voltage of 25 kV, working distance of ~15.0 mm; TIMA: dot-mapping mode, working distance of 15 mm, spot size of ~92 nm, scanning at 3 µm resolution, 25 kV, 11.6 nA; LA-ICP-MS spot analysis: laser energy 5 J/cm2, repetition rate 15 Hz; LA-ICP-MS mapping: laser energy 5 J/cm2, repetition rate 15 Hz, spot size 10 µm, scan speed 40 µm/s | NIST 610, NIST 612, GSD-1G | [48 empty] | 0.995227 | [21 empty] | 0.202104 | [76 empty] | 2025 | L. Wang et al. (2026), Ore Geology Reviews, 188, 107059 |  | CHN | Guizhou
| Qingshan |  | Metamorphic |  |  | Zn, Pb | Ge | Zn, Pb, Ge | Meng et al., 2023 |  | LK1290-191.2_sph - 12.d-1 | LK1290-191.2_sph - 12.d-1 | underground mine |  |  |  |  | ore material | polished section | grab | mineral separate | [5 empty] | mineralisation |  |  |  | sphalerite, pyrite, galena, hemimorphite, willemite, goethite, smithsonite, cerussite | [6 empty] | calcite, pyrite, galena, sphalerite, hemimorphite, willemite, goethite, smithsonite, cerussite | polished sections (150 µm thick) | LA-ICPMS, EMPA, SEM-EDS | JEOL JXA-i SP100 microprobe equipped with five wavelength-dispersive spectrometers; Tescan Mira 3 field emission scanning electron microscope equipped with an energy dispersive spectrometer; Tescan Integrated Mineral Analyzer (TIMA) system comprising a field emission scanning electron microscope (Tescan Mira 3), integrated with four energy dispersive detectors (EDAXElement) | Guangzhou Tuoyan Analytical Technology Co., Ltd., Guizhou, China (GTAT) | EPMA: 15 kV accelerating potential, beam current of 10 or 20 nA, defocused beam diameter of 5 µm, peak counting times 10–40 s, background measurements at 50% of peak counting duration; SEM: operating voltage of 25 kV, working distance of ~15.0 mm; TIMA: dot-mapping mode, working distance of 15 mm, spot size of ~92 nm, scanning at 3 µm resolution, 25 kV, 11.6 nA; LA-ICP-MS spot analysis: laser energy 5 J/cm2, repetition rate 15 Hz; LA-ICP-MS mapping: laser energy 5 J/cm2, repetition rate 15 Hz, spot size 10 µm, scan speed 40 µm/s | NIST 610, NIST 612, GSD-1G | [70 empty] | 46815.1 | [76 empty] | 2025 | L. Wang et al. (2026), Ore Geology Reviews, 188, 107059 |  | CHN | Guizhou
| Qingshan |  | Metamorphic |  |  | Zn, Pb | Ge | Zn, Pb, Ge | Meng et al., 2023 |  | LK1290-191.2_sph - 13.d-1 | LK1290-191.2_sph - 13.d-1 | underground mine |  |  |  |  | ore material | polished section | grab | mineral separate | [5 empty] | mineralisation |  |  |  | sphalerite, pyrite, galena, hemimorphite, willemite, goethite, smithsonite, cerussite | [6 empty] | calcite, pyrite, galena, sphalerite, hemimorphite, willemite, goethite, smithsonite, cerussite | polished sections (150 µm thick) | LA-ICPMS, EMPA, SEM-EDS | JEOL JXA-i SP100 microprobe equipped with five wavelength-dispersive spectrometers; Tescan Mira 3 field emission scanning electron microscope equipped with an energy dispersive spectrometer; Tescan Integrated Mineral Analyzer (TIMA) system comprising a field emission scanning electron microscope (Tescan Mira 3), integrated with four energy dispersive detectors (EDAXElement) | Guangzhou Tuoyan Analytical Technology Co., Ltd., Guizhou, China (GTAT) | EPMA: 15 kV accelerating potential, beam current of 10 or 20 nA, defocused beam diameter of 5 µm, peak counting times 10–40 s, background measurements at 50% of peak counting duration; SEM: operating voltage of 25 kV, working distance of ~15.0 mm; TIMA: dot-mapping mode, working distance of 15 mm, spot size of ~92 nm, scanning at 3 µm resolution, 25 kV, 11.6 nA; LA-ICP-MS spot analysis: laser energy 5 J/cm2, repetition rate 15 Hz; LA-ICP-MS mapping: laser energy 5 J/cm2, repetition rate 15 Hz, spot size 10 µm, scan speed 40 µm/s | NIST 610, NIST 612, GSD-1G | [48 empty] | 18.414434 | [21 empty] | 22.711035 | [76 empty] | 2025 | L. Wang et al. (2026), Ore Geology Reviews, 188, 107059 |  | CHN | Guizhou
| Qingshan |  | Metamorphic |  |  | Zn, Pb | Ge | Zn, Pb, Ge | Meng et al., 2023 |  | LK1290-191.2_sph - 14.d-1 | LK1290-191.2_sph - 14.d-1 | underground mine |  |  |  |  | ore material | polished section | grab | mineral separate | [5 empty] | mineralisation |  |  |  | sphalerite, pyrite, galena, hemimorphite, willemite, goethite, smithsonite, cerussite | [6 empty] | calcite, pyrite, galena, sphalerite, hemimorphite, willemite, goethite, smithsonite, cerussite | polished sections (150 µm thick) | LA-ICPMS, EMPA, SEM-EDS | JEOL JXA-i SP100 microprobe equipped with five wavelength-dispersive spectrometers; Tescan Mira 3 field emission scanning electron microscope equipped with an energy dispersive spectrometer; Tescan Integrated Mineral Analyzer (TIMA) system comprising a field emission scanning electron microscope (Tescan Mira 3), integrated with four energy dispersive detectors (EDAXElement) | Guangzhou Tuoyan Analytical Technology Co., Ltd., Guizhou, China (GTAT) | EPMA: 15 kV accelerating potential, beam current of 10 or 20 nA, defocused beam diameter of 5 µm, peak counting times 10–40 s, background measurements at 50% of peak counting duration; SEM: operating voltage of 25 kV, working distance of ~15.0 mm; TIMA: dot-mapping mode, working distance of 15 mm, spot size of ~92 nm, scanning at 3 µm resolution, 25 kV, 11.6 nA; LA-ICP-MS spot analysis: laser energy 5 J/cm2, repetition rate 15 Hz; LA-ICP-MS mapping: laser energy 5 J/cm2, repetition rate 15 Hz, spot size 10 µm, scan speed 40 µm/s | NIST 610, NIST 612, GSD-1G | [48 empty] | 6.397888 | [21 empty] | 2.808906 | [76 empty] | 2025 | L. Wang et al. (2026), Ore Geology Reviews, 188, 107059 |  | CHN | Guizhou
| Qingshan |  | Metamorphic |  |  | Zn, Pb | Ge | Zn, Pb, Ge | Meng et al., 2023 |  | LK1290-191.2_sph - 15.d-1 | LK1290-191.2_sph - 15.d-1 | underground mine |  |  |  |  | ore material | polished section | grab | mineral separate | [5 empty] | mineralisation |  |  |  | sphalerite, pyrite, galena, hemimorphite, willemite, goethite, smithsonite, cerussite | [6 empty] | calcite, pyrite, galena, sphalerite, hemimorphite, willemite, goethite, smithsonite, cerussite | polished sections (150 µm thick) | LA-ICPMS, EMPA, SEM-EDS | JEOL JXA-i SP100 microprobe equipped with five wavelength-dispersive spectrometers; Tescan Mira 3 field emission scanning electron microscope equipped with an energy dispersive spectrometer; Tescan Integrated Mineral Analyzer (TIMA) system comprising a field emission scanning electron microscope (Tescan Mira 3), integrated with four energy dispersive detectors (EDAXElement) | Guangzhou Tuoyan Analytical Technology Co., Ltd., Guizhou, China (GTAT) | EPMA: 15 kV accelerating potential, beam current of 10 or 20 nA, defocused beam diameter of 5 µm, peak counting times 10–40 s, background measurements at 50% of peak counting duration; SEM: operating voltage of 25 kV, working distance of ~15.0 mm; TIMA: dot-mapping mode, working distance of 15 mm, spot size of ~92 nm, scanning at 3 µm resolution, 25 kV, 11.6 nA; LA-ICP-MS spot analysis: laser energy 5 J/cm2, repetition rate 15 Hz; LA-ICP-MS mapping: laser energy 5 J/cm2, repetition rate 15 Hz, spot size 10 µm, scan speed 40 µm/s | NIST 610, NIST 612, GSD-1G | [48 empty] | 2.030099 | [21 empty] | 4.727184 | [76 empty] | 2025 | L. Wang et al. (2026), Ore Geology Reviews, 188, 107059 |  | CHN | Guizhou
| Qingshan |  | Metamorphic |  |  | Zn, Pb | Ge | Zn, Pb, Ge | Meng et al., 2023 |  | LK1794-1_sph_I - 1.d-1 | LK1794-1_sph_I - 1.d-1 | underground mine |  |  |  |  | ore material | polished section | grab | mineral separate | [5 empty] | mineralisation |  |  |  | sphalerite, pyrite, galena, hemimorphite, willemite, goethite, smithsonite, cerussite | [6 empty] | calcite, pyrite, galena, sphalerite, hemimorphite, willemite, goethite, smithsonite, cerussite | polished sections (150 µm thick) | LA-ICPMS, EMPA, SEM-EDS | JEOL JXA-i SP100 microprobe equipped with five wavelength-dispersive spectrometers; Tescan Mira 3 field emission scanning electron microscope equipped with an energy dispersive spectrometer; Tescan Integrated Mineral Analyzer (TIMA) system comprising a field emission scanning electron microscope (Tescan Mira 3), integrated with four energy dispersive detectors (EDAXElement) | Guangzhou Tuoyan Analytical Technology Co., Ltd., Guizhou, China (GTAT) | EPMA: 15 kV accelerating potential, beam current of 10 or 20 nA, defocused beam diameter of 5 µm, peak counting times 10–40 s, background measurements at 50% of peak counting duration; SEM: operating voltage of 25 kV, working distance of ~15.0 mm; TIMA: dot-mapping mode, working distance of 15 mm, spot size of ~92 nm, scanning at 3 µm resolution, 25 kV, 11.6 nA; LA-ICP-MS spot analysis: laser energy 5 J/cm2, repetition rate 15 Hz; LA-ICP-MS mapping: laser energy 5 J/cm2, repetition rate 15 Hz, spot size 10 µm, scan speed 40 µm/s | NIST 610, NIST 612, GSD-1G | [48 empty] | 60.870064 | [21 empty] | 10.776743 | [76 empty] | 2025 | L. Wang et al. (2026), Ore Geology Reviews, 188, 107059 |  | CHN | Guizhou
| Qingshan |  | Metamorphic |  |  | Zn, Pb | Ge | Zn, Pb, Ge | Meng et al., 2023 |  | LK1794-1_sph_I - 2.d-1 | LK1794-1_sph_I - 2.d-1 | underground mine |  |  |  |  | ore material | polished section | grab | mineral separate | [5 empty] | mineralisation |  |  |  | sphalerite, pyrite, galena, hemimorphite, willemite, goethite, smithsonite, cerussite | [6 empty] | calcite, pyrite, galena, sphalerite, hemimorphite, willemite, goethite, smithsonite, cerussite | polished sections (150 µm thick) | LA-ICPMS, EMPA, SEM-EDS | JEOL JXA-i SP100 microprobe equipped with five wavelength-dispersive spectrometers; Tescan Mira 3 field emission scanning electron microscope equipped with an energy dispersive spectrometer; Tescan Integrated Mineral Analyzer (TIMA) system comprising a field emission scanning electron microscope (Tescan Mira 3), integrated with four energy dispersive detectors (EDAXElement) | Guangzhou Tuoyan Analytical Technology Co., Ltd., Guizhou, China (GTAT) | EPMA: 15 kV accelerating potential, beam current of 10 or 20 nA, defocused beam diameter of 5 µm, peak counting times 10–40 s, background measurements at 50% of peak counting duration; SEM: operating voltage of 25 kV, working distance of ~15.0 mm; TIMA: dot-mapping mode, working distance of 15 mm, spot size of ~92 nm, scanning at 3 µm resolution, 25 kV, 11.6 nA; LA-ICP-MS spot analysis: laser energy 5 J/cm2, repetition rate 15 Hz; LA-ICP-MS mapping: laser energy 5 J/cm2, repetition rate 15 Hz, spot size 10 µm, scan speed 40 µm/s | NIST 610, NIST 612, GSD-1G | [48 empty] | 38.702821 | [21 empty] | 81.669426 | [76 empty] | 2025 | L. Wang et al. (2026), Ore Geology Reviews, 188, 107059 |  | CHN | Guizhou
| Qingshan |  | Metamorphic |  |  | Zn, Pb | Ge | Zn, Pb, Ge | Meng et al., 2023 |  | LK1794-1_sph_I - 3.d-1 | LK1794-1_sph_I - 3.d-1 | underground mine |  |  |  |  | ore material | polished section | grab | mineral separate | [5 empty] | mineralisation |  |  |  | sphalerite, pyrite, galena, hemimorphite, willemite, goethite, smithsonite, cerussite | [6 empty] | calcite, pyrite, galena, sphalerite, hemimorphite, willemite, goethite, smithsonite, cerussite | polished sections (150 µm thick) | LA-ICPMS, EMPA, SEM-EDS | JEOL JXA-i SP100 microprobe equipped with five wavelength-dispersive spectrometers; Tescan Mira 3 field emission scanning electron microscope equipped with an energy dispersive spectrometer; Tescan Integrated Mineral Analyzer (TIMA) system comprising a field emission scanning electron microscope (Tescan Mira 3), integrated with four energy dispersive detectors (EDAXElement) | Guangzhou Tuoyan Analytical Technology Co., Ltd., Guizhou, China (GTAT) | EPMA: 15 kV accelerating potential, beam current of 10 or 20 nA, defocused beam diameter of 5 µm, peak counting times 10–40 s, background measurements at 50% of peak counting duration; SEM: operating voltage of 25 kV, working distance of ~15.0 mm; TIMA: dot-mapping mode, working distance of 15 mm, spot size of ~92 nm, scanning at 3 µm resolution, 25 kV, 11.6 nA; LA-ICP-MS spot analysis: laser energy 5 J/cm2, repetition rate 15 Hz; LA-ICP-MS mapping: laser energy 5 J/cm2, repetition rate 15 Hz, spot size 10 µm, scan speed 40 µm/s | NIST 610, NIST 612, GSD-1G | [48 empty] | 40.528248 | [21 empty] | 83.377962 | [76 empty] | 2025 | L. Wang et al. (2026), Ore Geology Reviews, 188, 107059 |  | CHN | Guizhou
| Qingshan |  | Metamorphic |  |  | Zn, Pb | Ge | Zn, Pb, Ge | Meng et al., 2023 |  | LK1794-1_sph_I - 4.d-1 | LK1794-1_sph_I - 4.d-1 | underground mine |  |  |  |  | ore material | polished section | grab | mineral separate | [5 empty] | mineralisation |  |  |  | sphalerite, pyrite, galena, hemimorphite, willemite, goethite, smithsonite, cerussite | [6 empty] | calcite, pyrite, galena, sphalerite, hemimorphite, willemite, goethite, smithsonite, cerussite | polished sections (150 µm thick) | LA-ICPMS, EMPA, SEM-EDS | JEOL JXA-i SP100 microprobe equipped with five wavelength-dispersive spectrometers; Tescan Mira 3 field emission scanning electron microscope equipped with an energy dispersive spectrometer; Tescan Integrated Mineral Analyzer (TIMA) system comprising a field emission scanning electron microscope (Tescan Mira 3), integrated with four energy dispersive detectors (EDAXElement) | Guangzhou Tuoyan Analytical Technology Co., Ltd., Guizhou, China (GTAT) | EPMA: 15 kV accelerating potential, beam current of 10 or 20 nA, defocused beam diameter of 5 µm, peak counting times 10–40 s, background measurements at 50% of peak counting duration; SEM: operating voltage of 25 kV, working distance of ~15.0 mm; TIMA: dot-mapping mode, working distance of 15 mm, spot size of ~92 nm, scanning at 3 µm resolution, 25 kV, 11.6 nA; LA-ICP-MS spot analysis: laser energy 5 J/cm2, repetition rate 15 Hz; LA-ICP-MS mapping: laser energy 5 J/cm2, repetition rate 15 Hz, spot size 10 µm, scan speed 40 µm/s | NIST 610, NIST 612, GSD-1G | [48 empty] | 42.764429 | [21 empty] | 77.555511 | [76 empty] | 2025 | L. Wang et al. (2026), Ore Geology Reviews, 188, 107059 |  | CHN | Guizhou
| Qingshan |  | Metamorphic |  |  | Zn, Pb | Ge | Zn, Pb, Ge | Meng et al., 2023 |  | LK1794-1_sph_I - 5.d-1 | LK1794-1_sph_I - 5.d-1 | underground mine |  |  |  |  | ore material | polished section | grab | mineral separate | [5 empty] | mineralisation |  |  |  | sphalerite, pyrite, galena, hemimorphite, willemite, goethite, smithsonite, cerussite | [6 empty] | calcite, pyrite, galena, sphalerite, hemimorphite, willemite, goethite, smithsonite, cerussite | polished sections (150 µm thick) | LA-ICPMS, EMPA, SEM-EDS | JEOL JXA-i SP100 microprobe equipped with five wavelength-dispersive spectrometers; Tescan Mira 3 field emission scanning electron microscope equipped with an energy dispersive spectrometer; Tescan Integrated Mineral Analyzer (TIMA) system comprising a field emission scanning electron microscope (Tescan Mira 3), integrated with four energy dispersive detectors (EDAXElement) | Guangzhou Tuoyan Analytical Technology Co., Ltd., Guizhou, China (GTAT) | EPMA: 15 kV accelerating potential, beam current of 10 or 20 nA, defocused beam diameter of 5 µm, peak counting times 10–40 s, background measurements at 50% of peak counting duration; SEM: operating voltage of 25 kV, working distance of ~15.0 mm; TIMA: dot-mapping mode, working distance of 15 mm, spot size of ~92 nm, scanning at 3 µm resolution, 25 kV, 11.6 nA; LA-ICP-MS spot analysis: laser energy 5 J/cm2, repetition rate 15 Hz; LA-ICP-MS mapping: laser energy 5 J/cm2, repetition rate 15 Hz, spot size 10 µm, scan speed 40 µm/s | NIST 610, NIST 612, GSD-1G | [48 empty] | 41.541623 | [21 empty] | 107.304416 | [76 empty] | 2025 | L. Wang et al. (2026), Ore Geology Reviews, 188, 107059 |  | CHN | Guizhou
| Qingshan |  | Metamorphic |  |  | Zn, Pb | Ge | Zn, Pb, Ge | Meng et al., 2023 |  | LK1794-1_sph_I - 6.d-1 | LK1794-1_sph_I - 6.d-1 | underground mine |  |  |  |  | ore material | polished section | grab | mineral separate | [5 empty] | mineralisation |  |  |  | sphalerite, pyrite, galena, hemimorphite, willemite, goethite, smithsonite, cerussite | [6 empty] | calcite, pyrite, galena, sphalerite, hemimorphite, willemite, goethite, smithsonite, cerussite | polished sections (150 µm thick) | LA-ICPMS, EMPA, SEM-EDS | JEOL JXA-i SP100 microprobe equipped with five wavelength-dispersive spectrometers; Tescan Mira 3 field emission scanning electron microscope equipped with an energy dispersive spectrometer; Tescan Integrated Mineral Analyzer (TIMA) system comprising a field emission scanning electron microscope (Tescan Mira 3), integrated with four energy dispersive detectors (EDAXElement) | Guangzhou Tuoyan Analytical Technology Co., Ltd., Guizhou, China (GTAT) | EPMA: 15 kV accelerating potential, beam current of 10 or 20 nA, defocused beam diameter of 5 µm, peak counting times 10–40 s, background measurements at 50% of peak counting duration; SEM: operating voltage of 25 kV, working distance of ~15.0 mm; TIMA: dot-mapping mode, working distance of 15 mm, spot size of ~92 nm, scanning at 3 µm resolution, 25 kV, 11.6 nA; LA-ICP-MS spot analysis: laser energy 5 J/cm2, repetition rate 15 Hz; LA-ICP-MS mapping: laser energy 5 J/cm2, repetition rate 15 Hz, spot size 10 µm, scan speed 40 µm/s | NIST 610, NIST 612, GSD-1G | [48 empty] | 49.871566 | [21 empty] | 83.806254 | [76 empty] | 2025 | L. Wang et al. (2026), Ore Geology Reviews, 188, 107059 |  | CHN | Guizhou
| Qingshan |  | Metamorphic |  |  | Zn, Pb | Ge | Zn, Pb, Ge | Meng et al., 2023 |  | LK1794-1_sph_I - 7.d-1 | LK1794-1_sph_I - 7.d-1 | underground mine |  |  |  |  | ore material | polished section | grab | mineral separate | [5 empty] | mineralisation |  |  |  | sphalerite, pyrite, galena, hemimorphite, willemite, goethite, smithsonite, cerussite | [6 empty] | calcite, pyrite, galena, sphalerite, hemimorphite, willemite, goethite, smithsonite, cerussite | polished sections (150 µm thick) | LA-ICPMS, EMPA, SEM-EDS | JEOL JXA-i SP100 microprobe equipped with five wavelength-dispersive spectrometers; Tescan Mira 3 field emission scanning electron microscope equipped with an energy dispersive spectrometer; Tescan Integrated Mineral Analyzer (TIMA) system comprising a field emission scanning electron microscope (Tescan Mira 3), integrated with four energy dispersive detectors (EDAXElement) | Guangzhou Tuoyan Analytical Technology Co., Ltd., Guizhou, China (GTAT) | EPMA: 15 kV accelerating potential, beam current of 10 or 20 nA, defocused beam diameter of 5 µm, peak counting times 10–40 s, background measurements at 50% of peak counting duration; SEM: operating voltage of 25 kV, working distance of ~15.0 mm; TIMA: dot-mapping mode, working distance of 15 mm, spot size of ~92 nm, scanning at 3 µm resolution, 25 kV, 11.6 nA; LA-ICP-MS spot analysis: laser energy 5 J/cm2, repetition rate 15 Hz; LA-ICP-MS mapping: laser energy 5 J/cm2, repetition rate 15 Hz, spot size 10 µm, scan speed 40 µm/s | NIST 610, NIST 612, GSD-1G | [48 empty] | 48.432573 | [21 empty] | 92.950859 | [76 empty] | 2025 | L. Wang et al. (2026), Ore Geology Reviews, 188, 107059 |  | CHN | Guizhou
| Qingshan |  | Metamorphic |  |  | Zn, Pb | Ge | Zn, Pb, Ge | Meng et al., 2023 |  | LK1794-1_sph_I - 8.d-1 | LK1794-1_sph_I - 8.d-1 | underground mine |  |  |  |  | ore material | polished section | grab | mineral separate | [5 empty] | mineralisation |  |  |  | sphalerite, pyrite, galena, hemimorphite, willemite, goethite, smithsonite, cerussite | [6 empty] | calcite, pyrite, galena, sphalerite, hemimorphite, willemite, goethite, smithsonite, cerussite | polished sections (150 µm thick) | LA-ICPMS, EMPA, SEM-EDS | JEOL JXA-i SP100 microprobe equipped with five wavelength-dispersive spectrometers; Tescan Mira 3 field emission scanning electron microscope equipped with an energy dispersive spectrometer; Tescan Integrated Mineral Analyzer (TIMA) system comprising a field emission scanning electron microscope (Tescan Mira 3), integrated with four energy dispersive detectors (EDAXElement) | Guangzhou Tuoyan Analytical Technology Co., Ltd., Guizhou, China (GTAT) | EPMA: 15 kV accelerating potential, beam current of 10 or 20 nA, defocused beam diameter of 5 µm, peak counting times 10–40 s, background measurements at 50% of peak counting duration; SEM: operating voltage of 25 kV, working distance of ~15.0 mm; TIMA: dot-mapping mode, working distance of 15 mm, spot size of ~92 nm, scanning at 3 µm resolution, 25 kV, 11.6 nA; LA-ICP-MS spot analysis: laser energy 5 J/cm2, repetition rate 15 Hz; LA-ICP-MS mapping: laser energy 5 J/cm2, repetition rate 15 Hz, spot size 10 µm, scan speed 40 µm/s | NIST 610, NIST 612, GSD-1G | [48 empty] | 51.945607 | [21 empty] | 106.193173 | [76 empty] | 2025 | L. Wang et al. (2026), Ore Geology Reviews, 188, 107059 |  | CHN | Guizhou
| Qingshan |  | Metamorphic |  |  | Zn, Pb | Ge | Zn, Pb, Ge | Meng et al., 2023 |  | LK1794-1_sph_I - 9.d-1 | LK1794-1_sph_I - 9.d-1 | underground mine |  |  |  |  | ore material | polished section | grab | mineral separate | [5 empty] | mineralisation |  |  |  | sphalerite, pyrite, galena, hemimorphite, willemite, goethite, smithsonite, cerussite | [6 empty] | calcite, pyrite, galena, sphalerite, hemimorphite, willemite, goethite, smithsonite, cerussite | polished sections (150 µm thick) | LA-ICPMS, EMPA, SEM-EDS | JEOL JXA-i SP100 microprobe equipped with five wavelength-dispersive spectrometers; Tescan Mira 3 field emission scanning electron microscope equipped with an energy dispersive spectrometer; Tescan Integrated Mineral Analyzer (TIMA) system comprising a field emission scanning electron microscope (Tescan Mira 3), integrated with four energy dispersive detectors (EDAXElement) | Guangzhou Tuoyan Analytical Technology Co., Ltd., Guizhou, China (GTAT) | EPMA: 15 kV accelerating potential, beam current of 10 or 20 nA, defocused beam diameter of 5 µm, peak counting times 10–40 s, background measurements at 50% of peak counting duration; SEM: operating voltage of 25 kV, working distance of ~15.0 mm; TIMA: dot-mapping mode, working distance of 15 mm, spot size of ~92 nm, scanning at 3 µm resolution, 25 kV, 11.6 nA; LA-ICP-MS spot analysis: laser energy 5 J/cm2, repetition rate 15 Hz; LA-ICP-MS mapping: laser energy 5 J/cm2, repetition rate 15 Hz, spot size 10 µm, scan speed 40 µm/s | NIST 610, NIST 612, GSD-1G | [48 empty] | 41.859147 | [21 empty] | 113.555159 | [76 empty] | 2025 | L. Wang et al. (2026), Ore Geology Reviews, 188, 107059 |  | CHN | Guizhou
| Qingshan |  | Metamorphic |  |  | Zn, Pb | Ge | Zn, Pb, Ge | Meng et al., 2023 |  | LK1794-1_sph_I - 10.d-1 | LK1794-1_sph_I - 10.d-1 | underground mine |  |  |  |  | ore material | polished section | grab | mineral separate | [5 empty] | mineralisation |  |  |  | sphalerite, pyrite, galena, hemimorphite, willemite, goethite, smithsonite, cerussite | [6 empty] | calcite, pyrite, galena, sphalerite, hemimorphite, willemite, goethite, smithsonite, cerussite | polished sections (150 µm thick) | LA-ICPMS, EMPA, SEM-EDS | JEOL JXA-i SP100 microprobe equipped with five wavelength-dispersive spectrometers; Tescan Mira 3 field emission scanning electron microscope equipped with an energy dispersive spectrometer; Tescan Integrated Mineral Analyzer (TIMA) system comprising a field emission scanning electron microscope (Tescan Mira 3), integrated with four energy dispersive detectors (EDAXElement) | Guangzhou Tuoyan Analytical Technology Co., Ltd., Guizhou, China (GTAT) | EPMA: 15 kV accelerating potential, beam current of 10 or 20 nA, defocused beam diameter of 5 µm, peak counting times 10–40 s, background measurements at 50% of peak counting duration; SEM: operating voltage of 25 kV, working distance of ~15.0 mm; TIMA: dot-mapping mode, working distance of 15 mm, spot size of ~92 nm, scanning at 3 µm resolution, 25 kV, 11.6 nA; LA-ICP-MS spot analysis: laser energy 5 J/cm2, repetition rate 15 Hz; LA-ICP-MS mapping: laser energy 5 J/cm2, repetition rate 15 Hz, spot size 10 µm, scan speed 40 µm/s | NIST 610, NIST 612, GSD-1G | [48 empty] | 44.527701 | [21 empty] | 71.304769 | [76 empty] | 2025 | L. Wang et al. (2026), Ore Geology Reviews, 188, 107059 |  | CHN | Guizhou
| Qingshan |  | Metamorphic |  |  | Zn, Pb | Ge | Zn, Pb, Ge | Meng et al., 2023 |  | LK1794-1_sph_I - 11.d-1 | LK1794-1_sph_I - 11.d-1 | underground mine |  |  |  |  | ore material | polished section | grab | mineral separate | [5 empty] | mineralisation |  |  |  | sphalerite, pyrite, galena, hemimorphite, willemite, goethite, smithsonite, cerussite | [6 empty] | calcite, pyrite, galena, sphalerite, hemimorphite, willemite, goethite, smithsonite, cerussite | polished sections (150 µm thick) | LA-ICPMS, EMPA, SEM-EDS | JEOL JXA-i SP100 microprobe equipped with five wavelength-dispersive spectrometers; Tescan Mira 3 field emission scanning electron microscope equipped with an energy dispersive spectrometer; Tescan Integrated Mineral Analyzer (TIMA) system comprising a field emission scanning electron microscope (Tescan Mira 3), integrated with four energy dispersive detectors (EDAXElement) | Guangzhou Tuoyan Analytical Technology Co., Ltd., Guizhou, China (GTAT) | EPMA: 15 kV accelerating potential, beam current of 10 or 20 nA, defocused beam diameter of 5 µm, peak counting times 10–40 s, background measurements at 50% of peak counting duration; SEM: operating voltage of 25 kV, working distance of ~15.0 mm; TIMA: dot-mapping mode, working distance of 15 mm, spot size of ~92 nm, scanning at 3 µm resolution, 25 kV, 11.6 nA; LA-ICP-MS spot analysis: laser energy 5 J/cm2, repetition rate 15 Hz; LA-ICP-MS mapping: laser energy 5 J/cm2, repetition rate 15 Hz, spot size 10 µm, scan speed 40 µm/s | NIST 610, NIST 612, GSD-1G | [48 empty] | 46.007229 | [21 empty] | 77.78702 | [76 empty] | 2025 | L. Wang et al. (2026), Ore Geology Reviews, 188, 107059 |  | CHN | Guizhou
| Qingshan |  | Metamorphic |  |  | Zn, Pb | Ge | Zn, Pb, Ge | Meng et al., 2023 |  | LK1794-1_sph_I - 12.d-1 | LK1794-1_sph_I - 12.d-1 | underground mine |  |  |  |  | ore material | polished section | grab | mineral separate | [5 empty] | mineralisation |  |  |  | sphalerite, pyrite, galena, hemimorphite, willemite, goethite, smithsonite, cerussite | [6 empty] | calcite, pyrite, galena, sphalerite, hemimorphite, willemite, goethite, smithsonite, cerussite | polished sections (150 µm thick) | LA-ICPMS, EMPA, SEM-EDS | JEOL JXA-i SP100 microprobe equipped with five wavelength-dispersive spectrometers; Tescan Mira 3 field emission scanning electron microscope equipped with an energy dispersive spectrometer; Tescan Integrated Mineral Analyzer (TIMA) system comprising a field emission scanning electron microscope (Tescan Mira 3), integrated with four energy dispersive detectors (EDAXElement) | Guangzhou Tuoyan Analytical Technology Co., Ltd., Guizhou, China (GTAT) | EPMA: 15 kV accelerating potential, beam current of 10 or 20 nA, defocused beam diameter of 5 µm, peak counting times 10–40 s, background measurements at 50% of peak counting duration; SEM: operating voltage of 25 kV, working distance of ~15.0 mm; TIMA: dot-mapping mode, working distance of 15 mm, spot size of ~92 nm, scanning at 3 µm resolution, 25 kV, 11.6 nA; LA-ICP-MS spot analysis: laser energy 5 J/cm2, repetition rate 15 Hz; LA-ICP-MS mapping: laser energy 5 J/cm2, repetition rate 15 Hz, spot size 10 µm, scan speed 40 µm/s | NIST 610, NIST 612, GSD-1G | [48 empty] | 53.438646 | [21 empty] | 68.75817 | [76 empty] | 2025 | L. Wang et al. (2026), Ore Geology Reviews, 188, 107059 |  | CHN | Guizhou
| Qingshan |  | Metamorphic |  |  | Zn, Pb | Ge | Zn, Pb, Ge | Meng et al., 2023 |  | LK1794-1_sph_I - 13.d-1 | LK1794-1_sph_I - 13.d-1 | underground mine |  |  |  |  | ore material | polished section | grab | mineral separate | [5 empty] | mineralisation |  |  |  | sphalerite, pyrite, galena, hemimorphite, willemite, goethite, smithsonite, cerussite | [6 empty] | calcite, pyrite, galena, sphalerite, hemimorphite, willemite, goethite, smithsonite, cerussite | polished sections (150 µm thick) | LA-ICPMS, EMPA, SEM-EDS | JEOL JXA-i SP100 microprobe equipped with five wavelength-dispersive spectrometers; Tescan Mira 3 field emission scanning electron microscope equipped with an energy dispersive spectrometer; Tescan Integrated Mineral Analyzer (TIMA) system comprising a field emission scanning electron microscope (Tescan Mira 3), integrated with four energy dispersive detectors (EDAXElement) | Guangzhou Tuoyan Analytical Technology Co., Ltd., Guizhou, China (GTAT) | EPMA: 15 kV accelerating potential, beam current of 10 or 20 nA, defocused beam diameter of 5 µm, peak counting times 10–40 s, background measurements at 50% of peak counting duration; SEM: operating voltage of 25 kV, working distance of ~15.0 mm; TIMA: dot-mapping mode, working distance of 15 mm, spot size of ~92 nm, scanning at 3 µm resolution, 25 kV, 11.6 nA; LA-ICP-MS spot analysis: laser energy 5 J/cm2, repetition rate 15 Hz; LA-ICP-MS mapping: laser energy 5 J/cm2, repetition rate 15 Hz, spot size 10 µm, scan speed 40 µm/s | NIST 610, NIST 612, GSD-1G | [48 empty] | 52.155038 | [21 empty] | 22.722607 | [76 empty] | 2025 | L. Wang et al. (2026), Ore Geology Reviews, 188, 107059 |  | CHN | Guizhou
| Qingshan |  | Metamorphic |  |  | Zn, Pb | Ge | Zn, Pb, Ge | Meng et al., 2023 |  | LK1794-1_sph_I - 14.d-1 | LK1794-1_sph_I - 14.d-1 | underground mine |  |  |  |  | ore material | polished section | grab | mineral separate | [5 empty] | mineralisation |  |  |  | sphalerite, pyrite, galena, hemimorphite, willemite, goethite, smithsonite, cerussite | [6 empty] | calcite, pyrite, galena, sphalerite, hemimorphite, willemite, goethite, smithsonite, cerussite | polished sections (150 µm thick) | LA-ICPMS, EMPA, SEM-EDS | JEOL JXA-i SP100 microprobe equipped with five wavelength-dispersive spectrometers; Tescan Mira 3 field emission scanning electron microscope equipped with an energy dispersive spectrometer; Tescan Integrated Mineral Analyzer (TIMA) system comprising a field emission scanning electron microscope (Tescan Mira 3), integrated with four energy dispersive detectors (EDAXElement) | Guangzhou Tuoyan Analytical Technology Co., Ltd., Guizhou, China (GTAT) | EPMA: 15 kV accelerating potential, beam current of 10 or 20 nA, defocused beam diameter of 5 µm, peak counting times 10–40 s, background measurements at 50% of peak counting duration; SEM: operating voltage of 25 kV, working distance of ~15.0 mm; TIMA: dot-mapping mode, working distance of 15 mm, spot size of ~92 nm, scanning at 3 µm resolution, 25 kV, 11.6 nA; LA-ICP-MS spot analysis: laser energy 5 J/cm2, repetition rate 15 Hz; LA-ICP-MS mapping: laser energy 5 J/cm2, repetition rate 15 Hz, spot size 10 µm, scan speed 40 µm/s | NIST 610, NIST 612, GSD-1G | [48 empty] | 131.941437 | [21 empty] | 6.655883 | [76 empty] | 2025 | L. Wang et al. (2026), Ore Geology Reviews, 188, 107059 |  | CHN | Guizhou
| Qingshan |  | Metamorphic |  |  | Zn, Pb | Ge | Zn, Pb, Ge | Meng et al., 2023 |  | LK1794-1_sph_I - 15.d-1 | LK1794-1_sph_I - 15.d-1 | underground mine |  |  |  |  | ore material | polished section | grab | mineral separate | [5 empty] | mineralisation |  |  |  | sphalerite, pyrite, galena, hemimorphite, willemite, goethite, smithsonite, cerussite | [6 empty] | calcite, pyrite, galena, sphalerite, hemimorphite, willemite, goethite, smithsonite, cerussite | polished sections (150 µm thick) | LA-ICPMS, EMPA, SEM-EDS | JEOL JXA-i SP100 microprobe equipped with five wavelength-dispersive spectrometers; Tescan Mira 3 field emission scanning electron microscope equipped with an energy dispersive spectrometer; Tescan Integrated Mineral Analyzer (TIMA) system comprising a field emission scanning electron microscope (Tescan Mira 3), integrated with four energy dispersive detectors (EDAXElement) | Guangzhou Tuoyan Analytical Technology Co., Ltd., Guizhou, China (GTAT) | EPMA: 15 kV accelerating potential, beam current of 10 or 20 nA, defocused beam diameter of 5 µm, peak counting times 10–40 s, background measurements at 50% of peak counting duration; SEM: operating voltage of 25 kV, working distance of ~15.0 mm; TIMA: dot-mapping mode, working distance of 15 mm, spot size of ~92 nm, scanning at 3 µm resolution, 25 kV, 11.6 nA; LA-ICP-MS spot analysis: laser energy 5 J/cm2, repetition rate 15 Hz; LA-ICP-MS mapping: laser energy 5 J/cm2, repetition rate 15 Hz, spot size 10 µm, scan speed 40 µm/s | NIST 610, NIST 612, GSD-1G | [48 empty] | 199.229543 | [21 empty] | 6.331771 | [76 empty] | 2025 | L. Wang et al. (2026), Ore Geology Reviews, 188, 107059 |  | CHN | Guizhou
| Qingshan |  | Metamorphic |  |  | Zn, Pb | Ge | Zn, Pb, Ge | Meng et al., 2023 |  | LK1794-1_sph_I - 19.d-1 | LK1794-1_sph_I - 19.d-1 | underground mine |  |  |  |  | ore material | polished section | grab | mineral separate | [5 empty] | mineralisation |  |  |  | sphalerite, pyrite, galena, hemimorphite, willemite, goethite, smithsonite, cerussite | [6 empty] | calcite, pyrite, galena, sphalerite, hemimorphite, willemite, goethite, smithsonite, cerussite | polished sections (150 µm thick) | LA-ICPMS, EMPA, SEM-EDS | JEOL JXA-i SP100 microprobe equipped with five wavelength-dispersive spectrometers; Tescan Mira 3 field emission scanning electron microscope equipped with an energy dispersive spectrometer; Tescan Integrated Mineral Analyzer (TIMA) system comprising a field emission scanning electron microscope (Tescan Mira 3), integrated with four energy dispersive detectors (EDAXElement) | Guangzhou Tuoyan Analytical Technology Co., Ltd., Guizhou, China (GTAT) | EPMA: 15 kV accelerating potential, beam current of 10 or 20 nA, defocused beam diameter of 5 µm, peak counting times 10–40 s, background measurements at 50% of peak counting duration; SEM: operating voltage of 25 kV, working distance of ~15.0 mm; TIMA: dot-mapping mode, working distance of 15 mm, spot size of ~92 nm, scanning at 3 µm resolution, 25 kV, 11.6 nA; LA-ICP-MS spot analysis: laser energy 5 J/cm2, repetition rate 15 Hz; LA-ICP-MS mapping: laser energy 5 J/cm2, repetition rate 15 Hz, spot size 10 µm, scan speed 40 µm/s | NIST 610, NIST 612, GSD-1G | [48 empty] | 46.547696 | [21 empty] | 40.745582 | [76 empty] | 2025 | L. Wang et al. (2026), Ore Geology Reviews, 188, 107059 |  | CHN | Guizhou
| Qingshan |  | Metamorphic |  |  | Zn, Pb | Ge | Zn, Pb, Ge | Meng et al., 2023 |  | LK1794-1_sph_I - 20.d-1 | LK1794-1_sph_I - 20.d-1 | underground mine |  |  |  |  | ore material | polished section | grab | mineral separate | [5 empty] | mineralisation |  |  |  | sphalerite, pyrite, galena, hemimorphite, willemite, goethite, smithsonite, cerussite | [6 empty] | calcite, pyrite, galena, sphalerite, hemimorphite, willemite, goethite, smithsonite, cerussite | polished sections (150 µm thick) | LA-ICPMS, EMPA, SEM-EDS | JEOL JXA-i SP100 microprobe equipped with five wavelength-dispersive spectrometers; Tescan Mira 3 field emission scanning electron microscope equipped with an energy dispersive spectrometer; Tescan Integrated Mineral Analyzer (TIMA) system comprising a field emission scanning electron microscope (Tescan Mira 3), integrated with four energy dispersive detectors (EDAXElement) | Guangzhou Tuoyan Analytical Technology Co., Ltd., Guizhou, China (GTAT) | EPMA: 15 kV accelerating potential, beam current of 10 or 20 nA, defocused beam diameter of 5 µm, peak counting times 10–40 s, background measurements at 50% of peak counting duration; SEM: operating voltage of 25 kV, working distance of ~15.0 mm; TIMA: dot-mapping mode, working distance of 15 mm, spot size of ~92 nm, scanning at 3 µm resolution, 25 kV, 11.6 nA; LA-ICP-MS spot analysis: laser energy 5 J/cm2, repetition rate 15 Hz; LA-ICP-MS mapping: laser energy 5 J/cm2, repetition rate 15 Hz, spot size 10 µm, scan speed 40 µm/s | NIST 610, NIST 612, GSD-1G | [48 empty] | 43.757536 | [21 empty] | 42.250391 | [76 empty] | 2025 | L. Wang et al. (2026), Ore Geology Reviews, 188, 107059 |  | CHN | Guizhou
| Qingshan |  | Metamorphic |  |  | Zn, Pb | Ge | Zn, Pb, Ge | Meng et al., 2023 |  | LK1794-1_sph_I - 21.d-1 | LK1794-1_sph_I - 21.d-1 | underground mine |  |  |  |  | ore material | polished section | grab | mineral separate | [5 empty] | mineralisation |  |  |  | sphalerite, pyrite, galena, hemimorphite, willemite, goethite, smithsonite, cerussite | [6 empty] | calcite, pyrite, galena, sphalerite, hemimorphite, willemite, goethite, smithsonite, cerussite | polished sections (150 µm thick) | LA-ICPMS, EMPA, SEM-EDS | JEOL JXA-i SP100 microprobe equipped with five wavelength-dispersive spectrometers; Tescan Mira 3 field emission scanning electron microscope equipped with an energy dispersive spectrometer; Tescan Integrated Mineral Analyzer (TIMA) system comprising a field emission scanning electron microscope (Tescan Mira 3), integrated with four energy dispersive detectors (EDAXElement) | Guangzhou Tuoyan Analytical Technology Co., Ltd., Guizhou, China (GTAT) | EPMA: 15 kV accelerating potential, beam current of 10 or 20 nA, defocused beam diameter of 5 µm, peak counting times 10–40 s, background measurements at 50% of peak counting duration; SEM: operating voltage of 25 kV, working distance of ~15.0 mm; TIMA: dot-mapping mode, working distance of 15 mm, spot size of ~92 nm, scanning at 3 µm resolution, 25 kV, 11.6 nA; LA-ICP-MS spot analysis: laser energy 5 J/cm2, repetition rate 15 Hz; LA-ICP-MS mapping: laser energy 5 J/cm2, repetition rate 15 Hz, spot size 10 µm, scan speed 40 µm/s | NIST 610, NIST 612, GSD-1G | [48 empty] | 49.668891 | [21 empty] | 22.745758 | [76 empty] | 2025 | L. Wang et al. (2026), Ore Geology Reviews, 188, 107059 |  | CHN | Guizhou
| Qingshan |  | Metamorphic |  |  | Zn, Pb | Ge | Zn, Pb, Ge | Meng et al., 2023 |  | LK1794-1_sph_I - 22.d-1 | LK1794-1_sph_I - 22.d-1 | underground mine |  |  |  |  | ore material | polished section | grab | mineral separate | [5 empty] | mineralisation |  |  |  | sphalerite, pyrite, galena, hemimorphite, willemite, goethite, smithsonite, cerussite | [6 empty] | calcite, pyrite, galena, sphalerite, hemimorphite, willemite, goethite, smithsonite, cerussite | polished sections (150 µm thick) | LA-ICPMS, EMPA, SEM-EDS | JEOL JXA-i SP100 microprobe equipped with five wavelength-dispersive spectrometers; Tescan Mira 3 field emission scanning electron microscope equipped with an energy dispersive spectrometer; Tescan Integrated Mineral Analyzer (TIMA) system comprising a field emission scanning electron microscope (Tescan Mira 3), integrated with four energy dispersive detectors (EDAXElement) | Guangzhou Tuoyan Analytical Technology Co., Ltd., Guizhou, China (GTAT) | EPMA: 15 kV accelerating potential, beam current of 10 or 20 nA, defocused beam diameter of 5 µm, peak counting times 10–40 s, background measurements at 50% of peak counting duration; SEM: operating voltage of 25 kV, working distance of ~15.0 mm; TIMA: dot-mapping mode, working distance of 15 mm, spot size of ~92 nm, scanning at 3 µm resolution, 25 kV, 11.6 nA; LA-ICP-MS spot analysis: laser energy 5 J/cm2, repetition rate 15 Hz; LA-ICP-MS mapping: laser energy 5 J/cm2, repetition rate 15 Hz, spot size 10 µm, scan speed 40 µm/s | NIST 610, NIST 612, GSD-1G | [48 empty] | 51.580792 | [21 empty] | 44.333971 | [76 empty] | 2025 | L. Wang et al. (2026), Ore Geology Reviews, 188, 107059 |  | CHN | Guizhou
| Qingshan |  | Metamorphic |  |  | Zn, Pb | Ge | Zn, Pb, Ge | Meng et al., 2023 |  | LK1794-1_sph_II - 1.d-1 | LK1794-1_sph_II - 1.d-1 | underground mine |  |  |  |  | ore material | polished section | grab | mineral separate | [5 empty] | mineralisation |  |  |  | sphalerite, pyrite, galena, hemimorphite, willemite, goethite, smithsonite, cerussite | [6 empty] | calcite, pyrite, galena, sphalerite, hemimorphite, willemite, goethite, smithsonite, cerussite | polished sections (150 µm thick) | LA-ICPMS, EMPA, SEM-EDS | JEOL JXA-i SP100 microprobe equipped with five wavelength-dispersive spectrometers; Tescan Mira 3 field emission scanning electron microscope equipped with an energy dispersive spectrometer; Tescan Integrated Mineral Analyzer (TIMA) system comprising a field emission scanning electron microscope (Tescan Mira 3), integrated with four energy dispersive detectors (EDAXElement) | Guangzhou Tuoyan Analytical Technology Co., Ltd., Guizhou, China (GTAT) | EPMA: 15 kV accelerating potential, beam current of 10 or 20 nA, defocused beam diameter of 5 µm, peak counting times 10–40 s, background measurements at 50% of peak counting duration; SEM: operating voltage of 25 kV, working distance of ~15.0 mm; TIMA: dot-mapping mode, working distance of 15 mm, spot size of ~92 nm, scanning at 3 µm resolution, 25 kV, 11.6 nA; LA-ICP-MS spot analysis: laser energy 5 J/cm2, repetition rate 15 Hz; LA-ICP-MS mapping: laser energy 5 J/cm2, repetition rate 15 Hz, spot size 10 µm, scan speed 40 µm/s | NIST 610, NIST 612, GSD-1G | [48 empty] | 26.509892 | [21 empty] | 20.453819 | [76 empty] | 2025 | L. Wang et al. (2026), Ore Geology Reviews, 188, 107059 |  | CHN | Guizhou
| Qingshan |  | Metamorphic |  |  | Zn, Pb | Ge | Zn, Pb, Ge | Meng et al., 2023 |  | LK1794-1_sph_II - 2.d-1 | LK1794-1_sph_II - 2.d-1 | underground mine |  |  |  |  | ore material | polished section | grab | mineral separate | [5 empty] | mineralisation |  |  |  | sphalerite, pyrite, galena, hemimorphite, willemite, goethite, smithsonite, cerussite | [6 empty] | calcite, pyrite, galena, sphalerite, hemimorphite, willemite, goethite, smithsonite, cerussite | polished sections (150 µm thick) | LA-ICPMS, EMPA, SEM-EDS | JEOL JXA-i SP100 microprobe equipped with five wavelength-dispersive spectrometers; Tescan Mira 3 field emission scanning electron microscope equipped with an energy dispersive spectrometer; Tescan Integrated Mineral Analyzer (TIMA) system comprising a field emission scanning electron microscope (Tescan Mira 3), integrated with four energy dispersive detectors (EDAXElement) | Guangzhou Tuoyan Analytical Technology Co., Ltd., Guizhou, China (GTAT) | EPMA: 15 kV accelerating potential, beam current of 10 or 20 nA, defocused beam diameter of 5 µm, peak counting times 10–40 s, background measurements at 50% of peak counting duration; SEM: operating voltage of 25 kV, working distance of ~15.0 mm; TIMA: dot-mapping mode, working distance of 15 mm, spot size of ~92 nm, scanning at 3 µm resolution, 25 kV, 11.6 nA; LA-ICP-MS spot analysis: laser energy 5 J/cm2, repetition rate 15 Hz; LA-ICP-MS mapping: laser energy 5 J/cm2, repetition rate 15 Hz, spot size 10 µm, scan speed 40 µm/s | NIST 610, NIST 612, GSD-1G | [48 empty] | 31.259244 | [21 empty] | 14.504038 | [76 empty] | 2025 | L. Wang et al. (2026), Ore Geology Reviews, 188, 107059 |  | CHN | Guizhou
| Qingshan |  | Metamorphic |  |  | Zn, Pb | Ge | Zn, Pb, Ge | Meng et al., 2023 |  | LK1794-1_sph_II - 3.d-1 | LK1794-1_sph_II - 3.d-1 | underground mine |  |  |  |  | ore material | polished section | grab | mineral separate | [5 empty] | mineralisation |  |  |  | sphalerite, pyrite, galena, hemimorphite, willemite, goethite, smithsonite, cerussite | [6 empty] | calcite, pyrite, galena, sphalerite, hemimorphite, willemite, goethite, smithsonite, cerussite | polished sections (150 µm thick) | LA-ICPMS, EMPA, SEM-EDS | JEOL JXA-i SP100 microprobe equipped with five wavelength-dispersive spectrometers; Tescan Mira 3 field emission scanning electron microscope equipped with an energy dispersive spectrometer; Tescan Integrated Mineral Analyzer (TIMA) system comprising a field emission scanning electron microscope (Tescan Mira 3), integrated with four energy dispersive detectors (EDAXElement) | Guangzhou Tuoyan Analytical Technology Co., Ltd., Guizhou, China (GTAT) | EPMA: 15 kV accelerating potential, beam current of 10 or 20 nA, defocused beam diameter of 5 µm, peak counting times 10–40 s, background measurements at 50% of peak counting duration; SEM: operating voltage of 25 kV, working distance of ~15.0 mm; TIMA: dot-mapping mode, working distance of 15 mm, spot size of ~92 nm, scanning at 3 µm resolution, 25 kV, 11.6 nA; LA-ICP-MS spot analysis: laser energy 5 J/cm2, repetition rate 15 Hz; LA-ICP-MS mapping: laser energy 5 J/cm2, repetition rate 15 Hz, spot size 10 µm, scan speed 40 µm/s | NIST 610, NIST 612, GSD-1G | [48 empty] | 26.739591 | [21 empty] | 13.057107 | [76 empty] | 2025 | L. Wang et al. (2026), Ore Geology Reviews, 188, 107059 |  | CHN | Guizhou
| Qingshan |  | Metamorphic |  |  | Zn, Pb | Ge | Zn, Pb, Ge | Meng et al., 2023 |  | LK1794-1_sph_II - 4.d-1 | LK1794-1_sph_II - 4.d-1 | underground mine |  |  |  |  | ore material | polished section | grab | mineral separate | [5 empty] | mineralisation |  |  |  | sphalerite, pyrite, galena, hemimorphite, willemite, goethite, smithsonite, cerussite | [6 empty] | calcite, pyrite, galena, sphalerite, hemimorphite, willemite, goethite, smithsonite, cerussite | polished sections (150 µm thick) | LA-ICPMS, EMPA, SEM-EDS | JEOL JXA-i SP100 microprobe equipped with five wavelength-dispersive spectrometers; Tescan Mira 3 field emission scanning electron microscope equipped with an energy dispersive spectrometer; Tescan Integrated Mineral Analyzer (TIMA) system comprising a field emission scanning electron microscope (Tescan Mira 3), integrated with four energy dispersive detectors (EDAXElement) | Guangzhou Tuoyan Analytical Technology Co., Ltd., Guizhou, China (GTAT) | EPMA: 15 kV accelerating potential, beam current of 10 or 20 nA, defocused beam diameter of 5 µm, peak counting times 10–40 s, background measurements at 50% of peak counting duration; SEM: operating voltage of 25 kV, working distance of ~15.0 mm; TIMA: dot-mapping mode, working distance of 15 mm, spot size of ~92 nm, scanning at 3 µm resolution, 25 kV, 11.6 nA; LA-ICP-MS spot analysis: laser energy 5 J/cm2, repetition rate 15 Hz; LA-ICP-MS mapping: laser energy 5 J/cm2, repetition rate 15 Hz, spot size 10 µm, scan speed 40 µm/s | NIST 610, NIST 612, GSD-1G | [48 empty] | 48.925749 | [21 empty] | 30.744394 | [76 empty] | 2025 | L. Wang et al. (2026), Ore Geology Reviews, 188, 107059 |  | CHN | Guizhou
| Qingshan |  | Metamorphic |  |  | Zn, Pb | Ge | Zn, Pb, Ge | Meng et al., 2023 |  | LK1794-1_sph_II - 5.d-1 | LK1794-1_sph_II - 5.d-1 | underground mine |  |  |  |  | ore material | polished section | grab | mineral separate | [5 empty] | mineralisation |  |  |  | sphalerite, pyrite, galena, hemimorphite, willemite, goethite, smithsonite, cerussite | [6 empty] | calcite, pyrite, galena, sphalerite, hemimorphite, willemite, goethite, smithsonite, cerussite | polished sections (150 µm thick) | LA-ICPMS, EMPA, SEM-EDS | JEOL JXA-i SP100 microprobe equipped with five wavelength-dispersive spectrometers; Tescan Mira 3 field emission scanning electron microscope equipped with an energy dispersive spectrometer; Tescan Integrated Mineral Analyzer (TIMA) system comprising a field emission scanning electron microscope (Tescan Mira 3), integrated with four energy dispersive detectors (EDAXElement) | Guangzhou Tuoyan Analytical Technology Co., Ltd., Guizhou, China (GTAT) | EPMA: 15 kV accelerating potential, beam current of 10 or 20 nA, defocused beam diameter of 5 µm, peak counting times 10–40 s, background measurements at 50% of peak counting duration; SEM: operating voltage of 25 kV, working distance of ~15.0 mm; TIMA: dot-mapping mode, working distance of 15 mm, spot size of ~92 nm, scanning at 3 µm resolution, 25 kV, 11.6 nA; LA-ICP-MS spot analysis: laser energy 5 J/cm2, repetition rate 15 Hz; LA-ICP-MS mapping: laser energy 5 J/cm2, repetition rate 15 Hz, spot size 10 µm, scan speed 40 µm/s | NIST 610, NIST 612, GSD-1G | [48 empty] | 39.677013 | [21 empty] | 26.855043 | [76 empty] | 2025 | L. Wang et al. (2026), Ore Geology Reviews, 188, 107059 |  | CHN | Guizhou
| Qingshan |  | Metamorphic |  |  | Zn, Pb | Ge | Zn, Pb, Ge | Meng et al., 2023 |  | LK1794-1_sph_II - 6.d-1 | LK1794-1_sph_II - 6.d-1 | underground mine |  |  |  |  | ore material | polished section | grab | mineral separate | [5 empty] | mineralisation |  |  |  | sphalerite, pyrite, galena, hemimorphite, willemite, goethite, smithsonite, cerussite | [6 empty] | calcite, pyrite, galena, sphalerite, hemimorphite, willemite, goethite, smithsonite, cerussite | polished sections (150 µm thick) | LA-ICPMS, EMPA, SEM-EDS | JEOL JXA-i SP100 microprobe equipped with five wavelength-dispersive spectrometers; Tescan Mira 3 field emission scanning electron microscope equipped with an energy dispersive spectrometer; Tescan Integrated Mineral Analyzer (TIMA) system comprising a field emission scanning electron microscope (Tescan Mira 3), integrated with four energy dispersive detectors (EDAXElement) | Guangzhou Tuoyan Analytical Technology Co., Ltd., Guizhou, China (GTAT) | EPMA: 15 kV accelerating potential, beam current of 10 or 20 nA, defocused beam diameter of 5 µm, peak counting times 10–40 s, background measurements at 50% of peak counting duration; SEM: operating voltage of 25 kV, working distance of ~15.0 mm; TIMA: dot-mapping mode, working distance of 15 mm, spot size of ~92 nm, scanning at 3 µm resolution, 25 kV, 11.6 nA; LA-ICP-MS spot analysis: laser energy 5 J/cm2, repetition rate 15 Hz; LA-ICP-MS mapping: laser energy 5 J/cm2, repetition rate 15 Hz, spot size 10 µm, scan speed 40 µm/s | NIST 610, NIST 612, GSD-1G | [48 empty] | 25.678925 | [21 empty] | 9.052001 | [76 empty] | 2025 | L. Wang et al. (2026), Ore Geology Reviews, 188, 107059 |  | CHN | Guizhou
| Qingshan |  | Metamorphic |  |  | Zn, Pb | Ge | Zn, Pb, Ge | Meng et al., 2023 |  | LK1794-1_sph_II - 7.d-1 | LK1794-1_sph_II - 7.d-1 | underground mine |  |  |  |  | ore material | polished section | grab | mineral separate | [5 empty] | mineralisation |  |  |  | sphalerite, pyrite, galena, hemimorphite, willemite, goethite, smithsonite, cerussite | [6 empty] | calcite, pyrite, galena, sphalerite, hemimorphite, willemite, goethite, smithsonite, cerussite | polished sections (150 µm thick) | LA-ICPMS, EMPA, SEM-EDS | JEOL JXA-i SP100 microprobe equipped with five wavelength-dispersive spectrometers; Tescan Mira 3 field emission scanning electron microscope equipped with an energy dispersive spectrometer; Tescan Integrated Mineral Analyzer (TIMA) system comprising a field emission scanning electron microscope (Tescan Mira 3), integrated with four energy dispersive detectors (EDAXElement) | Guangzhou Tuoyan Analytical Technology Co., Ltd., Guizhou, China (GTAT) | EPMA: 15 kV accelerating potential, beam current of 10 or 20 nA, defocused beam diameter of 5 µm, peak counting times 10–40 s, background measurements at 50% of peak counting duration; SEM: operating voltage of 25 kV, working distance of ~15.0 mm; TIMA: dot-mapping mode, working distance of 15 mm, spot size of ~92 nm, scanning at 3 µm resolution, 25 kV, 11.6 nA; LA-ICP-MS spot analysis: laser energy 5 J/cm2, repetition rate 15 Hz; LA-ICP-MS mapping: laser energy 5 J/cm2, repetition rate 15 Hz, spot size 10 µm, scan speed 40 µm/s | NIST 610, NIST 612, GSD-1G | [48 empty] | 21.14576 | [21 empty] | 11.286063 | [76 empty] | 2025 | L. Wang et al. (2026), Ore Geology Reviews, 188, 107059 |  | CHN | Guizhou
| Qingshan |  | Metamorphic |  |  | Zn, Pb | Ge | Zn, Pb, Ge | Meng et al., 2023 |  | LK1794-1_sph_II - 8.d-1 | LK1794-1_sph_II - 8.d-1 | underground mine |  |  |  |  | ore material | polished section | grab | mineral separate | [5 empty] | mineralisation |  |  |  | sphalerite, pyrite, galena, hemimorphite, willemite, goethite, smithsonite, cerussite | [6 empty] | calcite, pyrite, galena, sphalerite, hemimorphite, willemite, goethite, smithsonite, cerussite | polished sections (150 µm thick) | LA-ICPMS, EMPA, SEM-EDS | JEOL JXA-i SP100 microprobe equipped with five wavelength-dispersive spectrometers; Tescan Mira 3 field emission scanning electron microscope equipped with an energy dispersive spectrometer; Tescan Integrated Mineral Analyzer (TIMA) system comprising a field emission scanning electron microscope (Tescan Mira 3), integrated with four energy dispersive detectors (EDAXElement) | Guangzhou Tuoyan Analytical Technology Co., Ltd., Guizhou, China (GTAT) | EPMA: 15 kV accelerating potential, beam current of 10 or 20 nA, defocused beam diameter of 5 µm, peak counting times 10–40 s, background measurements at 50% of peak counting duration; SEM: operating voltage of 25 kV, working distance of ~15.0 mm; TIMA: dot-mapping mode, working distance of 15 mm, spot size of ~92 nm, scanning at 3 µm resolution, 25 kV, 11.6 nA; LA-ICP-MS spot analysis: laser energy 5 J/cm2, repetition rate 15 Hz; LA-ICP-MS mapping: laser energy 5 J/cm2, repetition rate 15 Hz, spot size 10 µm, scan speed 40 µm/s | NIST 610, NIST 612, GSD-1G | [48 empty] | 19.808105 | [21 empty] | 10.568385 | [76 empty] | 2025 | L. Wang et al. (2026), Ore Geology Reviews, 188, 107059 |  | CHN | Guizhou
| Qingshan |  | Metamorphic |  |  | Zn, Pb | Ge | Zn, Pb, Ge | Meng et al., 2023 |  | LK1794-1_sph_II - 9.d-1 | LK1794-1_sph_II - 9.d-1 | underground mine |  |  |  |  | ore material | polished section | grab | mineral separate | [5 empty] | mineralisation |  |  |  | sphalerite, pyrite, galena, hemimorphite, willemite, goethite, smithsonite, cerussite | [6 empty] | calcite, pyrite, galena, sphalerite, hemimorphite, willemite, goethite, smithsonite, cerussite | polished sections (150 µm thick) | LA-ICPMS, EMPA, SEM-EDS | JEOL JXA-i SP100 microprobe equipped with five wavelength-dispersive spectrometers; Tescan Mira 3 field emission scanning electron microscope equipped with an energy dispersive spectrometer; Tescan Integrated Mineral Analyzer (TIMA) system comprising a field emission scanning electron microscope (Tescan Mira 3), integrated with four energy dispersive detectors (EDAXElement) | Guangzhou Tuoyan Analytical Technology Co., Ltd., Guizhou, China (GTAT) | EPMA: 15 kV accelerating potential, beam current of 10 or 20 nA, defocused beam diameter of 5 µm, peak counting times 10–40 s, background measurements at 50% of peak counting duration; SEM: operating voltage of 25 kV, working distance of ~15.0 mm; TIMA: dot-mapping mode, working distance of 15 mm, spot size of ~92 nm, scanning at 3 µm resolution, 25 kV, 11.6 nA; LA-ICP-MS spot analysis: laser energy 5 J/cm2, repetition rate 15 Hz; LA-ICP-MS mapping: laser energy 5 J/cm2, repetition rate 15 Hz, spot size 10 µm, scan speed 40 µm/s | NIST 610, NIST 612, GSD-1G | [48 empty] | 22.922545 | [21 empty] | 10.024339 | [76 empty] | 2025 | L. Wang et al. (2026), Ore Geology Reviews, 188, 107059 |  | CHN | Guizhou
| Qingshan |  | Metamorphic |  |  | Zn, Pb | Ge | Zn, Pb, Ge | Meng et al., 2023 |  | LK1794-1_sph_II - 10.d-1 | LK1794-1_sph_II - 10.d-1 | underground mine |  |  |  |  | ore material | polished section | grab | mineral separate | [5 empty] | mineralisation |  |  |  | sphalerite, pyrite, galena, hemimorphite, willemite, goethite, smithsonite, cerussite | [6 empty] | calcite, pyrite, galena, sphalerite, hemimorphite, willemite, goethite, smithsonite, cerussite | polished sections (150 µm thick) | LA-ICPMS, EMPA, SEM-EDS | JEOL JXA-i SP100 microprobe equipped with five wavelength-dispersive spectrometers; Tescan Mira 3 field emission scanning electron microscope equipped with an energy dispersive spectrometer; Tescan Integrated Mineral Analyzer (TIMA) system comprising a field emission scanning electron microscope (Tescan Mira 3), integrated with four energy dispersive detectors (EDAXElement) | Guangzhou Tuoyan Analytical Technology Co., Ltd., Guizhou, China (GTAT) | EPMA: 15 kV accelerating potential, beam current of 10 or 20 nA, defocused beam diameter of 5 µm, peak counting times 10–40 s, background measurements at 50% of peak counting duration; SEM: operating voltage of 25 kV, working distance of ~15.0 mm; TIMA: dot-mapping mode, working distance of 15 mm, spot size of ~92 nm, scanning at 3 µm resolution, 25 kV, 11.6 nA; LA-ICP-MS spot analysis: laser energy 5 J/cm2, repetition rate 15 Hz; LA-ICP-MS mapping: laser energy 5 J/cm2, repetition rate 15 Hz, spot size 10 µm, scan speed 40 µm/s | NIST 610, NIST 612, GSD-1G | [48 empty] | 25.834309 | [21 empty] | 5.000594 | [76 empty] | 2025 | L. Wang et al. (2026), Ore Geology Reviews, 188, 107059 |  | CHN | Guizhou
| Qingshan |  | Metamorphic |  |  | Zn, Pb | Ge | Zn, Pb, Ge | Meng et al., 2023 |  | LK1794-1_sph_II - 11.d-1 | LK1794-1_sph_II - 11.d-1 | underground mine |  |  |  |  | ore material | polished section | grab | mineral separate | [5 empty] | mineralisation |  |  |  | sphalerite, pyrite, galena, hemimorphite, willemite, goethite, smithsonite, cerussite | [6 empty] | calcite, pyrite, galena, sphalerite, hemimorphite, willemite, goethite, smithsonite, cerussite | polished sections (150 µm thick) | LA-ICPMS, EMPA, SEM-EDS | JEOL JXA-i SP100 microprobe equipped with five wavelength-dispersive spectrometers; Tescan Mira 3 field emission scanning electron microscope equipped with an energy dispersive spectrometer; Tescan Integrated Mineral Analyzer (TIMA) system comprising a field emission scanning electron microscope (Tescan Mira 3), integrated with four energy dispersive detectors (EDAXElement) | Guangzhou Tuoyan Analytical Technology Co., Ltd., Guizhou, China (GTAT) | EPMA: 15 kV accelerating potential, beam current of 10 or 20 nA, defocused beam diameter of 5 µm, peak counting times 10–40 s, background measurements at 50% of peak counting duration; SEM: operating voltage of 25 kV, working distance of ~15.0 mm; TIMA: dot-mapping mode, working distance of 15 mm, spot size of ~92 nm, scanning at 3 µm resolution, 25 kV, 11.6 nA; LA-ICP-MS spot analysis: laser energy 5 J/cm2, repetition rate 15 Hz; LA-ICP-MS mapping: laser energy 5 J/cm2, repetition rate 15 Hz, spot size 10 µm, scan speed 40 µm/s | NIST 610, NIST 612, GSD-1G | [48 empty] | 14.160228 | [21 empty] | 8.253295 | [76 empty] | 2025 | L. Wang et al. (2026), Ore Geology Reviews, 188, 107059 |  | CHN | Guizhou
| Qingshan |  | Metamorphic |  |  | Zn, Pb | Ge | Zn, Pb, Ge | Meng et al., 2023 |  | LK1794-1_sph_II - 12.d-1 | LK1794-1_sph_II - 12.d-1 | underground mine |  |  |  |  | ore material | polished section | grab | mineral separate | [5 empty] | mineralisation |  |  |  | sphalerite, pyrite, galena, hemimorphite, willemite, goethite, smithsonite, cerussite | [6 empty] | calcite, pyrite, galena, sphalerite, hemimorphite, willemite, goethite, smithsonite, cerussite | polished sections (150 µm thick) | LA-ICPMS, EMPA, SEM-EDS | JEOL JXA-i SP100 microprobe equipped with five wavelength-dispersive spectrometers; Tescan Mira 3 field emission scanning electron microscope equipped with an energy dispersive spectrometer; Tescan Integrated Mineral Analyzer (TIMA) system comprising a field emission scanning electron microscope (Tescan Mira 3), integrated with four energy dispersive detectors (EDAXElement) | Guangzhou Tuoyan Analytical Technology Co., Ltd., Guizhou, China (GTAT) | EPMA: 15 kV accelerating potential, beam current of 10 or 20 nA, defocused beam diameter of 5 µm, peak counting times 10–40 s, background measurements at 50% of peak counting duration; SEM: operating voltage of 25 kV, working distance of ~15.0 mm; TIMA: dot-mapping mode, working distance of 15 mm, spot size of ~92 nm, scanning at 3 µm resolution, 25 kV, 11.6 nA; LA-ICP-MS spot analysis: laser energy 5 J/cm2, repetition rate 15 Hz; LA-ICP-MS mapping: laser energy 5 J/cm2, repetition rate 15 Hz, spot size 10 µm, scan speed 40 µm/s | NIST 610, NIST 612, GSD-1G | [48 empty] | 25.300598 | [21 empty] | 6.586431 | [76 empty] | 2025 | L. Wang et al. (2026), Ore Geology Reviews, 188, 107059 |  | CHN | Guizhou
| Qingshan |  | Metamorphic |  |  | Zn, Pb | Ge | Zn, Pb, Ge | Meng et al., 2023 |  | LK1794-1_sph_II - 13.d-1 | LK1794-1_sph_II - 13.d-1 | underground mine |  |  |  |  | ore material | polished section | grab | mineral separate | [5 empty] | mineralisation |  |  |  | sphalerite, pyrite, galena, hemimorphite, willemite, goethite, smithsonite, cerussite | [6 empty] | calcite, pyrite, galena, sphalerite, hemimorphite, willemite, goethite, smithsonite, cerussite | polished sections (150 µm thick) | LA-ICPMS, EMPA, SEM-EDS | JEOL JXA-i SP100 microprobe equipped with five wavelength-dispersive spectrometers; Tescan Mira 3 field emission scanning electron microscope equipped with an energy dispersive spectrometer; Tescan Integrated Mineral Analyzer (TIMA) system comprising a field emission scanning electron microscope (Tescan Mira 3), integrated with four energy dispersive detectors (EDAXElement) | Guangzhou Tuoyan Analytical Technology Co., Ltd., Guizhou, China (GTAT) | EPMA: 15 kV accelerating potential, beam current of 10 or 20 nA, defocused beam diameter of 5 µm, peak counting times 10–40 s, background measurements at 50% of peak counting duration; SEM: operating voltage of 25 kV, working distance of ~15.0 mm; TIMA: dot-mapping mode, working distance of 15 mm, spot size of ~92 nm, scanning at 3 µm resolution, 25 kV, 11.6 nA; LA-ICP-MS spot analysis: laser energy 5 J/cm2, repetition rate 15 Hz; LA-ICP-MS mapping: laser energy 5 J/cm2, repetition rate 15 Hz, spot size 10 µm, scan speed 40 µm/s | NIST 610, NIST 612, GSD-1G | [48 empty] | 23.077929 | [21 empty] | 14.399859 | [76 empty] | 2025 | L. Wang et al. (2026), Ore Geology Reviews, 188, 107059 |  | CHN | Guizhou
| Qingshan |  | Metamorphic |  |  | Zn, Pb | Ge | Zn, Pb, Ge | Meng et al., 2023 |  | LK1794-1_sph_II - 14.d-1 | LK1794-1_sph_II - 14.d-1 | underground mine |  |  |  |  | ore material | polished section | grab | mineral separate | [5 empty] | mineralisation |  |  |  | sphalerite, pyrite, galena, hemimorphite, willemite, goethite, smithsonite, cerussite | [6 empty] | calcite, pyrite, galena, sphalerite, hemimorphite, willemite, goethite, smithsonite, cerussite | polished sections (150 µm thick) | LA-ICPMS, EMPA, SEM-EDS | JEOL JXA-i SP100 microprobe equipped with five wavelength-dispersive spectrometers; Tescan Mira 3 field emission scanning electron microscope equipped with an energy dispersive spectrometer; Tescan Integrated Mineral Analyzer (TIMA) system comprising a field emission scanning electron microscope (Tescan Mira 3), integrated with four energy dispersive detectors (EDAXElement) | Guangzhou Tuoyan Analytical Technology Co., Ltd., Guizhou, China (GTAT) | EPMA: 15 kV accelerating potential, beam current of 10 or 20 nA, defocused beam diameter of 5 µm, peak counting times 10–40 s, background measurements at 50% of peak counting duration; SEM: operating voltage of 25 kV, working distance of ~15.0 mm; TIMA: dot-mapping mode, working distance of 15 mm, spot size of ~92 nm, scanning at 3 µm resolution, 25 kV, 11.6 nA; LA-ICP-MS spot analysis: laser energy 5 J/cm2, repetition rate 15 Hz; LA-ICP-MS mapping: laser energy 5 J/cm2, repetition rate 15 Hz, spot size 10 µm, scan speed 40 µm/s | NIST 610, NIST 612, GSD-1G | [48 empty] | 48.169096 | [21 empty] | 21.62294 | [76 empty] | 2025 | L. Wang et al. (2026), Ore Geology Reviews, 188, 107059 |  | CHN | Guizhou
| Qingshan |  | Metamorphic |  |  | Zn, Pb | Ge | Zn, Pb, Ge | Meng et al., 2023 |  | LK1794-1_sph_II - 15.d-1 | LK1794-1_sph_II - 15.d-1 | underground mine |  |  |  |  | ore material | polished section | grab | mineral separate | [5 empty] | mineralisation |  |  |  | sphalerite, pyrite, galena, hemimorphite, willemite, goethite, smithsonite, cerussite | [6 empty] | calcite, pyrite, galena, sphalerite, hemimorphite, willemite, goethite, smithsonite, cerussite | polished sections (150 µm thick) | LA-ICPMS, EMPA, SEM-EDS | JEOL JXA-i SP100 microprobe equipped with five wavelength-dispersive spectrometers; Tescan Mira 3 field emission scanning electron microscope equipped with an energy dispersive spectrometer; Tescan Integrated Mineral Analyzer (TIMA) system comprising a field emission scanning electron microscope (Tescan Mira 3), integrated with four energy dispersive detectors (EDAXElement) | Guangzhou Tuoyan Analytical Technology Co., Ltd., Guizhou, China (GTAT) | EPMA: 15 kV accelerating potential, beam current of 10 or 20 nA, defocused beam diameter of 5 µm, peak counting times 10–40 s, background measurements at 50% of peak counting duration; SEM: operating voltage of 25 kV, working distance of ~15.0 mm; TIMA: dot-mapping mode, working distance of 15 mm, spot size of ~92 nm, scanning at 3 µm resolution, 25 kV, 11.6 nA; LA-ICP-MS spot analysis: laser energy 5 J/cm2, repetition rate 15 Hz; LA-ICP-MS mapping: laser energy 5 J/cm2, repetition rate 15 Hz, spot size 10 µm, scan speed 40 µm/s | NIST 610, NIST 612, GSD-1G | [48 empty] | 60.397155 | [21 empty] | 2.558174 | [76 empty] | 2025 | L. Wang et al. (2026), Ore Geology Reviews, 188, 107059 |  | CHN | Guizhou