## Sheet1
Uploaded | deposit_name | deposit_local_id | deposit_environment | deposit_group | deposit_type | primary_commodities | secondary_commodities | all_commodities | deposit_source | sample_uid | sample_name | sample_local_id | feature_type | feature_name | feature_uid | top_depth_m | bottom_depth_m | sample_deposit_relation | sample_type | sampling_method | material_class | material_class_comments | province | strat_unit_name | strat_unit_uid | strat_grouping | earth_material_group | earth_material_qualifier | earth_material | metamorphic_grade | mineral | paragenetic_stage | mode_of_occurrence | texture | color | alteration | sample_description | associated_minerals | sample_preparation | analytical_method | instrument_type_model | laboratory_location/if reported | operating_conditions/if reported | standards_used/if reported | ag_ppm | ag_detection_limit | al_ppm | al_detection_limit | as_ppm | as_detection_limit | au_ppm | au_detection_limit | b_ppm | b_detection_limit | ba_ppm | ba_detection_limit | be_ppm | be_detection_limit | bi_ppm | bi_detection_limit | br_ppm | br_detection_limit | ca_ppm | ca_detection_limit | cd_ppm | cd_detection_limit | ce_ppm | ce_detection_limit | cl_ppm | cl_detection_limit | co_ppm | co_detection_limit | cr_ppm | cr_detection_limit | cs_ppm | cs_detection_limit | cu_ppm | cu_detection_limit | dy_ppm | dy_detection_limit | er_ppm | er_detection_limit | eu_ppm | eu_detection_limit | f_ppm | f_detection_limit | fe_ppm | fe_detection_limit | ga_ppm | ga_detection_limit | gd_ppm | gd_detection_limit | ge_ppm | ge_detection_limit | hf_ppm | hf_detection_limit | hg_ppm | hg_detection_limit | ho_ppm | ho_detection_limit | in_ppm | in_detection_limit | ir_ppm | ir_detection_limit | k_ppm | k_detection_limit | la_ppm | la_detection_limit | li_ppm | li_detection_limit | lu_ppm | lu_detection_limit | mg_ppm | mg_detection_limit | mn_ppm | mn_detection_limit | mo_ppm | mo_detection_limit | na_ppm | na_detection_limit | nb_ppm | nb_detection_limit | nd_ppm | nd_detection_limit | ni_ppm | ni_detection_limit | os_ppm | os_detection_limit | p_ppm | p_detection_limit | pb_ppm | pb_detection_limit | pd_ppm | pd_detection_limit | pr_ppm | pr_detection_limit | pt_ppm | pt_detection_limit | rb_ppm | rb_detection_limit | re_ppm | re_detection_limit | rh_ppm | rh_detection_limit | ru_ppm | ru_detection_limit | s_ppm | s_detection_limit | sb_ppm | sb_detection_limit | sc_ppm | sc_detection_limit | se_ppm | se_detection_limit | si_ppm | si_detection_limit | sm_ppm | sm_detection_limit | sn_ppm | sn_detection_limit | sr_ppm | sr_detection_limit | ta_ppm | ta_detection_limit | tb_ppm | tb_detection_limit | te_ppm | te_detection_limit | th_ppm | th_detection_limit | ti_ppm | ti_detection_limit | tl_ppm | tl_detection_limit | tm_ppm | tm_detection_limit | u_ppm | u_detection_limit | v_ppm | v_detection_limit | w_ppm | w_detection_limit | y_ppm | y_detection_limit | yb_ppm | yb_detection_limit | zn_ppm | zn_detection_limit | zr_ppm | zr_detection_limit | analysis_datetime | publication_date | sample_source | submitter | country | state | deposit_longitude_wgs84 | deposit_latitude_wgs84 | sample_longitude_wgs84 | sample_latitude_wgs84 | sample_easting | sample_northing | sample_utm_zone | sample_location_description | location_source | location_accuracy | comments | last_update
| Tongkeng Sn polymetallic deposit, Dachang ore field | Dachang ore field | Magmatic hydrothermal | Skarn | Sn polymetallic | Sn, In | Zn, Cu, Pb | Sn, In, Zn, Cu, Pb | Hu et al., 2020b; Guo et al., 2018 |  | TK24-4-Q1-1 |  | underground mine |  |  |  |  | ore material | polished section | grab | mineral separate | [5 empty] | mineralisation |  |  |  | sphalerite | [6 empty] | chalcopyrite, galena, cassiterite, stannite, pyrite, pyrrhotite, quartz, fluorite, siderite |  | LA-ICPMS, EMPA | [24 empty] | 4500 | [11 empty] | 500 | [9 empty] | 126900 | [13 empty] | 1300 | [45 empty] | 336100 | [39 empty] | 528800 |  |  |  |  | 2025 |  |  | CHN | Guangxi
| Tongkeng Sn polymetallic deposit, Dachang ore field | Dachang ore field | Magmatic hydrothermal | Skarn | Sn polymetallic | Sn, In | Zn, Cu, Pb | Sn, In, Zn, Cu, Pb | Hu et al., 2020b; Guo et al., 2018 |  | TK24-4-Q1-2 |  | underground mine |  |  |  |  | ore material | polished section | grab | mineral separate | [5 empty] | mineralisation |  |  |  | sphalerite | [6 empty] | chalcopyrite, galena, cassiterite, stannite, pyrite, pyrrhotite, quartz, fluorite, siderite |  | LA-ICPMS, EMPA | [24 empty] | 4900 | [21 empty] | 127300 | [13 empty] | 1100 | [45 empty] | 338600 | [39 empty] | 523900 |  |  |  |  | 2025 |  |  | CHN | Guangxi
| Tongkeng Sn polymetallic deposit, Dachang ore field | Dachang ore field | Magmatic hydrothermal | Skarn | Sn polymetallic | Sn, In | Zn, Cu, Pb | Sn, In, Zn, Cu, Pb | Hu et al., 2020b; Guo et al., 2018 |  | TK24-4-Q1-3 |  | underground mine |  |  |  |  | ore material | polished section | grab | mineral separate | [5 empty] | mineralisation |  |  |  | sphalerite | [6 empty] | chalcopyrite, galena, cassiterite, stannite, pyrite, pyrrhotite, quartz, fluorite, siderite |  | LA-ICPMS, EMPA | [24 empty] | 4500 | [21 empty] | 127300 | [13 empty] | 1700 | [45 empty] | 338800 | [39 empty] | 528400 |  |  |  |  | 2025 |  |  | CHN | Guangxi
| Tongkeng Sn polymetallic deposit, Dachang ore field | Dachang ore field | Magmatic hydrothermal | Skarn | Sn polymetallic | Sn, In | Zn, Cu, Pb | Sn, In, Zn, Cu, Pb | Hu et al., 2020b; Guo et al., 2018 |  | TK24-4-Q1-4 |  | underground mine |  |  |  |  | ore material | polished section | grab | mineral separate | [5 empty] | mineralisation |  |  |  | sphalerite | [6 empty] | chalcopyrite, galena, cassiterite, stannite, pyrite, pyrrhotite, quartz, fluorite, siderite |  | LA-ICPMS, EMPA | [24 empty] | 4400 | [21 empty] | 126900 | [13 empty] | 800 | [45 empty] | 336900 | [39 empty] | 527800 |  |  |  |  | 2025 |  |  | CHN | Guangxi
| Tongkeng Sn polymetallic deposit, Dachang ore field | Dachang ore field | Magmatic hydrothermal | Skarn | Sn polymetallic | Sn, In | Zn, Cu, Pb | Sn, In, Zn, Cu, Pb | Hu et al., 2020b; Guo et al., 2018 |  | TK24-4-Q1-5 |  | underground mine |  |  |  |  | ore material | polished section | grab | mineral separate | [5 empty] | mineralisation |  |  |  | sphalerite | [6 empty] | chalcopyrite, galena, cassiterite, stannite, pyrite, pyrrhotite, quartz, fluorite, siderite |  | LA-ICPMS, EMPA | [24 empty] | 4500 | [11 empty] | 600 | [9 empty] | 127900 | [13 empty] | 1400 | [45 empty] | 338300 | [39 empty] | 527000 |  |  |  |  | 2025 |  |  | CHN | Guangxi
| Tongkeng Sn polymetallic deposit, Dachang ore field | Dachang ore field | Magmatic hydrothermal | Skarn | Sn polymetallic | Sn, In | Zn, Cu, Pb | Sn, In, Zn, Cu, Pb | Hu et al., 2020b; Guo et al., 2018 |  | TK24-4-Q1-6 |  | underground mine |  |  |  |  | ore material | polished section | grab | mineral separate | [5 empty] | mineralisation |  |  |  | sphalerite | [6 empty] | chalcopyrite, galena, cassiterite, stannite, pyrite, pyrrhotite, quartz, fluorite, siderite |  | LA-ICPMS, EMPA | [24 empty] | 4600 | [21 empty] | 127200 | [13 empty] | 1400 | [45 empty] | 337200 | [39 empty] | 526800 |  |  |  |  | 2025 |  |  | CHN | Guangxi
| Tongkeng Sn polymetallic deposit, Dachang ore field | Dachang ore field | Magmatic hydrothermal | Skarn | Sn polymetallic | Sn, In | Zn, Cu, Pb | Sn, In, Zn, Cu, Pb | Hu et al., 2020b; Guo et al., 2018 |  | TK24-4-Q2-1 |  | underground mine |  |  |  |  | ore material | polished section | grab | mineral separate | [5 empty] | mineralisation |  |  |  | sphalerite | [6 empty] | chalcopyrite, galena, cassiterite, stannite, pyrite, pyrrhotite, quartz, fluorite, siderite |  | LA-ICPMS, EMPA | [24 empty] | 4600 | [21 empty] | 122900 | [13 empty] | 1500 | [45 empty] | 334200 | [39 empty] | 529900 |  |  |  |  | 2025 |  |  | CHN | Guangxi
| Tongkeng Sn polymetallic deposit, Dachang ore field | Dachang ore field | Magmatic hydrothermal | Skarn | Sn polymetallic | Sn, In | Zn, Cu, Pb | Sn, In, Zn, Cu, Pb | Hu et al., 2020b; Guo et al., 2018 |  | TK24-4-Q2-2 |  | underground mine |  |  |  |  | ore material | polished section | grab | mineral separate | [5 empty] | mineralisation |  |  |  | sphalerite | [6 empty] | chalcopyrite, galena, cassiterite, stannite, pyrite, pyrrhotite, quartz, fluorite, siderite |  | LA-ICPMS, EMPA | [24 empty] | 4700 | [11 empty] | 800 | [9 empty] | 125900 | [13 empty] | 1600 | [45 empty] | 340400 | [39 empty] | 530900 |  |  |  |  | 2025 |  |  | CHN | Guangxi
| Tongkeng Sn polymetallic deposit, Dachang ore field | Dachang ore field | Magmatic hydrothermal | Skarn | Sn polymetallic | Sn, In | Zn, Cu, Pb | Sn, In, Zn, Cu, Pb | Hu et al., 2020b; Guo et al., 2018 |  | TK24-4-Q2-3 |  | underground mine |  |  |  |  | ore material | polished section | grab | mineral separate | [5 empty] | mineralisation |  |  |  | sphalerite | [6 empty] | chalcopyrite, galena, cassiterite, stannite, pyrite, pyrrhotite, quartz, fluorite, siderite |  | LA-ICPMS, EMPA | [24 empty] | 5100 | [11 empty] | 600 | [9 empty] | 126600 | [13 empty] | 1300 | [45 empty] | 341200 | [39 empty] | 527100 |  |  |  |  | 2025 |  |  | CHN | Guangxi
| Tongkeng Sn polymetallic deposit, Dachang ore field | Dachang ore field | Magmatic hydrothermal | Skarn | Sn polymetallic | Sn, In | Zn, Cu, Pb | Sn, In, Zn, Cu, Pb | Hu et al., 2020b; Guo et al., 2018 |  | TK24-4-Q2-4 |  | underground mine |  |  |  |  | ore material | polished section | grab | mineral separate | [5 empty] | mineralisation |  |  |  | sphalerite | [6 empty] | chalcopyrite, galena, cassiterite, stannite, pyrite, pyrrhotite, quartz, fluorite, siderite |  | LA-ICPMS, EMPA | [24 empty] | 4400 | [11 empty] | 500 | [9 empty] | 126000 | [13 empty] | 1900 | [45 empty] | 336800 | [39 empty] | 529600 |  |  |  |  | 2025 |  |  | CHN | Guangxi
| Tongkeng Sn polymetallic deposit, Dachang ore field | Dachang ore field | Magmatic hydrothermal | Skarn | Sn polymetallic | Sn, In | Zn, Cu, Pb | Sn, In, Zn, Cu, Pb | Hu et al., 2020b; Guo et al., 2018 |  | TK24-4-Q2-5 |  | underground mine |  |  |  |  | ore material | polished section | grab | mineral separate | [5 empty] | mineralisation |  |  |  | sphalerite | [6 empty] | chalcopyrite, galena, cassiterite, stannite, pyrite, pyrrhotite, quartz, fluorite, siderite |  | LA-ICPMS, EMPA | [24 empty] | 4600 | [11 empty] | 800 | [9 empty] | 126300 | [13 empty] | 2000 | [45 empty] | 338000 | [39 empty] | 528300 |  |  |  |  | 2025 |  |  | CHN | Guangxi
| Tongkeng Sn polymetallic deposit, Dachang ore field | Dachang ore field | Magmatic hydrothermal | Skarn | Sn polymetallic | Sn, In | Zn, Cu, Pb | Sn, In, Zn, Cu, Pb | Hu et al., 2020b; Guo et al., 2018 |  | TK24-4-Q3-1 |  | underground mine |  |  |  |  | ore material | polished section | grab | mineral separate | [5 empty] | mineralisation |  |  |  | sphalerite | [6 empty] | chalcopyrite, galena, cassiterite, stannite, pyrite, pyrrhotite, quartz, fluorite, siderite |  | LA-ICPMS, EMPA | [24 empty] | 4200 | [11 empty] | 600 | [9 empty] | 125200 | [13 empty] | 600 | [45 empty] | 339200 | [39 empty] | 529000 |  |  |  |  | 2025 |  |  | CHN | Guangxi
| Tongkeng Sn polymetallic deposit, Dachang ore field | Dachang ore field | Magmatic hydrothermal | Skarn | Sn polymetallic | Sn, In | Zn, Cu, Pb | Sn, In, Zn, Cu, Pb | Hu et al., 2020b; Guo et al., 2018 |  | TK24-4-Q3-2 |  | underground mine |  |  |  |  | ore material | polished section | grab | mineral separate | [5 empty] | mineralisation |  |  |  | sphalerite | [6 empty] | chalcopyrite, galena, cassiterite, stannite, pyrite, pyrrhotite, quartz, fluorite, siderite |  | LA-ICPMS, EMPA | [24 empty] | 4700 | [21 empty] | 125100 | [13 empty] | 700 | [45 empty] | 338200 | [5 empty] | 700 | [33 empty] | 528600 |  |  |  |  | 2025 |  |  | CHN | Guangxi
| Tongkeng Sn polymetallic deposit, Dachang ore field | Dachang ore field | Magmatic hydrothermal | Skarn | Sn polymetallic | Sn, In | Zn, Cu, Pb | Sn, In, Zn, Cu, Pb | Hu et al., 2020b; Guo et al., 2018 |  | TK24-4-Q3-3 |  | underground mine |  |  |  |  | ore material | polished section | grab | mineral separate | [5 empty] | mineralisation |  |  |  | sphalerite | [6 empty] | chalcopyrite, galena, cassiterite, stannite, pyrite, pyrrhotite, quartz, fluorite, siderite |  | LA-ICPMS, EMPA | [24 empty] | 4400 | [21 empty] | 125200 | [13 empty] | 1100 | [45 empty] | 336400 | [39 empty] | 529000 |  |  |  |  | 2025 |  |  | CHN | Guangxi
| Tongkeng Sn polymetallic deposit, Dachang ore field | Dachang ore field | Magmatic hydrothermal | Skarn | Sn polymetallic | Sn, In | Zn, Cu, Pb | Sn, In, Zn, Cu, Pb | Hu et al., 2020b; Guo et al., 2018 |  | TK24-4-Q3-4 |  | underground mine |  |  |  |  | ore material | polished section | grab | mineral separate | [5 empty] | mineralisation |  |  |  | sphalerite | [6 empty] | chalcopyrite, galena, cassiterite, stannite, pyrite, pyrrhotite, quartz, fluorite, siderite |  | LA-ICPMS, EMPA | [24 empty] | 4800 | [21 empty] | 122500 | [13 empty] | 1200 | [45 empty] | 337100 | [39 empty] | 529200 |  |  |  |  | 2025 |  |  | CHN | Guangxi
| Tongkeng Sn polymetallic deposit, Dachang ore field | Dachang ore field | Magmatic hydrothermal | Skarn | Sn polymetallic | Sn, In | Zn, Cu, Pb | Sn, In, Zn, Cu, Pb | Hu et al., 2020b; Guo et al., 2018 |  | TK24-4-Q3-5 |  | underground mine |  |  |  |  | ore material | polished section | grab | mineral separate | [5 empty] | mineralisation |  |  |  | sphalerite | [6 empty] | chalcopyrite, galena, cassiterite, stannite, pyrite, pyrrhotite, quartz, fluorite, siderite |  | LA-ICPMS, EMPA | [24 empty] | 4500 | [21 empty] | 127800 | [13 empty] | 1100 | [45 empty] | 337400 | [39 empty] | 528900 |  |  |  |  | 2025 |  |  | CHN | Guangxi
| Tongkeng Sn polymetallic deposit, Dachang ore field | Dachang ore field | Magmatic hydrothermal | Skarn | Sn polymetallic | Sn, In | Zn, Cu, Pb | Sn, In, Zn, Cu, Pb | Hu et al., 2020b; Guo et al., 2018 |  | TK24-24-Q1-1 |  | underground mine |  |  |  |  | ore material | polished section | grab | mineral separate | [5 empty] | mineralisation |  |  |  | sphalerite | [6 empty] | chalcopyrite, galena, cassiterite, stannite, pyrite, pyrrhotite, quartz, fluorite, siderite |  | LA-ICPMS, EMPA | [24 empty] | 4300 | [11 empty] | 600 | [9 empty] | 114600 | [13 empty] | 1400 | [45 empty] | 339100 | [5 empty] | 500 | [33 empty] | 534700 |  |  |  |  | 2025 |  |  | CHN | Guangxi
| Tongkeng Sn polymetallic deposit, Dachang ore field | Dachang ore field | Magmatic hydrothermal | Skarn | Sn polymetallic | Sn, In | Zn, Cu, Pb | Sn, In, Zn, Cu, Pb | Hu et al., 2020b; Guo et al., 2018 |  | TK24-24-Q1-2 |  | underground mine |  |  |  |  | ore material | polished section | grab | mineral separate | [5 empty] | mineralisation |  |  |  | sphalerite | [6 empty] | chalcopyrite, galena, cassiterite, stannite, pyrite, pyrrhotite, quartz, fluorite, siderite |  | LA-ICPMS, EMPA | [24 empty] | 3900 | [11 empty] | 700 | [9 empty] | 117400 | [13 empty] | 1600 | [45 empty] | 335100 | [39 empty] | 536900 |  |  |  |  | 2025 |  |  | CHN | Guangxi
| Tongkeng Sn polymetallic deposit, Dachang ore field | Dachang ore field | Magmatic hydrothermal | Skarn | Sn polymetallic | Sn, In | Zn, Cu, Pb | Sn, In, Zn, Cu, Pb | Hu et al., 2020b; Guo et al., 2018 |  | TK24-24-Q1-3 |  | underground mine |  |  |  |  | ore material | polished section | grab | mineral separate | [5 empty] | mineralisation |  |  |  | sphalerite | [6 empty] | chalcopyrite, galena, cassiterite, stannite, pyrite, pyrrhotite, quartz, fluorite, siderite |  | LA-ICPMS, EMPA | [24 empty] | 4100 | [11 empty] | 900 | [9 empty] | 116400 | [13 empty] | 1200 | [45 empty] | 339500 | [39 empty] | 536200 |  |  |  |  | 2025 |  |  | CHN | Guangxi
| Tongkeng Sn polymetallic deposit, Dachang ore field | Dachang ore field | Magmatic hydrothermal | Skarn | Sn polymetallic | Sn, In | Zn, Cu, Pb | Sn, In, Zn, Cu, Pb | Hu et al., 2020b; Guo et al., 2018 |  | TK24-24-Q1-4 |  | underground mine |  |  |  |  | ore material | polished section | grab | mineral separate | [5 empty] | mineralisation |  |  |  | sphalerite | [6 empty] | chalcopyrite, galena, cassiterite, stannite, pyrite, pyrrhotite, quartz, fluorite, siderite |  | LA-ICPMS, EMPA | [24 empty] | 4600 | [11 empty] | 600 | [9 empty] | 115100 | [13 empty] | 1600 | [45 empty] | 335700 | [39 empty] | 538700 |  |  |  |  | 2025 |  |  | CHN | Guangxi
| Tongkeng Sn polymetallic deposit, Dachang ore field | Dachang ore field | Magmatic hydrothermal | Skarn | Sn polymetallic | Sn, In | Zn, Cu, Pb | Sn, In, Zn, Cu, Pb | Hu et al., 2020b; Guo et al., 2018 |  | TK24-24-Q1-5 |  | underground mine |  |  |  |  | ore material | polished section | grab | mineral separate | [5 empty] | mineralisation |  |  |  | sphalerite | [6 empty] | chalcopyrite, galena, cassiterite, stannite, pyrite, pyrrhotite, quartz, fluorite, siderite |  | LA-ICPMS, EMPA | [24 empty] | 3800 | [11 empty] | 800 | [9 empty] | 116600 | [13 empty] | 1200 | [45 empty] | 341200 | [5 empty] | 500 | [33 empty] | 535600 |  |  |  |  | 2025 |  |  | CHN | Guangxi
| Tongkeng Sn polymetallic deposit, Dachang ore field | Dachang ore field | Magmatic hydrothermal | Skarn | Sn polymetallic | Sn, In | Zn, Cu, Pb | Sn, In, Zn, Cu, Pb | Hu et al., 2020b; Guo et al., 2018 |  | TK24-24-Q2-1 |  | underground mine |  |  |  |  | ore material | polished section | grab | mineral separate | [5 empty] | mineralisation |  |  |  | sphalerite | [6 empty] | chalcopyrite, galena, cassiterite, stannite, pyrite, pyrrhotite, quartz, fluorite, siderite |  | LA-ICPMS, EMPA | [24 empty] | 4100 | [11 empty] | 700 | [9 empty] | 117700 | [13 empty] | 1600 | [45 empty] | 330300 | [39 empty] | 536400 |  |  |  |  | 2025 |  |  | CHN | Guangxi
| Tongkeng Sn polymetallic deposit, Dachang ore field | Dachang ore field | Magmatic hydrothermal | Skarn | Sn polymetallic | Sn, In | Zn, Cu, Pb | Sn, In, Zn, Cu, Pb | Hu et al., 2020b; Guo et al., 2018 |  | TK24-24-Q2-2 |  | underground mine |  |  |  |  | ore material | polished section | grab | mineral separate | [5 empty] | mineralisation |  |  |  | sphalerite | [6 empty] | chalcopyrite, galena, cassiterite, stannite, pyrite, pyrrhotite, quartz, fluorite, siderite |  | LA-ICPMS, EMPA | [24 empty] | 4300 | [11 empty] | 800 | [9 empty] | 117700 | [13 empty] | 1100 | [45 empty] | 338200 | [39 empty] | 538700 |  |  |  |  | 2025 |  |  | CHN | Guangxi
| Tongkeng Sn polymetallic deposit, Dachang ore field | Dachang ore field | Magmatic hydrothermal | Skarn | Sn polymetallic | Sn, In | Zn, Cu, Pb | Sn, In, Zn, Cu, Pb | Hu et al., 2020b; Guo et al., 2018 |  | TK24-24-Q2-3 |  | underground mine |  |  |  |  | ore material | polished section | grab | mineral separate | [5 empty] | mineralisation |  |  |  | sphalerite | [6 empty] | chalcopyrite, galena, cassiterite, stannite, pyrite, pyrrhotite, quartz, fluorite, siderite |  | LA-ICPMS, EMPA | [24 empty] | 4000 | [11 empty] | 600 | [9 empty] | 118100 | [13 empty] | 1400 | [45 empty] | 338900 | [5 empty] | 700 | [33 empty] | 537100 |  |  |  |  | 2025 |  |  | CHN | Guangxi
| Tongkeng Sn polymetallic deposit, Dachang ore field | Dachang ore field | Magmatic hydrothermal | Skarn | Sn polymetallic | Sn, In | Zn, Cu, Pb | Sn, In, Zn, Cu, Pb | Hu et al., 2020b; Guo et al., 2018 |  | TK24-24-Q2-4 |  | underground mine |  |  |  |  | ore material | polished section | grab | mineral separate | [5 empty] | mineralisation |  |  |  | sphalerite | [6 empty] | chalcopyrite, galena, cassiterite, stannite, pyrite, pyrrhotite, quartz, fluorite, siderite |  | LA-ICPMS, EMPA | [24 empty] | 4400 | [11 empty] | 600 | [9 empty] | 117400 | [13 empty] | 1800 | [45 empty] | 339200 | [39 empty] | 530500 |  |  |  |  | 2025 |  |  | CHN | Guangxi
| Tongkeng Sn polymetallic deposit, Dachang ore field | Dachang ore field | Magmatic hydrothermal | Skarn | Sn polymetallic | Sn, In | Zn, Cu, Pb | Sn, In, Zn, Cu, Pb | Hu et al., 2020b; Guo et al., 2018 |  | TK24-24-Q3-1 |  | underground mine |  |  |  |  | ore material | polished section | grab | mineral separate | [5 empty] | mineralisation |  |  |  | sphalerite | [6 empty] | chalcopyrite, galena, cassiterite, stannite, pyrite, pyrrhotite, quartz, fluorite, siderite |  | LA-ICPMS, EMPA | [24 empty] | 4400 | [11 empty] | 500 | [9 empty] | 116900 | [13 empty] | 1100 | [45 empty] | 337000 | [39 empty] | 533900 |  |  |  |  | 2025 |  |  | CHN | Guangxi
| Tongkeng Sn polymetallic deposit, Dachang ore field | Dachang ore field | Magmatic hydrothermal | Skarn | Sn polymetallic | Sn, In | Zn, Cu, Pb | Sn, In, Zn, Cu, Pb | Hu et al., 2020b; Guo et al., 2018 |  | TK24-24-Q3-2 |  | underground mine |  |  |  |  | ore material | polished section | grab | mineral separate | [5 empty] | mineralisation |  |  |  | sphalerite | [6 empty] | chalcopyrite, galena, cassiterite, stannite, pyrite, pyrrhotite, quartz, fluorite, siderite |  | LA-ICPMS, EMPA | [24 empty] | 4000 | [11 empty] | 1000 | [9 empty] | 112600 | [13 empty] | 1200 | [45 empty] | 342300 | [39 empty] | 538700 |  |  |  |  | 2025 |  |  | CHN | Guangxi
| Tongkeng Sn polymetallic deposit, Dachang ore field | Dachang ore field | Magmatic hydrothermal | Skarn | Sn polymetallic | Sn, In | Zn, Cu, Pb | Sn, In, Zn, Cu, Pb | Hu et al., 2020b; Guo et al., 2018 |  | TK24-24-Q3-3 |  | underground mine |  |  |  |  | ore material | polished section | grab | mineral separate | [5 empty] | mineralisation |  |  |  | sphalerite | [6 empty] | chalcopyrite, galena, cassiterite, stannite, pyrite, pyrrhotite, quartz, fluorite, siderite |  | LA-ICPMS, EMPA | [24 empty] | 4300 | [11 empty] | 4200 | [9 empty] | 106500 | [13 empty] | 1500 | [45 empty] | 331800 | [5 empty] | 700 | [33 empty] | 543500 |  |  |  |  | 2025 |  |  | CHN | Guangxi
| Tongkeng Sn polymetallic deposit, Dachang ore field | Dachang ore field | Magmatic hydrothermal | Skarn | Sn polymetallic | Sn, In | Zn, Cu, Pb | Sn, In, Zn, Cu, Pb | Hu et al., 2020b; Guo et al., 2018 |  | TK24-24-Q3-4 |  | underground mine |  |  |  |  | ore material | polished section | grab | mineral separate | [5 empty] | mineralisation |  |  |  | sphalerite | [6 empty] | chalcopyrite, galena, cassiterite, stannite, pyrite, pyrrhotite, quartz, fluorite, siderite |  | LA-ICPMS, EMPA | [24 empty] | 4200 | [11 empty] | 2100 | [9 empty] | 108700 | [13 empty] | 1300 | [45 empty] | 336900 | [39 empty] | 540200 |  |  |  |  | 2025 |  |  | CHN | Guangxi
| Tongkeng Sn polymetallic deposit, Dachang ore field | Dachang ore field | Magmatic hydrothermal | Skarn | Sn polymetallic | Sn, In | Zn, Cu, Pb | Sn, In, Zn, Cu, Pb | Hu et al., 2020b; Guo et al., 2018 |  | TK24-24-Q3-5 |  | underground mine |  |  |  |  | ore material | polished section | grab | mineral separate | [5 empty] | mineralisation |  |  |  | sphalerite | [6 empty] | chalcopyrite, galena, cassiterite, stannite, pyrite, pyrrhotite, quartz, fluorite, siderite |  | LA-ICPMS, EMPA | [24 empty] | 4000 | [11 empty] | 700 | [9 empty] | 117700 | [13 empty] | 1400 | [45 empty] | 337300 | [39 empty] | 531300 |  |  |  |  | 2025 |  |  | CHN | Guangxi
| Tongkeng Sn polymetallic deposit, Dachang ore field | Dachang ore field | Magmatic hydrothermal | Skarn | Sn polymetallic | Sn, In | Zn, Cu, Pb | Sn, In, Zn, Cu, Pb | Hu et al., 2020b; Guo et al., 2018 |  | TK24-24-Q4-1 |  | underground mine |  |  |  |  | ore material | polished section | grab | mineral separate | [5 empty] | mineralisation |  |  |  | sphalerite | [6 empty] | chalcopyrite, galena, cassiterite, stannite, pyrite, pyrrhotite, quartz, fluorite, siderite |  | LA-ICPMS, EMPA | [24 empty] | 4200 | [11 empty] | 500 | [9 empty] | 113400 | [13 empty] | 1100 | [45 empty] | 336300 | [5 empty] | 600 | [33 empty] | 537700 |  |  |  |  | 2025 |  |  | CHN | Guangxi
| Tongkeng Sn polymetallic deposit, Dachang ore field | Dachang ore field | Magmatic hydrothermal | Skarn | Sn polymetallic | Sn, In | Zn, Cu, Pb | Sn, In, Zn, Cu, Pb | Hu et al., 2020b; Guo et al., 2018 |  | TK24-24-Q4-2 |  | underground mine |  |  |  |  | ore material | polished section | grab | mineral separate | [5 empty] | mineralisation |  |  |  | sphalerite | [6 empty] | chalcopyrite, galena, cassiterite, stannite, pyrite, pyrrhotite, quartz, fluorite, siderite |  | LA-ICPMS, EMPA | [24 empty] | 4600 | [21 empty] | 115400 | [13 empty] | 1100 | [45 empty] | 340800 | [39 empty] | 536200 |  |  |  |  | 2025 |  |  | CHN | Guangxi
| Tongkeng Sn polymetallic deposit, Dachang ore field | Dachang ore field | Magmatic hydrothermal | Skarn | Sn polymetallic | Sn, In | Zn, Cu, Pb | Sn, In, Zn, Cu, Pb | Hu et al., 2020b; Guo et al., 2018 |  | TK24-24-Q4-3 |  | underground mine |  |  |  |  | ore material | polished section | grab | mineral separate | [5 empty] | mineralisation |  |  |  | sphalerite | [6 empty] | chalcopyrite, galena, cassiterite, stannite, pyrite, pyrrhotite, quartz, fluorite, siderite |  | LA-ICPMS, EMPA | [24 empty] | 4400 | [11 empty] | 20600 | [9 empty] | 100400 | [13 empty] | 1000 | [45 empty] | 330500 | [5 empty] | 800 | [33 empty] | 533200 |  |  |  |  | 2025 |  |  | CHN | Guangxi
| Tongkeng Sn polymetallic deposit, Dachang ore field | Dachang ore field | Magmatic hydrothermal | Skarn | Sn polymetallic | Sn, In | Zn, Cu, Pb | Sn, In, Zn, Cu, Pb | Hu et al., 2020b; Guo et al., 2018 |  | TK24-24-Q4-4 |  | underground mine |  |  |  |  | ore material | polished section | grab | mineral separate | [5 empty] | mineralisation |  |  |  | sphalerite | [6 empty] | chalcopyrite, galena, cassiterite, stannite, pyrite, pyrrhotite, quartz, fluorite, siderite |  | LA-ICPMS, EMPA | [24 empty] | 4000 | [11 empty] | 600 | [9 empty] | 112700 | [13 empty] | 900 | [45 empty] | 337600 | [39 empty] | 537800 |  |  |  |  | 2025 |  |  | CHN | Guangxi
| Tongkeng Sn polymetallic deposit, Dachang ore field | Dachang ore field | Magmatic hydrothermal | Skarn | Sn polymetallic | Sn, In | Zn, Cu, Pb | Sn, In, Zn, Cu, Pb | Hu et al., 2020b; Guo et al., 2018 |  | TK24-25-Q1-1 |  | underground mine |  |  |  |  | ore material | polished section | grab | mineral separate | [5 empty] | mineralisation |  |  |  | sphalerite | [6 empty] | chalcopyrite, galena, cassiterite, stannite, pyrite, pyrrhotite, quartz, fluorite, siderite |  | LA-ICPMS, EMPA | [24 empty] | 4700 | [11 empty] | 900 | [9 empty] | 124000 | [13 empty] | 1300 | [45 empty] | 340800 | [39 empty] | 535600 |  |  |  |  | 2025 |  |  | CHN | Guangxi
| Tongkeng Sn polymetallic deposit, Dachang ore field | Dachang ore field | Magmatic hydrothermal | Skarn | Sn polymetallic | Sn, In | Zn, Cu, Pb | Sn, In, Zn, Cu, Pb | Hu et al., 2020b; Guo et al., 2018 |  | TK24-25-Q1-2 |  | underground mine |  |  |  |  | ore material | polished section | grab | mineral separate | [5 empty] | mineralisation |  |  |  | sphalerite | [6 empty] | chalcopyrite, galena, cassiterite, stannite, pyrite, pyrrhotite, quartz, fluorite, siderite |  | LA-ICPMS, EMPA | [24 empty] | 4300 | [11 empty] | 800 | [9 empty] | 117800 | [13 empty] | 1400 | [45 empty] | 340200 | [39 empty] | 537800 |  |  |  |  | 2025 |  |  | CHN | Guangxi
| Tongkeng Sn polymetallic deposit, Dachang ore field | Dachang ore field | Magmatic hydrothermal | Skarn | Sn polymetallic | Sn, In | Zn, Cu, Pb | Sn, In, Zn, Cu, Pb | Hu et al., 2020b; Guo et al., 2018 |  | TK24-25-Q1-3 |  | underground mine |  |  |  |  | ore material | polished section | grab | mineral separate | [5 empty] | mineralisation |  |  |  | sphalerite | [6 empty] | chalcopyrite, galena, cassiterite, stannite, pyrite, pyrrhotite, quartz, fluorite, siderite |  | LA-ICPMS, EMPA | [24 empty] | 4700 | [11 empty] | 500 | [9 empty] | 123700 | [13 empty] | 1400 | [45 empty] | 337300 | [39 empty] | 529300 |  |  |  |  | 2025 |  |  | CHN | Guangxi
| Tongkeng Sn polymetallic deposit, Dachang ore field | Dachang ore field | Magmatic hydrothermal | Skarn | Sn polymetallic | Sn, In | Zn, Cu, Pb | Sn, In, Zn, Cu, Pb | Hu et al., 2020b; Guo et al., 2018 |  | TK24-25-Q1-4 |  | underground mine |  |  |  |  | ore material | polished section | grab | mineral separate | [5 empty] | mineralisation |  |  |  | sphalerite | [6 empty] | chalcopyrite, galena, cassiterite, stannite, pyrite, pyrrhotite, quartz, fluorite, siderite |  | LA-ICPMS, EMPA | [24 empty] | 4800 | [11 empty] | 2000 | [9 empty] | 122600 | [13 empty] | 1500 | [45 empty] | 338100 | [39 empty] | 530200 |  |  |  |  | 2025 |  |  | CHN | Guangxi
| Tongkeng Sn polymetallic deposit, Dachang ore field | Dachang ore field | Magmatic hydrothermal | Skarn | Sn polymetallic | Sn, In | Zn, Cu, Pb | Sn, In, Zn, Cu, Pb | Hu et al., 2020b; Guo et al., 2018 |  | TK24-25-Q1-5 |  | underground mine |  |  |  |  | ore material | polished section | grab | mineral separate | [5 empty] | mineralisation |  |  |  | sphalerite | [6 empty] | chalcopyrite, galena, cassiterite, stannite, pyrite, pyrrhotite, quartz, fluorite, siderite |  | LA-ICPMS, EMPA | [24 empty] | 4800 | [11 empty] | 700 | [9 empty] | 120600 | [13 empty] | 1200 | [45 empty] | 337700 | [39 empty] | 531300 |  |  |  |  | 2025 |  |  | CHN | Guangxi
| Tongkeng Sn polymetallic deposit, Dachang ore field | Dachang ore field | Magmatic hydrothermal | Skarn | Sn polymetallic | Sn, In | Zn, Cu, Pb | Sn, In, Zn, Cu, Pb | Hu et al., 2020b; Guo et al., 2018 |  | TK24-25-Q2-1 |  | underground mine |  |  |  |  | ore material | polished section | grab | mineral separate | [5 empty] | mineralisation |  |  |  | sphalerite | [6 empty] | chalcopyrite, galena, cassiterite, stannite, pyrite, pyrrhotite, quartz, fluorite, siderite |  | LA-ICPMS, EMPA | [24 empty] | 4600 | [21 empty] | 117200 | [13 empty] | 1300 | [45 empty] | 338600 | [39 empty] | 536100 |  |  |  |  | 2025 |  |  | CHN | Guangxi
| Tongkeng Sn polymetallic deposit, Dachang ore field | Dachang ore field | Magmatic hydrothermal | Skarn | Sn polymetallic | Sn, In | Zn, Cu, Pb | Sn, In, Zn, Cu, Pb | Hu et al., 2020b; Guo et al., 2018 |  | TK24-25-Q2-2 |  | underground mine |  |  |  |  | ore material | polished section | grab | mineral separate | [5 empty] | mineralisation |  |  |  | sphalerite | [6 empty] | chalcopyrite, galena, cassiterite, stannite, pyrite, pyrrhotite, quartz, fluorite, siderite |  | LA-ICPMS, EMPA | [24 empty] | 3900 | [11 empty] | 1100 | [9 empty] | 116800 | [13 empty] | 1100 | [45 empty] | 332300 | [39 empty] | 533100 |  |  |  |  | 2025 |  |  | CHN | Guangxi
| Tongkeng Sn polymetallic deposit, Dachang ore field | Dachang ore field | Magmatic hydrothermal | Skarn | Sn polymetallic | Sn, In | Zn, Cu, Pb | Sn, In, Zn, Cu, Pb | Hu et al., 2020b; Guo et al., 2018 |  | TK24-25-Q2-3 |  | underground mine |  |  |  |  | ore material | polished section | grab | mineral separate | [5 empty] | mineralisation |  |  |  | sphalerite | [6 empty] | chalcopyrite, galena, cassiterite, stannite, pyrite, pyrrhotite, quartz, fluorite, siderite |  | LA-ICPMS, EMPA | [24 empty] | 4400 | [11 empty] | 600 | [9 empty] | 118400 | [13 empty] | 1500 | [45 empty] | 334800 | [5 empty] | 700 | [33 empty] | 534500 |  |  |  |  | 2025 |  |  | CHN | Guangxi
| Tongkeng Sn polymetallic deposit, Dachang ore field | Dachang ore field | Magmatic hydrothermal | Skarn | Sn polymetallic | Sn, In | Zn, Cu, Pb | Sn, In, Zn, Cu, Pb | Hu et al., 2020b; Guo et al., 2018 |  | TK24-25-Q2-4 |  | underground mine |  |  |  |  | ore material | polished section | grab | mineral separate | [5 empty] | mineralisation |  |  |  | sphalerite | [6 empty] | chalcopyrite, galena, cassiterite, stannite, pyrite, pyrrhotite, quartz, fluorite, siderite |  | LA-ICPMS, EMPA | [24 empty] | 4500 | [11 empty] | 600 | [9 empty] | 119500 | [13 empty] | 1600 | [45 empty] | 337900 | [39 empty] | 534100 |  |  |  |  | 2025 |  |  | CHN | Guangxi
| Tongkeng Sn polymetallic deposit, Dachang ore field | Dachang ore field | Magmatic hydrothermal | Skarn | Sn polymetallic | Sn, In | Zn, Cu, Pb | Sn, In, Zn, Cu, Pb | Hu et al., 2020b; Guo et al., 2018 |  | TK24-25-Q2-5 |  | underground mine |  |  |  |  | ore material | polished section | grab | mineral separate | [5 empty] | mineralisation |  |  |  | sphalerite | [6 empty] | chalcopyrite, galena, cassiterite, stannite, pyrite, pyrrhotite, quartz, fluorite, siderite |  | LA-ICPMS, EMPA | [24 empty] | 4600 | [11 empty] | 600 | [9 empty] | 114300 | [13 empty] | 1500 | [45 empty] | 335400 | [39 empty] | 538400 |  |  |  |  | 2025 |  |  | CHN | Guangxi
| Tongkeng Sn polymetallic deposit, Dachang ore field | Dachang ore field | Magmatic hydrothermal | Skarn | Sn polymetallic | Sn, In | Zn, Cu, Pb | Sn, In, Zn, Cu, Pb | Hu et al., 2020b; Guo et al., 2018 |  | TK24-25-Q3-1 |  | underground mine |  |  |  |  | ore material | polished section | grab | mineral separate | [5 empty] | mineralisation |  |  |  | sphalerite | [6 empty] | chalcopyrite, galena, cassiterite, stannite, pyrite, pyrrhotite, quartz, fluorite, siderite |  | LA-ICPMS, EMPA | [24 empty] | 4400 | [21 empty] | 118800 | [13 empty] | 1500 | [45 empty] | 336400 | [39 empty] | 532600 |  |  |  |  | 2025 |  |  | CHN | Guangxi
| Tongkeng Sn polymetallic deposit, Dachang ore field | Dachang ore field | Magmatic hydrothermal | Skarn | Sn polymetallic | Sn, In | Zn, Cu, Pb | Sn, In, Zn, Cu, Pb | Hu et al., 2020b; Guo et al., 2018 |  | TK24-25-Q3-2 |  | underground mine |  |  |  |  | ore material | polished section | grab | mineral separate | [5 empty] | mineralisation |  |  |  | sphalerite | [6 empty] | chalcopyrite, galena, cassiterite, stannite, pyrite, pyrrhotite, quartz, fluorite, siderite |  | LA-ICPMS, EMPA | [24 empty] | 4600 | [11 empty] | 700 | [9 empty] | 118500 | [13 empty] | 2000 | [45 empty] | 336900 | [39 empty] | 529900 |  |  |  |  | 2025 |  |  | CHN | Guangxi
| Tongkeng Sn polymetallic deposit, Dachang ore field | Dachang ore field | Magmatic hydrothermal | Skarn | Sn polymetallic | Sn, In | Zn, Cu, Pb | Sn, In, Zn, Cu, Pb | Hu et al., 2020b; Guo et al., 2018 |  | TK24-25-Q3-3 |  | underground mine |  |  |  |  | ore material | polished section | grab | mineral separate | [5 empty] | mineralisation |  |  |  | sphalerite | [6 empty] | chalcopyrite, galena, cassiterite, stannite, pyrite, pyrrhotite, quartz, fluorite, siderite |  | LA-ICPMS, EMPA | [24 empty] | 4700 | [11 empty] | 900 | [9 empty] | 118500 | [13 empty] | 1300 | [45 empty] | 338900 | [39 empty] | 539000 |  |  |  |  | 2025 |  |  | CHN | Guangxi
| Tongkeng Sn polymetallic deposit, Dachang ore field | Dachang ore field | Magmatic hydrothermal | Skarn | Sn polymetallic | Sn, In | Zn, Cu, Pb | Sn, In, Zn, Cu, Pb | Hu et al., 2020b; Guo et al., 2018 |  | TK24-25-Q3-4 |  | underground mine |  |  |  |  | ore material | polished section | grab | mineral separate | [5 empty] | mineralisation |  |  |  | sphalerite | [6 empty] | chalcopyrite, galena, cassiterite, stannite, pyrite, pyrrhotite, quartz, fluorite, siderite |  | LA-ICPMS, EMPA | [24 empty] | 4800 | [11 empty] | 800 | [9 empty] | 117500 | [13 empty] | 1600 | [45 empty] | 334500 | [39 empty] | 534200 |  |  |  |  | 2025 |  |  | CHN | Guangxi
| Tongkeng Sn polymetallic deposit, Dachang ore field | Dachang ore field | Magmatic hydrothermal | Skarn | Sn polymetallic | Sn, In | Zn, Cu, Pb | Sn, In, Zn, Cu, Pb | Hu et al., 2020b; Guo et al., 2018 |  | TK24-25-Q3-5 |  | underground mine |  |  |  |  | ore material | polished section | grab | mineral separate | [5 empty] | mineralisation |  |  |  | sphalerite | [6 empty] | chalcopyrite, galena, cassiterite, stannite, pyrite, pyrrhotite, quartz, fluorite, siderite |  | LA-ICPMS, EMPA | [24 empty] | 4300 | [11 empty] | 800 | [9 empty] | 118300 | [13 empty] | 1600 | [45 empty] | 336700 | [39 empty] | 535500 |  |  |  |  | 2025 |  |  | CHN | Guangxi
| Tongkeng Sn polymetallic deposit, Dachang ore field | Dachang ore field | Magmatic hydrothermal | Skarn | Sn polymetallic | Sn, In | Zn, Cu, Pb | Sn, In, Zn, Cu, Pb | Hu et al., 2020b; Guo et al., 2018 |  | TK24-55-Q1-1 |  | underground mine |  |  |  |  | ore material | polished section | grab | mineral separate | [5 empty] | mineralisation |  |  |  | sphalerite | [6 empty] | chalcopyrite, galena, cassiterite, stannite, pyrite, pyrrhotite, quartz, fluorite, siderite |  | LA-ICPMS, EMPA | [24 empty] | 4600 | [21 empty] | 126900 | [59 empty] | 338000 | [39 empty] | 530800 |  |  |  |  | 2025 |  |  | CHN | Guangxi
| Tongkeng Sn polymetallic deposit, Dachang ore field | Dachang ore field | Magmatic hydrothermal | Skarn | Sn polymetallic | Sn, In | Zn, Cu, Pb | Sn, In, Zn, Cu, Pb | Hu et al., 2020b; Guo et al., 2018 |  | TK24-55-Q1-2 |  | underground mine |  |  |  |  | ore material | polished section | grab | mineral separate | [5 empty] | mineralisation |  |  |  | sphalerite | [6 empty] | chalcopyrite, galena, cassiterite, stannite, pyrite, pyrrhotite, quartz, fluorite, siderite |  | LA-ICPMS, EMPA | [24 empty] | 4800 | [21 empty] | 120900 | [59 empty] | 339100 | [39 empty] | 537700 |  |  |  |  | 2025 |  |  | CHN | Guangxi
| Tongkeng Sn polymetallic deposit, Dachang ore field | Dachang ore field | Magmatic hydrothermal | Skarn | Sn polymetallic | Sn, In | Zn, Cu, Pb | Sn, In, Zn, Cu, Pb | Hu et al., 2020b; Guo et al., 2018 |  | TK24-55-Q1-3 |  | underground mine |  |  |  |  | ore material | polished section | grab | mineral separate | [5 empty] | mineralisation |  |  |  | sphalerite | [6 empty] | chalcopyrite, galena, cassiterite, stannite, pyrite, pyrrhotite, quartz, fluorite, siderite |  | LA-ICPMS, EMPA | [24 empty] | 4100 | [21 empty] | 120300 | [59 empty] | 337100 | [39 empty] | 538800 |  |  |  |  | 2025 |  |  | CHN | Guangxi
| Tongkeng Sn polymetallic deposit, Dachang ore field | Dachang ore field | Magmatic hydrothermal | Skarn | Sn polymetallic | Sn, In | Zn, Cu, Pb | Sn, In, Zn, Cu, Pb | Hu et al., 2020b; Guo et al., 2018 |  | TK24-55-Q1-4 |  | underground mine |  |  |  |  | ore material | polished section | grab | mineral separate | [5 empty] | mineralisation |  |  |  | sphalerite | [6 empty] | chalcopyrite, galena, cassiterite, stannite, pyrite, pyrrhotite, quartz, fluorite, siderite |  | LA-ICPMS, EMPA | [24 empty] | 4800 | [21 empty] | 121100 | [59 empty] | 335500 | [5 empty] | 500 | [33 empty] | 537000 |  |  |  |  | 2025 |  |  | CHN | Guangxi
| Tongkeng Sn polymetallic deposit, Dachang ore field | Dachang ore field | Magmatic hydrothermal | Skarn | Sn polymetallic | Sn, In | Zn, Cu, Pb | Sn, In, Zn, Cu, Pb | Hu et al., 2020b; Guo et al., 2018 |  | TK24-55-Q1-5 |  | underground mine |  |  |  |  | ore material | polished section | grab | mineral separate | [5 empty] | mineralisation |  |  |  | sphalerite | [6 empty] | chalcopyrite, galena, cassiterite, stannite, pyrite, pyrrhotite, quartz, fluorite, siderite |  | LA-ICPMS, EMPA | [24 empty] | 4400 | [21 empty] | 120200 | [59 empty] | 339500 | [39 empty] | 536500 |  |  |  |  | 2025 |  |  | CHN | Guangxi
| Tongkeng Sn polymetallic deposit, Dachang ore field | Dachang ore field | Magmatic hydrothermal | Skarn | Sn polymetallic | Sn, In | Zn, Cu, Pb | Sn, In, Zn, Cu, Pb | Hu et al., 2020b; Guo et al., 2018 |  | TK24-55-Q2-1 |  | underground mine |  |  |  |  | ore material | polished section | grab | mineral separate | [5 empty] | mineralisation |  |  |  | sphalerite | [6 empty] | chalcopyrite, galena, cassiterite, stannite, pyrite, pyrrhotite, quartz, fluorite, siderite |  | LA-ICPMS, EMPA | [24 empty] | 4900 | [21 empty] | 131300 | [59 empty] | 341700 | [39 empty] | 523100 |  |  |  |  | 2025 |  |  | CHN | Guangxi
| Tongkeng Sn polymetallic deposit, Dachang ore field | Dachang ore field | Magmatic hydrothermal | Skarn | Sn polymetallic | Sn, In | Zn, Cu, Pb | Sn, In, Zn, Cu, Pb | Hu et al., 2020b; Guo et al., 2018 |  | TK24-55-Q2-2 |  | underground mine |  |  |  |  | ore material | polished section | grab | mineral separate | [5 empty] | mineralisation |  |  |  | sphalerite | [6 empty] | chalcopyrite, galena, cassiterite, stannite, pyrite, pyrrhotite, quartz, fluorite, siderite |  | LA-ICPMS, EMPA | [24 empty] | 4200 | [21 empty] | 134700 | [59 empty] | 340600 | [5 empty] | 500 | [33 empty] | 520300 |  |  |  |  | 2025 |  |  | CHN | Guangxi
| Tongkeng Sn polymetallic deposit, Dachang ore field | Dachang ore field | Magmatic hydrothermal | Skarn | Sn polymetallic | Sn, In | Zn, Cu, Pb | Sn, In, Zn, Cu, Pb | Hu et al., 2020b; Guo et al., 2018 |  | TK24-55-Q2-3 |  | underground mine |  |  |  |  | ore material | polished section | grab | mineral separate | [5 empty] | mineralisation |  |  |  | sphalerite | [6 empty] | chalcopyrite, galena, cassiterite, stannite, pyrite, pyrrhotite, quartz, fluorite, siderite |  | LA-ICPMS, EMPA | [24 empty] | 4400 | [21 empty] | 124200 | [59 empty] | 335300 | [39 empty] | 525600 |  |  |  |  | 2025 |  |  | CHN | Guangxi
| Tongkeng Sn polymetallic deposit, Dachang ore field | Dachang ore field | Magmatic hydrothermal | Skarn | Sn polymetallic | Sn, In | Zn, Cu, Pb | Sn, In, Zn, Cu, Pb | Hu et al., 2020b; Guo et al., 2018 |  | TK24-55-Q2-4 |  | underground mine |  |  |  |  | ore material | polished section | grab | mineral separate | [5 empty] | mineralisation |  |  |  | sphalerite | [6 empty] | chalcopyrite, galena, cassiterite, stannite, pyrite, pyrrhotite, quartz, fluorite, siderite |  | LA-ICPMS, EMPA | [24 empty] | 5200 | [21 empty] | 128100 | [59 empty] | 338000 | [39 empty] | 524700 |  |  |  |  | 2025 |  |  | CHN | Guangxi
| Tongkeng Sn polymetallic deposit, Dachang ore field | Dachang ore field | Magmatic hydrothermal | Skarn | Sn polymetallic | Sn, In | Zn, Cu, Pb | Sn, In, Zn, Cu, Pb | Hu et al., 2020b; Guo et al., 2018 |  | TK24-55-Q2-5 |  | underground mine |  |  |  |  | ore material | polished section | grab | mineral separate | [5 empty] | mineralisation |  |  |  | sphalerite | [6 empty] | chalcopyrite, galena, cassiterite, stannite, pyrite, pyrrhotite, quartz, fluorite, siderite |  | LA-ICPMS, EMPA | [24 empty] | 4400 | [21 empty] | 120800 | [59 empty] | 346400 | [5 empty] | 1100 | [33 empty] | 531200 |  |  |  |  | 2025 |  |  | CHN | Guangxi
| Tongkeng Sn polymetallic deposit, Dachang ore field | Dachang ore field | Magmatic hydrothermal | Skarn | Sn polymetallic | Sn, In | Zn, Cu, Pb | Sn, In, Zn, Cu, Pb | Hu et al., 2020b; Guo et al., 2018 |  | AVE |  | underground mine |  |  |  |  | ore material | polished section | grab | mineral separate | [5 empty] | mineralisation |  |  |  | sphalerite | [6 empty] | chalcopyrite, galena, cassiterite, stannite, pyrite, pyrrhotite, quartz, fluorite, siderite |  | LA-ICPMS, EMPA | [24 empty] | 4400 | [11 empty] | 1400 | [9 empty] | 120500 | [13 empty] | 1300 | [45 empty] | 337600 | [5 empty] | 700 | [33 empty] | 532700 |  |  |  |  | 2025 |  |  | CHN | Guangxi
| Tongkeng Sn polymetallic deposit, Dachang ore field | Dachang ore field | Magmatic hydrothermal | Skarn | Sn polymetallic | Sn, In | Zn, Cu, Pb | Sn, In, Zn, Cu, Pb | Hu et al., 2020b; Guo et al., 2018 |  | TK24-55-Q1-Sp - 1 |  | underground mine |  |  |  |  | ore material | polished section | grab | mineral separate | [5 empty] | mineralisation |  |  |  | sphalerite | [6 empty] | chalcopyrite, galena, cassiterite, stannite, pyrite, pyrrhotite, quartz, fluorite, siderite |  | LA-ICPMS, EMPA |  |  |  |  | 5.09 | [19 empty] | 4223.51 | [5 empty] | 80.05 | [5 empty] | 176.16 | [9 empty] | 102400 | [13 empty] | 266.9 | [13 empty] | 2544.64 | [15 empty] | 0.08 | [27 empty] | 0.52 | [11 empty] | 4.29 | [20 empty] | 2025 |  |  | CHN | Guangxi
| Tongkeng Sn polymetallic deposit, Dachang ore field | Dachang ore field | Magmatic hydrothermal | Skarn | Sn polymetallic | Sn, In | Zn, Cu, Pb | Sn, In, Zn, Cu, Pb | Hu et al., 2020b; Guo et al., 2018 |  | TK24-55-Q1-Sp - 2 |  | underground mine |  |  |  |  | ore material | polished section | grab | mineral separate | [5 empty] | mineralisation |  |  |  | sphalerite | [6 empty] | chalcopyrite, galena, cassiterite, stannite, pyrite, pyrrhotite, quartz, fluorite, siderite |  | LA-ICPMS, EMPA |  |  |  |  | 4.3 | [19 empty] | 4389.3 | [5 empty] | 75.83 | [5 empty] | 184.9 | [9 empty] | 98800 |  | 0.36 | [11 empty] | 287.09 | [13 empty] | 2930.34 | [15 empty] | 0.24 | [27 empty] | 1.01 | [32 empty] | 2025 |  |  | CHN | Guangxi
| Tongkeng Sn polymetallic deposit, Dachang ore field | Dachang ore field | Magmatic hydrothermal | Skarn | Sn polymetallic | Sn, In | Zn, Cu, Pb | Sn, In, Zn, Cu, Pb | Hu et al., 2020b; Guo et al., 2018 |  | TK24-55-Q1-Sp - 3 |  | underground mine |  |  |  |  | ore material | polished section | grab | mineral separate | [5 empty] | mineralisation |  |  |  | sphalerite | [6 empty] | chalcopyrite, galena, cassiterite, stannite, pyrite, pyrrhotite, quartz, fluorite, siderite |  | LA-ICPMS, EMPA |  |  |  |  | 5.28 | [19 empty] | 4463.1 | [5 empty] | 74.76 | [5 empty] | 186.04 | [9 empty] | 95900 |  | 0.43 | [11 empty] | 300.34 | [13 empty] | 2678.68 | [15 empty] | 0.15 | [39 empty] | 2.78 | [20 empty] | 2025 |  |  | CHN | Guangxi
| Tongkeng Sn polymetallic deposit, Dachang ore field | Dachang ore field | Magmatic hydrothermal | Skarn | Sn polymetallic | Sn, In | Zn, Cu, Pb | Sn, In, Zn, Cu, Pb | Hu et al., 2020b; Guo et al., 2018 |  | TK24-55-Q1-Sp - 4 |  | underground mine |  |  |  |  | ore material | polished section | grab | mineral separate | [5 empty] | mineralisation |  |  |  | sphalerite | [6 empty] | chalcopyrite, galena, cassiterite, stannite, pyrite, pyrrhotite, quartz, fluorite, siderite |  | LA-ICPMS, EMPA |  |  |  |  | 5.92 | [13 empty] | 0.1 | [5 empty] | 4131.29 | [5 empty] | 75.84 | [5 empty] | 210.02 | [9 empty] | 101800 | [13 empty] | 259.79 | [13 empty] | 2981.75 | [15 empty] | 0.04 | [27 empty] | 0.65 | [32 empty] | 2025 |  |  | CHN | Guangxi
| Tongkeng Sn polymetallic deposit, Dachang ore field | Dachang ore field | Magmatic hydrothermal | Skarn | Sn polymetallic | Sn, In | Zn, Cu, Pb | Sn, In, Zn, Cu, Pb | Hu et al., 2020b; Guo et al., 2018 |  | TK24-55-Q1-Sp - 5 |  | underground mine |  |  |  |  | ore material | polished section | grab | mineral separate | [5 empty] | mineralisation |  |  |  | sphalerite | [6 empty] | chalcopyrite, galena, cassiterite, stannite, pyrite, pyrrhotite, quartz, fluorite, siderite |  | LA-ICPMS, EMPA |  |  |  |  | 13.66 | [13 empty] | 0.5 | [5 empty] | 3995.79 | [5 empty] | 68.54 | [5 empty] | 187.35 | [9 empty] | 94700 |  | 0.64 | [11 empty] | 235.58 | [13 empty] | 4377.95 | [15 empty] | 0.29 | [27 empty] | 0.73 | [11 empty] | 5.28 | [20 empty] | 2025 |  |  | CHN | Guangxi
| Tongkeng Sn polymetallic deposit, Dachang ore field | Dachang ore field | Magmatic hydrothermal | Skarn | Sn polymetallic | Sn, In | Zn, Cu, Pb | Sn, In, Zn, Cu, Pb | Hu et al., 2020b; Guo et al., 2018 |  | TK24-55-Q2-Sp - 1 |  | underground mine |  |  |  |  | ore material | polished section | grab | mineral separate | [5 empty] | mineralisation |  |  |  | sphalerite | [6 empty] | chalcopyrite, galena, cassiterite, stannite, pyrite, pyrrhotite, quartz, fluorite, siderite |  | LA-ICPMS, EMPA |  |  |  |  | 2.28 | [13 empty] | 0.11 | [5 empty] | 3912.51 | [5 empty] | 52.92 | [5 empty] | 72 | [9 empty] | 94800 | [13 empty] | 85.33 | [13 empty] | 2859.52 | [43 empty] | 0.61 | [11 empty] | 1.3 | [20 empty] | 2025 |  |  | CHN | Guangxi
| Tongkeng Sn polymetallic deposit, Dachang ore field | Dachang ore field | Magmatic hydrothermal | Skarn | Sn polymetallic | Sn, In | Zn, Cu, Pb | Sn, In, Zn, Cu, Pb | Hu et al., 2020b; Guo et al., 2018 |  | TK24-55-Q2-Sp - 2 |  | underground mine |  |  |  |  | ore material | polished section | grab | mineral separate | [5 empty] | mineralisation |  |  |  | sphalerite | [6 empty] | chalcopyrite, galena, cassiterite, stannite, pyrite, pyrrhotite, quartz, fluorite, siderite |  | LA-ICPMS, EMPA | [18 empty] | 0.07 | [5 empty] | 4168.19 | [5 empty] | 50.27 | [5 empty] | 61.73 | [9 empty] | 97300 | [13 empty] | 97.27 | [13 empty] | 2249.82 | [55 empty] | 5.73 | [20 empty] | 2025 |  |  | CHN | Guangxi
| Tongkeng Sn polymetallic deposit, Dachang ore field | Dachang ore field | Magmatic hydrothermal | Skarn | Sn polymetallic | Sn, In | Zn, Cu, Pb | Sn, In, Zn, Cu, Pb | Hu et al., 2020b; Guo et al., 2018 |  | TK24-55-Q2-Sp - 3 |  | underground mine |  |  |  |  | ore material | polished section | grab | mineral separate | [5 empty] | mineralisation |  |  |  | sphalerite | [6 empty] | chalcopyrite, galena, cassiterite, stannite, pyrite, pyrrhotite, quartz, fluorite, siderite |  | LA-ICPMS, EMPA |  |  |  |  | 2.39 | [13 empty] | 0.18 | [5 empty] | 4187.03 | [5 empty] | 51.13 | [5 empty] | 69.22 | [9 empty] | 94000 |  | 0.27 | [11 empty] | 95.66 | [13 empty] | 2310.3 | [15 empty] | 0.16 | [39 empty] | 4.61 | [20 empty] | 2025 |  |  | CHN | Guangxi
| Tongkeng Sn polymetallic deposit, Dachang ore field | Dachang ore field | Magmatic hydrothermal | Skarn | Sn polymetallic | Sn, In | Zn, Cu, Pb | Sn, In, Zn, Cu, Pb | Hu et al., 2020b; Guo et al., 2018 |  | TK24-55-Q2-Sp - 4 |  | underground mine |  |  |  |  | ore material | polished section | grab | mineral separate | [5 empty] | mineralisation |  |  |  | sphalerite | [6 empty] | chalcopyrite, galena, cassiterite, stannite, pyrite, pyrrhotite, quartz, fluorite, siderite |  | LA-ICPMS, EMPA |  |  |  |  | 1.77 | [13 empty] | 0.11 | [5 empty] | 4158.06 | [5 empty] | 49.17 | [5 empty] | 58.78 | [9 empty] | 92500 | [13 empty] | 94.77 | [13 empty] | 2340.91 | [43 empty] | 0.43 | [11 empty] | 4.35 | [20 empty] | 2025 |  |  | CHN | Guangxi
| Tongkeng Sn polymetallic deposit, Dachang ore field | Dachang ore field | Magmatic hydrothermal | Skarn | Sn polymetallic | Sn, In | Zn, Cu, Pb | Sn, In, Zn, Cu, Pb | Hu et al., 2020b; Guo et al., 2018 |  | TK24-55-Q2-Sp - 5 |  | underground mine |  |  |  |  | ore material | polished section | grab | mineral separate | [5 empty] | mineralisation |  |  |  | sphalerite | [6 empty] | chalcopyrite, galena, cassiterite, stannite, pyrite, pyrrhotite, quartz, fluorite, siderite |  | LA-ICPMS, EMPA |  |  |  |  | 2.25 | [13 empty] | 0.15 | [5 empty] | 3976.8 | [5 empty] | 54.92 | [5 empty] | 66.19 | [9 empty] | 91900 |  | 0.23 | [11 empty] | 100.28 | [13 empty] | 2970.75 | [76 empty] | 2025 |  |  | CHN | Guangxi
| Tongkeng Sn polymetallic deposit, Dachang ore field | Dachang ore field | Magmatic hydrothermal | Skarn | Sn polymetallic | Sn, In | Zn, Cu, Pb | Sn, In, Zn, Cu, Pb | Hu et al., 2020b; Guo et al., 2018 |  | TK24-55-Q3-Sp - 1 |  | underground mine |  |  |  |  | ore material | polished section | grab | mineral separate | [5 empty] | mineralisation |  |  |  | sphalerite | [6 empty] | chalcopyrite, galena, cassiterite, stannite, pyrite, pyrrhotite, quartz, fluorite, siderite |  | LA-ICPMS, EMPA |  |  |  |  | 3.07 | [13 empty] | 0.1 | [5 empty] | 4103.75 | [5 empty] | 69.7 | [5 empty] | 185.4 | [9 empty] | 92500 |  | 0.57 | [11 empty] | 283.7 | [13 empty] | 4485.01 | [15 empty] | 0.13 | [27 empty] | 1 | [32 empty] | 2025 |  |  | CHN | Guangxi
| Tongkeng Sn polymetallic deposit, Dachang ore field | Dachang ore field | Magmatic hydrothermal | Skarn | Sn polymetallic | Sn, In | Zn, Cu, Pb | Sn, In, Zn, Cu, Pb | Hu et al., 2020b; Guo et al., 2018 |  | TK24-55-Q3-Sp - 2 |  | underground mine |  |  |  |  | ore material | polished section | grab | mineral separate | [5 empty] | mineralisation |  |  |  | sphalerite | [6 empty] | chalcopyrite, galena, cassiterite, stannite, pyrite, pyrrhotite, quartz, fluorite, siderite |  | LA-ICPMS, EMPA |  |  |  |  | 4.06 | [13 empty] | 0.1 | [5 empty] | 3988.45 | [5 empty] | 66.56 | [5 empty] | 195.82 | [9 empty] | 90600 |  | 0.64 | [11 empty] | 308.36 | [13 empty] | 4868.2 | [15 empty] | 0.14 | [27 empty] | 0.93 | [32 empty] | 2025 |  |  | CHN | Guangxi
| Tongkeng Sn polymetallic deposit, Dachang ore field | Dachang ore field | Magmatic hydrothermal | Skarn | Sn polymetallic | Sn, In | Zn, Cu, Pb | Sn, In, Zn, Cu, Pb | Hu et al., 2020b; Guo et al., 2018 |  | TK24-55-Q3-Sp - 3 |  | underground mine |  |  |  |  | ore material | polished section | grab | mineral separate | [5 empty] | mineralisation |  |  |  | sphalerite | [6 empty] | chalcopyrite, galena, cassiterite, stannite, pyrite, pyrrhotite, quartz, fluorite, siderite |  | LA-ICPMS, EMPA |  |  |  |  | 1.99 | [13 empty] | 0.05 | [5 empty] | 4275.79 | [5 empty] | 66.39 | [5 empty] | 179.27 | [9 empty] | 90600 |  | 0.38 | [11 empty] | 296.33 | [13 empty] | 4603.62 | [55 empty] | 4.03 | [20 empty] | 2025 |  |  | CHN | Guangxi
| Tongkeng Sn polymetallic deposit, Dachang ore field | Dachang ore field | Magmatic hydrothermal | Skarn | Sn polymetallic | Sn, In | Zn, Cu, Pb | Sn, In, Zn, Cu, Pb | Hu et al., 2020b; Guo et al., 2018 |  | TK24-55-Q3-Sp - 4 |  | underground mine |  |  |  |  | ore material | polished section | grab | mineral separate | [5 empty] | mineralisation |  |  |  | sphalerite | [6 empty] | chalcopyrite, galena, cassiterite, stannite, pyrite, pyrrhotite, quartz, fluorite, siderite |  | LA-ICPMS, EMPA |  |  |  |  | 1.1 | [13 empty] | 0.07 | [5 empty] | 4353.02 | [5 empty] | 69.58 | [5 empty] | 200.23 | [9 empty] | 91800 |  | 0.51 | [11 empty] | 308.4 | [13 empty] | 4408.79 | [55 empty] | 3.51 | [20 empty] | 2025 |  |  | CHN | Guangxi
| Tongkeng Sn polymetallic deposit, Dachang ore field | Dachang ore field | Magmatic hydrothermal | Skarn | Sn polymetallic | Sn, In | Zn, Cu, Pb | Sn, In, Zn, Cu, Pb | Hu et al., 2020b; Guo et al., 2018 |  | TK24-55-Q3-Sp - 5 |  | underground mine |  |  |  |  | ore material | polished section | grab | mineral separate | [5 empty] | mineralisation |  |  |  | sphalerite | [6 empty] | chalcopyrite, galena, cassiterite, stannite, pyrite, pyrrhotite, quartz, fluorite, siderite |  | LA-ICPMS, EMPA |  |  |  |  | 2.61 | [19 empty] | 4792.71 | [5 empty] | 64.46 | [5 empty] | 325.51 | [9 empty] | 82000 |  | 0.3 | [11 empty] | 292.08 | [13 empty] | 4286.33 | [55 empty] | 4.92 | [20 empty] | 2025 |  |  | CHN | Guangxi
| Tongkeng Sn polymetallic deposit, Dachang ore field | Dachang ore field | Magmatic hydrothermal | Skarn | Sn polymetallic | Sn, In | Zn, Cu, Pb | Sn, In, Zn, Cu, Pb | Hu et al., 2020b; Guo et al., 2018 |  | TK24-55-Q4-Sp - 1 |  | underground mine |  |  |  |  | ore material | polished section | grab | mineral separate | [5 empty] | mineralisation |  |  |  | sphalerite | [6 empty] | chalcopyrite, galena, cassiterite, stannite, pyrite, pyrrhotite, quartz, fluorite, siderite |  | LA-ICPMS, EMPA |  |  |  |  | 2.03 | [13 empty] | 0.22 | [5 empty] | 4777.42 | [5 empty] | 59.79 | [5 empty] | 87.97 | [9 empty] | 88200 |  | 0.59 | [11 empty] | 157.65 | [13 empty] | 3736.9 | [76 empty] | 2025 |  |  | CHN | Guangxi
| Tongkeng Sn polymetallic deposit, Dachang ore field | Dachang ore field | Magmatic hydrothermal | Skarn | Sn polymetallic | Sn, In | Zn, Cu, Pb | Sn, In, Zn, Cu, Pb | Hu et al., 2020b; Guo et al., 2018 |  | TK24-55-Q4-Sp - 2 |  | underground mine |  |  |  |  | ore material | polished section | grab | mineral separate | [5 empty] | mineralisation |  |  |  | sphalerite | [6 empty] | chalcopyrite, galena, cassiterite, stannite, pyrite, pyrrhotite, quartz, fluorite, siderite |  | LA-ICPMS, EMPA |  |  |  |  | 2.27 | [13 empty] | 0.11 | [5 empty] | 4265.91 | [5 empty] | 67.41 | [5 empty] | 96.99 | [9 empty] | 101400 |  | 0.32 | [11 empty] | 150.71 | [13 empty] | 3418.07 | [15 empty] | 0.18 | [27 empty] | 0.87 | [32 empty] | 2025 |  |  | CHN | Guangxi
| Tongkeng Sn polymetallic deposit, Dachang ore field | Dachang ore field | Magmatic hydrothermal | Skarn | Sn polymetallic | Sn, In | Zn, Cu, Pb | Sn, In, Zn, Cu, Pb | Hu et al., 2020b; Guo et al., 2018 |  | TK24-55-Q4-Sp - 3 |  | underground mine |  |  |  |  | ore material | polished section | grab | mineral separate | [5 empty] | mineralisation |  |  |  | sphalerite | [6 empty] | chalcopyrite, galena, cassiterite, stannite, pyrite, pyrrhotite, quartz, fluorite, siderite |  | LA-ICPMS, EMPA |  |  |  |  | 7.61 | [13 empty] | 0.33 | [5 empty] | 4178.69 | [5 empty] | 65.08 | [5 empty] | 141.32 | [9 empty] | 100000 |  | 0.23 | [11 empty] | 156.4 | [13 empty] | 3440.39 | [15 empty] | 1.77 | [27 empty] | 30.12 | [32 empty] | 2025 |  |  | CHN | Guangxi
| Tongkeng Sn polymetallic deposit, Dachang ore field | Dachang ore field | Magmatic hydrothermal | Skarn | Sn polymetallic | Sn, In | Zn, Cu, Pb | Sn, In, Zn, Cu, Pb | Hu et al., 2020b; Guo et al., 2018 |  | TK24-55-Q4-Sp - 4 |  | underground mine |  |  |  |  | ore material | polished section | grab | mineral separate | [5 empty] | mineralisation |  |  |  | sphalerite | [6 empty] | chalcopyrite, galena, cassiterite, stannite, pyrite, pyrrhotite, quartz, fluorite, siderite |  | LA-ICPMS, EMPA |  |  |  |  | 1.74 | [13 empty] | 0.04 | [5 empty] | 4038.48 | [5 empty] | 72.21 | [5 empty] | 96.45 | [9 empty] | 101500 |  | 0.21 | [11 empty] | 140.68 | [13 empty] | 3729.25 | [55 empty] | 2 | [20 empty] | 2025 |  |  | CHN | Guangxi
| Tongkeng Sn polymetallic deposit, Dachang ore field | Dachang ore field | Magmatic hydrothermal | Skarn | Sn polymetallic | Sn, In | Zn, Cu, Pb | Sn, In, Zn, Cu, Pb | Hu et al., 2020b; Guo et al., 2018 |  | TK24-45-Q1-Sp - 1 |  | underground mine |  |  |  |  | ore material | polished section | grab | mineral separate | [5 empty] | mineralisation |  |  |  | sphalerite | [6 empty] | chalcopyrite, galena, cassiterite, stannite, pyrite, pyrrhotite, quartz, fluorite, siderite |  | LA-ICPMS, EMPA |  |  |  |  | 0.78 | [13 empty] | 0.09 | [5 empty] | 3713.81 | [5 empty] | 70.08 | [5 empty] | 22.42 | [9 empty] | 73400 |  | 0.3 | [11 empty] | 32.52 | [13 empty] | 3386.49 | [15 empty] | 0.39 | [27 empty] | 2.23 | [32 empty] | 2025 |  |  | CHN | Guangxi
| Tongkeng Sn polymetallic deposit, Dachang ore field | Dachang ore field | Magmatic hydrothermal | Skarn | Sn polymetallic | Sn, In | Zn, Cu, Pb | Sn, In, Zn, Cu, Pb | Hu et al., 2020b; Guo et al., 2018 |  | TK24-45-Q1-Sp - 2 |  | underground mine |  |  |  |  | ore material | polished section | grab | mineral separate | [5 empty] | mineralisation |  |  |  | sphalerite | [6 empty] | chalcopyrite, galena, cassiterite, stannite, pyrite, pyrrhotite, quartz, fluorite, siderite |  | LA-ICPMS, EMPA |  |  |  |  | 3.71 | [13 empty] | 0.38 | [5 empty] | 3812.3 | [5 empty] | 69.15 | [5 empty] | 30.64 | [9 empty] | 74700 |  | 0.82 | [11 empty] | 41.77 | [13 empty] | 2746.02 | [15 empty] | 0.48 | [27 empty] | 1.31 | [32 empty] | 2025 |  |  | CHN | Guangxi
| Tongkeng Sn polymetallic deposit, Dachang ore field | Dachang ore field | Magmatic hydrothermal | Skarn | Sn polymetallic | Sn, In | Zn, Cu, Pb | Sn, In, Zn, Cu, Pb | Hu et al., 2020b; Guo et al., 2018 |  | TK24-45-Q1-Sp - 3 |  | underground mine |  |  |  |  | ore material | polished section | grab | mineral separate | [5 empty] | mineralisation |  |  |  | sphalerite | [6 empty] | chalcopyrite, galena, cassiterite, stannite, pyrite, pyrrhotite, quartz, fluorite, siderite |  | LA-ICPMS, EMPA |  |  |  |  | 5.2 | [13 empty] | 0.23 | [5 empty] | 3804.86 | [5 empty] | 64.72 | [5 empty] | 22.74 | [9 empty] | 79300 |  | 0.73 | [11 empty] | 31.1 | [13 empty] | 3466.56 | [43 empty] | 1.14 | [32 empty] | 2025 |  |  | CHN | Guangxi
| Tongkeng Sn polymetallic deposit, Dachang ore field | Dachang ore field | Magmatic hydrothermal | Skarn | Sn polymetallic | Sn, In | Zn, Cu, Pb | Sn, In, Zn, Cu, Pb | Hu et al., 2020b; Guo et al., 2018 |  | TK24-45-Q1-Sp - 4 |  | underground mine |  |  |  |  | ore material | polished section | grab | mineral separate | [5 empty] | mineralisation |  |  |  | sphalerite | [6 empty] | chalcopyrite, galena, cassiterite, stannite, pyrite, pyrrhotite, quartz, fluorite, siderite |  | LA-ICPMS, EMPA |  |  |  |  | 8.85 | [19 empty] | 3703.77 | [5 empty] | 63.69 | [5 empty] | 22.93 | [9 empty] | 77100 | [13 empty] | 32.72 | [13 empty] | 3530.88 | [43 empty] | 1.82 | [32 empty] | 2025 |  |  | CHN | Guangxi
| Tongkeng Sn polymetallic deposit, Dachang ore field | Dachang ore field | Magmatic hydrothermal | Skarn | Sn polymetallic | Sn, In | Zn, Cu, Pb | Sn, In, Zn, Cu, Pb | Hu et al., 2020b; Guo et al., 2018 |  | TK24-45-Q1-Sp - 5 |  | underground mine |  |  |  |  | ore material | polished section | grab | mineral separate | [5 empty] | mineralisation |  |  |  | sphalerite | [6 empty] | chalcopyrite, galena, cassiterite, stannite, pyrite, pyrrhotite, quartz, fluorite, siderite |  | LA-ICPMS, EMPA |  |  |  |  | 7.71 | [19 empty] | 3891.35 | [5 empty] | 66.46 | [5 empty] | 26.42 | [9 empty] | 76500 |  | 0.28 | [11 empty] | 35.14 | [13 empty] | 3320.64 | [15 empty] | 0.09 | [27 empty] | 1.79 | [32 empty] | 2025 |  |  | CHN | Guangxi
| Tongkeng Sn polymetallic deposit, Dachang ore field | Dachang ore field | Magmatic hydrothermal | Skarn | Sn polymetallic | Sn, In | Zn, Cu, Pb | Sn, In, Zn, Cu, Pb | Hu et al., 2020b; Guo et al., 2018 |  | TK24-45-Q2-Sp - 1 |  | underground mine |  |  |  |  | ore material | polished section | grab | mineral separate | [5 empty] | mineralisation |  |  |  | sphalerite | [6 empty] | chalcopyrite, galena, cassiterite, stannite, pyrite, pyrrhotite, quartz, fluorite, siderite |  | LA-ICPMS, EMPA |  |  |  |  | 5.15 | [13 empty] | 0.46 | [5 empty] | 3845.63 | [5 empty] | 59.44 | [5 empty] | 23.01 | [9 empty] | 78000 |  | 0.73 | [11 empty] | 29.95 | [13 empty] | 3449.09 | [15 empty] | 0.48 | [27 empty] | 3.33 | [11 empty] | 4.33 | [20 empty] | 2025 |  |  | CHN | Guangxi
| Tongkeng Sn polymetallic deposit, Dachang ore field | Dachang ore field | Magmatic hydrothermal | Skarn | Sn polymetallic | Sn, In | Zn, Cu, Pb | Sn, In, Zn, Cu, Pb | Hu et al., 2020b; Guo et al., 2018 |  | TK24-45-Q2-Sp - 2 |  | underground mine |  |  |  |  | ore material | polished section | grab | mineral separate | [5 empty] | mineralisation |  |  |  | sphalerite | [6 empty] | chalcopyrite, galena, cassiterite, stannite, pyrite, pyrrhotite, quartz, fluorite, siderite |  | LA-ICPMS, EMPA |  |  |  |  | 3.93 | [13 empty] | 0.31 | [5 empty] | 3711.02 | [5 empty] | 63.97 | [5 empty] | 26.91 | [9 empty] | 77400 |  | 0.32 | [11 empty] | 34.5 | [13 empty] | 2695.78 | [15 empty] | 0.49 | [27 empty] | 1.2 | [11 empty] | 3.98 | [20 empty] | 2025 |  |  | CHN | Guangxi
| Tongkeng Sn polymetallic deposit, Dachang ore field | Dachang ore field | Magmatic hydrothermal | Skarn | Sn polymetallic | Sn, In | Zn, Cu, Pb | Sn, In, Zn, Cu, Pb | Hu et al., 2020b; Guo et al., 2018 |  | TK24-45-Q2-Sp - 3 |  | underground mine |  |  |  |  | ore material | polished section | grab | mineral separate | [5 empty] | mineralisation |  |  |  | sphalerite | [6 empty] | chalcopyrite, galena, cassiterite, stannite, pyrite, pyrrhotite, quartz, fluorite, siderite |  | LA-ICPMS, EMPA |  |  |  |  | 6.2 | [13 empty] | 0.2 | [5 empty] | 3693.84 | [5 empty] | 63.71 | [5 empty] | 34.65 | [9 empty] | 80600 |  | 0.39 | [11 empty] | 35.49 | [13 empty] | 3516.77 | [43 empty] | 1.51 | [11 empty] | 4.18 | [20 empty] | 2025 |  |  | CHN | Guangxi
| Tongkeng Sn polymetallic deposit, Dachang ore field | Dachang ore field | Magmatic hydrothermal | Skarn | Sn polymetallic | Sn, In | Zn, Cu, Pb | Sn, In, Zn, Cu, Pb | Hu et al., 2020b; Guo et al., 2018 |  | TK24-45-Q2-Sp - 4 |  | underground mine |  |  |  |  | ore material | polished section | grab | mineral separate | [5 empty] | mineralisation |  |  |  | sphalerite | [6 empty] | chalcopyrite, galena, cassiterite, stannite, pyrite, pyrrhotite, quartz, fluorite, siderite |  | LA-ICPMS, EMPA |  |  |  |  | 6.91 | [13 empty] | 0.73 | [5 empty] | 3763.03 | [5 empty] | 63.48 | [5 empty] | 29.33 | [9 empty] | 79300 |  | 0.6 | [11 empty] | 38.16 | [13 empty] | 3322.38 | [15 empty] | 0.84 | [27 empty] | 2.23 | [32 empty] | 2025 |  |  | CHN | Guangxi
| Tongkeng Sn polymetallic deposit, Dachang ore field | Dachang ore field | Magmatic hydrothermal | Skarn | Sn polymetallic | Sn, In | Zn, Cu, Pb | Sn, In, Zn, Cu, Pb | Hu et al., 2020b; Guo et al., 2018 |  | TK24-45-Q2-Sp - 5 |  | underground mine |  |  |  |  | ore material | polished section | grab | mineral separate | [5 empty] | mineralisation |  |  |  | sphalerite | [6 empty] | chalcopyrite, galena, cassiterite, stannite, pyrite, pyrrhotite, quartz, fluorite, siderite |  | LA-ICPMS, EMPA |  |  |  |  | 1.49 | [13 empty] | 0.22 | [5 empty] | 3815.22 | [5 empty] | 64.27 | [5 empty] | 22.56 | [9 empty] | 77800 |  | 0.77 | [11 empty] | 31.39 | [13 empty] | 3145.03 | [15 empty] | 0.21 | [27 empty] | 2.45 | [11 empty] | 3.73 | [20 empty] | 2025 |  |  | CHN | Guangxi
| Tongkeng Sn polymetallic deposit, Dachang ore field | Dachang ore field | Magmatic hydrothermal | Skarn | Sn polymetallic | Sn, In | Zn, Cu, Pb | Sn, In, Zn, Cu, Pb | Hu et al., 2020b; Guo et al., 2018 |  | TK24-45-Q2-Sp - 6 |  | underground mine |  |  |  |  | ore material | polished section | grab | mineral separate | [5 empty] | mineralisation |  |  |  | sphalerite | [6 empty] | chalcopyrite, galena, cassiterite, stannite, pyrite, pyrrhotite, quartz, fluorite, siderite |  | LA-ICPMS, EMPA |  |  |  |  | 2.52 | [13 empty] | 0.22 | [5 empty] | 3785.96 | [5 empty] | 54.34 | [5 empty] | 31.37 | [9 empty] | 86700 |  | 0.55 | [11 empty] | 35.21 | [13 empty] | 4118.44 | [15 empty] | 0.17 | [27 empty] | 3.59 | [11 empty] | 2.43 | [20 empty] | 2025 |  |  | CHN | Guangxi
| Tongkeng Sn polymetallic deposit, Dachang ore field | Dachang ore field | Magmatic hydrothermal | Skarn | Sn polymetallic | Sn, In | Zn, Cu, Pb | Sn, In, Zn, Cu, Pb | Hu et al., 2020b; Guo et al., 2018 |  | TK24-45-Q3-Sp - 1 |  | underground mine |  |  |  |  | ore material | polished section | grab | mineral separate | [5 empty] | mineralisation |  |  |  | sphalerite | [6 empty] | chalcopyrite, galena, cassiterite, stannite, pyrite, pyrrhotite, quartz, fluorite, siderite |  | LA-ICPMS, EMPA |  |  |  |  | 2.43 | [13 empty] | 0.14 | [5 empty] | 3857.8 | [5 empty] | 67.01 | [5 empty] | 33.46 | [9 empty] | 78400 |  | 0.52 | [11 empty] | 38.6 | [13 empty] | 3732.01 | [15 empty] | 0.05 | [27 empty] | 2.15 | [11 empty] | 4.25 | [20 empty] | 2025 |  |  | CHN | Guangxi
| Tongkeng Sn polymetallic deposit, Dachang ore field | Dachang ore field | Magmatic hydrothermal | Skarn | Sn polymetallic | Sn, In | Zn, Cu, Pb | Sn, In, Zn, Cu, Pb | Hu et al., 2020b; Guo et al., 2018 |  | TK24-45-Q3-Sp - 2 |  | underground mine |  |  |  |  | ore material | polished section | grab | mineral separate | [5 empty] | mineralisation |  |  |  | sphalerite | [6 empty] | chalcopyrite, galena, cassiterite, stannite, pyrite, pyrrhotite, quartz, fluorite, siderite |  | LA-ICPMS, EMPA |  |  |  |  | 0.75 | [13 empty] | 0.16 | [5 empty] | 3730.84 | [5 empty] | 63.73 | [5 empty] | 34.52 | [9 empty] | 71000 |  | 0.62 | [11 empty] | 55.76 | [13 empty] | 3476.55 | [15 empty] | 0.15 | [27 empty] | 1.08 | [11 empty] | 3.1 | [20 empty] | 2025 |  |  | CHN | Guangxi
| Tongkeng Sn polymetallic deposit, Dachang ore field | Dachang ore field | Magmatic hydrothermal | Skarn | Sn polymetallic | Sn, In | Zn, Cu, Pb | Sn, In, Zn, Cu, Pb | Hu et al., 2020b; Guo et al., 2018 |  | TK24-45-Q3-Sp - 3 |  | underground mine |  |  |  |  | ore material | polished section | grab | mineral separate | [5 empty] | mineralisation |  |  |  | sphalerite | [6 empty] | chalcopyrite, galena, cassiterite, stannite, pyrite, pyrrhotite, quartz, fluorite, siderite |  | LA-ICPMS, EMPA |  |  |  |  | 1.86 | [19 empty] | 4213.34 | [5 empty] | 53.21 | [5 empty] | 39.95 | [9 empty] | 83500 |  | 0.72 | [11 empty] | 35.29 | [13 empty] | 3831.4 | [15 empty] | 0.05 | [27 empty] | 1.02 | [11 empty] | 4.75 | [20 empty] | 2025 |  |  | CHN | Guangxi
| Tongkeng Sn polymetallic deposit, Dachang ore field | Dachang ore field | Magmatic hydrothermal | Skarn | Sn polymetallic | Sn, In | Zn, Cu, Pb | Sn, In, Zn, Cu, Pb | Hu et al., 2020b; Guo et al., 2018 |  | TK24-45-Q3-Sp - 4 |  | underground mine |  |  |  |  | ore material | polished section | grab | mineral separate | [5 empty] | mineralisation |  |  |  | sphalerite | [6 empty] | chalcopyrite, galena, cassiterite, stannite, pyrite, pyrrhotite, quartz, fluorite, siderite |  | LA-ICPMS, EMPA |  |  |  |  | 4.55 | [13 empty] | 0.11 | [5 empty] | 3766.85 | [5 empty] | 62.48 | [5 empty] | 34.36 | [9 empty] | 84400 |  | 0.59 | [11 empty] | 36.12 | [13 empty] | 3919.01 | [15 empty] | 0.04 | [27 empty] | 1.84 | [11 empty] | 4.86 | [20 empty] | 2025 |  |  | CHN | Guangxi
| Tongkeng Sn polymetallic deposit, Dachang ore field | Dachang ore field | Magmatic hydrothermal | Skarn | Sn polymetallic | Sn, In | Zn, Cu, Pb | Sn, In, Zn, Cu, Pb | Hu et al., 2020b; Guo et al., 2018 |  | TK24-45-Q3-Sp - 5 |  | underground mine |  |  |  |  | ore material | polished section | grab | mineral separate | [5 empty] | mineralisation |  |  |  | sphalerite | [6 empty] | chalcopyrite, galena, cassiterite, stannite, pyrite, pyrrhotite, quartz, fluorite, siderite |  | LA-ICPMS, EMPA |  |  |  |  | 4 | [13 empty] | 0.09 | [5 empty] | 3981.74 | [5 empty] | 53.18 | [5 empty] | 31.44 | [9 empty] | 89100 |  | 0.8 | [11 empty] | 35.06 | [13 empty] | 3815.72 | [43 empty] | 2.24 | [11 empty] | 4.6 | [20 empty] | 2025 |  |  | CHN | Guangxi
| Tongkeng Sn polymetallic deposit, Dachang ore field | Dachang ore field | Magmatic hydrothermal | Skarn | Sn polymetallic | Sn, In | Zn, Cu, Pb | Sn, In, Zn, Cu, Pb | Hu et al., 2020b; Guo et al., 2018 |  | TK24-45-Q4-Sp - 1 |  | underground mine |  |  |  |  | ore material | polished section | grab | mineral separate | [5 empty] | mineralisation |  |  |  | sphalerite | [6 empty] | chalcopyrite, galena, cassiterite, stannite, pyrite, pyrrhotite, quartz, fluorite, siderite |  | LA-ICPMS, EMPA |  |  |  |  | 5.81 | [13 empty] | 0.12 | [5 empty] | 4156.39 | [5 empty] | 63.55 | [5 empty] | 25.96 | [9 empty] | 85200 |  | 0.56 | [11 empty] | 32.61 | [13 empty] | 4014.06 | [43 empty] | 1.76 | [11 empty] | 3.95 | [20 empty] | 2025 |  |  | CHN | Guangxi
| Tongkeng Sn polymetallic deposit, Dachang ore field | Dachang ore field | Magmatic hydrothermal | Skarn | Sn polymetallic | Sn, In | Zn, Cu, Pb | Sn, In, Zn, Cu, Pb | Hu et al., 2020b; Guo et al., 2018 |  | TK24-45-Q4-Sp - 2 |  | underground mine |  |  |  |  | ore material | polished section | grab | mineral separate | [5 empty] | mineralisation |  |  |  | sphalerite | [6 empty] | chalcopyrite, galena, cassiterite, stannite, pyrite, pyrrhotite, quartz, fluorite, siderite |  | LA-ICPMS, EMPA |  |  |  |  | 8.62 | [13 empty] | 0.16 | [5 empty] | 3723.79 | [5 empty] | 66.4 | [5 empty] | 27 | [9 empty] | 83900 |  | 0.59 | [11 empty] | 34.27 | [13 empty] | 3891.47 | [15 empty] | 0.21 | [27 empty] | 2.74 | [11 empty] | 3.19 | [20 empty] | 2025 |  |  | CHN | Guangxi
| Tongkeng Sn polymetallic deposit, Dachang ore field | Dachang ore field | Magmatic hydrothermal | Skarn | Sn polymetallic | Sn, In | Zn, Cu, Pb | Sn, In, Zn, Cu, Pb | Hu et al., 2020b; Guo et al., 2018 |  | TK24-45-Q4-Sp - 3 |  | underground mine |  |  |  |  | ore material | polished section | grab | mineral separate | [5 empty] | mineralisation |  |  |  | sphalerite | [6 empty] | chalcopyrite, galena, cassiterite, stannite, pyrite, pyrrhotite, quartz, fluorite, siderite |  | LA-ICPMS, EMPA |  |  |  |  | 6.82 | [19 empty] | 3880.94 | [5 empty] | 64.67 | [5 empty] | 18.13 | [9 empty] | 80900 |  | 0.74 | [11 empty] | 23.62 | [13 empty] | 3781.22 | [15 empty] | 0.08 | [27 empty] | 1.28 | [11 empty] | 2.79 | [20 empty] | 2025 |  |  | CHN | Guangxi
| Tongkeng Sn polymetallic deposit, Dachang ore field | Dachang ore field | Magmatic hydrothermal | Skarn | Sn polymetallic | Sn, In | Zn, Cu, Pb | Sn, In, Zn, Cu, Pb | Hu et al., 2020b; Guo et al., 2018 |  | TK24-45-Q4-Sp - 4 |  | underground mine |  |  |  |  | ore material | polished section | grab | mineral separate | [5 empty] | mineralisation |  |  |  | sphalerite | [6 empty] | chalcopyrite, galena, cassiterite, stannite, pyrite, pyrrhotite, quartz, fluorite, siderite |  | LA-ICPMS, EMPA |  |  |  |  | 5.59 | [19 empty] | 4253.36 | [5 empty] | 55.47 | [5 empty] | 34.51 | [9 empty] | 75300 |  | 0.5 | [11 empty] | 47.74 | [13 empty] | 3290.86 | [15 empty] | 0.6 | [27 empty] | 1.24 | [11 empty] | 2.92 | [20 empty] | 2025 |  |  | CHN | Guangxi
| Tongkeng Sn polymetallic deposit, Dachang ore field | Dachang ore field | Magmatic hydrothermal | Skarn | Sn polymetallic | Sn, In | Zn, Cu, Pb | Sn, In, Zn, Cu, Pb | Hu et al., 2020b; Guo et al., 2018 |  | TK24-45-Q4-Sp - 5 |  | underground mine |  |  |  |  | ore material | polished section | grab | mineral separate | [5 empty] | mineralisation |  |  |  | sphalerite | [6 empty] | chalcopyrite, galena, cassiterite, stannite, pyrite, pyrrhotite, quartz, fluorite, siderite |  | LA-ICPMS, EMPA |  |  |  |  | 3.25 | [19 empty] | 3964.28 | [5 empty] | 54.97 | [5 empty] | 19.69 | [9 empty] | 85800 |  | 0.64 | [11 empty] | 25.3 | [13 empty] | 3745.75 | [15 empty] | 0.07 | [39 empty] | 2.99 | [20 empty] | 2025 |  |  | CHN | Guangxi
| Tongkeng Sn polymetallic deposit, Dachang ore field | Dachang ore field | Magmatic hydrothermal | Skarn | Sn polymetallic | Sn, In | Zn, Cu, Pb | Sn, In, Zn, Cu, Pb | Hu et al., 2020b; Guo et al., 2018 |  | TK24-41-Q1-Sp - 1 |  | underground mine |  |  |  |  | ore material | polished section | grab | mineral separate | [5 empty] | mineralisation |  |  |  | sphalerite | [6 empty] | chalcopyrite, galena, cassiterite, stannite, pyrite, pyrrhotite, quartz, fluorite, siderite |  | LA-ICPMS, EMPA |  |  |  |  | 9.82 | [13 empty] | 3.34 | [5 empty] | 4161.74 | [5 empty] | 62.07 | [5 empty] | 285.3 | [9 empty] | 87900 |  | 0.4 | [11 empty] | 98.34 | [13 empty] | 1717.45 | [15 empty] | 3.43 | [27 empty] | 1.2 | [32 empty] | 2025 |  |  | CHN | Guangxi
| Tongkeng Sn polymetallic deposit, Dachang ore field | Dachang ore field | Magmatic hydrothermal | Skarn | Sn polymetallic | Sn, In | Zn, Cu, Pb | Sn, In, Zn, Cu, Pb | Hu et al., 2020b; Guo et al., 2018 |  | TK24-41-Q1-Sp - 2 |  | underground mine |  |  |  |  | ore material | polished section | grab | mineral separate | [5 empty] | mineralisation |  |  |  | sphalerite | [6 empty] | chalcopyrite, galena, cassiterite, stannite, pyrite, pyrrhotite, quartz, fluorite, siderite |  | LA-ICPMS, EMPA |  |  |  |  | 2.86 | [13 empty] | 0.89 | [5 empty] | 4589.19 | [5 empty] | 63.59 | [5 empty] | 85.54 | [9 empty] | 93400 |  | 0.75 | [11 empty] | 94.39 | [13 empty] | 2493.16 | [15 empty] | 0.42 | [39 empty] | 5.77 | [20 empty] | 2025 |  |  | CHN | Guangxi
| Tongkeng Sn polymetallic deposit, Dachang ore field | Dachang ore field | Magmatic hydrothermal | Skarn | Sn polymetallic | Sn, In | Zn, Cu, Pb | Sn, In, Zn, Cu, Pb | Hu et al., 2020b; Guo et al., 2018 |  | TK24-41-Q1-Sp - 3 |  | underground mine |  |  |  |  | ore material | polished section | grab | mineral separate | [5 empty] | mineralisation |  |  |  | sphalerite | [6 empty] | chalcopyrite, galena, cassiterite, stannite, pyrite, pyrrhotite, quartz, fluorite, siderite |  | LA-ICPMS, EMPA |  |  |  |  | 1.69 | [13 empty] | 0.46 | [5 empty] | 4158.25 | [5 empty] | 64 | [5 empty] | 64.14 | [9 empty] | 97200 | [13 empty] | 101.41 | [13 empty] | 3516.42 | [15 empty] | 0.53 | [27 empty] | 1.26 | [11 empty] | 4.6 | [20 empty] | 2025 |  |  | CHN | Guangxi
| Tongkeng Sn polymetallic deposit, Dachang ore field | Dachang ore field | Magmatic hydrothermal | Skarn | Sn polymetallic | Sn, In | Zn, Cu, Pb | Sn, In, Zn, Cu, Pb | Hu et al., 2020b; Guo et al., 2018 |  | TK24-41-Q1-Sp - 4 |  | underground mine |  |  |  |  | ore material | polished section | grab | mineral separate | [5 empty] | mineralisation |  |  |  | sphalerite | [6 empty] | chalcopyrite, galena, cassiterite, stannite, pyrite, pyrrhotite, quartz, fluorite, siderite |  | LA-ICPMS, EMPA |  |  |  |  | 2.6 | [13 empty] | 1.39 | [5 empty] | 4286.84 | [5 empty] | 64.25 | [5 empty] | 71.39 | [9 empty] | 94900 |  | 0.79 | [11 empty] | 105.47 | [13 empty] | 2700.84 | [15 empty] | 0.84 | [27 empty] | 0.93 | [11 empty] | 5.99 | [20 empty] | 2025 |  |  | CHN | Guangxi
| Tongkeng Sn polymetallic deposit, Dachang ore field | Dachang ore field | Magmatic hydrothermal | Skarn | Sn polymetallic | Sn, In | Zn, Cu, Pb | Sn, In, Zn, Cu, Pb | Hu et al., 2020b; Guo et al., 2018 |  | TK24-41-Q1-Sp - 5 |  | underground mine |  |  |  |  | ore material | polished section | grab | mineral separate | [5 empty] | mineralisation |  |  |  | sphalerite | [6 empty] | chalcopyrite, galena, cassiterite, stannite, pyrite, pyrrhotite, quartz, fluorite, siderite |  | LA-ICPMS, EMPA |  |  |  |  | 2.22 | [13 empty] | 0.49 | [5 empty] | 4015.19 | [5 empty] | 57.21 | [5 empty] | 67.9 | [9 empty] | 98200 |  | 0.93 | [11 empty] | 110.97 | [13 empty] | 3534.01 | [15 empty] | 0.19 | [27 empty] | 0.53 | [32 empty] | 2025 |  |  | CHN | Guangxi
| Tongkeng Sn polymetallic deposit, Dachang ore field | Dachang ore field | Magmatic hydrothermal | Skarn | Sn polymetallic | Sn, In | Zn, Cu, Pb | Sn, In, Zn, Cu, Pb | Hu et al., 2020b; Guo et al., 2018 |  | TK24-41-Q2-Sp - 1 |  | underground mine |  |  |  |  | ore material | polished section | grab | mineral separate | [5 empty] | mineralisation |  |  |  | sphalerite | [6 empty] | chalcopyrite, galena, cassiterite, stannite, pyrite, pyrrhotite, quartz, fluorite, siderite |  | LA-ICPMS, EMPA |  |  |  |  | 1.92 | [13 empty] | 1.09 | [5 empty] | 3982.5 | [5 empty] | 24.48 | [5 empty] | 47.53 | [9 empty] | 91600 |  | 1.93 | [11 empty] | 52.52 | [13 empty] | 3017.69 | [15 empty] | 0.62 | [39 empty] | 4.18 | [20 empty] | 2025 |  |  | CHN | Guangxi
| Tongkeng Sn polymetallic deposit, Dachang ore field | Dachang ore field | Magmatic hydrothermal | Skarn | Sn polymetallic | Sn, In | Zn, Cu, Pb | Sn, In, Zn, Cu, Pb | Hu et al., 2020b; Guo et al., 2018 |  | TK24-41-Q2-Sp - 2 |  | underground mine |  |  |  |  | ore material | polished section | grab | mineral separate | [5 empty] | mineralisation |  |  |  | sphalerite | [6 empty] | chalcopyrite, galena, cassiterite, stannite, pyrite, pyrrhotite, quartz, fluorite, siderite |  | LA-ICPMS, EMPA |  |  |  |  | 5.98 | [13 empty] | 2.75 | [5 empty] | 3546.18 | [5 empty] | 30.7 | [5 empty] | 55.36 | [9 empty] | 109600 |  | 0.17 | [11 empty] | 81.9 | [13 empty] | 2845.87 | [15 empty] | 3.6 | [27 empty] | 1.03 | [11 empty] | 5.29 | [20 empty] | 2025 |  |  | CHN | Guangxi
| Tongkeng Sn polymetallic deposit, Dachang ore field | Dachang ore field | Magmatic hydrothermal | Skarn | Sn polymetallic | Sn, In | Zn, Cu, Pb | Sn, In, Zn, Cu, Pb | Hu et al., 2020b; Guo et al., 2018 |  | TK24-41-Q2-Sp - 3 |  | underground mine |  |  |  |  | ore material | polished section | grab | mineral separate | [5 empty] | mineralisation |  |  |  | sphalerite | [6 empty] | chalcopyrite, galena, cassiterite, stannite, pyrite, pyrrhotite, quartz, fluorite, siderite |  | LA-ICPMS, EMPA |  |  |  |  | 1.51 | [13 empty] | 0.17 | [5 empty] | 4017.13 | [5 empty] | 28.24 | [5 empty] | 81.16 | [9 empty] | 93300 |  | 0.65 | [11 empty] | 136.84 | [13 empty] | 2735.29 | [15 empty] | 0.08 | [39 empty] | 7 | [20 empty] | 2025 |  |  | CHN | Guangxi
| Tongkeng Sn polymetallic deposit, Dachang ore field | Dachang ore field | Magmatic hydrothermal | Skarn | Sn polymetallic | Sn, In | Zn, Cu, Pb | Sn, In, Zn, Cu, Pb | Hu et al., 2020b; Guo et al., 2018 |  | TK24-41-Q2-Sp - 4 |  | underground mine |  |  |  |  | ore material | polished section | grab | mineral separate | [5 empty] | mineralisation |  |  |  | sphalerite | [6 empty] | chalcopyrite, galena, cassiterite, stannite, pyrite, pyrrhotite, quartz, fluorite, siderite |  | LA-ICPMS, EMPA | [18 empty] | 0.35 | [5 empty] | 3934.8 | [5 empty] | 33.75 | [5 empty] | 77.84 | [9 empty] | 92600 |  | 0.32 | [11 empty] | 126.86 | [13 empty] | 2760.93 | [15 empty] | 0.19 | [39 empty] | 6.51 | [20 empty] | 2025 |  |  | CHN | Guangxi
| Tongkeng Sn polymetallic deposit, Dachang ore field | Dachang ore field | Magmatic hydrothermal | Skarn | Sn polymetallic | Sn, In | Zn, Cu, Pb | Sn, In, Zn, Cu, Pb | Hu et al., 2020b; Guo et al., 2018 |  | TK24-41-Q2-Sp - 5 |  | underground mine |  |  |  |  | ore material | polished section | grab | mineral separate | [5 empty] | mineralisation |  |  |  | sphalerite | [6 empty] | chalcopyrite, galena, cassiterite, stannite, pyrite, pyrrhotite, quartz, fluorite, siderite |  | LA-ICPMS, EMPA | [18 empty] | 0.66 | [5 empty] | 3908.47 | [5 empty] | 26.27 | [5 empty] | 77.56 | [9 empty] | 90300 |  | 0.28 | [11 empty] | 130.82 | [13 empty] | 2855.37 | [15 empty] | 0.46 | [27 empty] | 0.64 | [11 empty] | 7.28 | [20 empty] | 2025 |  |  | CHN | Guangxi
| Tongkeng Sn polymetallic deposit, Dachang ore field | Dachang ore field | Magmatic hydrothermal | Skarn | Sn polymetallic | Sn, In | Zn, Cu, Pb | Sn, In, Zn, Cu, Pb | Hu et al., 2020b; Guo et al., 2018 |  | TK24-41-Q3-Sp - 1 |  | underground mine |  |  |  |  | ore material | polished section | grab | mineral separate | [5 empty] | mineralisation |  |  |  | sphalerite | [6 empty] | chalcopyrite, galena, cassiterite, stannite, pyrite, pyrrhotite, quartz, fluorite, siderite |  | LA-ICPMS, EMPA |  |  |  |  | 3.27 | [13 empty] | 0.73 | [5 empty] | 3765.23 | [5 empty] | 28.43 | [5 empty] | 80.9 | [9 empty] | 90800 |  | 7.37 | [11 empty] | 92.96 | [13 empty] | 3051.31 | [15 empty] | 0.91 | [27 empty] | 0.88 | [11 empty] | 4.12 | [20 empty] | 2025 |  |  | CHN | Guangxi
| Tongkeng Sn polymetallic deposit, Dachang ore field | Dachang ore field | Magmatic hydrothermal | Skarn | Sn polymetallic | Sn, In | Zn, Cu, Pb | Sn, In, Zn, Cu, Pb | Hu et al., 2020b; Guo et al., 2018 |  | TK24-41-Q3-Sp - 2 |  | underground mine |  |  |  |  | ore material | polished section | grab | mineral separate | [5 empty] | mineralisation |  |  |  | sphalerite | [6 empty] | chalcopyrite, galena, cassiterite, stannite, pyrite, pyrrhotite, quartz, fluorite, siderite |  | LA-ICPMS, EMPA |  |  |  |  | 1.88 | [13 empty] | 0.3 | [5 empty] | 3924.11 | [5 empty] | 28.41 | [5 empty] | 60.11 | [9 empty] | 88700 |  | 4.25 | [11 empty] | 95.08 | [13 empty] | 2933.7 | [15 empty] | 0.32 | [27 empty] | 1.75 | [32 empty] | 2025 |  |  | CHN | Guangxi
| Tongkeng Sn polymetallic deposit, Dachang ore field | Dachang ore field | Magmatic hydrothermal | Skarn | Sn polymetallic | Sn, In | Zn, Cu, Pb | Sn, In, Zn, Cu, Pb | Hu et al., 2020b; Guo et al., 2018 |  | TK24-41-Q3-Sp - 3 |  | underground mine |  |  |  |  | ore material | polished section | grab | mineral separate | [5 empty] | mineralisation |  |  |  | sphalerite | [6 empty] | chalcopyrite, galena, cassiterite, stannite, pyrite, pyrrhotite, quartz, fluorite, siderite |  | LA-ICPMS, EMPA |  |  |  |  | 2.27 | [13 empty] | 0.27 | [5 empty] | 3768.2 | [5 empty] | 41.74 | [5 empty] | 87.62 | [9 empty] | 89900 |  | 0.37 | [11 empty] | 94.19 | [13 empty] | 3107.45 | [15 empty] | 0.15 | [27 empty] | 1.21 | [11 empty] | 3.68 | [20 empty] | 2025 |  |  | CHN | Guangxi
| Tongkeng Sn polymetallic deposit, Dachang ore field | Dachang ore field | Magmatic hydrothermal | Skarn | Sn polymetallic | Sn, In | Zn, Cu, Pb | Sn, In, Zn, Cu, Pb | Hu et al., 2020b; Guo et al., 2018 |  | TK24-41-Q3-Sp - 4 |  | underground mine |  |  |  |  | ore material | polished section | grab | mineral separate | [5 empty] | mineralisation |  |  |  | sphalerite | [6 empty] | chalcopyrite, galena, cassiterite, stannite, pyrite, pyrrhotite, quartz, fluorite, siderite |  | LA-ICPMS, EMPA |  |  |  |  | 2.15 | [13 empty] | 0.32 | [5 empty] | 3893.31 | [5 empty] | 42 | [5 empty] | 65.78 | [9 empty] | 89700 |  | 7.23 | [11 empty] | 96.82 | [13 empty] | 3095.91 | [15 empty] | 0.38 | [27 empty] | 0.85 | [11 empty] | 5.14 | [20 empty] | 2025 |  |  | CHN | Guangxi
| Tongkeng Sn polymetallic deposit, Dachang ore field | Dachang ore field | Magmatic hydrothermal | Skarn | Sn polymetallic | Sn, In | Zn, Cu, Pb | Sn, In, Zn, Cu, Pb | Hu et al., 2020b; Guo et al., 2018 |  | TK24-41-Q4-Sp - 1 |  | underground mine |  |  |  |  | ore material | polished section | grab | mineral separate | [5 empty] | mineralisation |  |  |  | sphalerite | [6 empty] | chalcopyrite, galena, cassiterite, stannite, pyrite, pyrrhotite, quartz, fluorite, siderite |  | LA-ICPMS, EMPA |  |  |  |  | 1.81 | [13 empty] | 0.29 | [5 empty] | 3955.35 | [5 empty] | 67.8 | [5 empty] | 82.17 | [9 empty] | 92300 |  | 0.44 | [11 empty] | 118.01 | [13 empty] | 3417.43 | [15 empty] | 0.22 | [27 empty] | 0.75 | [11 empty] | 2.42 | [20 empty] | 2025 |  |  | CHN | Guangxi
| Tongkeng Sn polymetallic deposit, Dachang ore field | Dachang ore field | Magmatic hydrothermal | Skarn | Sn polymetallic | Sn, In | Zn, Cu, Pb | Sn, In, Zn, Cu, Pb | Hu et al., 2020b; Guo et al., 2018 |  | TK24-41-Q4-Sp - 2 |  | underground mine |  |  |  |  | ore material | polished section | grab | mineral separate | [5 empty] | mineralisation |  |  |  | sphalerite | [6 empty] | chalcopyrite, galena, cassiterite, stannite, pyrite, pyrrhotite, quartz, fluorite, siderite |  | LA-ICPMS, EMPA |  |  |  |  | 1.62 | [13 empty] | 0.5 | [5 empty] | 3998.79 | [5 empty] | 42.57 | [5 empty] | 86.65 | [9 empty] | 93500 |  | 0.66 | [11 empty] | 141.41 | [13 empty] | 3152.55 | [15 empty] | 0.45 | [39 empty] | 4.3 | [20 empty] | 2025 |  |  | CHN | Guangxi
| Tongkeng Sn polymetallic deposit, Dachang ore field | Dachang ore field | Magmatic hydrothermal | Skarn | Sn polymetallic | Sn, In | Zn, Cu, Pb | Sn, In, Zn, Cu, Pb | Hu et al., 2020b; Guo et al., 2018 |  | TK24-41-Q4-Sp - 3 |  | underground mine |  |  |  |  | ore material | polished section | grab | mineral separate | [5 empty] | mineralisation |  |  |  | sphalerite | [6 empty] | chalcopyrite, galena, cassiterite, stannite, pyrite, pyrrhotite, quartz, fluorite, siderite |  | LA-ICPMS, EMPA |  |  |  |  | 1.74 | [13 empty] | 0.29 | [5 empty] | 3938.51 | [5 empty] | 64.86 | [5 empty] | 73.94 | [9 empty] | 93000 |  | 0.41 | [11 empty] | 116.26 | [13 empty] | 3373.76 | [15 empty] | 0.27 | [27 empty] | 0.9 | [11 empty] | 3.73 | [20 empty] | 2025 |  |  | CHN | Guangxi
| Tongkeng Sn polymetallic deposit, Dachang ore field | Dachang ore field | Magmatic hydrothermal | Skarn | Sn polymetallic | Sn, In | Zn, Cu, Pb | Sn, In, Zn, Cu, Pb | Hu et al., 2020b; Guo et al., 2018 |  | TK24-41-Q4-Sp - 4 |  | underground mine |  |  |  |  | ore material | polished section | grab | mineral separate | [5 empty] | mineralisation |  |  |  | sphalerite | [6 empty] | chalcopyrite, galena, cassiterite, stannite, pyrite, pyrrhotite, quartz, fluorite, siderite |  | LA-ICPMS, EMPA |  |  |  |  | 3.24 | [13 empty] | 1.12 | [5 empty] | 3881.81 | [5 empty] | 81.01 | [5 empty] | 65.57 | [9 empty] | 91500 |  | 0.51 | [11 empty] | 108.7 | [13 empty] | 3033.46 | [15 empty] | 1.42 | [27 empty] | 1.89 | [11 empty] | 3.15 | [20 empty] | 2025 |  |  | CHN | Guangxi
| Tongkeng Sn polymetallic deposit, Dachang ore field | Dachang ore field | Magmatic hydrothermal | Skarn | Sn polymetallic | Sn, In | Zn, Cu, Pb | Sn, In, Zn, Cu, Pb | Hu et al., 2020b; Guo et al., 2018 |  | TK24-38-Q1-Sp - 1 |  | underground mine |  |  |  |  | ore material | polished section | grab | mineral separate | [5 empty] | mineralisation |  |  |  | sphalerite | [6 empty] | chalcopyrite, galena, cassiterite, stannite, pyrite, pyrrhotite, quartz, fluorite, siderite |  | LA-ICPMS, EMPA |  |  |  |  | 2.01 | [13 empty] | 0.19 | [5 empty] | 3871.79 | [5 empty] | 7.55 | [5 empty] | 37.79 | [9 empty] | 93900 |  | 6.84 | [11 empty] | 19.37 | [13 empty] | 3215.48 | [15 empty] | 1.44 | [27 empty] | 4.35 | [11 empty] | 5.27 | [20 empty] | 2025 |  |  | CHN | Guangxi
| Tongkeng Sn polymetallic deposit, Dachang ore field | Dachang ore field | Magmatic hydrothermal | Skarn | Sn polymetallic | Sn, In | Zn, Cu, Pb | Sn, In, Zn, Cu, Pb | Hu et al., 2020b; Guo et al., 2018 |  | TK24-38-Q1-Sp - 2 |  | underground mine |  |  |  |  | ore material | polished section | grab | mineral separate | [5 empty] | mineralisation |  |  |  | sphalerite | [6 empty] | chalcopyrite, galena, cassiterite, stannite, pyrite, pyrrhotite, quartz, fluorite, siderite |  | LA-ICPMS, EMPA |  |  |  |  | 1.08 | [19 empty] | 3735.41 | [5 empty] | 6.7 | [5 empty] | 19.72 | [9 empty] | 92800 |  | 0.37 | [11 empty] | 31.1 | [13 empty] | 3178.89 | [15 empty] | 1.14 | [27 empty] | 1.14 | [11 empty] | 7.35 | [20 empty] | 2025 |  |  | CHN | Guangxi
| Tongkeng Sn polymetallic deposit, Dachang ore field | Dachang ore field | Magmatic hydrothermal | Skarn | Sn polymetallic | Sn, In | Zn, Cu, Pb | Sn, In, Zn, Cu, Pb | Hu et al., 2020b; Guo et al., 2018 |  | TK24-38-Q1-Sp - 3 |  | underground mine |  |  |  |  | ore material | polished section | grab | mineral separate | [5 empty] | mineralisation |  |  |  | sphalerite | [6 empty] | chalcopyrite, galena, cassiterite, stannite, pyrite, pyrrhotite, quartz, fluorite, siderite |  | LA-ICPMS, EMPA |  |  |  |  | 1.37 | [19 empty] | 3665.39 | [5 empty] | 8.36 | [5 empty] | 27.32 | [9 empty] | 98800 |  | 2 | [11 empty] | 23.5 | [13 empty] | 3519.59 | [43 empty] | 2.67 | [11 empty] | 2.7 | [20 empty] | 2025 |  |  | CHN | Guangxi
| Tongkeng Sn polymetallic deposit, Dachang ore field | Dachang ore field | Magmatic hydrothermal | Skarn | Sn polymetallic | Sn, In | Zn, Cu, Pb | Sn, In, Zn, Cu, Pb | Hu et al., 2020b; Guo et al., 2018 |  | TK24-38-Q2-Sp - 1 |  | underground mine |  |  |  |  | ore material | polished section | grab | mineral separate | [5 empty] | mineralisation |  |  |  | sphalerite | [6 empty] | chalcopyrite, galena, cassiterite, stannite, pyrite, pyrrhotite, quartz, fluorite, siderite |  | LA-ICPMS, EMPA |  |  |  |  | 3.76 | [19 empty] | 4417.52 | [5 empty] | 21.75 | [5 empty] | 47.32 | [9 empty] | 90600 |  | 2.12 | [11 empty] | 34.44 | [13 empty] | 3550.3 | [15 empty] | 0.62 | [27 empty] | 0.8 | [11 empty] | 5.74 | [20 empty] | 2025 |  |  | CHN | Guangxi
| Tongkeng Sn polymetallic deposit, Dachang ore field | Dachang ore field | Magmatic hydrothermal | Skarn | Sn polymetallic | Sn, In | Zn, Cu, Pb | Sn, In, Zn, Cu, Pb | Hu et al., 2020b; Guo et al., 2018 |  | TK24-38-Q2-Sp - 2 |  | underground mine |  |  |  |  | ore material | polished section | grab | mineral separate | [5 empty] | mineralisation |  |  |  | sphalerite | [6 empty] | chalcopyrite, galena, cassiterite, stannite, pyrite, pyrrhotite, quartz, fluorite, siderite |  | LA-ICPMS, EMPA |  |  |  |  | 1.77 | [13 empty] | 0.22 | [5 empty] | 4137.43 | [5 empty] | 22.49 | [5 empty] | 35.44 | [9 empty] | 95300 |  | 3.77 | [11 empty] | 34.51 | [13 empty] | 3681.34 | [15 empty] | 0.24 | [27 empty] | 1.38 | [11 empty] | 6.98 | [20 empty] | 2025 |  |  | CHN | Guangxi
| Tongkeng Sn polymetallic deposit, Dachang ore field | Dachang ore field | Magmatic hydrothermal | Skarn | Sn polymetallic | Sn, In | Zn, Cu, Pb | Sn, In, Zn, Cu, Pb | Hu et al., 2020b; Guo et al., 2018 |  | TK24-38-Q2-Sp - 3 |  | underground mine |  |  |  |  | ore material | polished section | grab | mineral separate | [5 empty] | mineralisation |  |  |  | sphalerite | [6 empty] | chalcopyrite, galena, cassiterite, stannite, pyrite, pyrrhotite, quartz, fluorite, siderite |  | LA-ICPMS, EMPA |  |  |  |  | 4.21 | [13 empty] | 0.39 | [5 empty] | 3946.84 | [5 empty] | 24.26 | [5 empty] | 89.96 | [9 empty] | 87300 |  | 1.56 | [11 empty] | 37.74 | [13 empty] | 3781.38 | [15 empty] | 5.19 | [27 empty] | 4.94 | [11 empty] | 3.99 | [20 empty] | 2025 |  |  | CHN | Guangxi
| Tongkeng Sn polymetallic deposit, Dachang ore field | Dachang ore field | Magmatic hydrothermal | Skarn | Sn polymetallic | Sn, In | Zn, Cu, Pb | Sn, In, Zn, Cu, Pb | Hu et al., 2020b; Guo et al., 2018 |  | TK24-38-Q3-Sp - 1 |  | underground mine |  |  |  |  | ore material | polished section | grab | mineral separate | [5 empty] | mineralisation |  |  |  | sphalerite | [6 empty] | chalcopyrite, galena, cassiterite, stannite, pyrite, pyrrhotite, quartz, fluorite, siderite |  | LA-ICPMS, EMPA |  |  |  |  | 2.25 | [13 empty] | 8.93 | [5 empty] | 4133.21 | [5 empty] | 13.82 | [5 empty] | 41.81 | [9 empty] | 92300 |  | 1.39 | [11 empty] | 33.68 | [13 empty] | 3456.34 | [15 empty] | 4.55 | [27 empty] | 1.46 | [11 empty] | 5.16 | [20 empty] | 2025 |  |  | CHN | Guangxi
| Tongkeng Sn polymetallic deposit, Dachang ore field | Dachang ore field | Magmatic hydrothermal | Skarn | Sn polymetallic | Sn, In | Zn, Cu, Pb | Sn, In, Zn, Cu, Pb | Hu et al., 2020b; Guo et al., 2018 |  | TK24-38-Q3-Sp - 2 |  | underground mine |  |  |  |  | ore material | polished section | grab | mineral separate | [5 empty] | mineralisation |  |  |  | sphalerite | [6 empty] | chalcopyrite, galena, cassiterite, stannite, pyrite, pyrrhotite, quartz, fluorite, siderite |  | LA-ICPMS, EMPA |  |  |  |  | 1.44 | [13 empty] | 0.42 | [5 empty] | 4247.55 | [5 empty] | 14.38 | [5 empty] | 46.87 | [9 empty] | 93000 |  | 1.37 | [11 empty] | 32.54 | [13 empty] | 3462.06 | [15 empty] | 0.19 | [39 empty] | 4.3 | [20 empty] | 2025 |  |  | CHN | Guangxi
| Tongkeng Sn polymetallic deposit, Dachang ore field | Dachang ore field | Magmatic hydrothermal | Skarn | Sn polymetallic | Sn, In | Zn, Cu, Pb | Sn, In, Zn, Cu, Pb | Hu et al., 2020b; Guo et al., 2018 |  | TK24-38-Q3-Sp - 3 |  | underground mine |  |  |  |  | ore material | polished section | grab | mineral separate | [5 empty] | mineralisation |  |  |  | sphalerite | [6 empty] | chalcopyrite, galena, cassiterite, stannite, pyrite, pyrrhotite, quartz, fluorite, siderite |  | LA-ICPMS, EMPA |  |  |  |  | 1.96 | [13 empty] | 0.19 | [5 empty] | 4011.34 | [5 empty] | 13.65 | [5 empty] | 18.42 | [9 empty] | 96900 |  | 1.44 | [11 empty] | 23.9 | [13 empty] | 3482.02 | [15 empty] | 0.59 | [39 empty] | 7.27 | [20 empty] | 2025 |  |  | CHN | Guangxi
| Tongkeng Sn polymetallic deposit, Dachang ore field | Dachang ore field | Magmatic hydrothermal | Skarn | Sn polymetallic | Sn, In | Zn, Cu, Pb | Sn, In, Zn, Cu, Pb | Hu et al., 2020b; Guo et al., 2018 |  | TK24-25-Q1-Sp - 1 |  | underground mine |  |  |  |  | ore material | polished section | grab | mineral separate | [5 empty] | mineralisation |  |  |  | sphalerite | [6 empty] | chalcopyrite, galena, cassiterite, stannite, pyrite, pyrrhotite, quartz, fluorite, siderite |  | LA-ICPMS, EMPA |  |  |  |  | 8.14 | [13 empty] | 0.16 | [5 empty] | 4147.76 | [11 empty] | 811.15 | [9 empty] | 91200 |  | 17.44 | [11 empty] | 1225.77 | [13 empty] | 1569.94 | [15 empty] | 0.23 | [27 empty] | 135.69 | [11 empty] | 6.49 | [20 empty] | 2025 |  |  | CHN | Guangxi
| Tongkeng Sn polymetallic deposit, Dachang ore field | Dachang ore field | Magmatic hydrothermal | Skarn | Sn polymetallic | Sn, In | Zn, Cu, Pb | Sn, In, Zn, Cu, Pb | Hu et al., 2020b; Guo et al., 2018 |  | TK24-25-Q1-Sp - 2 |  | underground mine |  |  |  |  | ore material | polished section | grab | mineral separate | [5 empty] | mineralisation |  |  |  | sphalerite | [6 empty] | chalcopyrite, galena, cassiterite, stannite, pyrite, pyrrhotite, quartz, fluorite, siderite |  | LA-ICPMS, EMPA |  |  |  |  | 9.61 | [13 empty] | 0.28 | [5 empty] | 4417.27 | [5 empty] | 0.37 | [5 empty] | 788.03 | [9 empty] | 93300 |  | 17.57 | [11 empty] | 1203.87 | [13 empty] | 1436.92 | [15 empty] | 0.55 | [27 empty] | 140.52 | [11 empty] | 5.05 | [20 empty] | 2025 |  |  | CHN | Guangxi
| Tongkeng Sn polymetallic deposit, Dachang ore field | Dachang ore field | Magmatic hydrothermal | Skarn | Sn polymetallic | Sn, In | Zn, Cu, Pb | Sn, In, Zn, Cu, Pb | Hu et al., 2020b; Guo et al., 2018 |  | TK24-25-Q1-Sp - 3 |  | underground mine |  |  |  |  | ore material | polished section | grab | mineral separate | [5 empty] | mineralisation |  |  |  | sphalerite | [6 empty] | chalcopyrite, galena, cassiterite, stannite, pyrite, pyrrhotite, quartz, fluorite, siderite |  | LA-ICPMS, EMPA |  |  |  |  | 6.32 | [13 empty] | 0.05 | [5 empty] | 4006.29 | [5 empty] | 0.3 | [5 empty] | 674.12 | [9 empty] | 94700 |  | 14.15 | [11 empty] | 1045.89 | [13 empty] | 1540.3 | [43 empty] | 53.23 | [11 empty] | 7.32 | [20 empty] | 2025 |  |  | CHN | Guangxi
| Tongkeng Sn polymetallic deposit, Dachang ore field | Dachang ore field | Magmatic hydrothermal | Skarn | Sn polymetallic | Sn, In | Zn, Cu, Pb | Sn, In, Zn, Cu, Pb | Hu et al., 2020b; Guo et al., 2018 |  | TK24-25-Q1-Sp - 4 |  | underground mine |  |  |  |  | ore material | polished section | grab | mineral separate | [5 empty] | mineralisation |  |  |  | sphalerite | [6 empty] | chalcopyrite, galena, cassiterite, stannite, pyrite, pyrrhotite, quartz, fluorite, siderite |  | LA-ICPMS, EMPA |  |  |  |  | 4.24 | [13 empty] | 0.11 | [5 empty] | 4090.57 | [5 empty] | 0.28 | [5 empty] | 618.56 | [9 empty] | 96500 |  | 13.7 | [11 empty] | 966.7 | [13 empty] | 1402.54 | [43 empty] | 50.88 | [11 empty] | 8.59 | [20 empty] | 2025 |  |  | CHN | Guangxi
| Tongkeng Sn polymetallic deposit, Dachang ore field | Dachang ore field | Magmatic hydrothermal | Skarn | Sn polymetallic | Sn, In | Zn, Cu, Pb | Sn, In, Zn, Cu, Pb | Hu et al., 2020b; Guo et al., 2018 |  | TK24-25-Q1-Sp - 5 |  | underground mine |  |  |  |  | ore material | polished section | grab | mineral separate | [5 empty] | mineralisation |  |  |  | sphalerite | [6 empty] | chalcopyrite, galena, cassiterite, stannite, pyrite, pyrrhotite, quartz, fluorite, siderite |  | LA-ICPMS, EMPA |  |  |  |  | 5.74 | [13 empty] | 0.29 | [5 empty] | 4908.57 | [5 empty] | 0.19 | [5 empty] | 570.5 | [9 empty] | 79800 |  | 14.23 | [11 empty] | 1205.99 | [13 empty] | 1204.27 | [15 empty] | 0.38 | [27 empty] | 57.8 | [32 empty] | 2025 |  |  | CHN | Guangxi
| Tongkeng Sn polymetallic deposit, Dachang ore field | Dachang ore field | Magmatic hydrothermal | Skarn | Sn polymetallic | Sn, In | Zn, Cu, Pb | Sn, In, Zn, Cu, Pb | Hu et al., 2020b; Guo et al., 2018 |  | TK24-25-Q1-Sp - 6 |  | underground mine |  |  |  |  | ore material | polished section | grab | mineral separate | [5 empty] | mineralisation |  |  |  | sphalerite | [6 empty] | chalcopyrite, galena, cassiterite, stannite, pyrite, pyrrhotite, quartz, fluorite, siderite |  | LA-ICPMS, EMPA |  |  |  |  | 6.21 | [13 empty] | 0.47 | [5 empty] | 5216.74 | [11 empty] | 666.78 | [9 empty] | 77600 |  | 16.5 | [11 empty] | 1165.27 | [13 empty] | 1189.75 | [15 empty] | 0.28 | [27 empty] | 224.22 | [11 empty] | 7.12 | [20 empty] | 2025 |  |  | CHN | Guangxi
| Tongkeng Sn polymetallic deposit, Dachang ore field | Dachang ore field | Magmatic hydrothermal | Skarn | Sn polymetallic | Sn, In | Zn, Cu, Pb | Sn, In, Zn, Cu, Pb | Hu et al., 2020b; Guo et al., 2018 |  | TK24-25-Q2-Sp - 1 |  | underground mine |  |  |  |  | ore material | polished section | grab | mineral separate | [5 empty] | mineralisation |  |  |  | sphalerite | [6 empty] | chalcopyrite, galena, cassiterite, stannite, pyrite, pyrrhotite, quartz, fluorite, siderite |  | LA-ICPMS, EMPA |  |  |  |  | 5.71 | [13 empty] | 0.9 | [5 empty] | 4167.52 | [11 empty] | 622.78 | [9 empty] | 86100 |  | 15.39 | [11 empty] | 1137.65 | [13 empty] | 1745.92 | [15 empty] | 0.95 | [27 empty] | 31.96 | [11 empty] | 7.98 | [20 empty] | 2025 |  |  | CHN | Guangxi
| Tongkeng Sn polymetallic deposit, Dachang ore field | Dachang ore field | Magmatic hydrothermal | Skarn | Sn polymetallic | Sn, In | Zn, Cu, Pb | Sn, In, Zn, Cu, Pb | Hu et al., 2020b; Guo et al., 2018 |  | TK24-25-Q2-Sp - 2 |  | underground mine |  |  |  |  | ore material | polished section | grab | mineral separate | [5 empty] | mineralisation |  |  |  | sphalerite | [6 empty] | chalcopyrite, galena, cassiterite, stannite, pyrite, pyrrhotite, quartz, fluorite, siderite |  | LA-ICPMS, EMPA |  |  |  |  | 7.29 | [13 empty] | 0.7 | [5 empty] | 3979.78 | [11 empty] | 977.82 | [9 empty] | 87500 |  | 14.02 | [11 empty] | 1148 | [13 empty] | 2147.28 | [15 empty] | 0.72 | [27 empty] | 432.29 | [32 empty] | 2025 |  |  | CHN | Guangxi
| Tongkeng Sn polymetallic deposit, Dachang ore field | Dachang ore field | Magmatic hydrothermal | Skarn | Sn polymetallic | Sn, In | Zn, Cu, Pb | Sn, In, Zn, Cu, Pb | Hu et al., 2020b; Guo et al., 2018 |  | TK24-25-Q2-Sp - 3 |  | underground mine |  |  |  |  | ore material | polished section | grab | mineral separate | [5 empty] | mineralisation |  |  |  | sphalerite | [6 empty] | chalcopyrite, galena, cassiterite, stannite, pyrite, pyrrhotite, quartz, fluorite, siderite |  | LA-ICPMS, EMPA |  |  |  |  | 6.33 | [13 empty] | 0.53 | [5 empty] | 3971.62 | [5 empty] | 0.36 | [5 empty] | 629.22 | [9 empty] | 90900 |  | 13.46 | [11 empty] | 1078.83 | [13 empty] | 2372.36 | [15 empty] | 0.55 | [27 empty] | 26.68 | [11 empty] | 4.03 | [20 empty] | 2025 |  |  | CHN | Guangxi
| Tongkeng Sn polymetallic deposit, Dachang ore field | Dachang ore field | Magmatic hydrothermal | Skarn | Sn polymetallic | Sn, In | Zn, Cu, Pb | Sn, In, Zn, Cu, Pb | Hu et al., 2020b; Guo et al., 2018 |  | TK24-25-Q2-Sp - 4 |  | underground mine |  |  |  |  | ore material | polished section | grab | mineral separate | [5 empty] | mineralisation |  |  |  | sphalerite | [6 empty] | chalcopyrite, galena, cassiterite, stannite, pyrite, pyrrhotite, quartz, fluorite, siderite |  | LA-ICPMS, EMPA |  |  |  |  | 6.78 | [13 empty] | 0.3 | [5 empty] | 4542.18 | [5 empty] | 0.31 | [5 empty] | 635.93 | [9 empty] | 75300 |  | 42.46 | [11 empty] | 1225.38 | [13 empty] | 2450.3 | [43 empty] | 247.46 | [32 empty] | 2025 |  |  | CHN | Guangxi
| Tongkeng Sn polymetallic deposit, Dachang ore field | Dachang ore field | Magmatic hydrothermal | Skarn | Sn polymetallic | Sn, In | Zn, Cu, Pb | Sn, In, Zn, Cu, Pb | Hu et al., 2020b; Guo et al., 2018 |  | TK24-25-Q2-Sp - 5 |  | underground mine |  |  |  |  | ore material | polished section | grab | mineral separate | [5 empty] | mineralisation |  |  |  | sphalerite | [6 empty] | chalcopyrite, galena, cassiterite, stannite, pyrite, pyrrhotite, quartz, fluorite, siderite |  | LA-ICPMS, EMPA |  |  |  |  | 6.09 | [13 empty] | 0.1 | [5 empty] | 4214.17 | [5 empty] | 0.4 | [5 empty] | 692.95 | [9 empty] | 88900 |  | 16.03 | [11 empty] | 1120.44 | [13 empty] | 1820.01 | [15 empty] | 0.1 | [27 empty] | 118.94 | [32 empty] | 2025 |  |  | CHN | Guangxi
| Tongkeng Sn polymetallic deposit, Dachang ore field | Dachang ore field | Magmatic hydrothermal | Skarn | Sn polymetallic | Sn, In | Zn, Cu, Pb | Sn, In, Zn, Cu, Pb | Hu et al., 2020b; Guo et al., 2018 |  | TK24-25-Q3-Sp - 1 |  | underground mine |  |  |  |  | ore material | polished section | grab | mineral separate | [5 empty] | mineralisation |  |  |  | sphalerite | [6 empty] | chalcopyrite, galena, cassiterite, stannite, pyrite, pyrrhotite, quartz, fluorite, siderite |  | LA-ICPMS, EMPA |  |  |  |  | 6.38 | [19 empty] | 4178.28 | [5 empty] | 0.55 | [5 empty] | 814.62 | [9 empty] | 92000 |  | 16.14 | [11 empty] | 1318.6 | [13 empty] | 1552.03 | [43 empty] | 67.86 | [11 empty] | 6.87 | [20 empty] | 2025 |  |  | CHN | Guangxi
| Tongkeng Sn polymetallic deposit, Dachang ore field | Dachang ore field | Magmatic hydrothermal | Skarn | Sn polymetallic | Sn, In | Zn, Cu, Pb | Sn, In, Zn, Cu, Pb | Hu et al., 2020b; Guo et al., 2018 |  | TK24-25-Q3-Sp - 2 |  | underground mine |  |  |  |  | ore material | polished section | grab | mineral separate | [5 empty] | mineralisation |  |  |  | sphalerite | [6 empty] | chalcopyrite, galena, cassiterite, stannite, pyrite, pyrrhotite, quartz, fluorite, siderite |  | LA-ICPMS, EMPA |  |  |  |  | 5.29 | [13 empty] | 0.08 | [5 empty] | 4125.12 | [5 empty] | 0.42 | [5 empty] | 749.97 | [9 empty] | 89000 |  | 14.75 | [11 empty] | 1223.25 | [13 empty] | 1966.99 | [15 empty] | 0.14 | [27 empty] | 90.77 | [11 empty] | 9.28 | [20 empty] | 2025 |  |  | CHN | Guangxi
| Tongkeng Sn polymetallic deposit, Dachang ore field | Dachang ore field | Magmatic hydrothermal | Skarn | Sn polymetallic | Sn, In | Zn, Cu, Pb | Sn, In, Zn, Cu, Pb | Hu et al., 2020b; Guo et al., 2018 |  | TK24-25-Q3-Sp - 3 |  | underground mine |  |  |  |  | ore material | polished section | grab | mineral separate | [5 empty] | mineralisation |  |  |  | sphalerite | [6 empty] | chalcopyrite, galena, cassiterite, stannite, pyrite, pyrrhotite, quartz, fluorite, siderite |  | LA-ICPMS, EMPA |  |  |  |  | 5.06 | [13 empty] | 2.09 | [5 empty] | 4585.49 | [5 empty] | 0.21 | [5 empty] | 715.33 | [9 empty] | 78900 |  | 16.74 | [11 empty] | 1432.66 | [13 empty] | 1799.66 | [15 empty] | 2.47 | [27 empty] | 17.07 | [11 empty] | 8.87 | [20 empty] | 2025 |  |  | CHN | Guangxi
| Tongkeng Sn polymetallic deposit, Dachang ore field | Dachang ore field | Magmatic hydrothermal | Skarn | Sn polymetallic | Sn, In | Zn, Cu, Pb | Sn, In, Zn, Cu, Pb | Hu et al., 2020b; Guo et al., 2018 |  | TK24-25-Q3-Sp - 4 |  | underground mine |  |  |  |  | ore material | polished section | grab | mineral separate | [5 empty] | mineralisation |  |  |  | sphalerite | [6 empty] | chalcopyrite, galena, cassiterite, stannite, pyrite, pyrrhotite, quartz, fluorite, siderite |  | LA-ICPMS, EMPA |  |  |  |  | 4.43 | [13 empty] | 0.24 | [5 empty] | 4086.72 | [5 empty] | 0.43 | [5 empty] | 750.1 | [9 empty] | 90000 |  | 13.19 | [11 empty] | 1248.55 | [13 empty] | 1727.12 | [15 empty] | 0.37 | [27 empty] | 36.06 | [11 empty] | 6.4 | [20 empty] | 2025 |  |  | CHN | Guangxi
| Tongkeng Sn polymetallic deposit, Dachang ore field | Dachang ore field | Magmatic hydrothermal | Skarn | Sn polymetallic | Sn, In | Zn, Cu, Pb | Sn, In, Zn, Cu, Pb | Hu et al., 2020b; Guo et al., 2018 |  | TK24-25-Q3-Sp - 5 |  | underground mine |  |  |  |  | ore material | polished section | grab | mineral separate | [5 empty] | mineralisation |  |  |  | sphalerite | [6 empty] | chalcopyrite, galena, cassiterite, stannite, pyrite, pyrrhotite, quartz, fluorite, siderite |  | LA-ICPMS, EMPA |  |  |  |  | 5.57 | [13 empty] | 0.09 | [5 empty] | 4037.41 | [5 empty] | 0.29 | [5 empty] | 855.03 | [9 empty] | 93800 |  | 15.77 | [11 empty] | 1272.54 | [13 empty] | 1997.06 | [15 empty] | 0.16 | [27 empty] | 52.47 | [11 empty] | 5.42 | [20 empty] | 2025 |  |  | CHN | Guangxi
| Tongkeng Sn polymetallic deposit, Dachang ore field | Dachang ore field | Magmatic hydrothermal | Skarn | Sn polymetallic | Sn, In | Zn, Cu, Pb | Sn, In, Zn, Cu, Pb | Hu et al., 2020b; Guo et al., 2018 |  | TK24-25-Q3-Sp - 6 |  | underground mine |  |  |  |  | ore material | polished section | grab | mineral separate | [5 empty] | mineralisation |  |  |  | sphalerite | [6 empty] | chalcopyrite, galena, cassiterite, stannite, pyrite, pyrrhotite, quartz, fluorite, siderite |  | LA-ICPMS, EMPA |  |  |  |  | 4.65 | [13 empty] | 0.08 | [5 empty] | 3984.84 | [5 empty] | 0.43 | [5 empty] | 768.25 | [9 empty] | 93300 |  | 13.83 | [11 empty] | 1197.62 | [13 empty] | 1660 | [43 empty] | 89.17 | [11 empty] | 7.08 | [20 empty] | 2025 |  |  | CHN | Guangxi
| Tongkeng Sn polymetallic deposit, Dachang ore field | Dachang ore field | Magmatic hydrothermal | Skarn | Sn polymetallic | Sn, In | Zn, Cu, Pb | Sn, In, Zn, Cu, Pb | Hu et al., 2020b; Guo et al., 2018 |  | TK24-24-Q1-Sp - 1 |  | underground mine |  |  |  |  | ore material | polished section | grab | mineral separate | [5 empty] | mineralisation |  |  |  | sphalerite | [6 empty] | chalcopyrite, galena, cassiterite, stannite, pyrite, pyrrhotite, quartz, fluorite, siderite |  | LA-ICPMS, EMPA |  |  |  |  | 2.62 | [19 empty] | 3570.4 | [5 empty] | 0.94 | [5 empty] | 635.89 | [9 empty] | 87900 |  | 22.24 | [11 empty] | 978.12 | [13 empty] | 2824.69 | [55 empty] | 10.39 | [20 empty] | 2025 |  |  | CHN | Guangxi
| Tongkeng Sn polymetallic deposit, Dachang ore field | Dachang ore field | Magmatic hydrothermal | Skarn | Sn polymetallic | Sn, In | Zn, Cu, Pb | Sn, In, Zn, Cu, Pb | Hu et al., 2020b; Guo et al., 2018 |  | TK24-24-Q1-Sp - 2 |  | underground mine |  |  |  |  | ore material | polished section | grab | mineral separate | [5 empty] | mineralisation |  |  |  | sphalerite | [6 empty] | chalcopyrite, galena, cassiterite, stannite, pyrite, pyrrhotite, quartz, fluorite, siderite |  | LA-ICPMS, EMPA |  |  |  |  | 3.12 | [19 empty] | 3561.65 | [5 empty] | 1.13 | [5 empty] | 749.38 | [9 empty] | 88000 |  | 29.58 | [11 empty] | 1174.93 | [13 empty] | 2660.62 | [15 empty] | 0.12 | [27 empty] | 72.91 | [11 empty] | 11.13 | [20 empty] | 2025 |  |  | CHN | Guangxi
| Tongkeng Sn polymetallic deposit, Dachang ore field | Dachang ore field | Magmatic hydrothermal | Skarn | Sn polymetallic | Sn, In | Zn, Cu, Pb | Sn, In, Zn, Cu, Pb | Hu et al., 2020b; Guo et al., 2018 |  | TK24-24-Q1-Sp - 3 |  | underground mine |  |  |  |  | ore material | polished section | grab | mineral separate | [5 empty] | mineralisation |  |  |  | sphalerite | [6 empty] | chalcopyrite, galena, cassiterite, stannite, pyrite, pyrrhotite, quartz, fluorite, siderite |  | LA-ICPMS, EMPA |  |  |  |  | 2.32 | [19 empty] | 3617.64 | [5 empty] | 1.19 | [5 empty] | 633.87 | [9 empty] | 87100 |  | 16.51 | [11 empty] | 1007.59 | [13 empty] | 2453.78 | [43 empty] | 62.88 | [11 empty] | 8.9 | [20 empty] | 2025 |  |  | CHN | Guangxi
| Tongkeng Sn polymetallic deposit, Dachang ore field | Dachang ore field | Magmatic hydrothermal | Skarn | Sn polymetallic | Sn, In | Zn, Cu, Pb | Sn, In, Zn, Cu, Pb | Hu et al., 2020b; Guo et al., 2018 |  | TK24-24-Q1-Sp - 4 |  | underground mine |  |  |  |  | ore material | polished section | grab | mineral separate | [5 empty] | mineralisation |  |  |  | sphalerite | [6 empty] | chalcopyrite, galena, cassiterite, stannite, pyrite, pyrrhotite, quartz, fluorite, siderite |  | LA-ICPMS, EMPA |  |  |  |  | 2.63 | [13 empty] | 0.04 | [5 empty] | 3547.85 | [5 empty] | 1.11 | [5 empty] | 726 | [9 empty] | 87500 |  | 26.57 | [11 empty] | 1141.18 | [13 empty] | 2876.44 | [15 empty] | 0.12 | [27 empty] | 68.93 | [11 empty] | 5.68 | [20 empty] | 2025 |  |  | CHN | Guangxi
| Tongkeng Sn polymetallic deposit, Dachang ore field | Dachang ore field | Magmatic hydrothermal | Skarn | Sn polymetallic | Sn, In | Zn, Cu, Pb | Sn, In, Zn, Cu, Pb | Hu et al., 2020b; Guo et al., 2018 |  | TK24-24-Q1-Sp - 5 |  | underground mine |  |  |  |  | ore material | polished section | grab | mineral separate | [5 empty] | mineralisation |  |  |  | sphalerite | [6 empty] | chalcopyrite, galena, cassiterite, stannite, pyrite, pyrrhotite, quartz, fluorite, siderite |  | LA-ICPMS, EMPA |  |  |  |  | 2.12 | [13 empty] | 0.04 | [5 empty] | 3541.9 | [5 empty] | 1.05 | [5 empty] | 610.62 | [9 empty] | 88800 |  | 20.13 | [11 empty] | 946.49 | [13 empty] | 2932.59 | [15 empty] | 0.1 | [27 empty] | 66.97 | [11 empty] | 8.35 | [20 empty] | 2025 |  |  | CHN | Guangxi
| Tongkeng Sn polymetallic deposit, Dachang ore field | Dachang ore field | Magmatic hydrothermal | Skarn | Sn polymetallic | Sn, In | Zn, Cu, Pb | Sn, In, Zn, Cu, Pb | Hu et al., 2020b; Guo et al., 2018 |  | TK24-24-Q2-Sp - 1 |  | underground mine |  |  |  |  | ore material | polished section | grab | mineral separate | [5 empty] | mineralisation |  |  |  | sphalerite | [6 empty] | chalcopyrite, galena, cassiterite, stannite, pyrite, pyrrhotite, quartz, fluorite, siderite |  | LA-ICPMS, EMPA |  |  |  |  | 2.34 | [19 empty] | 3339.72 | [5 empty] | 1.1 | [5 empty] | 604.45 | [9 empty] | 91400 |  | 16.89 | [11 empty] | 895.27 | [13 empty] | 2563.08 | [43 empty] | 41.82 | [11 empty] | 7.76 | [20 empty] | 2025 |  |  | CHN | Guangxi
| Tongkeng Sn polymetallic deposit, Dachang ore field | Dachang ore field | Magmatic hydrothermal | Skarn | Sn polymetallic | Sn, In | Zn, Cu, Pb | Sn, In, Zn, Cu, Pb | Hu et al., 2020b; Guo et al., 2018 |  | TK24-24-Q2-Sp - 2 |  | underground mine |  |  |  |  | ore material | polished section | grab | mineral separate | [5 empty] | mineralisation |  |  |  | sphalerite | [6 empty] | chalcopyrite, galena, cassiterite, stannite, pyrite, pyrrhotite, quartz, fluorite, siderite |  | LA-ICPMS, EMPA |  |  |  |  | 3.63 | [19 empty] | 3605.09 | [5 empty] | 0.89 | [5 empty] | 594.46 | [9 empty] | 86800 |  | 25.39 | [11 empty] | 946.92 | [13 empty] | 2631.16 | [43 empty] | 70.51 | [11 empty] | 6.37 | [20 empty] | 2025 |  |  | CHN | Guangxi
| Tongkeng Sn polymetallic deposit, Dachang ore field | Dachang ore field | Magmatic hydrothermal | Skarn | Sn polymetallic | Sn, In | Zn, Cu, Pb | Sn, In, Zn, Cu, Pb | Hu et al., 2020b; Guo et al., 2018 |  | TK24-24-Q2-Sp - 3 |  | underground mine |  |  |  |  | ore material | polished section | grab | mineral separate | [5 empty] | mineralisation |  |  |  | sphalerite | [6 empty] | chalcopyrite, galena, cassiterite, stannite, pyrite, pyrrhotite, quartz, fluorite, siderite |  | LA-ICPMS, EMPA |  |  |  |  | 3.56 | [19 empty] | 3609.68 | [5 empty] | 0.94 | [5 empty] | 751.31 | [9 empty] | 89300 |  | 28.23 | [11 empty] | 1168.59 | [13 empty] | 2489.06 | [43 empty] | 79.9 | [11 empty] | 9.16 | [20 empty] | 2025 |  |  | CHN | Guangxi
| Tongkeng Sn polymetallic deposit, Dachang ore field | Dachang ore field | Magmatic hydrothermal | Skarn | Sn polymetallic | Sn, In | Zn, Cu, Pb | Sn, In, Zn, Cu, Pb | Hu et al., 2020b; Guo et al., 2018 |  | TK24-24-Q2-Sp - 4 |  | underground mine |  |  |  |  | ore material | polished section | grab | mineral separate | [5 empty] | mineralisation |  |  |  | sphalerite | [6 empty] | chalcopyrite, galena, cassiterite, stannite, pyrite, pyrrhotite, quartz, fluorite, siderite |  | LA-ICPMS, EMPA |  |  |  |  | 5.71 | [19 empty] | 3607.83 | [5 empty] | 0.69 | [5 empty] | 1031.27 | [9 empty] | 85500 |  | 56.45 | [11 empty] | 970.31 | [13 empty] | 3759.86 | [43 empty] | 503.29 | [11 empty] | 7.76 | [20 empty] | 2025 |  |  | CHN | Guangxi
| Tongkeng Sn polymetallic deposit, Dachang ore field | Dachang ore field | Magmatic hydrothermal | Skarn | Sn polymetallic | Sn, In | Zn, Cu, Pb | Sn, In, Zn, Cu, Pb | Hu et al., 2020b; Guo et al., 2018 |  | TK24-24-Q3-Sp - 1 |  | underground mine |  |  |  |  | ore material | polished section | grab | mineral separate | [5 empty] | mineralisation |  |  |  | sphalerite | [6 empty] | chalcopyrite, galena, cassiterite, stannite, pyrite, pyrrhotite, quartz, fluorite, siderite |  | LA-ICPMS, EMPA |  |  |  |  | 2.61 | [19 empty] | 3494.13 | [11 empty] | 559.85 | [9 empty] | 90900 |  | 24.98 | [11 empty] | 802.44 | [13 empty] | 4997.88 | [15 empty] | 0.38 | [27 empty] | 63.03 | [11 empty] | 8.68 | [20 empty] | 2025 |  |  | CHN | Guangxi
| Tongkeng Sn polymetallic deposit, Dachang ore field | Dachang ore field | Magmatic hydrothermal | Skarn | Sn polymetallic | Sn, In | Zn, Cu, Pb | Sn, In, Zn, Cu, Pb | Hu et al., 2020b; Guo et al., 2018 |  | TK24-24-Q3-Sp - 2 |  | underground mine |  |  |  |  | ore material | polished section | grab | mineral separate | [5 empty] | mineralisation |  |  |  | sphalerite | [6 empty] | chalcopyrite, galena, cassiterite, stannite, pyrite, pyrrhotite, quartz, fluorite, siderite |  | LA-ICPMS, EMPA |  |  |  |  | 2.53 | [19 empty] | 3515.39 | [5 empty] | 0.43 | [5 empty] | 570.55 | [9 empty] | 89600 |  | 27.72 | [11 empty] | 843.84 | [13 empty] | 4592 | [15 empty] | 0.39 | [27 empty] | 55.45 | [11 empty] | 9.59 | [20 empty] | 2025 |  |  | CHN | Guangxi
| Tongkeng Sn polymetallic deposit, Dachang ore field | Dachang ore field | Magmatic hydrothermal | Skarn | Sn polymetallic | Sn, In | Zn, Cu, Pb | Sn, In, Zn, Cu, Pb | Hu et al., 2020b; Guo et al., 2018 |  | TK24-24-Q3-Sp - 3 |  | underground mine |  |  |  |  | ore material | polished section | grab | mineral separate | [5 empty] | mineralisation |  |  |  | sphalerite | [6 empty] | chalcopyrite, galena, cassiterite, stannite, pyrite, pyrrhotite, quartz, fluorite, siderite |  | LA-ICPMS, EMPA |  |  |  |  | 2.19 | [13 empty] | 0.08 | [5 empty] | 3440.24 | [5 empty] | 0.54 | [5 empty] | 523.69 | [9 empty] | 88900 |  | 25.94 | [11 empty] | 798.67 | [13 empty] | 4463.61 | [15 empty] | 0.46 | [27 empty] | 33.34 | [11 empty] | 5.59 | [20 empty] | 2025 |  |  | CHN | Guangxi
| Tongkeng Sn polymetallic deposit, Dachang ore field | Dachang ore field | Magmatic hydrothermal | Skarn | Sn polymetallic | Sn, In | Zn, Cu, Pb | Sn, In, Zn, Cu, Pb | Hu et al., 2020b; Guo et al., 2018 |  | TK24-24-Q4-Sp - 1 |  | underground mine |  |  |  |  | ore material | polished section | grab | mineral separate | [5 empty] | mineralisation |  |  |  | sphalerite | [6 empty] | chalcopyrite, galena, cassiterite, stannite, pyrite, pyrrhotite, quartz, fluorite, siderite |  | LA-ICPMS, EMPA |  |  |  |  | 2.86 | [13 empty] | 0.06 | [5 empty] | 3592.7 | [5 empty] | 0.6 | [5 empty] | 540.38 | [9 empty] | 85300 |  | 21.32 | [11 empty] | 820.31 | [13 empty] | 4077.3 | [15 empty] | 0.31 | [27 empty] | 80.48 | [11 empty] | 7.01 | [20 empty] | 2025 |  |  | CHN | Guangxi
| Tongkeng Sn polymetallic deposit, Dachang ore field | Dachang ore field | Magmatic hydrothermal | Skarn | Sn polymetallic | Sn, In | Zn, Cu, Pb | Sn, In, Zn, Cu, Pb | Hu et al., 2020b; Guo et al., 2018 |  | TK24-24-Q4-Sp - 2 |  | underground mine |  |  |  |  | ore material | polished section | grab | mineral separate | [5 empty] | mineralisation |  |  |  | sphalerite | [6 empty] | chalcopyrite, galena, cassiterite, stannite, pyrite, pyrrhotite, quartz, fluorite, siderite |  | LA-ICPMS, EMPA |  |  |  |  | 3.97 | [13 empty] | 0.39 | [5 empty] | 3608.03 | [5 empty] | 0.31 | [5 empty] | 557.28 | [9 empty] | 85900 |  | 17.27 | [11 empty] | 882.27 | [13 empty] | 4307.63 | [15 empty] | 1.98 | [27 empty] | 9.85 | [11 empty] | 7.2 | [20 empty] | 2025 |  |  | CHN | Guangxi
| Tongkeng Sn polymetallic deposit, Dachang ore field | Dachang ore field | Magmatic hydrothermal | Skarn | Sn polymetallic | Sn, In | Zn, Cu, Pb | Sn, In, Zn, Cu, Pb | Hu et al., 2020b; Guo et al., 2018 |  | TK24-24-Q4-Sp - 3 |  | underground mine |  |  |  |  | ore material | polished section | grab | mineral separate | [5 empty] | mineralisation |  |  |  | sphalerite | [6 empty] | chalcopyrite, galena, cassiterite, stannite, pyrite, pyrrhotite, quartz, fluorite, siderite |  | LA-ICPMS, EMPA |  |  |  |  | 2.13 | [13 empty] | 0.04 | [5 empty] | 3663.44 | [5 empty] | 0.61 | [5 empty] | 570.38 | [9 empty] | 87600 |  | 21.55 | [11 empty] | 889.81 | [13 empty] | 3593.71 | [15 empty] | 0.12 | [27 empty] | 71.87 | [11 empty] | 6.12 | [20 empty] | 2025 |  |  | CHN | Guangxi
| Tongkeng Sn polymetallic deposit, Dachang ore field | Dachang ore field | Magmatic hydrothermal | Skarn | Sn polymetallic | Sn, In | Zn, Cu, Pb | Sn, In, Zn, Cu, Pb | Hu et al., 2020b; Guo et al., 2018 |  | TK24-24-Q4-Sp - 4 |  | underground mine |  |  |  |  | ore material | polished section | grab | mineral separate | [5 empty] | mineralisation |  |  |  | sphalerite | [6 empty] | chalcopyrite, galena, cassiterite, stannite, pyrite, pyrrhotite, quartz, fluorite, siderite |  | LA-ICPMS, EMPA |  |  |  |  | 2.26 | [13 empty] | 0.13 | [5 empty] | 3657.35 | [11 empty] | 614.47 | [9 empty] | 86200 |  | 22.61 | [11 empty] | 913.53 | [13 empty] | 4318.29 | [15 empty] | 0.99 | [27 empty] | 80.7 | [11 empty] | 8.65 | [20 empty] | 2025 |  |  | CHN | Guangxi
| Tongkeng Sn polymetallic deposit, Dachang ore field | Dachang ore field | Magmatic hydrothermal | Skarn | Sn polymetallic | Sn, In | Zn, Cu, Pb | Sn, In, Zn, Cu, Pb | Hu et al., 2020b; Guo et al., 2018 |  | TK24-16-Q1-Sp - 1 |  | underground mine |  |  |  |  | ore material | polished section | grab | mineral separate | [5 empty] | mineralisation |  |  |  | sphalerite | [6 empty] | chalcopyrite, galena, cassiterite, stannite, pyrite, pyrrhotite, quartz, fluorite, siderite |  | LA-ICPMS, EMPA |  |  |  |  | 1.39 | [19 empty] | 2888.62 | [5 empty] | 1 | [5 empty] | 26.47 | [9 empty] | 99700 |  | 1.78 | [11 empty] | 30.21 | [13 empty] | 4928.85 | [43 empty] | 6.19 | [11 empty] | 10.83 | [20 empty] | 2025 |  |  | CHN | Guangxi
| Tongkeng Sn polymetallic deposit, Dachang ore field | Dachang ore field | Magmatic hydrothermal | Skarn | Sn polymetallic | Sn, In | Zn, Cu, Pb | Sn, In, Zn, Cu, Pb | Hu et al., 2020b; Guo et al., 2018 |  | TK24-16-Q1-Sp - 2 |  | underground mine |  |  |  |  | ore material | polished section | grab | mineral separate | [5 empty] | mineralisation |  |  |  | sphalerite | [6 empty] | chalcopyrite, galena, cassiterite, stannite, pyrite, pyrrhotite, quartz, fluorite, siderite |  | LA-ICPMS, EMPA |  |  |  |  | 2.92 | [19 empty] | 3311.74 | [5 empty] | 0.33 | [5 empty] | 109.3 | [9 empty] | 94600 |  | 1.41 | [11 empty] | 160.55 | [13 empty] | 5070.4 | [43 empty] | 4.68 | [11 empty] | 8.79 | [20 empty] | 2025 |  |  | CHN | Guangxi
| Tongkeng Sn polymetallic deposit, Dachang ore field | Dachang ore field | Magmatic hydrothermal | Skarn | Sn polymetallic | Sn, In | Zn, Cu, Pb | Sn, In, Zn, Cu, Pb | Hu et al., 2020b; Guo et al., 2018 |  | TK24-16-Q1-Sp - 3 |  | underground mine |  |  |  |  | ore material | polished section | grab | mineral separate | [5 empty] | mineralisation |  |  |  | sphalerite | [6 empty] | chalcopyrite, galena, cassiterite, stannite, pyrite, pyrrhotite, quartz, fluorite, siderite |  | LA-ICPMS, EMPA |  |  |  |  | 2.28 | [13 empty] | 0.2 | [5 empty] | 3165.76 | [5 empty] | 0.08 | [5 empty] | 79.23 | [9 empty] | 82100 |  | 0.86 | [11 empty] | 137.15 | [13 empty] | 4706.19 | [43 empty] | 3.51 | [11 empty] | 6.97 | [20 empty] | 2025 |  |  | CHN | Guangxi
| Tongkeng Sn polymetallic deposit, Dachang ore field | Dachang ore field | Magmatic hydrothermal | Skarn | Sn polymetallic | Sn, In | Zn, Cu, Pb | Sn, In, Zn, Cu, Pb | Hu et al., 2020b; Guo et al., 2018 |  | TK24-16-Q1-Sp - 4 |  | underground mine |  |  |  |  | ore material | polished section | grab | mineral separate | [5 empty] | mineralisation |  |  |  | sphalerite | [6 empty] | chalcopyrite, galena, cassiterite, stannite, pyrite, pyrrhotite, quartz, fluorite, siderite |  | LA-ICPMS, EMPA |  |  |  |  | 1.95 | [13 empty] | 0.04 | [5 empty] | 3136.69 | [5 empty] | 0.34 | [5 empty] | 97.48 | [9 empty] | 102000 |  | 1.93 | [11 empty] | 143.07 | [13 empty] | 4002.83 | [43 empty] | 4.45 | [11 empty] | 8.03 | [20 empty] | 2025 |  |  | CHN | Guangxi
| Tongkeng Sn polymetallic deposit, Dachang ore field | Dachang ore field | Magmatic hydrothermal | Skarn | Sn polymetallic | Sn, In | Zn, Cu, Pb | Sn, In, Zn, Cu, Pb | Hu et al., 2020b; Guo et al., 2018 |  | TK24-16-Q1-Sp - 5 |  | underground mine |  |  |  |  | ore material | polished section | grab | mineral separate | [5 empty] | mineralisation |  |  |  | sphalerite | [6 empty] | chalcopyrite, galena, cassiterite, stannite, pyrite, pyrrhotite, quartz, fluorite, siderite |  | LA-ICPMS, EMPA |  |  |  |  | 5.04 | [13 empty] | 0.03 | [5 empty] | 3311.93 | [5 empty] | 0.21 | [5 empty] | 124.77 | [9 empty] | 94400 |  | 1.35 | [11 empty] | 152.82 | [13 empty] | 4812.01 | [15 empty] | 2.17 | [27 empty] | 2.79 | [11 empty] | 10.01 | [20 empty] | 2025 |  |  | CHN | Guangxi
| Tongkeng Sn polymetallic deposit, Dachang ore field | Dachang ore field | Magmatic hydrothermal | Skarn | Sn polymetallic | Sn, In | Zn, Cu, Pb | Sn, In, Zn, Cu, Pb | Hu et al., 2020b; Guo et al., 2018 |  | TK24-16-Q1-Sp - 6 |  | underground mine |  |  |  |  | ore material | polished section | grab | mineral separate | [5 empty] | mineralisation |  |  |  | sphalerite | [6 empty] | chalcopyrite, galena, cassiterite, stannite, pyrite, pyrrhotite, quartz, fluorite, siderite |  | LA-ICPMS, EMPA |  |  |  |  | 2.49 | [13 empty] | 0.09 | [5 empty] | 3319.72 | [5 empty] | 0.13 | [5 empty] | 98.67 | [9 empty] | 89800 |  | 1.45 | [11 empty] | 160.67 | [13 empty] | 6042.68 | [15 empty] | 0.26 | [27 empty] | 2.63 | [11 empty] | 9.21 | [20 empty] | 2025 |  |  | CHN | Guangxi
| Tongkeng Sn polymetallic deposit, Dachang ore field | Dachang ore field | Magmatic hydrothermal | Skarn | Sn polymetallic | Sn, In | Zn, Cu, Pb | Sn, In, Zn, Cu, Pb | Hu et al., 2020b; Guo et al., 2018 |  | TK24-16-Q2-Sp - 1 |  | underground mine |  |  |  |  | ore material | polished section | grab | mineral separate | [5 empty] | mineralisation |  |  |  | sphalerite | [6 empty] | chalcopyrite, galena, cassiterite, stannite, pyrite, pyrrhotite, quartz, fluorite, siderite |  | LA-ICPMS, EMPA |  |  |  |  | 3.14 | [19 empty] | 3087.77 | [5 empty] | 0.5 | [5 empty] | 80.76 | [9 empty] | 102200 |  | 4.5 | [11 empty] | 67.82 | [13 empty] | 5305.45 | [43 empty] | 17.46 | [11 empty] | 12.07 | [20 empty] | 2025 |  |  | CHN | Guangxi
| Tongkeng Sn polymetallic deposit, Dachang ore field | Dachang ore field | Magmatic hydrothermal | Skarn | Sn polymetallic | Sn, In | Zn, Cu, Pb | Sn, In, Zn, Cu, Pb | Hu et al., 2020b; Guo et al., 2018 |  | TK24-16-Q2-Sp - 2 |  | underground mine |  |  |  |  | ore material | polished section | grab | mineral separate | [5 empty] | mineralisation |  |  |  | sphalerite | [6 empty] | chalcopyrite, galena, cassiterite, stannite, pyrite, pyrrhotite, quartz, fluorite, siderite |  | LA-ICPMS, EMPA |  |  |  |  | 1.78 | [19 empty] | 3017.6 | [5 empty] | 0.66 | [5 empty] | 33.44 | [9 empty] | 104100 |  | 3.4 | [11 empty] | 30.79 | [13 empty] | 5097.65 | [43 empty] | 6.47 | [11 empty] | 11.05 | [20 empty] | 2025 |  |  | CHN | Guangxi
| Tongkeng Sn polymetallic deposit, Dachang ore field | Dachang ore field | Magmatic hydrothermal | Skarn | Sn polymetallic | Sn, In | Zn, Cu, Pb | Sn, In, Zn, Cu, Pb | Hu et al., 2020b; Guo et al., 2018 |  | TK24-16-Q2-Sp - 3 |  | underground mine |  |  |  |  | ore material | polished section | grab | mineral separate | [5 empty] | mineralisation |  |  |  | sphalerite | [6 empty] | chalcopyrite, galena, cassiterite, stannite, pyrite, pyrrhotite, quartz, fluorite, siderite |  | LA-ICPMS, EMPA |  |  |  |  | 2.15 | [19 empty] | 3021.87 | [5 empty] | 0.66 | [5 empty] | 73.78 | [9 empty] | 99800 |  | 3.62 | [11 empty] | 63.58 | [13 empty] | 5095.21 | [43 empty] | 36.89 | [11 empty] | 8.61 | [20 empty] | 2025 |  |  | CHN | Guangxi
| Tongkeng Sn polymetallic deposit, Dachang ore field | Dachang ore field | Magmatic hydrothermal | Skarn | Sn polymetallic | Sn, In | Zn, Cu, Pb | Sn, In, Zn, Cu, Pb | Hu et al., 2020b; Guo et al., 2018 |  | TK24-16-Q2-Sp - 4 |  | underground mine |  |  |  |  | ore material | polished section | grab | mineral separate | [5 empty] | mineralisation |  |  |  | sphalerite | [6 empty] | chalcopyrite, galena, cassiterite, stannite, pyrite, pyrrhotite, quartz, fluorite, siderite |  | LA-ICPMS, EMPA |  |  |  |  | 2.31 | [19 empty] | 2999.7 | [5 empty] | 0.66 | [5 empty] | 72.65 | [9 empty] | 100200 |  | 3.51 | [11 empty] | 60.82 | [13 empty] | 5017.84 | [43 empty] | 30.5 | [32 empty] | 2025 |  |  | CHN | Guangxi
| Tongkeng Sn polymetallic deposit, Dachang ore field | Dachang ore field | Magmatic hydrothermal | Skarn | Sn polymetallic | Sn, In | Zn, Cu, Pb | Sn, In, Zn, Cu, Pb | Hu et al., 2020b; Guo et al., 2018 |  | TK24-16-Q2-Sp - 5 |  | underground mine |  |  |  |  | ore material | polished section | grab | mineral separate | [5 empty] | mineralisation |  |  |  | sphalerite | [6 empty] | chalcopyrite, galena, cassiterite, stannite, pyrite, pyrrhotite, quartz, fluorite, siderite |  | LA-ICPMS, EMPA |  |  |  |  | 1.88 | [19 empty] | 3151.97 | [5 empty] | 0.47 | [5 empty] | 43.81 | [9 empty] | 103600 |  | 3.88 | [11 empty] | 37.49 | [13 empty] | 4520.59 | [43 empty] | 15.8 | [11 empty] | 9.36 | [20 empty] | 2025 |  |  | CHN | Guangxi
| Tongkeng Sn polymetallic deposit, Dachang ore field | Dachang ore field | Magmatic hydrothermal | Skarn | Sn polymetallic | Sn, In | Zn, Cu, Pb | Sn, In, Zn, Cu, Pb | Hu et al., 2020b; Guo et al., 2018 |  | TK24-16-Q2-Sp - 6 |  | underground mine |  |  |  |  | ore material | polished section | grab | mineral separate | [5 empty] | mineralisation |  |  |  | sphalerite | [6 empty] | chalcopyrite, galena, cassiterite, stannite, pyrite, pyrrhotite, quartz, fluorite, siderite |  | LA-ICPMS, EMPA |  |  |  |  | 4.07 | [19 empty] | 3463.82 | [11 empty] | 103.71 | [9 empty] | 100000 |  | 1.5 | [11 empty] | 158.91 | [13 empty] | 3187.58 | [43 empty] | 3.36 | [11 empty] | 4.91 | [20 empty] | 2025 |  |  | CHN | Guangxi
| Tongkeng Sn polymetallic deposit, Dachang ore field | Dachang ore field | Magmatic hydrothermal | Skarn | Sn polymetallic | Sn, In | Zn, Cu, Pb | Sn, In, Zn, Cu, Pb | Hu et al., 2020b; Guo et al., 2018 |  | TK24-16-Q3-Sp - 1 |  | underground mine |  |  |  |  | ore material | polished section | grab | mineral separate | [5 empty] | mineralisation |  |  |  | sphalerite | [6 empty] | chalcopyrite, galena, cassiterite, stannite, pyrite, pyrrhotite, quartz, fluorite, siderite |  | LA-ICPMS, EMPA |  |  |  |  | 1.58 | [19 empty] | 2971.21 | [5 empty] | 0.67 | [5 empty] | 51.44 | [9 empty] | 99900 |  | 4.04 | [11 empty] | 52.46 | [13 empty] | 5178.86 | [43 empty] | 14.14 | [11 empty] | 7.06 | [20 empty] | 2025 |  |  | CHN | Guangxi
| Tongkeng Sn polymetallic deposit, Dachang ore field | Dachang ore field | Magmatic hydrothermal | Skarn | Sn polymetallic | Sn, In | Zn, Cu, Pb | Sn, In, Zn, Cu, Pb | Hu et al., 2020b; Guo et al., 2018 |  | TK24-16-Q3-Sp - 2 |  | underground mine |  |  |  |  | ore material | polished section | grab | mineral separate | [5 empty] | mineralisation |  |  |  | sphalerite | [6 empty] | chalcopyrite, galena, cassiterite, stannite, pyrite, pyrrhotite, quartz, fluorite, siderite |  | LA-ICPMS, EMPA |  |  |  |  | 1.81 | [19 empty] | 3045.66 | [5 empty] | 0.7 | [5 empty] | 35.15 | [9 empty] | 93700 |  | 3.31 | [11 empty] | 46.91 | [13 empty] | 5052.25 | [43 empty] | 6.53 | [11 empty] | 9.14 | [20 empty] | 2025 |  |  | CHN | Guangxi
| Tongkeng Sn polymetallic deposit, Dachang ore field | Dachang ore field | Magmatic hydrothermal | Skarn | Sn polymetallic | Sn, In | Zn, Cu, Pb | Sn, In, Zn, Cu, Pb | Hu et al., 2020b; Guo et al., 2018 |  | TK24-16-Q3-Sp - 3 |  | underground mine |  |  |  |  | ore material | polished section | grab | mineral separate | [5 empty] | mineralisation |  |  |  | sphalerite | [6 empty] | chalcopyrite, galena, cassiterite, stannite, pyrite, pyrrhotite, quartz, fluorite, siderite |  | LA-ICPMS, EMPA |  |  |  |  | 1.68 | [19 empty] | 3095.13 | [5 empty] | 0.51 | [5 empty] | 34.86 | [9 empty] | 101400 |  | 1.2 | [11 empty] | 41.82 | [13 empty] | 4580.6 | [43 empty] | 8.19 | [11 empty] | 6.45 | [20 empty] | 2025 |  |  | CHN | Guangxi
| Tongkeng Sn polymetallic deposit, Dachang ore field | Dachang ore field | Magmatic hydrothermal | Skarn | Sn polymetallic | Sn, In | Zn, Cu, Pb | Sn, In, Zn, Cu, Pb | Hu et al., 2020b; Guo et al., 2018 |  | TK24-16-Q3-Sp - 4 |  | underground mine |  |  |  |  | ore material | polished section | grab | mineral separate | [5 empty] | mineralisation |  |  |  | sphalerite | [6 empty] | chalcopyrite, galena, cassiterite, stannite, pyrite, pyrrhotite, quartz, fluorite, siderite |  | LA-ICPMS, EMPA |  |  |  |  | 1.51 | [19 empty] | 2790.63 | [5 empty] | 0.68 | [5 empty] | 58.23 | [9 empty] | 103100 |  | 2.13 | [11 empty] | 39.98 | [13 empty] | 5458.2 | [15 empty] | 0.08 | [27 empty] | 6.28 | [11 empty] | 6.8 | [20 empty] | 2025 |  |  | CHN | Guangxi
| Tongkeng Sn polymetallic deposit, Dachang ore field | Dachang ore field | Magmatic hydrothermal | Skarn | Sn polymetallic | Sn, In | Zn, Cu, Pb | Sn, In, Zn, Cu, Pb | Hu et al., 2020b; Guo et al., 2018 |  | TK24-16-Q4-Sp - 1 |  | underground mine |  |  |  |  | ore material | polished section | grab | mineral separate | [5 empty] | mineralisation |  |  |  | sphalerite | [6 empty] | chalcopyrite, galena, cassiterite, stannite, pyrite, pyrrhotite, quartz, fluorite, siderite |  | LA-ICPMS, EMPA |  |  |  |  | 2.23 | [19 empty] | 3133.77 | [5 empty] | 0.57 | [5 empty] | 53.3 | [9 empty] | 99300 |  | 3.59 | [11 empty] | 46.42 | [13 empty] | 4789.24 | [15 empty] | 0.09 | [27 empty] | 16.05 | [11 empty] | 6.79 | [20 empty] | 2025 |  |  | CHN | Guangxi
| Tongkeng Sn polymetallic deposit, Dachang ore field | Dachang ore field | Magmatic hydrothermal | Skarn | Sn polymetallic | Sn, In | Zn, Cu, Pb | Sn, In, Zn, Cu, Pb | Hu et al., 2020b; Guo et al., 2018 |  | TK24-16-Q4-Sp - 2 |  | underground mine |  |  |  |  | ore material | polished section | grab | mineral separate | [5 empty] | mineralisation |  |  |  | sphalerite | [6 empty] | chalcopyrite, galena, cassiterite, stannite, pyrite, pyrrhotite, quartz, fluorite, siderite |  | LA-ICPMS, EMPA |  |  |  |  | 2.12 | [19 empty] | 2876.87 | [5 empty] | 0.44 | [5 empty] | 100.11 | [9 empty] | 100000 |  | 4.21 | [11 empty] | 64.82 | [13 empty] | 5106.69 | [15 empty] | 0.09 | [27 empty] | 61.02 | [11 empty] | 6.92 | [20 empty] | 2025 |  |  | CHN | Guangxi
| Tongkeng Sn polymetallic deposit, Dachang ore field | Dachang ore field | Magmatic hydrothermal | Skarn | Sn polymetallic | Sn, In | Zn, Cu, Pb | Sn, In, Zn, Cu, Pb | Hu et al., 2020b; Guo et al., 2018 |  | TK24-16-Q4-Sp - 3 |  | underground mine |  |  |  |  | ore material | polished section | grab | mineral separate | [5 empty] | mineralisation |  |  |  | sphalerite | [6 empty] | chalcopyrite, galena, cassiterite, stannite, pyrite, pyrrhotite, quartz, fluorite, siderite |  | LA-ICPMS, EMPA |  |  |  |  | 2.15 | [19 empty] | 2936.22 | [5 empty] | 0.55 | [5 empty] | 36.62 | [9 empty] | 104200 |  | 2.59 | [11 empty] | 41.35 | [13 empty] | 5267.81 | [15 empty] | 0.06 | [27 empty] | 7.68 | [11 empty] | 10.07 | [20 empty] | 2025 |  |  | CHN | Guangxi
| Tongkeng Sn polymetallic deposit, Dachang ore field | Dachang ore field | Magmatic hydrothermal | Skarn | Sn polymetallic | Sn, In | Zn, Cu, Pb | Sn, In, Zn, Cu, Pb | Hu et al., 2020b; Guo et al., 2018 |  | TK24-16-Q4-Sp - 4 |  | underground mine |  |  |  |  | ore material | polished section | grab | mineral separate | [5 empty] | mineralisation |  |  |  | sphalerite | [6 empty] | chalcopyrite, galena, cassiterite, stannite, pyrite, pyrrhotite, quartz, fluorite, siderite |  | LA-ICPMS, EMPA |  |  |  |  | 2.41 | [13 empty] | 0.05 | [5 empty] | 3318.33 | [5 empty] | 0.24 | [5 empty] | 87.85 | [9 empty] | 95300 |  | 1.92 | [11 empty] | 144.07 | [13 empty] | 3950.6 | [15 empty] | 0.08 | [27 empty] | 3.56 | [11 empty] | 4.82 | [20 empty] | 2025 |  |  | CHN | Guangxi
| Tongkeng Sn polymetallic deposit, Dachang ore field | Dachang ore field | Magmatic hydrothermal | Skarn | Sn polymetallic | Sn, In | Zn, Cu, Pb | Sn, In, Zn, Cu, Pb | Hu et al., 2020b; Guo et al., 2018 |  | TK24-16-Q4-Sp - 5 |  | underground mine |  |  |  |  | ore material | polished section | grab | mineral separate | [5 empty] | mineralisation |  |  |  | sphalerite | [6 empty] | chalcopyrite, galena, cassiterite, stannite, pyrite, pyrrhotite, quartz, fluorite, siderite |  | LA-ICPMS, EMPA |  |  |  |  | 1.94 | [13 empty] | 0.05 | [5 empty] | 3303.72 | [5 empty] | 0.38 | [5 empty] | 105.44 | [9 empty] | 96200 |  | 1.82 | [11 empty] | 157.24 | [13 empty] | 4237.76 | [43 empty] | 4.21 | [11 empty] | 6.44 | [20 empty] | 2025 |  |  | CHN | Guangxi
| Tongkeng Sn polymetallic deposit, Dachang ore field | Dachang ore field | Magmatic hydrothermal | Skarn | Sn polymetallic | Sn, In | Zn, Cu, Pb | Sn, In, Zn, Cu, Pb | Hu et al., 2020b; Guo et al., 2018 |  | TK24-12-Q1-Sp - 1 |  | underground mine |  |  |  |  | ore material | polished section | grab | mineral separate | [5 empty] | mineralisation |  |  |  | sphalerite | [6 empty] | chalcopyrite, galena, cassiterite, stannite, pyrite, pyrrhotite, quartz, fluorite, siderite |  | LA-ICPMS, EMPA |  |  |  |  | 1.09 | [13 empty] | 0.59 | [5 empty] | 3627.71 | [5 empty] | 0.75 | [5 empty] | 315.84 | [9 empty] | 94000 |  | 5.62 | [11 empty] | 500.86 | [13 empty] | 5514.83 | [15 empty] | 0.5 | [27 empty] | 6.58 | [32 empty] | 2025 |  |  | CHN | Guangxi
| Tongkeng Sn polymetallic deposit, Dachang ore field | Dachang ore field | Magmatic hydrothermal | Skarn | Sn polymetallic | Sn, In | Zn, Cu, Pb | Sn, In, Zn, Cu, Pb | Hu et al., 2020b; Guo et al., 2018 |  | TK24-12-Q1-Sp - 2 |  | underground mine |  |  |  |  | ore material | polished section | grab | mineral separate | [5 empty] | mineralisation |  |  |  | sphalerite | [6 empty] | chalcopyrite, galena, cassiterite, stannite, pyrite, pyrrhotite, quartz, fluorite, siderite |  | LA-ICPMS, EMPA |  |  |  |  | 1.95 | [13 empty] | 0.32 | [5 empty] | 3682.26 | [5 empty] | 0.83 | [5 empty] | 341.7 | [9 empty] | 94900 |  | 9.47 | [11 empty] | 537.12 | [13 empty] | 4470.6 | [43 empty] | 9.98 | [11 empty] | 1.05 | [20 empty] | 2025 |  |  | CHN | Guangxi
| Tongkeng Sn polymetallic deposit, Dachang ore field | Dachang ore field | Magmatic hydrothermal | Skarn | Sn polymetallic | Sn, In | Zn, Cu, Pb | Sn, In, Zn, Cu, Pb | Hu et al., 2020b; Guo et al., 2018 |  | TK24-12-Q1-Sp - 3 |  | underground mine |  |  |  |  | ore material | polished section | grab | mineral separate | [5 empty] | mineralisation |  |  |  | sphalerite | [6 empty] | chalcopyrite, galena, cassiterite, stannite, pyrite, pyrrhotite, quartz, fluorite, siderite |  | LA-ICPMS, EMPA |  |  |  |  | 2.75 | [13 empty] | 0.93 | [5 empty] | 3865.95 | [5 empty] | 0.85 | [5 empty] | 316.34 | [9 empty] | 92300 |  | 9.67 | [11 empty] | 498.18 | [13 empty] | 5011.64 | [15 empty] | 0.85 | [27 empty] | 2.88 | [11 empty] | 3.41 | [20 empty] | 2025 |  |  | CHN | Guangxi
| Tongkeng Sn polymetallic deposit, Dachang ore field | Dachang ore field | Magmatic hydrothermal | Skarn | Sn polymetallic | Sn, In | Zn, Cu, Pb | Sn, In, Zn, Cu, Pb | Hu et al., 2020b; Guo et al., 2018 |  | TK24-12-Q1-Sp - 4 |  | underground mine |  |  |  |  | ore material | polished section | grab | mineral separate | [5 empty] | mineralisation |  |  |  | sphalerite | [6 empty] | chalcopyrite, galena, cassiterite, stannite, pyrite, pyrrhotite, quartz, fluorite, siderite |  | LA-ICPMS, EMPA |  |  |  |  | 3.58 | [13 empty] | 1.41 | [5 empty] | 3716.68 | [5 empty] | 0.72 | [5 empty] | 365.36 | [9 empty] | 93200 |  | 20.12 | [11 empty] | 554.21 | [13 empty] | 5949.08 | [15 empty] | 1.18 | [27 empty] | 6.34 | [11 empty] | 1.31 | [20 empty] | 2025 |  |  | CHN | Guangxi
| Tongkeng Sn polymetallic deposit, Dachang ore field | Dachang ore field | Magmatic hydrothermal | Skarn | Sn polymetallic | Sn, In | Zn, Cu, Pb | Sn, In, Zn, Cu, Pb | Hu et al., 2020b; Guo et al., 2018 |  | TK24-12-Q1-Sp - 5 |  | underground mine |  |  |  |  | ore material | polished section | grab | mineral separate | [5 empty] | mineralisation |  |  |  | sphalerite | [6 empty] | chalcopyrite, galena, cassiterite, stannite, pyrite, pyrrhotite, quartz, fluorite, siderite |  | LA-ICPMS, EMPA |  |  |  |  | 2.51 | [13 empty] | 0.42 | [5 empty] | 4238.62 | [5 empty] | 0.83 | [5 empty] | 332.15 | [9 empty] | 85400 |  | 17.9 | [11 empty] | 559.84 | [13 empty] | 4102.12 | [15 empty] | 0.24 | [27 empty] | 2.54 | [11 empty] | 3.96 | [20 empty] | 2025 |  |  | CHN | Guangxi
| Tongkeng Sn polymetallic deposit, Dachang ore field | Dachang ore field | Magmatic hydrothermal | Skarn | Sn polymetallic | Sn, In | Zn, Cu, Pb | Sn, In, Zn, Cu, Pb | Hu et al., 2020b; Guo et al., 2018 |  | TK24-12-Q2-Sp - 1 |  | underground mine |  |  |  |  | ore material | polished section | grab | mineral separate | [5 empty] | mineralisation |  |  |  | sphalerite | [6 empty] | chalcopyrite, galena, cassiterite, stannite, pyrite, pyrrhotite, quartz, fluorite, siderite |  | LA-ICPMS, EMPA |  |  |  |  | 1.65 | [13 empty] | 0.48 | [5 empty] | 4021.01 | [5 empty] | 0.66 | [5 empty] | 315.19 | [9 empty] | 93000 |  | 7.64 | [11 empty] | 517.84 | [13 empty] | 6049.5 | [15 empty] | 0.28 | [27 empty] | 3.54 | [11 empty] | 3.39 | [20 empty] | 2025 |  |  | CHN | Guangxi
| Tongkeng Sn polymetallic deposit, Dachang ore field | Dachang ore field | Magmatic hydrothermal | Skarn | Sn polymetallic | Sn, In | Zn, Cu, Pb | Sn, In, Zn, Cu, Pb | Hu et al., 2020b; Guo et al., 2018 |  | TK24-12-Q2-Sp - 2 |  | underground mine |  |  |  |  | ore material | polished section | grab | mineral separate | [5 empty] | mineralisation |  |  |  | sphalerite | [6 empty] | chalcopyrite, galena, cassiterite, stannite, pyrite, pyrrhotite, quartz, fluorite, siderite |  | LA-ICPMS, EMPA |  |  |  |  | 1.97 | [13 empty] | 0.52 | [5 empty] | 4074.81 | [5 empty] | 0.78 | [5 empty] | 355.35 | [9 empty] | 92900 |  | 9.37 | [11 empty] | 542.96 | [13 empty] | 5858.82 | [15 empty] | 0.44 | [27 empty] | 4.94 | [32 empty] | 2025 |  |  | CHN | Guangxi
| Tongkeng Sn polymetallic deposit, Dachang ore field | Dachang ore field | Magmatic hydrothermal | Skarn | Sn polymetallic | Sn, In | Zn, Cu, Pb | Sn, In, Zn, Cu, Pb | Hu et al., 2020b; Guo et al., 2018 |  | TK24-12-Q2-Sp - 3 |  | underground mine |  |  |  |  | ore material | polished section | grab | mineral separate | [5 empty] | mineralisation |  |  |  | sphalerite | [6 empty] | chalcopyrite, galena, cassiterite, stannite, pyrite, pyrrhotite, quartz, fluorite, siderite |  | LA-ICPMS, EMPA |  |  |  |  | 3.43 | [13 empty] | 1.77 | [5 empty] | 4048.28 | [5 empty] | 0.76 | [5 empty] | 333.71 | [9 empty] | 91900 |  | 7.94 | [11 empty] | 521.58 | [13 empty] | 5857.49 | [15 empty] | 1.48 | [27 empty] | 2.41 | [32 empty] | 2025 |  |  | CHN | Guangxi
| Tongkeng Sn polymetallic deposit, Dachang ore field | Dachang ore field | Magmatic hydrothermal | Skarn | Sn polymetallic | Sn, In | Zn, Cu, Pb | Sn, In, Zn, Cu, Pb | Hu et al., 2020b; Guo et al., 2018 |  | TK24-12-Q2-Sp - 4 |  | underground mine |  |  |  |  | ore material | polished section | grab | mineral separate | [5 empty] | mineralisation |  |  |  | sphalerite | [6 empty] | chalcopyrite, galena, cassiterite, stannite, pyrite, pyrrhotite, quartz, fluorite, siderite |  | LA-ICPMS, EMPA |  |  |  |  | 2.15 | [13 empty] | 0.52 | [5 empty] | 4102.64 | [5 empty] | 0.79 | [5 empty] | 319.73 | [9 empty] | 91600 |  | 8.71 | [11 empty] | 512.44 | [13 empty] | 5254.7 | [15 empty] | 0.25 | [27 empty] | 10.61 | [11 empty] | 2.79 | [20 empty] | 2025 |  |  | CHN | Guangxi
| Tongkeng Sn polymetallic deposit, Dachang ore field | Dachang ore field | Magmatic hydrothermal | Skarn | Sn polymetallic | Sn, In | Zn, Cu, Pb | Sn, In, Zn, Cu, Pb | Hu et al., 2020b; Guo et al., 2018 |  | TK24-12-Q3-Sp - 1 |  | underground mine |  |  |  |  | ore material | polished section | grab | mineral separate | [5 empty] | mineralisation |  |  |  | sphalerite | [6 empty] | chalcopyrite, galena, cassiterite, stannite, pyrite, pyrrhotite, quartz, fluorite, siderite |  | LA-ICPMS, EMPA |  |  |  |  | 2.54 | [13 empty] | 0.7 | [5 empty] | 4316.42 | [5 empty] | 0.62 | [5 empty] | 334.61 | [9 empty] | 82300 |  | 8.34 | [11 empty] | 573.01 | [13 empty] | 4598.31 | [15 empty] | 0.58 | [27 empty] | 4.22 | [32 empty] | 2025 |  |  | CHN | Guangxi
| Tongkeng Sn polymetallic deposit, Dachang ore field | Dachang ore field | Magmatic hydrothermal | Skarn | Sn polymetallic | Sn, In | Zn, Cu, Pb | Sn, In, Zn, Cu, Pb | Hu et al., 2020b; Guo et al., 2018 |  | TK24-12-Q3-Sp - 2 |  | underground mine |  |  |  |  | ore material | polished section | grab | mineral separate | [5 empty] | mineralisation |  |  |  | sphalerite | [6 empty] | chalcopyrite, galena, cassiterite, stannite, pyrite, pyrrhotite, quartz, fluorite, siderite |  | LA-ICPMS, EMPA |  |  |  |  | 2.25 | [13 empty] | 0.76 | [5 empty] | 4138.77 | [5 empty] | 0.73 | [5 empty] | 304.42 | [9 empty] | 91500 |  | 7.41 | [11 empty] | 510.24 | [13 empty] | 5541.6 | [15 empty] | 0.52 | [27 empty] | 3.29 | [32 empty] | 2025 |  |  | CHN | Guangxi
| Tongkeng Sn polymetallic deposit, Dachang ore field | Dachang ore field | Magmatic hydrothermal | Skarn | Sn polymetallic | Sn, In | Zn, Cu, Pb | Sn, In, Zn, Cu, Pb | Hu et al., 2020b; Guo et al., 2018 |  | TK24-12-Q3-Sp - 3 |  | underground mine |  |  |  |  | ore material | polished section | grab | mineral separate | [5 empty] | mineralisation |  |  |  | sphalerite | [6 empty] | chalcopyrite, galena, cassiterite, stannite, pyrite, pyrrhotite, quartz, fluorite, siderite |  | LA-ICPMS, EMPA |  |  |  |  | 3.48 | [13 empty] | 1.94 | [5 empty] | 3959.55 | [5 empty] | 0.77 | [5 empty] | 302.14 | [9 empty] | 91100 |  | 7.25 | [11 empty] | 498.65 | [13 empty] | 5948.51 | [15 empty] | 1.16 | [27 empty] | 2.03 | [11 empty] | 1.95 | [20 empty] | 2025 |  |  | CHN | Guangxi
| Tongkeng Sn polymetallic deposit, Dachang ore field | Dachang ore field | Magmatic hydrothermal | Skarn | Sn polymetallic | Sn, In | Zn, Cu, Pb | Sn, In, Zn, Cu, Pb | Hu et al., 2020b; Guo et al., 2018 |  | TK24-12-Q4-Sp - 1 |  | underground mine |  |  |  |  | ore material | polished section | grab | mineral separate | [5 empty] | mineralisation |  |  |  | sphalerite | [6 empty] | chalcopyrite, galena, cassiterite, stannite, pyrite, pyrrhotite, quartz, fluorite, siderite |  | LA-ICPMS, EMPA |  |  |  |  | 2.75 | [13 empty] | 0.42 | [5 empty] | 4172.83 | [5 empty] | 1.05 | [5 empty] | 331.41 | [9 empty] | 88400 |  | 5.84 | [11 empty] | 482.47 | [13 empty] | 5000.85 | [15 empty] | 0.47 | [27 empty] | 4.3 | [11 empty] | 2.75 | [20 empty] | 2025 |  |  | CHN | Guangxi
| Tongkeng Sn polymetallic deposit, Dachang ore field | Dachang ore field | Magmatic hydrothermal | Skarn | Sn polymetallic | Sn, In | Zn, Cu, Pb | Sn, In, Zn, Cu, Pb | Hu et al., 2020b; Guo et al., 2018 |  | TK24-12-Q4-Sp - 2 |  | underground mine |  |  |  |  | ore material | polished section | grab | mineral separate | [5 empty] | mineralisation |  |  |  | sphalerite | [6 empty] | chalcopyrite, galena, cassiterite, stannite, pyrite, pyrrhotite, quartz, fluorite, siderite |  | LA-ICPMS, EMPA |  |  |  |  | 1.29 | [13 empty] | 0.66 | [5 empty] | 4193.04 | [5 empty] | 1.34 | [5 empty] | 286.23 | [9 empty] | 87600 |  | 8.11 | [11 empty] | 481.63 | [13 empty] | 4163.24 | [15 empty] | 0.15 | [27 empty] | 6.19 | [11 empty] | 3.25 | [20 empty] | 2025 |  |  | CHN | Guangxi
| Tongkeng Sn polymetallic deposit, Dachang ore field | Dachang ore field | Magmatic hydrothermal | Skarn | Sn polymetallic | Sn, In | Zn, Cu, Pb | Sn, In, Zn, Cu, Pb | Hu et al., 2020b; Guo et al., 2018 |  | TK24-12-Q4-Sp - 3 |  | underground mine |  |  |  |  | ore material | polished section | grab | mineral separate | [5 empty] | mineralisation |  |  |  | sphalerite | [6 empty] | chalcopyrite, galena, cassiterite, stannite, pyrite, pyrrhotite, quartz, fluorite, siderite |  | LA-ICPMS, EMPA |  |  |  |  | 1.59 | [13 empty] | 0.29 | [5 empty] | 4158.66 | [5 empty] | 1.35 | [5 empty] | 293.88 | [9 empty] | 88100 |  | 8.03 | [11 empty] | 479.72 | [13 empty] | 4785.61 | [15 empty] | 0.19 | [27 empty] | 3.18 | [11 empty] | 3.51 | [20 empty] | 2025 |  |  | CHN | Guangxi
| Tongkeng Sn polymetallic deposit, Dachang ore field | Dachang ore field | Magmatic hydrothermal | Skarn | Sn polymetallic | Sn, In | Zn, Cu, Pb | Sn, In, Zn, Cu, Pb | Hu et al., 2020b; Guo et al., 2018 |  | TK24-12-Q5-Sp - 1 |  | underground mine |  |  |  |  | ore material | polished section | grab | mineral separate | [5 empty] | mineralisation |  |  |  | sphalerite | [6 empty] | chalcopyrite, galena, cassiterite, stannite, pyrite, pyrrhotite, quartz, fluorite, siderite |  | LA-ICPMS, EMPA |  |  |  |  | 4.27 | [13 empty] | 0.52 | [5 empty] | 4193.98 | [5 empty] | 0.75 | [5 empty] | 313.22 | [9 empty] | 91800 |  | 18.55 | [11 empty] | 513.35 | [13 empty] | 5881.94 | [15 empty] | 0.48 | [27 empty] | 2.67 | [11 empty] | 3.71 | [20 empty] | 2025 |  |  | CHN | Guangxi
| Tongkeng Sn polymetallic deposit, Dachang ore field | Dachang ore field | Magmatic hydrothermal | Skarn | Sn polymetallic | Sn, In | Zn, Cu, Pb | Sn, In, Zn, Cu, Pb | Hu et al., 2020b; Guo et al., 2018 |  | TK24-12-Q5-Sp - 2 |  | underground mine |  |  |  |  | ore material | polished section | grab | mineral separate | [5 empty] | mineralisation |  |  |  | sphalerite | [6 empty] | chalcopyrite, galena, cassiterite, stannite, pyrite, pyrrhotite, quartz, fluorite, siderite |  | LA-ICPMS, EMPA |  |  |  |  | 1.75 | [13 empty] | 0.26 | [5 empty] | 4187.5 | [5 empty] | 1 | [5 empty] | 312.32 | [9 empty] | 90500 |  | 9.58 | [11 empty] | 500.62 | [13 empty] | 5315 | [15 empty] | 0.12 | [27 empty] | 3.9 | [11 empty] | 3.78 | [20 empty] | 2025 |  |  | CHN | Guangxi
| Tongkeng Sn polymetallic deposit, Dachang ore field | Dachang ore field | Magmatic hydrothermal | Skarn | Sn polymetallic | Sn, In | Zn, Cu, Pb | Sn, In, Zn, Cu, Pb | Hu et al., 2020b; Guo et al., 2018 |  | TK24-12-Q5-Sp - 3 |  | underground mine |  |  |  |  | ore material | polished section | grab | mineral separate | [5 empty] | mineralisation |  |  |  | sphalerite | [6 empty] | chalcopyrite, galena, cassiterite, stannite, pyrite, pyrrhotite, quartz, fluorite, siderite |  | LA-ICPMS, EMPA |  |  |  |  | 3.64 | [13 empty] | 1.27 | [5 empty] | 4050.33 | [5 empty] | 0.89 | [5 empty] | 300.04 | [9 empty] | 88200 |  | 10.69 | [11 empty] | 499.39 | [13 empty] | 5080.48 | [15 empty] | 0.36 | [27 empty] | 5.18 | [11 empty] | 3 | [20 empty] | 2025 |  |  | CHN | Guangxi
| Tongkeng Sn polymetallic deposit, Dachang ore field | Dachang ore field | Magmatic hydrothermal | Skarn | Sn polymetallic | Sn, In | Zn, Cu, Pb | Sn, In, Zn, Cu, Pb | Hu et al., 2020b; Guo et al., 2018 |  | TK24-12-Q5-Sp - 4 |  | underground mine |  |  |  |  | ore material | polished section | grab | mineral separate | [5 empty] | mineralisation |  |  |  | sphalerite | [6 empty] | chalcopyrite, galena, cassiterite, stannite, pyrite, pyrrhotite, quartz, fluorite, siderite |  | LA-ICPMS, EMPA |  |  |  |  | 4.55 | [13 empty] | 0.93 | [5 empty] | 4219.94 | [5 empty] | 0.73 | [5 empty] | 309.56 | [9 empty] | 91200 |  | 12.68 | [11 empty] | 508.52 | [13 empty] | 6031.34 | [15 empty] | 0.78 | [27 empty] | 3.33 | [32 empty] | 2025 |  |  | CHN | Guangxi
| Tongkeng Sn polymetallic deposit, Dachang ore field | Dachang ore field | Magmatic hydrothermal | Skarn | Sn polymetallic | Sn, In | Zn, Cu, Pb | Sn, In, Zn, Cu, Pb | Hu et al., 2020b; Guo et al., 2018 |  | TK24-4-Q1-Sp - 1 |  | underground mine |  |  |  |  | ore material | polished section | grab | mineral separate | [5 empty] | mineralisation |  |  |  | sphalerite | [6 empty] | chalcopyrite, galena, cassiterite, stannite, pyrite, pyrrhotite, quartz, fluorite, siderite |  | LA-ICPMS, EMPA |  |  |  |  | 6.83 | [13 empty] | 0.42 | [5 empty] | 4188.52 | [5 empty] | 0.98 | [5 empty] | 484.1 | [9 empty] | 90600 |  | 17.8 | [11 empty] | 860.21 | [13 empty] | 1620.35 | [15 empty] | 0.23 | [27 empty] | 11.27 | [11 empty] | 18.24 | [20 empty] | 2025 |  |  | CHN | Guangxi
| Tongkeng Sn polymetallic deposit, Dachang ore field | Dachang ore field | Magmatic hydrothermal | Skarn | Sn polymetallic | Sn, In | Zn, Cu, Pb | Sn, In, Zn, Cu, Pb | Hu et al., 2020b; Guo et al., 2018 |  | TK24-4-Q1-Sp - 2 |  | underground mine |  |  |  |  | ore material | polished section | grab | mineral separate | [5 empty] | mineralisation |  |  |  | sphalerite | [6 empty] | chalcopyrite, galena, cassiterite, stannite, pyrite, pyrrhotite, quartz, fluorite, siderite |  | LA-ICPMS, EMPA |  |  |  |  | 7.6 | [13 empty] | 0.91 | [5 empty] | 4167.83 | [5 empty] | 1.14 | [5 empty] | 477.16 | [9 empty] | 92700 |  | 16.26 | [11 empty] | 854.58 | [13 empty] | 1712.72 | [15 empty] | 0.4 | [27 empty] | 5.39 | [11 empty] | 17.52 | [20 empty] | 2025 |  |  | CHN | Guangxi
| Tongkeng Sn polymetallic deposit, Dachang ore field | Dachang ore field | Magmatic hydrothermal | Skarn | Sn polymetallic | Sn, In | Zn, Cu, Pb | Sn, In, Zn, Cu, Pb | Hu et al., 2020b; Guo et al., 2018 |  | TK24-4-Q1-Sp - 3 |  | underground mine |  |  |  |  | ore material | polished section | grab | mineral separate | [5 empty] | mineralisation |  |  |  | sphalerite | [6 empty] | chalcopyrite, galena, cassiterite, stannite, pyrite, pyrrhotite, quartz, fluorite, siderite |  | LA-ICPMS, EMPA |  |  |  |  | 6.18 | [13 empty] | 0.27 | [5 empty] | 4179.19 | [5 empty] | 0.95 | [5 empty] | 547.66 | [9 empty] | 91900 |  | 14.87 | [11 empty] | 885.74 | [13 empty] | 1649.3 | [15 empty] | 0.19 | [27 empty] | 45.58 | [11 empty] | 11.59 | [20 empty] | 2025 |  |  | CHN | Guangxi
| Tongkeng Sn polymetallic deposit, Dachang ore field | Dachang ore field | Magmatic hydrothermal | Skarn | Sn polymetallic | Sn, In | Zn, Cu, Pb | Sn, In, Zn, Cu, Pb | Hu et al., 2020b; Guo et al., 2018 |  | TK24-4-Q1-Sp - 4 |  | underground mine |  |  |  |  | ore material | polished section | grab | mineral separate | [5 empty] | mineralisation |  |  |  | sphalerite | [6 empty] | chalcopyrite, galena, cassiterite, stannite, pyrite, pyrrhotite, quartz, fluorite, siderite |  | LA-ICPMS, EMPA |  |  |  |  | 5.99 | [13 empty] | 0.12 | [5 empty] | 4104.61 | [5 empty] | 1.09 | [5 empty] | 552.11 | [9 empty] | 97900 |  | 19.97 | [11 empty] | 882.82 | [13 empty] | 1636.78 | [43 empty] | 14.54 | [11 empty] | 11.98 | [20 empty] | 2025 |  |  | CHN | Guangxi
| Tongkeng Sn polymetallic deposit, Dachang ore field | Dachang ore field | Magmatic hydrothermal | Skarn | Sn polymetallic | Sn, In | Zn, Cu, Pb | Sn, In, Zn, Cu, Pb | Hu et al., 2020b; Guo et al., 2018 |  | TK24-4-Q1-Sp - 5 |  | underground mine |  |  |  |  | ore material | polished section | grab | mineral separate | [5 empty] | mineralisation |  |  |  | sphalerite | [6 empty] | chalcopyrite, galena, cassiterite, stannite, pyrite, pyrrhotite, quartz, fluorite, siderite |  | LA-ICPMS, EMPA |  |  |  |  | 6.67 | [13 empty] | 0.66 | [5 empty] | 4107.51 | [5 empty] | 1.17 | [5 empty] | 535.96 | [9 empty] | 94900 |  | 13.3 | [11 empty] | 893.46 | [13 empty] | 1658.09 | [15 empty] | 0.29 | [27 empty] | 7.76 | [11 empty] | 11.98 | [20 empty] | 2025 |  |  | CHN | Guangxi
| Tongkeng Sn polymetallic deposit, Dachang ore field | Dachang ore field | Magmatic hydrothermal | Skarn | Sn polymetallic | Sn, In | Zn, Cu, Pb | Sn, In, Zn, Cu, Pb | Hu et al., 2020b; Guo et al., 2018 |  | TK24-4-Q2-Sp - 1 |  | underground mine |  |  |  |  | ore material | polished section | grab | mineral separate | [5 empty] | mineralisation |  |  |  | sphalerite | [6 empty] | chalcopyrite, galena, cassiterite, stannite, pyrite, pyrrhotite, quartz, fluorite, siderite |  | LA-ICPMS, EMPA |  |  |  |  | 7.96 | [13 empty] | 0.29 | [5 empty] | 4110.67 | [5 empty] | 0.59 | [5 empty] | 699.01 | [9 empty] | 98800 |  | 12.17 | [11 empty] | 1080 | [13 empty] | 1627.47 | [15 empty] | 0.14 | [27 empty] | 41.52 | [11 empty] | 16.97 | [20 empty] | 2025 |  |  | CHN | Guangxi
| Tongkeng Sn polymetallic deposit, Dachang ore field | Dachang ore field | Magmatic hydrothermal | Skarn | Sn polymetallic | Sn, In | Zn, Cu, Pb | Sn, In, Zn, Cu, Pb | Hu et al., 2020b; Guo et al., 2018 |  | TK24-4-Q2-Sp - 2 |  | underground mine |  |  |  |  | ore material | polished section | grab | mineral separate | [5 empty] | mineralisation |  |  |  | sphalerite | [6 empty] | chalcopyrite, galena, cassiterite, stannite, pyrite, pyrrhotite, quartz, fluorite, siderite |  | LA-ICPMS, EMPA |  |  |  |  | 7.21 | [13 empty] | 0.11 | [5 empty] | 4281.04 | [5 empty] | 0.69 | [5 empty] | 642.91 | [9 empty] | 94800 |  | 23.78 | [11 empty] | 1043.44 | [13 empty] | 1701.47 | [43 empty] | 43.81 | [11 empty] | 10.52 | [20 empty] | 2025 |  |  | CHN | Guangxi
| Tongkeng Sn polymetallic deposit, Dachang ore field | Dachang ore field | Magmatic hydrothermal | Skarn | Sn polymetallic | Sn, In | Zn, Cu, Pb | Sn, In, Zn, Cu, Pb | Hu et al., 2020b; Guo et al., 2018 |  | TK24-4-Q2-Sp - 3 |  | underground mine |  |  |  |  | ore material | polished section | grab | mineral separate | [5 empty] | mineralisation |  |  |  | sphalerite | [6 empty] | chalcopyrite, galena, cassiterite, stannite, pyrite, pyrrhotite, quartz, fluorite, siderite |  | LA-ICPMS, EMPA |  |  |  |  | 8.27 | [13 empty] | 0.36 | [5 empty] | 4216.81 | [5 empty] | 0.59 | [5 empty] | 537.26 | [9 empty] | 94800 |  | 12.07 | [11 empty] | 924.9 | [13 empty] | 1702.29 | [15 empty] | 0.28 | [27 empty] | 9.58 | [11 empty] | 13 | [20 empty] | 2025 |  |  | CHN | Guangxi
| Tongkeng Sn polymetallic deposit, Dachang ore field | Dachang ore field | Magmatic hydrothermal | Skarn | Sn polymetallic | Sn, In | Zn, Cu, Pb | Sn, In, Zn, Cu, Pb | Hu et al., 2020b; Guo et al., 2018 |  | TK24-4-Q2-Sp - 4 |  | underground mine |  |  |  |  | ore material | polished section | grab | mineral separate | [5 empty] | mineralisation |  |  |  | sphalerite | [6 empty] | chalcopyrite, galena, cassiterite, stannite, pyrite, pyrrhotite, quartz, fluorite, siderite |  | LA-ICPMS, EMPA |  |  |  |  | 8.11 | [13 empty] | 0.21 | [5 empty] | 4248.42 | [11 empty] | 652.53 | [9 empty] | 95000 |  | 15.45 | [11 empty] | 1045.58 | [13 empty] | 1564.96 | [43 empty] | 69.21 | [11 empty] | 10.78 | [20 empty] | 2025 |  |  | CHN | Guangxi
| Tongkeng Sn polymetallic deposit, Dachang ore field | Dachang ore field | Magmatic hydrothermal | Skarn | Sn polymetallic | Sn, In | Zn, Cu, Pb | Sn, In, Zn, Cu, Pb | Hu et al., 2020b; Guo et al., 2018 |  | TK24-4-Q2-Sp - 5 |  | underground mine |  |  |  |  | ore material | polished section | grab | mineral separate | [5 empty] | mineralisation |  |  |  | sphalerite | [6 empty] | chalcopyrite, galena, cassiterite, stannite, pyrite, pyrrhotite, quartz, fluorite, siderite |  | LA-ICPMS, EMPA |  |  |  |  | 9.6 | [13 empty] | 0.41 | [5 empty] | 4228.05 | [5 empty] | 0.64 | [5 empty] | 700.6 | [9 empty] | 95900 |  | 22.98 | [11 empty] | 1127.01 | [13 empty] | 1590.49 | [15 empty] | 0.27 | [27 empty] | 56.45 | [11 empty] | 10.93 | [20 empty] | 2025 |  |  | CHN | Guangxi
| Tongkeng Sn polymetallic deposit, Dachang ore field | Dachang ore field | Magmatic hydrothermal | Skarn | Sn polymetallic | Sn, In | Zn, Cu, Pb | Sn, In, Zn, Cu, Pb | Hu et al., 2020b; Guo et al., 2018 |  | TK24-4-Q3-Sp - 1 |  | underground mine |  |  |  |  | ore material | polished section | grab | mineral separate | [5 empty] | mineralisation |  |  |  | sphalerite | [6 empty] | chalcopyrite, galena, cassiterite, stannite, pyrite, pyrrhotite, quartz, fluorite, siderite |  | LA-ICPMS, EMPA |  |  |  |  | 4.64 | [13 empty] | 0.19 | [5 empty] | 3993.3 | [5 empty] | 0.63 | [5 empty] | 463.44 | [9 empty] | 96200 |  | 15.79 | [11 empty] | 779.55 | [13 empty] | 1678.5 | [43 empty] | 13.69 | [11 empty] | 8.17 | [20 empty] | 2025 |  |  | CHN | Guangxi
| Tongkeng Sn polymetallic deposit, Dachang ore field | Dachang ore field | Magmatic hydrothermal | Skarn | Sn polymetallic | Sn, In | Zn, Cu, Pb | Sn, In, Zn, Cu, Pb | Hu et al., 2020b; Guo et al., 2018 |  | TK24-4-Q3-Sp - 2 |  | underground mine |  |  |  |  | ore material | polished section | grab | mineral separate | [5 empty] | mineralisation |  |  |  | sphalerite | [6 empty] | chalcopyrite, galena, cassiterite, stannite, pyrite, pyrrhotite, quartz, fluorite, siderite |  | LA-ICPMS, EMPA |  |  |  |  | 4.91 | [13 empty] | 0.09 | [5 empty] | 4018.37 | [5 empty] | 0.61 | [5 empty] | 486.5 | [9 empty] | 96000 |  | 29.26 | [11 empty] | 795.22 | [13 empty] | 1747.43 | [43 empty] | 16.59 | [11 empty] | 11.25 | [20 empty] | 2025 |  |  | CHN | Guangxi
| Tongkeng Sn polymetallic deposit, Dachang ore field | Dachang ore field | Magmatic hydrothermal | Skarn | Sn polymetallic | Sn, In | Zn, Cu, Pb | Sn, In, Zn, Cu, Pb | Hu et al., 2020b; Guo et al., 2018 |  | TK24-4-Q3-Sp - 3 |  | underground mine |  |  |  |  | ore material | polished section | grab | mineral separate | [5 empty] | mineralisation |  |  |  | sphalerite | [6 empty] | chalcopyrite, galena, cassiterite, stannite, pyrite, pyrrhotite, quartz, fluorite, siderite |  | LA-ICPMS, EMPA |  |  |  |  | 5.02 | [13 empty] | 0.56 | [5 empty] | 4606.65 | [11 empty] | 450.54 | [9 empty] | 82800 |  | 22.9 | [11 empty] | 856.11 | [13 empty] | 1650.61 | [15 empty] | 0.25 | [27 empty] | 24.66 | [11 empty] | 12.78 | [20 empty] | 2025 |  |  | CHN | Guangxi
| Tongkeng Sn polymetallic deposit, Dachang ore field | Dachang ore field | Magmatic hydrothermal | Skarn | Sn polymetallic | Sn, In | Zn, Cu, Pb | Sn, In, Zn, Cu, Pb | Hu et al., 2020b; Guo et al., 2018 |  | TK24-4-Q3-Sp - 4 |  | underground mine |  |  |  |  | ore material | polished section | grab | mineral separate | [5 empty] | mineralisation |  |  |  | sphalerite | [6 empty] | chalcopyrite, galena, cassiterite, stannite, pyrite, pyrrhotite, quartz, fluorite, siderite |  | LA-ICPMS, EMPA |  |  |  |  | 4.01 | [13 empty] | 0.38 | [5 empty] | 3995.71 | [5 empty] | 0.58 | [5 empty] | 479.42 | [9 empty] | 97200 |  | 17.59 | [11 empty] | 753.81 | [13 empty] | 2478.35 | [15 empty] | 0.36 | [39 empty] | 9.87 | [20 empty] | 2025 |  |  | CHN | Guangxi
| Tongkeng Sn polymetallic deposit, Dachang ore field | Dachang ore field | Magmatic hydrothermal | Skarn | Sn polymetallic | Sn, In | Zn, Cu, Pb | Sn, In, Zn, Cu, Pb | Hu et al., 2020b; Guo et al., 2018 |  | TK24-3-Q1-Sp - 1 |  | underground mine |  |  |  |  | ore material | polished section | grab | mineral separate | [5 empty] | mineralisation |  |  |  | sphalerite | [6 empty] | chalcopyrite, galena, cassiterite, stannite, pyrite, pyrrhotite, quartz, fluorite, siderite |  | LA-ICPMS, EMPA |  |  |  |  | 3.36 | [13 empty] | 0.07 | [5 empty] | 3420.99 | [5 empty] | 4.71 | [5 empty] | 502.48 | [9 empty] | 94400 |  | 10.96 | [11 empty] | 783.92 | [13 empty] | 1760.48 | [43 empty] | 6.16 | [11 empty] | 3.69 | [20 empty] | 2025 |  |  | CHN | Guangxi
| Tongkeng Sn polymetallic deposit, Dachang ore field | Dachang ore field | Magmatic hydrothermal | Skarn | Sn polymetallic | Sn, In | Zn, Cu, Pb | Sn, In, Zn, Cu, Pb | Hu et al., 2020b; Guo et al., 2018 |  | TK24-3-Q1-Sp - 2 |  | underground mine |  |  |  |  | ore material | polished section | grab | mineral separate | [5 empty] | mineralisation |  |  |  | sphalerite | [6 empty] | chalcopyrite, galena, cassiterite, stannite, pyrite, pyrrhotite, quartz, fluorite, siderite |  | LA-ICPMS, EMPA |  |  |  |  | 4.4 | [13 empty] | 0.23 | [5 empty] | 3601.06 | [5 empty] | 2.02 | [5 empty] | 517.01 | [9 empty] | 95900 |  | 6.54 | [11 empty] | 801.8 | [13 empty] | 3330.08 | [15 empty] | 0.22 | [27 empty] | 2.86 | [11 empty] | 3.13 | [20 empty] | 2025 |  |  | CHN | Guangxi
| Tongkeng Sn polymetallic deposit, Dachang ore field | Dachang ore field | Magmatic hydrothermal | Skarn | Sn polymetallic | Sn, In | Zn, Cu, Pb | Sn, In, Zn, Cu, Pb | Hu et al., 2020b; Guo et al., 2018 |  | TK24-3-Q1-Sp - 3 |  | underground mine |  |  |  |  | ore material | polished section | grab | mineral separate | [5 empty] | mineralisation |  |  |  | sphalerite | [6 empty] | chalcopyrite, galena, cassiterite, stannite, pyrite, pyrrhotite, quartz, fluorite, siderite |  | LA-ICPMS, EMPA |  |  |  |  | 3.83 | [13 empty] | 0.04 | [5 empty] | 3474.95 | [5 empty] | 3.39 | [5 empty] | 655.77 | [9 empty] | 97800 |  | 19.23 | [11 empty] | 984.52 | [13 empty] | 2504.49 | [43 empty] | 19.26 | [11 empty] | 3.78 | [20 empty] | 2025 |  |  | CHN | Guangxi
| Tongkeng Sn polymetallic deposit, Dachang ore field | Dachang ore field | Magmatic hydrothermal | Skarn | Sn polymetallic | Sn, In | Zn, Cu, Pb | Sn, In, Zn, Cu, Pb | Hu et al., 2020b; Guo et al., 2018 |  | TK24-3-Q1-Sp - 4 |  | underground mine |  |  |  |  | ore material | polished section | grab | mineral separate | [5 empty] | mineralisation |  |  |  | sphalerite | [6 empty] | chalcopyrite, galena, cassiterite, stannite, pyrite, pyrrhotite, quartz, fluorite, siderite |  | LA-ICPMS, EMPA |  |  |  |  | 5.09 | [13 empty] | 0.19 | [5 empty] | 3417.24 | [5 empty] | 4.39 | [5 empty] | 571.48 | [9 empty] | 94500 |  | 9.58 | [11 empty] | 873.45 | [13 empty] | 1925.92 | [15 empty] | 0.09 | [27 empty] | 8.82 | [11 empty] | 2.62 | [20 empty] | 2025 |  |  | CHN | Guangxi
| Tongkeng Sn polymetallic deposit, Dachang ore field | Dachang ore field | Magmatic hydrothermal | Skarn | Sn polymetallic | Sn, In | Zn, Cu, Pb | Sn, In, Zn, Cu, Pb | Hu et al., 2020b; Guo et al., 2018 |  | TK24-3-Q1-Sp - 5 |  | underground mine |  |  |  |  | ore material | polished section | grab | mineral separate | [5 empty] | mineralisation |  |  |  | sphalerite | [6 empty] | chalcopyrite, galena, cassiterite, stannite, pyrite, pyrrhotite, quartz, fluorite, siderite |  | LA-ICPMS, EMPA |  |  |  |  | 3.99 | [13 empty] | 0.12 | [5 empty] | 3353.96 | [5 empty] | 4.7 | [5 empty] | 581.92 | [9 empty] | 94700 |  | 10.95 | [11 empty] | 863.79 | [13 empty] | 1925.94 | [43 empty] | 9.27 | [11 empty] | 2.73 | [20 empty] | 2025 |  |  | CHN | Guangxi
| Tongkeng Sn polymetallic deposit, Dachang ore field | Dachang ore field | Magmatic hydrothermal | Skarn | Sn polymetallic | Sn, In | Zn, Cu, Pb | Sn, In, Zn, Cu, Pb | Hu et al., 2020b; Guo et al., 2018 |  | TK24-3-Q2-Sp - 1 |  | underground mine |  |  |  |  | ore material | polished section | grab | mineral separate | [5 empty] | mineralisation |  |  |  | sphalerite | [6 empty] | chalcopyrite, galena, cassiterite, stannite, pyrite, pyrrhotite, quartz, fluorite, siderite |  | LA-ICPMS, EMPA |  |  |  |  | 4.2 | [13 empty] | 0.2 | [5 empty] | 3465 | [5 empty] | 2.18 | [5 empty] | 479.75 | [9 empty] | 96700 |  | 9.37 | [11 empty] | 722.66 | [13 empty] | 1957.64 | [43 empty] | 5.46 | [32 empty] | 2025 |  |  | CHN | Guangxi
| Tongkeng Sn polymetallic deposit, Dachang ore field | Dachang ore field | Magmatic hydrothermal | Skarn | Sn polymetallic | Sn, In | Zn, Cu, Pb | Sn, In, Zn, Cu, Pb | Hu et al., 2020b; Guo et al., 2018 |  | TK24-3-Q2-Sp - 2 |  | underground mine |  |  |  |  | ore material | polished section | grab | mineral separate | [5 empty] | mineralisation |  |  |  | sphalerite | [6 empty] | chalcopyrite, galena, cassiterite, stannite, pyrite, pyrrhotite, quartz, fluorite, siderite |  | LA-ICPMS, EMPA |  |  |  |  | 3.52 | [13 empty] | 0.04 | [5 empty] | 3446.83 | [5 empty] | 1.62 | [5 empty] | 482.08 | [9 empty] | 97800 |  | 9.67 | [11 empty] | 719.11 | [13 empty] | 3146.92 | [43 empty] | 2.67 | [32 empty] | 2025 |  |  | CHN | Guangxi
| Tongkeng Sn polymetallic deposit, Dachang ore field | Dachang ore field | Magmatic hydrothermal | Skarn | Sn polymetallic | Sn, In | Zn, Cu, Pb | Sn, In, Zn, Cu, Pb | Hu et al., 2020b; Guo et al., 2018 |  | TK24-3-Q2-Sp - 3 |  | underground mine |  |  |  |  | ore material | polished section | grab | mineral separate | [5 empty] | mineralisation |  |  |  | sphalerite | [6 empty] | chalcopyrite, galena, cassiterite, stannite, pyrite, pyrrhotite, quartz, fluorite, siderite |  | LA-ICPMS, EMPA |  |  |  |  | 4.14 | [13 empty] | 0.34 | [5 empty] | 3258.89 | [5 empty] | 1.72 | [5 empty] | 536.57 | [9 empty] | 94800 |  | 9.84 | [11 empty] | 677.3 | [13 empty] | 3809.99 | [15 empty] | 0.14 | [27 empty] | 1.89 | [32 empty] | 2025 |  |  | CHN | Guangxi
| Tongkeng Sn polymetallic deposit, Dachang ore field | Dachang ore field | Magmatic hydrothermal | Skarn | Sn polymetallic | Sn, In | Zn, Cu, Pb | Sn, In, Zn, Cu, Pb | Hu et al., 2020b; Guo et al., 2018 |  | TK24-3-Q2-Sp - 4 |  | underground mine |  |  |  |  | ore material | polished section | grab | mineral separate | [5 empty] | mineralisation |  |  |  | sphalerite | [6 empty] | chalcopyrite, galena, cassiterite, stannite, pyrite, pyrrhotite, quartz, fluorite, siderite |  | LA-ICPMS, EMPA |  |  |  |  | 5.43 | [13 empty] | 0.68 | [5 empty] | 3251.69 | [5 empty] | 1.6 | [5 empty] | 499.75 | [9 empty] | 90800 |  | 6.42 | [11 empty] | 695.23 | [13 empty] | 2896.23 | [15 empty] | 0.23 | [27 empty] | 3.58 | [32 empty] | 2025 |  |  | CHN | Guangxi
| Tongkeng Sn polymetallic deposit, Dachang ore field | Dachang ore field | Magmatic hydrothermal | Skarn | Sn polymetallic | Sn, In | Zn, Cu, Pb | Sn, In, Zn, Cu, Pb | Hu et al., 2020b; Guo et al., 2018 |  | TK24-3-Q2-Sp - 5 |  | underground mine |  |  |  |  | ore material | polished section | grab | mineral separate | [5 empty] | mineralisation |  |  |  | sphalerite | [6 empty] | chalcopyrite, galena, cassiterite, stannite, pyrite, pyrrhotite, quartz, fluorite, siderite |  | LA-ICPMS, EMPA |  |  |  |  | 8.05 | [13 empty] | 1.6 | [5 empty] | 3260.08 | [5 empty] | 1.39 | [5 empty] | 755.89 | [9 empty] | 91500 |  | 8.3 | [11 empty] | 678.25 | [13 empty] | 3308.43 | [15 empty] | 0.74 | [27 empty] | 4.02 | [11 empty] | 4.39 | [20 empty] | 2025 |  |  | CHN | Guangxi
| Tongkeng Sn polymetallic deposit, Dachang ore field | Dachang ore field | Magmatic hydrothermal | Skarn | Sn polymetallic | Sn, In | Zn, Cu, Pb | Sn, In, Zn, Cu, Pb | Hu et al., 2020b; Guo et al., 2018 |  | TK24-3-Q2-Sp - 6 |  | underground mine |  |  |  |  | ore material | polished section | grab | mineral separate | [5 empty] | mineralisation |  |  |  | sphalerite | [6 empty] | chalcopyrite, galena, cassiterite, stannite, pyrite, pyrrhotite, quartz, fluorite, siderite |  | LA-ICPMS, EMPA |  |  |  |  | 6.47 | [13 empty] | 0.75 | [5 empty] | 3417.46 | [5 empty] | 1.54 | [5 empty] | 485.78 | [9 empty] | 92200 |  | 6.18 | [11 empty] | 715.26 | [13 empty] | 3687.24 | [15 empty] | 0.38 | [27 empty] | 4.48 | [11 empty] | 2.6 | [20 empty] | 2025 |  |  | CHN | Guangxi
| Tongkeng Sn polymetallic deposit, Dachang ore field | Dachang ore field | Magmatic hydrothermal | Skarn | Sn polymetallic | Sn, In | Zn, Cu, Pb | Sn, In, Zn, Cu, Pb | Hu et al., 2020b; Guo et al., 2018 |  | TK24-3-Q3-Sp - 1 |  | underground mine |  |  |  |  | ore material | polished section | grab | mineral separate | [5 empty] | mineralisation |  |  |  | sphalerite | [6 empty] | chalcopyrite, galena, cassiterite, stannite, pyrite, pyrrhotite, quartz, fluorite, siderite |  | LA-ICPMS, EMPA |  |  |  |  | 3.84 | [19 empty] | 3357.06 | [5 empty] | 1.89 | [5 empty] | 495.46 | [9 empty] | 96800 |  | 14.57 | [11 empty] | 736.94 | [13 empty] | 2566.05 | [43 empty] | 4.84 | [32 empty] | 2025 |  |  | CHN | Guangxi
| Tongkeng Sn polymetallic deposit, Dachang ore field | Dachang ore field | Magmatic hydrothermal | Skarn | Sn polymetallic | Sn, In | Zn, Cu, Pb | Sn, In, Zn, Cu, Pb | Hu et al., 2020b; Guo et al., 2018 |  | TK24-3-Q3-Sp - 2 |  | underground mine |  |  |  |  | ore material | polished section | grab | mineral separate | [5 empty] | mineralisation |  |  |  | sphalerite | [6 empty] | chalcopyrite, galena, cassiterite, stannite, pyrite, pyrrhotite, quartz, fluorite, siderite |  | LA-ICPMS, EMPA |  |  |  |  | 4.58 | [13 empty] | 0.41 | [5 empty] | 3485.86 | [5 empty] | 1.68 | [5 empty] | 447.51 | [9 empty] | 91600 |  | 9.86 | [11 empty] | 696.11 | [13 empty] | 3249.06 | [15 empty] | 0.27 | [27 empty] | 3.06 | [32 empty] | 2025 |  |  | CHN | Guangxi
| Tongkeng Sn polymetallic deposit, Dachang ore field | Dachang ore field | Magmatic hydrothermal | Skarn | Sn polymetallic | Sn, In | Zn, Cu, Pb | Sn, In, Zn, Cu, Pb | Hu et al., 2020b; Guo et al., 2018 |  | TK24-3-Q3-Sp - 3 |  | underground mine |  |  |  |  | ore material | polished section | grab | mineral separate | [5 empty] | mineralisation |  |  |  | sphalerite | [6 empty] | chalcopyrite, galena, cassiterite, stannite, pyrite, pyrrhotite, quartz, fluorite, siderite |  | LA-ICPMS, EMPA |  |  |  |  | 3.71 | [13 empty] | 0.07 | [5 empty] | 3467.09 | [5 empty] | 2.01 | [5 empty] | 510.62 | [9 empty] | 96000 |  | 14.54 | [11 empty] | 789.67 | [13 empty] | 2196.25 | [43 empty] | 5.43 | [32 empty] | 2025 |  |  | CHN | Guangxi
| Tongkeng Sn polymetallic deposit, Dachang ore field | Dachang ore field | Magmatic hydrothermal | Skarn | Sn polymetallic | Sn, In | Zn, Cu, Pb | Sn, In, Zn, Cu, Pb | Hu et al., 2020b; Guo et al., 2018 |  | TK24-3-Q3-Sp - 4 |  | underground mine |  |  |  |  | ore material | polished section | grab | mineral separate | [5 empty] | mineralisation |  |  |  | sphalerite | [6 empty] | chalcopyrite, galena, cassiterite, stannite, pyrite, pyrrhotite, quartz, fluorite, siderite |  | LA-ICPMS, EMPA |  |  |  |  | 6.68 | [13 empty] | 0.59 | [5 empty] | 3270.03 | [5 empty] | 2.28 | [5 empty] | 1688.26 | [9 empty] | 96500 |  | 23.76 | [11 empty] | 846.58 | [13 empty] | 2026.64 | [15 empty] | 0.59 | [27 empty] | 7.28 | [32 empty] | 2025 |  |  | CHN | Guangxi
| Tongkeng Sn polymetallic deposit, Dachang ore field | Dachang ore field | Magmatic hydrothermal | Skarn | Sn polymetallic | Sn, In | Zn, Cu, Pb | Sn, In, Zn, Cu, Pb | Hu et al., 2020b; Guo et al., 2018 |  | TK24-3-Q3-Sp - 5 |  | underground mine |  |  |  |  | ore material | polished section | grab | mineral separate | [5 empty] | mineralisation |  |  |  | sphalerite | [6 empty] | chalcopyrite, galena, cassiterite, stannite, pyrite, pyrrhotite, quartz, fluorite, siderite |  | LA-ICPMS, EMPA |  |  |  |  | 3.07 | [13 empty] | 0.1 | [5 empty] | 3475.71 | [5 empty] | 1.79 | [5 empty] | 471.56 | [9 empty] | 93100 |  | 13.66 | [11 empty] | 734.68 | [13 empty] | 2664.34 | [43 empty] | 4.02 | [32 empty] | 2025 |  |  | CHN | Guangxi
| Tongkeng Sn polymetallic deposit, Dachang ore field | Dachang ore field | Magmatic hydrothermal | Skarn | Sn polymetallic | Sn, In | Zn, Cu, Pb | Sn, In, Zn, Cu, Pb | Hu et al., 2020b; Guo et al., 2018 |  | TK24-3-Q4-Sp - 1 |  | underground mine |  |  |  |  | ore material | polished section | grab | mineral separate | [5 empty] | mineralisation |  |  |  | sphalerite | [6 empty] | chalcopyrite, galena, cassiterite, stannite, pyrite, pyrrhotite, quartz, fluorite, siderite |  | LA-ICPMS, EMPA |  |  |  |  | 9.96 | [13 empty] | 0.12 | [5 empty] | 3369.19 | [5 empty] | 3.3 | [5 empty] | 1450.15 | [9 empty] | 94300 |  | 21.18 | [11 empty] | 942.09 | [13 empty] | 2164.23 | [15 empty] | 0.09 | [27 empty] | 804.07 | [32 empty] | 2025 |  |  | CHN | Guangxi
| Tongkeng Sn polymetallic deposit, Dachang ore field | Dachang ore field | Magmatic hydrothermal | Skarn | Sn polymetallic | Sn, In | Zn, Cu, Pb | Sn, In, Zn, Cu, Pb | Hu et al., 2020b; Guo et al., 2018 |  | TK24-3-Q4-Sp - 2 |  | underground mine |  |  |  |  | ore material | polished section | grab | mineral separate | [5 empty] | mineralisation |  |  |  | sphalerite | [6 empty] | chalcopyrite, galena, cassiterite, stannite, pyrite, pyrrhotite, quartz, fluorite, siderite |  | LA-ICPMS, EMPA |  |  |  |  | 10.71 | [13 empty] | 0.79 | [5 empty] | 3347.72 | [5 empty] | 1.62 | [5 empty] | 535.65 | [9 empty] | 90300 |  | 8.53 | [11 empty] | 761.6 | [13 empty] | 3086.29 | [15 empty] | 0.77 | [27 empty] | 4.59 | [32 empty] | 2025 |  |  | CHN | Guangxi
| Tongkeng Sn polymetallic deposit, Dachang ore field | Dachang ore field | Magmatic hydrothermal | Skarn | Sn polymetallic | Sn, In | Zn, Cu, Pb | Sn, In, Zn, Cu, Pb | Hu et al., 2020b; Guo et al., 2018 |  | TK24-3-Q4-Sp - 3 |  | underground mine |  |  |  |  | ore material | polished section | grab | mineral separate | [5 empty] | mineralisation |  |  |  | sphalerite | [6 empty] | chalcopyrite, galena, cassiterite, stannite, pyrite, pyrrhotite, quartz, fluorite, siderite |  | LA-ICPMS, EMPA |  |  |  |  | 11.78 | [13 empty] | 0.44 | [5 empty] | 3610.38 | [5 empty] | 1.82 | [5 empty] | 1269.99 | [9 empty] | 94700 |  | 9.77 | [11 empty] | 781.78 | [13 empty] | 3623.07 | [15 empty] | 1.22 | [27 empty] | 605.11 | [11 empty] | 2.27 | [20 empty] | 2025 |  |  | CHN | Guangxi
| Tongkeng Sn polymetallic deposit, Dachang ore field | Dachang ore field | Magmatic hydrothermal | Skarn | Sn polymetallic | Sn, In | Zn, Cu, Pb | Sn, In, Zn, Cu, Pb | Hu et al., 2020b; Guo et al., 2018 |  | TK24-3-Q4-Sp - 4 |  | underground mine |  |  |  |  | ore material | polished section | grab | mineral separate | [5 empty] | mineralisation |  |  |  | sphalerite | [6 empty] | chalcopyrite, galena, cassiterite, stannite, pyrite, pyrrhotite, quartz, fluorite, siderite |  | LA-ICPMS, EMPA |  |  |  |  | 5.07 | [13 empty] | 0.19 | [5 empty] | 3502.13 | [5 empty] | 2.29 | [5 empty] | 561.6 | [9 empty] | 96800 |  | 9.57 | [11 empty] | 841.67 | [13 empty] | 2788.64 | [15 empty] | 0.08 | [27 empty] | 5.39 | [11 empty] | 2.32 | [20 empty] | 2025 |  |  | CHN | Guangxi
| Tongkeng Sn polymetallic deposit, Dachang ore field | Dachang ore field | Magmatic hydrothermal | Skarn | Sn polymetallic | Sn, In | Zn, Cu, Pb | Sn, In, Zn, Cu, Pb | Hu et al., 2020b; Guo et al., 2018 |  | TK24-3-Q4-Sp - 5 |  | underground mine |  |  |  |  | ore material | polished section | grab | mineral separate | [5 empty] | mineralisation |  |  |  | sphalerite | [6 empty] | chalcopyrite, galena, cassiterite, stannite, pyrite, pyrrhotite, quartz, fluorite, siderite |  | LA-ICPMS, EMPA |  |  |  |  | 4.98 | [13 empty] | 0.13 | [5 empty] | 3539.99 | [5 empty] | 2.26 | [5 empty] | 592.55 | [9 empty] | 93100 |  | 19.53 | [11 empty] | 944.68 | [13 empty] | 2761.96 | [43 empty] | 16.69 | [11 empty] | 4.39 | [20 empty] | 2025 |  |  | CHN | Guangxi
| Tongkeng Sn polymetallic deposit, Dachang ore field | Dachang ore field | Magmatic hydrothermal | Skarn | Sn polymetallic | Sn, In | Zn, Cu, Pb | Sn, In, Zn, Cu, Pb | Hu et al., 2020b; Guo et al., 2018 |  | TK24-3-Q5-Sp - 1 |  | underground mine |  |  |  |  | ore material | polished section | grab | mineral separate | [5 empty] | mineralisation |  |  |  | sphalerite | [6 empty] | chalcopyrite, galena, cassiterite, stannite, pyrite, pyrrhotite, quartz, fluorite, siderite |  | LA-ICPMS, EMPA |  |  |  |  | 5.26 | [13 empty] | 0.51 | [5 empty] | 3660.55 | [5 empty] | 1.43 | [5 empty] | 493.15 | [9 empty] | 92700 |  | 13.42 | [11 empty] | 781.95 | [13 empty] | 3707.46 | [15 empty] | 0.41 | [27 empty] | 3.11 | [11 empty] | 2.62 | [20 empty] | 2025 |  |  | CHN | Guangxi
| Tongkeng Sn polymetallic deposit, Dachang ore field | Dachang ore field | Magmatic hydrothermal | Skarn | Sn polymetallic | Sn, In | Zn, Cu, Pb | Sn, In, Zn, Cu, Pb | Hu et al., 2020b; Guo et al., 2018 |  | TK24-3-Q5-Sp - 2 |  | underground mine |  |  |  |  | ore material | polished section | grab | mineral separate | [5 empty] | mineralisation |  |  |  | sphalerite | [6 empty] | chalcopyrite, galena, cassiterite, stannite, pyrite, pyrrhotite, quartz, fluorite, siderite |  | LA-ICPMS, EMPA |  |  |  |  | 3.95 | [13 empty] | 0.12 | [5 empty] | 3542.75 | [5 empty] | 2.41 | [5 empty] | 551.86 | [9 empty] | 96000 |  | 8.48 | [11 empty] | 797.8 | [13 empty] | 1127.67 | [43 empty] | 43.67 | [32 empty] | 2025 |  |  | CHN | Guangxi
| Tongkeng Sn polymetallic deposit, Dachang ore field | Dachang ore field | Magmatic hydrothermal | Skarn | Sn polymetallic | Sn, In | Zn, Cu, Pb | Sn, In, Zn, Cu, Pb | Hu et al., 2020b; Guo et al., 2018 |  | TK24-3-Q5-Sp - 3 |  | underground mine |  |  |  |  | ore material | polished section | grab | mineral separate | [5 empty] | mineralisation |  |  |  | sphalerite | [6 empty] | chalcopyrite, galena, cassiterite, stannite, pyrite, pyrrhotite, quartz, fluorite, siderite |  | LA-ICPMS, EMPA |  |  |  |  | 5.68 | [19 empty] | 3544.29 | [5 empty] | 2.18 | [5 empty] | 502.61 | [9 empty] | 95900 |  | 12.55 | [11 empty] | 816.44 | [13 empty] | 1155.63 | [15 empty] | 0.13 | [27 empty] | 10.4 | [11 empty] | 2.99 | [20 empty] | 2025 |  |  | CHN | Guangxi
| Tongkeng Sn polymetallic deposit, Dachang ore field | Dachang ore field | Magmatic hydrothermal | Skarn | Sn polymetallic | Sn, In | Zn, Cu, Pb | Sn, In, Zn, Cu, Pb | Hu et al., 2020b; Guo et al., 2018 |  | TK24-1-Q1-Sp - 1 |  | underground mine |  |  |  |  | ore material | polished section | grab | mineral separate | [5 empty] | mineralisation |  |  |  | sphalerite | [6 empty] | chalcopyrite, galena, cassiterite, stannite, pyrite, pyrrhotite, quartz, fluorite, siderite |  | LA-ICPMS, EMPA |  |  |  |  | 2.56 | [13 empty] | 0.07 | [5 empty] | 3685.02 | [5 empty] | 0.55 | [5 empty] | 404.37 | [9 empty] | 89500 |  | 12.41 | [11 empty] | 613.25 | [13 empty] | 4487.22 | [43 empty] | 31.85 | [11 empty] | 2.83 | [20 empty] | 2025 |  |  | CHN | Guangxi
| Tongkeng Sn polymetallic deposit, Dachang ore field | Dachang ore field | Magmatic hydrothermal | Skarn | Sn polymetallic | Sn, In | Zn, Cu, Pb | Sn, In, Zn, Cu, Pb | Hu et al., 2020b; Guo et al., 2018 |  | TK24-1-Q1-Sp - 2 |  | underground mine |  |  |  |  | ore material | polished section | grab | mineral separate | [5 empty] | mineralisation |  |  |  | sphalerite | [6 empty] | chalcopyrite, galena, cassiterite, stannite, pyrite, pyrrhotite, quartz, fluorite, siderite |  | LA-ICPMS, EMPA |  |  |  |  | 2.48 | [13 empty] | 0.28 | [5 empty] | 3967.13 | [5 empty] | 0.68 | [5 empty] | 361.81 | [9 empty] | 87800 |  | 14.62 | [11 empty] | 583.07 | [13 empty] | 3766.36 | [15 empty] | 0.15 | [27 empty] | 19.64 | [32 empty] | 2025 |  |  | CHN | Guangxi
| Tongkeng Sn polymetallic deposit, Dachang ore field | Dachang ore field | Magmatic hydrothermal | Skarn | Sn polymetallic | Sn, In | Zn, Cu, Pb | Sn, In, Zn, Cu, Pb | Hu et al., 2020b; Guo et al., 2018 |  | TK24-1-Q1-Sp - 3 |  | underground mine |  |  |  |  | ore material | polished section | grab | mineral separate | [5 empty] | mineralisation |  |  |  | sphalerite | [6 empty] | chalcopyrite, galena, cassiterite, stannite, pyrite, pyrrhotite, quartz, fluorite, siderite |  | LA-ICPMS, EMPA |  |  |  |  | 2.4 | [13 empty] | 0.08 | [5 empty] | 3788.79 | [5 empty] | 0.64 | [5 empty] | 375.48 | [9 empty] | 90000 |  | 5.83 | [11 empty] | 557.88 | [13 empty] | 4057.84 | [43 empty] | 39.8 | [32 empty] | 2025 |  |  | CHN | Guangxi
| Tongkeng Sn polymetallic deposit, Dachang ore field | Dachang ore field | Magmatic hydrothermal | Skarn | Sn polymetallic | Sn, In | Zn, Cu, Pb | Sn, In, Zn, Cu, Pb | Hu et al., 2020b; Guo et al., 2018 |  | TK24-1-Q1-Sp - 4 |  | underground mine |  |  |  |  | ore material | polished section | grab | mineral separate | [5 empty] | mineralisation |  |  |  | sphalerite | [6 empty] | chalcopyrite, galena, cassiterite, stannite, pyrite, pyrrhotite, quartz, fluorite, siderite |  | LA-ICPMS, EMPA |  |  |  |  | 3.06 | [13 empty] | 0.09 | [5 empty] | 3793.73 | [5 empty] | 0.62 | [5 empty] | 407.95 | [9 empty] | 90500 |  | 16.22 | [11 empty] | 605.82 | [13 empty] | 4270.08 | [15 empty] | 0.11 | [27 empty] | 39.18 | [11 empty] | 2.58 | [20 empty] | 2025 |  |  | CHN | Guangxi
| Tongkeng Sn polymetallic deposit, Dachang ore field | Dachang ore field | Magmatic hydrothermal | Skarn | Sn polymetallic | Sn, In | Zn, Cu, Pb | Sn, In, Zn, Cu, Pb | Hu et al., 2020b; Guo et al., 2018 |  | TK24-1-Q1-Sp - 5 |  | underground mine |  |  |  |  | ore material | polished section | grab | mineral separate | [5 empty] | mineralisation |  |  |  | sphalerite | [6 empty] | chalcopyrite, galena, cassiterite, stannite, pyrite, pyrrhotite, quartz, fluorite, siderite |  | LA-ICPMS, EMPA |  |  |  |  | 2.52 | [13 empty] | 0.11 | [5 empty] | 3746.92 | [5 empty] | 0.62 | [5 empty] | 389.26 | [9 empty] | 88900 |  | 11.02 | [11 empty] | 621.53 | [13 empty] | 4408.32 | [43 empty] | 18.99 | [11 empty] | 3.97 | [20 empty] | 2025 |  |  | CHN | Guangxi
| Tongkeng Sn polymetallic deposit, Dachang ore field | Dachang ore field | Magmatic hydrothermal | Skarn | Sn polymetallic | Sn, In | Zn, Cu, Pb | Sn, In, Zn, Cu, Pb | Hu et al., 2020b; Guo et al., 2018 |  | TK24-1-Q2-Sp - 1 |  | underground mine |  |  |  |  | ore material | polished section | grab | mineral separate | [5 empty] | mineralisation |  |  |  | sphalerite | [6 empty] | chalcopyrite, galena, cassiterite, stannite, pyrite, pyrrhotite, quartz, fluorite, siderite |  | LA-ICPMS, EMPA |  |  |  |  | 3.78 | [13 empty] | 0.24 | [5 empty] | 3525.59 | [5 empty] | 1.88 | [5 empty] | 503.57 | [9 empty] | 93800 |  | 11.65 | [11 empty] | 781.08 | [13 empty] | 3390.03 | [15 empty] | 0.11 | [27 empty] | 10.76 | [11 empty] | 5.45 | [20 empty] | 2025 |  |  | CHN | Guangxi
| Tongkeng Sn polymetallic deposit, Dachang ore field | Dachang ore field | Magmatic hydrothermal | Skarn | Sn polymetallic | Sn, In | Zn, Cu, Pb | Sn, In, Zn, Cu, Pb | Hu et al., 2020b; Guo et al., 2018 |  | TK24-1-Q2-Sp - 2 |  | underground mine |  |  |  |  | ore material | polished section | grab | mineral separate | [5 empty] | mineralisation |  |  |  | sphalerite | [6 empty] | chalcopyrite, galena, cassiterite, stannite, pyrite, pyrrhotite, quartz, fluorite, siderite |  | LA-ICPMS, EMPA |  |  |  |  | 3.13 | [13 empty] | 0.21 | [5 empty] | 3830.25 | [5 empty] | 2.21 | [5 empty] | 508.59 | [9 empty] | 90000 |  | 9.81 | [11 empty] | 800.45 | [13 empty] | 1908.9 | [15 empty] | 0.14 | [27 empty] | 38.67 | [11 empty] | 5.27 | [20 empty] | 2025 |  |  | CHN | Guangxi
| Tongkeng Sn polymetallic deposit, Dachang ore field | Dachang ore field | Magmatic hydrothermal | Skarn | Sn polymetallic | Sn, In | Zn, Cu, Pb | Sn, In, Zn, Cu, Pb | Hu et al., 2020b; Guo et al., 2018 |  | TK24-1-Q2-Sp - 3 |  | underground mine |  |  |  |  | ore material | polished section | grab | mineral separate | [5 empty] | mineralisation |  |  |  | sphalerite | [6 empty] | chalcopyrite, galena, cassiterite, stannite, pyrite, pyrrhotite, quartz, fluorite, siderite |  | LA-ICPMS, EMPA |  |  |  |  | 3.33 | [13 empty] | 1.07 | [5 empty] | 3804.34 | [5 empty] | 2.03 | [5 empty] | 514.73 | [9 empty] | 89700 |  | 16.84 | [11 empty] | 843.61 | [13 empty] | 2032.2 | [15 empty] | 0.43 | [27 empty] | 4.61 | [11 empty] | 3.85 | [20 empty] | 2025 |  |  | CHN | Guangxi
| Tongkeng Sn polymetallic deposit, Dachang ore field | Dachang ore field | Magmatic hydrothermal | Skarn | Sn polymetallic | Sn, In | Zn, Cu, Pb | Sn, In, Zn, Cu, Pb | Hu et al., 2020b; Guo et al., 2018 |  | TK24-1-Q2-Sp - 4 |  | underground mine |  |  |  |  | ore material | polished section | grab | mineral separate | [5 empty] | mineralisation |  |  |  | sphalerite | [6 empty] | chalcopyrite, galena, cassiterite, stannite, pyrite, pyrrhotite, quartz, fluorite, siderite |  | LA-ICPMS, EMPA |  |  |  |  | 2.94 | [13 empty] | 0.35 | [5 empty] | 3798.86 | [5 empty] | 1.95 | [5 empty] | 480.99 | [9 empty] | 90000 |  | 14.23 | [11 empty] | 785.1 | [13 empty] | 2376.22 | [15 empty] | 0.29 | [27 empty] | 12.22 | [11 empty] | 2.82 | [20 empty] | 2025 |  |  | CHN | Guangxi
| Tongkeng Sn polymetallic deposit, Dachang ore field | Dachang ore field | Magmatic hydrothermal | Skarn | Sn polymetallic | Sn, In | Zn, Cu, Pb | Sn, In, Zn, Cu, Pb | Hu et al., 2020b; Guo et al., 2018 |  | TK24-1-Q2-Sp - 5 |  | underground mine |  |  |  |  | ore material | polished section | grab | mineral separate | [5 empty] | mineralisation |  |  |  | sphalerite | [6 empty] | chalcopyrite, galena, cassiterite, stannite, pyrite, pyrrhotite, quartz, fluorite, siderite |  | LA-ICPMS, EMPA |  |  |  |  | 3.27 | [13 empty] | 0.1 | [5 empty] | 3790.71 | [5 empty] | 2.18 | [5 empty] | 486.39 | [9 empty] | 91800 |  | 17.1 | [11 empty] | 736.27 | [13 empty] | 1771.37 | [43 empty] | 33.89 | [32 empty] | 2025 |  |  | CHN | Guangxi
| Tongkeng Sn polymetallic deposit, Dachang ore field | Dachang ore field | Magmatic hydrothermal | Skarn | Sn polymetallic | Sn, In | Zn, Cu, Pb | Sn, In, Zn, Cu, Pb | Hu et al., 2020b; Guo et al., 2018 |  | TK24-1-Q3-Sp - 1 |  | underground mine |  |  |  |  | ore material | polished section | grab | mineral separate | [5 empty] | mineralisation |  |  |  | sphalerite | [6 empty] | chalcopyrite, galena, cassiterite, stannite, pyrite, pyrrhotite, quartz, fluorite, siderite |  | LA-ICPMS, EMPA |  |  |  |  | 2.76 | [13 empty] | 0.28 | [5 empty] | 3845.43 | [5 empty] | 1.27 | [5 empty] | 439.11 | [9 empty] | 87200 |  | 5.69 | [11 empty] | 677.99 | [13 empty] | 2942.77 | [15 empty] | 0.23 | [27 empty] | 33.22 | [32 empty] | 2025 |  |  | CHN | Guangxi
| Tongkeng Sn polymetallic deposit, Dachang ore field | Dachang ore field | Magmatic hydrothermal | Skarn | Sn polymetallic | Sn, In | Zn, Cu, Pb | Sn, In, Zn, Cu, Pb | Hu et al., 2020b; Guo et al., 2018 |  | TK24-1-Q3-Sp - 2 |  | underground mine |  |  |  |  | ore material | polished section | grab | mineral separate | [5 empty] | mineralisation |  |  |  | sphalerite | [6 empty] | chalcopyrite, galena, cassiterite, stannite, pyrite, pyrrhotite, quartz, fluorite, siderite |  | LA-ICPMS, EMPA |  |  |  |  | 2.86 | [13 empty] | 0.13 | [5 empty] | 3823.39 | [5 empty] | 1.05 | [5 empty] | 464.71 | [9 empty] | 88300 |  | 4.79 | [11 empty] | 712.52 | [13 empty] | 3934.54 | [15 empty] | 0.11 | [27 empty] | 47.16 | [11 empty] | 3.38 | [20 empty] | 2025 |  |  | CHN | Guangxi
| Tongkeng Sn polymetallic deposit, Dachang ore field | Dachang ore field | Magmatic hydrothermal | Skarn | Sn polymetallic | Sn, In | Zn, Cu, Pb | Sn, In, Zn, Cu, Pb | Hu et al., 2020b; Guo et al., 2018 |  | TK24-1-Q3-Sp - 3 |  | underground mine |  |  |  |  | ore material | polished section | grab | mineral separate | [5 empty] | mineralisation |  |  |  | sphalerite | [6 empty] | chalcopyrite, galena, cassiterite, stannite, pyrite, pyrrhotite, quartz, fluorite, siderite |  | LA-ICPMS, EMPA |  |  |  |  | 2.87 | [13 empty] | 0.06 | [5 empty] | 3812.55 | [5 empty] | 0.64 | [5 empty] | 446.45 | [9 empty] | 88500 |  | 5.76 | [11 empty] | 681.72 | [13 empty] | 4057.43 | [43 empty] | 50.56 | [32 empty] | 2025 |  |  | CHN | Guangxi
| Tongkeng Sn polymetallic deposit, Dachang ore field | Dachang ore field | Magmatic hydrothermal | Skarn | Sn polymetallic | Sn, In | Zn, Cu, Pb | Sn, In, Zn, Cu, Pb | Hu et al., 2020b; Guo et al., 2018 |  | TK24-1-Q3-Sp - 4 |  | underground mine |  |  |  |  | ore material | polished section | grab | mineral separate | [5 empty] | mineralisation |  |  |  | sphalerite | [6 empty] | chalcopyrite, galena, cassiterite, stannite, pyrite, pyrrhotite, quartz, fluorite, siderite |  | LA-ICPMS, EMPA |  |  |  |  | 3.44 | [13 empty] | 0.44 | [5 empty] | 4352.88 | [5 empty] | 1.13 | [5 empty] | 462.46 | [9 empty] | 76600 |  | 3.81 | [11 empty] | 734.92 | [13 empty] | 3191.99 | [15 empty] | 0.19 | [27 empty] | 72.81 | [32 empty] | 2025 |  |  | CHN | Guangxi
| Tongkeng Sn polymetallic deposit, Dachang ore field | Dachang ore field | Magmatic hydrothermal | Skarn | Sn polymetallic | Sn, In | Zn, Cu, Pb | Sn, In, Zn, Cu, Pb | Hu et al., 2020b; Guo et al., 2018 |  | TK24-1-Q4-Sp - 1 |  | underground mine |  |  |  |  | ore material | polished section | grab | mineral separate | [5 empty] | mineralisation |  |  |  | sphalerite | [6 empty] | chalcopyrite, galena, cassiterite, stannite, pyrite, pyrrhotite, quartz, fluorite, siderite |  | LA-ICPMS, EMPA |  |  |  |  | 2.97 | [13 empty] | 0.11 | [5 empty] | 3661.51 | [5 empty] | 4.12 | [5 empty] | 491.74 | [9 empty] | 94500 |  | 6.9 | [11 empty] | 718.33 | [13 empty] | 1743.22 | [43 empty] | 40.79 | [11 empty] | 3.38 | [20 empty] | 2025 |  |  | CHN | Guangxi
| Tongkeng Sn polymetallic deposit, Dachang ore field | Dachang ore field | Magmatic hydrothermal | Skarn | Sn polymetallic | Sn, In | Zn, Cu, Pb | Sn, In, Zn, Cu, Pb | Hu et al., 2020b; Guo et al., 2018 |  | TK24-1-Q4-Sp - 2 |  | underground mine |  |  |  |  | ore material | polished section | grab | mineral separate | [5 empty] | mineralisation |  |  |  | sphalerite | [6 empty] | chalcopyrite, galena, cassiterite, stannite, pyrite, pyrrhotite, quartz, fluorite, siderite |  | LA-ICPMS, EMPA |  |  |  |  | 3.84 | [13 empty] | 0.21 | [5 empty] | 3729.98 | [5 empty] | 3.86 | [5 empty] | 493.41 | [9 empty] | 92300 |  | 15.17 | [11 empty] | 713.58 | [13 empty] | 1729.26 | [15 empty] | 0.23 | [27 empty] | 45.08 | [11 empty] | 3.51 | [20 empty] | 2025 |  |  | CHN | Guangxi
| Tongkeng Sn polymetallic deposit, Dachang ore field | Dachang ore field | Magmatic hydrothermal | Skarn | Sn polymetallic | Sn, In | Zn, Cu, Pb | Sn, In, Zn, Cu, Pb | Hu et al., 2020b; Guo et al., 2018 |  | TK24-1-Q4-Sp - 3 |  | underground mine |  |  |  |  | ore material | polished section | grab | mineral separate | [5 empty] | mineralisation |  |  |  | sphalerite | [6 empty] | chalcopyrite, galena, cassiterite, stannite, pyrite, pyrrhotite, quartz, fluorite, siderite |  | LA-ICPMS, EMPA |  |  |  |  | 3.41 | [13 empty] | 0.34 | [5 empty] | 3609.31 | [5 empty] | 3.84 | [5 empty] | 469.15 | [9 empty] | 91800 |  | 23.99 | [11 empty] | 689.16 | [13 empty] | 1368.14 | [15 empty] | 0.29 | [27 empty] | 25.58 | [11 empty] | 2.34 | [20 empty] | 2025 |  |  | CHN | Guangxi
| Tongkeng Sn polymetallic deposit, Dachang ore field | Dachang ore field | Magmatic hydrothermal | Skarn | Sn polymetallic | Sn, In | Zn, Cu, Pb | Sn, In, Zn, Cu, Pb | Hu et al., 2020b; Guo et al., 2018 |  | TK24-1-Q4-Sp - 4 |  | underground mine |  |  |  |  | ore material | polished section | grab | mineral separate | [5 empty] | mineralisation |  |  |  | sphalerite | [6 empty] | chalcopyrite, galena, cassiterite, stannite, pyrite, pyrrhotite, quartz, fluorite, siderite |  | LA-ICPMS, EMPA |  |  |  |  | 2.74 | [13 empty] | 0.36 | [5 empty] | 3812.83 | [5 empty] | 3.84 | [5 empty] | 706.3 | [9 empty] | 85400 |  | 8.48 | [11 empty] | 705.15 | [13 empty] | 1626.29 | [15 empty] | 0.19 | [27 empty] | 25.6 | [11 empty] | 4.17 | [20 empty] | 2025 |  |  | CHN | Guangxi
| Tongkeng Sn polymetallic deposit, Dachang ore field | Dachang ore field | Magmatic hydrothermal | Skarn | Sn polymetallic | Sn, In | Zn, Cu, Pb | Sn, In, Zn, Cu, Pb | Hu et al., 2020b; Guo et al., 2018 |  | TK24-1-Q4-Sp - 5 |  | underground mine |  |  |  |  | ore material | polished section | grab | mineral separate | [5 empty] | mineralisation |  |  |  | sphalerite | [6 empty] | chalcopyrite, galena, cassiterite, stannite, pyrite, pyrrhotite, quartz, fluorite, siderite |  | LA-ICPMS, EMPA |  |  |  |  | 3.15 | [13 empty] | 0.24 | [5 empty] | 3611.46 | [5 empty] | 3.77 | [5 empty] | 458.65 | [9 empty] | 91900 |  | 14.47 | [11 empty] | 677.74 | [13 empty] | 1722.39 | [15 empty] | 0.14 | [27 empty] | 27.96 | [11 empty] | 3.04 | [20 empty] | 2025 |  |  | CHN | Guangxi