## Sheet1
Uploaded | deposit_name | deposit_local_id | deposit_environment | deposit_group | deposit_type | primary_commodities | secondary_commodities | all_commodities | deposit_source | sample_uid | sample_name | sample_local_id | feature_type | feature_name | feature_uid | top_depth_m | bottom_depth_m | sample_deposit_relation | sample_type | sampling_method | material_class | material_class_comments | province | strat_unit_name | strat_unit_uid | strat_grouping | earth_material_group | earth_material_qualifier | earth_material | metamorphic_grade | mineral | paragenetic_stage | mode_of_occurrence | texture | color | alteration | sample_description | associated_minerals | sample_preparation | analytical_method | instrument_type_model | laboratory_location/if reported | operating_conditions/if reported | standards_used/if reported | ag_ppm | ag_detection_limit | al_ppm | al_detection_limit | as_ppm | as_detection_limit | au_ppm | au_detection_limit | b_ppm | b_detection_limit | ba_ppm | ba_detection_limit | be_ppm | be_detection_limit | bi_ppm | bi_detection_limit | br_ppm | br_detection_limit | ca_ppm | ca_detection_limit | cd_ppm | cd_detection_limit | ce_ppm | ce_detection_limit | cl_ppm | cl_detection_limit | co_ppm | co_detection_limit | cr_ppm | cr_detection_limit | cs_ppm | cs_detection_limit | cu_ppm | cu_detection_limit | dy_ppm | dy_detection_limit | er_ppm | er_detection_limit | eu_ppm | eu_detection_limit | f_ppm | f_detection_limit | fe_ppm | fe_detection_limit | ga_ppm | ga_detection_limit | gd_ppm | gd_detection_limit | ge_ppm | ge_detection_limit | hf_ppm | hf_detection_limit | hg_ppm | hg_detection_limit | ho_ppm | ho_detection_limit | in_ppm | in_detection_limit | ir_ppm | ir_detection_limit | k_ppm | k_detection_limit | la_ppm | la_detection_limit | li_ppm | li_detection_limit | lu_ppm | lu_detection_limit | mg_ppm | mg_detection_limit | mn_ppm | mn_detection_limit | mo_ppm | mo_detection_limit | na_ppm | na_detection_limit | nb_ppm | nb_detection_limit | nd_ppm | nd_detection_limit | ni_ppm | ni_detection_limit | os_ppm | os_detection_limit | p_ppm | p_detection_limit | pb_ppm | pb_detection_limit | pd_ppm | pd_detection_limit | pr_ppm | pr_detection_limit | pt_ppm | pt_detection_limit | rb_ppm | rb_detection_limit | re_ppm | re_detection_limit | rh_ppm | rh_detection_limit | ru_ppm | ru_detection_limit | s_ppm | s_detection_limit | sb_ppm | sb_detection_limit | sc_ppm | sc_detection_limit | se_ppm | se_detection_limit | si_ppm | si_detection_limit | sm_ppm | sm_detection_limit | sn_ppm | sn_detection_limit | sr_ppm | sr_detection_limit | ta_ppm | ta_detection_limit | tb_ppm | tb_detection_limit | te_ppm | te_detection_limit | th_ppm | th_detection_limit | ti_ppm | ti_detection_limit | tl_ppm | tl_detection_limit | tm_ppm | tm_detection_limit | u_ppm | u_detection_limit | v_ppm | v_detection_limit | w_ppm | w_detection_limit | y_ppm | y_detection_limit | yb_ppm | yb_detection_limit | zn_ppm | zn_detection_limit | zr_ppm | zr_detection_limit | analysis_datetime | publication_date | sample_source | submitter | country | state | deposit_longitude_wgs84 | deposit_latitude_wgs84 | sample_longitude_wgs84 | sample_latitude_wgs84 | sample_easting | sample_northing | sample_utm_zone | sample_location_description | location_source | location_accuracy | comments | last_update
| Kangjiawan | KJW-1 | Magmatic hydrothermal | Skarn | Skarn Pb-Zn | Pb, Zn | Au, Ag | Pb, Zn, Au, Ag | Qin et al., 2022 |  | 10#-1331-2 | 10#-1331-2-1 | underground mine |  |  |  |  | ore material | grab | grab | mineral separate | [5 empty] | mineralisation |  |  |  | sphalerite |  |  | MVT |  |  |  | pyrite, chalcopyrite, natural gold, galena, natural silver, silver tellurite, pyrrhotite, hematite, arsenopyrite, bornite, chalcogenite, silver tetrahedrite | polished thin sections | EMPA, LA-ICPMS |  |  |  |  | 30.6 | [19 empty] | 1344 | [23 empty] | 1.09 |  |  |  | 190 | [7 empty] | 0.98 | [90 empty] | 2025 |  |  | CHN | Hunan
| Kangjiawan | KJW-1 | Magmatic hydrothermal | Skarn | Skarn Pb-Zn | Pb, Zn | Au, Ag | Pb, Zn, Au, Ag | Qin et al., 2022 |  | HZ-03-3 | HZ-03-3-1 | underground mine |  |  |  |  | ore material | grab | grab | mineral separate | [5 empty] | mineralisation |  |  |  | sphalerite |  |  | MVT |  |  |  | pyrite, chalcopyrite, natural gold, galena, natural silver, silver tellurite, pyrrhotite, hematite, arsenopyrite, bornite, chalcogenite, silver tetrahedrite | polished thin sections | EMPA, LA-ICPMS |  |  |  |  | 40.7 | [19 empty] | 1137 | [23 empty] | 3.78 |  |  |  | 86.4 | [7 empty] | 0.3 | [90 empty] | 2025 |  |  | CHN | Hunan
| Kangjiawan | KJW-1 | Magmatic hydrothermal | Skarn | Skarn Pb-Zn | Pb, Zn | Au, Ag | Pb, Zn, Au, Ag | Qin et al., 2022 |  | QL-301 | QL-301-1 | underground mine |  |  |  |  | ore material | grab | grab | mineral separate | [5 empty] | mineralisation |  |  |  | sphalerite |  |  | MVT |  |  |  | pyrite, chalcopyrite, natural gold, galena, natural silver, silver tellurite, pyrrhotite, hematite, arsenopyrite, bornite, chalcogenite, silver tetrahedrite | polished thin sections | EMPA, LA-ICPMS |  |  |  |  | 21.6 | [19 empty] | 1232 | [23 empty] | 9.19 |  |  |  | 169 | [7 empty] | 0.21 | [90 empty] | 2025 |  |  | CHN | Hunan
| Kangjiawan | KJW-1 | Magmatic hydrothermal | Skarn | Skarn Pb-Zn | Pb, Zn | Au, Ag | Pb, Zn, Au, Ag | Qin et al., 2022 |  | QL-301 | QL-301-2 | underground mine |  |  |  |  | ore material | grab | grab | mineral separate | [5 empty] | mineralisation |  |  |  | sphalerite |  |  | MVT |  |  |  | pyrite, chalcopyrite, natural gold, galena, natural silver, silver tellurite, pyrrhotite, hematite, arsenopyrite, bornite, chalcogenite, silver tetrahedrite | polished thin sections | EMPA, LA-ICPMS |  |  |  |  | 6.78 | [19 empty] | 1126 | [23 empty] | 12.8 |  |  |  | 38.5 | [7 empty] | 0.25 | [90 empty] | 2025 |  |  | CHN | Hunan
| Kangjiawan | KJW-1 | Magmatic hydrothermal | Skarn | Skarn Pb-Zn | Pb, Zn | Au, Ag | Pb, Zn, Au, Ag | Qin et al., 2022 |  | HQ-494 | HQ-494-1 | underground mine |  |  |  |  | ore material | grab | grab | mineral separate | [5 empty] | mineralisation |  |  |  | sphalerite |  |  | MVT |  |  |  | pyrite, chalcopyrite, natural gold, galena, natural silver, silver tellurite, pyrrhotite, hematite, arsenopyrite, bornite, chalcogenite, silver tetrahedrite | polished thin sections | EMPA, LA-ICPMS |  |  |  |  | 52.1 | [19 empty] | 734.1 | [23 empty] | 0.951 |  |  |  | 105.5 | [7 empty] | 0.147 | [90 empty] | 2025 |  |  | CHN | Hunan
| Kangjiawan | KJW-1 | Magmatic hydrothermal | Skarn | Skarn Pb-Zn | Pb, Zn | Au, Ag | Pb, Zn, Au, Ag | Qin et al., 2022 |  | HQ-495 | HQ-495-1 | underground mine |  |  |  |  | ore material | grab | grab | mineral separate | [5 empty] | mineralisation |  |  |  | sphalerite |  |  | MVT |  |  |  | pyrite, chalcopyrite, natural gold, galena, natural silver, silver tellurite, pyrrhotite, hematite, arsenopyrite, bornite, chalcogenite, silver tetrahedrite | polished thin sections | EMPA, LA-ICPMS |  |  |  |  | 67.06 | [19 empty] | 804.8 | [23 empty] | 2.806 |  |  |  | 115.1 | [7 empty] | 0.383 | [90 empty] | 2025 |  |  | CHN | Hunan
| Kangjiawan | KJW-1 | Magmatic hydrothermal | Skarn | Skarn Pb-Zn | Pb, Zn | Au, Ag | Pb, Zn, Au, Ag | Qin et al., 2022 |  | HQ-498 | HQ-498-1 | underground mine |  |  |  |  | ore material | grab | grab | mineral separate | [5 empty] | mineralisation |  |  |  | sphalerite |  |  | MVT |  |  |  | pyrite, chalcopyrite, natural gold, galena, natural silver, silver tellurite, pyrrhotite, hematite, arsenopyrite, bornite, chalcogenite, silver tetrahedrite | polished thin sections | EMPA, LA-ICPMS |  |  |  |  | 41.13 | [19 empty] | 991.4 | [23 empty] | 13.22 |  |  |  | 105.4 | [7 empty] | 0.561 | [90 empty] | 2025 |  |  | CHN | Hunan
| Kangjiawan | KJW-1 | Magmatic hydrothermal | Skarn | Skarn Pb-Zn | Pb, Zn | Au, Ag | Pb, Zn, Au, Ag | Qin et al., 2022 |  | HQ-493 | HQ-493-1 | underground mine |  |  |  |  | ore material | grab | grab | mineral separate | [5 empty] | mineralisation |  |  |  | sphalerite |  |  | MVT |  |  |  | pyrite, chalcopyrite, natural gold, galena, natural silver, silver tellurite, pyrrhotite, hematite, arsenopyrite, bornite, chalcogenite, silver tetrahedrite | polished thin sections | EMPA, LA-ICPMS |  |  |  |  | 40.68 | [19 empty] | 769.9 | [23 empty] | 2.078 |  |  |  | 141.3 | [7 empty] | 0.341 | [90 empty] | 2025 |  |  | CHN | Hunan
| Kangjiawan | KJW-1 | Magmatic hydrothermal | Skarn | Skarn Pb-Zn | Pb, Zn | Au, Ag | Pb, Zn, Au, Ag | Qin et al., 2022 |  | 28~3 | 28~3-1 | underground mine |  |  |  |  | ore material | grab | grab | mineral separate | [5 empty] | mineralisation |  |  |  | sphalerite |  |  | MVT |  |  |  | pyrite, chalcopyrite, natural gold, galena, natural silver, silver tellurite, pyrrhotite, hematite, arsenopyrite, bornite, chalcogenite, silver tetrahedrite | polished thin sections | EMPA, LA-ICPMS |  |  |  |  | 18.26 | [19 empty] | 1048 | [23 empty] | 0.412 |  |  |  | 177.8 | [7 empty] | 0.096 | [90 empty] | 2025 |  |  | CHN | Hunan
| Kangjiawan | KJW-1 | Magmatic hydrothermal | Skarn | Skarn Pb-Zn | Pb, Zn | Au, Ag | Pb, Zn, Au, Ag | Qin et al., 2022 |  | MQ-909S | MQ-909S-1 | underground mine |  |  |  |  | ore material | grab | grab | mineral separate | [5 empty] | mineralisation |  |  |  | sphalerite |  |  | MVT |  |  |  | pyrite, chalcopyrite, natural gold, galena, natural silver, silver tellurite, pyrrhotite, hematite, arsenopyrite, bornite, chalcogenite, silver tetrahedrite | polished thin sections | EMPA, LA-ICPMS |  |  |  |  | 65.64 | [19 empty] | 1329 | [23 empty] | 2.811 |  |  |  | 226.7 | [7 empty] | 0.07 | [90 empty] | 2025 |  |  | CHN | Hunan
| Kangjiawan | KJW-1 | Magmatic hydrothermal | Skarn | Skarn Pb-Zn | Pb, Zn | Au, Ag | Pb, Zn, Au, Ag | Qin et al., 2022 |  | MQ-910 | MQ-910-1 | underground mine |  |  |  |  | ore material | grab | grab | mineral separate | [5 empty] | mineralisation |  |  |  | sphalerite |  |  | MVT |  |  |  | pyrite, chalcopyrite, natural gold, galena, natural silver, silver tellurite, pyrrhotite, hematite, arsenopyrite, bornite, chalcogenite, silver tetrahedrite | polished thin sections | EMPA, LA-ICPMS |  |  |  |  | 42.16 | [19 empty] | 1019 | [23 empty] | 4.081 |  |  |  | 268 | [7 empty] | 0.204 | [90 empty] | 2025 |  |  | CHN | Hunan
| Kangjiawan | KJW-1 | Magmatic hydrothermal | Skarn | Skarn Pb-Zn | Pb, Zn | Au, Ag | Pb, Zn, Au, Ag | Qin et al., 2022 |  | MQ-915S | MQ-915S-1 | underground mine |  |  |  |  | ore material | grab | grab | mineral separate | [5 empty] | mineralisation |  |  |  | sphalerite |  |  | MVT |  |  |  | pyrite, chalcopyrite, natural gold, galena, natural silver, silver tellurite, pyrrhotite, hematite, arsenopyrite, bornite, chalcogenite, silver tetrahedrite | polished thin sections | EMPA, LA-ICPMS |  |  |  |  | 34.04 | [19 empty] | 787.3 | [23 empty] | 2.589 |  |  |  | 283.8 | [7 empty] | 0.252 | [90 empty] | 2025 |  |  | CHN | Hunan
| Kangjiawan | KJW-1 | Magmatic hydrothermal | Skarn | Skarn Pb-Zn | Pb, Zn | Au, Ag | Pb, Zn, Au, Ag | Qin et al., 2022 |  | HQ-491 | HQ-491-1 | underground mine |  |  |  |  | ore material | grab | grab | mineral separate | [5 empty] | mineralisation |  |  |  | sphalerite |  |  | MVT |  |  |  | pyrite, chalcopyrite, natural gold, galena, natural silver, silver tellurite, pyrrhotite, hematite, arsenopyrite, bornite, chalcogenite, silver tetrahedrite | polished thin sections | EMPA, LA-ICPMS |  |  |  |  | 34.89 | [19 empty] | 833.5 | [23 empty] | 3.441 |  |  |  | 87.59 | [7 empty] | 0.186 | [90 empty] | 2025 |  |  | CHN | Hunan
| Kangjiawan | KJW-1 | Magmatic hydrothermal | Skarn | Skarn Pb-Zn | Pb, Zn | Au, Ag | Pb, Zn, Au, Ag | Qin et al., 2022 |  | HQ-490 | HQ-490-1 | underground mine |  |  |  |  | ore material | grab | grab | mineral separate | [5 empty] | mineralisation |  |  |  | sphalerite |  |  | MVT |  |  |  | pyrite, chalcopyrite, natural gold, galena, natural silver, silver tellurite, pyrrhotite, hematite, arsenopyrite, bornite, chalcogenite, silver tetrahedrite | polished thin sections | EMPA, LA-ICPMS |  |  |  |  | 23.76 | [19 empty] | 701.6 | [23 empty] | 7.92 |  |  |  | 60.26 | [7 empty] | 0.35 | [90 empty] | 2025 |  |  | CHN | Hunan
| Kangjiawan | KJW-1 | Magmatic hydrothermal | Skarn | Skarn Pb-Zn | Pb, Zn | Au, Ag | Pb, Zn, Au, Ag | Qin et al., 2022 |  | HQ-487 | HQ-487-1 | underground mine |  |  |  |  | ore material | grab | grab | mineral separate | [5 empty] | mineralisation |  |  |  | sphalerite |  |  | MVT |  |  |  | pyrite, chalcopyrite, natural gold, galena, natural silver, silver tellurite, pyrrhotite, hematite, arsenopyrite, bornite, chalcogenite, silver tetrahedrite | polished thin sections | EMPA, LA-ICPMS |  |  |  |  | 22.35 | [19 empty] | 752.4 | [23 empty] | 1.701 |  |  |  | 58.93 | [7 empty] | 0.126 | [90 empty] | 2025 |  |  | CHN | Hunan
| Kangjiawan | KJW-1 | Magmatic hydrothermal | Skarn | Skarn Pb-Zn | Pb, Zn | Au, Ag | Pb, Zn, Au, Ag | Qin et al., 2022 |  | HQ-488 | HQ-488-1 | underground mine |  |  |  |  | ore material | grab | grab | mineral separate | [5 empty] | mineralisation |  |  |  | sphalerite |  |  | MVT |  |  |  | pyrite, chalcopyrite, natural gold, galena, natural silver, silver tellurite, pyrrhotite, hematite, arsenopyrite, bornite, chalcogenite, silver tetrahedrite | polished thin sections | EMPA, LA-ICPMS |  |  |  |  | 29.4 | [19 empty] | 766.2 | [23 empty] | 5.568 |  |  |  | 53.25 | [7 empty] | 0.2 | [90 empty] | 2025 |  |  | CHN | Hunan
| Kangjiawan | KJW-1 | Magmatic hydrothermal | Skarn | Skarn Pb-Zn | Pb, Zn | Au, Ag | Pb, Zn, Au, Ag | Qin et al., 2022 |  | 28~2 | 28~2-1 | underground mine |  |  |  |  | ore material | grab | grab | mineral separate | [5 empty] | mineralisation |  |  |  | sphalerite |  |  | MVT |  |  |  | pyrite, chalcopyrite, natural gold, galena, natural silver, silver tellurite, pyrrhotite, hematite, arsenopyrite, bornite, chalcogenite, silver tetrahedrite | polished thin sections | EMPA, LA-ICPMS |  |  |  |  | 10.94 | [19 empty] | 794 | [23 empty] | 1.67 |  |  |  | 7.62 | [7 empty] | 1.634 | [90 empty] | 2025 |  |  | CHN | Hunan
| Kangjiawan | KJW-1 | Magmatic hydrothermal | Skarn | Skarn Pb-Zn | Pb, Zn | Au, Ag | Pb, Zn, Au, Ag | Qin et al., 2022 |  | MQ-918S | MQ-918S-1 | underground mine |  |  |  |  | ore material | grab | grab | mineral separate | [5 empty] | mineralisation |  |  |  | sphalerite |  |  | MVT |  |  |  | pyrite, chalcopyrite, natural gold, galena, natural silver, silver tellurite, pyrrhotite, hematite, arsenopyrite, bornite, chalcogenite, silver tetrahedrite | polished thin sections | EMPA, LA-ICPMS |  |  |  |  | 26.7 | [19 empty] | 769.8 | [23 empty] | 4.551 |  |  |  | 168.9 | [7 empty] | 0.49 | [90 empty] | 2025 |  |  | CHN | Hunan
| Kangjiawan | KJW-1 | Magmatic hydrothermal | Skarn | Skarn Pb-Zn | Pb, Zn | Au, Ag | Pb, Zn, Au, Ag | Qin et al., 2022 |  | MQ-918Q | MQ-918Q-1 | underground mine |  |  |  |  | ore material | grab | grab | mineral separate | [5 empty] | mineralisation |  |  |  | sphalerite |  |  | MVT |  |  |  | pyrite, chalcopyrite, natural gold, galena, natural silver, silver tellurite, pyrrhotite, hematite, arsenopyrite, bornite, chalcogenite, silver tetrahedrite | polished thin sections | EMPA, LA-ICPMS |  |  |  |  | 42.18 | [19 empty] | 651.8 | [23 empty] | 2.425 |  |  |  | 115.89 | [7 empty] | 0.517 | [90 empty] | 2025 |  |  | CHN | Hunan
| Kangjiawan | KJW-1 | Magmatic hydrothermal | Skarn | Skarn Pb-Zn | Pb, Zn | Au, Ag | Pb, Zn, Au, Ag | Qin et al., 2022 |  | MQ-911 | MQ-911-1 | underground mine |  |  |  |  | ore material | grab | grab | mineral separate | [5 empty] | mineralisation |  |  |  | sphalerite |  |  | MVT |  |  |  | pyrite, chalcopyrite, natural gold, galena, natural silver, silver tellurite, pyrrhotite, hematite, arsenopyrite, bornite, chalcogenite, silver tetrahedrite | polished thin sections | EMPA, LA-ICPMS |  |  |  |  | 26.6 | [19 empty] | 534.4 | [23 empty] | 3.267 |  |  |  | 145.3 | [7 empty] | 0.222 | [90 empty] | 2025 |  |  | CHN | Hunan
| Kangjiawan | KJW-1 | Magmatic hydrothermal | Skarn | Skarn Pb-Zn | Pb, Zn | Au, Ag | Pb, Zn, Au, Ag | Qin et al., 2022 |  | 28~1 | 28~1-1 | underground mine |  |  |  |  | ore material | grab | grab | mineral separate | [5 empty] | mineralisation |  |  |  | sphalerite |  |  | MVT |  |  |  | pyrite, chalcopyrite, natural gold, galena, natural silver, silver tellurite, pyrrhotite, hematite, arsenopyrite, bornite, chalcogenite, silver tetrahedrite | polished thin sections | EMPA, LA-ICPMS |  |  |  |  | 6.03 | [19 empty] | 787.2 | [23 empty] | 0.474 |  |  |  | 1.19 | [7 empty] | 0.203 | [90 empty] | 2025 |  |  | CHN | Hunan
| Kangjiawan | KJW-1 | Magmatic hydrothermal | Skarn | Skarn Pb-Zn | Pb, Zn | Au, Ag | Pb, Zn, Au, Ag | Qin et al., 2022 |  | MQ-915Q | MQ-915Q-1 | underground mine |  |  |  |  | ore material | grab | grab | mineral separate | [5 empty] | mineralisation |  |  |  | sphalerite |  |  | MVT |  |  |  | pyrite, chalcopyrite, natural gold, galena, natural silver, silver tellurite, pyrrhotite, hematite, arsenopyrite, bornite, chalcogenite, silver tetrahedrite | polished thin sections | EMPA, LA-ICPMS |  |  |  |  | 9.46 | [19 empty] | 735.3 | [23 empty] | 9.266 |  |  |  | 24.76 | [7 empty] | 0.604 | [90 empty] | 2025 |  |  | CHN | Hunan
| Kangjiawan | KJW-1 | Magmatic hydrothermal | Skarn | Skarn Pb-Zn | Pb, Zn | Au, Ag | Pb, Zn, Au, Ag | Qin et al., 2022 |  | HTP27.1 | HTP27.1-1 | underground mine |  |  |  |  | ore material | grab | grab | mineral separate | [5 empty] | mineralisation |  |  |  | sphalerite |  |  | Skarn |  |  |  | pyrite, chalcopyrite, natural gold, galena, natural silver, silver tellurite, pyrrhotite, hematite, arsenopyrite, bornite, chalcogenite, silver tetrahedrite | polished thin sections | EMPA, LA-ICPMS |  |  |  |  | 5.9 | [19 empty] | 4170 | [11 empty] | 9 | [9 empty] | 35051 |  | 0.87 |  |  |  | 2.61 | [7 empty] | 0.015 | [13 empty] | 2844 | [33 empty] | 0.5 | [9 empty] | 0.11 | [32 empty] | 2025 |  |  | CHN | Hunan
| Kangjiawan | KJW-1 | Magmatic hydrothermal | Skarn | Skarn Pb-Zn | Pb, Zn | Au, Ag | Pb, Zn, Au, Ag | Qin et al., 2022 |  | HTP27.2 | HTP27.2-1 | underground mine |  |  |  |  | ore material | grab | grab | mineral separate | [5 empty] | mineralisation |  |  |  | sphalerite |  |  | Skarn |  |  |  | pyrite, chalcopyrite, natural gold, galena, natural silver, silver tellurite, pyrrhotite, hematite, arsenopyrite, bornite, chalcogenite, silver tetrahedrite | polished thin sections | EMPA, LA-ICPMS |  |  |  |  | 5.1 | [19 empty] | 4244 | [11 empty] | 8 | [9 empty] | 37358 |  | 0.43 |  |  |  | 2.6 | [7 empty] | 0.011 | [13 empty] | 2839 | [33 empty] | 1.1 | [9 empty] | 0.11 | [32 empty] | 2025 |  |  | CHN | Hunan
| Kangjiawan | KJW-1 | Magmatic hydrothermal | Skarn | Skarn Pb-Zn | Pb, Zn | Au, Ag | Pb, Zn, Au, Ag | Qin et al., 2022 |  | HTP27.3 | HTP27.3-1 | underground mine |  |  |  |  | ore material | grab | grab | mineral separate | [5 empty] | mineralisation |  |  |  | sphalerite |  |  | Skarn |  |  |  | pyrite, chalcopyrite, natural gold, galena, natural silver, silver tellurite, pyrrhotite, hematite, arsenopyrite, bornite, chalcogenite, silver tetrahedrite | polished thin sections | EMPA, LA-ICPMS |  |  |  |  | 4.5 | [19 empty] | 4314 | [11 empty] | 7 | [9 empty] | 37927 |  | 0.49 |  |  |  | 2.83 | [7 empty] | 0.01 | [13 empty] | 2818 | [33 empty] | 0 | [9 empty] | 0.1 | [32 empty] | 2025 |  |  | CHN | Hunan
| Kangjiawan | KJW-1 | Magmatic hydrothermal | Skarn | Skarn Pb-Zn | Pb, Zn | Au, Ag | Pb, Zn, Au, Ag | Qin et al., 2022 |  | HTP27.4 | HTP27.4-1 | underground mine |  |  |  |  | ore material | grab | grab | mineral separate | [5 empty] | mineralisation |  |  |  | sphalerite |  |  | Skarn |  |  |  | pyrite, chalcopyrite, natural gold, galena, natural silver, silver tellurite, pyrrhotite, hematite, arsenopyrite, bornite, chalcogenite, silver tetrahedrite | polished thin sections | EMPA, LA-ICPMS |  |  |  |  | 6 | [19 empty] | 4328 | [11 empty] | 9 | [9 empty] | 39021 |  | 0.33 |  |  |  | 2.64 | [7 empty] | 0.013 | [13 empty] | 2819 | [33 empty] | 3.3 | [9 empty] | 0.1 | [32 empty] | 2025 |  |  | CHN | Hunan
| Kangjiawan | KJW-1 | Magmatic hydrothermal | Skarn | Skarn Pb-Zn | Pb, Zn | Au, Ag | Pb, Zn, Au, Ag | Qin et al., 2022 |  | HTP27.5 | HTP27.5-1 | underground mine |  |  |  |  | ore material | grab | grab | mineral separate | [5 empty] | mineralisation |  |  |  | sphalerite |  |  | Skarn |  |  |  | pyrite, chalcopyrite, natural gold, galena, natural silver, silver tellurite, pyrrhotite, hematite, arsenopyrite, bornite, chalcogenite, silver tetrahedrite | polished thin sections | EMPA, LA-ICPMS |  |  |  |  | 6 | [19 empty] | 4242 | [11 empty] | 13 | [9 empty] | 38631 |  | 1.43 |  |  |  | 2.75 | [7 empty] | 0.009 | [13 empty] | 2822 | [33 empty] | 1.6 | [9 empty] | 0.11 | [32 empty] | 2025 |  |  | CHN | Hunan
| Kangjiawan | KJW-1 | Magmatic hydrothermal | Skarn | Skarn Pb-Zn | Pb, Zn | Au, Ag | Pb, Zn, Au, Ag | Qin et al., 2022 |  | HTP27.6 | HTP27.6-1 | underground mine |  |  |  |  | ore material | grab | grab | mineral separate | [5 empty] | mineralisation |  |  |  | sphalerite |  |  | Skarn |  |  |  | pyrite, chalcopyrite, natural gold, galena, natural silver, silver tellurite, pyrrhotite, hematite, arsenopyrite, bornite, chalcogenite, silver tetrahedrite | polished thin sections | EMPA, LA-ICPMS |  |  |  |  | 8 | [19 empty] | 4237 | [11 empty] | 16 | [9 empty] | 38555 |  | 1.02 |  |  |  | 2.7 | [7 empty] | 0.007 | [13 empty] | 2830 | [33 empty] | 5.8 | [9 empty] | 0.1 | [32 empty] | 2025 |  |  | CHN | Hunan
| Kangjiawan | KJW-1 | Magmatic hydrothermal | Skarn | Skarn Pb-Zn | Pb, Zn | Au, Ag | Pb, Zn, Au, Ag | Qin et al., 2022 |  | HTP27.7 | HTP27.7-1 | underground mine |  |  |  |  | ore material | grab | grab | mineral separate | [5 empty] | mineralisation |  |  |  | sphalerite |  |  | Skarn |  |  |  | pyrite, chalcopyrite, natural gold, galena, natural silver, silver tellurite, pyrrhotite, hematite, arsenopyrite, bornite, chalcogenite, silver tetrahedrite | polished thin sections | EMPA, LA-ICPMS |  |  |  |  | 5.5 | [19 empty] | 4259 | [11 empty] | 9 | [9 empty] | 38187 |  | 0.58 |  |  |  | 2.8 | [7 empty] | 0.007 | [13 empty] | 2819 | [33 empty] | 2.7 | [9 empty] | 0.09 | [32 empty] | 2025 |  |  | CHN | Hunan
| Kangjiawan | KJW-1 | Magmatic hydrothermal | Skarn | Skarn Pb-Zn | Pb, Zn | Au, Ag | Pb, Zn, Au, Ag | Qin et al., 2022 |  | HTP27.8 | HTP27.8-1 | underground mine |  |  |  |  | ore material | grab | grab | mineral separate | [5 empty] | mineralisation |  |  |  | sphalerite |  |  | Skarn |  |  |  | pyrite, chalcopyrite, natural gold, galena, natural silver, silver tellurite, pyrrhotite, hematite, arsenopyrite, bornite, chalcogenite, silver tetrahedrite | polished thin sections | EMPA, LA-ICPMS |  |  |  |  | 5 | [19 empty] | 4128 | [11 empty] | 8 | [9 empty] | 32878 |  | 1.84 |  |  |  | 2.64 | [7 empty] | 0.009 | [13 empty] | 2866 | [33 empty] | 0.3 | [9 empty] | 0.12 | [32 empty] | 2025 |  |  | CHN | Hunan
| Kangjiawan | KJW-1 | Magmatic hydrothermal | Skarn | Skarn Pb-Zn | Pb, Zn | Au, Ag | Pb, Zn, Au, Ag | Qin et al., 2022 |  | 174HTP1 | 174HTP1-1 | underground mine |  |  |  |  | ore material | grab | grab | mineral separate | [5 empty] | mineralisation |  |  |  | sphalerite |  |  | Skarn |  |  |  | pyrite, chalcopyrite, natural gold, galena, natural silver, silver tellurite, pyrrhotite, hematite, arsenopyrite, bornite, chalcogenite, silver tetrahedrite | polished thin sections | EMPA, LA-ICPMS |  |  |  |  | 4.7 | [19 empty] | 5532 | [11 empty] | 33 | [9 empty] | 102151 |  | 0.1 |  |  |  | 3.11 | [7 empty] | 0.158 | [13 empty] | 5438 | [33 empty] | 0.3 | [9 empty] | 0.1 | [32 empty] | 2025 |  |  | CHN | Hunan
| Kangjiawan | KJW-1 | Magmatic hydrothermal | Skarn | Skarn Pb-Zn | Pb, Zn | Au, Ag | Pb, Zn, Au, Ag | Qin et al., 2022 |  | 174HTP2 | 174HTP2-1 | underground mine |  |  |  |  | ore material | grab | grab | mineral separate | [5 empty] | mineralisation |  |  |  | sphalerite |  |  | Skarn |  |  |  | pyrite, chalcopyrite, natural gold, galena, natural silver, silver tellurite, pyrrhotite, hematite, arsenopyrite, bornite, chalcogenite, silver tetrahedrite | polished thin sections | EMPA, LA-ICPMS |  |  |  |  | 25.2 | [19 empty] | 6995 | [11 empty] | 8337 | [9 empty] | 114483 |  | 0.07 |  |  |  | 3.26 | [7 empty] | 0.179 | [13 empty] | 4339 | [33 empty] | 21.5 | [9 empty] | 0.13 | [32 empty] | 2025 |  |  | CHN | Hunan
| Kangjiawan | KJW-1 | Magmatic hydrothermal | Skarn | Skarn Pb-Zn | Pb, Zn | Au, Ag | Pb, Zn, Au, Ag | Qin et al., 2022 |  | 174HTP3 | 174HTP3-1 | underground mine |  |  |  |  | ore material | grab | grab | mineral separate | [5 empty] | mineralisation |  |  |  | sphalerite |  |  | Skarn |  |  |  | pyrite, chalcopyrite, natural gold, galena, natural silver, silver tellurite, pyrrhotite, hematite, arsenopyrite, bornite, chalcogenite, silver tetrahedrite | polished thin sections | EMPA, LA-ICPMS |  |  |  |  | 7.5 | [19 empty] | 5892 | [11 empty] | 41 | [9 empty] | 97556 |  | 0.06 |  |  |  | 3.03 | [7 empty] | 0.104 | [13 empty] | 5578 | [33 empty] | 4.1 | [9 empty] | 0.07 | [32 empty] | 2025 |  |  | CHN | Hunan
| Kangjiawan | KJW-1 | Magmatic hydrothermal | Skarn | Skarn Pb-Zn | Pb, Zn | Au, Ag | Pb, Zn, Au, Ag | Qin et al., 2022 |  | 174HTP4 | 174HTP4-1 | underground mine |  |  |  |  | ore material | grab | grab | mineral separate | [5 empty] | mineralisation |  |  |  | sphalerite |  |  | Skarn |  |  |  | pyrite, chalcopyrite, natural gold, galena, natural silver, silver tellurite, pyrrhotite, hematite, arsenopyrite, bornite, chalcogenite, silver tetrahedrite | polished thin sections | EMPA, LA-ICPMS |  |  |  |  | 6.5 | [19 empty] | 5486 | [11 empty] | 12 | [9 empty] | 92512 |  | 0.46 |  |  |  | 2.76 | [7 empty] | 0.09 | [13 empty] | 5366 | [33 empty] | 1.5 | [9 empty] | 0.09 | [32 empty] | 2025 |  |  | CHN | Hunan
| Kangjiawan | KJW-1 | Magmatic hydrothermal | Skarn | Skarn Pb-Zn | Pb, Zn | Au, Ag | Pb, Zn, Au, Ag | Qin et al., 2022 |  | 174HTP5 | 174HTP5-1 | underground mine |  |  |  |  | ore material | grab | grab | mineral separate | [5 empty] | mineralisation |  |  |  | sphalerite |  |  | Skarn |  |  |  | pyrite, chalcopyrite, natural gold, galena, natural silver, silver tellurite, pyrrhotite, hematite, arsenopyrite, bornite, chalcogenite, silver tetrahedrite | polished thin sections | EMPA, LA-ICPMS |  |  |  |  | 14.5 | [19 empty] | 5756 | [11 empty] | 2853 | [9 empty] | 102774 |  | 0.08 |  |  |  | 3.15 | [7 empty] | 0.136 | [13 empty] | 4840 | [33 empty] | 10.5 | [9 empty] | 0.11 | [32 empty] | 2025 |  |  | CHN | Hunan
| Kangjiawan | KJW-1 | Magmatic hydrothermal | Skarn | Skarn Pb-Zn | Pb, Zn | Au, Ag | Pb, Zn, Au, Ag | Qin et al., 2022 |  | 174HTP6 | 174HTP6-1 | underground mine |  |  |  |  | ore material | grab | grab | mineral separate | [5 empty] | mineralisation |  |  |  | sphalerite |  |  | Skarn |  |  |  | pyrite, chalcopyrite, natural gold, galena, natural silver, silver tellurite, pyrrhotite, hematite, arsenopyrite, bornite, chalcogenite, silver tetrahedrite | polished thin sections | EMPA, LA-ICPMS |  |  |  |  | 15.9 | [19 empty] | 5989 | [11 empty] | 2180 | [9 empty] | 103733 |  | 0.08 |  |  |  | 3.26 | [7 empty] | 0.153 | [13 empty] | 5232 | [33 empty] | 15.2 | [9 empty] | 0.06 | [32 empty] | 2025 |  |  | CHN | Hunan
| Kangjiawan | KJW-1 | Magmatic hydrothermal | Skarn | Skarn Pb-Zn | Pb, Zn | Au, Ag | Pb, Zn, Au, Ag | Qin et al., 2022 |  | 174HTP7 | 174HTP7-1 | underground mine |  |  |  |  | ore material | grab | grab | mineral separate | [5 empty] | mineralisation |  |  |  | sphalerite |  |  | Skarn |  |  |  | pyrite, chalcopyrite, natural gold, galena, natural silver, silver tellurite, pyrrhotite, hematite, arsenopyrite, bornite, chalcogenite, silver tetrahedrite | polished thin sections | EMPA, LA-ICPMS |  |  |  |  | 16 | [19 empty] | 5420 | [11 empty] | 533 | [9 empty] | 92567 |  | 0.14 |  |  |  | 2.85 | [7 empty] | 0.133 | [13 empty] | 4359 | [33 empty] | 13.4 | [9 empty] | 0.09 | [32 empty] | 2025 |  |  | CHN | Hunan
| Kangjiawan | KJW-1 | Magmatic hydrothermal | Skarn | Skarn Pb-Zn | Pb, Zn | Au, Ag | Pb, Zn, Au, Ag | Qin et al., 2022 |  | 174HTP8 | 174HTP8-1 | underground mine |  |  |  |  | ore material | grab | grab | mineral separate | [5 empty] | mineralisation |  |  |  | sphalerite |  |  | Skarn |  |  |  | pyrite, chalcopyrite, natural gold, galena, natural silver, silver tellurite, pyrrhotite, hematite, arsenopyrite, bornite, chalcogenite, silver tetrahedrite | polished thin sections | EMPA, LA-ICPMS |  |  |  |  | 11.5 | [19 empty] | 5705 | [11 empty] | 35 | [9 empty] | 96416 |  | 0.28 |  |  |  | 2.85 | [7 empty] | 0.119 | [13 empty] | 5766 | [33 empty] | 7.9 | [9 empty] | 0.11 | [32 empty] | 2025 |  |  | CHN | Hunan
| Kangjiawan | KJW-1 | Magmatic hydrothermal | Skarn | Skarn Pb-Zn | Pb, Zn | Au, Ag | Pb, Zn, Au, Ag | Qin et al., 2022 |  | 163HTP1 | 163HTP1-1 | underground mine |  |  |  |  | ore material | grab | grab | mineral separate | [5 empty] | mineralisation |  |  |  | sphalerite |  |  | Skarn |  |  |  | pyrite, chalcopyrite, natural gold, galena, natural silver, silver tellurite, pyrrhotite, hematite, arsenopyrite, bornite, chalcogenite, silver tetrahedrite | polished thin sections | EMPA, LA-ICPMS |  |  |  |  | 8 | [19 empty] | 4091 | [11 empty] | 12 | [9 empty] | 21160 |  | 0.32 |  |  |  | 3.1 | [7 empty] | 0.002 | [13 empty] | 1295 | [33 empty] | 6.4 | [9 empty] | 0.1 | [32 empty] | 2025 |  |  | CHN | Hunan
| Kangjiawan | KJW-1 | Magmatic hydrothermal | Skarn | Skarn Pb-Zn | Pb, Zn | Au, Ag | Pb, Zn, Au, Ag | Qin et al., 2022 |  | 163HTP2 | 163HTP2-1 | underground mine |  |  |  |  | ore material | grab | grab | mineral separate | [5 empty] | mineralisation |  |  |  | sphalerite |  |  | Skarn |  |  |  | pyrite, chalcopyrite, natural gold, galena, natural silver, silver tellurite, pyrrhotite, hematite, arsenopyrite, bornite, chalcogenite, silver tetrahedrite | polished thin sections | EMPA, LA-ICPMS |  |  |  |  | 7.6 | [19 empty] | 4237 | [11 empty] | 9 | [9 empty] | 20311 |  | 0.45 |  |  |  | 2.62 | [7 empty] | 0.005 | [13 empty] | 1241 | [33 empty] | 3.2 | [9 empty] | 0.08 | [32 empty] | 2025 |  |  | CHN | Hunan
| Kangjiawan | KJW-1 | Magmatic hydrothermal | Skarn | Skarn Pb-Zn | Pb, Zn | Au, Ag | Pb, Zn, Au, Ag | Qin et al., 2022 |  | 163HTP3 | 163HTP3-1 | underground mine |  |  |  |  | ore material | grab | grab | mineral separate | [5 empty] | mineralisation |  |  |  | sphalerite |  |  | Skarn |  |  |  | pyrite, chalcopyrite, natural gold, galena, natural silver, silver tellurite, pyrrhotite, hematite, arsenopyrite, bornite, chalcogenite, silver tetrahedrite | polished thin sections | EMPA, LA-ICPMS |  |  |  |  | 5.4 | [19 empty] | 4179 | [11 empty] | 6 | [9 empty] | 20417 |  | 0.74 |  |  |  | 2.78 | [7 empty] | 0.004 | [13 empty] | 1247 | [33 empty] | 0.5 | [9 empty] | 0.09 | [32 empty] | 2025 |  |  | CHN | Hunan
| Kangjiawan | KJW-1 | Magmatic hydrothermal | Skarn | Skarn Pb-Zn | Pb, Zn | Au, Ag | Pb, Zn, Au, Ag | Qin et al., 2022 |  | 163HTP4 | 163HTP4-1 | underground mine |  |  |  |  | ore material | grab | grab | mineral separate | [5 empty] | mineralisation |  |  |  | sphalerite |  |  | Skarn |  |  |  | pyrite, chalcopyrite, natural gold, galena, natural silver, silver tellurite, pyrrhotite, hematite, arsenopyrite, bornite, chalcogenite, silver tetrahedrite | polished thin sections | EMPA, LA-ICPMS |  |  |  |  | 6.1 | [19 empty] | 4218 | [11 empty] | 9 | [9 empty] | 20852 |  | 0.35 |  |  |  | 2.51 | [7 empty] | 0.004 | [13 empty] | 1272 | [33 empty] | 2.9 | [9 empty] | 0.07 | [32 empty] | 2025 |  |  | CHN | Hunan
| Kangjiawan | KJW-1 | Magmatic hydrothermal | Skarn | Skarn Pb-Zn | Pb, Zn | Au, Ag | Pb, Zn, Au, Ag | Qin et al., 2022 |  | 163HTP5 | 163HTP5-1 | underground mine |  |  |  |  | ore material | grab | grab | mineral separate | [5 empty] | mineralisation |  |  |  | sphalerite |  |  | Skarn |  |  |  | pyrite, chalcopyrite, natural gold, galena, natural silver, silver tellurite, pyrrhotite, hematite, arsenopyrite, bornite, chalcogenite, silver tetrahedrite | polished thin sections | EMPA, LA-ICPMS |  |  |  |  | 4.9 | [19 empty] | 4192 | [11 empty] | 6 | [9 empty] | 20684 |  | 0.6 |  |  |  | 2.79 | [7 empty] | 0.003 | [13 empty] | 1260 | [33 empty] | 0.3 | [9 empty] | 0.09 | [32 empty] | 2025 |  |  | CHN | Hunan
| Kangjiawan | KJW-1 | Magmatic hydrothermal | Skarn | Skarn Pb-Zn | Pb, Zn | Au, Ag | Pb, Zn, Au, Ag | Qin et al., 2022 |  | 163HTP6 | 163HTP6-1 | underground mine |  |  |  |  | ore material | grab | grab | mineral separate | [5 empty] | mineralisation |  |  |  | sphalerite |  |  | Skarn |  |  |  | pyrite, chalcopyrite, natural gold, galena, natural silver, silver tellurite, pyrrhotite, hematite, arsenopyrite, bornite, chalcogenite, silver tetrahedrite | polished thin sections | EMPA, LA-ICPMS |  |  |  |  | 5 | [19 empty] | 4004 | [11 empty] | 7 | [9 empty] | 21359 |  | 0.85 |  |  |  | 2.88 | [7 empty] | 0.002 | [13 empty] | 1296 | [33 empty] | 0.8 | [9 empty] | 0.07 | [32 empty] | 2025 |  |  | CHN | Hunan
| Kangjiawan | KJW-1 | Magmatic hydrothermal | Skarn | Skarn Pb-Zn | Pb, Zn | Au, Ag | Pb, Zn, Au, Ag | Qin et al., 2022 |  | 163HTP7 | 163HTP7-1 | underground mine |  |  |  |  | ore material | grab | grab | mineral separate | [5 empty] | mineralisation |  |  |  | sphalerite |  |  | Skarn |  |  |  | pyrite, chalcopyrite, natural gold, galena, natural silver, silver tellurite, pyrrhotite, hematite, arsenopyrite, bornite, chalcogenite, silver tetrahedrite | polished thin sections | EMPA, LA-ICPMS |  |  |  |  | 4.4 | [19 empty] | 4092 | [11 empty] | 7 | [9 empty] | 21367 |  | 0.87 |  |  |  | 2.95 | [7 empty] | 0.002 | [13 empty] | 1325 | [33 empty] | 0.1 | [9 empty] | 0.1 | [32 empty] | 2025 |  |  | CHN | Hunan
| Kangjiawan | KJW-1 | Magmatic hydrothermal | Skarn | Skarn Pb-Zn | Pb, Zn | Au, Ag | Pb, Zn, Au, Ag | Qin et al., 2022 |  | 163HTP8 | 163HTP8-1 | underground mine |  |  |  |  | ore material | grab | grab | mineral separate | [5 empty] | mineralisation |  |  |  | sphalerite |  |  | Skarn |  |  |  | pyrite, chalcopyrite, natural gold, galena, natural silver, silver tellurite, pyrrhotite, hematite, arsenopyrite, bornite, chalcogenite, silver tetrahedrite | polished thin sections | EMPA, LA-ICPMS |  |  |  |  | 10.1 | [19 empty] | 3991 | [11 empty] | 778 | [9 empty] | 20646 |  | 0.35 |  |  |  | 2.73 | [7 empty] | 0.001 | [13 empty] | 1250 | [33 empty] | 6.6 | [9 empty] | 0.1 | [32 empty] | 2025 |  |  | CHN | Hunan
| Kangjiawan | KJW-1 | Magmatic hydrothermal | Skarn | Skarn Pb-Zn | Pb, Zn | Au, Ag | Pb, Zn, Au, Ag | Qin et al., 2022 |  | 47LZY1 | 47LZY1-1 | underground mine |  |  |  |  | ore material | grab | grab | mineral separate | [5 empty] | mineralisation |  |  |  | sphalerite |  |  | Skarn |  |  |  | pyrite, chalcopyrite, natural gold, galena, natural silver, silver tellurite, pyrrhotite, hematite, arsenopyrite, bornite, chalcogenite, silver tetrahedrite | polished thin sections | EMPA, LA-ICPMS |  |  |  |  | 7.6 | [19 empty] | 2233 | [11 empty] | 58 | [9 empty] | 43693 |  | 0.22 |  |  |  | 3.3 | [7 empty] | 0.112 | [13 empty] | 1251 | [33 empty] | 26.1 | [9 empty] | 0.24 | [32 empty] | 2025 |  |  | CHN | Hunan
| Kangjiawan | KJW-1 | Magmatic hydrothermal | Skarn | Skarn Pb-Zn | Pb, Zn | Au, Ag | Pb, Zn, Au, Ag | Qin et al., 2022 |  | 47LZY2 | 47LZY2-1 | underground mine |  |  |  |  | ore material | grab | grab | mineral separate | [5 empty] | mineralisation |  |  |  | sphalerite |  |  | Skarn |  |  |  | pyrite, chalcopyrite, natural gold, galena, natural silver, silver tellurite, pyrrhotite, hematite, arsenopyrite, bornite, chalcogenite, silver tetrahedrite | polished thin sections | EMPA, LA-ICPMS |  |  |  |  | 4.4 | [19 empty] | 2290 | [11 empty] | 194 | [9 empty] | 44682 |  | 0.19 |  |  |  | 2.9 | [7 empty] | 0.106 | [13 empty] | 1241 | [33 empty] | 6.1 | [9 empty] | 0.03 | [32 empty] | 2025 |  |  | CHN | Hunan
| Kangjiawan | KJW-1 | Magmatic hydrothermal | Skarn | Skarn Pb-Zn | Pb, Zn | Au, Ag | Pb, Zn, Au, Ag | Qin et al., 2022 |  | 47LZY3 | 47LZY3-1 | underground mine |  |  |  |  | ore material | grab | grab | mineral separate | [5 empty] | mineralisation |  |  |  | sphalerite |  |  | Skarn |  |  |  | pyrite, chalcopyrite, natural gold, galena, natural silver, silver tellurite, pyrrhotite, hematite, arsenopyrite, bornite, chalcogenite, silver tetrahedrite | polished thin sections | EMPA, LA-ICPMS |  |  |  |  | 3.8 | [19 empty] | 2299 | [11 empty] | 5 | [9 empty] | 43179 |  | 0.26 |  |  |  | 2.82 | [7 empty] | 0.117 | [13 empty] | 1392 | [33 empty] | 0.9 | [9 empty] | 0.09 | [32 empty] | 2025 |  |  | CHN | Hunan
| Kangjiawan | KJW-1 | Magmatic hydrothermal | Skarn | Skarn Pb-Zn | Pb, Zn | Au, Ag | Pb, Zn, Au, Ag | Qin et al., 2022 |  | 47LZY4 | 47LZY4-1 | underground mine |  |  |  |  | ore material | grab | grab | mineral separate | [5 empty] | mineralisation |  |  |  | sphalerite |  |  | Skarn |  |  |  | pyrite, chalcopyrite, natural gold, galena, natural silver, silver tellurite, pyrrhotite, hematite, arsenopyrite, bornite, chalcogenite, silver tetrahedrite | polished thin sections | EMPA, LA-ICPMS |  |  |  |  | 3.9 | [19 empty] | 2323 | [11 empty] | 8 | [9 empty] | 44123 |  | 0.22 |  |  |  | 2.69 | [7 empty] | 0.11 | [13 empty] | 1553 | [33 empty] | 0.3 | [9 empty] | 0.1 | [32 empty] | 2025 |  |  | CHN | Hunan
| Kangjiawan | KJW-1 | Magmatic hydrothermal | Skarn | Skarn Pb-Zn | Pb, Zn | Au, Ag | Pb, Zn, Au, Ag | Qin et al., 2022 |  | 47LZY5 | 47LZY5-1 | underground mine |  |  |  |  | ore material | grab | grab | mineral separate | [5 empty] | mineralisation |  |  |  | sphalerite |  |  | Skarn |  |  |  | pyrite, chalcopyrite, natural gold, galena, natural silver, silver tellurite, pyrrhotite, hematite, arsenopyrite, bornite, chalcogenite, silver tetrahedrite | polished thin sections | EMPA, LA-ICPMS |  |  |  |  | 4.5 | [19 empty] | 2393 | [11 empty] | 32 | [9 empty] | 44138 |  | 0.16 |  |  |  | 2.82 | [7 empty] | 0.117 | [13 empty] | 1252 | [33 empty] | 5.6 | [9 empty] | 0.12 | [32 empty] | 2025 |  |  | CHN | Hunan
| Kangjiawan | KJW-1 | Magmatic hydrothermal | Skarn | Skarn Pb-Zn | Pb, Zn | Au, Ag | Pb, Zn, Au, Ag | Qin et al., 2022 |  | 47LZY6 | 47LZY6-1 | underground mine |  |  |  |  | ore material | grab | grab | mineral separate | [5 empty] | mineralisation |  |  |  | sphalerite |  |  | Skarn |  |  |  | pyrite, chalcopyrite, natural gold, galena, natural silver, silver tellurite, pyrrhotite, hematite, arsenopyrite, bornite, chalcogenite, silver tetrahedrite | polished thin sections | EMPA, LA-ICPMS |  |  |  |  | 3.8 | [19 empty] | 2168 | [11 empty] | 11 | [9 empty] | 44768 |  | 1.03 |  |  |  | 2.9 | [7 empty] | 0.11 | [13 empty] | 2143 | [33 empty] | 4 | [9 empty] | 0.14 | [32 empty] | 2025 |  |  | CHN | Hunan
| Kangjiawan | KJW-1 | Magmatic hydrothermal | Skarn | Skarn Pb-Zn | Pb, Zn | Au, Ag | Pb, Zn, Au, Ag | Qin et al., 2022 |  | 47LZY7 | 47LZY7-1 | underground mine |  |  |  |  | ore material | grab | grab | mineral separate | [5 empty] | mineralisation |  |  |  | sphalerite |  |  | Skarn |  |  |  | pyrite, chalcopyrite, natural gold, galena, natural silver, silver tellurite, pyrrhotite, hematite, arsenopyrite, bornite, chalcogenite, silver tetrahedrite | polished thin sections | EMPA, LA-ICPMS |  |  |  |  | 4.4 | [19 empty] | 2235 | [11 empty] | 13 | [9 empty] | 43310 |  | 0.26 |  |  |  | 2.7 | [7 empty] | 0.111 | [13 empty] | 1431 | [33 empty] | 6.6 | [9 empty] | 0.13 | [32 empty] | 2025 |  |  | CHN | Hunan
| Kangjiawan | KJW-1 | Magmatic hydrothermal | Skarn | Skarn Pb-Zn | Pb, Zn | Au, Ag | Pb, Zn, Au, Ag | Qin et al., 2022 |  | 47LZY8 | 47LZY8-1 | underground mine |  |  |  |  | ore material | grab | grab | mineral separate | [5 empty] | mineralisation |  |  |  | sphalerite |  |  | Skarn |  |  |  | pyrite, chalcopyrite, natural gold, galena, natural silver, silver tellurite, pyrrhotite, hematite, arsenopyrite, bornite, chalcogenite, silver tetrahedrite | polished thin sections | EMPA, LA-ICPMS |  |  |  |  | 4.6 | [19 empty] | 2303 | [11 empty] | 13 | [9 empty] | 43040 |  | 0.21 |  |  |  | 2.77 | [7 empty] | 0.109 | [13 empty] | 1430 | [33 empty] | 6.3 | [9 empty] | 0.1 | [32 empty] | 2025 |  |  | CHN | Hunan
| Kangjiawan | KJW-1 | Magmatic hydrothermal | Skarn | Skarn Pb-Zn | Pb, Zn | Au, Ag | Pb, Zn, Au, Ag | Qin et al., 2022 |  | 29LZY1 | 29LZY1-1 | underground mine |  |  |  |  | ore material | grab | grab | mineral separate | [5 empty] | mineralisation |  |  |  | sphalerite |  |  | Skarn |  |  |  | pyrite, chalcopyrite, natural gold, galena, natural silver, silver tellurite, pyrrhotite, hematite, arsenopyrite, bornite, chalcogenite, silver tetrahedrite | polished thin sections | EMPA, LA-ICPMS |  |  |  |  | 5.4 | [19 empty] | 2091 | [11 empty] | 111 | [9 empty] | 105858 |  | 0.62 |  |  |  | 2.8 | [7 empty] | 0.06 | [13 empty] | 601 | [33 empty] | 4.1 | [9 empty] | 1.23 | [32 empty] | 2025 |  |  | CHN | Hunan
| Kangjiawan | KJW-1 | Magmatic hydrothermal | Skarn | Skarn Pb-Zn | Pb, Zn | Au, Ag | Pb, Zn, Au, Ag | Qin et al., 2022 |  | 29LZY2 | 29LZY2-1 | underground mine |  |  |  |  | ore material | grab | grab | mineral separate | [5 empty] | mineralisation |  |  |  | sphalerite |  |  | Skarn |  |  |  | pyrite, chalcopyrite, natural gold, galena, natural silver, silver tellurite, pyrrhotite, hematite, arsenopyrite, bornite, chalcogenite, silver tetrahedrite | polished thin sections | EMPA, LA-ICPMS |  |  |  |  | 4.4 | [19 empty] | 2050 | [11 empty] | 16 | [9 empty] | 97175 |  | 0.58 |  |  |  | 2.96 | [7 empty] | 0.047 | [13 empty] | 684 | [33 empty] | 0.1 | [9 empty] | 0.14 | [32 empty] | 2025 |  |  | CHN | Hunan
| Kangjiawan | KJW-1 | Magmatic hydrothermal | Skarn | Skarn Pb-Zn | Pb, Zn | Au, Ag | Pb, Zn, Au, Ag | Qin et al., 2022 |  | 29LZY3 | 29LZY3-1 | underground mine |  |  |  |  | ore material | grab | grab | mineral separate | [5 empty] | mineralisation |  |  |  | sphalerite |  |  | Skarn |  |  |  | pyrite, chalcopyrite, natural gold, galena, natural silver, silver tellurite, pyrrhotite, hematite, arsenopyrite, bornite, chalcogenite, silver tetrahedrite | polished thin sections | EMPA, LA-ICPMS |  |  |  |  | 5.3 | [19 empty] | 2068 | [11 empty] | 56 | [9 empty] | 99246 |  | 0.54 |  |  |  | 3.19 | [7 empty] | 0.023 | [13 empty] | 658 | [33 empty] | 0.7 | [9 empty] | 0.14 | [32 empty] | 2025 |  |  | CHN | Hunan
| Kangjiawan | KJW-1 | Magmatic hydrothermal | Skarn | Skarn Pb-Zn | Pb, Zn | Au, Ag | Pb, Zn, Au, Ag | Qin et al., 2022 |  | 29LZY4 | 29LZY4-1 | underground mine |  |  |  |  | ore material | grab | grab | mineral separate | [5 empty] | mineralisation |  |  |  | sphalerite |  |  | Skarn |  |  |  | pyrite, chalcopyrite, natural gold, galena, natural silver, silver tellurite, pyrrhotite, hematite, arsenopyrite, bornite, chalcogenite, silver tetrahedrite | polished thin sections | EMPA, LA-ICPMS |  |  |  |  | 6.3 | [19 empty] | 2004 | [11 empty] | 67 | [9 empty] | 93164 |  | 0.67 |  |  |  | 2.57 | [7 empty] | 0.069 | [13 empty] | 635 | [33 empty] | 8.1 | [9 empty] | 9.11 | [32 empty] | 2025 |  |  | CHN | Hunan
| Kangjiawan | KJW-1 | Magmatic hydrothermal | Skarn | Skarn Pb-Zn | Pb, Zn | Au, Ag | Pb, Zn, Au, Ag | Qin et al., 2022 |  | 29LZY5 | 29LZY5-1 | underground mine |  |  |  |  | ore material | grab | grab | mineral separate | [5 empty] | mineralisation |  |  |  | sphalerite |  |  | Skarn |  |  |  | pyrite, chalcopyrite, natural gold, galena, natural silver, silver tellurite, pyrrhotite, hematite, arsenopyrite, bornite, chalcogenite, silver tetrahedrite | polished thin sections | EMPA, LA-ICPMS |  |  |  |  | 5.3 | [19 empty] | 2020 | [11 empty] | 40 | [9 empty] | 105621 |  | 0.47 |  |  |  | 3.73 | [7 empty] | 0.024 | [13 empty] | 737 | [33 empty] | 2.9 | [9 empty] | 0.04 | [32 empty] | 2025 |  |  | CHN | Hunan
| Kangjiawan | KJW-1 | Magmatic hydrothermal | Skarn | Skarn Pb-Zn | Pb, Zn | Au, Ag | Pb, Zn, Au, Ag | Qin et al., 2022 |  | 29LZY6 | 29LZY6-1 | underground mine |  |  |  |  | ore material | grab | grab | mineral separate | [5 empty] | mineralisation |  |  |  | sphalerite |  |  | Skarn |  |  |  | pyrite, chalcopyrite, natural gold, galena, natural silver, silver tellurite, pyrrhotite, hematite, arsenopyrite, bornite, chalcogenite, silver tetrahedrite | polished thin sections | EMPA, LA-ICPMS |  |  |  |  | 14.1 | [19 empty] | 1795 | [11 empty] | 399 | [9 empty] | 94392 |  | 0.48 |  |  |  | 3.21 | [7 empty] | 0.071 | [13 empty] | 630 | [33 empty] | 19.1 | [9 empty] | 4.7 | [32 empty] | 2025 |  |  | CHN | Hunan
| Kangjiawan | KJW-1 | Magmatic hydrothermal | Skarn | Skarn Pb-Zn | Pb, Zn | Au, Ag | Pb, Zn, Au, Ag | Qin et al., 2022 |  | 29LZY7 | 29LZY7-1 | underground mine |  |  |  |  | ore material | grab | grab | mineral separate | [5 empty] | mineralisation |  |  |  | sphalerite |  |  | Skarn |  |  |  | pyrite, chalcopyrite, natural gold, galena, natural silver, silver tellurite, pyrrhotite, hematite, arsenopyrite, bornite, chalcogenite, silver tetrahedrite | polished thin sections | EMPA, LA-ICPMS |  |  |  |  | 17.2 | [19 empty] | 2017 | [11 empty] | 873 | [9 empty] | 98574 |  | 0.52 |  |  |  | 3.63 | [7 empty] | 0.012 | [13 empty] | 642 | [33 empty] | 21.5 | [9 empty] | 0.52 | [32 empty] | 2025 |  |  | CHN | Hunan
| Kangjiawan | KJW-1 | Magmatic hydrothermal | Skarn | Skarn Pb-Zn | Pb, Zn | Au, Ag | Pb, Zn, Au, Ag | Qin et al., 2022 |  | 29LZY8 | 29LZY8-1 | underground mine |  |  |  |  | ore material | grab | grab | mineral separate | [5 empty] | mineralisation |  |  |  | sphalerite |  |  | Skarn |  |  |  | pyrite, chalcopyrite, natural gold, galena, natural silver, silver tellurite, pyrrhotite, hematite, arsenopyrite, bornite, chalcogenite, silver tetrahedrite | polished thin sections | EMPA, LA-ICPMS |  |  |  |  | 10.7 | [19 empty] | 1688 | [11 empty] | 472 | [9 empty] | 99906 |  | 0.59 |  |  |  | 2.53 | [7 empty] | 0.053 | [13 empty] | 645 | [33 empty] | 19.3 | [9 empty] | 8.1 | [32 empty] | 2025 |  |  | CHN | Hunan
| Kangjiawan | KJW-1 | Magmatic hydrothermal | Skarn | Skarn Pb-Zn | Pb, Zn | Au, Ag | Pb, Zn, Au, Ag | Qin et al., 2022 |  | LZY61.1 | LZY61.1-1 | underground mine |  |  |  |  | ore material | grab | grab | mineral separate | [5 empty] | mineralisation |  |  |  | sphalerite |  |  | Skarn |  |  |  | pyrite, chalcopyrite, natural gold, galena, natural silver, silver tellurite, pyrrhotite, hematite, arsenopyrite, bornite, chalcogenite, silver tetrahedrite | polished thin sections | EMPA, LA-ICPMS |  |  |  |  | 4.7 | [19 empty] | 2160 | [11 empty] | 12 | [9 empty] | 56786 |  | 0.12 |  |  |  | 2.93 | [7 empty] | 0.007 | [13 empty] | 1105 | [33 empty] | 0.6 | [9 empty] | 0.12 | [32 empty] | 2025 |  |  | CHN | Hunan
| Kangjiawan | KJW-1 | Magmatic hydrothermal | Skarn | Skarn Pb-Zn | Pb, Zn | Au, Ag | Pb, Zn, Au, Ag | Qin et al., 2022 |  | LZY61.2 | LZY61.2-1 | underground mine |  |  |  |  | ore material | grab | grab | mineral separate | [5 empty] | mineralisation |  |  |  | sphalerite |  |  | Skarn |  |  |  | pyrite, chalcopyrite, natural gold, galena, natural silver, silver tellurite, pyrrhotite, hematite, arsenopyrite, bornite, chalcogenite, silver tetrahedrite | polished thin sections | EMPA, LA-ICPMS |  |  |  |  | 4.8 | [19 empty] | 2181 | [11 empty] | 17 | [9 empty] | 57485 |  | 0.12 |  |  |  | 2.93 | [7 empty] | 0.01 | [13 empty] | 1085 | [33 empty] | 1.2 | [9 empty] | 0.15 | [32 empty] | 2025 |  |  | CHN | Hunan
| Kangjiawan | KJW-1 | Magmatic hydrothermal | Skarn | Skarn Pb-Zn | Pb, Zn | Au, Ag | Pb, Zn, Au, Ag | Qin et al., 2022 |  | LZY61.3 | LZY61.3-1 | underground mine |  |  |  |  | ore material | grab | grab | mineral separate | [5 empty] | mineralisation |  |  |  | sphalerite |  |  | Skarn |  |  |  | pyrite, chalcopyrite, natural gold, galena, natural silver, silver tellurite, pyrrhotite, hematite, arsenopyrite, bornite, chalcogenite, silver tetrahedrite | polished thin sections | EMPA, LA-ICPMS |  |  |  |  | 4.4 | [19 empty] | 2184 | [11 empty] | 10 | [9 empty] | 56723 |  | 0.11 |  |  |  | 3.15 | [7 empty] | 0.005 | [13 empty] | 1021 | [33 empty] | 0.9 | [9 empty] | 0.09 | [32 empty] | 2025 |  |  | CHN | Hunan
| Kangjiawan | KJW-1 | Magmatic hydrothermal | Skarn | Skarn Pb-Zn | Pb, Zn | Au, Ag | Pb, Zn, Au, Ag | Qin et al., 2022 |  | LZY61.4 | LZY61.4-1 | underground mine |  |  |  |  | ore material | grab | grab | mineral separate | [5 empty] | mineralisation |  |  |  | sphalerite |  |  | Skarn |  |  |  | pyrite, chalcopyrite, natural gold, galena, natural silver, silver tellurite, pyrrhotite, hematite, arsenopyrite, bornite, chalcogenite, silver tetrahedrite | polished thin sections | EMPA, LA-ICPMS |  |  |  |  | 4.2 | [19 empty] | 2099 | [11 empty] | 8 | [9 empty] | 55373 |  | 0.11 |  |  |  | 3.06 | [7 empty] | 0.007 | [13 empty] | 1036 | [33 empty] | 0.01 | [9 empty] | 0.1 | [32 empty] | 2025 |  |  | CHN | Hunan
| Kangjiawan | KJW-1 | Magmatic hydrothermal | Skarn | Skarn Pb-Zn | Pb, Zn | Au, Ag | Pb, Zn, Au, Ag | Qin et al., 2022 |  | LZY61.5 | LZY61.5-1 | underground mine |  |  |  |  | ore material | grab | grab | mineral separate | [5 empty] | mineralisation |  |  |  | sphalerite |  |  | Skarn |  |  |  | pyrite, chalcopyrite, natural gold, galena, natural silver, silver tellurite, pyrrhotite, hematite, arsenopyrite, bornite, chalcogenite, silver tetrahedrite | polished thin sections | EMPA, LA-ICPMS |  |  |  |  | 4.7 | [19 empty] | 2111 | [11 empty] | 15 | [9 empty] | 55462 |  | 0.11 |  |  |  | 2.98 | [7 empty] | 0.008 | [13 empty] | 996 | [33 empty] | 0.5 | [9 empty] | 0.15 | [32 empty] | 2025 |  |  | CHN | Hunan
| Kangjiawan | KJW-1 | Magmatic hydrothermal | Skarn | Skarn Pb-Zn | Pb, Zn | Au, Ag | Pb, Zn, Au, Ag | Qin et al., 2022 |  | LZY61.6 | LZY61.6-1 | underground mine |  |  |  |  | ore material | grab | grab | mineral separate | [5 empty] | mineralisation |  |  |  | sphalerite |  |  | Skarn |  |  |  | pyrite, chalcopyrite, natural gold, galena, natural silver, silver tellurite, pyrrhotite, hematite, arsenopyrite, bornite, chalcogenite, silver tetrahedrite | polished thin sections | EMPA, LA-ICPMS |  |  |  |  | 4.4 | [19 empty] | 2362 | [11 empty] | 16 | [9 empty] | 60554 |  | 0.12 |  |  |  | 3.13 | [7 empty] | 0.008 | [13 empty] | 1008 | [33 empty] | 1.3 | [9 empty] | 0.13 | [32 empty] | 2025 |  |  | CHN | Hunan
| Kangjiawan | KJW-1 | Magmatic hydrothermal | Skarn | Skarn Pb-Zn | Pb, Zn | Au, Ag | Pb, Zn, Au, Ag | Qin et al., 2022 |  | LZY61.7 | LZY61.7-1 | underground mine |  |  |  |  | ore material | grab | grab | mineral separate | [5 empty] | mineralisation |  |  |  | sphalerite |  |  | Skarn |  |  |  | pyrite, chalcopyrite, natural gold, galena, natural silver, silver tellurite, pyrrhotite, hematite, arsenopyrite, bornite, chalcogenite, silver tetrahedrite | polished thin sections | EMPA, LA-ICPMS |  |  |  |  | 5.4 | [19 empty] | 2220 | [11 empty] | 20 | [9 empty] | 57473 |  | 0.16 |  |  |  | 3.08 | [7 empty] | 0.01 | [13 empty] | 1223 | [33 empty] | 3.5 | [9 empty] | 0.17 | [32 empty] | 2025 |  |  | CHN | Hunan
| Kangjiawan | KJW-1 | Magmatic hydrothermal | Skarn | Skarn Pb-Zn | Pb, Zn | Au, Ag | Pb, Zn, Au, Ag | Qin et al., 2022 |  | LZY61.8 | LZY61.8-1 | underground mine |  |  |  |  | ore material | grab | grab | mineral separate | [5 empty] | mineralisation |  |  |  | sphalerite |  |  | Skarn |  |  |  | pyrite, chalcopyrite, natural gold, galena, natural silver, silver tellurite, pyrrhotite, hematite, arsenopyrite, bornite, chalcogenite, silver tetrahedrite | polished thin sections | EMPA, LA-ICPMS |  |  |  |  | 4.7 | [19 empty] | 2237 | [11 empty] | 13 | [9 empty] | 58588 |  | 0.13 |  |  |  | 2.93 | [7 empty] | 0.006 | [13 empty] | 1270 | [33 empty] | 1.9 | [9 empty] | 0.15 | [32 empty] | 2025 |  |  | CHN | Hunan
| Kangjiawan | KJW-1 | Magmatic hydrothermal | Skarn | Skarn Pb-Zn | Pb, Zn | Au, Ag | Pb, Zn, Au, Ag | Qin et al., 2022 |  | Hui 1086.1 | Hui 1086.1-1 | underground mine |  |  |  |  | ore material | grab | grab | mineral separate | [5 empty] | mineralisation |  |  |  | sphalerite |  |  | MVT |  |  |  | pyrite, chalcopyrite, natural gold, galena, natural silver, silver tellurite, pyrrhotite, hematite, arsenopyrite, bornite, chalcogenite, silver tetrahedrite | polished thin sections | EMPA, LA-ICPMS |  |  |  |  | 36.8 | [19 empty] | 3637 | [11 empty] | 1188 | [9 empty] | 37553 |  | 1.11 |  |  |  | 354 | [7 empty] | 0.001 | [13 empty] | 121 | [33 empty] | 72.3 | [9 empty] | 0.14 | [32 empty] | 2025 |  |  | CHN | Hunan
| Kangjiawan | KJW-1 | Magmatic hydrothermal | Skarn | Skarn Pb-Zn | Pb, Zn | Au, Ag | Pb, Zn, Au, Ag | Qin et al., 2022 |  | Hui 1086.2 | Hui 1086.2-1 | underground mine |  |  |  |  | ore material | grab | grab | mineral separate | [5 empty] | mineralisation |  |  |  | sphalerite |  |  | MVT |  |  |  | pyrite, chalcopyrite, natural gold, galena, natural silver, silver tellurite, pyrrhotite, hematite, arsenopyrite, bornite, chalcogenite, silver tetrahedrite | polished thin sections | EMPA, LA-ICPMS |  |  |  |  | 22.1 | [19 empty] | 3404 | [11 empty] | 357 | [9 empty] | 25183 |  | 6.18 |  |  |  | 98 | [7 empty] | 0.003 | [13 empty] | 88 | [33 empty] | 43.9 | [9 empty] | 0.1 | [32 empty] | 2025 |  |  | CHN | Hunan
| Kangjiawan | KJW-1 | Magmatic hydrothermal | Skarn | Skarn Pb-Zn | Pb, Zn | Au, Ag | Pb, Zn, Au, Ag | Qin et al., 2022 |  | Hui 1086.3 | Hui 1086.3-1 | underground mine |  |  |  |  | ore material | grab | grab | mineral separate | [5 empty] | mineralisation |  |  |  | sphalerite |  |  | MVT |  |  |  | pyrite, chalcopyrite, natural gold, galena, natural silver, silver tellurite, pyrrhotite, hematite, arsenopyrite, bornite, chalcogenite, silver tetrahedrite | polished thin sections | EMPA, LA-ICPMS |  |  |  |  | 76.8 | [19 empty] | 4647 | [11 empty] | 926 | [9 empty] | 47248 |  | 19.75 |  |  |  | 146 | [7 empty] | 0.003 | [13 empty] | 137 | [33 empty] | 306.8 | [9 empty] | 0.1 | [32 empty] | 2025 |  |  | CHN | Hunan
| Kangjiawan | KJW-1 | Magmatic hydrothermal | Skarn | Skarn Pb-Zn | Pb, Zn | Au, Ag | Pb, Zn, Au, Ag | Qin et al., 2022 |  | Hui 1086.4 | Hui 1086.4-1 | underground mine |  |  |  |  | ore material | grab | grab | mineral separate | [5 empty] | mineralisation |  |  |  | sphalerite |  |  | MVT |  |  |  | pyrite, chalcopyrite, natural gold, galena, natural silver, silver tellurite, pyrrhotite, hematite, arsenopyrite, bornite, chalcogenite, silver tetrahedrite | polished thin sections | EMPA, LA-ICPMS |  |  |  |  | 30.9 | [19 empty] | 2817 | [11 empty] | 809 | [9 empty] | 32666 |  | 8.06 |  |  |  | 221 | [7 empty] | 0.002 | [13 empty] | 100 | [33 empty] | 65.7 | [9 empty] | 0.11 | [32 empty] | 2025 |  |  | CHN | Hunan
| Kangjiawan | KJW-1 | Magmatic hydrothermal | Skarn | Skarn Pb-Zn | Pb, Zn | Au, Ag | Pb, Zn, Au, Ag | Qin et al., 2022 |  | Hui 1086.5 | Hui 1086.5-1 | underground mine |  |  |  |  | ore material | grab | grab | mineral separate | [5 empty] | mineralisation |  |  |  | sphalerite |  |  | MVT |  |  |  | pyrite, chalcopyrite, natural gold, galena, natural silver, silver tellurite, pyrrhotite, hematite, arsenopyrite, bornite, chalcogenite, silver tetrahedrite | polished thin sections | EMPA, LA-ICPMS |  |  |  |  | 14.3 | [19 empty] | 3104 | [11 empty] | 287 | [9 empty] | 32551 |  | 0.4 |  |  |  | 90 | [7 empty] | 0.001 | [13 empty] | 105 | [33 empty] | 4.2 | [9 empty] | 0.1 | [32 empty] | 2025 |  |  | CHN | Hunan
| Kangjiawan | KJW-1 | Magmatic hydrothermal | Skarn | Skarn Pb-Zn | Pb, Zn | Au, Ag | Pb, Zn, Au, Ag | Qin et al., 2022 |  | Hui 1086.6 | Hui 1086.6-1 | underground mine |  |  |  |  | ore material | grab | grab | mineral separate | [5 empty] | mineralisation |  |  |  | sphalerite |  |  | MVT |  |  |  | pyrite, chalcopyrite, natural gold, galena, natural silver, silver tellurite, pyrrhotite, hematite, arsenopyrite, bornite, chalcogenite, silver tetrahedrite | polished thin sections | EMPA, LA-ICPMS |  |  |  |  | 13.3 | [19 empty] | 2977 | [11 empty] | 263 | [9 empty] | 40305 |  | 3.96 |  |  |  | 80 | [7 empty] | 0.001 | [13 empty] | 132 | [33 empty] | 7.5 | [9 empty] | 0.08 | [32 empty] | 2025 |  |  | CHN | Hunan
| Kangjiawan | KJW-1 | Magmatic hydrothermal | Skarn | Skarn Pb-Zn | Pb, Zn | Au, Ag | Pb, Zn, Au, Ag | Qin et al., 2022 |  | Hui 1086.7 | Hui 1086.7-1 | underground mine |  |  |  |  | ore material | grab | grab | mineral separate | [5 empty] | mineralisation |  |  |  | sphalerite |  |  | MVT |  |  |  | pyrite, chalcopyrite, natural gold, galena, natural silver, silver tellurite, pyrrhotite, hematite, arsenopyrite, bornite, chalcogenite, silver tetrahedrite | polished thin sections | EMPA, LA-ICPMS |  |  |  |  | 22.4 | [19 empty] | 1728 | [11 empty] | 414 | [9 empty] | 30932 |  | 0.06 |  |  |  | 143 | [7 empty] | 0.001 | [13 empty] | 118 | [33 empty] | 0.4 | [9 empty] | 0.11 | [32 empty] | 2025 |  |  | CHN | Hunan
| Kangjiawan | KJW-1 | Magmatic hydrothermal | Skarn | Skarn Pb-Zn | Pb, Zn | Au, Ag | Pb, Zn, Au, Ag | Qin et al., 2022 |  | Hui 1086.8 | Hui 1086.8-1 | underground mine |  |  |  |  | ore material | grab | grab | mineral separate | [5 empty] | mineralisation |  |  |  | sphalerite |  |  | MVT |  |  |  | pyrite, chalcopyrite, natural gold, galena, natural silver, silver tellurite, pyrrhotite, hematite, arsenopyrite, bornite, chalcogenite, silver tetrahedrite | polished thin sections | EMPA, LA-ICPMS |  |  |  |  | 13.7 | [19 empty] | 2156 | [11 empty] | 575 | [9 empty] | 28080 |  | 0.34 |  |  |  | 186 | [7 empty] | 0.001 | [13 empty] | 88 | [33 empty] | 11.4 | [9 empty] | 0.11 | [32 empty] | 2025 |  |  | CHN | Hunan
| Kangjiawan | KJW-1 | Magmatic hydrothermal | Skarn | Skarn Pb-Zn | Pb, Zn | Au, Ag | Pb, Zn, Au, Ag | Qin et al., 2022 |  | 1062HZF1 | 1062HZF1-1 | underground mine |  |  |  |  | ore material | grab | grab | mineral separate | [5 empty] | mineralisation |  |  |  | sphalerite |  |  | MVT |  |  |  | pyrite, chalcopyrite, natural gold, galena, natural silver, silver tellurite, pyrrhotite, hematite, arsenopyrite, bornite, chalcogenite, silver tetrahedrite | polished thin sections | EMPA, LA-ICPMS |  |  |  |  | 9.6 | [19 empty] | 1708 | [11 empty] | 7 | [9 empty] | 4873 |  | 0.05 |  |  |  | 3 | [7 empty] | 0.001 | [13 empty] | 7 | [33 empty] | 0 | [9 empty] | 0.07 | [32 empty] | 2025 |  |  | CHN | Hunan
| Kangjiawan | KJW-1 | Magmatic hydrothermal | Skarn | Skarn Pb-Zn | Pb, Zn | Au, Ag | Pb, Zn, Au, Ag | Qin et al., 2022 |  | 1062HZF2 | 1062HZF2-1 | underground mine |  |  |  |  | ore material | grab | grab | mineral separate | [5 empty] | mineralisation |  |  |  | sphalerite |  |  | MVT |  |  |  | pyrite, chalcopyrite, natural gold, galena, natural silver, silver tellurite, pyrrhotite, hematite, arsenopyrite, bornite, chalcogenite, silver tetrahedrite | polished thin sections | EMPA, LA-ICPMS |  |  |  |  | 22.5 | [19 empty] | 1266 | [11 empty] | 18 | [9 empty] | 8088 |  | 0.88 |  |  |  | 5 | [7 empty] | 0.456 | [13 empty] | 43 | [33 empty] | 1.6 | [9 empty] | 1.07 | [32 empty] | 2025 |  |  | CHN | Hunan
| Kangjiawan | KJW-1 | Magmatic hydrothermal | Skarn | Skarn Pb-Zn | Pb, Zn | Au, Ag | Pb, Zn, Au, Ag | Qin et al., 2022 |  | 1062HZF3 | 1062HZF3-1 | underground mine |  |  |  |  | ore material | grab | grab | mineral separate | [5 empty] | mineralisation |  |  |  | sphalerite |  |  | MVT |  |  |  | pyrite, chalcopyrite, natural gold, galena, natural silver, silver tellurite, pyrrhotite, hematite, arsenopyrite, bornite, chalcogenite, silver tetrahedrite | polished thin sections | EMPA, LA-ICPMS |  |  |  |  | 15 | [19 empty] | 894 | [11 empty] | 32 | [9 empty] | 5139 |  | 0.18 |  |  |  | 10 | [7 empty] | 0.457 | [13 empty] | 82 | [33 empty] | 0.6 | [9 empty] | 1.27 | [32 empty] | 2025 |  |  | CHN | Hunan
| Kangjiawan | KJW-1 | Magmatic hydrothermal | Skarn | Skarn Pb-Zn | Pb, Zn | Au, Ag | Pb, Zn, Au, Ag | Qin et al., 2022 |  | 1062HZF4 | 1062HZF4-1 | underground mine |  |  |  |  | ore material | grab | grab | mineral separate | [5 empty] | mineralisation |  |  |  | sphalerite |  |  | MVT |  |  |  | pyrite, chalcopyrite, natural gold, galena, natural silver, silver tellurite, pyrrhotite, hematite, arsenopyrite, bornite, chalcogenite, silver tetrahedrite | polished thin sections | EMPA, LA-ICPMS |  |  |  |  | 30.4 | [19 empty] | 1632 | [11 empty] | 295 | [9 empty] | 18254 |  | 0.14 |  |  |  | 108 | [7 empty] | 0.355 | [13 empty] | 95 | [33 empty] | 2.1 | [9 empty] | 1.5 | [32 empty] | 2025 |  |  | CHN | Hunan
| Kangjiawan | KJW-1 | Magmatic hydrothermal | Skarn | Skarn Pb-Zn | Pb, Zn | Au, Ag | Pb, Zn, Au, Ag | Qin et al., 2022 |  | 1062HZF5 | 1062HZF5-1 | underground mine |  |  |  |  | ore material | grab | grab | mineral separate | [5 empty] | mineralisation |  |  |  | sphalerite |  |  | MVT |  |  |  | pyrite, chalcopyrite, natural gold, galena, natural silver, silver tellurite, pyrrhotite, hematite, arsenopyrite, bornite, chalcogenite, silver tetrahedrite | polished thin sections | EMPA, LA-ICPMS |  |  |  |  | 44.7 | [19 empty] | 2392 | [11 empty] | 116 | [9 empty] | 8544 |  | 2.74 |  |  |  | 11 | [7 empty] | 0.019 | [13 empty] | 12 | [33 empty] | 130 | [9 empty] | 0.33 | [32 empty] | 2025 |  |  | CHN | Hunan
| Kangjiawan | KJW-1 | Magmatic hydrothermal | Skarn | Skarn Pb-Zn | Pb, Zn | Au, Ag | Pb, Zn, Au, Ag | Qin et al., 2022 |  | 1062HZF6 | 1062HZF6-1 | underground mine |  |  |  |  | ore material | grab | grab | mineral separate | [5 empty] | mineralisation |  |  |  | sphalerite |  |  | MVT |  |  |  | pyrite, chalcopyrite, natural gold, galena, natural silver, silver tellurite, pyrrhotite, hematite, arsenopyrite, bornite, chalcogenite, silver tetrahedrite | polished thin sections | EMPA, LA-ICPMS |  |  |  |  | 50.7 | [19 empty] | 1518 | [11 empty] | 246 | [9 empty] | 16351 |  | 1.17 |  |  |  | 81 | [7 empty] | 0.089 | [13 empty] | 98 | [33 empty] | 2.1 | [9 empty] | 2.05 | [32 empty] | 2025 |  |  | CHN | Hunan
| Kangjiawan | KJW-1 | Magmatic hydrothermal | Skarn | Skarn Pb-Zn | Pb, Zn | Au, Ag | Pb, Zn, Au, Ag | Qin et al., 2022 |  | 1062HZF7 | 1062HZF7-1 | underground mine |  |  |  |  | ore material | grab | grab | mineral separate | [5 empty] | mineralisation |  |  |  | sphalerite |  |  | MVT |  |  |  | pyrite, chalcopyrite, natural gold, galena, natural silver, silver tellurite, pyrrhotite, hematite, arsenopyrite, bornite, chalcogenite, silver tetrahedrite | polished thin sections | EMPA, LA-ICPMS |  |  |  |  | 19.4 | [19 empty] | 1626 | [11 empty] | 10 | [9 empty] | 5166 |  | 1.14 |  |  |  | 3 | [7 empty] | 0.001 | [13 empty] | 7 | [33 empty] | 0.4 | [9 empty] | 0.09 | [32 empty] | 2025 |  |  | CHN | Hunan
| Kangjiawan | KJW-1 | Magmatic hydrothermal | Skarn | Skarn Pb-Zn | Pb, Zn | Au, Ag | Pb, Zn, Au, Ag | Qin et al., 2022 |  | 1062HZF8 | 1062HZF8-1 | underground mine |  |  |  |  | ore material | grab | grab | mineral separate | [5 empty] | mineralisation |  |  |  | sphalerite |  |  | MVT |  |  |  | pyrite, chalcopyrite, natural gold, galena, natural silver, silver tellurite, pyrrhotite, hematite, arsenopyrite, bornite, chalcogenite, silver tetrahedrite | polished thin sections | EMPA, LA-ICPMS |  |  |  |  | 35.9 | [19 empty] | 2474 | [11 empty] | 533 | [9 empty] | 43664 |  | 0.21 |  |  |  | 199 | [7 empty] | 0.002 | [13 empty] | 125 | [33 empty] | 3 | [9 empty] | 0.11 | [32 empty] | 2025 |  |  | CHN | Hunan
| Kangjiawan | KJW-1 | Magmatic hydrothermal | Skarn | Skarn Pb-Zn | Pb, Zn | Au, Ag | Pb, Zn, Au, Ag | Qin et al., 2022 |  | HZF1065.1 | HZF1065.1-1 | underground mine |  |  |  |  | ore material | grab | grab | mineral separate | [5 empty] | mineralisation |  |  |  | sphalerite |  |  | MVT |  |  |  | pyrite, chalcopyrite, natural gold, galena, natural silver, silver tellurite, pyrrhotite, hematite, arsenopyrite, bornite, chalcogenite, silver tetrahedrite | polished thin sections | EMPA, LA-ICPMS |  |  |  |  | 9 | [19 empty] | 1714 | [11 empty] | 119 | [9 empty] | 19732 |  | 0.18 |  |  |  | 40 | [7 empty] | 0.392 | [13 empty] | 78 | [33 empty] | 0.8 | [9 empty] | 0.5 | [32 empty] | 2025 |  |  | CHN | Hunan
| Kangjiawan | KJW-1 | Magmatic hydrothermal | Skarn | Skarn Pb-Zn | Pb, Zn | Au, Ag | Pb, Zn, Au, Ag | Qin et al., 2022 |  | HZF1065.2 | HZF1065.2-1 | underground mine |  |  |  |  | ore material | grab | grab | mineral separate | [5 empty] | mineralisation |  |  |  | sphalerite |  |  | MVT |  |  |  | pyrite, chalcopyrite, natural gold, galena, natural silver, silver tellurite, pyrrhotite, hematite, arsenopyrite, bornite, chalcogenite, silver tetrahedrite | polished thin sections | EMPA, LA-ICPMS |  |  |  |  | 10.9 | [19 empty] | 1764 | [11 empty] | 16 | [9 empty] | 6482 |  | 7.82 |  |  |  | 3 | [7 empty] | 3.611 | [13 empty] | 35 | [33 empty] | 2.8 | [9 empty] | 0.62 | [32 empty] | 2025 |  |  | CHN | Hunan
| Kangjiawan | KJW-1 | Magmatic hydrothermal | Skarn | Skarn Pb-Zn | Pb, Zn | Au, Ag | Pb, Zn, Au, Ag | Qin et al., 2022 |  | HZF1065.3 | HZF1065.3-1 | underground mine |  |  |  |  | ore material | grab | grab | mineral separate | [5 empty] | mineralisation |  |  |  | sphalerite |  |  | MVT |  |  |  | pyrite, chalcopyrite, natural gold, galena, natural silver, silver tellurite, pyrrhotite, hematite, arsenopyrite, bornite, chalcogenite, silver tetrahedrite | polished thin sections | EMPA, LA-ICPMS |  |  |  |  | 16.8 | [19 empty] | 1423 | [11 empty] | 66 | [9 empty] | 16662 |  | 1.15 |  |  |  | 14 | [7 empty] | 0.34 | [13 empty] | 45 | [33 empty] | 27.4 | [9 empty] | 1.21 | [32 empty] | 2025 |  |  | CHN | Hunan
| Kangjiawan | KJW-1 | Magmatic hydrothermal | Skarn | Skarn Pb-Zn | Pb, Zn | Au, Ag | Pb, Zn, Au, Ag | Qin et al., 2022 |  | HZF1065.4 | HZF1065.4-1 | underground mine |  |  |  |  | ore material | grab | grab | mineral separate | [5 empty] | mineralisation |  |  |  | sphalerite |  |  | MVT |  |  |  | pyrite, chalcopyrite, natural gold, galena, natural silver, silver tellurite, pyrrhotite, hematite, arsenopyrite, bornite, chalcogenite, silver tetrahedrite | polished thin sections | EMPA, LA-ICPMS |  |  |  |  | 12.7 | [19 empty] | 1555 | [11 empty] | 23 | [9 empty] | 13771 |  | 8.1 |  |  |  | 5 | [7 empty] | 1.83 | [13 empty] | 151 | [33 empty] | 3 | [9 empty] | 0.79 | [32 empty] | 2025 |  |  | CHN | Hunan
| Kangjiawan | KJW-1 | Magmatic hydrothermal | Skarn | Skarn Pb-Zn | Pb, Zn | Au, Ag | Pb, Zn, Au, Ag | Qin et al., 2022 |  | HZF1065.5 | HZF1065.5-1 | underground mine |  |  |  |  | ore material | grab | grab | mineral separate | [5 empty] | mineralisation |  |  |  | sphalerite |  |  | MVT |  |  |  | pyrite, chalcopyrite, natural gold, galena, natural silver, silver tellurite, pyrrhotite, hematite, arsenopyrite, bornite, chalcogenite, silver tetrahedrite | polished thin sections | EMPA, LA-ICPMS |  |  |  |  | 8.4 | [19 empty] | 1520 | [11 empty] | 51 | [9 empty] | 17462 |  | 1.49 |  |  |  | 17 | [7 empty] | 0.597 | [13 empty] | 58 | [33 empty] | 1.6 | [9 empty] | 1.38 | [32 empty] | 2025 |  |  | CHN | Hunan
| Kangjiawan | KJW-1 | Magmatic hydrothermal | Skarn | Skarn Pb-Zn | Pb, Zn | Au, Ag | Pb, Zn, Au, Ag | Qin et al., 2022 |  | HZF1065.6 | HZF1065.6-1 | underground mine |  |  |  |  | ore material | grab | grab | mineral separate | [5 empty] | mineralisation |  |  |  | sphalerite |  |  | MVT |  |  |  | pyrite, chalcopyrite, natural gold, galena, natural silver, silver tellurite, pyrrhotite, hematite, arsenopyrite, bornite, chalcogenite, silver tetrahedrite | polished thin sections | EMPA, LA-ICPMS |  |  |  |  | 6 | [19 empty] | 1619 | [11 empty] | 7 | [9 empty] | 18822 |  | 0.17 |  |  |  | 3 | [7 empty] | 0.826 | [13 empty] | 300 | [33 empty] | 2.1 | [9 empty] | 0.33 | [32 empty] | 2025 |  |  | CHN | Hunan
| Kangjiawan | KJW-1 | Magmatic hydrothermal | Skarn | Skarn Pb-Zn | Pb, Zn | Au, Ag | Pb, Zn, Au, Ag | Qin et al., 2022 |  | HZF1065.7 | HZF1065.7-1 | underground mine |  |  |  |  | ore material | grab | grab | mineral separate | [5 empty] | mineralisation |  |  |  | sphalerite |  |  | MVT |  |  |  | pyrite, chalcopyrite, natural gold, galena, natural silver, silver tellurite, pyrrhotite, hematite, arsenopyrite, bornite, chalcogenite, silver tetrahedrite | polished thin sections | EMPA, LA-ICPMS |  |  |  |  | 8.4 | [19 empty] | 1597 | [11 empty] | 14 | [9 empty] | 7040 |  | 7.95 |  |  |  | 3 | [7 empty] | 5.611 | [13 empty] | 11 | [33 empty] | 0.1 | [9 empty] | 0.16 | [32 empty] | 2025 |  |  | CHN | Hunan
| Kangjiawan | KJW-1 | Magmatic hydrothermal | Skarn | Skarn Pb-Zn | Pb, Zn | Au, Ag | Pb, Zn, Au, Ag | Qin et al., 2022 |  | HZF1065.8 | HZF1065.8-1 | underground mine |  |  |  |  | ore material | grab | grab | mineral separate | [5 empty] | mineralisation |  |  |  | sphalerite |  |  | MVT |  |  |  | pyrite, chalcopyrite, natural gold, galena, natural silver, silver tellurite, pyrrhotite, hematite, arsenopyrite, bornite, chalcogenite, silver tetrahedrite | polished thin sections | EMPA, LA-ICPMS |  |  |  |  | 13.9 | [19 empty] | 1707 | [11 empty] | 521 | [9 empty] | 24444 |  | 21.11 |  |  |  | 154 | [7 empty] | 2.29 | [13 empty] | 270 | [33 empty] | 0.2 | [9 empty] | 27.42 | [32 empty] | 2025 |  |  | CHN | Hunan
| Kangjiawan | KJW-1 | Magmatic hydrothermal | Skarn | Skarn Pb-Zn | Pb, Zn | Au, Ag | Pb, Zn, Au, Ag | Qin et al., 2022 |  | B10.1 | B10.1-1 | underground mine |  |  |  |  | ore material | grab | grab | mineral separate | [5 empty] | mineralisation |  |  |  | sphalerite |  |  | MVT |  |  |  | pyrite, chalcopyrite, natural gold, galena, natural silver, silver tellurite, pyrrhotite, hematite, arsenopyrite, bornite, chalcogenite, silver tetrahedrite | polished thin sections | EMPA, LA-ICPMS |  |  |  |  | 16.7 | [19 empty] | 9680 | [11 empty] | 83 | [9 empty] | 77235 |  | 32.53 |  |  |  | 25.32 | [7 empty] | 0.753 | [13 empty] | 24 | [33 empty] | 0.5 | [9 empty] | 5.81 | [32 empty] | 2025 |  |  | CHN | Hunan
| Kangjiawan | KJW-1 | Magmatic hydrothermal | Skarn | Skarn Pb-Zn | Pb, Zn | Au, Ag | Pb, Zn, Au, Ag | Qin et al., 2022 |  | B10.2 | B10.2-1 | underground mine |  |  |  |  | ore material | grab | grab | mineral separate | [5 empty] | mineralisation |  |  |  | sphalerite |  |  | MVT |  |  |  | pyrite, chalcopyrite, natural gold, galena, natural silver, silver tellurite, pyrrhotite, hematite, arsenopyrite, bornite, chalcogenite, silver tetrahedrite | polished thin sections | EMPA, LA-ICPMS |  |  |  |  | 6.3 | [19 empty] | 7086 | [11 empty] | 32 | [9 empty] | 2842 |  | 6.6 |  |  |  | 24.37 | [7 empty] | 0.02 | [13 empty] | 6 | [33 empty] | 0.001 | [9 empty] | 0.21 | [32 empty] | 2025 |  |  | CHN | Hunan
| Kangjiawan | KJW-1 | Magmatic hydrothermal | Skarn | Skarn Pb-Zn | Pb, Zn | Au, Ag | Pb, Zn, Au, Ag | Qin et al., 2022 |  | B10.3 | B10.3-1 | underground mine |  |  |  |  | ore material | grab | grab | mineral separate | [5 empty] | mineralisation |  |  |  | sphalerite |  |  | MVT |  |  |  | pyrite, chalcopyrite, natural gold, galena, natural silver, silver tellurite, pyrrhotite, hematite, arsenopyrite, bornite, chalcogenite, silver tetrahedrite | polished thin sections | EMPA, LA-ICPMS |  |  |  |  | 75.4 | [19 empty] | 23400 | [11 empty] | 137 | [9 empty] | 9394 |  | 5.19 |  |  |  | 127.88 | [7 empty] | 0.001 | [13 empty] | 2 | [33 empty] | 0.001 | [9 empty] | 0.14 | [32 empty] | 2025 |  |  | CHN | Hunan
| Kangjiawan | KJW-1 | Magmatic hydrothermal | Skarn | Skarn Pb-Zn | Pb, Zn | Au, Ag | Pb, Zn, Au, Ag | Qin et al., 2022 |  | B10.4 | B10.4-1 | underground mine |  |  |  |  | ore material | grab | grab | mineral separate | [5 empty] | mineralisation |  |  |  | sphalerite |  |  | MVT |  |  |  | pyrite, chalcopyrite, natural gold, galena, natural silver, silver tellurite, pyrrhotite, hematite, arsenopyrite, bornite, chalcogenite, silver tetrahedrite | polished thin sections | EMPA, LA-ICPMS |  |  |  |  | 15.6 | [19 empty] | 9077 | [11 empty] | 80 | [9 empty] | 18155 |  | 6.59 |  |  |  | 72.67 | [7 empty] | 0.327 | [13 empty] | 13 | [33 empty] | 0.001 | [9 empty] | 2.68 | [32 empty] | 2025 |  |  | CHN | Hunan
| Kangjiawan | KJW-1 | Magmatic hydrothermal | Skarn | Skarn Pb-Zn | Pb, Zn | Au, Ag | Pb, Zn, Au, Ag | Qin et al., 2022 |  | B10.5 | B10.5-1 | underground mine |  |  |  |  | ore material | grab | grab | mineral separate | [5 empty] | mineralisation |  |  |  | sphalerite |  |  | MVT |  |  |  | pyrite, chalcopyrite, natural gold, galena, natural silver, silver tellurite, pyrrhotite, hematite, arsenopyrite, bornite, chalcogenite, silver tetrahedrite | polished thin sections | EMPA, LA-ICPMS |  |  |  |  | 3.8 | [19 empty] | 8244 | [11 empty] | 3 | [9 empty] | 5221 |  | 0.68 |  |  |  | 16.95 | [7 empty] | 0.004 | [13 empty] | 8 | [33 empty] | 0.001 | [9 empty] | 0.36 | [32 empty] | 2025 |  |  | CHN | Hunan
| Kangjiawan | KJW-1 | Magmatic hydrothermal | Skarn | Skarn Pb-Zn | Pb, Zn | Au, Ag | Pb, Zn, Au, Ag | Qin et al., 2022 |  | B10.6 | B10.6-1 | underground mine |  |  |  |  | ore material | grab | grab | mineral separate | [5 empty] | mineralisation |  |  |  | sphalerite |  |  | MVT |  |  |  | pyrite, chalcopyrite, natural gold, galena, natural silver, silver tellurite, pyrrhotite, hematite, arsenopyrite, bornite, chalcogenite, silver tetrahedrite | polished thin sections | EMPA, LA-ICPMS |  |  |  |  | 26.7 | [19 empty] | 9960 | [11 empty] | 169 | [9 empty] | 3244 |  | 11.27 |  |  |  | 9.53 | [7 empty] | 0.153 | [13 empty] | 3 | [33 empty] | 0.001 | [9 empty] | 1.62 | [32 empty] | 2025 |  |  | CHN | Hunan
| Kangjiawan | KJW-1 | Magmatic hydrothermal | Skarn | Skarn Pb-Zn | Pb, Zn | Au, Ag | Pb, Zn, Au, Ag | Qin et al., 2022 |  | B10.7 | B10.7-1 | underground mine |  |  |  |  | ore material | grab | grab | mineral separate | [5 empty] | mineralisation |  |  |  | sphalerite |  |  | MVT |  |  |  | pyrite, chalcopyrite, natural gold, galena, natural silver, silver tellurite, pyrrhotite, hematite, arsenopyrite, bornite, chalcogenite, silver tetrahedrite | polished thin sections | EMPA, LA-ICPMS |  |  |  |  | 6.2 | [19 empty] | 4226 | [11 empty] | 11 | [9 empty] | 11411 |  | 2.47 |  |  |  | 60.14 | [7 empty] | 0.013 | [13 empty] | 8 | [33 empty] | 0.001 | [9 empty] | 0.72 | [32 empty] | 2025 |  |  | CHN | Hunan
| Kangjiawan | KJW-1 | Magmatic hydrothermal | Skarn | Skarn Pb-Zn | Pb, Zn | Au, Ag | Pb, Zn, Au, Ag | Qin et al., 2022 |  | B10.8 | B10.8-1 | underground mine |  |  |  |  | ore material | grab | grab | mineral separate | [5 empty] | mineralisation |  |  |  | sphalerite |  |  | MVT |  |  |  | pyrite, chalcopyrite, natural gold, galena, natural silver, silver tellurite, pyrrhotite, hematite, arsenopyrite, bornite, chalcogenite, silver tetrahedrite | polished thin sections | EMPA, LA-ICPMS |  |  |  |  | 3.5 | [19 empty] | 20621 | [11 empty] | 0.04 | [9 empty] | 985 |  | 0.02 |  |  |  | 2.15 | [7 empty] | 0.011 | [13 empty] | 4 | [33 empty] | 0.001 | [9 empty] | 0.32 | [32 empty] | 2025 |  |  | CHN | Hunan
| Kangjiawan | KJW-1 | Magmatic hydrothermal | Skarn | Skarn Pb-Zn | Pb, Zn | Au, Ag | Pb, Zn, Au, Ag | Qin et al., 2022 |  | B10.9 | B10.9-1 | underground mine |  |  |  |  | ore material | grab | grab | mineral separate | [5 empty] | mineralisation |  |  |  | sphalerite |  |  | MVT |  |  |  | pyrite, chalcopyrite, natural gold, galena, natural silver, silver tellurite, pyrrhotite, hematite, arsenopyrite, bornite, chalcogenite, silver tetrahedrite | polished thin sections | EMPA, LA-ICPMS |  |  |  |  | 43 | [19 empty] | 20340 | [11 empty] | 196 | [9 empty] | 5419 |  | 23.66 |  |  |  | 97.39 | [7 empty] | 0.498 | [13 empty] | 20 | [33 empty] | 0.2 | [9 empty] | 3.67 | [32 empty] | 2025 |  |  | CHN | Hunan
| Kangjiawan | KJW-1 | Magmatic hydrothermal | Skarn | Skarn Pb-Zn | Pb, Zn | Au, Ag | Pb, Zn, Au, Ag | Qin et al., 2022 |  | B10.10 | B10.10-1 | underground mine |  |  |  |  | ore material | grab | grab | mineral separate | [5 empty] | mineralisation |  |  |  | sphalerite |  |  | MVT |  |  |  | pyrite, chalcopyrite, natural gold, galena, natural silver, silver tellurite, pyrrhotite, hematite, arsenopyrite, bornite, chalcogenite, silver tetrahedrite | polished thin sections | EMPA, LA-ICPMS |  |  |  |  | 7.2 | [19 empty] | 26998 | [11 empty] | 39 | [9 empty] | 3904 |  | 8.65 |  |  |  | 6.71 | [7 empty] | 0.015 | [13 empty] | 3 | [33 empty] | 0.001 | [9 empty] | 0.36 | [32 empty] | 2025 |  |  | CHN | Hunan
| Kangjiawan | KJW-1 | Magmatic hydrothermal | Skarn | Skarn Pb-Zn | Pb, Zn | Au, Ag | Pb, Zn, Au, Ag | Qin et al., 2022 |  | B-6.1 | B-6.1-1 | underground mine |  |  |  |  | ore material | grab | grab | mineral separate | [5 empty] | mineralisation |  |  |  | sphalerite |  |  | MVT |  |  |  | pyrite, chalcopyrite, natural gold, galena, natural silver, silver tellurite, pyrrhotite, hematite, arsenopyrite, bornite, chalcogenite, silver tetrahedrite | polished thin sections | EMPA, LA-ICPMS |  |  |  |  | 4.1 | [19 empty] | 13439 | [11 empty] | 4 | [9 empty] | 16006 |  | 9.8 |  |  |  | 37.26 | [7 empty] | 0.009 | [13 empty] | 9 | [33 empty] | 0.001 | [9 empty] | 0.18 | [32 empty] | 2025 |  |  | CHN | Hunan
| Kangjiawan | KJW-1 | Magmatic hydrothermal | Skarn | Skarn Pb-Zn | Pb, Zn | Au, Ag | Pb, Zn, Au, Ag | Qin et al., 2022 |  | B-6.2 | B-6.2-1 | underground mine |  |  |  |  | ore material | grab | grab | mineral separate | [5 empty] | mineralisation |  |  |  | sphalerite |  |  | MVT |  |  |  | pyrite, chalcopyrite, natural gold, galena, natural silver, silver tellurite, pyrrhotite, hematite, arsenopyrite, bornite, chalcogenite, silver tetrahedrite | polished thin sections | EMPA, LA-ICPMS |  |  |  |  | 4.2 | [19 empty] | 7398 | [11 empty] | 6 | [9 empty] | 10150 |  | 3.97 |  |  |  | 53.49 | [7 empty] | 0.003 | [13 empty] | 10 | [33 empty] | 0.4 | [9 empty] | 0.64 | [32 empty] | 2025 |  |  | CHN | Hunan
| Kangjiawan | KJW-1 | Magmatic hydrothermal | Skarn | Skarn Pb-Zn | Pb, Zn | Au, Ag | Pb, Zn, Au, Ag | Qin et al., 2022 |  | B-6.3 | B-6.3-1 | underground mine |  |  |  |  | ore material | grab | grab | mineral separate | [5 empty] | mineralisation |  |  |  | sphalerite |  |  | MVT |  |  |  | pyrite, chalcopyrite, natural gold, galena, natural silver, silver tellurite, pyrrhotite, hematite, arsenopyrite, bornite, chalcogenite, silver tetrahedrite | polished thin sections | EMPA, LA-ICPMS |  |  |  |  | 4.8 | [19 empty] | 6334 | [11 empty] | 11 | [9 empty] | 1033 |  | 3.32 |  |  |  | 6.52 | [7 empty] | 0.005 | [13 empty] | 1 | [33 empty] | 0.01 | [9 empty] | 1.16 | [32 empty] | 2025 |  |  | CHN | Hunan
| Kangjiawan | KJW-1 | Magmatic hydrothermal | Skarn | Skarn Pb-Zn | Pb, Zn | Au, Ag | Pb, Zn, Au, Ag | Qin et al., 2022 |  | B-6.4 | B-6.4-1 | underground mine |  |  |  |  | ore material | grab | grab | mineral separate | [5 empty] | mineralisation |  |  |  | sphalerite |  |  | MVT |  |  |  | pyrite, chalcopyrite, natural gold, galena, natural silver, silver tellurite, pyrrhotite, hematite, arsenopyrite, bornite, chalcogenite, silver tetrahedrite | polished thin sections | EMPA, LA-ICPMS |  |  |  |  | 6.2 | [19 empty] | 6607 | [11 empty] | 17 | [9 empty] | 2349 |  | 7.28 |  |  |  | 22.81 | [7 empty] | 0.086 | [13 empty] | 4 | [33 empty] | 0.01 | [9 empty] | 1.05 | [32 empty] | 2025 |  |  | CHN | Hunan
| Kangjiawan | KJW-1 | Magmatic hydrothermal | Skarn | Skarn Pb-Zn | Pb, Zn | Au, Ag | Pb, Zn, Au, Ag | Qin et al., 2022 |  | B-6.5 | B-6.5-1 | underground mine |  |  |  |  | ore material | grab | grab | mineral separate | [5 empty] | mineralisation |  |  |  | sphalerite |  |  | MVT |  |  |  | pyrite, chalcopyrite, natural gold, galena, natural silver, silver tellurite, pyrrhotite, hematite, arsenopyrite, bornite, chalcogenite, silver tetrahedrite | polished thin sections | EMPA, LA-ICPMS |  |  |  |  | 3.8 | [19 empty] | 10443 | [11 empty] | 3 | [9 empty] | 2253 |  | 2.52 |  |  |  | 13.67 | [7 empty] | 0.012 | [13 empty] | 2 | [33 empty] | 0.01 | [9 empty] | 0.32 | [32 empty] | 2025 |  |  | CHN | Hunan
| Kangjiawan | KJW-1 | Magmatic hydrothermal | Skarn | Skarn Pb-Zn | Pb, Zn | Au, Ag | Pb, Zn, Au, Ag | Qin et al., 2022 |  | B-6.6 | B-6.6-1 | underground mine |  |  |  |  | ore material | grab | grab | mineral separate | [5 empty] | mineralisation |  |  |  | sphalerite |  |  | MVT |  |  |  | pyrite, chalcopyrite, natural gold, galena, natural silver, silver tellurite, pyrrhotite, hematite, arsenopyrite, bornite, chalcogenite, silver tetrahedrite | polished thin sections | EMPA, LA-ICPMS |  |  |  |  | 5.7 | [19 empty] | 9343 | [11 empty] | 20 | [9 empty] | 3167 |  | 12.34 |  |  |  | 26.1 | [7 empty] | 0.055 | [13 empty] | 4 | [33 empty] | 0.01 | [9 empty] | 0.6 | [32 empty] | 2025 |  |  | CHN | Hunan
| Kangjiawan | KJW-1 | Magmatic hydrothermal | Skarn | Skarn Pb-Zn | Pb, Zn | Au, Ag | Pb, Zn, Au, Ag | Qin et al., 2022 |  | B-6.7 | B-6.7-1 | underground mine |  |  |  |  | ore material | grab | grab | mineral separate | [5 empty] | mineralisation |  |  |  | sphalerite |  |  | MVT |  |  |  | pyrite, chalcopyrite, natural gold, galena, natural silver, silver tellurite, pyrrhotite, hematite, arsenopyrite, bornite, chalcogenite, silver tetrahedrite | polished thin sections | EMPA, LA-ICPMS |  |  |  |  | 8.1 | [19 empty] | 8301 | [11 empty] | 17 | [9 empty] | 1333 |  | 10.09 |  |  |  | 18.44 | [7 empty] | 0.01 | [13 empty] | 1 | [33 empty] | 0.01 | [9 empty] | 0.83 | [32 empty] | 2025 |  |  | CHN | Hunan
| Kangjiawan | KJW-1 | Magmatic hydrothermal | Skarn | Skarn Pb-Zn | Pb, Zn | Au, Ag | Pb, Zn, Au, Ag | Qin et al., 2022 |  | B-6.8 | B-6.8-1 | underground mine |  |  |  |  | ore material | grab | grab | mineral separate | [5 empty] | mineralisation |  |  |  | sphalerite |  |  | MVT |  |  |  | pyrite, chalcopyrite, natural gold, galena, natural silver, silver tellurite, pyrrhotite, hematite, arsenopyrite, bornite, chalcogenite, silver tetrahedrite | polished thin sections | EMPA, LA-ICPMS |  |  |  |  | 7.5 | [19 empty] | 10133 | [11 empty] | 38 | [9 empty] | 23399 |  | 12.85 |  |  |  | 59.44 | [7 empty] | 0.186 | [13 empty] | 17 | [33 empty] | 0.01 | [9 empty] | 1.13 | [32 empty] | 2025 |  |  | CHN | Hunan
| Kangjiawan | KJW-1 | Magmatic hydrothermal | Skarn | Skarn Pb-Zn | Pb, Zn | Au, Ag | Pb, Zn, Au, Ag | Qin et al., 2022 |  | H-22.1 | H-22.1-1 | underground mine |  |  |  |  | ore material | grab | grab | mineral separate | [5 empty] | mineralisation |  |  |  | sphalerite |  |  | MVT |  |  |  | pyrite, chalcopyrite, natural gold, galena, natural silver, silver tellurite, pyrrhotite, hematite, arsenopyrite, bornite, chalcogenite, silver tetrahedrite | polished thin sections | EMPA, LA-ICPMS |  |  |  |  | 4.4 | [19 empty] | 9226 | [11 empty] | 53 | [9 empty] | 14018 |  | 1.78 |  |  |  | 160 | [7 empty] | 0 | [13 empty] | 22 | [33 empty] | 0.01 | [9 empty] | 0.16 | [32 empty] | 2025 |  |  | CHN | Hunan
| Kangjiawan | KJW-1 | Magmatic hydrothermal | Skarn | Skarn Pb-Zn | Pb, Zn | Au, Ag | Pb, Zn, Au, Ag | Qin et al., 2022 |  | H-22.2 | H-22.2-1 | underground mine |  |  |  |  | ore material | grab | grab | mineral separate | [5 empty] | mineralisation |  |  |  | sphalerite |  |  | MVT |  |  |  | pyrite, chalcopyrite, natural gold, galena, natural silver, silver tellurite, pyrrhotite, hematite, arsenopyrite, bornite, chalcogenite, silver tetrahedrite | polished thin sections | EMPA, LA-ICPMS |  |  |  |  | 4.5 | [19 empty] | 15212 | [11 empty] | 1 | [9 empty] | 2192 |  | 1.43 |  |  |  | 16.82 | [7 empty] | 0 | [13 empty] | 7 | [33 empty] | 0.01 | [9 empty] | 0.09 | [32 empty] | 2025 |  |  | CHN | Hunan
| Kangjiawan | KJW-1 | Magmatic hydrothermal | Skarn | Skarn Pb-Zn | Pb, Zn | Au, Ag | Pb, Zn, Au, Ag | Qin et al., 2022 |  | H-22.3 | H-22.3-1 | underground mine |  |  |  |  | ore material | grab | grab | mineral separate | [5 empty] | mineralisation |  |  |  | sphalerite |  |  | MVT |  |  |  | pyrite, chalcopyrite, natural gold, galena, natural silver, silver tellurite, pyrrhotite, hematite, arsenopyrite, bornite, chalcogenite, silver tetrahedrite | polished thin sections | EMPA, LA-ICPMS |  |  |  |  | 5.5 | [19 empty] | 8219 | [11 empty] | 194 | [9 empty] | 13068 |  | 48.32 |  |  |  | 187.45 | [7 empty] | 0.054 | [13 empty] | 93 | [33 empty] | 1.4 | [9 empty] | 4.97 | [32 empty] | 2025 |  |  | CHN | Hunan
| Kangjiawan | KJW-1 | Magmatic hydrothermal | Skarn | Skarn Pb-Zn | Pb, Zn | Au, Ag | Pb, Zn, Au, Ag | Qin et al., 2022 |  | H-22.4 | H-22.4-1 | underground mine |  |  |  |  | ore material | grab | grab | mineral separate | [5 empty] | mineralisation |  |  |  | sphalerite |  |  | MVT |  |  |  | pyrite, chalcopyrite, natural gold, galena, natural silver, silver tellurite, pyrrhotite, hematite, arsenopyrite, bornite, chalcogenite, silver tetrahedrite | polished thin sections | EMPA, LA-ICPMS |  |  |  |  | 8.3 | [19 empty] | 956 | [11 empty] | 302 | [9 empty] | 29815 |  | 2.76 |  |  |  | 546.7 | [7 empty] | 0.005 | [13 empty] | 214 | [33 empty] | 0.1 | [9 empty] | 0.98 | [32 empty] | 2025 |  |  | CHN | Hunan
| Kangjiawan | KJW-1 | Magmatic hydrothermal | Skarn | Skarn Pb-Zn | Pb, Zn | Au, Ag | Pb, Zn, Au, Ag | Qin et al., 2022 |  | H-22.5 | H-22.5-1 | underground mine |  |  |  |  | ore material | grab | grab | mineral separate | [5 empty] | mineralisation |  |  |  | sphalerite |  |  | MVT |  |  |  | pyrite, chalcopyrite, natural gold, galena, natural silver, silver tellurite, pyrrhotite, hematite, arsenopyrite, bornite, chalcogenite, silver tetrahedrite | polished thin sections | EMPA, LA-ICPMS |  |  |  |  | 5.9 | [19 empty] | 3697 | [11 empty] | 258 | [9 empty] | 36604 |  | 64.54 |  |  |  | 287.66 | [7 empty] | 0.193 | [13 empty] | 225 | [33 empty] | 0.8 | [9 empty] | 12.3 | [32 empty] | 2025 |  |  | CHN | Hunan
| Kangjiawan | KJW-1 | Magmatic hydrothermal | Skarn | Skarn Pb-Zn | Pb, Zn | Au, Ag | Pb, Zn, Au, Ag | Qin et al., 2022 |  | H-22.6 | H-22.6-1 | underground mine |  |  |  |  | ore material | grab | grab | mineral separate | [5 empty] | mineralisation |  |  |  | sphalerite |  |  | MVT |  |  |  | pyrite, chalcopyrite, natural gold, galena, natural silver, silver tellurite, pyrrhotite, hematite, arsenopyrite, bornite, chalcogenite, silver tetrahedrite | polished thin sections | EMPA, LA-ICPMS |  |  |  |  | 3.9 | [19 empty] | 3527 | [11 empty] | 90 | [9 empty] | 4696 |  | 0.87 |  |  |  | 120.36 | [7 empty] | 0.001 | [13 empty] | 28 | [33 empty] | 0.01 | [9 empty] | 0.14 | [32 empty] | 2025 |  |  | CHN | Hunan
| Kangjiawan | KJW-1 | Magmatic hydrothermal | Skarn | Skarn Pb-Zn | Pb, Zn | Au, Ag | Pb, Zn, Au, Ag | Qin et al., 2022 |  | H-22.7 | H-22.7-1 | underground mine |  |  |  |  | ore material | grab | grab | mineral separate | [5 empty] | mineralisation |  |  |  | sphalerite |  |  | MVT |  |  |  | pyrite, chalcopyrite, natural gold, galena, natural silver, silver tellurite, pyrrhotite, hematite, arsenopyrite, bornite, chalcogenite, silver tetrahedrite | polished thin sections | EMPA, LA-ICPMS |  |  |  |  | 3.7 | [19 empty] | 10019 | [11 empty] | 23 | [9 empty] | 2421 |  | 4.15 |  |  |  | 17.52 | [7 empty] | 0.005 | [13 empty] | 4 | [33 empty] | 0.01 | [9 empty] | 0.24 | [32 empty] | 2025 |  |  | CHN | Hunan
| Kangjiawan | KJW-1 | Magmatic hydrothermal | Skarn | Skarn Pb-Zn | Pb, Zn | Au, Ag | Pb, Zn, Au, Ag | Qin et al., 2022 |  | H-22.8 | H-22.8-1 | underground mine |  |  |  |  | ore material | grab | grab | mineral separate | [5 empty] | mineralisation |  |  |  | sphalerite |  |  | MVT |  |  |  | pyrite, chalcopyrite, natural gold, galena, natural silver, silver tellurite, pyrrhotite, hematite, arsenopyrite, bornite, chalcogenite, silver tetrahedrite | polished thin sections | EMPA, LA-ICPMS |  |  |  |  | 3.8 | [19 empty] | 5369 | [11 empty] | 69 | [9 empty] | 8043 |  | 5.05 |  |  |  | 124.81 | [7 empty] | 0.01 | [13 empty] | 12 | [33 empty] | 0.01 | [9 empty] | 0.4 | [32 empty] | 2025 |  |  | CHN | Hunan
| Kangjiawan | KJW-1 | Magmatic hydrothermal | Skarn | Skarn Pb-Zn | Pb, Zn | Au, Ag | Pb, Zn, Au, Ag | Qin et al., 2022 |  | 1M1 | 1M1-1 | underground mine |  |  |  |  | ore material | grab | grab | mineral separate | [5 empty] | mineralisation |  |  |  | sphalerite |  |  | MVT |  |  |  | pyrite, chalcopyrite, natural gold, galena, natural silver, silver tellurite, pyrrhotite, hematite, arsenopyrite, bornite, chalcogenite, silver tetrahedrite | polished thin sections | EMPA, LA-ICPMS |  |  |  |  | 4.3 | [19 empty] | 8231 | [11 empty] | 111 | [9 empty] | 7227 |  | 2.49 |  |  |  | 9.73 | [7 empty] | 0.001 | [13 empty] | 43 | [33 empty] | 83 | [9 empty] | 0.31 | [32 empty] | 2025 |  |  | CHN | Hunan
| Kangjiawan | KJW-1 | Magmatic hydrothermal | Skarn | Skarn Pb-Zn | Pb, Zn | Au, Ag | Pb, Zn, Au, Ag | Qin et al., 2022 |  | 1M2 | 1M2-1 | underground mine |  |  |  |  | ore material | grab | grab | mineral separate | [5 empty] | mineralisation |  |  |  | sphalerite |  |  | MVT |  |  |  | pyrite, chalcopyrite, natural gold, galena, natural silver, silver tellurite, pyrrhotite, hematite, arsenopyrite, bornite, chalcogenite, silver tetrahedrite | polished thin sections | EMPA, LA-ICPMS |  |  |  |  | 4.2 | [19 empty] | 12594 | [11 empty] | 172 | [9 empty] | 11744 |  | 3.89 |  |  |  | 30.39 | [7 empty] | 0.014 | [13 empty] | 14 | [33 empty] | 85 | [9 empty] | 0.23 | [32 empty] | 2025 |  |  | CHN | Hunan
| Kangjiawan | KJW-1 | Magmatic hydrothermal | Skarn | Skarn Pb-Zn | Pb, Zn | Au, Ag | Pb, Zn, Au, Ag | Qin et al., 2022 |  | 1M3 | 1M3-1 | underground mine |  |  |  |  | ore material | grab | grab | mineral separate | [5 empty] | mineralisation |  |  |  | sphalerite |  |  | MVT |  |  |  | pyrite, chalcopyrite, natural gold, galena, natural silver, silver tellurite, pyrrhotite, hematite, arsenopyrite, bornite, chalcogenite, silver tetrahedrite | polished thin sections | EMPA, LA-ICPMS |  |  |  |  | 4.2 | [19 empty] | 12745 | [11 empty] | 201 | [9 empty] | 7513 |  | 4.38 |  |  |  | 53.89 | [7 empty] | 0.001 | [13 empty] | 7 | [33 empty] | 76 | [9 empty] | 0.36 | [32 empty] | 2025 |  |  | CHN | Hunan
| Kangjiawan | KJW-1 | Magmatic hydrothermal | Skarn | Skarn Pb-Zn | Pb, Zn | Au, Ag | Pb, Zn, Au, Ag | Qin et al., 2022 |  | 1M4 | 1M4-1 | underground mine |  |  |  |  | ore material | grab | grab | mineral separate | [5 empty] | mineralisation |  |  |  | sphalerite |  |  | MVT |  |  |  | pyrite, chalcopyrite, natural gold, galena, natural silver, silver tellurite, pyrrhotite, hematite, arsenopyrite, bornite, chalcogenite, silver tetrahedrite | polished thin sections | EMPA, LA-ICPMS |  |  |  |  | 4.5 | [19 empty] | 10428 | [11 empty] | 143 | [9 empty] | 6816 |  | 7.09 |  |  |  | 24.77 | [7 empty] | 0.038 | [13 empty] | 7 | [33 empty] | 90 | [9 empty] | 0.46 | [32 empty] | 2025 |  |  | CHN | Hunan
| Kangjiawan | KJW-1 | Magmatic hydrothermal | Skarn | Skarn Pb-Zn | Pb, Zn | Au, Ag | Pb, Zn, Au, Ag | Qin et al., 2022 |  | 1M5 | 1M5-1 | underground mine |  |  |  |  | ore material | grab | grab | mineral separate | [5 empty] | mineralisation |  |  |  | sphalerite |  |  | MVT |  |  |  | pyrite, chalcopyrite, natural gold, galena, natural silver, silver tellurite, pyrrhotite, hematite, arsenopyrite, bornite, chalcogenite, silver tetrahedrite | polished thin sections | EMPA, LA-ICPMS |  |  |  |  | 4 | [19 empty] | 10285 | [11 empty] | 184 | [9 empty] | 11407 |  | 2.24 |  |  |  | 4.27 | [7 empty] | 0.01 | [13 empty] | 16 | [33 empty] | 52 | [9 empty] | 0.43 | [32 empty] | 2025 |  |  | CHN | Hunan
| Kangjiawan | KJW-1 | Magmatic hydrothermal | Skarn | Skarn Pb-Zn | Pb, Zn | Au, Ag | Pb, Zn, Au, Ag | Qin et al., 2022 |  | 1M6 | 1M6-1 | underground mine |  |  |  |  | ore material | grab | grab | mineral separate | [5 empty] | mineralisation |  |  |  | sphalerite |  |  | MVT |  |  |  | pyrite, chalcopyrite, natural gold, galena, natural silver, silver tellurite, pyrrhotite, hematite, arsenopyrite, bornite, chalcogenite, silver tetrahedrite | polished thin sections | EMPA, LA-ICPMS |  |  |  |  | 4.3 | [19 empty] | 9509 | [11 empty] | 169 | [9 empty] | 8692 |  | 1.79 |  |  |  | 23.59 | [7 empty] | 0.013 | [13 empty] | 11 | [33 empty] | 69 | [9 empty] | 0.19 | [32 empty] | 2025 |  |  | CHN | Hunan
| Kangjiawan | KJW-1 | Magmatic hydrothermal | Skarn | Skarn Pb-Zn | Pb, Zn | Au, Ag | Pb, Zn, Au, Ag | Qin et al., 2022 |  | 1M7 | 1M7-1 | underground mine |  |  |  |  | ore material | grab | grab | mineral separate | [5 empty] | mineralisation |  |  |  | sphalerite |  |  | MVT |  |  |  | pyrite, chalcopyrite, natural gold, galena, natural silver, silver tellurite, pyrrhotite, hematite, arsenopyrite, bornite, chalcogenite, silver tetrahedrite | polished thin sections | EMPA, LA-ICPMS |  |  |  |  | 5.1 | [19 empty] | 9208 | [11 empty] | 130 | [9 empty] | 9060 |  | 4.93 |  |  |  | 14.89 | [7 empty] | 0.016 | [13 empty] | 37 | [33 empty] | 113 | [9 empty] | 0.36 | [32 empty] | 2025 |  |  | CHN | Hunan
| Kangjiawan | KJW-1 | Magmatic hydrothermal | Skarn | Skarn Pb-Zn | Pb, Zn | Au, Ag | Pb, Zn, Au, Ag | Qin et al., 2022 |  | 1M8 | 1M8-1 | underground mine |  |  |  |  | ore material | grab | grab | mineral separate | [5 empty] | mineralisation |  |  |  | sphalerite |  |  | MVT |  |  |  | pyrite, chalcopyrite, natural gold, galena, natural silver, silver tellurite, pyrrhotite, hematite, arsenopyrite, bornite, chalcogenite, silver tetrahedrite | polished thin sections | EMPA, LA-ICPMS |  |  |  |  | 4 | [19 empty] | 7522 | [11 empty] | 191 | [9 empty] | 6910 |  | 1.47 |  |  |  | 37.45 | [7 empty] | 0.002 | [13 empty] | 88 | [33 empty] | 45 | [9 empty] | 0.1 | [32 empty] | 2025 |  |  | CHN | Hunan
| Kangjiawan | KJW-1 | Magmatic hydrothermal | Skarn | Skarn Pb-Zn | Pb, Zn | Au, Ag | Pb, Zn, Au, Ag | Qin et al., 2022 |  | 1M9 | 1M9-1 | underground mine |  |  |  |  | ore material | grab | grab | mineral separate | [5 empty] | mineralisation |  |  |  | sphalerite |  |  | MVT |  |  |  | pyrite, chalcopyrite, natural gold, galena, natural silver, silver tellurite, pyrrhotite, hematite, arsenopyrite, bornite, chalcogenite, silver tetrahedrite | polished thin sections | EMPA, LA-ICPMS |  |  |  |  | 4.1 | [19 empty] | 7078 | [11 empty] | 132 | [9 empty] | 6556 |  | 3.39 |  |  |  | 56.66 | [7 empty] | 0.004 | [13 empty] | 10 | [33 empty] | 158 | [9 empty] | 0.11 | [32 empty] | 2025 |  |  | CHN | Hunan
| Kangjiawan | KJW-1 | Magmatic hydrothermal | Skarn | Skarn Pb-Zn | Pb, Zn | Au, Ag | Pb, Zn, Au, Ag | Qin et al., 2022 |  | 1M10 | 1M10-1 | underground mine |  |  |  |  | ore material | grab | grab | mineral separate | [5 empty] | mineralisation |  |  |  | sphalerite |  |  | MVT |  |  |  | pyrite, chalcopyrite, natural gold, galena, natural silver, silver tellurite, pyrrhotite, hematite, arsenopyrite, bornite, chalcogenite, silver tetrahedrite | polished thin sections | EMPA, LA-ICPMS |  |  |  |  | 4.7 | [19 empty] | 7048 | [11 empty] | 123 | [9 empty] | 14789 |  | 1.39 |  |  |  | 12.24 | [7 empty] | 0.004 | [13 empty] | 168 | [33 empty] | 108 | [9 empty] | 0.16 | [32 empty] | 2025 |  |  | CHN | Hunan
| Kangjiawan | KJW-1 | Magmatic hydrothermal | Skarn | Skarn Pb-Zn | Pb, Zn | Au, Ag | Pb, Zn, Au, Ag | Qin et al., 2022 |  | M-11.1 | M-11.1-1 | underground mine |  |  |  |  | ore material | grab | grab | mineral separate | [5 empty] | mineralisation |  |  |  | sphalerite |  |  | MVT |  |  |  | pyrite, chalcopyrite, natural gold, galena, natural silver, silver tellurite, pyrrhotite, hematite, arsenopyrite, bornite, chalcogenite, silver tetrahedrite | polished thin sections | EMPA, LA-ICPMS |  |  |  |  | 3.8 | [19 empty] | 16409 | [11 empty] | 4 | [9 empty] | 132 |  | 2.98 |  |  |  | 2.33 | [7 empty] | 0.001 | [13 empty] | 19 | [33 empty] | 1 | [9 empty] | 0.1 | [32 empty] | 2025 |  |  | CHN | Hunan
| Kangjiawan | KJW-1 | Magmatic hydrothermal | Skarn | Skarn Pb-Zn | Pb, Zn | Au, Ag | Pb, Zn, Au, Ag | Qin et al., 2022 |  | M-11.2 | M-11.2-1 | underground mine |  |  |  |  | ore material | grab | grab | mineral separate | [5 empty] | mineralisation |  |  |  | sphalerite |  |  | MVT |  |  |  | pyrite, chalcopyrite, natural gold, galena, natural silver, silver tellurite, pyrrhotite, hematite, arsenopyrite, bornite, chalcogenite, silver tetrahedrite | polished thin sections | EMPA, LA-ICPMS |  |  |  |  | 4.1 | [19 empty] | 13875 | [11 empty] | 3 | [9 empty] | 173 |  | 0.49 |  |  |  | 3 | [7 empty] | 0.002 | [13 empty] | 490 | [33 empty] | 2.6 | [9 empty] | 0.11 | [32 empty] | 2025 |  |  | CHN | Hunan
| Kangjiawan | KJW-1 | Magmatic hydrothermal | Skarn | Skarn Pb-Zn | Pb, Zn | Au, Ag | Pb, Zn, Au, Ag | Qin et al., 2022 |  | M-11.3 | M-11.3-1 | underground mine |  |  |  |  | ore material | grab | grab | mineral separate | [5 empty] | mineralisation |  |  |  | sphalerite |  |  | MVT |  |  |  | pyrite, chalcopyrite, natural gold, galena, natural silver, silver tellurite, pyrrhotite, hematite, arsenopyrite, bornite, chalcogenite, silver tetrahedrite | polished thin sections | EMPA, LA-ICPMS |  |  |  |  | 3.9 | [19 empty] | 16509 | [11 empty] | 4 | [9 empty] | 79 |  | 0.36 |  |  |  | 2.67 | [7 empty] | 0.003 | [13 empty] | 13 | [33 empty] | 1.3 | [9 empty] | 0.1 | [32 empty] | 2025 |  |  | CHN | Hunan
| Kangjiawan | KJW-1 | Magmatic hydrothermal | Skarn | Skarn Pb-Zn | Pb, Zn | Au, Ag | Pb, Zn, Au, Ag | Qin et al., 2022 |  | M-11.4 | M-11.4-1 | underground mine |  |  |  |  | ore material | grab | grab | mineral separate | [5 empty] | mineralisation |  |  |  | sphalerite |  |  | MVT |  |  |  | pyrite, chalcopyrite, natural gold, galena, natural silver, silver tellurite, pyrrhotite, hematite, arsenopyrite, bornite, chalcogenite, silver tetrahedrite | polished thin sections | EMPA, LA-ICPMS |  |  |  |  | 4.1 | [19 empty] | 14191 | [11 empty] | 7 | [9 empty] | 712 |  | 0.5 |  |  |  | 2.81 | [7 empty] | 0.002 | [13 empty] | 180 | [33 empty] | 1.4 | [9 empty] | 0.13 | [32 empty] | 2025 |  |  | CHN | Hunan
| Kangjiawan | KJW-1 | Magmatic hydrothermal | Skarn | Skarn Pb-Zn | Pb, Zn | Au, Ag | Pb, Zn, Au, Ag | Qin et al., 2022 |  | M-11.5 | M-11.5-1 | underground mine |  |  |  |  | ore material | grab | grab | mineral separate | [5 empty] | mineralisation |  |  |  | sphalerite |  |  | MVT |  |  |  | pyrite, chalcopyrite, natural gold, galena, natural silver, silver tellurite, pyrrhotite, hematite, arsenopyrite, bornite, chalcogenite, silver tetrahedrite | polished thin sections | EMPA, LA-ICPMS |  |  |  |  | 4.8 | [19 empty] | 16560 | [11 empty] | 7 | [9 empty] | 3477 |  | 1.19 |  |  |  | 3.33 | [7 empty] | 0.005 | [13 empty] | 24 | [33 empty] | 3.4 | [9 empty] | 0.24 | [32 empty] | 2025 |  |  | CHN | Hunan
| Kangjiawan | KJW-1 | Magmatic hydrothermal | Skarn | Skarn Pb-Zn | Pb, Zn | Au, Ag | Pb, Zn, Au, Ag | Qin et al., 2022 |  | M-11.6 | M-11.6-1 | underground mine |  |  |  |  | ore material | grab | grab | mineral separate | [5 empty] | mineralisation |  |  |  | sphalerite |  |  | MVT |  |  |  | pyrite, chalcopyrite, natural gold, galena, natural silver, silver tellurite, pyrrhotite, hematite, arsenopyrite, bornite, chalcogenite, silver tetrahedrite | polished thin sections | EMPA, LA-ICPMS |  |  |  |  | 4.5 | [19 empty] | 15617 | [11 empty] | 5 | [9 empty] | 389 |  | 0.55 |  |  |  | 3.28 | [7 empty] | 0.004 | [13 empty] | 1451 | [33 empty] | 3.3 | [9 empty] | 0.09 | [32 empty] | 2025 |  |  | CHN | Hunan
| Kangjiawan | KJW-1 | Magmatic hydrothermal | Skarn | Skarn Pb-Zn | Pb, Zn | Au, Ag | Pb, Zn, Au, Ag | Qin et al., 2022 |  | M-11.7 | M-11.7-1 | underground mine |  |  |  |  | ore material | grab | grab | mineral separate | [5 empty] | mineralisation |  |  |  | sphalerite |  |  | MVT |  |  |  | pyrite, chalcopyrite, natural gold, galena, natural silver, silver tellurite, pyrrhotite, hematite, arsenopyrite, bornite, chalcogenite, silver tetrahedrite | polished thin sections | EMPA, LA-ICPMS |  |  |  |  | 4.3 | [19 empty] | 15156 | [11 empty] | 4 | [9 empty] | 186 |  | 0.37 |  |  |  | 2.83 | [7 empty] | 0.002 | [13 empty] | 60 | [33 empty] | 1.3 | [9 empty] | 0.13 | [32 empty] | 2025 |  |  | CHN | Hunan
| Kangjiawan | KJW-1 | Magmatic hydrothermal | Skarn | Skarn Pb-Zn | Pb, Zn | Au, Ag | Pb, Zn, Au, Ag | Qin et al., 2022 |  | M-11.8 | M-11.8-1 | underground mine |  |  |  |  | ore material | grab | grab | mineral separate | [5 empty] | mineralisation |  |  |  | sphalerite |  |  | MVT |  |  |  | pyrite, chalcopyrite, natural gold, galena, natural silver, silver tellurite, pyrrhotite, hematite, arsenopyrite, bornite, chalcogenite, silver tetrahedrite | polished thin sections | EMPA, LA-ICPMS |  |  |  |  | 3.9 | [19 empty] | 15460 | [11 empty] | 2 | [9 empty] | 97 |  | 0.22 |  |  |  | 2.28 | [7 empty] | 0.002 | [13 empty] | 12 | [33 empty] | 0.5 | [9 empty] | 0.1 | [32 empty] | 2025 |  |  | CHN | Hunan
| Kangjiawan | KJW-1 | Magmatic hydrothermal | Skarn | Skarn Pb-Zn | Pb, Zn | Au, Ag | Pb, Zn, Au, Ag | Qin et al., 2022 |  | 10-1840-1 | 10-1840-1-1 | underground mine |  |  |  |  | ore material | grab | grab | mineral separate | [5 empty] | mineralisation |  |  |  | sphalerite |  |  | MVT |  |  |  | pyrite, chalcopyrite, natural gold, galena, natural silver, silver tellurite, pyrrhotite, hematite, arsenopyrite, bornite, chalcogenite, silver tetrahedrite | polished thin sections | EMPA, LA-ICPMS |  |  |  |  | 18.18 | [19 empty] | 662.9 | [11 empty] | 245.4 | [9 empty] | 2836 |  | 9.41 |  |  |  | 101.9 | [7 empty] | 0.57 | [13 empty] | 75.47 | [33 empty] | 0.62 | [9 empty] | 10.01 | [32 empty] | 2025 |  |  | CHN | Hunan
| Kangjiawan | KJW-1 | Magmatic hydrothermal | Skarn | Skarn Pb-Zn | Pb, Zn | Au, Ag | Pb, Zn, Au, Ag | Qin et al., 2022 |  | DLZ-2 | DLZ-2-1 | underground mine |  |  |  |  | ore material | grab | grab | mineral separate | [5 empty] | mineralisation |  |  |  | sphalerite |  |  | MVT |  |  |  | pyrite, chalcopyrite, natural gold, galena, natural silver, silver tellurite, pyrrhotite, hematite, arsenopyrite, bornite, chalcogenite, silver tetrahedrite | polished thin sections | EMPA, LA-ICPMS |  |  |  |  | 32.98 | [19 empty] | 1416 | [11 empty] | 200.1 | [9 empty] | 10337 |  | 2.4 |  |  |  | 22.79 | [7 empty] | 5.52 | [13 empty] | 3.91 | [33 empty] | 17.38 | [9 empty] | 1.22 | [32 empty] | 2025 |  |  | CHN | Hunan
| Kangjiawan | KJW-1 | Magmatic hydrothermal | Skarn | Skarn Pb-Zn | Pb, Zn | Au, Ag | Pb, Zn, Au, Ag | Qin et al., 2022 |  | DLZ-5 | DLZ-5-1 | underground mine |  |  |  |  | ore material | grab | grab | mineral separate | [5 empty] | mineralisation |  |  |  | sphalerite |  |  | MVT |  |  |  | pyrite, chalcopyrite, natural gold, galena, natural silver, silver tellurite, pyrrhotite, hematite, arsenopyrite, bornite, chalcogenite, silver tetrahedrite | polished thin sections | EMPA, LA-ICPMS |  |  |  |  | 95.85 | [19 empty] | 7818 | [11 empty] | 671.8 | [9 empty] | 9880 |  | 3.65 |  |  |  | 24.18 | [7 empty] | 1.01 | [13 empty] | 5.02 | [33 empty] | 238.3 | [9 empty] | 0.73 | [32 empty] | 2025 |  |  | CHN | Hunan
| Kangjiawan | KJW-1 | Magmatic hydrothermal | Skarn | Skarn Pb-Zn | Pb, Zn | Au, Ag | Pb, Zn, Au, Ag | Qin et al., 2022 |  | DLZ-8 | DLZ-8-1 | underground mine |  |  |  |  | ore material | grab | grab | mineral separate | [5 empty] | mineralisation |  |  |  | sphalerite |  |  | MVT |  |  |  | pyrite, chalcopyrite, natural gold, galena, natural silver, silver tellurite, pyrrhotite, hematite, arsenopyrite, bornite, chalcogenite, silver tetrahedrite | polished thin sections | EMPA, LA-ICPMS |  |  |  |  | 45.66 | [19 empty] | 2829 | [11 empty] | 285.1 | [9 empty] | 12238 |  | 14.38 |  |  |  | 53.63 | [7 empty] | 0.23 | [13 empty] | 3.2 | [33 empty] | 86.77 | [9 empty] | 0.88 | [32 empty] | 2025 |  |  | CHN | Hunan
| Kangjiawan | KJW-1 | Magmatic hydrothermal | Skarn | Skarn Pb-Zn | Pb, Zn | Au, Ag | Pb, Zn, Au, Ag | Qin et al., 2022 |  | DLZ-10 | DLZ-10-1 | underground mine |  |  |  |  | ore material | grab | grab | mineral separate | [5 empty] | mineralisation |  |  |  | sphalerite |  |  | MVT |  |  |  | pyrite, chalcopyrite, natural gold, galena, natural silver, silver tellurite, pyrrhotite, hematite, arsenopyrite, bornite, chalcogenite, silver tetrahedrite | polished thin sections | EMPA, LA-ICPMS |  |  |  |  | 50.61 | [19 empty] | 4696 | [11 empty] | 173.3 | [9 empty] | 12967 |  | 13.1 |  |  |  | 33.78 | [7 empty] | 0.28 | [13 empty] | 5.16 | [33 empty] | 46.25 | [9 empty] | 1.69 | [32 empty] | 2025 |  |  | CHN | Hunan
| Kangjiawan | KJW-1 | Magmatic hydrothermal | Skarn | Skarn Pb-Zn | Pb, Zn | Au, Ag | Pb, Zn, Au, Ag | Qin et al., 2022 |  | DLZ-13 | DLZ-13-1 | underground mine |  |  |  |  | ore material | grab | grab | mineral separate | [5 empty] | mineralisation |  |  |  | sphalerite |  |  | MVT |  |  |  | pyrite, chalcopyrite, natural gold, galena, natural silver, silver tellurite, pyrrhotite, hematite, arsenopyrite, bornite, chalcogenite, silver tetrahedrite | polished thin sections | EMPA, LA-ICPMS |  |  |  |  | 62.24 | [19 empty] | 2503 | [11 empty] | 112.7 | [9 empty] | 11177 |  | 11.24 |  |  |  | 32.15 | [7 empty] | 0.13 | [13 empty] | 10.36 | [33 empty] | 58.51 | [9 empty] | 0.93 | [32 empty] | 2025 |  |  | CHN | Hunan
| Kangjiawan | KJW-1 | Magmatic hydrothermal | Skarn | Skarn Pb-Zn | Pb, Zn | Au, Ag | Pb, Zn, Au, Ag | Qin et al., 2022 |  | CT-1 | CT-1-1 | underground mine |  |  |  |  | ore material | grab | grab | mineral separate | [5 empty] | mineralisation |  |  |  | sphalerite |  |  | MVT |  |  |  | pyrite, chalcopyrite, natural gold, galena, natural silver, silver tellurite, pyrrhotite, hematite, arsenopyrite, bornite, chalcogenite, silver tetrahedrite | polished thin sections | EMPA, LA-ICPMS |  |  |  |  | 6.17 | [19 empty] | 1255 | [11 empty] | 61.19 | [9 empty] | 3965 |  | 23.25 |  |  |  | 250.1 | [7 empty] | 0.58 | [13 empty] | 33.54 | [33 empty] | 1.83 | [9 empty] | 3.43 | [32 empty] | 2025 |  |  | CHN | Hunan
| Kangjiawan | KJW-1 | Magmatic hydrothermal | Skarn | Skarn Pb-Zn | Pb, Zn | Au, Ag | Pb, Zn, Au, Ag | Qin et al., 2022 |  | CT-3 | CT-3-1 | underground mine |  |  |  |  | ore material | grab | grab | mineral separate | [5 empty] | mineralisation |  |  |  | sphalerite |  |  | MVT |  |  |  | pyrite, chalcopyrite, natural gold, galena, natural silver, silver tellurite, pyrrhotite, hematite, arsenopyrite, bornite, chalcogenite, silver tetrahedrite | polished thin sections | EMPA, LA-ICPMS |  |  |  |  | 2.56 | [19 empty] | 4709 | [11 empty] | 55.86 | [9 empty] | 3794 |  | 3.24 |  |  |  | 196.9 | [7 empty] | 0.22 | [13 empty] | 15.78 | [33 empty] | 4.16 | [9 empty] | 1.61 | [32 empty] | 2025 |  |  | CHN | Hunan
| Kangjiawan | KJW-1 | Magmatic hydrothermal | Skarn | Skarn Pb-Zn | Pb, Zn | Au, Ag | Pb, Zn, Au, Ag | Qin et al., 2022 |  | CT-9 | CT-9-1 | underground mine |  |  |  |  | ore material | grab | grab | mineral separate | [5 empty] | mineralisation |  |  |  | sphalerite |  |  | MVT |  |  |  | pyrite, chalcopyrite, natural gold, galena, natural silver, silver tellurite, pyrrhotite, hematite, arsenopyrite, bornite, chalcogenite, silver tetrahedrite | polished thin sections | EMPA, LA-ICPMS |  |  |  |  | 2.75 | [19 empty] | 4323 | [11 empty] | 77.24 | [9 empty] | 5536 |  | 9.36 |  |  |  | 208.6 | [7 empty] | 0.49 | [13 empty] | 11.11 | [33 empty] | 0.71 | [9 empty] | 1.46 | [32 empty] | 2025 |  |  | CHN | Hunan
| Kangjiawan | KJW-1 | Magmatic hydrothermal | Skarn | Skarn Pb-Zn | Pb, Zn | Au, Ag | Pb, Zn, Au, Ag | Qin et al., 2022 |  | TB14-2 | TB14-2-1 | underground mine |  |  |  |  | ore material | grab | grab | mineral separate | [5 empty] | mineralisation |  |  |  | sphalerite |  |  | MVT |  |  |  | pyrite, chalcopyrite, natural gold, galena, natural silver, silver tellurite, pyrrhotite, hematite, arsenopyrite, bornite, chalcogenite, silver tetrahedrite | polished thin sections | EMPA, LA-ICPMS |  |  |  |  | 111 | [19 empty] | 4432 | [11 empty] | 278 | [9 empty] | 17528 | [5 empty] | 4.08 | [7 empty] | 0.01 | [13 empty] | 15.2 | [33 empty] | 6.66 | [9 empty] | 1.31 | [32 empty] | 2025 |  |  | CHN | Hunan
| Kangjiawan | KJW-1 | Magmatic hydrothermal | Skarn | Skarn Pb-Zn | Pb, Zn | Au, Ag | Pb, Zn, Au, Ag | Qin et al., 2022 |  | TB14-27 | TB14-27-1 | underground mine |  |  |  |  | ore material | grab | grab | mineral separate | [5 empty] | mineralisation |  |  |  | sphalerite |  |  | MVT |  |  |  | pyrite, chalcopyrite, natural gold, galena, natural silver, silver tellurite, pyrrhotite, hematite, arsenopyrite, bornite, chalcogenite, silver tetrahedrite | polished thin sections | EMPA, LA-ICPMS |  |  |  |  | 430 | [19 empty] | 14798 | [11 empty] | 9156 | [9 empty] | 10803 | [5 empty] | 4.63 | [7 empty] | 7.81 | [13 empty] | 2.82 | [33 empty] | 629 | [9 empty] | 0.1 | [32 empty] | 2025 |  |  | CHN | Hunan
| Kangjiawan | KJW-1 | Magmatic hydrothermal | Skarn | Skarn Pb-Zn | Pb, Zn | Au, Ag | Pb, Zn, Au, Ag | Qin et al., 2022 |  | TB14-34 | TB14-34-1 | underground mine |  |  |  |  | ore material | grab | grab | mineral separate | [5 empty] | mineralisation |  |  |  | sphalerite |  |  | MVT |  |  |  | pyrite, chalcopyrite, natural gold, galena, natural silver, silver tellurite, pyrrhotite, hematite, arsenopyrite, bornite, chalcogenite, silver tetrahedrite | polished thin sections | EMPA, LA-ICPMS |  |  |  |  | 175 | [19 empty] | 8219 | [11 empty] | 8623 | [9 empty] | 16216 | [5 empty] | 23.1 | [7 empty] | 0.85 | [13 empty] | 8.15 | [33 empty] | 252 | [9 empty] | 0.28 | [32 empty] | 2025 |  |  | CHN | Hunan
| Kangjiawan | KJW-1 | Magmatic hydrothermal | Skarn | Skarn Pb-Zn | Pb, Zn | Au, Ag | Pb, Zn, Au, Ag | Qin et al., 2022 |  | TB14-9 | TB14-9-1 | underground mine |  |  |  |  | ore material | grab | grab | mineral separate | [5 empty] | mineralisation |  |  |  | sphalerite |  |  | MVT |  |  |  | pyrite, chalcopyrite, natural gold, galena, natural silver, silver tellurite, pyrrhotite, hematite, arsenopyrite, bornite, chalcogenite, silver tetrahedrite | polished thin sections | EMPA, LA-ICPMS |  |  |  |  | 265 | [19 empty] | 10022 | [11 empty] | 514 | [9 empty] | 21981 | [5 empty] | 42.9 | [21 empty] | 12.5 | [33 empty] | 261 | [9 empty] | 3.7 | [32 empty] | 2025 |  |  | CHN | Hunan
| Kangjiawan | KJW-1 | Magmatic hydrothermal | Skarn | Skarn Pb-Zn | Pb, Zn | Au, Ag | Pb, Zn, Au, Ag | Qin et al., 2022 |  | TB14-11 | TB14-11-1 | underground mine |  |  |  |  | ore material | grab | grab | mineral separate | [5 empty] | mineralisation |  |  |  | sphalerite |  |  | MVT |  |  |  | pyrite, chalcopyrite, natural gold, galena, natural silver, silver tellurite, pyrrhotite, hematite, arsenopyrite, bornite, chalcogenite, silver tetrahedrite | polished thin sections | EMPA, LA-ICPMS |  |  |  |  | 116 | [19 empty] | 4526 | [11 empty] | 273 | [9 empty] | 14244 | [5 empty] | 22.5 | [7 empty] | 0.04 | [13 empty] | 10.7 | [33 empty] | 58.1 | [9 empty] | 4.67 | [32 empty] | 2025 |  |  | CHN | Hunan
| Kangjiawan | KJW-1 | Magmatic hydrothermal | Skarn | Skarn Pb-Zn | Pb, Zn | Au, Ag | Pb, Zn, Au, Ag | Qin et al., 2022 |  | TB14-25 | TB14-25-1 | underground mine |  |  |  |  | ore material | grab | grab | mineral separate | [5 empty] | mineralisation |  |  |  | sphalerite |  |  | MVT |  |  |  | pyrite, chalcopyrite, natural gold, galena, natural silver, silver tellurite, pyrrhotite, hematite, arsenopyrite, bornite, chalcogenite, silver tetrahedrite | polished thin sections | EMPA, LA-ICPMS |  |  |  |  | 213 | [19 empty] | 4297 | [11 empty] | 475 | [9 empty] | 16608 | [5 empty] | 5406 | [7 empty] | 0.05 | [13 empty] | 9.65 | [33 empty] | 141 | [9 empty] | 14.6 | [32 empty] | 2025 |  |  | CHN | Hunan
| Kangjiawan | KJW-1 | Magmatic hydrothermal | Skarn | Skarn Pb-Zn | Pb, Zn | Au, Ag | Pb, Zn, Au, Ag | Qin et al., 2022 |  | TB14-20 | TB14-20-1 | underground mine |  |  |  |  | ore material | grab | grab | mineral separate | [5 empty] | mineralisation |  |  |  | sphalerite |  |  | MVT |  |  |  | pyrite, chalcopyrite, natural gold, galena, natural silver, silver tellurite, pyrrhotite, hematite, arsenopyrite, bornite, chalcogenite, silver tetrahedrite | polished thin sections | EMPA, LA-ICPMS |  |  |  |  | 128 | [19 empty] | 4300 | [11 empty] | 285 | [9 empty] | 16797 | [5 empty] | 55.7 | [21 empty] | 11.9 | [33 empty] | 58.6 | [9 empty] | 0.54 | [32 empty] | 2025 |  |  | CHN | Hunan
| Kangjiawan | KJW-1 | Magmatic hydrothermal | Skarn | Skarn Pb-Zn | Pb, Zn | Au, Ag | Pb, Zn, Au, Ag | Qin et al., 2022 |  | NM-9 | NM-9-1 | underground mine |  |  |  |  | ore material | grab | grab | mineral separate | [5 empty] | mineralisation |  |  |  | sphalerite |  |  | MVT |  |  |  | pyrite, chalcopyrite, natural gold, galena, natural silver, silver tellurite, pyrrhotite, hematite, arsenopyrite, bornite, chalcogenite, silver tetrahedrite | polished thin sections | EMPA, LA-ICPMS |  |  |  |  | 29.02 | [19 empty] | 1393 | [11 empty] | 1394 | [9 empty] | 3291 |  | 48.95 |  |  |  | 619.5 | [7 empty] | 3.05 | [13 empty] | 27.43 | [33 empty] | 3.52 | [9 empty] | 14.32 | [32 empty] | 2025 |  |  | CHN | Hunan
| Kangjiawan | KJW-1 | Magmatic hydrothermal | Skarn | Skarn Pb-Zn | Pb, Zn | Au, Ag | Pb, Zn, Au, Ag | Qin et al., 2022 |  | NM-01_1 | NM-01_1-1 | underground mine |  |  |  |  | ore material | grab | grab | mineral separate | [5 empty] | mineralisation |  |  |  | sphalerite |  |  | MVT |  |  |  | pyrite, chalcopyrite, natural gold, galena, natural silver, silver tellurite, pyrrhotite, hematite, arsenopyrite, bornite, chalcogenite, silver tetrahedrite | polished thin sections | EMPA, LA-ICPMS |  |  |  |  | 23.88 | [19 empty] | 2291 | [11 empty] | 959.1 | [9 empty] | 3080 |  | 67.01 |  |  |  | 406.6 | [7 empty] | 0.09 | [13 empty] | 13.95 | [33 empty] | 10.56 | [9 empty] | 3.08 | [32 empty] | 2025 |  |  | CHN | Hunan
| Kangjiawan | KJW-1 | Magmatic hydrothermal | Skarn | Skarn Pb-Zn | Pb, Zn | Au, Ag | Pb, Zn, Au, Ag | Qin et al., 2022 |  | NM-01_2 | NM-01_2-1 | underground mine |  |  |  |  | ore material | grab | grab | mineral separate | [5 empty] | mineralisation |  |  |  | sphalerite |  |  | MVT |  |  |  | pyrite, chalcopyrite, natural gold, galena, natural silver, silver tellurite, pyrrhotite, hematite, arsenopyrite, bornite, chalcogenite, silver tetrahedrite | polished thin sections | EMPA, LA-ICPMS |  |  |  |  | 34.28 | [19 empty] | 1324 | [11 empty] | 500.9 | [9 empty] | 5865 |  | 0.35 |  |  |  | 318.7 | [7 empty] | 0.04 | [13 empty] | 45.74 | [33 empty] | 0.17 | [9 empty] | 1.21 | [32 empty] | 2025 |  |  | CHN | Hunan
| Kangjiawan | KJW-1 | Magmatic hydrothermal | Skarn | Skarn Pb-Zn | Pb, Zn | Au, Ag | Pb, Zn, Au, Ag | Qin et al., 2022 |  | NM-01_3 | NM-01_3-1 | underground mine |  |  |  |  | ore material | grab | grab | mineral separate | [5 empty] | mineralisation |  |  |  | sphalerite |  |  | MVT |  |  |  | pyrite, chalcopyrite, natural gold, galena, natural silver, silver tellurite, pyrrhotite, hematite, arsenopyrite, bornite, chalcogenite, silver tetrahedrite | polished thin sections | EMPA, LA-ICPMS |  |  |  |  | 30.02 | [19 empty] | 2049 | [11 empty] | 757.3 | [9 empty] | 2970 |  | 0.4 |  |  |  | 378.3 | [7 empty] | 0.01 | [13 empty] | 9.35 | [33 empty] | 2.05 | [9 empty] | 0.44 | [32 empty] | 2025 |  |  | CHN | Hunan
| Kangjiawan | KJW-1 | Magmatic hydrothermal | Skarn | Skarn Pb-Zn | Pb, Zn | Au, Ag | Pb, Zn, Au, Ag | Qin et al., 2022 |  | NM-01_4 | NM-01_4-1 | underground mine |  |  |  |  | ore material | grab | grab | mineral separate | [5 empty] | mineralisation |  |  |  | sphalerite |  |  | MVT |  |  |  | pyrite, chalcopyrite, natural gold, galena, natural silver, silver tellurite, pyrrhotite, hematite, arsenopyrite, bornite, chalcogenite, silver tetrahedrite | polished thin sections | EMPA, LA-ICPMS |  |  |  |  | 25.51 | [19 empty] | 1202 | [11 empty] | 1687 | [9 empty] | 1592 |  | 17.47 |  |  |  | 690.9 | [21 empty] | 2.26 | [33 empty] | 4.77 | [9 empty] | 1.07 | [32 empty] | 2025 |  |  | CHN | Hunan
| Kangjiawan | KJW-1 | Magmatic hydrothermal | Skarn | Skarn Pb-Zn | Pb, Zn | Au, Ag | Pb, Zn, Au, Ag | Qin et al., 2022 |  | NM-01_5 | NM-01_5-1 | underground mine |  |  |  |  | ore material | grab | grab | mineral separate | [5 empty] | mineralisation |  |  |  | sphalerite |  |  | MVT |  |  |  | pyrite, chalcopyrite, natural gold, galena, natural silver, silver tellurite, pyrrhotite, hematite, arsenopyrite, bornite, chalcogenite, silver tetrahedrite | polished thin sections | EMPA, LA-ICPMS |  |  |  |  | 17.1 | [19 empty] | 773.5 | [11 empty] | 236.1 | [9 empty] | 7503 |  | 0.64 |  |  |  | 395.7 | [7 empty] | 0.02 | [13 empty] | 46.78 | [33 empty] | 0.3 | [9 empty] | 0.85 | [32 empty] | 2025 |  |  | CHN | Hunan
| Kangjiawan | KJW-1 | Magmatic hydrothermal | Skarn | Skarn Pb-Zn | Pb, Zn | Au, Ag | Pb, Zn, Au, Ag | Qin et al., 2022 |  | NM-01_6 | NM-01_6-1 | underground mine |  |  |  |  | ore material | grab | grab | mineral separate | [5 empty] | mineralisation |  |  |  | sphalerite |  |  | MVT |  |  |  | pyrite, chalcopyrite, natural gold, galena, natural silver, silver tellurite, pyrrhotite, hematite, arsenopyrite, bornite, chalcogenite, silver tetrahedrite | polished thin sections | EMPA, LA-ICPMS |  |  |  |  | 21.75 | [19 empty] | 1167 | [11 empty] | 849 | [9 empty] | 5441 |  | 1.06 |  |  |  | 440.1 | [21 empty] | 26.95 | [33 empty] | 2.41 | [9 empty] | 0.91 | [32 empty] | 2025 |  |  | CHN | Hunan
| Kangjiawan | KJW-1 | Magmatic hydrothermal | Skarn | Skarn Pb-Zn | Pb, Zn | Au, Ag | Pb, Zn, Au, Ag | Qin et al., 2022 |  | NM-01_7 | NM-01_7-1 | underground mine |  |  |  |  | ore material | grab | grab | mineral separate | [5 empty] | mineralisation |  |  |  | sphalerite |  |  | MVT |  |  |  | pyrite, chalcopyrite, natural gold, galena, natural silver, silver tellurite, pyrrhotite, hematite, arsenopyrite, bornite, chalcogenite, silver tetrahedrite | polished thin sections | EMPA, LA-ICPMS |  |  |  |  | 17.9 | [19 empty] | 1789 | [11 empty] | 1293 | [9 empty] | 2008 |  | 83.08 |  |  |  | 515.6 | [7 empty] | 0.02 | [13 empty] | 2.88 | [33 empty] | 10.22 | [9 empty] | 0.52 | [32 empty] | 2025 |  |  | CHN | Hunan
| Kangjiawan | KJW-1 | Magmatic hydrothermal | Skarn | Skarn Pb-Zn | Pb, Zn | Au, Ag | Pb, Zn, Au, Ag | Qin et al., 2022 |  | NM-01_8 | NM-01_8-1 | underground mine |  |  |  |  | ore material | grab | grab | mineral separate | [5 empty] | mineralisation |  |  |  | sphalerite |  |  | MVT |  |  |  | pyrite, chalcopyrite, natural gold, galena, natural silver, silver tellurite, pyrrhotite, hematite, arsenopyrite, bornite, chalcogenite, silver tetrahedrite | polished thin sections | EMPA, LA-ICPMS |  |  |  |  | 41.1 | [19 empty] | 1787 | [11 empty] | 681.6 | [9 empty] | 5176 |  | 0.11 |  |  |  | 393.9 | [7 empty] | 0.02 | [13 empty] | 33.44 | [33 empty] | 0.6 | [9 empty] | 0.45 | [32 empty] | 2025 |  |  | CHN | Hunan
| Kangjiawan | KJW-1 | Magmatic hydrothermal | Skarn | Skarn Pb-Zn | Pb, Zn | Au, Ag | Pb, Zn, Au, Ag | Qin et al., 2022 |  | NM-01_9 | NM-01_9-1 | underground mine |  |  |  |  | ore material | grab | grab | mineral separate | [5 empty] | mineralisation |  |  |  | sphalerite |  |  | MVT |  |  |  | pyrite, chalcopyrite, natural gold, galena, natural silver, silver tellurite, pyrrhotite, hematite, arsenopyrite, bornite, chalcogenite, silver tetrahedrite | polished thin sections | EMPA, LA-ICPMS |  |  |  |  | 18.82 | [19 empty] | 3019 | [11 empty] | 426.1 | [9 empty] | 4669 |  | 9.79 |  |  |  | 211.1 | [7 empty] | 0.59 | [13 empty] | 58.93 | [33 empty] | 1.28 | [9 empty] | 11.96 | [32 empty] | 2025 |  |  | CHN | Hunan
| Kangjiawan | KJW-1 | Magmatic hydrothermal | Skarn | Skarn Pb-Zn | Pb, Zn | Au, Ag | Pb, Zn, Au, Ag | Qin et al., 2022 |  | NM-01_10 | NM-01_10-1 | underground mine |  |  |  |  | ore material | grab | grab | mineral separate | [5 empty] | mineralisation |  |  |  | sphalerite |  |  | MVT |  |  |  | pyrite, chalcopyrite, natural gold, galena, natural silver, silver tellurite, pyrrhotite, hematite, arsenopyrite, bornite, chalcogenite, silver tetrahedrite | polished thin sections | EMPA, LA-ICPMS |  |  |  |  | 20 | [19 empty] | 2982 | [11 empty] | 564 | [9 empty] | 2948 |  | 18.98 |  |  |  | 275.8 | [7 empty] | 0.03 | [13 empty] | 11.02 | [33 empty] | 10.63 | [9 empty] | 1.08 | [32 empty] | 2025 |  |  | CHN | Hunan
| Kangjiawan | KJW-1 | Magmatic hydrothermal | Skarn | Skarn Pb-Zn | Pb, Zn | Au, Ag | Pb, Zn, Au, Ag | Qin et al., 2022 |  | NM-01_11 | NM-01_11-1 | underground mine |  |  |  |  | ore material | grab | grab | mineral separate | [5 empty] | mineralisation |  |  |  | sphalerite |  |  | MVT |  |  |  | pyrite, chalcopyrite, natural gold, galena, natural silver, silver tellurite, pyrrhotite, hematite, arsenopyrite, bornite, chalcogenite, silver tetrahedrite | polished thin sections | EMPA, LA-ICPMS |  |  |  |  | 26.52 | [19 empty] | 354.4 | [11 empty] | 752.4 | [9 empty] | 15963 |  | 4.8 |  |  |  | 356.9 | [7 empty] | 0.14 | [13 empty] | 94.18 | [33 empty] | 0.55 | [9 empty] | 3.14 | [32 empty] | 2025 |  |  | CHN | Hunan
| Kangjiawan | KJW-1 | Magmatic hydrothermal | Skarn | Skarn Pb-Zn | Pb, Zn | Au, Ag | Pb, Zn, Au, Ag | Qin et al., 2022 |  | NM-01_12 | NM-01_12-1 | underground mine |  |  |  |  | ore material | grab | grab | mineral separate | [5 empty] | mineralisation |  |  |  | sphalerite |  |  | MVT |  |  |  | pyrite, chalcopyrite, natural gold, galena, natural silver, silver tellurite, pyrrhotite, hematite, arsenopyrite, bornite, chalcogenite, silver tetrahedrite | polished thin sections | EMPA, LA-ICPMS |  |  |  |  | 31.07 | [19 empty] | 2491 | [11 empty] | 507.5 | [9 empty] | 3367 |  | 3.38 |  |  |  | 251.2 | [7 empty] | 0.12 | [13 empty] | 41.53 | [33 empty] | 4 | [9 empty] | 3.99 | [32 empty] | 2025 |  |  | CHN | Hunan
| Kangjiawan | KJW-1 | Magmatic hydrothermal | Skarn | Skarn Pb-Zn | Pb, Zn | Au, Ag | Pb, Zn, Au, Ag | Qin et al., 2022 |  | NM-01_13 | NM-01_13-1 | underground mine |  |  |  |  | ore material | grab | grab | mineral separate | [5 empty] | mineralisation |  |  |  | sphalerite |  |  | MVT |  |  |  | pyrite, chalcopyrite, natural gold, galena, natural silver, silver tellurite, pyrrhotite, hematite, arsenopyrite, bornite, chalcogenite, silver tetrahedrite | polished thin sections | EMPA, LA-ICPMS |  |  |  |  | 12.59 | [19 empty] | 815 | [11 empty] | 248.1 | [9 empty] | 11569 |  | 0.47 |  |  |  | 293.5 | [21 empty] | 44.18 | [33 empty] | 0.69 | [9 empty] | 0.81 | [32 empty] | 2025 |  |  | CHN | Hunan
| Kangjiawan | KJW-1 | Magmatic hydrothermal | Skarn | Skarn Pb-Zn | Pb, Zn | Au, Ag | Pb, Zn, Au, Ag | Qin et al., 2022 |  | NM-01_14 | NM-01_14-1 | underground mine |  |  |  |  | ore material | grab | grab | mineral separate | [5 empty] | mineralisation |  |  |  | sphalerite |  |  | MVT |  |  |  | pyrite, chalcopyrite, natural gold, galena, natural silver, silver tellurite, pyrrhotite, hematite, arsenopyrite, bornite, chalcogenite, silver tetrahedrite | polished thin sections | EMPA, LA-ICPMS |  |  |  |  | 7.03 | [19 empty] | 465.6 | [11 empty] | 105 | [9 empty] | 13240 |  | 0.92 |  |  |  | 342.8 | [7 empty] | 0.04 | [13 empty] | 76.54 | [33 empty] | 0.39 | [9 empty] | 1.36 | [32 empty] | 2025 |  |  | CHN | Hunan
| Kangjiawan | KJW-1 | Magmatic hydrothermal | Skarn | Skarn Pb-Zn | Pb, Zn | Au, Ag | Pb, Zn, Au, Ag | Qin et al., 2022 |  | NM-01_15 | NM-01_15-1 | underground mine |  |  |  |  | ore material | grab | grab | mineral separate | [5 empty] | mineralisation |  |  |  | sphalerite |  |  | MVT |  |  |  | pyrite, chalcopyrite, natural gold, galena, natural silver, silver tellurite, pyrrhotite, hematite, arsenopyrite, bornite, chalcogenite, silver tetrahedrite | polished thin sections | EMPA, LA-ICPMS |  |  |  |  | 40.88 | [19 empty] | 1851 | [11 empty] | 791.1 | [9 empty] | 3773 |  | 1.61 |  |  |  | 436.7 | [7 empty] | 0.07 | [13 empty] | 24.05 | [33 empty] | 0.65 | [9 empty] | 2.31 | [32 empty] | 2025 |  |  | CHN | Hunan
| Kangjiawan | KJW-1 | Magmatic hydrothermal | Skarn | Skarn Pb-Zn | Pb, Zn | Au, Ag | Pb, Zn, Au, Ag | Qin et al., 2022 |  | NM-01_16 | NM-01_16-1 | underground mine |  |  |  |  | ore material | grab | grab | mineral separate | [5 empty] | mineralisation |  |  |  | sphalerite |  |  | MVT |  |  |  | pyrite, chalcopyrite, natural gold, galena, natural silver, silver tellurite, pyrrhotite, hematite, arsenopyrite, bornite, chalcogenite, silver tetrahedrite | polished thin sections | EMPA, LA-ICPMS |  |  |  |  | 30.59 | [19 empty] | 1395 | [11 empty] | 594.6 | [9 empty] | 5854 |  | 0.08 |  |  |  | 302.6 | [21 empty] | 43.46 | [33 empty] | 0.3 | [9 empty] | 0.58 | [32 empty] | 2025 |  |  | CHN | Hunan
| Kangjiawan | KJW-1 | Magmatic hydrothermal | Skarn | Skarn Pb-Zn | Pb, Zn | Au, Ag | Pb, Zn, Au, Ag | Qin et al., 2022 |  | NM-01_17 | NM-01_17-1 | underground mine |  |  |  |  | ore material | grab | grab | mineral separate | [5 empty] | mineralisation |  |  |  | sphalerite |  |  | MVT |  |  |  | pyrite, chalcopyrite, natural gold, galena, natural silver, silver tellurite, pyrrhotite, hematite, arsenopyrite, bornite, chalcogenite, silver tetrahedrite | polished thin sections | EMPA, LA-ICPMS |  |  |  |  | 7.22 | [19 empty] | 1168 | [11 empty] | 122.1 | [9 empty] | 6833 |  | 0.24 |  |  |  | 270.1 | [7 empty] | 0.05 | [13 empty] | 39.88 | [33 empty] | 0.14 | [9 empty] | 0.81 | [32 empty] | 2025 |  |  | CHN | Hunan
| Kangjiawan | KJW-1 | Magmatic hydrothermal | Skarn | Skarn Pb-Zn | Pb, Zn | Au, Ag | Pb, Zn, Au, Ag | Qin et al., 2022 |  | NM-01_18 | NM-01_18-1 | underground mine |  |  |  |  | ore material | grab | grab | mineral separate | [5 empty] | mineralisation |  |  |  | sphalerite |  |  | MVT |  |  |  | pyrite, chalcopyrite, natural gold, galena, natural silver, silver tellurite, pyrrhotite, hematite, arsenopyrite, bornite, chalcogenite, silver tetrahedrite | polished thin sections | EMPA, LA-ICPMS |  |  |  |  | 27.28 | [19 empty] | 2215 | [11 empty] | 604.9 | [9 empty] | 3662 |  | 0.38 |  |  |  | 309.4 | [7 empty] | 0.04 | [13 empty] | 21.38 | [33 empty] | 1.68 | [9 empty] | 0.72 | [32 empty] | 2025 |  |  | CHN | Hunan
| Kangjiawan | KJW-1 | Magmatic hydrothermal | Skarn | Skarn Pb-Zn | Pb, Zn | Au, Ag | Pb, Zn, Au, Ag | Qin et al., 2022 |  | NM-01_19 | NM-01_19-1 | underground mine |  |  |  |  | ore material | grab | grab | mineral separate | [5 empty] | mineralisation |  |  |  | sphalerite |  |  | MVT |  |  |  | pyrite, chalcopyrite, natural gold, galena, natural silver, silver tellurite, pyrrhotite, hematite, arsenopyrite, bornite, chalcogenite, silver tetrahedrite | polished thin sections | EMPA, LA-ICPMS |  |  |  |  | 22.74 | [19 empty] | 1248 | [11 empty] | 435.6 | [9 empty] | 6392 |  | 4.35 |  |  |  | 290.1 | [7 empty] | 0.08 | [13 empty] | 48.25 | [33 empty] | 0.26 | [9 empty] | 0.75 | [32 empty] | 2025 |  |  | CHN | Hunan
| Kangjiawan | KJW-1 | Magmatic hydrothermal | Skarn | Skarn Pb-Zn | Pb, Zn | Au, Ag | Pb, Zn, Au, Ag | Qin et al., 2022 |  | NM-01_20 | NM-01_20-1 | underground mine |  |  |  |  | ore material | grab | grab | mineral separate | [5 empty] | mineralisation |  |  |  | sphalerite |  |  | MVT |  |  |  | pyrite, chalcopyrite, natural gold, galena, natural silver, silver tellurite, pyrrhotite, hematite, arsenopyrite, bornite, chalcogenite, silver tetrahedrite | polished thin sections | EMPA, LA-ICPMS |  |  |  |  | 19.24 | [19 empty] | 1937 | [11 empty] | 1121 | [9 empty] | 2517 |  | 8.49 |  |  |  | 497.2 | [7 empty] | 0.19 | [13 empty] | 16.79 | [33 empty] | 3.06 | [9 empty] | 6.63 | [32 empty] | 2025 |  |  | CHN | Hunan
| Kangjiawan | KJW-1 | Magmatic hydrothermal | Skarn | Skarn Pb-Zn | Pb, Zn | Au, Ag | Pb, Zn, Au, Ag | Qin et al., 2022 |  | NM-10_1 | NM-10_1-1 | underground mine |  |  |  |  | ore material | grab | grab | mineral separate | [5 empty] | mineralisation |  |  |  | sphalerite |  |  | MVT |  |  |  | pyrite, chalcopyrite, natural gold, galena, natural silver, silver tellurite, pyrrhotite, hematite, arsenopyrite, bornite, chalcogenite, silver tetrahedrite | polished thin sections | EMPA, LA-ICPMS |  |  |  |  | 24.18 | [19 empty] | 1414 | [11 empty] | 1175 | [9 empty] | 2867 |  | 94.56 |  |  |  | 501.2 | [7 empty] | 6.73 | [13 empty] | 29.49 | [33 empty] | 5.45 | [9 empty] | 40.78 | [32 empty] | 2025 |  |  | CHN | Hunan
| Kangjiawan | KJW-1 | Magmatic hydrothermal | Skarn | Skarn Pb-Zn | Pb, Zn | Au, Ag | Pb, Zn, Au, Ag | Qin et al., 2022 |  | NM-10_2 | NM-10_2-1 | underground mine |  |  |  |  | ore material | grab | grab | mineral separate | [5 empty] | mineralisation |  |  |  | sphalerite |  |  | MVT |  |  |  | pyrite, chalcopyrite, natural gold, galena, natural silver, silver tellurite, pyrrhotite, hematite, arsenopyrite, bornite, chalcogenite, silver tetrahedrite | polished thin sections | EMPA, LA-ICPMS |  |  |  |  | 21.36 | [19 empty] | 1013 | [11 empty] | 1900 | [9 empty] | 1988 |  | 198.9 |  |  |  | 656.7 | [7 empty] | 5.79 | [13 empty] | 36.75 | [33 empty] | 0.36 | [9 empty] | 10.24 | [32 empty] | 2025 |  |  | CHN | Hunan
| Kangjiawan | KJW-1 | Magmatic hydrothermal | Skarn | Skarn Pb-Zn | Pb, Zn | Au, Ag | Pb, Zn, Au, Ag | Qin et al., 2022 |  | NM-10_3 | NM-10_3-1 | underground mine |  |  |  |  | ore material | grab | grab | mineral separate | [5 empty] | mineralisation |  |  |  | sphalerite |  |  | MVT |  |  |  | pyrite, chalcopyrite, natural gold, galena, natural silver, silver tellurite, pyrrhotite, hematite, arsenopyrite, bornite, chalcogenite, silver tetrahedrite | polished thin sections | EMPA, LA-ICPMS |  |  |  |  | 33.89 | [19 empty] | 1421 | [11 empty] | 1944 | [9 empty] | 2430 |  | 9.83 |  |  |  | 828.3 | [7 empty] | 0.12 | [13 empty] | 26.25 | [33 empty] | 1.57 | [9 empty] | 3.52 | [32 empty] | 2025 |  |  | CHN | Hunan
| Kangjiawan | KJW-1 | Magmatic hydrothermal | Skarn | Skarn Pb-Zn | Pb, Zn | Au, Ag | Pb, Zn, Au, Ag | Qin et al., 2022 |  | NM-10_4 | NM-10_4-1 | underground mine |  |  |  |  | ore material | grab | grab | mineral separate | [5 empty] | mineralisation |  |  |  | sphalerite |  |  | MVT |  |  |  | pyrite, chalcopyrite, natural gold, galena, natural silver, silver tellurite, pyrrhotite, hematite, arsenopyrite, bornite, chalcogenite, silver tetrahedrite | polished thin sections | EMPA, LA-ICPMS |  |  |  |  | 30.71 | [19 empty] | 1148 | [11 empty] | 2284 | [9 empty] | 1653 |  | 328.3 |  |  |  | 799.3 | [7 empty] | 16.44 | [13 empty] | 11.87 | [33 empty] | 4.65 | [9 empty] | 65.46 | [32 empty] | 2025 |  |  | CHN | Hunan
| Kangjiawan | KJW-1 | Magmatic hydrothermal | Skarn | Skarn Pb-Zn | Pb, Zn | Au, Ag | Pb, Zn, Au, Ag | Qin et al., 2022 |  | NM-10_5 | NM-10_5-1 | underground mine |  |  |  |  | ore material | grab | grab | mineral separate | [5 empty] | mineralisation |  |  |  | sphalerite |  |  | MVT |  |  |  | pyrite, chalcopyrite, natural gold, galena, natural silver, silver tellurite, pyrrhotite, hematite, arsenopyrite, bornite, chalcogenite, silver tetrahedrite | polished thin sections | EMPA, LA-ICPMS |  |  |  |  | 42.09 | [19 empty] | 620.6 | [11 empty] | 3190 | [9 empty] | 1231 |  | 120.7 |  |  |  | 1231 | [7 empty] | 5.71 | [13 empty] | 19.87 | [33 empty] | 1.24 | [9 empty] | 26.98 | [32 empty] | 2025 |  |  | CHN | Hunan
| Kangjiawan | KJW-1 | Magmatic hydrothermal | Skarn | Skarn Pb-Zn | Pb, Zn | Au, Ag | Pb, Zn, Au, Ag | Qin et al., 2022 |  | NM-10_6 | NM-10_6-1 | underground mine |  |  |  |  | ore material | grab | grab | mineral separate | [5 empty] | mineralisation |  |  |  | sphalerite |  |  | MVT |  |  |  | pyrite, chalcopyrite, natural gold, galena, natural silver, silver tellurite, pyrrhotite, hematite, arsenopyrite, bornite, chalcogenite, silver tetrahedrite | polished thin sections | EMPA, LA-ICPMS |  |  |  |  | 18.9 | [19 empty] | 2112 | [11 empty] | 965.2 | [9 empty] | 2353 |  | 12.95 |  |  |  | 428.3 | [7 empty] | 0.09 | [13 empty] | 9.37 | [33 empty] | 19.03 | [9 empty] | 2.64 | [32 empty] | 2025 |  |  | CHN | Hunan
| Kangjiawan | KJW-1 | Magmatic hydrothermal | Skarn | Skarn Pb-Zn | Pb, Zn | Au, Ag | Pb, Zn, Au, Ag | Qin et al., 2022 |  | NM-10_7 | NM-10_7-1 | underground mine |  |  |  |  | ore material | grab | grab | mineral separate | [5 empty] | mineralisation |  |  |  | sphalerite |  |  | MVT |  |  |  | pyrite, chalcopyrite, natural gold, galena, natural silver, silver tellurite, pyrrhotite, hematite, arsenopyrite, bornite, chalcogenite, silver tetrahedrite | polished thin sections | EMPA, LA-ICPMS |  |  |  |  | 30.49 | [19 empty] | 1409 | [11 empty] | 2208 | [9 empty] | 1410 |  | 13.7 |  |  |  | 892.6 | [7 empty] | 0.05 | [13 empty] | 7.87 | [33 empty] | 8.18 | [9 empty] | 0.5 | [32 empty] | 2025 |  |  | CHN | Hunan
| Kangjiawan | KJW-1 | Magmatic hydrothermal | Skarn | Skarn Pb-Zn | Pb, Zn | Au, Ag | Pb, Zn, Au, Ag | Qin et al., 2022 |  | NM-10_8 | NM-10_8-1 | underground mine |  |  |  |  | ore material | grab | grab | mineral separate | [5 empty] | mineralisation |  |  |  | sphalerite |  |  | MVT |  |  |  | pyrite, chalcopyrite, natural gold, galena, natural silver, silver tellurite, pyrrhotite, hematite, arsenopyrite, bornite, chalcogenite, silver tetrahedrite | polished thin sections | EMPA, LA-ICPMS |  |  |  |  | 20.75 | [19 empty] | 1033 | [11 empty] | 1396 | [9 empty] | 2280 |  | 63.4 |  |  |  | 554.7 | [7 empty] | 16.24 | [13 empty] | 29.31 | [33 empty] | 2.91 | [9 empty] | 40.12 | [32 empty] | 2025 |  |  | CHN | Hunan
| Kangjiawan | KJW-1 | Magmatic hydrothermal | Skarn | Skarn Pb-Zn | Pb, Zn | Au, Ag | Pb, Zn, Au, Ag | Qin et al., 2022 |  | NM-10_9 | NM-10_9-1 | underground mine |  |  |  |  | ore material | grab | grab | mineral separate | [5 empty] | mineralisation |  |  |  | sphalerite |  |  | MVT |  |  |  | pyrite, chalcopyrite, natural gold, galena, natural silver, silver tellurite, pyrrhotite, hematite, arsenopyrite, bornite, chalcogenite, silver tetrahedrite | polished thin sections | EMPA, LA-ICPMS |  |  |  |  | 24.64 | [19 empty] | 1211 | [11 empty] | 1611 | [9 empty] | 2314 |  | 55.45 |  |  |  | 668.1 | [7 empty] | 4.9 | [13 empty] | 25.03 | [33 empty] | 3.58 | [9 empty] | 24.97 | [32 empty] | 2025 |  |  | CHN | Hunan
| Kangjiawan | KJW-1 | Magmatic hydrothermal | Skarn | Skarn Pb-Zn | Pb, Zn | Au, Ag | Pb, Zn, Au, Ag | Qin et al., 2022 |  | NM-10_10 | NM-10_10-1 | underground mine |  |  |  |  | ore material | grab | grab | mineral separate | [5 empty] | mineralisation |  |  |  | sphalerite |  |  | MVT |  |  |  | pyrite, chalcopyrite, natural gold, galena, natural silver, silver tellurite, pyrrhotite, hematite, arsenopyrite, bornite, chalcogenite, silver tetrahedrite | polished thin sections | EMPA, LA-ICPMS |  |  |  |  | 46.99 | [19 empty] | 728.5 | [11 empty] | 2354 | [9 empty] | 2138 |  | 23.14 |  |  |  | 1027 | [7 empty] | 2.42 | [13 empty] | 81.58 | [33 empty] | 0.9 | [9 empty] | 62.12 | [32 empty] | 2025 |  |  | CHN | Hunan
| Kangjiawan | KJW-1 | Magmatic hydrothermal | Skarn | Skarn Pb-Zn | Pb, Zn | Au, Ag | Pb, Zn, Au, Ag | Qin et al., 2022 |  | NM-10_11 | NM-10_11-1 | underground mine |  |  |  |  | ore material | grab | grab | mineral separate | [5 empty] | mineralisation |  |  |  | sphalerite |  |  | MVT |  |  |  | pyrite, chalcopyrite, natural gold, galena, natural silver, silver tellurite, pyrrhotite, hematite, arsenopyrite, bornite, chalcogenite, silver tetrahedrite | polished thin sections | EMPA, LA-ICPMS |  |  |  |  | 34.24 | [19 empty] | 621.9 | [11 empty] | 3372 | [9 empty] | 1391 |  | 79.35 |  |  |  | 1305 | [7 empty] | 4.31 | [13 empty] | 18.85 | [33 empty] | 2.07 | [9 empty] | 31.93 | [32 empty] | 2025 |  |  | CHN | Hunan
| Kangjiawan | KJW-1 | Magmatic hydrothermal | Skarn | Skarn Pb-Zn | Pb, Zn | Au, Ag | Pb, Zn, Au, Ag | Qin et al., 2022 |  | NM-10_12 | NM-10_12-1 | underground mine |  |  |  |  | ore material | grab | grab | mineral separate | [5 empty] | mineralisation |  |  |  | sphalerite |  |  | MVT |  |  |  | pyrite, chalcopyrite, natural gold, galena, natural silver, silver tellurite, pyrrhotite, hematite, arsenopyrite, bornite, chalcogenite, silver tetrahedrite | polished thin sections | EMPA, LA-ICPMS |  |  |  |  | 27.05 | [19 empty] | 1051 | [11 empty] | 1613 | [9 empty] | 2917 |  | 49.31 |  |  |  | 702.9 | [7 empty] | 2.27 | [13 empty] | 33.73 | [33 empty] | 1.91 | [9 empty] | 26.35 | [32 empty] | 2025 |  |  | CHN | Hunan
| Kangjiawan | KJW-1 | Magmatic hydrothermal | Skarn | Skarn Pb-Zn | Pb, Zn | Au, Ag | Pb, Zn, Au, Ag | Qin et al., 2022 |  | NM-10_13 | NM-10_13-1 | underground mine |  |  |  |  | ore material | grab | grab | mineral separate | [5 empty] | mineralisation |  |  |  | sphalerite |  |  | MVT |  |  |  | pyrite, chalcopyrite, natural gold, galena, natural silver, silver tellurite, pyrrhotite, hematite, arsenopyrite, bornite, chalcogenite, silver tetrahedrite | polished thin sections | EMPA, LA-ICPMS |  |  |  |  | 12.29 | [19 empty] | 2060 | [11 empty] | 803.8 | [9 empty] | 1720 |  | 204.6 |  |  |  | 254.9 | [7 empty] | 13.29 | [13 empty] | 4.79 | [33 empty] | 15.14 | [9 empty] | 28.04 | [32 empty] | 2025 |  |  | CHN | Hunan
| Kangjiawan | KJW-1 | Magmatic hydrothermal | Skarn | Skarn Pb-Zn | Pb, Zn | Au, Ag | Pb, Zn, Au, Ag | Qin et al., 2022 |  | NM-10_14 | NM-10_14-1 | underground mine |  |  |  |  | ore material | grab | grab | mineral separate | [5 empty] | mineralisation |  |  |  | sphalerite |  |  | MVT |  |  |  | pyrite, chalcopyrite, natural gold, galena, natural silver, silver tellurite, pyrrhotite, hematite, arsenopyrite, bornite, chalcogenite, silver tetrahedrite | polished thin sections | EMPA, LA-ICPMS |  |  |  |  | 37.47 | [19 empty] | 1481 | [11 empty] | 2361 | [9 empty] | 2022 |  | 7.19 |  |  |  | 1012 | [7 empty] | 0.5 | [13 empty] | 21.87 | [33 empty] | 3.01 | [9 empty] | 8.48 | [32 empty] | 2025 |  |  | CHN | Hunan
| Kangjiawan | KJW-1 | Magmatic hydrothermal | Skarn | Skarn Pb-Zn | Pb, Zn | Au, Ag | Pb, Zn, Au, Ag | Qin et al., 2022 |  | NM-10_15 | NM-10_15-1 | underground mine |  |  |  |  | ore material | grab | grab | mineral separate | [5 empty] | mineralisation |  |  |  | sphalerite |  |  | MVT |  |  |  | pyrite, chalcopyrite, natural gold, galena, natural silver, silver tellurite, pyrrhotite, hematite, arsenopyrite, bornite, chalcogenite, silver tetrahedrite | polished thin sections | EMPA, LA-ICPMS |  |  |  |  | 26.12 | [19 empty] | 1146 | [11 empty] | 2207 | [9 empty] | 1263 |  | 639.6 |  |  |  | 654.7 | [7 empty] | 50.4 | [13 empty] | 21.22 | [33 empty] | 4.02 | [9 empty] | 41.16 | [32 empty] | 2025 |  |  | CHN | Hunan
| Kangjiawan | KJW-1 | Magmatic hydrothermal | Skarn | Skarn Pb-Zn | Pb, Zn | Au, Ag | Pb, Zn, Au, Ag | Qin et al., 2022 |  | NM-10_16 | NM-10_16-1 | underground mine |  |  |  |  | ore material | grab | grab | mineral separate | [5 empty] | mineralisation |  |  |  | sphalerite |  |  | MVT |  |  |  | pyrite, chalcopyrite, natural gold, galena, natural silver, silver tellurite, pyrrhotite, hematite, arsenopyrite, bornite, chalcogenite, silver tetrahedrite | polished thin sections | EMPA, LA-ICPMS |  |  |  |  | 44.52 | [19 empty] | 589.6 | [11 empty] | 2652 | [9 empty] | 1902 |  | 7.44 |  |  |  | 1150 | [7 empty] | 0.26 | [13 empty] | 30.68 | [33 empty] | 0.94 | [9 empty] | 17.57 | [32 empty] | 2025 |  |  | CHN | Hunan
| Kangjiawan | KJW-1 | Magmatic hydrothermal | Skarn | Skarn Pb-Zn | Pb, Zn | Au, Ag | Pb, Zn, Au, Ag | Qin et al., 2022 |  | NM-10_17 | NM-10_17-1 | underground mine |  |  |  |  | ore material | grab | grab | mineral separate | [5 empty] | mineralisation |  |  |  | sphalerite |  |  | MVT |  |  |  | pyrite, chalcopyrite, natural gold, galena, natural silver, silver tellurite, pyrrhotite, hematite, arsenopyrite, bornite, chalcogenite, silver tetrahedrite | polished thin sections | EMPA, LA-ICPMS |  |  |  |  | 33.19 | [19 empty] | 1304 | [11 empty] | 1282 | [9 empty] | 3498 |  | 5.16 |  |  |  | 617.3 | [7 empty] | 0.13 | [13 empty] | 30.77 | [33 empty] | 1.43 | [9 empty] | 7.73 | [32 empty] | 2025 |  |  | CHN | Hunan
| Kangjiawan | KJW-1 | Magmatic hydrothermal | Skarn | Skarn Pb-Zn | Pb, Zn | Au, Ag | Pb, Zn, Au, Ag | Qin et al., 2022 |  | NM-10_18 | NM-10_18-1 | underground mine |  |  |  |  | ore material | grab | grab | mineral separate | [5 empty] | mineralisation |  |  |  | sphalerite |  |  | MVT |  |  |  | pyrite, chalcopyrite, natural gold, galena, natural silver, silver tellurite, pyrrhotite, hematite, arsenopyrite, bornite, chalcogenite, silver tetrahedrite | polished thin sections | EMPA, LA-ICPMS |  |  |  |  | 40.58 | [19 empty] | 1000 | [11 empty] | 2668 | [9 empty] | 1218 |  | 462.6 |  |  |  | 865.5 | [7 empty] | 24.28 | [13 empty] | 6.89 | [33 empty] | 3.18 | [9 empty] | 60.1 | [32 empty] | 2025 |  |  | CHN | Hunan
| Kangjiawan | KJW-1 | Magmatic hydrothermal | Skarn | Skarn Pb-Zn | Pb, Zn | Au, Ag | Pb, Zn, Au, Ag | Qin et al., 2022 |  | NM-10_19 | NM-10_19-1 | underground mine |  |  |  |  | ore material | grab | grab | mineral separate | [5 empty] | mineralisation |  |  |  | sphalerite |  |  | MVT |  |  |  | pyrite, chalcopyrite, natural gold, galena, natural silver, silver tellurite, pyrrhotite, hematite, arsenopyrite, bornite, chalcogenite, silver tetrahedrite | polished thin sections | EMPA, LA-ICPMS |  |  |  |  | 52.41 | [19 empty] | 861.4 | [11 empty] | 1797 | [9 empty] | 3029 |  | 0.16 |  |  |  | 897.7 | [21 empty] | 52.7 | [33 empty] | 3.12 | [9 empty] | 2.14 | [32 empty] | 2025 |  |  | CHN | Hunan
| Kangjiawan | KJW-1 | Magmatic hydrothermal | Skarn | Skarn Pb-Zn | Pb, Zn | Au, Ag | Pb, Zn, Au, Ag | Qin et al., 2022 |  | NM-10_20 | NM-10_20-1 | underground mine |  |  |  |  | ore material | grab | grab | mineral separate | [5 empty] | mineralisation |  |  |  | sphalerite |  |  | MVT |  |  |  | pyrite, chalcopyrite, natural gold, galena, natural silver, silver tellurite, pyrrhotite, hematite, arsenopyrite, bornite, chalcogenite, silver tetrahedrite | polished thin sections | EMPA, LA-ICPMS |  |  |  |  | 61.22 | [19 empty] | 282.7 | [11 empty] | 850.5 | [9 empty] | 4880 |  | 4.52 |  |  |  | 677 | [7 empty] | 0.08 | [13 empty] | 99.78 | [33 empty] | 0.48 | [9 empty] | 21.22 | [32 empty] | 2025 |  |  | CHN | Hunan
| Kangjiawan | KJW-1 | Magmatic hydrothermal | Skarn | Skarn Pb-Zn | Pb, Zn | Au, Ag | Pb, Zn, Au, Ag | Qin et al., 2022 |  | NM-10_21 | NM-10_21-1 | underground mine |  |  |  |  | ore material | grab | grab | mineral separate | [5 empty] | mineralisation |  |  |  | sphalerite |  |  | MVT |  |  |  | pyrite, chalcopyrite, natural gold, galena, natural silver, silver tellurite, pyrrhotite, hematite, arsenopyrite, bornite, chalcogenite, silver tetrahedrite | polished thin sections | EMPA, LA-ICPMS |  |  |  |  | 36.55 | [19 empty] | 1026 | [11 empty] | 1378 | [9 empty] | 2338 |  | 1.04 |  |  |  | 788 | [7 empty] | 0.01 | [13 empty] | 15.68 | [33 empty] | 1.26 | [9 empty] | 2.12 | [32 empty] | 2025 |  |  | CHN | Hunan
| Kangjiawan | KJW-1 | Magmatic hydrothermal | Skarn | Skarn Pb-Zn | Pb, Zn | Au, Ag | Pb, Zn, Au, Ag | Qin et al., 2022 |  | NM-10_22 | NM-10_22-1 | underground mine |  |  |  |  | ore material | grab | grab | mineral separate | [5 empty] | mineralisation |  |  |  | sphalerite |  |  | MVT |  |  |  | pyrite, chalcopyrite, natural gold, galena, natural silver, silver tellurite, pyrrhotite, hematite, arsenopyrite, bornite, chalcogenite, silver tetrahedrite | polished thin sections | EMPA, LA-ICPMS |  |  |  |  | 50.39 | [19 empty] | 205.1 | [11 empty] | 1065 | [9 empty] | 7439 |  | 0.25 |  |  |  | 740 | [21 empty] | 145.8 | [33 empty] | 0.3 | [9 empty] | 5.41 | [32 empty] | 2025 |  |  | CHN | Hunan
| Kangjiawan | KJW-1 | Magmatic hydrothermal | Skarn | Skarn Pb-Zn | Pb, Zn | Au, Ag | Pb, Zn, Au, Ag | Qin et al., 2022 |  | NM-10_23 | NM-10_23-1 | underground mine |  |  |  |  | ore material | grab | grab | mineral separate | [5 empty] | mineralisation |  |  |  | sphalerite |  |  | MVT |  |  |  | pyrite, chalcopyrite, natural gold, galena, natural silver, silver tellurite, pyrrhotite, hematite, arsenopyrite, bornite, chalcogenite, silver tetrahedrite | polished thin sections | EMPA, LA-ICPMS |  |  |  |  | 44.28 | [19 empty] | 372.3 | [11 empty] | 981.9 | [9 empty] | 7788 |  | 5.96 |  |  |  | 609.9 | [7 empty] | 0.24 | [13 empty] | 153.2 | [33 empty] | 0.37 | [9 empty] | 14.54 | [32 empty] | 2025 |  |  | CHN | Hunan
| Kangjiawan | KJW-1 | Magmatic hydrothermal | Skarn | Skarn Pb-Zn | Pb, Zn | Au, Ag | Pb, Zn, Au, Ag | Qin et al., 2022 |  | NM-10_24 | NM-10_24-1 | underground mine |  |  |  |  | ore material | grab | grab | mineral separate | [5 empty] | mineralisation |  |  |  | sphalerite |  |  | MVT |  |  |  | pyrite, chalcopyrite, natural gold, galena, natural silver, silver tellurite, pyrrhotite, hematite, arsenopyrite, bornite, chalcogenite, silver tetrahedrite | polished thin sections | EMPA, LA-ICPMS |  |  |  |  | 38.94 | [19 empty] | 1071 | [11 empty] | 2470 | [9 empty] | 1456 |  | 7.85 |  |  |  | 1019 | [7 empty] | 0.2 | [13 empty] | 23.24 | [33 empty] | 2.74 | [9 empty] | 6.34 | [32 empty] | 2025 |  |  | CHN | Hunan
| Kangjiawan | KJW-1 | Magmatic hydrothermal | Skarn | Skarn Pb-Zn | Pb, Zn | Au, Ag | Pb, Zn, Au, Ag | Qin et al., 2022 |  | NM-10_25 | NM-10_25-1 | underground mine |  |  |  |  | ore material | grab | grab | mineral separate | [5 empty] | mineralisation |  |  |  | sphalerite |  |  | MVT |  |  |  | pyrite, chalcopyrite, natural gold, galena, natural silver, silver tellurite, pyrrhotite, hematite, arsenopyrite, bornite, chalcogenite, silver tetrahedrite | polished thin sections | EMPA, LA-ICPMS |  |  |  |  | 39.71 | [19 empty] | 1223 | [11 empty] | 2381 | [9 empty] | 1650 |  | 109 |  |  |  | 957 | [7 empty] | 9.69 | [13 empty] | 20.14 | [33 empty] | 3.48 | [9 empty] | 12.72 | [32 empty] | 2025 |  |  | CHN | Hunan
| Kangjiawan | KJW-1 | Magmatic hydrothermal | Skarn | Skarn Pb-Zn | Pb, Zn | Au, Ag | Pb, Zn, Au, Ag | Qin et al., 2022 |  | NM-10_26 | NM-10_26-1 | underground mine |  |  |  |  | ore material | grab | grab | mineral separate | [5 empty] | mineralisation |  |  |  | sphalerite |  |  | MVT |  |  |  | pyrite, chalcopyrite, natural gold, galena, natural silver, silver tellurite, pyrrhotite, hematite, arsenopyrite, bornite, chalcogenite, silver tetrahedrite | polished thin sections | EMPA, LA-ICPMS |  |  |  |  | 38.71 | [19 empty] | 901.9 | [11 empty] | 2458 | [9 empty] | 1864 |  | 140.8 |  |  |  | 960.6 | [7 empty] | 9.74 | [13 empty] | 34.48 | [33 empty] | 2.74 | [9 empty] | 70.55 | [32 empty] | 2025 |  |  | CHN | Hunan
| Kangjiawan | KJW-1 | Magmatic hydrothermal | Skarn | Skarn Pb-Zn | Pb, Zn | Au, Ag | Pb, Zn, Au, Ag | Qin et al., 2022 |  | NM-10_27 | NM-10_27-1 | underground mine |  |  |  |  | ore material | grab | grab | mineral separate | [5 empty] | mineralisation |  |  |  | sphalerite |  |  | MVT |  |  |  | pyrite, chalcopyrite, natural gold, galena, natural silver, silver tellurite, pyrrhotite, hematite, arsenopyrite, bornite, chalcogenite, silver tetrahedrite | polished thin sections | EMPA, LA-ICPMS |  |  |  |  | 89.65 | [19 empty] | 501.1 | [11 empty] | 823.9 | [9 empty] | 4694 |  | 3.31 |  |  |  | 582.6 | [7 empty] | 0.2 | [13 empty] | 147 | [33 empty] | 0.64 | [9 empty] | 20.08 | [32 empty] | 2025 |  |  | CHN | Hunan
| Kangjiawan | KJW-1 | Magmatic hydrothermal | Skarn | Skarn Pb-Zn | Pb, Zn | Au, Ag | Pb, Zn, Au, Ag | Qin et al., 2022 |  | NM-10_28 | NM-10_28-1 | underground mine |  |  |  |  | ore material | grab | grab | mineral separate | [5 empty] | mineralisation |  |  |  | sphalerite |  |  | MVT |  |  |  | pyrite, chalcopyrite, natural gold, galena, natural silver, silver tellurite, pyrrhotite, hematite, arsenopyrite, bornite, chalcogenite, silver tetrahedrite | polished thin sections | EMPA, LA-ICPMS |  |  |  |  | 66.95 | [19 empty] | 292.9 | [11 empty] | 1125 | [9 empty] | 6204 |  | 1.34 |  |  |  | 660.6 | [7 empty] | 0.02 | [13 empty] | 139.7 | [33 empty] | 0.6 | [9 empty] | 17.78 | [32 empty] | 2025 |  |  | CHN | Hunan
| Kangjiawan | KJW-1 | Magmatic hydrothermal | Skarn | Skarn Pb-Zn | Pb, Zn | Au, Ag | Pb, Zn, Au, Ag | Qin et al., 2022 |  | NM-10_29 | NM-10_29-1 | underground mine |  |  |  |  | ore material | grab | grab | mineral separate | [5 empty] | mineralisation |  |  |  | sphalerite |  |  | MVT |  |  |  | pyrite, chalcopyrite, natural gold, galena, natural silver, silver tellurite, pyrrhotite, hematite, arsenopyrite, bornite, chalcogenite, silver tetrahedrite | polished thin sections | EMPA, LA-ICPMS |  |  |  |  | 64.61 | [19 empty] | 326.4 | [11 empty] | 1039 | [9 empty] | 6710 |  | 2.5 |  |  |  | 673.8 | [7 empty] | 0.02 | [13 empty] | 132.1 | [33 empty] | 0.56 | [9 empty] | 11.71 | [32 empty] | 2025 |  |  | CHN | Hunan
| Kangjiawan | KJW-1 | Magmatic hydrothermal | Skarn | Skarn Pb-Zn | Pb, Zn | Au, Ag | Pb, Zn, Au, Ag | Qin et al., 2022 |  | NM-10_30 | NM-10_30-1 | underground mine |  |  |  |  | ore material | grab | grab | mineral separate | [5 empty] | mineralisation |  |  |  | sphalerite |  |  | MVT |  |  |  | pyrite, chalcopyrite, natural gold, galena, natural silver, silver tellurite, pyrrhotite, hematite, arsenopyrite, bornite, chalcogenite, silver tetrahedrite | polished thin sections | EMPA, LA-ICPMS |  |  |  |  | 37.28 | [19 empty] | 1646 | [11 empty] | 1848 | [9 empty] | 1713 |  | 39.35 |  |  |  | 816.6 | [7 empty] | 2.39 | [13 empty] | 24.56 | [33 empty] | 4.31 | [9 empty] | 9.16 | [32 empty] | 2025 |  |  | CHN | Hunan
| Kangjiawan | KJW-1 | Magmatic hydrothermal | Skarn | Skarn Pb-Zn | Pb, Zn | Au, Ag | Pb, Zn, Au, Ag | Qin et al., 2022 |  | MZ-8 | MZ-8-1 | underground mine |  |  |  |  | ore material | grab | grab | mineral separate | [5 empty] | mineralisation |  |  |  | sphalerite |  |  | MVT |  |  |  | pyrite, chalcopyrite, natural gold, galena, natural silver, silver tellurite, pyrrhotite, hematite, arsenopyrite, bornite, chalcogenite, silver tetrahedrite | polished thin sections | EMPA, LA-ICPMS |  |  |  |  | 87.6 | [19 empty] | 2926 | [11 empty] | 786 | [9 empty] | 10257 | [5 empty] | 138 | [7 empty] | 0.62 | [13 empty] | 76.1 | [33 empty] | 294 | [9 empty] | 0.58 | [32 empty] | 2025 |  |  | CHN | Hunan
| Kangjiawan | KJW-1 | Magmatic hydrothermal | Skarn | Skarn Pb-Zn | Pb, Zn | Au, Ag | Pb, Zn, Au, Ag | Qin et al., 2022 |  | MZ-30 | MZ-30-1 | underground mine |  |  |  |  | ore material | grab | grab | mineral separate | [5 empty] | mineralisation |  |  |  | sphalerite |  |  | MVT |  |  |  | pyrite, chalcopyrite, natural gold, galena, natural silver, silver tellurite, pyrrhotite, hematite, arsenopyrite, bornite, chalcogenite, silver tetrahedrite | polished thin sections | EMPA, LA-ICPMS |  |  |  |  | 14.4 | [19 empty] | 3618 | [11 empty] | 318.18 | [9 empty] | 4115 | [5 empty] | 62 | [7 empty] | 0.54 | [13 empty] | 136 | [33 empty] | 32.2 | [9 empty] | 0.36 | [32 empty] | 2025 |  |  | CHN | Hunan
| Kangjiawan | KJW-1 | Magmatic hydrothermal | Skarn | Skarn Pb-Zn | Pb, Zn | Au, Ag | Pb, Zn, Au, Ag | Qin et al., 2022 |  | MZ-51 | MZ-51-1 | underground mine |  |  |  |  | ore material | grab | grab | mineral separate | [5 empty] | mineralisation |  |  |  | sphalerite |  |  | MVT |  |  |  | pyrite, chalcopyrite, natural gold, galena, natural silver, silver tellurite, pyrrhotite, hematite, arsenopyrite, bornite, chalcogenite, silver tetrahedrite | polished thin sections | EMPA, LA-ICPMS |  |  |  |  | 10.6 | [19 empty] | 2723 | [11 empty] | 684 | [9 empty] | 11114 | [5 empty] | 83 | [7 empty] | 14.9 | [13 empty] | 114 | [33 empty] | 116 | [9 empty] | 14.6 | [32 empty] | 2025 |  |  | CHN | Hunan
| Kangjiawan | KJW-1 | Magmatic hydrothermal | Skarn | Skarn Pb-Zn | Pb, Zn | Au, Ag | Pb, Zn, Au, Ag | Qin et al., 2022 |  | MZ-67 | MZ-67-1 | underground mine |  |  |  |  | ore material | grab | grab | mineral separate | [5 empty] | mineralisation |  |  |  | sphalerite |  |  | MVT |  |  |  | pyrite, chalcopyrite, natural gold, galena, natural silver, silver tellurite, pyrrhotite, hematite, arsenopyrite, bornite, chalcogenite, silver tetrahedrite | polished thin sections | EMPA, LA-ICPMS |  |  |  |  | 4.11 | [19 empty] | 3438 | [11 empty] | 362 | [9 empty] | 9917 | [5 empty] | 65.9 | [7 empty] | 7 | [13 empty] | 61 | [33 empty] | 30.3 | [9 empty] | 32 | [32 empty] | 2025 |  |  | CHN | Hunan
| Kangjiawan | KJW-1 | Magmatic hydrothermal | Skarn | Skarn Pb-Zn | Pb, Zn | Au, Ag | Pb, Zn, Au, Ag | Qin et al., 2022 |  | MZ-69 | MZ-69-1 | underground mine |  |  |  |  | ore material | grab | grab | mineral separate | [5 empty] | mineralisation |  |  |  | sphalerite |  |  | MVT |  |  |  | pyrite, chalcopyrite, natural gold, galena, natural silver, silver tellurite, pyrrhotite, hematite, arsenopyrite, bornite, chalcogenite, silver tetrahedrite | polished thin sections | EMPA, LA-ICPMS |  |  |  |  | 89.3 | [19 empty] | 3454 | [11 empty] | 609 | [9 empty] | 4225 | [5 empty] | 75.1 | [7 empty] | 96.2 | [13 empty] | 75.7 | [33 empty] | 180 | [9 empty] | 18.5 | [32 empty] | 2025 |  |  | CHN | Hunan
| Kangjiawan | KJW-1 | Magmatic hydrothermal | Skarn | Skarn Pb-Zn | Pb, Zn | Au, Ag | Pb, Zn, Au, Ag | Qin et al., 2022 |  | MZ-12 | MZ-12-1 | underground mine |  |  |  |  | ore material | grab | grab | mineral separate | [5 empty] | mineralisation |  |  |  | sphalerite |  |  | MVT |  |  |  | pyrite, chalcopyrite, natural gold, galena, natural silver, silver tellurite, pyrrhotite, hematite, arsenopyrite, bornite, chalcogenite, silver tetrahedrite | polished thin sections | EMPA, LA-ICPMS |  |  |  |  | 7.47 | [19 empty] | 4122 | [11 empty] | 274 | [9 empty] | 5554 | [5 empty] | 60 | [7 empty] | 5.15 | [13 empty] | 31.2 | [33 empty] | 19.2 | [9 empty] | 3.86 | [32 empty] | 2025 |  |  | CHN | Hunan
| Kangjiawan | KJW-1 | Magmatic hydrothermal | Skarn | Skarn Pb-Zn | Pb, Zn | Au, Ag | Pb, Zn, Au, Ag | Qin et al., 2022 |  | MZ-14 | MZ-14-1 | underground mine |  |  |  |  | ore material | grab | grab | mineral separate | [5 empty] | mineralisation |  |  |  | sphalerite |  |  | MVT |  |  |  | pyrite, chalcopyrite, natural gold, galena, natural silver, silver tellurite, pyrrhotite, hematite, arsenopyrite, bornite, chalcogenite, silver tetrahedrite | polished thin sections | EMPA, LA-ICPMS |  |  |  |  | 31.6 | [19 empty] | 3161 | [11 empty] | 989 | [9 empty] | 17832 | [5 empty] | 7.29 | [7 empty] | 483 | [13 empty] | 61.7 | [33 empty] | 87.7 | [9 empty] | 496 | [32 empty] | 2025 |  |  | CHN | Hunan
| Kangjiawan | KJW-1 | Magmatic hydrothermal | Skarn | Skarn Pb-Zn | Pb, Zn | Au, Ag | Pb, Zn, Au, Ag | Qin et al., 2022 |  | MZ-2 | MZ-2-1 | underground mine |  |  |  |  | ore material | grab | grab | mineral separate | [5 empty] | mineralisation |  |  |  | sphalerite |  |  | MVT |  |  |  | pyrite, chalcopyrite, natural gold, galena, natural silver, silver tellurite, pyrrhotite, hematite, arsenopyrite, bornite, chalcogenite, silver tetrahedrite | polished thin sections | EMPA, LA-ICPMS |  |  |  |  | 14.2 | [19 empty] | 3760 | [11 empty] | 411 | [9 empty] | 4069 | [5 empty] | 89.6 | [7 empty] | 93 | [13 empty] | 38.4 | [33 empty] | 48.3 | [9 empty] | 0.96 | [32 empty] | 2025 |  |  | CHN | Hunan
| Kangjiawan | KJW-1 | Magmatic hydrothermal | Skarn | Skarn Pb-Zn | Pb, Zn | Au, Ag | Pb, Zn, Au, Ag | Qin et al., 2022 |  | MZ-35 | MZ-35-1 | underground mine |  |  |  |  | ore material | grab | grab | mineral separate | [5 empty] | mineralisation |  |  |  | sphalerite |  |  | MVT |  |  |  | pyrite, chalcopyrite, natural gold, galena, natural silver, silver tellurite, pyrrhotite, hematite, arsenopyrite, bornite, chalcogenite, silver tetrahedrite | polished thin sections | EMPA, LA-ICPMS |  |  |  |  | 18.6 | [19 empty] | 4052 | [11 empty] | 322 | [9 empty] | 2051 | [5 empty] | 65.1 | [7 empty] | 7.94 | [13 empty] | 101 | [33 empty] | 63.2 | [9 empty] | 3.32 | [32 empty] | 2025 |  |  | CHN | Hunan
| Kangjiawan | KJW-1 | Magmatic hydrothermal | Skarn | Skarn Pb-Zn | Pb, Zn | Au, Ag | Pb, Zn, Au, Ag | Qin et al., 2022 |  | JS-1 | JS-1-1 | underground mine |  |  |  |  | ore material | grab | grab | mineral separate | [5 empty] | mineralisation |  |  |  | sphalerite |  |  | MVT |  |  |  | pyrite, chalcopyrite, natural gold, galena, natural silver, silver tellurite, pyrrhotite, hematite, arsenopyrite, bornite, chalcogenite, silver tetrahedrite | polished thin sections | EMPA, LA-ICPMS |  |  |  |  | 22.58 | [19 empty] | 1969 | [11 empty] | 323.9 | [9 empty] | 78.75 |  | 46.63 |  |  |  | 16.97 | [7 empty] | 3.04 | [13 empty] | 0.35 | [33 empty] | 167.3 | [9 empty] | 1.43 | [32 empty] | 2025 |  |  | CHN | Hunan
| Kangjiawan | KJW-1 | Magmatic hydrothermal | Skarn | Skarn Pb-Zn | Pb, Zn | Au, Ag | Pb, Zn, Au, Ag | Qin et al., 2022 |  | JS-13 | JS-13-1 | underground mine |  |  |  |  | ore material | grab | grab | mineral separate | [5 empty] | mineralisation |  |  |  | sphalerite |  |  | MVT |  |  |  | pyrite, chalcopyrite, natural gold, galena, natural silver, silver tellurite, pyrrhotite, hematite, arsenopyrite, bornite, chalcogenite, silver tetrahedrite | polished thin sections | EMPA, LA-ICPMS |  |  |  |  | 292.7 | [19 empty] | 2601 | [11 empty] | 1651 | [9 empty] | 59.67 |  | 63.96 |  |  |  | 47.28 | [7 empty] | 0.14 | [13 empty] | 0.63 | [33 empty] | 425.9 | [9 empty] | 0.54 | [32 empty] | 2025 |  |  | CHN | Hunan
| Kangjiawan | KJW-1 | Magmatic hydrothermal | Skarn | Skarn Pb-Zn | Pb, Zn | Au, Ag | Pb, Zn, Au, Ag | Qin et al., 2022 |  | JS-14 | JS-14-1 | underground mine |  |  |  |  | ore material | grab | grab | mineral separate | [5 empty] | mineralisation |  |  |  | sphalerite |  |  | MVT |  |  |  | pyrite, chalcopyrite, natural gold, galena, natural silver, silver tellurite, pyrrhotite, hematite, arsenopyrite, bornite, chalcogenite, silver tetrahedrite | polished thin sections | EMPA, LA-ICPMS |  |  |  |  | 290.3 | [19 empty] | 2675 | [11 empty] | 2099 | [9 empty] | 84.38 |  | 51.76 |  |  |  | 93.06 | [7 empty] | 0.31 | [13 empty] | 2.95 | [33 empty] | 528 | [9 empty] | 0.5 | [32 empty] | 2025 |  |  | CHN | Hunan
| Kangjiawan | KJW-1 | Magmatic hydrothermal | Skarn | Skarn Pb-Zn | Pb, Zn | Au, Ag | Pb, Zn, Au, Ag | Qin et al., 2022 |  | JS54-6 | JS54-6-1 | underground mine |  |  |  |  | ore material | grab | grab | mineral separate | [5 empty] | mineralisation |  |  |  | sphalerite |  |  | MVT |  |  |  | pyrite, chalcopyrite, natural gold, galena, natural silver, silver tellurite, pyrrhotite, hematite, arsenopyrite, bornite, chalcogenite, silver tetrahedrite | polished thin sections | EMPA, LA-ICPMS |  |  |  |  | 1.02 | [19 empty] | 1947 | [11 empty] | 8.93 | [9 empty] | 311.9 |  | 3.13 |  |  |  | 0.28 | [7 empty] | 0.66 | [13 empty] | 0.61 | [33 empty] | 1.33 | [9 empty] | 0.24 | [32 empty] | 2025 |  |  | CHN | Hunan
| Kangjiawan | KJW-1 | Magmatic hydrothermal | Skarn | Skarn Pb-Zn | Pb, Zn | Au, Ag | Pb, Zn, Au, Ag | Qin et al., 2022 |  | JS54-12-1 | JS54-12-1-1 | underground mine |  |  |  |  | ore material | grab | grab | mineral separate | [5 empty] | mineralisation |  |  |  | sphalerite |  |  | MVT |  |  |  | pyrite, chalcopyrite, natural gold, galena, natural silver, silver tellurite, pyrrhotite, hematite, arsenopyrite, bornite, chalcogenite, silver tetrahedrite | polished thin sections | EMPA, LA-ICPMS |  |  |  |  | 0.96 | [19 empty] | 1804 | [11 empty] | 5.38 | [9 empty] | 240.7 |  | 2.25 | [25 empty] | 0.5 | [33 empty] | 1.36 | [9 empty] | 0.25 | [32 empty] | 2025 |  |  | CHN | Hunan
| Kangjiawan | KJW-1 | Magmatic hydrothermal | Skarn | Skarn Pb-Zn | Pb, Zn | Au, Ag | Pb, Zn, Au, Ag | Qin et al., 2022 |  | JS54-12 | JS54-12-1 | underground mine |  |  |  |  | ore material | grab | grab | mineral separate | [5 empty] | mineralisation |  |  |  | sphalerite |  |  | MVT |  |  |  | pyrite, chalcopyrite, natural gold, galena, natural silver, silver tellurite, pyrrhotite, hematite, arsenopyrite, bornite, chalcogenite, silver tetrahedrite | polished thin sections | EMPA, LA-ICPMS |  |  |  |  | 22.03 | [19 empty] | 1762 | [11 empty] | 258.5 | [9 empty] | 294.8 |  | 21.6 |  |  |  | 2.52 | [7 empty] | 0.63 | [13 empty] | 0.59 | [33 empty] | 169.6 | [9 empty] | 0.24 | [32 empty] | 2025 |  |  | CHN | Hunan
| Kangjiawan | KJW-1 | Magmatic hydrothermal | Skarn | Skarn Pb-Zn | Pb, Zn | Au, Ag | Pb, Zn, Au, Ag | Qin et al., 2022 |  | JS54-13 | JS54-13-1 | underground mine |  |  |  |  | ore material | grab | grab | mineral separate | [5 empty] | mineralisation |  |  |  | sphalerite |  |  | MVT |  |  |  | pyrite, chalcopyrite, natural gold, galena, natural silver, silver tellurite, pyrrhotite, hematite, arsenopyrite, bornite, chalcogenite, silver tetrahedrite | polished thin sections | EMPA, LA-ICPMS |  |  |  |  | 6.77 | [19 empty] | 1974 | [11 empty] | 105.4 | [9 empty] | 332.8 |  | 9.5 |  |  |  | 1.2 | [7 empty] | 9.5 | [13 empty] | 0.69 | [33 empty] | 49.95 | [9 empty] | 6.9 | [32 empty] | 2025 |  |  | CHN | Hunan
| Kangjiawan | KJW-1 | Magmatic hydrothermal | Skarn | Skarn Pb-Zn | Pb, Zn | Au, Ag | Pb, Zn, Au, Ag | Qin et al., 2022 |  | JS7-6 | JS7-6-1 | underground mine |  |  |  |  | ore material | grab | grab | mineral separate | [5 empty] | mineralisation |  |  |  | sphalerite |  |  | MVT |  |  |  | pyrite, chalcopyrite, natural gold, galena, natural silver, silver tellurite, pyrrhotite, hematite, arsenopyrite, bornite, chalcogenite, silver tetrahedrite | polished thin sections | EMPA, LA-ICPMS |  |  |  |  | 15.61 | [19 empty] | 2485 | [11 empty] | 257 | [9 empty] | 55.34 |  | 49.37 |  |  |  | 7.46 | [7 empty] | 10.69 | [47 empty] | 120.1 | [9 empty] | 2.68 | [32 empty] | 2025 |  |  | CHN | Hunan
| Kangjiawan | KJW-1 | Magmatic hydrothermal | Skarn | Skarn Pb-Zn | Pb, Zn | Au, Ag | Pb, Zn, Au, Ag | Qin et al., 2022 |  | JS-13 | JS-13-2 | underground mine |  |  |  |  | ore material | grab | grab | mineral separate | [5 empty] | mineralisation |  |  |  | sphalerite |  |  | MVT |  |  |  | pyrite, chalcopyrite, natural gold, galena, natural silver, silver tellurite, pyrrhotite, hematite, arsenopyrite, bornite, chalcogenite, silver tetrahedrite | polished thin sections | EMPA, LA-ICPMS |  |  |  |  | 18.8 | [19 empty] | 1818 | [11 empty] | 168.1 | [9 empty] | 53.93 |  | 23.83 |  |  |  | 7.97 | [7 empty] | 1.07 | [47 empty] | 77.79 | [9 empty] | 0.24 | [32 empty] | 2025 |  |  | CHN | Hunan
| Kangjiawan | KJW-1 | Magmatic hydrothermal | Skarn | Skarn Pb-Zn | Pb, Zn | Au, Ag | Pb, Zn, Au, Ag | Qin et al., 2022 |  | JS-14 | JS-14-2 | underground mine |  |  |  |  | ore material | grab | grab | mineral separate | [5 empty] | mineralisation |  |  |  | sphalerite |  |  | MVT |  |  |  | pyrite, chalcopyrite, natural gold, galena, natural silver, silver tellurite, pyrrhotite, hematite, arsenopyrite, bornite, chalcogenite, silver tetrahedrite | polished thin sections | EMPA, LA-ICPMS |  |  |  |  | 88.63 | [19 empty] | 2366 | [11 empty] | 471.5 | [9 empty] | 81.78 |  | 5.76 |  |  |  | 9.62 | [55 empty] | 180.6 | [9 empty] | 0.28 | [32 empty] | 2025 |  |  | CHN | Hunan
| Kangjiawan | KJW-1 | Magmatic hydrothermal | Skarn | Skarn Pb-Zn | Pb, Zn | Au, Ag | Pb, Zn, Au, Ag | Qin et al., 2022 |  | JS-17 | JS-17-1 | underground mine |  |  |  |  | ore material | grab | grab | mineral separate | [5 empty] | mineralisation |  |  |  | sphalerite |  |  | MVT |  |  |  | pyrite, chalcopyrite, natural gold, galena, natural silver, silver tellurite, pyrrhotite, hematite, arsenopyrite, bornite, chalcogenite, silver tetrahedrite | polished thin sections | EMPA, LA-ICPMS |  |  |  |  | 23.26 | [19 empty] | 2165 | [11 empty] | 217.4 | [9 empty] | 100.1 |  | 12.2 |  |  |  | 2.42 | [7 empty] | 3.69 | [47 empty] | 153.3 | [9 empty] | 0.68 | [32 empty] | 2025 |  |  | CHN | Hunan
| Kangjiawan | KJW-1 | Magmatic hydrothermal | Skarn | Skarn Pb-Zn | Pb, Zn | Au, Ag | Pb, Zn, Au, Ag | Qin et al., 2022 |  | JS-24-9 | JS-24-9-1 | underground mine |  |  |  |  | ore material | grab | grab | mineral separate | [5 empty] | mineralisation |  |  |  | sphalerite |  |  | MVT |  |  |  | pyrite, chalcopyrite, natural gold, galena, natural silver, silver tellurite, pyrrhotite, hematite, arsenopyrite, bornite, chalcogenite, silver tetrahedrite | polished thin sections | EMPA, LA-ICPMS |  |  |  |  | 44.85 | [19 empty] | 2934 | [11 empty] | 505.7 | [9 empty] | 32.7 |  | 118 |  |  |  | 22.43 | [7 empty] | 0.94 | [47 empty] | 240.6 | [9 empty] | 1.47 | [32 empty] | 2025 |  |  | CHN | Hunan
| Kangjiawan | KJW-1 | Magmatic hydrothermal | Skarn | Skarn Pb-Zn | Pb, Zn | Au, Ag | Pb, Zn, Au, Ag | Qin et al., 2022 |  | JS-25 | JS-25-1 | underground mine |  |  |  |  | ore material | grab | grab | mineral separate | [5 empty] | mineralisation |  |  |  | sphalerite |  |  | MVT |  |  |  | pyrite, chalcopyrite, natural gold, galena, natural silver, silver tellurite, pyrrhotite, hematite, arsenopyrite, bornite, chalcogenite, silver tetrahedrite | polished thin sections | EMPA, LA-ICPMS |  |  |  |  | 79.4 | [19 empty] | 2840 | [11 empty] | 376.1 | [9 empty] | 284.8 |  | 42.23 |  |  |  | 5.11 | [7 empty] | 46.15 | [13 empty] | 0.83 | [33 empty] | 192.7 | [9 empty] | 41.01 | [32 empty] | 2025 |  |  | CHN | Hunan
| Kangjiawan | KJW-1 | Magmatic hydrothermal | Skarn | Skarn Pb-Zn | Pb, Zn | Au, Ag | Pb, Zn, Au, Ag | Qin et al., 2022 |  | JS-26 | JS-26-1 | underground mine |  |  |  |  | ore material | grab | grab | mineral separate | [5 empty] | mineralisation |  |  |  | sphalerite |  |  | MVT |  |  |  | pyrite, chalcopyrite, natural gold, galena, natural silver, silver tellurite, pyrrhotite, hematite, arsenopyrite, bornite, chalcogenite, silver tetrahedrite | polished thin sections | EMPA, LA-ICPMS |  |  |  |  | 24.87 | [19 empty] | 1977 | [11 empty] | 272.6 | [9 empty] | 49.1 |  | 14.95 |  |  |  | 10.58 | [7 empty] | 0.05 | [47 empty] | 193.6 | [9 empty] | 0.28 | [32 empty] | 2025 |  |  | CHN | Hunan
| Kangjiawan | KJW-1 | Magmatic hydrothermal | Skarn | Skarn Pb-Zn | Pb, Zn | Au, Ag | Pb, Zn, Au, Ag | Qin et al., 2022 |  | JS30-16 | JS30-16-1 | underground mine |  |  |  |  | ore material | grab | grab | mineral separate | [5 empty] | mineralisation |  |  |  | sphalerite |  |  | MVT |  |  |  | pyrite, chalcopyrite, natural gold, galena, natural silver, silver tellurite, pyrrhotite, hematite, arsenopyrite, bornite, chalcogenite, silver tetrahedrite | polished thin sections | EMPA, LA-ICPMS |  |  |  |  | 21.4 | [19 empty] | 1951 | [11 empty] | 152.3 | [9 empty] | 188.6 |  | 17.96 |  |  |  | 3.5 | [7 empty] | 2.23 | [47 empty] | 43.01 | [9 empty] | 0.31 | [32 empty] | 2025 |  |  | CHN | Hunan
| Kangjiawan | KJW-1 | Magmatic hydrothermal | Skarn | Skarn Pb-Zn | Pb, Zn | Au, Ag | Pb, Zn, Au, Ag | Qin et al., 2022 |  | JS30-18 | JS30-18-1 | underground mine |  |  |  |  | ore material | grab | grab | mineral separate | [5 empty] | mineralisation |  |  |  | sphalerite |  |  | MVT |  |  |  | pyrite, chalcopyrite, natural gold, galena, natural silver, silver tellurite, pyrrhotite, hematite, arsenopyrite, bornite, chalcogenite, silver tetrahedrite | polished thin sections | EMPA, LA-ICPMS |  |  |  |  | 101.5 | [19 empty] | 2029 | [11 empty] | 299.3 | [9 empty] | 236.1 |  | 21.95 |  |  |  | 4.06 | [7 empty] | 5.16 | [13 empty] | 0.69 | [33 empty] | 110.7 | [9 empty] | 2.66 | [32 empty] | 2025 |  |  | CHN | Hunan
| Kangjiawan | KJW-1 | Magmatic hydrothermal | Skarn | Skarn Pb-Zn | Pb, Zn | Au, Ag | Pb, Zn, Au, Ag | Qin et al., 2022 |  | JS30-21 | JS30-21-1 | underground mine |  |  |  |  | ore material | grab | grab | mineral separate | [5 empty] | mineralisation |  |  |  | sphalerite |  |  | MVT |  |  |  | pyrite, chalcopyrite, natural gold, galena, natural silver, silver tellurite, pyrrhotite, hematite, arsenopyrite, bornite, chalcogenite, silver tetrahedrite | polished thin sections | EMPA, LA-ICPMS |  |  |  |  | 29.93 | [19 empty] | 1916 | [11 empty] | 255.8 | [9 empty] | 121.4 |  | 20.57 |  |  |  | 3.21 | [7 empty] | 0.94 | [47 empty] | 138.9 | [9 empty] | 0.3 | [32 empty] | 2025 |  |  | CHN | Hunan
| Kangjiawan | KJW-1 | Magmatic hydrothermal | Skarn | Skarn Pb-Zn | Pb, Zn | Au, Ag | Pb, Zn, Au, Ag | Qin et al., 2022 |  | MLP14-3 | MLP14-3-1 | underground mine |  |  |  |  | ore material | grab | grab | mineral separate | [5 empty] | mineralisation |  |  |  | sphalerite |  |  | MVT |  |  |  | pyrite, chalcopyrite, natural gold, galena, natural silver, silver tellurite, pyrrhotite, hematite, arsenopyrite, bornite, chalcogenite, silver tetrahedrite | polished thin sections | EMPA, LA-ICPMS |  |  |  |  | 20.5 | [19 empty] | 3345 | [11 empty] | 557 | [9 empty] | 889 | [5 empty] | 19.4 | [7 empty] | 140 | [13 empty] | 477 | [33 empty] | 236 | [9 empty] | 38.5 | [32 empty] | 2025 |  |  | CHN | Hunan
| Kangjiawan | KJW-1 | Magmatic hydrothermal | Skarn | Skarn Pb-Zn | Pb, Zn | Au, Ag | Pb, Zn, Au, Ag | Qin et al., 2022 |  | MLP14-3 | MLP14-3-2 | underground mine |  |  |  |  | ore material | grab | grab | mineral separate | [5 empty] | mineralisation |  |  |  | sphalerite |  |  | MVT |  |  |  | pyrite, chalcopyrite, natural gold, galena, natural silver, silver tellurite, pyrrhotite, hematite, arsenopyrite, bornite, chalcogenite, silver tetrahedrite | polished thin sections | EMPA, LA-ICPMS |  |  |  |  | 50.4 | [19 empty] | 3258 | [11 empty] | 584 | [9 empty] | 767 | [5 empty] | 18.4 | [7 empty] | 114 | [13 empty] | 549 | [33 empty] | 397 | [9 empty] | 32.7 | [32 empty] | 2025 |  |  | CHN | Hunan
| Kangjiawan | KJW-1 | Magmatic hydrothermal | Skarn | Skarn Pb-Zn | Pb, Zn | Au, Ag | Pb, Zn, Au, Ag | Qin et al., 2022 |  | MLP14-3 | MLP14-3-3 | underground mine |  |  |  |  | ore material | grab | grab | mineral separate | [5 empty] | mineralisation |  |  |  | sphalerite |  |  | MVT |  |  |  | pyrite, chalcopyrite, natural gold, galena, natural silver, silver tellurite, pyrrhotite, hematite, arsenopyrite, bornite, chalcogenite, silver tetrahedrite | polished thin sections | EMPA, LA-ICPMS |  |  |  |  | 2.12 | [19 empty] | 3197 | [11 empty] | 582 | [9 empty] | 1371 | [5 empty] | 0.73 | [7 empty] | 246 | [13 empty] | 156 | [33 empty] | 0.25 | [9 empty] | 64.7 | [32 empty] | 2025 |  |  | CHN | Hunan
| Kangjiawan | KJW-1 | Magmatic hydrothermal | Skarn | Skarn Pb-Zn | Pb, Zn | Au, Ag | Pb, Zn, Au, Ag | Qin et al., 2022 |  | MLP14-3 | MLP14-3-4 | underground mine |  |  |  |  | ore material | grab | grab | mineral separate | [5 empty] | mineralisation |  |  |  | sphalerite |  |  | MVT |  |  |  | pyrite, chalcopyrite, natural gold, galena, natural silver, silver tellurite, pyrrhotite, hematite, arsenopyrite, bornite, chalcogenite, silver tetrahedrite | polished thin sections | EMPA, LA-ICPMS |  |  |  |  | 2.02 | [19 empty] | 3235 | [11 empty] | 81.5 | [9 empty] | 806 | [5 empty] | 2.89 | [7 empty] | 69.1 | [13 empty] | 513 | [33 empty] | 5.1 | [9 empty] | 9.4 | [32 empty] | 2025 |  |  | CHN | Hunan
| Kangjiawan | KJW-1 | Magmatic hydrothermal | Skarn | Skarn Pb-Zn | Pb, Zn | Au, Ag | Pb, Zn, Au, Ag | Qin et al., 2022 |  | MLP14-3 | MLP14-3-5 | underground mine |  |  |  |  | ore material | grab | grab | mineral separate | [5 empty] | mineralisation |  |  |  | sphalerite |  |  | MVT |  |  |  | pyrite, chalcopyrite, natural gold, galena, natural silver, silver tellurite, pyrrhotite, hematite, arsenopyrite, bornite, chalcogenite, silver tetrahedrite | polished thin sections | EMPA, LA-ICPMS |  |  |  |  | 1.39 | [19 empty] | 3063 | [11 empty] | 104 | [9 empty] | 407 | [5 empty] | 0.36 | [7 empty] | 77.1 | [13 empty] | 5.11 | [33 empty] | 0.19 | [9 empty] | 19 | [32 empty] | 2025 |  |  | CHN | Hunan
| Kangjiawan | KJW-1 | Magmatic hydrothermal | Skarn | Skarn Pb-Zn | Pb, Zn | Au, Ag | Pb, Zn, Au, Ag | Qin et al., 2022 |  | MLP14-3 | MLP14-3-6 | underground mine |  |  |  |  | ore material | grab | grab | mineral separate | [5 empty] | mineralisation |  |  |  | sphalerite |  |  | MVT |  |  |  | pyrite, chalcopyrite, natural gold, galena, natural silver, silver tellurite, pyrrhotite, hematite, arsenopyrite, bornite, chalcogenite, silver tetrahedrite | polished thin sections | EMPA, LA-ICPMS |  |  |  |  | 8.72 | [19 empty] | 3058 | [11 empty] | 238 | [9 empty] | 956 | [5 empty] | 5.78 | [7 empty] | 19 | [13 empty] | 516 | [33 empty] | 104 | [9 empty] | 7.95 | [32 empty] | 2025 |  |  | CHN | Hunan
| Kangjiawan | KJW-1 | Magmatic hydrothermal | Skarn | Skarn Pb-Zn | Pb, Zn | Au, Ag | Pb, Zn, Au, Ag | Qin et al., 2022 |  | MLP14-3 | MLP14-3-7 | underground mine |  |  |  |  | ore material | grab | grab | mineral separate | [5 empty] | mineralisation |  |  |  | sphalerite |  |  | MVT |  |  |  | pyrite, chalcopyrite, natural gold, galena, natural silver, silver tellurite, pyrrhotite, hematite, arsenopyrite, bornite, chalcogenite, silver tetrahedrite | polished thin sections | EMPA, LA-ICPMS |  |  |  |  | 7.96 | [19 empty] | 3125 | [11 empty] | 452 | [9 empty] | 1229 | [5 empty] | 19.4 | [7 empty] | 48.5 | [13 empty] | 537 | [33 empty] | 65.3 | [9 empty] | 92.6 | [32 empty] | 2025 |  |  | CHN | Hunan
| Kangjiawan | KJW-1 | Magmatic hydrothermal | Skarn | Skarn Pb-Zn | Pb, Zn | Au, Ag | Pb, Zn, Au, Ag | Qin et al., 2022 |  | MLP14-4 | MLP14-4-1 | underground mine |  |  |  |  | ore material | grab | grab | mineral separate | [5 empty] | mineralisation |  |  |  | sphalerite |  |  | MVT |  |  |  | pyrite, chalcopyrite, natural gold, galena, natural silver, silver tellurite, pyrrhotite, hematite, arsenopyrite, bornite, chalcogenite, silver tetrahedrite | polished thin sections | EMPA, LA-ICPMS |  |  |  |  | 18.87 | [19 empty] | 3152 | [11 empty] | 484 | [9 empty] | 975 | [5 empty] | 11 | [7 empty] | 128 | [13 empty] | 527 | [33 empty] | 147 | [9 empty] | 1.06 | [32 empty] | 2025 |  |  | CHN | Hunan
| Kangjiawan | KJW-1 | Magmatic hydrothermal | Skarn | Skarn Pb-Zn | Pb, Zn | Au, Ag | Pb, Zn, Au, Ag | Qin et al., 2022 |  | MLP14-4 | MLP14-4-2 | underground mine |  |  |  |  | ore material | grab | grab | mineral separate | [5 empty] | mineralisation |  |  |  | sphalerite |  |  | MVT |  |  |  | pyrite, chalcopyrite, natural gold, galena, natural silver, silver tellurite, pyrrhotite, hematite, arsenopyrite, bornite, chalcogenite, silver tetrahedrite | polished thin sections | EMPA, LA-ICPMS |  |  |  |  | 9.04 | [19 empty] | 3116 | [11 empty] | 330 | [9 empty] | 1868 | [5 empty] | 15 | [7 empty] | 75.8 | [13 empty] | 533 | [33 empty] | 110 | [9 empty] | 9.9 | [32 empty] | 2025 |  |  | CHN | Hunan
| Kangjiawan | KJW-1 | Magmatic hydrothermal | Skarn | Skarn Pb-Zn | Pb, Zn | Au, Ag | Pb, Zn, Au, Ag | Qin et al., 2022 |  | MLP14-4 | MLP14-4-3 | underground mine |  |  |  |  | ore material | grab | grab | mineral separate | [5 empty] | mineralisation |  |  |  | sphalerite |  |  | MVT |  |  |  | pyrite, chalcopyrite, natural gold, galena, natural silver, silver tellurite, pyrrhotite, hematite, arsenopyrite, bornite, chalcogenite, silver tetrahedrite | polished thin sections | EMPA, LA-ICPMS |  |  |  |  | 76.2 | [19 empty] | 3048 | [11 empty] | 981 | [9 empty] | 1037 | [5 empty] | 80.1 | [7 empty] | 129 | [13 empty] | 483 | [33 empty] | 746 | [9 empty] | 4.85 | [32 empty] | 2025 |  |  | CHN | Hunan
| Kangjiawan | KJW-1 | Magmatic hydrothermal | Skarn | Skarn Pb-Zn | Pb, Zn | Au, Ag | Pb, Zn, Au, Ag | Qin et al., 2022 |  | MLP14-4 | MLP14-4-4 | underground mine |  |  |  |  | ore material | grab | grab | mineral separate | [5 empty] | mineralisation |  |  |  | sphalerite |  |  | MVT |  |  |  | pyrite, chalcopyrite, natural gold, galena, natural silver, silver tellurite, pyrrhotite, hematite, arsenopyrite, bornite, chalcogenite, silver tetrahedrite | polished thin sections | EMPA, LA-ICPMS |  |  |  |  | 3.67 | [19 empty] | 3027 | [11 empty] | 197 | [9 empty] | 865 | [5 empty] | 4.38 | [7 empty] | 118 | [13 empty] | 522 | [33 empty] | 22.1 | [9 empty] | 44.5 | [32 empty] | 2025 |  |  | CHN | Hunan
| Kangjiawan | KJW-1 | Magmatic hydrothermal | Skarn | Skarn Pb-Zn | Pb, Zn | Au, Ag | Pb, Zn, Au, Ag | Qin et al., 2022 |  | MLP14-6 | MLP14-6-1 | underground mine |  |  |  |  | ore material | grab | grab | mineral separate | [5 empty] | mineralisation |  |  |  | sphalerite |  |  | MVT |  |  |  | pyrite, chalcopyrite, natural gold, galena, natural silver, silver tellurite, pyrrhotite, hematite, arsenopyrite, bornite, chalcogenite, silver tetrahedrite | polished thin sections | EMPA, LA-ICPMS |  |  |  |  | 34.4 | [19 empty] | 3250 | [11 empty] | 331 | [9 empty] | 852 | [5 empty] | 15.4 | [7 empty] | 215 | [13 empty] | 366 | [33 empty] | 198 | [9 empty] | 0.26 | [32 empty] | 2025 |  |  | CHN | Hunan
| Kangjiawan | KJW-1 | Magmatic hydrothermal | Skarn | Skarn Pb-Zn | Pb, Zn | Au, Ag | Pb, Zn, Au, Ag | Qin et al., 2022 |  | MLP14-6 | MLP14-6-2 | underground mine |  |  |  |  | ore material | grab | grab | mineral separate | [5 empty] | mineralisation |  |  |  | sphalerite |  |  | MVT |  |  |  | pyrite, chalcopyrite, natural gold, galena, natural silver, silver tellurite, pyrrhotite, hematite, arsenopyrite, bornite, chalcogenite, silver tetrahedrite | polished thin sections | EMPA, LA-ICPMS |  |  |  |  | 6.97 | [19 empty] | 3353 | [11 empty] | 303 | [9 empty] | 2935 | [5 empty] | 30.1 | [7 empty] | 140 | [13 empty] | 578 | [33 empty] | 39 | [9 empty] | 9.02 | [32 empty] | 2025 |  |  | CHN | Hunan
| Kangjiawan | KJW-1 | Magmatic hydrothermal | Skarn | Skarn Pb-Zn | Pb, Zn | Au, Ag | Pb, Zn, Au, Ag | Qin et al., 2022 |  | MLP14-6 | MLP14-6-3 | underground mine |  |  |  |  | ore material | grab | grab | mineral separate | [5 empty] | mineralisation |  |  |  | sphalerite |  |  | MVT |  |  |  | pyrite, chalcopyrite, natural gold, galena, natural silver, silver tellurite, pyrrhotite, hematite, arsenopyrite, bornite, chalcogenite, silver tetrahedrite | polished thin sections | EMPA, LA-ICPMS |  |  |  |  | 2.83 | [19 empty] | 3352 | [11 empty] | 13.3 | [9 empty] | 2614 | [5 empty] | 0.94 | [7 empty] | 11.8 | [13 empty] | 882 | [33 empty] | 8.59 | [9 empty] | 0.17 | [32 empty] | 2025 |  |  | CHN | Hunan
| Kangjiawan | KJW-1 | Magmatic hydrothermal | Skarn | Skarn Pb-Zn | Pb, Zn | Au, Ag | Pb, Zn, Au, Ag | Qin et al., 2022 |  | MLP14-6 | MLP14-6-4 | underground mine |  |  |  |  | ore material | grab | grab | mineral separate | [5 empty] | mineralisation |  |  |  | sphalerite |  |  | MVT |  |  |  | pyrite, chalcopyrite, natural gold, galena, natural silver, silver tellurite, pyrrhotite, hematite, arsenopyrite, bornite, chalcogenite, silver tetrahedrite | polished thin sections | EMPA, LA-ICPMS |  |  |  |  | 8.21 | [19 empty] | 3444 | [11 empty] | 92.7 | [9 empty] | 2160 | [5 empty] | 2.84 | [7 empty] | 57.5 | [13 empty] | 697 | [33 empty] | 56.6 | [9 empty] | 0.52 | [32 empty] | 2025 |  |  | CHN | Hunan
| Kangjiawan | KJW-1 | Magmatic hydrothermal | Skarn | Skarn Pb-Zn | Pb, Zn | Au, Ag | Pb, Zn, Au, Ag | Qin et al., 2022 |  | MLP14-15 | MLP14-15-1 | underground mine |  |  |  |  | ore material | grab | grab | mineral separate | [5 empty] | mineralisation |  |  |  | sphalerite |  |  | MVT |  |  |  | pyrite, chalcopyrite, natural gold, galena, natural silver, silver tellurite, pyrrhotite, hematite, arsenopyrite, bornite, chalcogenite, silver tetrahedrite | polished thin sections | EMPA, LA-ICPMS |  |  |  |  | 1.93 | [19 empty] | 2497 | [11 empty] | 9.53 | [9 empty] | 13969 | [5 empty] | 0.93 | [7 empty] | 0.01 | [13 empty] | 13 | [33 empty] | 7.35 | [9 empty] | 0.55 | [32 empty] | 2025 |  |  | CHN | Hunan
| Kangjiawan | KJW-1 | Magmatic hydrothermal | Skarn | Skarn Pb-Zn | Pb, Zn | Au, Ag | Pb, Zn, Au, Ag | Qin et al., 2022 |  | MLP14-15 | MLP14-15-2 | underground mine |  |  |  |  | ore material | grab | grab | mineral separate | [5 empty] | mineralisation |  |  |  | sphalerite |  |  | MVT |  |  |  | pyrite, chalcopyrite, natural gold, galena, natural silver, silver tellurite, pyrrhotite, hematite, arsenopyrite, bornite, chalcogenite, silver tetrahedrite | polished thin sections | EMPA, LA-ICPMS |  |  |  |  | 1.73 | [19 empty] | 1860 | [11 empty] | 156 | [9 empty] | 12988 | [5 empty] | 21.1 | [7 empty] | 44.6 | [13 empty] | 9.45 | [33 empty] | 1.08 | [9 empty] | 1.69 | [32 empty] | 2025 |  |  | CHN | Hunan
| Kangjiawan | KJW-1 | Magmatic hydrothermal | Skarn | Skarn Pb-Zn | Pb, Zn | Au, Ag | Pb, Zn, Au, Ag | Qin et al., 2022 |  | MLP14-15 | MLP14-15-3 | underground mine |  |  |  |  | ore material | grab | grab | mineral separate | [5 empty] | mineralisation |  |  |  | sphalerite |  |  | MVT |  |  |  | pyrite, chalcopyrite, natural gold, galena, natural silver, silver tellurite, pyrrhotite, hematite, arsenopyrite, bornite, chalcogenite, silver tetrahedrite | polished thin sections | EMPA, LA-ICPMS |  |  |  |  | 1.95 | [19 empty] | 2997 | [11 empty] | 227 | [9 empty] | 6277 | [5 empty] | 28.1 | [7 empty] | 0.76 | [13 empty] | 17.8 | [33 empty] | 7.65 | [9 empty] | 2.34 | [32 empty] | 2025 |  |  | CHN | Hunan
| Kangjiawan | KJW-1 | Magmatic hydrothermal | Skarn | Skarn Pb-Zn | Pb, Zn | Au, Ag | Pb, Zn, Au, Ag | Qin et al., 2022 |  | MLP14-15 | MLP14-15-4 | underground mine |  |  |  |  | ore material | grab | grab | mineral separate | [5 empty] | mineralisation |  |  |  | sphalerite |  |  | MVT |  |  |  | pyrite, chalcopyrite, natural gold, galena, natural silver, silver tellurite, pyrrhotite, hematite, arsenopyrite, bornite, chalcogenite, silver tetrahedrite | polished thin sections | EMPA, LA-ICPMS |  |  |  |  | 2.7 | [19 empty] | 2200 | [11 empty] | 25.7 | [9 empty] | 2110 | [13 empty] | 13.2 | [13 empty] | 17.8 | [33 empty] | 21.2 | [9 empty] | 0.74 | [32 empty] | 2025 |  |  | CHN | Hunan
| Kangjiawan | KJW-1 | Magmatic hydrothermal | Skarn | Skarn Pb-Zn | Pb, Zn | Au, Ag | Pb, Zn, Au, Ag | Qin et al., 2022 |  | MLP14-15 | MLP14-15-5 | underground mine |  |  |  |  | ore material | grab | grab | mineral separate | [5 empty] | mineralisation |  |  |  | sphalerite |  |  | MVT |  |  |  | pyrite, chalcopyrite, natural gold, galena, natural silver, silver tellurite, pyrrhotite, hematite, arsenopyrite, bornite, chalcogenite, silver tetrahedrite | polished thin sections | EMPA, LA-ICPMS |  |  |  |  | 1.34 | [19 empty] | 4288 | [11 empty] | 1.62 | [9 empty] | 145451 | [5 empty] | 0.35 | [21 empty] | 19.2 | [33 empty] | 0.08 | [42 empty] | 2025 |  |  | CHN | Hunan
| Kangjiawan | KJW-1 | Magmatic hydrothermal | Skarn | Skarn Pb-Zn | Pb, Zn | Au, Ag | Pb, Zn, Au, Ag | Qin et al., 2022 |  | MLP14-15 | MLP14-15-6 | underground mine |  |  |  |  | ore material | grab | grab | mineral separate | [5 empty] | mineralisation |  |  |  | sphalerite |  |  | MVT |  |  |  | pyrite, chalcopyrite, natural gold, galena, natural silver, silver tellurite, pyrrhotite, hematite, arsenopyrite, bornite, chalcogenite, silver tetrahedrite | polished thin sections | EMPA, LA-ICPMS |  |  |  |  | 2.12 | [19 empty] | 3143 | [11 empty] | 291 | [9 empty] | 6474 | [5 empty] | 19.6 | [7 empty] | 109 | [13 empty] | 9.55 | [33 empty] | 12.2 | [9 empty] | 19.3 | [32 empty] | 2025 |  |  | CHN | Hunan
| Kangjiawan | KJW-1 | Magmatic hydrothermal | Skarn | Skarn Pb-Zn | Pb, Zn | Au, Ag | Pb, Zn, Au, Ag | Qin et al., 2022 |  | MLP14-52 | MLP14-52-1 | underground mine |  |  |  |  | ore material | grab | grab | mineral separate | [5 empty] | mineralisation |  |  |  | sphalerite |  |  | MVT |  |  |  | pyrite, chalcopyrite, natural gold, galena, natural silver, silver tellurite, pyrrhotite, hematite, arsenopyrite, bornite, chalcogenite, silver tetrahedrite | polished thin sections | EMPA, LA-ICPMS |  |  |  |  | 7.39 | [19 empty] | 1511 | [11 empty] | 644 | [9 empty] | 623 | [5 empty] | 117 | [7 empty] | 0.53 | [13 empty] | 68.8 | [33 empty] | 90.9 | [9 empty] | 0.11 | [32 empty] | 2025 |  |  | CHN | Hunan
| Kangjiawan | KJW-1 | Magmatic hydrothermal | Skarn | Skarn Pb-Zn | Pb, Zn | Au, Ag | Pb, Zn, Au, Ag | Qin et al., 2022 |  | MLP14-52 | MLP14-52-2 | underground mine |  |  |  |  | ore material | grab | grab | mineral separate | [5 empty] | mineralisation |  |  |  | sphalerite |  |  | MVT |  |  |  | pyrite, chalcopyrite, natural gold, galena, natural silver, silver tellurite, pyrrhotite, hematite, arsenopyrite, bornite, chalcogenite, silver tetrahedrite | polished thin sections | EMPA, LA-ICPMS |  |  |  |  | 20.9 | [19 empty] | 1879 | [11 empty] | 266 | [9 empty] | 520 | [5 empty] | 45.5 | [7 empty] | 0.25 | [13 empty] | 22.8 | [33 empty] | 149 | [9 empty] | 0.38 | [32 empty] | 2025 |  |  | CHN | Hunan
| Kangjiawan | KJW-1 | Magmatic hydrothermal | Skarn | Skarn Pb-Zn | Pb, Zn | Au, Ag | Pb, Zn, Au, Ag | Qin et al., 2022 |  | MLP14-52 | MLP14-52-3 | underground mine |  |  |  |  | ore material | grab | grab | mineral separate | [5 empty] | mineralisation |  |  |  | sphalerite |  |  | MVT |  |  |  | pyrite, chalcopyrite, natural gold, galena, natural silver, silver tellurite, pyrrhotite, hematite, arsenopyrite, bornite, chalcogenite, silver tetrahedrite | polished thin sections | EMPA, LA-ICPMS |  |  |  |  | 11.3 | [19 empty] | 1824 | [11 empty] | 165 | [9 empty] | 663 | [5 empty] | 29.4 | [7 empty] | 0.1 | [13 empty] | 20.7 | [33 empty] | 68.8 | [9 empty] | 0.14 | [32 empty] | 2025 |  |  | CHN | Hunan
| Kangjiawan | KJW-1 | Magmatic hydrothermal | Skarn | Skarn Pb-Zn | Pb, Zn | Au, Ag | Pb, Zn, Au, Ag | Qin et al., 2022 |  | MLP14-52 | MLP14-52-4 | underground mine |  |  |  |  | ore material | grab | grab | mineral separate | [5 empty] | mineralisation |  |  |  | sphalerite |  |  | MVT |  |  |  | pyrite, chalcopyrite, natural gold, galena, natural silver, silver tellurite, pyrrhotite, hematite, arsenopyrite, bornite, chalcogenite, silver tetrahedrite | polished thin sections | EMPA, LA-ICPMS |  |  |  |  | 4.45 | [19 empty] | 2164 | [11 empty] | 378 | [9 empty] | 804 | [5 empty] | 63.3 | [7 empty] | 0.81 | [13 empty] | 18.7 | [33 empty] | 47.3 | [9 empty] | 0.12 | [32 empty] | 2025 |  |  | CHN | Hunan
| Kangjiawan | KJW-1 | Magmatic hydrothermal | Skarn | Skarn Pb-Zn | Pb, Zn | Au, Ag | Pb, Zn, Au, Ag | Qin et al., 2022 |  | MLP14-52 | MLP14-52-5 | underground mine |  |  |  |  | ore material | grab | grab | mineral separate | [5 empty] | mineralisation |  |  |  | sphalerite |  |  | MVT |  |  |  | pyrite, chalcopyrite, natural gold, galena, natural silver, silver tellurite, pyrrhotite, hematite, arsenopyrite, bornite, chalcogenite, silver tetrahedrite | polished thin sections | EMPA, LA-ICPMS |  |  |  |  | 1.61 | [19 empty] | 2662 | [11 empty] | 4.04 | [9 empty] | 903 | [5 empty] | 0.56 | [21 empty] | 6.61 | [33 empty] | 1.38 | [9 empty] | 0.1 | [32 empty] | 2025 |  |  | CHN | Hunan
| Kangjiawan | KJW-1 | Magmatic hydrothermal | Skarn | Skarn Pb-Zn | Pb, Zn | Au, Ag | Pb, Zn, Au, Ag | Qin et al., 2022 |  | MLP14-52 | MLP14-52-6 | underground mine |  |  |  |  | ore material | grab | grab | mineral separate | [5 empty] | mineralisation |  |  |  | sphalerite |  |  | MVT |  |  |  | pyrite, chalcopyrite, natural gold, galena, natural silver, silver tellurite, pyrrhotite, hematite, arsenopyrite, bornite, chalcogenite, silver tetrahedrite | polished thin sections | EMPA, LA-ICPMS |  |  |  |  | 2.85 | [19 empty] | 1913 | [11 empty] | 68.7 | [9 empty] | 1099 | [5 empty] | 19.9 | [7 empty] | 9.02 | [13 empty] | 4.32 | [33 empty] | 19.1 | [9 empty] | 0.23 | [32 empty] | 2025 |  |  | CHN | Hunan
| Kangjiawan | KJW-1 | Magmatic hydrothermal | Skarn | Skarn Pb-Zn | Pb, Zn | Au, Ag | Pb, Zn, Au, Ag | Qin et al., 2022 |  | MLP14-54 | MLP14-54-1 | underground mine |  |  |  |  | ore material | grab | grab | mineral separate | [5 empty] | mineralisation |  |  |  | sphalerite |  |  | MVT |  |  |  | pyrite, chalcopyrite, natural gold, galena, natural silver, silver tellurite, pyrrhotite, hematite, arsenopyrite, bornite, chalcogenite, silver tetrahedrite | polished thin sections | EMPA, LA-ICPMS |  |  |  |  | 31.4 | [19 empty] | 2748 | [11 empty] | 539 | [9 empty] | 3429 | [5 empty] | 33 | [7 empty] | 31.3 | [13 empty] | 134 | [33 empty] | 231 | [9 empty] | 0.13 | [32 empty] | 2025 |  |  | CHN | Hunan
| Kangjiawan | KJW-1 | Magmatic hydrothermal | Skarn | Skarn Pb-Zn | Pb, Zn | Au, Ag | Pb, Zn, Au, Ag | Qin et al., 2022 |  | MLP14-54 | MLP14-54-2 | underground mine |  |  |  |  | ore material | grab | grab | mineral separate | [5 empty] | mineralisation |  |  |  | sphalerite |  |  | MVT |  |  |  | pyrite, chalcopyrite, natural gold, galena, natural silver, silver tellurite, pyrrhotite, hematite, arsenopyrite, bornite, chalcogenite, silver tetrahedrite | polished thin sections | EMPA, LA-ICPMS |  |  |  |  | 61.6 | [19 empty] | 2694 | [11 empty] | 846 | [9 empty] | 1381 | [5 empty] | 32 | [7 empty] | 342 | [13 empty] | 127 | [33 empty] | 497 | [9 empty] | 32.1 | [32 empty] | 2025 |  |  | CHN | Hunan
| Kangjiawan | KJW-1 | Magmatic hydrothermal | Skarn | Skarn Pb-Zn | Pb, Zn | Au, Ag | Pb, Zn, Au, Ag | Qin et al., 2022 |  | MLP14-54 | MLP14-54-3 | underground mine |  |  |  |  | ore material | grab | grab | mineral separate | [5 empty] | mineralisation |  |  |  | sphalerite |  |  | MVT |  |  |  | pyrite, chalcopyrite, natural gold, galena, natural silver, silver tellurite, pyrrhotite, hematite, arsenopyrite, bornite, chalcogenite, silver tetrahedrite | polished thin sections | EMPA, LA-ICPMS |  |  |  |  | 6.35 | [19 empty] | 2646 | [11 empty] | 290 | [9 empty] | 1447 | [5 empty] | 22.1 | [7 empty] | 148 | [13 empty] | 99.2 | [33 empty] | 42 | [9 empty] | 4.14 | [32 empty] | 2025 |  |  | CHN | Hunan
| Kangjiawan | KJW-1 | Magmatic hydrothermal | Skarn | Skarn Pb-Zn | Pb, Zn | Au, Ag | Pb, Zn, Au, Ag | Qin et al., 2022 |  | MLP14-54 | MLP14-54-4 | underground mine |  |  |  |  | ore material | grab | grab | mineral separate | [5 empty] | mineralisation |  |  |  | sphalerite |  |  | MVT |  |  |  | pyrite, chalcopyrite, natural gold, galena, natural silver, silver tellurite, pyrrhotite, hematite, arsenopyrite, bornite, chalcogenite, silver tetrahedrite | polished thin sections | EMPA, LA-ICPMS |  |  |  |  | 4.85 | [19 empty] | 2700 | [11 empty] | 135 | [9 empty] | 1480 | [5 empty] | 1.55 | [7 empty] | 163 | [13 empty] | 101 | [33 empty] | 19.3 | [9 empty] | 1.54 | [32 empty] | 2025 |  |  | CHN | Hunan
| Kangjiawan | KJW-1 | Magmatic hydrothermal | Skarn | Skarn Pb-Zn | Pb, Zn | Au, Ag | Pb, Zn, Au, Ag | Qin et al., 2022 |  | MLP14-54 | MLP14-54-5 | underground mine |  |  |  |  | ore material | grab | grab | mineral separate | [5 empty] | mineralisation |  |  |  | sphalerite |  |  | MVT |  |  |  | pyrite, chalcopyrite, natural gold, galena, natural silver, silver tellurite, pyrrhotite, hematite, arsenopyrite, bornite, chalcogenite, silver tetrahedrite | polished thin sections | EMPA, LA-ICPMS |  |  |  |  | 2.3 | [19 empty] | 2653 | [11 empty] | 142 | [9 empty] | 1185 | [5 empty] | 6.89 | [7 empty] | 125 | [13 empty] | 62.4 | [33 empty] | 8.25 | [9 empty] | 1.62 | [32 empty] | 2025 |  |  | CHN | Hunan
| Kangjiawan | KJW-1 | Magmatic hydrothermal | Skarn | Skarn Pb-Zn | Pb, Zn | Au, Ag | Pb, Zn, Au, Ag | Qin et al., 2022 |  | MLP14-54 | MLP14-54-6 | underground mine |  |  |  |  | ore material | grab | grab | mineral separate | [5 empty] | mineralisation |  |  |  | sphalerite |  |  | MVT |  |  |  | pyrite, chalcopyrite, natural gold, galena, natural silver, silver tellurite, pyrrhotite, hematite, arsenopyrite, bornite, chalcogenite, silver tetrahedrite | polished thin sections | EMPA, LA-ICPMS |  |  |  |  | 24.6 | [19 empty] | 2617 | [11 empty] | 638 | [9 empty] | 1132 | [5 empty] | 52.8 | [7 empty] | 106 | [13 empty] | 134 | [33 empty] | 176 | [9 empty] | 12.9 | [32 empty] | 2025 |  |  | CHN | Hunan
| Kangjiawan | KJW-1 | Magmatic hydrothermal | Skarn | Skarn Pb-Zn | Pb, Zn | Au, Ag | Pb, Zn, Au, Ag | Qin et al., 2022 |  | MLP14-54 | MLP14-54-7 | underground mine |  |  |  |  | ore material | grab | grab | mineral separate | [5 empty] | mineralisation |  |  |  | sphalerite |  |  | MVT |  |  |  | pyrite, chalcopyrite, natural gold, galena, natural silver, silver tellurite, pyrrhotite, hematite, arsenopyrite, bornite, chalcogenite, silver tetrahedrite | polished thin sections | EMPA, LA-ICPMS |  |  |  |  | 3.5 | [19 empty] | 2636 | [11 empty] | 256 | [9 empty] | 2946 | [5 empty] | 33.7 | [7 empty] | 112 | [13 empty] | 78.1 | [33 empty] | 17.3 | [9 empty] | 0.91 | [32 empty] | 2025 |  |  | CHN | Hunan
| Kangjiawan | KJW-1 | Magmatic hydrothermal | Skarn | Skarn Pb-Zn | Pb, Zn | Au, Ag | Pb, Zn, Au, Ag | Qin et al., 2022 |  | MLP14-54 | MLP14-54-8 | underground mine |  |  |  |  | ore material | grab | grab | mineral separate | [5 empty] | mineralisation |  |  |  | sphalerite |  |  | MVT |  |  |  | pyrite, chalcopyrite, natural gold, galena, natural silver, silver tellurite, pyrrhotite, hematite, arsenopyrite, bornite, chalcogenite, silver tetrahedrite | polished thin sections | EMPA, LA-ICPMS |  |  |  |  | 1.69 | [19 empty] | 2651 | [11 empty] | 70.3 | [9 empty] | 1593 | [5 empty] | 0.91 | [7 empty] | 117 | [13 empty] | 122 | [33 empty] | 0.9 | [9 empty] | 0.13 | [32 empty] | 2025 |  |  | CHN | Hunan
| Kangjiawan | KJW-1 | Magmatic hydrothermal | Skarn | Skarn Pb-Zn | Pb, Zn | Au, Ag | Pb, Zn, Au, Ag | Qin et al., 2022 |  | MLP14-75 | MLP14-75-1 | underground mine |  |  |  |  | ore material | grab | grab | mineral separate | [5 empty] | mineralisation |  |  |  | sphalerite |  |  | MVT |  |  |  | pyrite, chalcopyrite, natural gold, galena, natural silver, silver tellurite, pyrrhotite, hematite, arsenopyrite, bornite, chalcogenite, silver tetrahedrite | polished thin sections | EMPA, LA-ICPMS |  |  |  |  | 3.8 | [19 empty] | 2235 | [11 empty] | 5620 | [9 empty] | 5474 | [5 empty] | 0.71 | [7 empty] | 12.9 | [13 empty] | 69.4 | [76 empty] | 2025 |  |  | CHN | Hunan
| Kangjiawan | KJW-1 | Magmatic hydrothermal | Skarn | Skarn Pb-Zn | Pb, Zn | Au, Ag | Pb, Zn, Au, Ag | Qin et al., 2022 |  | MLP14-75 | MLP14-75-2 | underground mine |  |  |  |  | ore material | grab | grab | mineral separate | [5 empty] | mineralisation |  |  |  | sphalerite |  |  | MVT |  |  |  | pyrite, chalcopyrite, natural gold, galena, natural silver, silver tellurite, pyrrhotite, hematite, arsenopyrite, bornite, chalcogenite, silver tetrahedrite | polished thin sections | EMPA, LA-ICPMS |  |  |  |  | 4.15 | [19 empty] | 2217 | [11 empty] | 6558 | [9 empty] | 5869 | [5 empty] | 5.44 | [7 empty] | 25.5 | [13 empty] | 68.8 | [33 empty] | 0.96 | [9 empty] | 0.59 | [32 empty] | 2025 |  |  | CHN | Hunan
| Kangjiawan | KJW-1 | Magmatic hydrothermal | Skarn | Skarn Pb-Zn | Pb, Zn | Au, Ag | Pb, Zn, Au, Ag | Qin et al., 2022 |  | MLP14-75 | MLP14-75-3 | underground mine |  |  |  |  | ore material | grab | grab | mineral separate | [5 empty] | mineralisation |  |  |  | sphalerite |  |  | MVT |  |  |  | pyrite, chalcopyrite, natural gold, galena, natural silver, silver tellurite, pyrrhotite, hematite, arsenopyrite, bornite, chalcogenite, silver tetrahedrite | polished thin sections | EMPA, LA-ICPMS |  |  |  |  | 7.67 | [19 empty] | 2328 | [11 empty] | 8927 | [9 empty] | 7940 | [5 empty] | 0.69 | [7 empty] | 36.8 | [13 empty] | 65.5 | [33 empty] | 0.07 | [42 empty] | 2025 |  |  | CHN | Hunan
| Kangjiawan | KJW-1 | Magmatic hydrothermal | Skarn | Skarn Pb-Zn | Pb, Zn | Au, Ag | Pb, Zn, Au, Ag | Qin et al., 2022 |  | MLP14-75 | MLP14-75-4 | underground mine |  |  |  |  | ore material | grab | grab | mineral separate | [5 empty] | mineralisation |  |  |  | sphalerite |  |  | MVT |  |  |  | pyrite, chalcopyrite, natural gold, galena, natural silver, silver tellurite, pyrrhotite, hematite, arsenopyrite, bornite, chalcogenite, silver tetrahedrite | polished thin sections | EMPA, LA-ICPMS |  |  |  |  | 4.81 | [19 empty] | 2243 | [11 empty] | 3709 | [9 empty] | 3157 | [5 empty] | 56.9 | [7 empty] | 42.1 | [13 empty] | 60.8 | [33 empty] | 23.5 | [9 empty] | 1.54 | [32 empty] | 2025 |  |  | CHN | Hunan
| Kangjiawan | KJW-1 | Magmatic hydrothermal | Skarn | Skarn Pb-Zn | Pb, Zn | Au, Ag | Pb, Zn, Au, Ag | Qin et al., 2022 |  | MLP14-75 | MLP14-75-5 | underground mine |  |  |  |  | ore material | grab | grab | mineral separate | [5 empty] | mineralisation |  |  |  | sphalerite |  |  | MVT |  |  |  | pyrite, chalcopyrite, natural gold, galena, natural silver, silver tellurite, pyrrhotite, hematite, arsenopyrite, bornite, chalcogenite, silver tetrahedrite | polished thin sections | EMPA, LA-ICPMS |  |  |  |  | 24.2 | [19 empty] | 2392 | [11 empty] | 6149 | [9 empty] | 4528 | [5 empty] | 231 | [7 empty] | 72.1 | [13 empty] | 59.8 | [33 empty] | 228 | [9 empty] | 4.65 | [32 empty] | 2025 |  |  | CHN | Hunan
| Kangjiawan | KJW-1 | Magmatic hydrothermal | Skarn | Skarn Pb-Zn | Pb, Zn | Au, Ag | Pb, Zn, Au, Ag | Qin et al., 2022 |  | MLP14-75 | MLP14-75-6 | underground mine |  |  |  |  | ore material | grab | grab | mineral separate | [5 empty] | mineralisation |  |  |  | sphalerite |  |  | MVT |  |  |  | pyrite, chalcopyrite, natural gold, galena, natural silver, silver tellurite, pyrrhotite, hematite, arsenopyrite, bornite, chalcogenite, silver tetrahedrite | polished thin sections | EMPA, LA-ICPMS |  |  |  |  | 7.68 | [19 empty] | 2502 | [11 empty] | 6756 | [9 empty] | 5918 | [5 empty] | 1.9 | [7 empty] | 89.1 | [13 empty] | 51.4 | [33 empty] | 1.24 | [9 empty] | 2.76 | [32 empty] | 2025 |  |  | CHN | Hunan
| Kangjiawan | KJW-1 | Magmatic hydrothermal | Skarn | Skarn Pb-Zn | Pb, Zn | Au, Ag | Pb, Zn, Au, Ag | Qin et al., 2022 |  | MLP14-75 | MLP14-75-7 | underground mine |  |  |  |  | ore material | grab | grab | mineral separate | [5 empty] | mineralisation |  |  |  | sphalerite |  |  | MVT |  |  |  | pyrite, chalcopyrite, natural gold, galena, natural silver, silver tellurite, pyrrhotite, hematite, arsenopyrite, bornite, chalcogenite, silver tetrahedrite | polished thin sections | EMPA, LA-ICPMS |  |  |  |  | 3.85 | [19 empty] | 2354 | [11 empty] | 12183 | [9 empty] | 10999 | [5 empty] | 1.26 | [7 empty] | 19.8 | [13 empty] | 33.9 | [33 empty] | 0.52 | [9 empty] | 1.17 | [32 empty] | 2025 |  |  | CHN | Hunan
| Kangjiawan | KJW-1 | Magmatic hydrothermal | Skarn | Skarn Pb-Zn | Pb, Zn | Au, Ag | Pb, Zn, Au, Ag | Qin et al., 2022 |  | MLP14-75 | MLP14-75-8 | underground mine |  |  |  |  | ore material | grab | grab | mineral separate | [5 empty] | mineralisation |  |  |  | sphalerite |  |  | MVT |  |  |  | pyrite, chalcopyrite, natural gold, galena, natural silver, silver tellurite, pyrrhotite, hematite, arsenopyrite, bornite, chalcogenite, silver tetrahedrite | polished thin sections | EMPA, LA-ICPMS |  |  |  |  | 3.63 | [19 empty] | 2302 | [11 empty] | 7827 | [9 empty] | 6947 | [5 empty] | 23.5 | [7 empty] | 11.8 | [13 empty] | 24.7 | [33 empty] | 0.59 | [9 empty] | 0.08 | [32 empty] | 2025 |  |  | CHN | Hunan
| Kangjiawan | KJW-1 | Magmatic hydrothermal | Skarn | Skarn Pb-Zn | Pb, Zn | Au, Ag | Pb, Zn, Au, Ag | Qin et al., 2022 |  | B-7 | B-7-1 | underground mine |  |  |  |  | ore material | grab | grab | mineral separate | [5 empty] | mineralisation |  |  |  | sphalerite |  |  | MVT |  |  |  | pyrite, chalcopyrite, natural gold, galena, natural silver, silver tellurite, pyrrhotite, hematite, arsenopyrite, bornite, chalcogenite, silver tetrahedrite | polished thin sections | EMPA, LA-ICPMS |  |  |  |  | 47.54 | [19 empty] | 19858 | [11 empty] | 3142 | [9 empty] | 3407 | [5 empty] | 173.11 | [7 empty] | 0.04 | [13 empty] | 3.94 | [33 empty] | 848.16 | [9 empty] | 0.39 | [32 empty] | 2025 |  |  | CHN | Hunan
| Kangjiawan | KJW-1 | Magmatic hydrothermal | Skarn | Skarn Pb-Zn | Pb, Zn | Au, Ag | Pb, Zn, Au, Ag | Qin et al., 2022 |  | B-9 | B-9-1 | underground mine |  |  |  |  | ore material | grab | grab | mineral separate | [5 empty] | mineralisation |  |  |  | sphalerite |  |  | MVT |  |  |  | pyrite, chalcopyrite, natural gold, galena, natural silver, silver tellurite, pyrrhotite, hematite, arsenopyrite, bornite, chalcogenite, silver tetrahedrite | polished thin sections | EMPA, LA-ICPMS |  |  |  |  | 15.53 | [19 empty] | 22533 | [11 empty] | 967 | [9 empty] | 1597 | [5 empty] | 146.87 | [7 empty] | 0.02 | [13 empty] | 1.89 | [33 empty] | 560.83 | [9 empty] | 0.18 | [32 empty] | 2025 |  |  | CHN | Hunan
| Kangjiawan | KJW-1 | Magmatic hydrothermal | Skarn | Skarn Pb-Zn | Pb, Zn | Au, Ag | Pb, Zn, Au, Ag | Qin et al., 2022 |  | 1536-27 | 1536-27-1 | underground mine |  |  |  |  | ore material | grab | grab | mineral separate | [5 empty] | mineralisation |  |  |  | sphalerite |  |  | MVT |  |  |  | pyrite, chalcopyrite, natural gold, galena, natural silver, silver tellurite, pyrrhotite, hematite, arsenopyrite, bornite, chalcogenite, silver tetrahedrite | polished thin sections | EMPA, LA-ICPMS |  |  |  |  | 10.07 | [19 empty] | 23726 | [11 empty] | 348 | [9 empty] | 2089 | [5 empty] | 34.18 | [7 empty] | 0.12 | [13 empty] | 2.11 | [33 empty] | 196.7 | [9 empty] | 0.72 | [32 empty] | 2025 |  |  | CHN | Hunan
| Kangjiawan | KJW-1 | Magmatic hydrothermal | Skarn | Skarn Pb-Zn | Pb, Zn | Au, Ag | Pb, Zn, Au, Ag | Qin et al., 2022 |  | 1450-6 | 1450-6-1 | underground mine |  |  |  |  | ore material | grab | grab | mineral separate | [5 empty] | mineralisation |  |  |  | sphalerite |  |  | MVT |  |  |  | pyrite, chalcopyrite, natural gold, galena, natural silver, silver tellurite, pyrrhotite, hematite, arsenopyrite, bornite, chalcogenite, silver tetrahedrite | polished thin sections | EMPA, LA-ICPMS |  |  |  |  | 3.81 | [19 empty] | 23297 | [11 empty] | 590 | [9 empty] | 2804 | [5 empty] | 73.8 | [7 empty] | 0.01 | [13 empty] | 2.96 | [33 empty] | 157.56 | [9 empty] | 0.1 | [32 empty] | 2025 |  |  | CHN | Hunan
| Kangjiawan | KJW-1 | Magmatic hydrothermal | Skarn | Skarn Pb-Zn | Pb, Zn | Au, Ag | Pb, Zn, Au, Ag | Qin et al., 2022 |  | FL14-65 | FL14-65-1 | underground mine |  |  |  |  | ore material | grab | grab | mineral separate | [5 empty] | mineralisation |  |  |  | sphalerite |  |  | MVT |  |  |  | pyrite, chalcopyrite, natural gold, galena, natural silver, silver tellurite, pyrrhotite, hematite, arsenopyrite, bornite, chalcogenite, silver tetrahedrite | polished thin sections | EMPA, LA-ICPMS |  |  |  |  | 4.19 | [19 empty] | 12895 | [11 empty] | 725 | [9 empty] | 3459 | [5 empty] | 118 | [7 empty] | 0.08 | [13 empty] | 3.41 | [33 empty] | 53.34 | [9 empty] | 0.34 | [32 empty] | 2025 |  |  | CHN | Hunan
| Kangjiawan | KJW-1 | Magmatic hydrothermal | Skarn | Skarn Pb-Zn | Pb, Zn | Au, Ag | Pb, Zn, Au, Ag | Qin et al., 2022 |  | 1450-2 | 1450-2-1 | underground mine |  |  |  |  | ore material | grab | grab | mineral separate | [5 empty] | mineralisation |  |  |  | sphalerite |  |  | MVT |  |  |  | pyrite, chalcopyrite, natural gold, galena, natural silver, silver tellurite, pyrrhotite, hematite, arsenopyrite, bornite, chalcogenite, silver tetrahedrite | polished thin sections | EMPA, LA-ICPMS |  |  |  |  | 2.58 | [19 empty] | 13724 | [11 empty] | 615 | [9 empty] | 2499 | [5 empty] | 195 | [7 empty] | 0.07 | [13 empty] | 2.69 | [33 empty] | 17.8 | [9 empty] | 0.37 | [32 empty] | 2025 |  |  | CHN | Hunan
| Kangjiawan | KJW-1 | Magmatic hydrothermal | Skarn | Skarn Pb-Zn | Pb, Zn | Au, Ag | Pb, Zn, Au, Ag | Qin et al., 2022 |  | FS-13 | FS-13-1 | underground mine |  |  |  |  | ore material | grab | grab | mineral separate | [5 empty] | mineralisation |  |  |  | sphalerite |  |  | MVT |  |  |  | pyrite, chalcopyrite, natural gold, galena, natural silver, silver tellurite, pyrrhotite, hematite, arsenopyrite, bornite, chalcogenite, silver tetrahedrite | polished thin sections | EMPA, LA-ICPMS |  |  |  |  | 5.06 | [19 empty] | 12502 | [11 empty] | 955 | [9 empty] | 2346 | [5 empty] | 282 | [7 empty] | 0.03 | [13 empty] | 2 | [33 empty] | 74.58 | [9 empty] | 0.29 | [32 empty] | 2025 |  |  | CHN | Hunan
| Kangjiawan | KJW-1 | Magmatic hydrothermal | Skarn | Skarn Pb-Zn | Pb, Zn | Au, Ag | Pb, Zn, Au, Ag | Qin et al., 2022 |  | FS-27 | FS-27-1 | underground mine |  |  |  |  | ore material | grab | grab | mineral separate | [5 empty] | mineralisation |  |  |  | sphalerite |  |  | MVT |  |  |  | pyrite, chalcopyrite, natural gold, galena, natural silver, silver tellurite, pyrrhotite, hematite, arsenopyrite, bornite, chalcogenite, silver tetrahedrite | polished thin sections | EMPA, LA-ICPMS |  |  |  |  | 7.35 | [19 empty] | 20205 | [11 empty] | 886 | [9 empty] | 3969 | [5 empty] | 183 | [7 empty] | 0.65 | [13 empty] | 4.9 | [33 empty] | 94.89 | [9 empty] | 5 | [32 empty] | 2025 |  |  | CHN | Hunan
| Kangjiawan | KJW-1 | Magmatic hydrothermal | Skarn | Skarn Pb-Zn | Pb, Zn | Au, Ag | Pb, Zn, Au, Ag | Qin et al., 2022 |  | FS-23 | FS-23-1 | underground mine |  |  |  |  | ore material | grab | grab | mineral separate | [5 empty] | mineralisation |  |  |  | sphalerite |  |  | MVT |  |  |  | pyrite, chalcopyrite, natural gold, galena, natural silver, silver tellurite, pyrrhotite, hematite, arsenopyrite, bornite, chalcogenite, silver tetrahedrite | polished thin sections | EMPA, LA-ICPMS |  |  |  |  | 5.89 | [19 empty] | 12532 | [11 empty] | 834 | [9 empty] | 3149 | [5 empty] | 190 | [7 empty] | 0.01 | [13 empty] | 2.99 | [33 empty] | 62.17 | [9 empty] | 0.09 | [32 empty] | 2025 |  |  | CHN | Hunan
| Kangjiawan | KJW-1 | Magmatic hydrothermal | Skarn | Skarn Pb-Zn | Pb, Zn | Au, Ag | Pb, Zn, Au, Ag | Qin et al., 2022 |  | FL-2 | FL-2-1 | underground mine |  |  |  |  | ore material | grab | grab | mineral separate | [5 empty] | mineralisation |  |  |  | sphalerite |  |  | MVT |  |  |  | pyrite, chalcopyrite, natural gold, galena, natural silver, silver tellurite, pyrrhotite, hematite, arsenopyrite, bornite, chalcogenite, silver tetrahedrite | polished thin sections | EMPA, LA-ICPMS |  |  |  |  | 2.65 | [19 empty] | 8673 | [11 empty] | 1313 | [9 empty] | 2274 | [5 empty] | 433 | [7 empty] | 0.75 | [13 empty] | 2.31 | [33 empty] | 79.1 | [9 empty] | 4.62 | [32 empty] | 2025 |  |  | CHN | Hunan
| Kangjiawan | KJW-1 | Magmatic hydrothermal | Skarn | Skarn Pb-Zn | Pb, Zn | Au, Ag | Pb, Zn, Au, Ag | Qin et al., 2022 |  | FL-3 | FL-3-1 | underground mine |  |  |  |  | ore material | grab | grab | mineral separate | [5 empty] | mineralisation |  |  |  | sphalerite |  |  | MVT |  |  |  | pyrite, chalcopyrite, natural gold, galena, natural silver, silver tellurite, pyrrhotite, hematite, arsenopyrite, bornite, chalcogenite, silver tetrahedrite | polished thin sections | EMPA, LA-ICPMS |  |  |  |  | 25.6 | [19 empty] | 22723 | [11 empty] | 976 | [9 empty] | 2087 | [5 empty] | 107 | [7 empty] | 0.08 | [13 empty] | 1.99 | [33 empty] | 604.12 | [9 empty] | 0.19 | [32 empty] | 2025 |  |  | CHN | Hunan
| Kangjiawan | KJW-1 | Magmatic hydrothermal | Skarn | Skarn Pb-Zn | Pb, Zn | Au, Ag | Pb, Zn, Au, Ag | Qin et al., 2022 |  | Red Brown | Red Brown-1 | underground mine |  |  |  |  | ore material | grab | grab | mineral separate | [5 empty] | mineralisation |  |  |  | sphalerite |  |  | MVT |  |  |  | pyrite, chalcopyrite, natural gold, galena, natural silver, silver tellurite, pyrrhotite, hematite, arsenopyrite, bornite, chalcogenite, silver tetrahedrite | polished thin sections | EMPA, LA-ICPMS |  |  |  |  | 50.6 | [19 empty] | 2820 | [11 empty] | 453.9 | [9 empty] | 8367 | [5 empty] | 193 | [7 empty] | 0.1 | [13 empty] | 27 | [33 empty] | 149.8 | [9 empty] | 2.47 | [32 empty] | 2025 |  |  | CHN | Hunan
| Kangjiawan | KJW-1 | Magmatic hydrothermal | Skarn | Skarn Pb-Zn | Pb, Zn | Au, Ag | Pb, Zn, Au, Ag | Qin et al., 2022 |  | Yellow Brown | Yellow Brown-1 | underground mine |  |  |  |  | ore material | grab | grab | mineral separate | [5 empty] | mineralisation |  |  |  | sphalerite |  |  | MVT |  |  |  | pyrite, chalcopyrite, natural gold, galena, natural silver, silver tellurite, pyrrhotite, hematite, arsenopyrite, bornite, chalcogenite, silver tetrahedrite | polished thin sections | EMPA, LA-ICPMS |  |  |  |  | 9.2 | [19 empty] | 3133 | [11 empty] | 51.2 | [9 empty] | 1397 | [5 empty] | 21.8 | [7 empty] | 0.07 | [13 empty] | 21.7 | [33 empty] | 11.9 | [9 empty] | 3.58 | [32 empty] | 2025 |  |  | CHN | Hunan
| Kangjiawan | KJW-1 | Magmatic hydrothermal | Skarn | Skarn Pb-Zn | Pb, Zn | Au, Ag | Pb, Zn, Au, Ag | Qin et al., 2022 |  | LML-11 | LML-11-1 | underground mine |  |  |  |  | ore material | grab | grab | mineral separate | [5 empty] | mineralisation |  |  |  | sphalerite |  |  | MVT |  |  |  | pyrite, chalcopyrite, natural gold, galena, natural silver, silver tellurite, pyrrhotite, hematite, arsenopyrite, bornite, chalcogenite, silver tetrahedrite | polished thin sections | EMPA, LA-ICPMS |  |  |  |  | 1 | [19 empty] | 856 | [11 empty] | 125 | [9 empty] | 14700 |  | 40.1 |  |  |  | 73.4 | [7 empty] | 0.15 | [13 empty] | 30 | [33 empty] | 18.4 | [9 empty] | 5 | [32 empty] | 2025 |  |  | CHN | Hunan
| Kangjiawan | KJW-1 | Magmatic hydrothermal | Skarn | Skarn Pb-Zn | Pb, Zn | Au, Ag | Pb, Zn, Au, Ag | Qin et al., 2022 |  | SY-22 | SY-22-1 | underground mine |  |  |  |  | ore material | grab | grab | mineral separate | [5 empty] | mineralisation |  |  |  | sphalerite |  |  | MVT |  |  |  | pyrite, chalcopyrite, natural gold, galena, natural silver, silver tellurite, pyrrhotite, hematite, arsenopyrite, bornite, chalcogenite, silver tetrahedrite | polished thin sections | EMPA, LA-ICPMS |  |  |  |  | 1.2 | [19 empty] | 981 | [11 empty] | 144 | [9 empty] | 15700 |  | 56 |  |  |  | 108 | [7 empty] | 0.2 | [13 empty] | 20 | [33 empty] | 10.4 | [9 empty] | 5 | [32 empty] | 2025 |  |  | CHN | Hunan
| Kangjiawan | KJW-1 | Magmatic hydrothermal | Skarn | Skarn Pb-Zn | Pb, Zn | Au, Ag | Pb, Zn, Au, Ag | Qin et al., 2022 |  | SY-23 | SY-23-1 | underground mine |  |  |  |  | ore material | grab | grab | mineral separate | [5 empty] | mineralisation |  |  |  | sphalerite |  |  | MVT |  |  |  | pyrite, chalcopyrite, natural gold, galena, natural silver, silver tellurite, pyrrhotite, hematite, arsenopyrite, bornite, chalcogenite, silver tetrahedrite | polished thin sections | EMPA, LA-ICPMS |  |  |  |  | 0.9 | [19 empty] | 998 | [11 empty] | 155 | [9 empty] | 17000 |  | 57.7 |  |  |  | 200 | [7 empty] | 0.18 | [13 empty] | 20 | [33 empty] | 9.9 | [9 empty] | 5 | [32 empty] | 2025 |  |  | CHN | Hunan
| Kangjiawan | KJW-1 | Magmatic hydrothermal | Skarn | Skarn Pb-Zn | Pb, Zn | Au, Ag | Pb, Zn, Au, Ag | Qin et al., 2022 |  | LML-8 | LML-8-1 | underground mine |  |  |  |  | ore material | grab | grab | mineral separate | [5 empty] | mineralisation |  |  |  | sphalerite |  |  | MVT |  |  |  | pyrite, chalcopyrite, natural gold, galena, natural silver, silver tellurite, pyrrhotite, hematite, arsenopyrite, bornite, chalcogenite, silver tetrahedrite | polished thin sections | EMPA, LA-ICPMS |  |  |  |  | 1 | [19 empty] | 856 | [11 empty] | 98 | [9 empty] | 15800 |  | 40.4 |  |  |  | 336 | [7 empty] | 0.27 | [13 empty] | 30 | [33 empty] | 16.6 | [9 empty] | 4 | [32 empty] | 2025 |  |  | CHN | Hunan
| Kangjiawan | KJW-1 | Magmatic hydrothermal | Skarn | Skarn Pb-Zn | Pb, Zn | Au, Ag | Pb, Zn, Au, Ag | Qin et al., 2022 |  | LML-2 | LML-2-1 | underground mine |  |  |  |  | ore material | grab | grab | mineral separate | [5 empty] | mineralisation |  |  |  | sphalerite |  |  | MVT |  |  |  | pyrite, chalcopyrite, natural gold, galena, natural silver, silver tellurite, pyrrhotite, hematite, arsenopyrite, bornite, chalcogenite, silver tetrahedrite | polished thin sections | EMPA, LA-ICPMS |  |  |  |  | 1.1 | [19 empty] | 774 | [11 empty] | 116 | [9 empty] | 17700 |  | 34.7 |  |  |  | 189 | [7 empty] | 0.15 | [13 empty] | 20 | [33 empty] | 16 | [9 empty] | 4 | [32 empty] | 2025 |  |  | CHN | Hunan
| Kangjiawan | KJW-1 | Magmatic hydrothermal | Skarn | Skarn Pb-Zn | Pb, Zn | Au, Ag | Pb, Zn, Au, Ag | Qin et al., 2022 |  | LML-1 | LML-1-1 | underground mine |  |  |  |  | ore material | grab | grab | mineral separate | [5 empty] | mineralisation |  |  |  | sphalerite |  |  | MVT |  |  |  | pyrite, chalcopyrite, natural gold, galena, natural silver, silver tellurite, pyrrhotite, hematite, arsenopyrite, bornite, chalcogenite, silver tetrahedrite | polished thin sections | EMPA, LA-ICPMS |  |  |  |  | 0.9 | [19 empty] | 868 | [11 empty] | 91 | [9 empty] | 16400 |  | 33.9 |  |  |  | 110.5 | [7 empty] | 0.1 | [13 empty] | 20 | [33 empty] | 10.4 | [9 empty] | 3 | [32 empty] | 2025 |  |  | CHN | Hunan
| Kangjiawan | KJW-1 | Magmatic hydrothermal | Skarn | Skarn Pb-Zn | Pb, Zn | Au, Ag | Pb, Zn, Au, Ag | Qin et al., 2022 |  | SY-24 | SY-24-1 | underground mine |  |  |  |  | ore material | grab | grab | mineral separate | [5 empty] | mineralisation |  |  |  | sphalerite |  |  | MVT |  |  |  | pyrite, chalcopyrite, natural gold, galena, natural silver, silver tellurite, pyrrhotite, hematite, arsenopyrite, bornite, chalcogenite, silver tetrahedrite | polished thin sections | EMPA, LA-ICPMS |  |  |  |  | 1.1 | [19 empty] | 1140 | [11 empty] | 159 | [9 empty] | 14200 |  | 75.9 |  |  |  | 259 | [7 empty] | 0.28 | [13 empty] | 20 | [33 empty] | 22.1 | [9 empty] | 7 | [32 empty] | 2025 |  |  | CHN | Hunan
| Kangjiawan | KJW-1 | Magmatic hydrothermal | Skarn | Skarn Pb-Zn | Pb, Zn | Au, Ag | Pb, Zn, Au, Ag | Qin et al., 2022 |  | SY-25 | SY-25-1 | underground mine |  |  |  |  | ore material | grab | grab | mineral separate | [5 empty] | mineralisation |  |  |  | sphalerite |  |  | MVT |  |  |  | pyrite, chalcopyrite, natural gold, galena, natural silver, silver tellurite, pyrrhotite, hematite, arsenopyrite, bornite, chalcogenite, silver tetrahedrite | polished thin sections | EMPA, LA-ICPMS |  |  |  |  | 1 | [19 empty] | 1010 | [11 empty] | 162 | [9 empty] | 16300 |  | 60.5 |  |  |  | 183.5 | [7 empty] | 0.23 | [13 empty] | 20 | [33 empty] | 11.7 | [9 empty] | 6 | [32 empty] | 2025 |  |  | CHN | Hunan
| Kangjiawan | KJW-1 | Magmatic hydrothermal | Skarn | Skarn Pb-Zn | Pb, Zn | Au, Ag | Pb, Zn, Au, Ag | Qin et al., 2022 |  | SY-26 | SY-26-1 | underground mine |  |  |  |  | ore material | grab | grab | mineral separate | [5 empty] | mineralisation |  |  |  | sphalerite |  |  | MVT |  |  |  | pyrite, chalcopyrite, natural gold, galena, natural silver, silver tellurite, pyrrhotite, hematite, arsenopyrite, bornite, chalcogenite, silver tetrahedrite | polished thin sections | EMPA, LA-ICPMS |  |  |  |  | 1.2 | [19 empty] | 1040 | [11 empty] | 153 | [9 empty] | 14600 |  | 66.4 |  |  |  | 157 | [7 empty] | 0.14 | [13 empty] | 30 | [33 empty] | 13.2 | [9 empty] | 5 | [32 empty] | 2025 |  |  | CHN | Hunan
| Kangjiawan | KJW-1 | Magmatic hydrothermal | Skarn | Skarn Pb-Zn | Pb, Zn | Au, Ag | Pb, Zn, Au, Ag | Qin et al., 2022 |  | LML-9 | LML-9-1 | underground mine |  |  |  |  | ore material | grab | grab | mineral separate | [5 empty] | mineralisation |  |  |  | sphalerite |  |  | MVT |  |  |  | pyrite, chalcopyrite, natural gold, galena, natural silver, silver tellurite, pyrrhotite, hematite, arsenopyrite, bornite, chalcogenite, silver tetrahedrite | polished thin sections | EMPA, LA-ICPMS |  |  |  |  | 1.1 | [19 empty] | 910 | [11 empty] | 122 | [9 empty] | 15100 |  | 54.9 |  |  |  | 115.5 | [7 empty] | 0.44 | [13 empty] | 30 | [33 empty] | 24.5 | [9 empty] | 7 | [32 empty] | 2025 |  |  | CHN | Hunan
| Kangjiawan | KJW-1 | Magmatic hydrothermal | Skarn | Skarn Pb-Zn | Pb, Zn | Au, Ag | Pb, Zn, Au, Ag | Qin et al., 2022 |  | SY-35 | SY-35-1 | underground mine |  |  |  |  | ore material | grab | grab | mineral separate | [5 empty] | mineralisation |  |  |  | sphalerite |  |  | MVT |  |  |  | pyrite, chalcopyrite, natural gold, galena, natural silver, silver tellurite, pyrrhotite, hematite, arsenopyrite, bornite, chalcogenite, silver tetrahedrite | polished thin sections | EMPA, LA-ICPMS |  |  |  |  | 1.1 | [19 empty] | 976 | [11 empty] | 186 | [9 empty] | 14500 |  | 61.7 |  |  |  | 210 | [7 empty] | 0.24 | [13 empty] | 30 | [33 empty] | 7.3 | [9 empty] | 6 | [32 empty] | 2025 |  |  | CHN | Hunan
| Kangjiawan | KJW-1 | Magmatic hydrothermal | Skarn | Skarn Pb-Zn | Pb, Zn | Au, Ag | Pb, Zn, Au, Ag | Qin et al., 2022 |  | LML-7 | LML-7-1 | underground mine |  |  |  |  | ore material | grab | grab | mineral separate | [5 empty] | mineralisation |  |  |  | sphalerite |  |  | MVT |  |  |  | pyrite, chalcopyrite, natural gold, galena, natural silver, silver tellurite, pyrrhotite, hematite, arsenopyrite, bornite, chalcogenite, silver tetrahedrite | polished thin sections | EMPA, LA-ICPMS |  |  |  |  | 0.9 | [19 empty] | 905 | [11 empty] | 140 | [9 empty] | 15900 |  | 50.3 |  |  |  | 113.5 | [7 empty] | 0.34 | [13 empty] | 30 | [33 empty] | 23.2 | [9 empty] | 7 | [32 empty] | 2025 |  |  | CHN | Hunan
| Kangjiawan | KJW-1 | Magmatic hydrothermal | Skarn | Skarn Pb-Zn | Pb, Zn | Au, Ag | Pb, Zn, Au, Ag | Qin et al., 2022 |  | LML-3 | LML-3-1 | underground mine |  |  |  |  | ore material | grab | grab | mineral separate | [5 empty] | mineralisation |  |  |  | sphalerite |  |  | MVT |  |  |  | pyrite, chalcopyrite, natural gold, galena, natural silver, silver tellurite, pyrrhotite, hematite, arsenopyrite, bornite, chalcogenite, silver tetrahedrite | polished thin sections | EMPA, LA-ICPMS |  |  |  |  | 1 | [19 empty] | 886 | [11 empty] | 120 | [9 empty] | 16100 |  | 49.5 |  |  |  | 186.5 | [7 empty] | 0.38 | [13 empty] | 20 | [33 empty] | 21.5 | [9 empty] | 6 | [32 empty] | 2025 |  |  | CHN | Hunan
| Kangjiawan | KJW-1 | Magmatic hydrothermal | Skarn | Skarn Pb-Zn | Pb, Zn | Au, Ag | Pb, Zn, Au, Ag | Qin et al., 2022 |  | MP14-3-Sp1 | MP14-3-Sp1-1 | underground mine |  |  |  |  | ore material | grab | grab | mineral separate | [5 empty] | mineralisation |  |  |  | sphalerite |  |  | MVT |  |  |  | pyrite, chalcopyrite, natural gold, galena, natural silver, silver tellurite, pyrrhotite, hematite, arsenopyrite, bornite, chalcogenite, silver tetrahedrite | polished thin sections | EMPA, LA-ICPMS |  |  |  |  | 13.528516 | [19 empty] | 1388.205374 | [11 empty] | 15.051529 | [9 empty] | 25609.99 | [5 empty] | 1.781187 | [7 empty] | 5.44827 | [13 empty] | 28.058791 | [43 empty] | 0.946315 | [32 empty] | 2025 |  |  | CHN | Hunan
| Kangjiawan | KJW-1 | Magmatic hydrothermal | Skarn | Skarn Pb-Zn | Pb, Zn | Au, Ag | Pb, Zn, Au, Ag | Qin et al., 2022 |  | MP14-3-Sp2 | MP14-3-Sp2-1 | underground mine |  |  |  |  | ore material | grab | grab | mineral separate | [5 empty] | mineralisation |  |  |  | sphalerite |  |  | MVT |  |  |  | pyrite, chalcopyrite, natural gold, galena, natural silver, silver tellurite, pyrrhotite, hematite, arsenopyrite, bornite, chalcogenite, silver tetrahedrite | polished thin sections | EMPA, LA-ICPMS |  |  |  |  | 16.63461 | [19 empty] | 1500.364422 | [11 empty] | 70.509598 | [9 empty] | 36141.61 | [5 empty] | 26.691308 | [7 empty] | 0.037116 | [13 empty] | 52.383002 | [33 empty] | 0.825923 | [9 empty] | 0.428622 | [32 empty] | 2025 |  |  | CHN | Hunan
| Kangjiawan | KJW-1 | Magmatic hydrothermal | Skarn | Skarn Pb-Zn | Pb, Zn | Au, Ag | Pb, Zn, Au, Ag | Qin et al., 2022 |  | MP14-3-Sp3 | MP14-3-Sp3-1 | underground mine |  |  |  |  | ore material | grab | grab | mineral separate | [5 empty] | mineralisation |  |  |  | sphalerite |  |  | MVT |  |  |  | pyrite, chalcopyrite, natural gold, galena, natural silver, silver tellurite, pyrrhotite, hematite, arsenopyrite, bornite, chalcogenite, silver tetrahedrite | polished thin sections | EMPA, LA-ICPMS |  |  |  |  | 21.99408 | [19 empty] | 1555.685286 | [11 empty] | 65.657247 | [9 empty] | 31348.86 | [5 empty] | 23.923708 | [7 empty] | 0.117283 | [13 empty] | 40.302158 | [33 empty] | 3.834134 | [9 empty] | 1.34682 | [32 empty] | 2025 |  |  | CHN | Hunan
| Kangjiawan | KJW-1 | Magmatic hydrothermal | Skarn | Skarn Pb-Zn | Pb, Zn | Au, Ag | Pb, Zn, Au, Ag | Qin et al., 2022 |  | MP14-3-Sp4 | MP14-3-Sp4-1 | underground mine |  |  |  |  | ore material | grab | grab | mineral separate | [5 empty] | mineralisation |  |  |  | sphalerite |  |  | MVT |  |  |  | pyrite, chalcopyrite, natural gold, galena, natural silver, silver tellurite, pyrrhotite, hematite, arsenopyrite, bornite, chalcogenite, silver tetrahedrite | polished thin sections | EMPA, LA-ICPMS |  |  |  |  | 16.173514 | [19 empty] | 1833.475693 | [11 empty] | 15.782653 | [9 empty] | 29554.07 | [5 empty] | 3.429872 | [7 empty] | 0.076038 | [13 empty] | 61.349069 | [33 empty] | 0.298773 | [42 empty] | 2025 |  |  | CHN | Hunan
| Kangjiawan | KJW-1 | Magmatic hydrothermal | Skarn | Skarn Pb-Zn | Pb, Zn | Au, Ag | Pb, Zn, Au, Ag | Qin et al., 2022 |  | MP14-3-Sp5 | MP14-3-Sp5-1 | underground mine |  |  |  |  | ore material | grab | grab | mineral separate | [5 empty] | mineralisation |  |  |  | sphalerite |  |  | MVT |  |  |  | pyrite, chalcopyrite, natural gold, galena, natural silver, silver tellurite, pyrrhotite, hematite, arsenopyrite, bornite, chalcogenite, silver tetrahedrite | polished thin sections | EMPA, LA-ICPMS |  |  |  |  | 18.93715 | [19 empty] | 2213.538589 | [11 empty] | 28.600204 | [9 empty] | 32323.8 | [5 empty] | 7.959109 | [7 empty] | 0.035187 | [13 empty] | 59.376268 | [33 empty] | 0.36691 | [9 empty] | 0.105024 | [32 empty] | 2025 |  |  | CHN | Hunan
| Kangjiawan | KJW-1 | Magmatic hydrothermal | Skarn | Skarn Pb-Zn | Pb, Zn | Au, Ag | Pb, Zn, Au, Ag | Qin et al., 2022 |  | MP14-3-Sp6 | MP14-3-Sp6-1 | underground mine |  |  |  |  | ore material | grab | grab | mineral separate | [5 empty] | mineralisation |  |  |  | sphalerite |  |  | MVT |  |  |  | pyrite, chalcopyrite, natural gold, galena, natural silver, silver tellurite, pyrrhotite, hematite, arsenopyrite, bornite, chalcogenite, silver tetrahedrite | polished thin sections | EMPA, LA-ICPMS |  |  |  |  | 49.709907 | [19 empty] | 1791.86056 | [11 empty] | 174.69021 | [9 empty] | 25357.07 | [5 empty] | 65.916745 | [7 empty] | 0.105764 | [13 empty] | 37.750864 | [33 empty] | 42.780322 | [9 empty] | 0.569427 | [32 empty] | 2025 |  |  | CHN | Hunan
| Kangjiawan | KJW-1 | Magmatic hydrothermal | Skarn | Skarn Pb-Zn | Pb, Zn | Au, Ag | Pb, Zn, Au, Ag | Qin et al., 2022 |  | MP14-3-Sp7 | MP14-3-Sp7-1 | underground mine |  |  |  |  | ore material | grab | grab | mineral separate | [5 empty] | mineralisation |  |  |  | sphalerite |  |  | MVT |  |  |  | pyrite, chalcopyrite, natural gold, galena, natural silver, silver tellurite, pyrrhotite, hematite, arsenopyrite, bornite, chalcogenite, silver tetrahedrite | polished thin sections | EMPA, LA-ICPMS |  |  |  |  | 12.457554 | [19 empty] | 1608.35452 | [11 empty] | 120.156892 | [9 empty] | 25353.18 | [5 empty] | 44.11036 | [7 empty] | 0.063984 | [13 empty] | 40.338861 | [33 empty] | 2.167137 | [9 empty] | 0.119803 | [32 empty] | 2025 |  |  | CHN | Hunan
| Kangjiawan | KJW-1 | Magmatic hydrothermal | Skarn | Skarn Pb-Zn | Pb, Zn | Au, Ag | Pb, Zn, Au, Ag | Qin et al., 2022 |  | MP14-3-Sp8 | MP14-3-Sp8-1 | underground mine |  |  |  |  | ore material | grab | grab | mineral separate | [5 empty] | mineralisation |  |  |  | sphalerite |  |  | MVT |  |  |  | pyrite, chalcopyrite, natural gold, galena, natural silver, silver tellurite, pyrrhotite, hematite, arsenopyrite, bornite, chalcogenite, silver tetrahedrite | polished thin sections | EMPA, LA-ICPMS |  |  |  |  | 13.629062 | [19 empty] | 1452.666407 | [11 empty] | 73.514282 | [9 empty] | 24635.12 | [5 empty] | 27.478716 | [7 empty] | 0.226846 | [13 empty] | 36.392529 | [33 empty] | 0.716279 | [9 empty] | 0.230939 | [32 empty] | 2025 |  |  | CHN | Hunan
| Kangjiawan | KJW-1 | Magmatic hydrothermal | Skarn | Skarn Pb-Zn | Pb, Zn | Au, Ag | Pb, Zn, Au, Ag | Qin et al., 2022 |  | MP14-11-Sp1 | MP14-11-Sp1-1 | underground mine |  |  |  |  | ore material | grab | grab | mineral separate | [5 empty] | mineralisation |  |  |  | sphalerite |  |  | MVT |  |  |  | pyrite, chalcopyrite, natural gold, galena, natural silver, silver tellurite, pyrrhotite, hematite, arsenopyrite, bornite, chalcogenite, silver tetrahedrite | polished thin sections | EMPA, LA-ICPMS |  |  |  |  | 17.904007 | [19 empty] | 1668.327228 | [11 empty] | 15.801197 | [9 empty] | 43547.32 | [5 empty] | 3.78482 | [7 empty] | 0.111007 | [13 empty] | 47.801456 | [43 empty] | 0.493728 | [32 empty] | 2025 |  |  | CHN | Hunan
| Kangjiawan | KJW-1 | Magmatic hydrothermal | Skarn | Skarn Pb-Zn | Pb, Zn | Au, Ag | Pb, Zn, Au, Ag | Qin et al., 2022 |  | MP14-11-Sp2 | MP14-11-Sp2-1 | underground mine |  |  |  |  | ore material | grab | grab | mineral separate | [5 empty] | mineralisation |  |  |  | sphalerite |  |  | MVT |  |  |  | pyrite, chalcopyrite, natural gold, galena, natural silver, silver tellurite, pyrrhotite, hematite, arsenopyrite, bornite, chalcogenite, silver tetrahedrite | polished thin sections | EMPA, LA-ICPMS |  |  |  |  | 52.330173 | [19 empty] | 1562.786911 | [11 empty] | 378.118489 | [9 empty] | 42939.68 | [5 empty] | 147.36048 | [7 empty] | 0.286986 | [13 empty] | 44.450367 | [33 empty] | 1.880453 | [9 empty] | 13.237929 | [32 empty] | 2025 |  |  | CHN | Hunan
| Kangjiawan | KJW-1 | Magmatic hydrothermal | Skarn | Skarn Pb-Zn | Pb, Zn | Au, Ag | Pb, Zn, Au, Ag | Qin et al., 2022 |  | MP14-11-Sp3 | MP14-11-Sp3-1 | underground mine |  |  |  |  | ore material | grab | grab | mineral separate | [5 empty] | mineralisation |  |  |  | sphalerite |  |  | MVT |  |  |  | pyrite, chalcopyrite, natural gold, galena, natural silver, silver tellurite, pyrrhotite, hematite, arsenopyrite, bornite, chalcogenite, silver tetrahedrite | polished thin sections | EMPA, LA-ICPMS |  |  |  |  | 19.810059 | [19 empty] | 1725.503106 | [11 empty] | 10.835998 | [9 empty] | 47753.92 | [5 empty] | 1.873389 | [7 empty] | 0.099014 | [13 empty] | 57.401896 | [33 empty] | 0.954477 | [9 empty] | 0.405313 | [32 empty] | 2025 |  |  | CHN | Hunan
| Kangjiawan | KJW-1 | Magmatic hydrothermal | Skarn | Skarn Pb-Zn | Pb, Zn | Au, Ag | Pb, Zn, Au, Ag | Qin et al., 2022 |  | MP14-11-Sp4 | MP14-11-Sp4-1 | underground mine |  |  |  |  | ore material | grab | grab | mineral separate | [5 empty] | mineralisation |  |  |  | sphalerite |  |  | MVT |  |  |  | pyrite, chalcopyrite, natural gold, galena, natural silver, silver tellurite, pyrrhotite, hematite, arsenopyrite, bornite, chalcogenite, silver tetrahedrite | polished thin sections | EMPA, LA-ICPMS |  |  |  |  | 30.202841 | [19 empty] | 1696.592507 | [11 empty] | 38.770114 | [9 empty] | 49075.6132 | [5 empty] | 15.662231 | [7 empty] | 0.340854 | [13 empty] | 54.778586 | [33 empty] | 0.40752 | [9 empty] | 0.644348 | [32 empty] | 2025 |  |  | CHN | Hunan
| Kangjiawan | KJW-1 | Magmatic hydrothermal | Skarn | Skarn Pb-Zn | Pb, Zn | Au, Ag | Pb, Zn, Au, Ag | Qin et al., 2022 |  | MP14-11-Sp5 | MP14-11-Sp5-1 | underground mine |  |  |  |  | ore material | grab | grab | mineral separate | [5 empty] | mineralisation |  |  |  | sphalerite |  |  | MVT |  |  |  | pyrite, chalcopyrite, natural gold, galena, natural silver, silver tellurite, pyrrhotite, hematite, arsenopyrite, bornite, chalcogenite, silver tetrahedrite | polished thin sections | EMPA, LA-ICPMS |  |  |  |  | 22.125068 | [19 empty] | 2181.860592 | [11 empty] | 20.533046 | [9 empty] | 54077.23 | [5 empty] | 7.951973 | [21 empty] | 61.967243 | [33 empty] | 4.544386 | [9 empty] | 0.226503 | [32 empty] | 2025 |  |  | CHN | Hunan
| Kangjiawan | KJW-1 | Magmatic hydrothermal | Skarn | Skarn Pb-Zn | Pb, Zn | Au, Ag | Pb, Zn, Au, Ag | Qin et al., 2022 |  | MP14-11-Sp6 | MP14-11-Sp6-1 | underground mine |  |  |  |  | ore material | grab | grab | mineral separate | [5 empty] | mineralisation |  |  |  | sphalerite |  |  | MVT |  |  |  | pyrite, chalcopyrite, natural gold, galena, natural silver, silver tellurite, pyrrhotite, hematite, arsenopyrite, bornite, chalcogenite, silver tetrahedrite | polished thin sections | EMPA, LA-ICPMS |  |  |  |  | 54.997395 | [19 empty] | 1630.486823 | [11 empty] | 27.510425 | [9 empty] | 42156.27 | [5 empty] | 3.34412 | [7 empty] | 0.298558 | [13 empty] | 46.449839 | [33 empty] | 5.54033 | [9 empty] | 0.627063 | [32 empty] | 2025 |  |  | CHN | Hunan
| Kangjiawan | KJW-1 | Magmatic hydrothermal | Skarn | Skarn Pb-Zn | Pb, Zn | Au, Ag | Pb, Zn, Au, Ag | Qin et al., 2022 |  | MP14-11-Sp6 | MP14-11-Sp6-2 | underground mine |  |  |  |  | ore material | grab | grab | mineral separate | [5 empty] | mineralisation |  |  |  | sphalerite |  |  | MVT |  |  |  | pyrite, chalcopyrite, natural gold, galena, natural silver, silver tellurite, pyrrhotite, hematite, arsenopyrite, bornite, chalcogenite, silver tetrahedrite | polished thin sections | EMPA, LA-ICPMS |  |  |  |  | 30.089604 | [19 empty] | 1612.330317 | [11 empty] | 14.220147 | [9 empty] | 36119.81 | [5 empty] | 2.043105 | [7 empty] | 0.328198 | [13 empty] | 59.096194 | [33 empty] | 6.728595 | [9 empty] | 0.369461 | [32 empty] | 2025 |  |  | CHN | Hunan
| Kangjiawan | KJW-1 | Magmatic hydrothermal | Skarn | Skarn Pb-Zn | Pb, Zn | Au, Ag | Pb, Zn, Au, Ag | Qin et al., 2022 |  | MP14-11-Sp7 | MP14-11-Sp7-1 | underground mine |  |  |  |  | ore material | grab | grab | mineral separate | [5 empty] | mineralisation |  |  |  | sphalerite |  |  | MVT |  |  |  | pyrite, chalcopyrite, natural gold, galena, natural silver, silver tellurite, pyrrhotite, hematite, arsenopyrite, bornite, chalcogenite, silver tetrahedrite | polished thin sections | EMPA, LA-ICPMS |  |  |  |  | 84.940609 | [19 empty] | 1644.266737 | [11 empty] | 247.980422 | [9 empty] | 40674.98 | [5 empty] | 74.194379 | [7 empty] | 0.127714 | [13 empty] | 44.497027 | [33 empty] | 45.111469 | [9 empty] | 5.598247 | [32 empty] | 2025 |  |  | CHN | Hunan
| Kangjiawan | KJW-1 | Magmatic hydrothermal | Skarn | Skarn Pb-Zn | Pb, Zn | Au, Ag | Pb, Zn, Au, Ag | Qin et al., 2022 |  | MP14-11-Sp8 | MP14-11-Sp8-1 | underground mine |  |  |  |  | ore material | grab | grab | mineral separate | [5 empty] | mineralisation |  |  |  | sphalerite |  |  | MVT |  |  |  | pyrite, chalcopyrite, natural gold, galena, natural silver, silver tellurite, pyrrhotite, hematite, arsenopyrite, bornite, chalcogenite, silver tetrahedrite | polished thin sections | EMPA, LA-ICPMS |  |  |  |  | 84.859686 | [19 empty] | 1834.766716 | [11 empty] | 235.318607 | [9 empty] | 47096.23 | [5 empty] | 95.184105 | [7 empty] | 0.209584 | [13 empty] | 52.811137 | [33 empty] | 3.402903 | [9 empty] | 4.678016 | [32 empty] | 2025 |  |  | CHN | Hunan
| Kangjiawan | KJW-1 | Magmatic hydrothermal | Skarn | Skarn Pb-Zn | Pb, Zn | Au, Ag | Pb, Zn, Au, Ag | Qin et al., 2022 |  | MP14-27-Sp1 | MP14-27-Sp1-1 | underground mine |  |  |  |  | ore material | grab | grab | mineral separate | [5 empty] | mineralisation |  |  |  | sphalerite |  |  | MVT |  |  |  | pyrite, chalcopyrite, natural gold, galena, natural silver, silver tellurite, pyrrhotite, hematite, arsenopyrite, bornite, chalcogenite, silver tetrahedrite | polished thin sections | EMPA, LA-ICPMS |  |  |  |  | 31.070614 | [19 empty] | 1406.035602 | [11 empty] | 190.462345 | [9 empty] | 26640.05467 | [5 empty] | 5.21258 | [7 empty] | 360.4249 | [13 empty] | 28.156939 | [33 empty] | 0.944402 | [9 empty] | 4.379631 | [32 empty] | 2025 |  |  | CHN | Hunan
| Kangjiawan | KJW-1 | Magmatic hydrothermal | Skarn | Skarn Pb-Zn | Pb, Zn | Au, Ag | Pb, Zn, Au, Ag | Qin et al., 2022 |  | MP14-27-Sp2 | MP14-27-Sp2-1 | underground mine |  |  |  |  | ore material | grab | grab | mineral separate | [5 empty] | mineralisation |  |  |  | sphalerite |  |  | MVT |  |  |  | pyrite, chalcopyrite, natural gold, galena, natural silver, silver tellurite, pyrrhotite, hematite, arsenopyrite, bornite, chalcogenite, silver tetrahedrite | polished thin sections | EMPA, LA-ICPMS |  |  |  |  | 23.145761 | [19 empty] | 1399.467034 | [11 empty] | 40.323703 | [9 empty] | 27617.85926 | [5 empty] | 10.078773 | [7 empty] | 9.529898 | [13 empty] | 28.393543 | [33 empty] | 0.865553 | [9 empty] | 2.114882 | [32 empty] | 2025 |  |  | CHN | Hunan
| Kangjiawan | KJW-1 | Magmatic hydrothermal | Skarn | Skarn Pb-Zn | Pb, Zn | Au, Ag | Pb, Zn, Au, Ag | Qin et al., 2022 |  | MP14-27-Sp3 | MP14-27-Sp3-1 | underground mine |  |  |  |  | ore material | grab | grab | mineral separate | [5 empty] | mineralisation |  |  |  | sphalerite |  |  | MVT |  |  |  | pyrite, chalcopyrite, natural gold, galena, natural silver, silver tellurite, pyrrhotite, hematite, arsenopyrite, bornite, chalcogenite, silver tetrahedrite | polished thin sections | EMPA, LA-ICPMS |  |  |  |  | 7.27369 | [19 empty] | 1470.682055 | [11 empty] | 335.002397 | [9 empty] | 24218.4 | [5 empty] | 4.289275 | [7 empty] | 562.506078 | [13 empty] | 24.132135 | [33 empty] | 4.05955 | [9 empty] | 12.198049 | [32 empty] | 2025 |  |  | CHN | Hunan
| Kangjiawan | KJW-1 | Magmatic hydrothermal | Skarn | Skarn Pb-Zn | Pb, Zn | Au, Ag | Pb, Zn, Au, Ag | Qin et al., 2022 |  | MP14-27-Sp4 | MP14-27-Sp4-1 | underground mine |  |  |  |  | ore material | grab | grab | mineral separate | [5 empty] | mineralisation |  |  |  | sphalerite |  |  | MVT |  |  |  | pyrite, chalcopyrite, natural gold, galena, natural silver, silver tellurite, pyrrhotite, hematite, arsenopyrite, bornite, chalcogenite, silver tetrahedrite | polished thin sections | EMPA, LA-ICPMS |  |  |  |  | 34.984632 | [19 empty] | 1382.691192 | [11 empty] | 163.184334 | [9 empty] | 28250.5 | [5 empty] | 28.242758 | [7 empty] | 169.021176 | [13 empty] | 27.804057 | [33 empty] | 4.537532 | [9 empty] | 8.795153 | [32 empty] | 2025 |  |  | CHN | Hunan
| Kangjiawan | KJW-1 | Magmatic hydrothermal | Skarn | Skarn Pb-Zn | Pb, Zn | Au, Ag | Pb, Zn, Au, Ag | Qin et al., 2022 |  | MP14-27-Sp5 | MP14-27-Sp5-1 | underground mine |  |  |  |  | ore material | grab | grab | mineral separate | [5 empty] | mineralisation |  |  |  | sphalerite |  |  | MVT |  |  |  | pyrite, chalcopyrite, natural gold, galena, natural silver, silver tellurite, pyrrhotite, hematite, arsenopyrite, bornite, chalcogenite, silver tetrahedrite | polished thin sections | EMPA, LA-ICPMS |  |  |  |  | 54.820337 | [19 empty] | 1245.119496 | [11 empty] | 103.173699 | [9 empty] | 25231.87 | [5 empty] | 6.001874 | [7 empty] | 148.703618 | [13 empty] | 26.636822 | [33 empty] | 5.493677 | [9 empty] | 4.004807 | [32 empty] | 2025 |  |  | CHN | Hunan
| Kangjiawan | KJW-1 | Magmatic hydrothermal | Skarn | Skarn Pb-Zn | Pb, Zn | Au, Ag | Pb, Zn, Au, Ag | Qin et al., 2022 |  | MP14-27-Sp6 | MP14-27-Sp6-1 | underground mine |  |  |  |  | ore material | grab | grab | mineral separate | [5 empty] | mineralisation |  |  |  | sphalerite |  |  | MVT |  |  |  | pyrite, chalcopyrite, natural gold, galena, natural silver, silver tellurite, pyrrhotite, hematite, arsenopyrite, bornite, chalcogenite, silver tetrahedrite | polished thin sections | EMPA, LA-ICPMS |  |  |  |  | 27.149553 | [19 empty] | 1307.249706 | [11 empty] | 42.103471 | [9 empty] | 21576.13 | [5 empty] | 6.265802 | [7 empty] | 32.954741 | [13 empty] | 21.607615 | [33 empty] | 0.592109 | [9 empty] | 2.374527 | [32 empty] | 2025 |  |  | CHN | Hunan
| Kangjiawan | KJW-1 | Magmatic hydrothermal | Skarn | Skarn Pb-Zn | Pb, Zn | Au, Ag | Pb, Zn, Au, Ag | Qin et al., 2022 |  | MP14-27-Sp7 | MP14-27-Sp7-1 | underground mine |  |  |  |  | ore material | grab | grab | mineral separate | [5 empty] | mineralisation |  |  |  | sphalerite |  |  | MVT |  |  |  | pyrite, chalcopyrite, natural gold, galena, natural silver, silver tellurite, pyrrhotite, hematite, arsenopyrite, bornite, chalcogenite, silver tetrahedrite | polished thin sections | EMPA, LA-ICPMS |  |  |  |  | 19.939772 | [19 empty] | 1280.362219 | [11 empty] | 34.81388 | [9 empty] | 18635.1 | [5 empty] | 1.210619 | [7 empty] | 41.773215 | [13 empty] | 28.823196 | [43 empty] | 0.832718 | [32 empty] | 2025 |  |  | CHN | Hunan
| Kangjiawan | KJW-1 | Magmatic hydrothermal | Skarn | Skarn Pb-Zn | Pb, Zn | Au, Ag | Pb, Zn, Au, Ag | Qin et al., 2022 |  | MP14-27-Sp8 | MP14-27-Sp8-1 | underground mine |  |  |  |  | ore material | grab | grab | mineral separate | [5 empty] | mineralisation |  |  |  | sphalerite |  |  | MVT |  |  |  | pyrite, chalcopyrite, natural gold, galena, natural silver, silver tellurite, pyrrhotite, hematite, arsenopyrite, bornite, chalcogenite, silver tetrahedrite | polished thin sections | EMPA, LA-ICPMS |  |  |  |  | 28.263017 | [19 empty] | 1366.123234 | [11 empty] | 30.590151 | [9 empty] | 18132.63 | [5 empty] | 3.332359 | [7 empty] | 1.79713 | [13 empty] | 19.286834 | [43 empty] | 5.53127 | [32 empty] | 2025 |  |  | CHN | Hunan
| Kangjiawan | KJW-1 | Magmatic hydrothermal | Skarn | Skarn Pb-Zn | Pb, Zn | Au, Ag | Pb, Zn, Au, Ag | Qin et al., 2022 |  | MP14-37-Sp1 | MP14-37-Sp1-1 | underground mine |  |  |  |  | ore material | grab | grab | mineral separate | [5 empty] | mineralisation |  |  |  | sphalerite |  |  | MVT |  |  |  | pyrite, chalcopyrite, natural gold, galena, natural silver, silver tellurite, pyrrhotite, hematite, arsenopyrite, bornite, chalcogenite, silver tetrahedrite | polished thin sections | EMPA, LA-ICPMS |  |  |  |  | 38.558044 | [19 empty] | 1351.600436 | [11 empty] | 24.416686 | [9 empty] | 15869.52835 | [5 empty] | 0.986879 | [7 empty] | 0.396486 | [13 empty] | 26.277749 | [33 empty] | 6.432448 | [9 empty] | 0.34881 | [32 empty] | 2025 |  |  | CHN | Hunan
| Kangjiawan | KJW-1 | Magmatic hydrothermal | Skarn | Skarn Pb-Zn | Pb, Zn | Au, Ag | Pb, Zn, Au, Ag | Qin et al., 2022 |  | MP14-37-Sp2 | MP14-37-Sp2-1 | underground mine |  |  |  |  | ore material | grab | grab | mineral separate | [5 empty] | mineralisation |  |  |  | sphalerite |  |  | MVT |  |  |  | pyrite, chalcopyrite, natural gold, galena, natural silver, silver tellurite, pyrrhotite, hematite, arsenopyrite, bornite, chalcogenite, silver tetrahedrite | polished thin sections | EMPA, LA-ICPMS |  |  |  |  | 32.389641 | [19 empty] | 1492.913176 | [11 empty] | 86.375457 | [9 empty] | 27585.17 | [5 empty] | 32.420615 | [7 empty] | 0.017947 | [13 empty] | 29.962046 | [33 empty] | 3.896877 | [9 empty] | 0.749843 | [32 empty] | 2025 |  |  | CHN | Hunan
| Kangjiawan | KJW-1 | Magmatic hydrothermal | Skarn | Skarn Pb-Zn | Pb, Zn | Au, Ag | Pb, Zn, Au, Ag | Qin et al., 2022 |  | MP14-37-Sp3 | MP14-37-Sp3-1 | underground mine |  |  |  |  | ore material | grab | grab | mineral separate | [5 empty] | mineralisation |  |  |  | sphalerite |  |  | MVT |  |  |  | pyrite, chalcopyrite, natural gold, galena, natural silver, silver tellurite, pyrrhotite, hematite, arsenopyrite, bornite, chalcogenite, silver tetrahedrite | polished thin sections | EMPA, LA-ICPMS |  |  |  |  | 34.8755 | [19 empty] | 1276.457994 | [11 empty] | 22.403593 | [9 empty] | 14118.33 | [5 empty] | 0.992738 | [7 empty] | 1.059271 | [13 empty] | 33.218269 | [33 empty] | 8.581069 | [9 empty] | 0.145624 | [32 empty] | 2025 |  |  | CHN | Hunan
| Kangjiawan | KJW-1 | Magmatic hydrothermal | Skarn | Skarn Pb-Zn | Pb, Zn | Au, Ag | Pb, Zn, Au, Ag | Qin et al., 2022 |  | MP14-37-Sp4 | MP14-37-Sp4-1 | underground mine |  |  |  |  | ore material | grab | grab | mineral separate | [5 empty] | mineralisation |  |  |  | sphalerite |  |  | MVT |  |  |  | pyrite, chalcopyrite, natural gold, galena, natural silver, silver tellurite, pyrrhotite, hematite, arsenopyrite, bornite, chalcogenite, silver tetrahedrite | polished thin sections | EMPA, LA-ICPMS |  |  |  |  | 74.823734 | [19 empty] | 1406.372315 | [11 empty] | 33.317497 | [9 empty] | 16786.59759 | [13 empty] | 0.78195 | [13 empty] | 26.850146 | [43 empty] | 0.100375 | [32 empty] | 2025 |  |  | CHN | Hunan
| Kangjiawan | KJW-1 | Magmatic hydrothermal | Skarn | Skarn Pb-Zn | Pb, Zn | Au, Ag | Pb, Zn, Au, Ag | Qin et al., 2022 |  | MP14-37-Sp5 | MP14-37-Sp5-1 | underground mine |  |  |  |  | ore material | grab | grab | mineral separate | [5 empty] | mineralisation |  |  |  | sphalerite |  |  | MVT |  |  |  | pyrite, chalcopyrite, natural gold, galena, natural silver, silver tellurite, pyrrhotite, hematite, arsenopyrite, bornite, chalcogenite, silver tetrahedrite | polished thin sections | EMPA, LA-ICPMS |  |  |  |  | 32.728214 | [19 empty] | 1224.694685 | [11 empty] | 26.503991 | [9 empty] | 15873.9 | [5 empty] | 0.367814 | [7 empty] | 0.98182 | [13 empty] | 19.316928 | [33 empty] | 0.66751 | [9 empty] | 0.239288 | [32 empty] | 2025 |  |  | CHN | Hunan
| Kangjiawan | KJW-1 | Magmatic hydrothermal | Skarn | Skarn Pb-Zn | Pb, Zn | Au, Ag | Pb, Zn, Au, Ag | Qin et al., 2022 |  | MP14-37-Sp6 | MP14-37-Sp6-1 | underground mine |  |  |  |  | ore material | grab | grab | mineral separate | [5 empty] | mineralisation |  |  |  | sphalerite |  |  | MVT |  |  |  | pyrite, chalcopyrite, natural gold, galena, natural silver, silver tellurite, pyrrhotite, hematite, arsenopyrite, bornite, chalcogenite, silver tetrahedrite | polished thin sections | EMPA, LA-ICPMS |  |  |  |  | 37.736836 | [19 empty] | 1450.597474 | [11 empty] | 27.73765 | [9 empty] | 25391.81 | [5 empty] | 4.452759 | [7 empty] | 0.024894 | [13 empty] | 26.101054 | [33 empty] | 0.312026 | [9 empty] | 0.191725 | [32 empty] | 2025 |  |  | CHN | Hunan
| Kangjiawan | KJW-1 | Magmatic hydrothermal | Skarn | Skarn Pb-Zn | Pb, Zn | Au, Ag | Pb, Zn, Au, Ag | Qin et al., 2022 |  | MP14-37-Sp7 | MP14-37-Sp7-1 | underground mine |  |  |  |  | ore material | grab | grab | mineral separate | [5 empty] | mineralisation |  |  |  | sphalerite |  |  | MVT |  |  |  | pyrite, chalcopyrite, natural gold, galena, natural silver, silver tellurite, pyrrhotite, hematite, arsenopyrite, bornite, chalcogenite, silver tetrahedrite | polished thin sections | EMPA, LA-ICPMS |  |  |  |  | 38.546238 | [19 empty] | 1269.945895 | [11 empty] | 18.4675 | [9 empty] | 15129.35 | [5 empty] | 0.800677 | [7 empty] | 0.749132 | [13 empty] | 30.600859 | [33 empty] | 0.383139 | [42 empty] | 2025 |  |  | CHN | Hunan
| Kangjiawan | KJW-1 | Magmatic hydrothermal | Skarn | Skarn Pb-Zn | Pb, Zn | Au, Ag | Pb, Zn, Au, Ag | Qin et al., 2022 |  | MP14-37-Sp8 | MP14-37-Sp8-1 | underground mine |  |  |  |  | ore material | grab | grab | mineral separate | [5 empty] | mineralisation |  |  |  | sphalerite |  |  | MVT |  |  |  | pyrite, chalcopyrite, natural gold, galena, natural silver, silver tellurite, pyrrhotite, hematite, arsenopyrite, bornite, chalcogenite, silver tetrahedrite | polished thin sections | EMPA, LA-ICPMS |  |  |  |  | 60.235762 | [19 empty] | 1327.93197 | [11 empty] | 33.484084 | [9 empty] | 23843.28 | [5 empty] | 4.525584 | [7 empty] | 0.021768 | [13 empty] | 25.902639 | [43 empty] | 0.216637 | [32 empty] | 2025 |  |  | CHN | Hunan
| Kangjiawan | KJW-1 | Magmatic hydrothermal | Skarn | Skarn Pb-Zn | Pb, Zn | Au, Ag | Pb, Zn, Au, Ag | Qin et al., 2022 |  | MP14-50-Sp1 | MP14-50-Sp1-1 | underground mine |  |  |  |  | ore material | grab | grab | mineral separate | [5 empty] | mineralisation |  |  |  | sphalerite |  |  | MVT |  |  |  | pyrite, chalcopyrite, natural gold, galena, natural silver, silver tellurite, pyrrhotite, hematite, arsenopyrite, bornite, chalcogenite, silver tetrahedrite | polished thin sections | EMPA, LA-ICPMS |  |  |  |  | 49.278386 | [19 empty] | 1503.139826 | [11 empty] | 343.590547 | [9 empty] | 24064.1 | [5 empty] | 95.291748 | [7 empty] | 0.186489 | [13 empty] | 18.203067 | [33 empty] | 5.277252 | [9 empty] | 52.733311 | [32 empty] | 2025 |  |  | CHN | Hunan
| Kangjiawan | KJW-1 | Magmatic hydrothermal | Skarn | Skarn Pb-Zn | Pb, Zn | Au, Ag | Pb, Zn, Au, Ag | Qin et al., 2022 |  | MP14-50-Sp2 | MP14-50-Sp2-1 | underground mine |  |  |  |  | ore material | grab | grab | mineral separate | [5 empty] | mineralisation |  |  |  | sphalerite |  |  | MVT |  |  |  | pyrite, chalcopyrite, natural gold, galena, natural silver, silver tellurite, pyrrhotite, hematite, arsenopyrite, bornite, chalcogenite, silver tetrahedrite | polished thin sections | EMPA, LA-ICPMS |  |  |  |  | 56.802203 | [19 empty] | 1645.565826 | [11 empty] | 181.790703 | [9 empty] | 13421.72 | [5 empty] | 27.069054 | [7 empty] | 0.365263 | [13 empty] | 10.372791 | [33 empty] | 136.011345 | [9 empty] | 1.422459 | [32 empty] | 2025 |  |  | CHN | Hunan
| Kangjiawan | KJW-1 | Magmatic hydrothermal | Skarn | Skarn Pb-Zn | Pb, Zn | Au, Ag | Pb, Zn, Au, Ag | Qin et al., 2022 |  | MP14-50-Sp3 | MP14-50-Sp3-1 | underground mine |  |  |  |  | ore material | grab | grab | mineral separate | [5 empty] | mineralisation |  |  |  | sphalerite |  |  | MVT |  |  |  | pyrite, chalcopyrite, natural gold, galena, natural silver, silver tellurite, pyrrhotite, hematite, arsenopyrite, bornite, chalcogenite, silver tetrahedrite | polished thin sections | EMPA, LA-ICPMS |  |  |  |  | 59.470039 | [19 empty] | 1581.887357 | [11 empty] | 87.933513 | [9 empty] | 20638.98689 | [5 empty] | 12.258475 | [7 empty] | 0.774569 | [13 empty] | 15.76102 | [33 empty] | 67.847374 | [9 empty] | 1.181779 | [32 empty] | 2025 |  |  | CHN | Hunan
| Kangjiawan | KJW-1 | Magmatic hydrothermal | Skarn | Skarn Pb-Zn | Pb, Zn | Au, Ag | Pb, Zn, Au, Ag | Qin et al., 2022 |  | MP14-50-Sp4 | MP14-50-Sp4-1 | underground mine |  |  |  |  | ore material | grab | grab | mineral separate | [5 empty] | mineralisation |  |  |  | sphalerite |  |  | MVT |  |  |  | pyrite, chalcopyrite, natural gold, galena, natural silver, silver tellurite, pyrrhotite, hematite, arsenopyrite, bornite, chalcogenite, silver tetrahedrite | polished thin sections | EMPA, LA-ICPMS |  |  |  |  | 55.343999 | [19 empty] | 1509.916622 | [11 empty] | 138.040423 | [9 empty] | 17592.77 | [5 empty] | 27.216727 | [7 empty] | 0.303523 | [13 empty] | 14.318451 | [33 empty] | 79.930715 | [9 empty] | 3.561584 | [32 empty] | 2025 |  |  | CHN | Hunan
| Kangjiawan | KJW-1 | Magmatic hydrothermal | Skarn | Skarn Pb-Zn | Pb, Zn | Au, Ag | Pb, Zn, Au, Ag | Qin et al., 2022 |  | MP14-50-Sp5 | MP14-50-Sp5-1 | underground mine |  |  |  |  | ore material | grab | grab | mineral separate | [5 empty] | mineralisation |  |  |  | sphalerite |  |  | MVT |  |  |  | pyrite, chalcopyrite, natural gold, galena, natural silver, silver tellurite, pyrrhotite, hematite, arsenopyrite, bornite, chalcogenite, silver tetrahedrite | polished thin sections | EMPA, LA-ICPMS |  |  |  |  | 22.998199 | [19 empty] | 1616.523344 | [11 empty] | 43.469903 | [9 empty] | 22849.2112 | [5 empty] | 6.557388 | [7 empty] | 0.059335 | [13 empty] | 19.13233 | [33 empty] | 12.000489 | [9 empty] | 0.531556 | [32 empty] | 2025 |  |  | CHN | Hunan
| Kangjiawan | KJW-1 | Magmatic hydrothermal | Skarn | Skarn Pb-Zn | Pb, Zn | Au, Ag | Pb, Zn, Au, Ag | Qin et al., 2022 |  | MP14-50-Sp6 | MP14-50-Sp6-1 | underground mine |  |  |  |  | ore material | grab | grab | mineral separate | [5 empty] | mineralisation |  |  |  | sphalerite |  |  | MVT |  |  |  | pyrite, chalcopyrite, natural gold, galena, natural silver, silver tellurite, pyrrhotite, hematite, arsenopyrite, bornite, chalcogenite, silver tetrahedrite | polished thin sections | EMPA, LA-ICPMS |  |  |  |  | 41.62471 | [19 empty] | 1241.909408 | [11 empty] | 51.632859 | [9 empty] | 20013.48 | [5 empty] | 4.161894 | [7 empty] | 0.095911 | [13 empty] | 21.259467 | [33 empty] | 26.857208 | [9 empty] | 0.428342 | [32 empty] | 2025 |  |  | CHN | Hunan
| Kangjiawan | KJW-1 | Magmatic hydrothermal | Skarn | Skarn Pb-Zn | Pb, Zn | Au, Ag | Pb, Zn, Au, Ag | Qin et al., 2022 |  | MP14-50-Sp7 | MP14-50-Sp7-1 | underground mine |  |  |  |  | ore material | grab | grab | mineral separate | [5 empty] | mineralisation |  |  |  | sphalerite |  |  | MVT |  |  |  | pyrite, chalcopyrite, natural gold, galena, natural silver, silver tellurite, pyrrhotite, hematite, arsenopyrite, bornite, chalcogenite, silver tetrahedrite | polished thin sections | EMPA, LA-ICPMS |  |  |  |  | 47.181747 | [19 empty] | 1479.904276 | [11 empty] | 117.731905 | [9 empty] | 17530.52 | [5 empty] | 30.800709 | [7 empty] | 0.222879 | [13 empty] | 14.340484 | [33 empty] | 62.146273 | [9 empty] | 4.280429 | [32 empty] | 2025 |  |  | CHN | Hunan
| Kangjiawan | KJW-1 | Magmatic hydrothermal | Skarn | Skarn Pb-Zn | Pb, Zn | Au, Ag | Pb, Zn, Au, Ag | Qin et al., 2022 |  | MP14-50-Sp8 | MP14-50-Sp8-1 | underground mine |  |  |  |  | ore material | grab | grab | mineral separate | [5 empty] | mineralisation |  |  |  | sphalerite |  |  | MVT |  |  |  | pyrite, chalcopyrite, natural gold, galena, natural silver, silver tellurite, pyrrhotite, hematite, arsenopyrite, bornite, chalcogenite, silver tetrahedrite | polished thin sections | EMPA, LA-ICPMS |  |  |  |  | 63.473812 | [19 empty] | 1264.265195 | [11 empty] | 73.942049 | [9 empty] | 23658.65389 | [5 empty] | 14.032386 | [7 empty] | 0.036795 | [13 empty] | 20.872944 | [33 empty] | 19.400366 | [9 empty] | 0.803456 | [32 empty] | 2025 |  |  | CHN | Hunan
| Kangjiawan | KJW-1 | Magmatic hydrothermal | Skarn | Skarn Pb-Zn | Pb, Zn | Au, Ag | Pb, Zn, Au, Ag | Qin et al., 2022 |  | MP14-53-Sp1 | MP14-53-Sp1-1 | underground mine |  |  |  |  | ore material | grab | grab | mineral separate | [5 empty] | mineralisation |  |  |  | sphalerite |  |  | MVT |  |  |  | pyrite, chalcopyrite, natural gold, galena, natural silver, silver tellurite, pyrrhotite, hematite, arsenopyrite, bornite, chalcogenite, silver tetrahedrite | polished thin sections | EMPA, LA-ICPMS |  |  |  |  | 42.862278 | [19 empty] | 2004.532608 | [11 empty] | 167.990365 | [9 empty] | 36510.02 | [5 empty] | 66.179273 | [7 empty] | 0.003357 | [13 empty] | 30.686201 | [33 empty] | 6.498473 | [9 empty] | 0.223411 | [32 empty] | 2025 |  |  | CHN | Hunan
| Kangjiawan | KJW-1 | Magmatic hydrothermal | Skarn | Skarn Pb-Zn | Pb, Zn | Au, Ag | Pb, Zn, Au, Ag | Qin et al., 2022 |  | MP14-53-Sp2 | MP14-53-Sp2-1 | underground mine |  |  |  |  | ore material | grab | grab | mineral separate | [5 empty] | mineralisation |  |  |  | sphalerite |  |  | MVT |  |  |  | pyrite, chalcopyrite, natural gold, galena, natural silver, silver tellurite, pyrrhotite, hematite, arsenopyrite, bornite, chalcogenite, silver tetrahedrite | polished thin sections | EMPA, LA-ICPMS |  |  |  |  | 20.014201 | [19 empty] | 1840.688964 | [11 empty] | 43.373931 | [9 empty] | 25445.81 | [5 empty] | 9.937989 | [7 empty] | 0.002967 | [13 empty] | 23.035998 | [33 empty] | 10.443556 | [42 empty] | 2025 |  |  | CHN | Hunan
| Kangjiawan | KJW-1 | Magmatic hydrothermal | Skarn | Skarn Pb-Zn | Pb, Zn | Au, Ag | Pb, Zn, Au, Ag | Qin et al., 2022 |  | MP14-53-Sp3 | MP14-53-Sp3-1 | underground mine |  |  |  |  | ore material | grab | grab | mineral separate | [5 empty] | mineralisation |  |  |  | sphalerite |  |  | MVT |  |  |  | pyrite, chalcopyrite, natural gold, galena, natural silver, silver tellurite, pyrrhotite, hematite, arsenopyrite, bornite, chalcogenite, silver tetrahedrite | polished thin sections | EMPA, LA-ICPMS |  |  |  |  | 52.220566 | [19 empty] | 1662.951046 | [11 empty] | 574.823161 | [9 empty] | 28399.6 | [5 empty] | 242.380728 | [21 empty] | 23.336979 | [33 empty] | 26.032634 | [9 empty] | 0.666546 | [32 empty] | 2025 |  |  | CHN | Hunan
| Kangjiawan | KJW-1 | Magmatic hydrothermal | Skarn | Skarn Pb-Zn | Pb, Zn | Au, Ag | Pb, Zn, Au, Ag | Qin et al., 2022 |  | MP14-53-Sp4 | MP14-53-Sp4-1 | underground mine |  |  |  |  | ore material | grab | grab | mineral separate | [5 empty] | mineralisation |  |  |  | sphalerite |  |  | MVT |  |  |  | pyrite, chalcopyrite, natural gold, galena, natural silver, silver tellurite, pyrrhotite, hematite, arsenopyrite, bornite, chalcogenite, silver tetrahedrite | polished thin sections | EMPA, LA-ICPMS |  |  |  |  | 40.604582 | [19 empty] | 1795.486395 | [11 empty] | 156.881504 | [9 empty] | 24572.01 | [5 empty] | 55.579922 | [21 empty] | 27.3933 | [33 empty] | 54.45794 | [9 empty] | 0.510855 | [32 empty] | 2025 |  |  | CHN | Hunan
| Kangjiawan | KJW-1 | Magmatic hydrothermal | Skarn | Skarn Pb-Zn | Pb, Zn | Au, Ag | Pb, Zn, Au, Ag | Qin et al., 2022 |  | MP14-53-Sp5 | MP14-53-Sp5-1 | underground mine |  |  |  |  | ore material | grab | grab | mineral separate | [5 empty] | mineralisation |  |  |  | sphalerite |  |  | MVT |  |  |  | pyrite, chalcopyrite, natural gold, galena, natural silver, silver tellurite, pyrrhotite, hematite, arsenopyrite, bornite, chalcogenite, silver tetrahedrite | polished thin sections | EMPA, LA-ICPMS |  |  |  |  | 36.644653 | [19 empty] | 1814.984753 | [11 empty] | 153.191305 | [9 empty] | 25374.6 | [5 empty] | 48.581698 | [21 empty] | 22.872628 | [33 empty] | 23.086862 | [9 empty] | 0.390287 | [32 empty] | 2025 |  |  | CHN | Hunan
| Kangjiawan | KJW-1 | Magmatic hydrothermal | Skarn | Skarn Pb-Zn | Pb, Zn | Au, Ag | Pb, Zn, Au, Ag | Qin et al., 2022 |  | MP14-53-Sp6 | MP14-53-Sp6-1 | underground mine |  |  |  |  | ore material | grab | grab | mineral separate | [5 empty] | mineralisation |  |  |  | sphalerite |  |  | MVT |  |  |  | pyrite, chalcopyrite, natural gold, galena, natural silver, silver tellurite, pyrrhotite, hematite, arsenopyrite, bornite, chalcogenite, silver tetrahedrite | polished thin sections | EMPA, LA-ICPMS |  |  |  |  | 40.181332 | [19 empty] | 1330.906793 | [11 empty] | 758.460445 | [9 empty] | 20274.54023 | [5 empty] | 281.273956 | [7 empty] | 0.01343 | [13 empty] | 16.654847 | [33 empty] | 33.760023 | [9 empty] | 4.575188 | [32 empty] | 2025 |  |  | CHN | Hunan
| Kangjiawan | KJW-1 | Magmatic hydrothermal | Skarn | Skarn Pb-Zn | Pb, Zn | Au, Ag | Pb, Zn, Au, Ag | Qin et al., 2022 |  | MP14-53-Sp7 | MP14-53-Sp7-1 | underground mine |  |  |  |  | ore material | grab | grab | mineral separate | [5 empty] | mineralisation |  |  |  | sphalerite |  |  | MVT |  |  |  | pyrite, chalcopyrite, natural gold, galena, natural silver, silver tellurite, pyrrhotite, hematite, arsenopyrite, bornite, chalcogenite, silver tetrahedrite | polished thin sections | EMPA, LA-ICPMS |  |  |  |  | 68.653717 | [19 empty] | 1395.485356 | [11 empty] | 1956.340265 | [9 empty] | 23087.38 | [5 empty] | 651.840593 | [7 empty] | 0.009135 | [13 empty] | 20.301383 | [33 empty] | 334.114255 | [9 empty] | 4.481456 | [32 empty] | 2025 |  |  | CHN | Hunan
| Kangjiawan | KJW-1 | Magmatic hydrothermal | Skarn | Skarn Pb-Zn | Pb, Zn | Au, Ag | Pb, Zn, Au, Ag | Qin et al., 2022 |  | MP14-53-Sp8 | MP14-53-Sp8-1 | underground mine |  |  |  |  | ore material | grab | grab | mineral separate | [5 empty] | mineralisation |  |  |  | sphalerite |  |  | MVT |  |  |  | pyrite, chalcopyrite, natural gold, galena, natural silver, silver tellurite, pyrrhotite, hematite, arsenopyrite, bornite, chalcogenite, silver tetrahedrite | polished thin sections | EMPA, LA-ICPMS |  |  |  |  | 27.614376 | [19 empty] | 1665.627401 | [11 empty] | 88.422542 | [9 empty] | 28019.25 | [5 empty] | 27.208054 | [7 empty] | 0.000427 | [13 empty] | 24.812438 | [33 empty] | 7.682897 | [9 empty] | 0.091712 | [32 empty] | 2025 |  |  | CHN | Hunan
| Kangjiawan | KJW-1 | Magmatic hydrothermal | Skarn | Skarn Pb-Zn | Pb, Zn | Au, Ag | Pb, Zn, Au, Ag | Qin et al., 2022 |  | M7 | M7-1 | underground mine |  |  |  |  | ore material | grab | grab | mineral separate | [5 empty] | mineralisation |  |  |  | sphalerite |  |  | MVT |  |  |  | pyrite, chalcopyrite, natural gold, galena, natural silver, silver tellurite, pyrrhotite, hematite, arsenopyrite, bornite, chalcogenite, silver tetrahedrite | polished thin sections | EMPA, LA-ICPMS |  |  |  |  | 3.62 | [19 empty] | 1420 | [11 empty] | 2.66 | [9 empty] | 22240 |  | 0.52 |  |  |  | 0.18 | [7 empty] | 0.22 | [13 empty] | 23.96 | [33 empty] | 0.05 | [9 empty] | 0.015 | [32 empty] | 2025 |  |  | CHN | Hunan
| Kangjiawan | KJW-1 | Magmatic hydrothermal | Skarn | Skarn Pb-Zn | Pb, Zn | Au, Ag | Pb, Zn, Au, Ag | Qin et al., 2022 |  | M7 | M7-2 | underground mine |  |  |  |  | ore material | grab | grab | mineral separate | [5 empty] | mineralisation |  |  |  | sphalerite |  |  | MVT |  |  |  | pyrite, chalcopyrite, natural gold, galena, natural silver, silver tellurite, pyrrhotite, hematite, arsenopyrite, bornite, chalcogenite, silver tetrahedrite | polished thin sections | EMPA, LA-ICPMS |  |  |  |  | 6.56 | [19 empty] | 2228 | [11 empty] | 6.03 | [9 empty] | 11180 |  | 0.27 |  |  |  | 0.94 | [7 empty] | 0.005 | [13 empty] | 58.84 | [33 empty] | 2.31 | [9 empty] | 0.04 | [32 empty] | 2025 |  |  | CHN | Hunan
| Kangjiawan | KJW-1 | Magmatic hydrothermal | Skarn | Skarn Pb-Zn | Pb, Zn | Au, Ag | Pb, Zn, Au, Ag | Qin et al., 2022 |  | M7 | M7-3 | underground mine |  |  |  |  | ore material | grab | grab | mineral separate | [5 empty] | mineralisation |  |  |  | sphalerite |  |  | MVT |  |  |  | pyrite, chalcopyrite, natural gold, galena, natural silver, silver tellurite, pyrrhotite, hematite, arsenopyrite, bornite, chalcogenite, silver tetrahedrite | polished thin sections | EMPA, LA-ICPMS |  |  |  |  | 9.51 | [19 empty] | 1725 | [11 empty] | 6.06 | [9 empty] | 13210 |  | 0.18 |  |  |  | 0.29 | [7 empty] | 0.02 | [13 empty] | 38.74 | [33 empty] | 0.16 | [9 empty] | 0.05 | [32 empty] | 2025 |  |  | CHN | Hunan
| Kangjiawan | KJW-1 | Magmatic hydrothermal | Skarn | Skarn Pb-Zn | Pb, Zn | Au, Ag | Pb, Zn, Au, Ag | Qin et al., 2022 |  | M7 | M7-4 | underground mine |  |  |  |  | ore material | grab | grab | mineral separate | [5 empty] | mineralisation |  |  |  | sphalerite |  |  | MVT |  |  |  | pyrite, chalcopyrite, natural gold, galena, natural silver, silver tellurite, pyrrhotite, hematite, arsenopyrite, bornite, chalcogenite, silver tetrahedrite | polished thin sections | EMPA, LA-ICPMS |  |  |  |  | 20.05 | [19 empty] | 1942 | [11 empty] | 13.79 | [9 empty] | 19750 |  | 1.81 |  |  |  | 1.22 | [7 empty] | 0.66 | [13 empty] | 39.94 | [33 empty] | 0.12 | [9 empty] | 0.05 | [32 empty] | 2025 |  |  | CHN | Hunan
| Kangjiawan | KJW-1 | Magmatic hydrothermal | Skarn | Skarn Pb-Zn | Pb, Zn | Au, Ag | Pb, Zn, Au, Ag | Qin et al., 2022 |  | M7 | M7-5 | underground mine |  |  |  |  | ore material | grab | grab | mineral separate | [5 empty] | mineralisation |  |  |  | sphalerite |  |  | MVT |  |  |  | pyrite, chalcopyrite, natural gold, galena, natural silver, silver tellurite, pyrrhotite, hematite, arsenopyrite, bornite, chalcogenite, silver tetrahedrite | polished thin sections | EMPA, LA-ICPMS |  |  |  |  | 8.01 | [19 empty] | 2181 | [11 empty] | 7.9 | [9 empty] | 19050 |  | 0.29 |  |  |  | 2.35 | [7 empty] | 0.03 | [13 empty] | 55.66 | [33 empty] | 1.56 | [9 empty] | 0.21 | [32 empty] | 2025 |  |  | CHN | Hunan
| Kangjiawan | KJW-1 | Magmatic hydrothermal | Skarn | Skarn Pb-Zn | Pb, Zn | Au, Ag | Pb, Zn, Au, Ag | Qin et al., 2022 |  | M7 | M7-6 | underground mine |  |  |  |  | ore material | grab | grab | mineral separate | [5 empty] | mineralisation |  |  |  | sphalerite |  |  | MVT |  |  |  | pyrite, chalcopyrite, natural gold, galena, natural silver, silver tellurite, pyrrhotite, hematite, arsenopyrite, bornite, chalcogenite, silver tetrahedrite | polished thin sections | EMPA, LA-ICPMS |  |  |  |  | 14.7 | [19 empty] | 2146 | [11 empty] | 8.99 | [9 empty] | 14880 |  | 0.55 |  |  |  | 0.73 | [7 empty] | 0.01 | [13 empty] | 39.89 | [33 empty] | 1.01 | [9 empty] | 0.09 | [32 empty] | 2025 |  |  | CHN | Hunan
| Kangjiawan | KJW-1 | Magmatic hydrothermal | Skarn | Skarn Pb-Zn | Pb, Zn | Au, Ag | Pb, Zn, Au, Ag | Qin et al., 2022 |  | M7 | M7-7 | underground mine |  |  |  |  | ore material | grab | grab | mineral separate | [5 empty] | mineralisation |  |  |  | sphalerite |  |  | MVT |  |  |  | pyrite, chalcopyrite, natural gold, galena, natural silver, silver tellurite, pyrrhotite, hematite, arsenopyrite, bornite, chalcogenite, silver tetrahedrite | polished thin sections | EMPA, LA-ICPMS |  |  |  |  | 15.24 | [19 empty] | 1976 | [11 empty] | 70.4 | [9 empty] | 17920 |  | 1.03 |  |  |  | 0.76 | [7 empty] | 0.04 | [13 empty] | 29.09 | [33 empty] | 2.18 | [9 empty] | 0.12 | [32 empty] | 2025 |  |  | CHN | Hunan
| Kangjiawan | KJW-1 | Magmatic hydrothermal | Skarn | Skarn Pb-Zn | Pb, Zn | Au, Ag | Pb, Zn, Au, Ag | Qin et al., 2022 |  | M7 | M7-8 | underground mine |  |  |  |  | ore material | grab | grab | mineral separate | [5 empty] | mineralisation |  |  |  | sphalerite |  |  | MVT |  |  |  | pyrite, chalcopyrite, natural gold, galena, natural silver, silver tellurite, pyrrhotite, hematite, arsenopyrite, bornite, chalcogenite, silver tetrahedrite | polished thin sections | EMPA, LA-ICPMS |  |  |  |  | 14.31 | [19 empty] | 1458 | [11 empty] | 23.9 | [9 empty] | 19080 |  | 0.73 |  |  |  | 6.3 | [7 empty] | 5.28 | [13 empty] | 23.96 | [33 empty] | 2.29 | [9 empty] | 0.42 | [32 empty] | 2025 |  |  | CHN | Hunan
| Kangjiawan | KJW-1 | Magmatic hydrothermal | Skarn | Skarn Pb-Zn | Pb, Zn | Au, Ag | Pb, Zn, Au, Ag | Qin et al., 2022 |  | M7 | M7-9 | underground mine |  |  |  |  | ore material | grab | grab | mineral separate | [5 empty] | mineralisation |  |  |  | sphalerite |  |  | MVT |  |  |  | pyrite, chalcopyrite, natural gold, galena, natural silver, silver tellurite, pyrrhotite, hematite, arsenopyrite, bornite, chalcogenite, silver tetrahedrite | polished thin sections | EMPA, LA-ICPMS |  |  |  |  | 7.18 | [19 empty] | 2043 | [11 empty] | 4.7 | [9 empty] | 13460 |  | 0.23 |  |  |  | 0.085 | [7 empty] | 0.01 | [13 empty] | 46.69 | [33 empty] | 0.15 | [9 empty] | 0.015 | [32 empty] | 2025 |  |  | CHN | Hunan
| Kangjiawan | KJW-1 | Magmatic hydrothermal | Skarn | Skarn Pb-Zn | Pb, Zn | Au, Ag | Pb, Zn, Au, Ag | Qin et al., 2022 |  | M7 | M7-10 | underground mine |  |  |  |  | ore material | grab | grab | mineral separate | [5 empty] | mineralisation |  |  |  | sphalerite |  |  | MVT |  |  |  | pyrite, chalcopyrite, natural gold, galena, natural silver, silver tellurite, pyrrhotite, hematite, arsenopyrite, bornite, chalcogenite, silver tetrahedrite | polished thin sections | EMPA, LA-ICPMS |  |  |  |  | 3.53 | [19 empty] | 1520 | [11 empty] | 4.56 | [9 empty] | 13860 |  | 0.89 |  |  |  | 0.68 | [7 empty] | 0.34 | [13 empty] | 37.7 | [33 empty] | 0.39 | [9 empty] | 0.08 | [32 empty] | 2025 |  |  | CHN | Hunan
| Kangjiawan | KJW-1 | Magmatic hydrothermal | Skarn | Skarn Pb-Zn | Pb, Zn | Au, Ag | Pb, Zn, Au, Ag | Qin et al., 2022 |  | M7 | M7-11 | underground mine |  |  |  |  | ore material | grab | grab | mineral separate | [5 empty] | mineralisation |  |  |  | sphalerite |  |  | MVT |  |  |  | pyrite, chalcopyrite, natural gold, galena, natural silver, silver tellurite, pyrrhotite, hematite, arsenopyrite, bornite, chalcogenite, silver tetrahedrite | polished thin sections | EMPA, LA-ICPMS |  |  |  |  | 479 | [19 empty] | 2133 | [11 empty] | 436 | [9 empty] | 6790 |  | 5.89 |  |  |  | 27.3 | [7 empty] | 13.55 | [13 empty] | 32.14 | [33 empty] | 18.92 | [9 empty] | 1.65 | [32 empty] | 2025 |  |  | CHN | Hunan
| Kangjiawan | KJW-1 | Magmatic hydrothermal | Skarn | Skarn Pb-Zn | Pb, Zn | Au, Ag | Pb, Zn, Au, Ag | Qin et al., 2022 |  | M7 | M7-12 | underground mine |  |  |  |  | ore material | grab | grab | mineral separate | [5 empty] | mineralisation |  |  |  | sphalerite |  |  | MVT |  |  |  | pyrite, chalcopyrite, natural gold, galena, natural silver, silver tellurite, pyrrhotite, hematite, arsenopyrite, bornite, chalcogenite, silver tetrahedrite | polished thin sections | EMPA, LA-ICPMS |  |  |  |  | 20.4 | [19 empty] | 1907 | [11 empty] | 15.13 | [9 empty] | 12110 |  | 0.61 |  |  |  | 1.84 | [7 empty] | 0.02 | [13 empty] | 42.78 | [33 empty] | 3.2 | [9 empty] | 0.25 | [32 empty] | 2025 |  |  | CHN | Hunan
| Kangjiawan | KJW-1 | Magmatic hydrothermal | Skarn | Skarn Pb-Zn | Pb, Zn | Au, Ag | Pb, Zn, Au, Ag | Qin et al., 2022 |  | M8 | M8-1 | underground mine |  |  |  |  | ore material | grab | grab | mineral separate | [5 empty] | mineralisation |  |  |  | sphalerite |  |  | MVT |  |  |  | pyrite, chalcopyrite, natural gold, galena, natural silver, silver tellurite, pyrrhotite, hematite, arsenopyrite, bornite, chalcogenite, silver tetrahedrite | polished thin sections | EMPA, LA-ICPMS |  |  |  |  | 4.97 | [19 empty] | 1912 | [11 empty] | 3.67 | [9 empty] | 23370 |  | 0.36 |  |  |  | 0.075 | [7 empty] | 0.01 | [13 empty] | 23.33 | [33 empty] | 0.015 | [9 empty] | 0.02 | [32 empty] | 2025 |  |  | CHN | Hunan
| Kangjiawan | KJW-1 | Magmatic hydrothermal | Skarn | Skarn Pb-Zn | Pb, Zn | Au, Ag | Pb, Zn, Au, Ag | Qin et al., 2022 |  | M8 | M8-2 | underground mine |  |  |  |  | ore material | grab | grab | mineral separate | [5 empty] | mineralisation |  |  |  | sphalerite |  |  | MVT |  |  |  | pyrite, chalcopyrite, natural gold, galena, natural silver, silver tellurite, pyrrhotite, hematite, arsenopyrite, bornite, chalcogenite, silver tetrahedrite | polished thin sections | EMPA, LA-ICPMS |  |  |  |  | 2699 | [19 empty] | 4237 | [11 empty] | 2826 | [9 empty] | 2523 |  | 7.45 |  |  |  | 144.1 | [7 empty] | 0.27 | [13 empty] | 6.32 | [33 empty] | 109.2 | [9 empty] | 0.6 | [32 empty] | 2025 |  |  | CHN | Hunan
| Kangjiawan | KJW-1 | Magmatic hydrothermal | Skarn | Skarn Pb-Zn | Pb, Zn | Au, Ag | Pb, Zn, Au, Ag | Qin et al., 2022 |  | M8 | M8-3 | underground mine |  |  |  |  | ore material | grab | grab | mineral separate | [5 empty] | mineralisation |  |  |  | sphalerite |  |  | MVT |  |  |  | pyrite, chalcopyrite, natural gold, galena, natural silver, silver tellurite, pyrrhotite, hematite, arsenopyrite, bornite, chalcogenite, silver tetrahedrite | polished thin sections | EMPA, LA-ICPMS |  |  |  |  | 5.28 | [19 empty] | 2007 | [11 empty] | 6.3 | [9 empty] | 13070 |  | 0.66 |  |  |  | 1.28 | [7 empty] | 0.005 | [13 empty] | 40.78 | [33 empty] | 2.19 | [9 empty] | 0.12 | [32 empty] | 2025 |  |  | CHN | Hunan
| Kangjiawan | KJW-1 | Magmatic hydrothermal | Skarn | Skarn Pb-Zn | Pb, Zn | Au, Ag | Pb, Zn, Au, Ag | Qin et al., 2022 |  | M8 | M8-4 | underground mine |  |  |  |  | ore material | grab | grab | mineral separate | [5 empty] | mineralisation |  |  |  | sphalerite |  |  | MVT |  |  |  | pyrite, chalcopyrite, natural gold, galena, natural silver, silver tellurite, pyrrhotite, hematite, arsenopyrite, bornite, chalcogenite, silver tetrahedrite | polished thin sections | EMPA, LA-ICPMS |  |  |  |  | 12.9 | [19 empty] | 2052 | [11 empty] | 26.1 | [9 empty] | 13440 |  | 0.52 |  |  |  | 2.81 | [7 empty] | 0.01 | [13 empty] | 39.28 | [33 empty] | 4.95 | [9 empty] | 0.26 | [32 empty] | 2025 |  |  | CHN | Hunan
| Kangjiawan | KJW-1 | Magmatic hydrothermal | Skarn | Skarn Pb-Zn | Pb, Zn | Au, Ag | Pb, Zn, Au, Ag | Qin et al., 2022 |  | M8 | M8-5 | underground mine |  |  |  |  | ore material | grab | grab | mineral separate | [5 empty] | mineralisation |  |  |  | sphalerite |  |  | MVT |  |  |  | pyrite, chalcopyrite, natural gold, galena, natural silver, silver tellurite, pyrrhotite, hematite, arsenopyrite, bornite, chalcogenite, silver tetrahedrite | polished thin sections | EMPA, LA-ICPMS |  |  |  |  | 7.63 | [19 empty] | 1465 | [11 empty] | 6.29 | [9 empty] | 20270 |  | 0.53 |  |  |  | 0.74 | [7 empty] | 0.3 | [13 empty] | 23.67 | [33 empty] | 1.64 | [9 empty] | 0.02 | [32 empty] | 2025 |  |  | CHN | Hunan
| Kangjiawan | KJW-1 | Magmatic hydrothermal | Skarn | Skarn Pb-Zn | Pb, Zn | Au, Ag | Pb, Zn, Au, Ag | Qin et al., 2022 |  | M8 | M8-6 | underground mine |  |  |  |  | ore material | grab | grab | mineral separate | [5 empty] | mineralisation |  |  |  | sphalerite |  |  | MVT |  |  |  | pyrite, chalcopyrite, natural gold, galena, natural silver, silver tellurite, pyrrhotite, hematite, arsenopyrite, bornite, chalcogenite, silver tetrahedrite | polished thin sections | EMPA, LA-ICPMS |  |  |  |  | 12.16 | [19 empty] | 1723 | [11 empty] | 10.31 | [9 empty] | 48300 |  | 0.52 |  |  |  | 1.19 | [7 empty] | 0.04 | [13 empty] | 24.01 | [33 empty] | 15.3 | [9 empty] | 0.08 | [32 empty] | 2025 |  |  | CHN | Hunan
| Kangjiawan | KJW-1 | Magmatic hydrothermal | Skarn | Skarn Pb-Zn | Pb, Zn | Au, Ag | Pb, Zn, Au, Ag | Qin et al., 2022 |  | M8 | M8-7 | underground mine |  |  |  |  | ore material | grab | grab | mineral separate | [5 empty] | mineralisation |  |  |  | sphalerite |  |  | MVT |  |  |  | pyrite, chalcopyrite, natural gold, galena, natural silver, silver tellurite, pyrrhotite, hematite, arsenopyrite, bornite, chalcogenite, silver tetrahedrite | polished thin sections | EMPA, LA-ICPMS |  |  |  |  | 4.76 | [19 empty] | 1535 | [11 empty] | 3.1 | [9 empty] | 29990 |  | 0.42 |  |  |  | 0.33 | [7 empty] | 0.01 | [13 empty] | 25.33 | [33 empty] | 0.06 | [9 empty] | 0.04 | [32 empty] | 2025 |  |  | CHN | Hunan
| Kangjiawan | KJW-1 | Magmatic hydrothermal | Skarn | Skarn Pb-Zn | Pb, Zn | Au, Ag | Pb, Zn, Au, Ag | Qin et al., 2022 |  | M8 | M8-8 | underground mine |  |  |  |  | ore material | grab | grab | mineral separate | [5 empty] | mineralisation |  |  |  | sphalerite |  |  | MVT |  |  |  | pyrite, chalcopyrite, natural gold, galena, natural silver, silver tellurite, pyrrhotite, hematite, arsenopyrite, bornite, chalcogenite, silver tetrahedrite | polished thin sections | EMPA, LA-ICPMS |  |  |  |  | 7.98 | [19 empty] | 1787 | [11 empty] | 9.5 | [9 empty] | 16400 |  | 0.4 |  |  |  | 2.69 | [7 empty] | 0.18 | [13 empty] | 26.18 | [33 empty] | 1.57 | [9 empty] | 0.21 | [32 empty] | 2025 |  |  | CHN | Hunan
| Kangjiawan | KJW-1 | Magmatic hydrothermal | Skarn | Skarn Pb-Zn | Pb, Zn | Au, Ag | Pb, Zn, Au, Ag | Qin et al., 2022 |  | M8 | M8-9 | underground mine |  |  |  |  | ore material | grab | grab | mineral separate | [5 empty] | mineralisation |  |  |  | sphalerite |  |  | MVT |  |  |  | pyrite, chalcopyrite, natural gold, galena, natural silver, silver tellurite, pyrrhotite, hematite, arsenopyrite, bornite, chalcogenite, silver tetrahedrite | polished thin sections | EMPA, LA-ICPMS |  |  |  |  | 14.8 | [19 empty] | 1441 | [11 empty] | 27.6 | [9 empty] | 14630 |  | 1.4 |  |  |  | 2 | [7 empty] | 0.58 | [13 empty] | 17.28 | [33 empty] | 3.56 | [9 empty] | 0.08 | [32 empty] | 2025 |  |  | CHN | Hunan
| Kangjiawan | KJW-1 | Magmatic hydrothermal | Skarn | Skarn Pb-Zn | Pb, Zn | Au, Ag | Pb, Zn, Au, Ag | Qin et al., 2022 |  | M8 | M8-10 | underground mine |  |  |  |  | ore material | grab | grab | mineral separate | [5 empty] | mineralisation |  |  |  | sphalerite |  |  | MVT |  |  |  | pyrite, chalcopyrite, natural gold, galena, natural silver, silver tellurite, pyrrhotite, hematite, arsenopyrite, bornite, chalcogenite, silver tetrahedrite | polished thin sections | EMPA, LA-ICPMS |  |  |  |  | 27.2 | [19 empty] | 2196 | [11 empty] | 21.75 | [9 empty] | 14530 |  | 0.71 |  |  |  | 1.49 | [7 empty] | 0.02 | [13 empty] | 59.28 | [33 empty] | 4.08 | [9 empty] | 0.21 | [32 empty] | 2025 |  |  | CHN | Hunan
| Kangjiawan | KJW-1 | Magmatic hydrothermal | Skarn | Skarn Pb-Zn | Pb, Zn | Au, Ag | Pb, Zn, Au, Ag | Qin et al., 2022 |  | M8 | M8-11 | underground mine |  |  |  |  | ore material | grab | grab | mineral separate | [5 empty] | mineralisation |  |  |  | sphalerite |  |  | MVT |  |  |  | pyrite, chalcopyrite, natural gold, galena, natural silver, silver tellurite, pyrrhotite, hematite, arsenopyrite, bornite, chalcogenite, silver tetrahedrite | polished thin sections | EMPA, LA-ICPMS |  |  |  |  | 9.63 | [19 empty] | 3131 | [11 empty] | 7.58 | [9 empty] | 3408 |  | 1.02 |  |  |  | 1.09 | [7 empty] | 0.18 | [13 empty] | 205.4 | [33 empty] | 0.41 | [9 empty] | 0.3 | [32 empty] | 2025 |  |  | CHN | Hunan
| Kangjiawan | KJW-1 | Magmatic hydrothermal | Skarn | Skarn Pb-Zn | Pb, Zn | Au, Ag | Pb, Zn, Au, Ag | Qin et al., 2022 |  | M8 | M8-12 | underground mine |  |  |  |  | ore material | grab | grab | mineral separate | [5 empty] | mineralisation |  |  |  | sphalerite |  |  | MVT |  |  |  | pyrite, chalcopyrite, natural gold, galena, natural silver, silver tellurite, pyrrhotite, hematite, arsenopyrite, bornite, chalcogenite, silver tetrahedrite | polished thin sections | EMPA, LA-ICPMS |  |  |  |  | 12.76 | [19 empty] | 3318 | [11 empty] | 19.48 | [9 empty] | 3142 |  | 1.74 |  |  |  | 5.35 | [7 empty] | 0.05 | [13 empty] | 252.7 | [33 empty] | 0.74 | [9 empty] | 1.38 | [32 empty] | 2025 |  |  | CHN | Hunan
| Kangjiawan | KJW-1 | Magmatic hydrothermal | Skarn | Skarn Pb-Zn | Pb, Zn | Au, Ag | Pb, Zn, Au, Ag | Qin et al., 2022 |  | M9 | M9-1 | underground mine |  |  |  |  | ore material | grab | grab | mineral separate | [5 empty] | mineralisation |  |  |  | sphalerite |  |  | MVT |  |  |  | pyrite, chalcopyrite, natural gold, galena, natural silver, silver tellurite, pyrrhotite, hematite, arsenopyrite, bornite, chalcogenite, silver tetrahedrite | polished thin sections | EMPA, LA-ICPMS |  |  |  |  | 17.62 | [19 empty] | 1471 | [11 empty] | 9.21 | [9 empty] | 16930 |  | 0.24 |  |  |  | 0.62 | [7 empty] | 0.68 | [13 empty] | 21.17 | [33 empty] | 0.07 | [9 empty] | 0.015 | [32 empty] | 2025 |  |  | CHN | Hunan
| Kangjiawan | KJW-1 | Magmatic hydrothermal | Skarn | Skarn Pb-Zn | Pb, Zn | Au, Ag | Pb, Zn, Au, Ag | Qin et al., 2022 |  | M9 | M9-2 | underground mine |  |  |  |  | ore material | grab | grab | mineral separate | [5 empty] | mineralisation |  |  |  | sphalerite |  |  | MVT |  |  |  | pyrite, chalcopyrite, natural gold, galena, natural silver, silver tellurite, pyrrhotite, hematite, arsenopyrite, bornite, chalcogenite, silver tetrahedrite | polished thin sections | EMPA, LA-ICPMS |  |  |  |  | 29.7 | [19 empty] | 1572 | [11 empty] | 11.93 | [9 empty] | 11360 |  | 1.02 |  |  |  | 0.09 | [7 empty] | 0.74 | [13 empty] | 16.16 | [33 empty] | 1.38 | [9 empty] | 0.35 | [32 empty] | 2025 |  |  | CHN | Hunan
| Kangjiawan | KJW-1 | Magmatic hydrothermal | Skarn | Skarn Pb-Zn | Pb, Zn | Au, Ag | Pb, Zn, Au, Ag | Qin et al., 2022 |  | M9 | M9-3 | underground mine |  |  |  |  | ore material | grab | grab | mineral separate | [5 empty] | mineralisation |  |  |  | sphalerite |  |  | MVT |  |  |  | pyrite, chalcopyrite, natural gold, galena, natural silver, silver tellurite, pyrrhotite, hematite, arsenopyrite, bornite, chalcogenite, silver tetrahedrite | polished thin sections | EMPA, LA-ICPMS |  |  |  |  | 50.4 | [19 empty] | 3355 | [11 empty] | 296 | [9 empty] | 77100 |  | 0.21 |  |  |  | 167.5 | [7 empty] | 0.005 | [13 empty] | 64.3 | [33 empty] | 2.59 | [9 empty] | 0.07 | [32 empty] | 2025 |  |  | CHN | Hunan
| Kangjiawan | KJW-1 | Magmatic hydrothermal | Skarn | Skarn Pb-Zn | Pb, Zn | Au, Ag | Pb, Zn, Au, Ag | Qin et al., 2022 |  | M9 | M9-4 | underground mine |  |  |  |  | ore material | grab | grab | mineral separate | [5 empty] | mineralisation |  |  |  | sphalerite |  |  | MVT |  |  |  | pyrite, chalcopyrite, natural gold, galena, natural silver, silver tellurite, pyrrhotite, hematite, arsenopyrite, bornite, chalcogenite, silver tetrahedrite | polished thin sections | EMPA, LA-ICPMS |  |  |  |  | 28.91 | [19 empty] | 3606 | [11 empty] | 319 | [9 empty] | 68780 |  | 1.25 |  |  |  | 162.5 | [7 empty] | 0.01 | [13 empty] | 52.29 | [33 empty] | 17.7 | [9 empty] | 1.55 | [32 empty] | 2025 |  |  | CHN | Hunan
| Kangjiawan | KJW-1 | Magmatic hydrothermal | Skarn | Skarn Pb-Zn | Pb, Zn | Au, Ag | Pb, Zn, Au, Ag | Qin et al., 2022 |  | M9 | M9-5 | underground mine |  |  |  |  | ore material | grab | grab | mineral separate | [5 empty] | mineralisation |  |  |  | sphalerite |  |  | MVT |  |  |  | pyrite, chalcopyrite, natural gold, galena, natural silver, silver tellurite, pyrrhotite, hematite, arsenopyrite, bornite, chalcogenite, silver tetrahedrite | polished thin sections | EMPA, LA-ICPMS |  |  |  |  | 14.4 | [19 empty] | 4414 | [11 empty] | 15.07 | [9 empty] | 67990 |  | 0.27 |  |  |  | 7.6 | [7 empty] | 0.01 | [13 empty] | 60.32 | [33 empty] | 0.88 | [9 empty] | 0.03 | [32 empty] | 2025 |  |  | CHN | Hunan
| Kangjiawan | KJW-1 | Magmatic hydrothermal | Skarn | Skarn Pb-Zn | Pb, Zn | Au, Ag | Pb, Zn, Au, Ag | Qin et al., 2022 |  | M9 | M9-6 | underground mine |  |  |  |  | ore material | grab | grab | mineral separate | [5 empty] | mineralisation |  |  |  | sphalerite |  |  | MVT |  |  |  | pyrite, chalcopyrite, natural gold, galena, natural silver, silver tellurite, pyrrhotite, hematite, arsenopyrite, bornite, chalcogenite, silver tetrahedrite | polished thin sections | EMPA, LA-ICPMS |  |  |  |  | 38.41 | [19 empty] | 3949 | [11 empty] | 386.1 | [9 empty] | 76100 |  | 1.21 |  |  |  | 199.3 | [7 empty] | 0.005 | [13 empty] | 61.1 | [33 empty] | 23.53 | [9 empty] | 0.57 | [32 empty] | 2025 |  |  | CHN | Hunan
| Kangjiawan | KJW-1 | Magmatic hydrothermal | Skarn | Skarn Pb-Zn | Pb, Zn | Au, Ag | Pb, Zn, Au, Ag | Qin et al., 2022 |  | M9 | M9-7 | underground mine |  |  |  |  | ore material | grab | grab | mineral separate | [5 empty] | mineralisation |  |  |  | sphalerite |  |  | MVT |  |  |  | pyrite, chalcopyrite, natural gold, galena, natural silver, silver tellurite, pyrrhotite, hematite, arsenopyrite, bornite, chalcogenite, silver tetrahedrite | polished thin sections | EMPA, LA-ICPMS |  |  |  |  | 16.46 | [19 empty] | 4433 | [11 empty] | 177.7 | [9 empty] | 88270 |  | 0.08 |  |  |  | 96.5 | [7 empty] | 0.005 | [13 empty] | 72.68 | [33 empty] | 0.98 | [9 empty] | 0.015 | [32 empty] | 2025 |  |  | CHN | Hunan
| Kangjiawan | KJW-1 | Magmatic hydrothermal | Skarn | Skarn Pb-Zn | Pb, Zn | Au, Ag | Pb, Zn, Au, Ag | Qin et al., 2022 |  | M9 | M9-8 | underground mine |  |  |  |  | ore material | grab | grab | mineral separate | [5 empty] | mineralisation |  |  |  | sphalerite |  |  | MVT |  |  |  | pyrite, chalcopyrite, natural gold, galena, natural silver, silver tellurite, pyrrhotite, hematite, arsenopyrite, bornite, chalcogenite, silver tetrahedrite | polished thin sections | EMPA, LA-ICPMS |  |  |  |  | 23.17 | [19 empty] | 3277 | [11 empty] | 335.2 | [9 empty] | 79840 |  | 0.18 |  |  |  | 166.8 | [7 empty] | 0.005 | [13 empty] | 63.64 | [33 empty] | 3.6 | [9 empty] | 0.1 | [32 empty] | 2025 |  |  | CHN | Hunan
| Kangjiawan | KJW-1 | Magmatic hydrothermal | Skarn | Skarn Pb-Zn | Pb, Zn | Au, Ag | Pb, Zn, Au, Ag | Qin et al., 2022 |  | M9 | M9-9 | underground mine |  |  |  |  | ore material | grab | grab | mineral separate | [5 empty] | mineralisation |  |  |  | sphalerite |  |  | MVT |  |  |  | pyrite, chalcopyrite, natural gold, galena, natural silver, silver tellurite, pyrrhotite, hematite, arsenopyrite, bornite, chalcogenite, silver tetrahedrite | polished thin sections | EMPA, LA-ICPMS |  |  |  |  | 22.98 | [19 empty] | 3827 | [11 empty] | 67.7 | [9 empty] | 84100 |  | 0.06 |  |  |  | 42.88 | [7 empty] | 0.005 | [13 empty] | 68.89 | [33 empty] | 0.43 | [9 empty] | 0.015 | [32 empty] | 2025 |  |  | CHN | Hunan
| Kangjiawan | KJW-1 | Magmatic hydrothermal | Skarn | Skarn Pb-Zn | Pb, Zn | Au, Ag | Pb, Zn, Au, Ag | Qin et al., 2022 |  | M9 | M9-10 | underground mine |  |  |  |  | ore material | grab | grab | mineral separate | [5 empty] | mineralisation |  |  |  | sphalerite |  |  | MVT |  |  |  | pyrite, chalcopyrite, natural gold, galena, natural silver, silver tellurite, pyrrhotite, hematite, arsenopyrite, bornite, chalcogenite, silver tetrahedrite | polished thin sections | EMPA, LA-ICPMS |  |  |  |  | 8.82 | [19 empty] | 3908 | [11 empty] | 8.32 | [9 empty] | 78800 |  | 0.03 |  |  |  | 5.01 | [7 empty] | 0.005 | [13 empty] | 67.1 | [33 empty] | 0.015 | [9 empty] | 0.04 | [32 empty] | 2025 |  |  | CHN | Hunan
| Kangjiawan | KJW-1 | Magmatic hydrothermal | Skarn | Skarn Pb-Zn | Pb, Zn | Au, Ag | Pb, Zn, Au, Ag | Qin et al., 2022 |  | M9 | M9-11 | underground mine |  |  |  |  | ore material | grab | grab | mineral separate | [5 empty] | mineralisation |  |  |  | sphalerite |  |  | MVT |  |  |  | pyrite, chalcopyrite, natural gold, galena, natural silver, silver tellurite, pyrrhotite, hematite, arsenopyrite, bornite, chalcogenite, silver tetrahedrite | polished thin sections | EMPA, LA-ICPMS |  |  |  |  | 24.59 | [19 empty] | 2993 | [11 empty] | 254 | [9 empty] | 42210 |  | 0.51 |  |  |  | 126.4 | [7 empty] | 0.02 | [13 empty] | 52.4 | [33 empty] | 2.92 | [9 empty] | 0.52 | [32 empty] | 2025 |  |  | CHN | Hunan
| Kangjiawan | KJW-1 | Magmatic hydrothermal | Skarn | Skarn Pb-Zn | Pb, Zn | Au, Ag | Pb, Zn, Au, Ag | Qin et al., 2022 |  | M9 | M9-12 | underground mine |  |  |  |  | ore material | grab | grab | mineral separate | [5 empty] | mineralisation |  |  |  | sphalerite |  |  | MVT |  |  |  | pyrite, chalcopyrite, natural gold, galena, natural silver, silver tellurite, pyrrhotite, hematite, arsenopyrite, bornite, chalcogenite, silver tetrahedrite | polished thin sections | EMPA, LA-ICPMS |  |  |  |  | 73.3 | [19 empty] | 2903 | [11 empty] | 732.7 | [9 empty] | 45290 |  | 1.36 |  |  |  | 371.3 | [7 empty] | 0.005 | [13 empty] | 48.98 | [33 empty] | 16.86 | [9 empty] | 0.95 | [32 empty] | 2025 |  |  | CHN | Hunan
| Kangjiawan | KJW-1 | Magmatic hydrothermal | Skarn | Skarn Pb-Zn | Pb, Zn | Au, Ag | Pb, Zn, Au, Ag | Qin et al., 2022 |  | M9 | M9-13 | underground mine |  |  |  |  | ore material | grab | grab | mineral separate | [5 empty] | mineralisation |  |  |  | sphalerite |  |  | MVT |  |  |  | pyrite, chalcopyrite, natural gold, galena, natural silver, silver tellurite, pyrrhotite, hematite, arsenopyrite, bornite, chalcogenite, silver tetrahedrite | polished thin sections | EMPA, LA-ICPMS |  |  |  |  | 30.7 | [19 empty] | 2938 | [11 empty] | 75.2 | [9 empty] | 46190 |  | 0.21 |  |  |  | 21.62 | [7 empty] | 0.005 | [13 empty] | 53.73 | [33 empty] | 11.84 | [9 empty] | 0.08 | [32 empty] | 2025 |  |  | CHN | Hunan
| Kangjiawan | KJW-1 | Magmatic hydrothermal | Skarn | Skarn Pb-Zn | Pb, Zn | Au, Ag | Pb, Zn, Au, Ag | Qin et al., 2022 |  | M9 | M9-14 | underground mine |  |  |  |  | ore material | grab | grab | mineral separate | [5 empty] | mineralisation |  |  |  | sphalerite |  |  | MVT |  |  |  | pyrite, chalcopyrite, natural gold, galena, natural silver, silver tellurite, pyrrhotite, hematite, arsenopyrite, bornite, chalcogenite, silver tetrahedrite | polished thin sections | EMPA, LA-ICPMS |  |  |  |  | 132.6 | [19 empty] | 4732 | [11 empty] | 494 | [9 empty] | 63330 |  | 0.63 |  |  |  | 52.3 | [7 empty] | 0.005 | [13 empty] | 63.9 | [33 empty] | 6.06 | [9 empty] | 0.15 | [32 empty] | 2025 |  |  | CHN | Hunan
| Kangjiawan | KJW-1 | Magmatic hydrothermal | Skarn | Skarn Pb-Zn | Pb, Zn | Au, Ag | Pb, Zn, Au, Ag | Qin et al., 2022 |  | M9 | M9-15 | underground mine |  |  |  |  | ore material | grab | grab | mineral separate | [5 empty] | mineralisation |  |  |  | sphalerite |  |  | MVT |  |  |  | pyrite, chalcopyrite, natural gold, galena, natural silver, silver tellurite, pyrrhotite, hematite, arsenopyrite, bornite, chalcogenite, silver tetrahedrite | polished thin sections | EMPA, LA-ICPMS |  |  |  |  | 30.68 | [19 empty] | 2119 | [11 empty] | 95.5 | [9 empty] | 33360 |  | 6.91 |  |  |  | 36.2 | [7 empty] | 0.65 | [13 empty] | 38.49 | [33 empty] | 4.54 | [9 empty] | 15.26 | [32 empty] | 2025 |  |  | CHN | Hunan
| Kangjiawan | KJW-1 | Magmatic hydrothermal | Skarn | Skarn Pb-Zn | Pb, Zn | Au, Ag | Pb, Zn, Au, Ag | Qin et al., 2022 |  | M2 | M2-1 | underground mine |  |  |  |  | ore material | grab | grab | mineral separate | [5 empty] | mineralisation |  |  |  | sphalerite |  |  | MVT |  |  |  | pyrite, chalcopyrite, natural gold, galena, natural silver, silver tellurite, pyrrhotite, hematite, arsenopyrite, bornite, chalcogenite, silver tetrahedrite | polished thin sections | EMPA, LA-ICPMS |  |  |  |  | 12.48 | [19 empty] | 1802 | [11 empty] | 32.8 | [9 empty] | 28810 |  | 1.87 |  |  |  | 13.8 | [7 empty] | 1.09 | [13 empty] | 25.58 | [33 empty] | 0.59 | [9 empty] | 0.2 | [32 empty] | 2025 |  |  | CHN | Hunan
| Kangjiawan | KJW-1 | Magmatic hydrothermal | Skarn | Skarn Pb-Zn | Pb, Zn | Au, Ag | Pb, Zn, Au, Ag | Qin et al., 2022 |  | M2 | M2-2 | underground mine |  |  |  |  | ore material | grab | grab | mineral separate | [5 empty] | mineralisation |  |  |  | sphalerite |  |  | MVT |  |  |  | pyrite, chalcopyrite, natural gold, galena, natural silver, silver tellurite, pyrrhotite, hematite, arsenopyrite, bornite, chalcogenite, silver tetrahedrite | polished thin sections | EMPA, LA-ICPMS |  |  |  |  | 7.02 | [19 empty] | 1479 | [11 empty] | 29.59 | [9 empty] | 13840 |  | 6.5 |  |  |  | 3.11 | [7 empty] | 7.58 | [13 empty] | 15.36 | [33 empty] | 0.59 | [9 empty] | 7.16 | [32 empty] | 2025 |  |  | CHN | Hunan
| Kangjiawan | KJW-1 | Magmatic hydrothermal | Skarn | Skarn Pb-Zn | Pb, Zn | Au, Ag | Pb, Zn, Au, Ag | Qin et al., 2022 |  | M2 | M2-3 | underground mine |  |  |  |  | ore material | grab | grab | mineral separate | [5 empty] | mineralisation |  |  |  | sphalerite |  |  | MVT |  |  |  | pyrite, chalcopyrite, natural gold, galena, natural silver, silver tellurite, pyrrhotite, hematite, arsenopyrite, bornite, chalcogenite, silver tetrahedrite | polished thin sections | EMPA, LA-ICPMS |  |  |  |  | 46.6 | [19 empty] | 3080 | [11 empty] | 606 | [9 empty] | 15800 |  | 5.55 |  |  |  | 398 | [7 empty] | 0.12 | [13 empty] | 61.5 | [33 empty] | 109.3 | [9 empty] | 0.5 | [32 empty] | 2025 |  |  | CHN | Hunan
| Kangjiawan | KJW-1 | Magmatic hydrothermal | Skarn | Skarn Pb-Zn | Pb, Zn | Au, Ag | Pb, Zn, Au, Ag | Qin et al., 2022 |  | M2 | M2-4 | underground mine |  |  |  |  | ore material | grab | grab | mineral separate | [5 empty] | mineralisation |  |  |  | sphalerite |  |  | MVT |  |  |  | pyrite, chalcopyrite, natural gold, galena, natural silver, silver tellurite, pyrrhotite, hematite, arsenopyrite, bornite, chalcogenite, silver tetrahedrite | polished thin sections | EMPA, LA-ICPMS |  |  |  |  | 44.4 | [19 empty] | 2298 | [11 empty] | 278 | [9 empty] | 21500 |  | 0.19 |  |  |  | 214 | [7 empty] | 0.17 | [13 empty] | 41.6 | [33 empty] | 13.1 | [9 empty] | 0.05 | [32 empty] | 2025 |  |  | CHN | Hunan
| Kangjiawan | KJW-1 | Magmatic hydrothermal | Skarn | Skarn Pb-Zn | Pb, Zn | Au, Ag | Pb, Zn, Au, Ag | Qin et al., 2022 |  | M2 | M2-5 | underground mine |  |  |  |  | ore material | grab | grab | mineral separate | [5 empty] | mineralisation |  |  |  | sphalerite |  |  | MVT |  |  |  | pyrite, chalcopyrite, natural gold, galena, natural silver, silver tellurite, pyrrhotite, hematite, arsenopyrite, bornite, chalcogenite, silver tetrahedrite | polished thin sections | EMPA, LA-ICPMS |  |  |  |  | 114.4 | [19 empty] | 2638 | [11 empty] | 1057 | [9 empty] | 8540 |  | 6.75 |  |  |  | 651 | [7 empty] | 1.22 | [13 empty] | 75.9 | [33 empty] | 101.3 | [9 empty] | 0.95 | [32 empty] | 2025 |  |  | CHN | Hunan
| Kangjiawan | KJW-1 | Magmatic hydrothermal | Skarn | Skarn Pb-Zn | Pb, Zn | Au, Ag | Pb, Zn, Au, Ag | Qin et al., 2022 |  | M2 | M2-6 | underground mine |  |  |  |  | ore material | grab | grab | mineral separate | [5 empty] | mineralisation |  |  |  | sphalerite |  |  | MVT |  |  |  | pyrite, chalcopyrite, natural gold, galena, natural silver, silver tellurite, pyrrhotite, hematite, arsenopyrite, bornite, chalcogenite, silver tetrahedrite | polished thin sections | EMPA, LA-ICPMS |  |  |  |  | 55 | [19 empty] | 2129 | [11 empty] | 360 | [9 empty] | 10850 |  | 5.39 |  |  |  | 216.7 | [7 empty] | 9.08 | [13 empty] | 35.35 | [33 empty] | 182.5 | [9 empty] | 6.29 | [32 empty] | 2025 |  |  | CHN | Hunan
| Kangjiawan | KJW-1 | Magmatic hydrothermal | Skarn | Skarn Pb-Zn | Pb, Zn | Au, Ag | Pb, Zn, Au, Ag | Qin et al., 2022 |  | M2 | M2-7 | underground mine |  |  |  |  | ore material | grab | grab | mineral separate | [5 empty] | mineralisation |  |  |  | sphalerite |  |  | MVT |  |  |  | pyrite, chalcopyrite, natural gold, galena, natural silver, silver tellurite, pyrrhotite, hematite, arsenopyrite, bornite, chalcogenite, silver tetrahedrite | polished thin sections | EMPA, LA-ICPMS |  |  |  |  | 30.9 | [19 empty] | 1895 | [11 empty] | 408.2 | [9 empty] | 1437 |  | 20.16 |  |  |  | 192.9 | [7 empty] | 24.34 | [13 empty] | 26.04 | [33 empty] | 6.76 | [9 empty] | 3.01 | [32 empty] | 2025 |  |  | CHN | Hunan
| Kangjiawan | KJW-1 | Magmatic hydrothermal | Skarn | Skarn Pb-Zn | Pb, Zn | Au, Ag | Pb, Zn, Au, Ag | Qin et al., 2022 |  | M2 | M2-8 | underground mine |  |  |  |  | ore material | grab | grab | mineral separate | [5 empty] | mineralisation |  |  |  | sphalerite |  |  | MVT |  |  |  | pyrite, chalcopyrite, natural gold, galena, natural silver, silver tellurite, pyrrhotite, hematite, arsenopyrite, bornite, chalcogenite, silver tetrahedrite | polished thin sections | EMPA, LA-ICPMS |  |  |  |  | 59 | [19 empty] | 2170 | [11 empty] | 528 | [9 empty] | 3208 |  | 25.53 |  |  |  | 252 | [7 empty] | 6.63 | [13 empty] | 17.28 | [33 empty] | 41.1 | [9 empty] | 6.78 | [32 empty] | 2025 |  |  | CHN | Hunan
| Kangjiawan | KJW-1 | Magmatic hydrothermal | Skarn | Skarn Pb-Zn | Pb, Zn | Au, Ag | Pb, Zn, Au, Ag | Qin et al., 2022 |  | M2 | M2-9 | underground mine |  |  |  |  | ore material | grab | grab | mineral separate | [5 empty] | mineralisation |  |  |  | sphalerite |  |  | MVT |  |  |  | pyrite, chalcopyrite, natural gold, galena, natural silver, silver tellurite, pyrrhotite, hematite, arsenopyrite, bornite, chalcogenite, silver tetrahedrite | polished thin sections | EMPA, LA-ICPMS |  |  |  |  | 20.14 | [19 empty] | 1571 | [11 empty] | 461 | [9 empty] | 3169 |  | 17.52 |  |  |  | 151.1 | [7 empty] | 38.8 | [13 empty] | 19.75 | [33 empty] | 8.3 | [9 empty] | 128 | [32 empty] | 2025 |  |  | CHN | Hunan
| Kangjiawan | KJW-1 | Magmatic hydrothermal | Skarn | Skarn Pb-Zn | Pb, Zn | Au, Ag | Pb, Zn, Au, Ag | Qin et al., 2022 |  | M2 | M2-10 | underground mine |  |  |  |  | ore material | grab | grab | mineral separate | [5 empty] | mineralisation |  |  |  | sphalerite |  |  | MVT |  |  |  | pyrite, chalcopyrite, natural gold, galena, natural silver, silver tellurite, pyrrhotite, hematite, arsenopyrite, bornite, chalcogenite, silver tetrahedrite | polished thin sections | EMPA, LA-ICPMS |  |  |  |  | 18.97 | [19 empty] | 1585 | [11 empty] | 670.7 | [9 empty] | 2601 |  | 29.87 |  |  |  | 336 | [7 empty] | 19.95 | [13 empty] | 19.87 | [33 empty] | 19.36 | [9 empty] | 9.17 | [32 empty] | 2025 |  |  | CHN | Hunan
| Kangjiawan | KJW-1 | Magmatic hydrothermal | Skarn | Skarn Pb-Zn | Pb, Zn | Au, Ag | Pb, Zn, Au, Ag | Qin et al., 2022 |  | M2 | M2-11 | underground mine |  |  |  |  | ore material | grab | grab | mineral separate | [5 empty] | mineralisation |  |  |  | sphalerite |  |  | MVT |  |  |  | pyrite, chalcopyrite, natural gold, galena, natural silver, silver tellurite, pyrrhotite, hematite, arsenopyrite, bornite, chalcogenite, silver tetrahedrite | polished thin sections | EMPA, LA-ICPMS |  |  |  |  | 24.24 | [19 empty] | 1978 | [11 empty] | 67.3 | [9 empty] | 2352 |  | 11.25 |  |  |  | 20.5 | [7 empty] | 4.93 | [13 empty] | 31.86 | [33 empty] | 6.09 | [9 empty] | 0.16 | [32 empty] | 2025 |  |  | CHN | Hunan
| Kangjiawan | KJW-1 | Magmatic hydrothermal | Skarn | Skarn Pb-Zn | Pb, Zn | Au, Ag | Pb, Zn, Au, Ag | Qin et al., 2022 |  | M2 | M2-12 | underground mine |  |  |  |  | ore material | grab | grab | mineral separate | [5 empty] | mineralisation |  |  |  | sphalerite |  |  | MVT |  |  |  | pyrite, chalcopyrite, natural gold, galena, natural silver, silver tellurite, pyrrhotite, hematite, arsenopyrite, bornite, chalcogenite, silver tetrahedrite | polished thin sections | EMPA, LA-ICPMS |  |  |  |  | 19.94 | [19 empty] | 1167 | [11 empty] | 39 | [9 empty] | 19260 |  | 0.54 |  |  |  | 19.7 | [7 empty] | 0.17 | [13 empty] | 23.1 | [33 empty] | 2.31 | [9 empty] | 0.51 | [32 empty] | 2025 |  |  | CHN | Hunan
| Kangjiawan | KJW-1 | Magmatic hydrothermal | Skarn | Skarn Pb-Zn | Pb, Zn | Au, Ag | Pb, Zn, Au, Ag | Qin et al., 2022 |  | M2 | M2-13 | underground mine |  |  |  |  | ore material | grab | grab | mineral separate | [5 empty] | mineralisation |  |  |  | sphalerite |  |  | MVT |  |  |  | pyrite, chalcopyrite, natural gold, galena, natural silver, silver tellurite, pyrrhotite, hematite, arsenopyrite, bornite, chalcogenite, silver tetrahedrite | polished thin sections | EMPA, LA-ICPMS |  |  |  |  | 15.09 | [19 empty] | 1191 | [11 empty] | 113.8 | [9 empty] | 19120 |  | 2.67 |  |  |  | 62.2 | [7 empty] | 0.63 | [13 empty] | 34.88 | [33 empty] | 1.05 | [9 empty] | 0.05 | [32 empty] | 2025 |  |  | CHN | Hunan
| Kangjiawan | KJW-1 | Magmatic hydrothermal | Skarn | Skarn Pb-Zn | Pb, Zn | Au, Ag | Pb, Zn, Au, Ag | Qin et al., 2022 |  | M2 | M2-14 | underground mine |  |  |  |  | ore material | grab | grab | mineral separate | [5 empty] | mineralisation |  |  |  | sphalerite |  |  | MVT |  |  |  | pyrite, chalcopyrite, natural gold, galena, natural silver, silver tellurite, pyrrhotite, hematite, arsenopyrite, bornite, chalcogenite, silver tetrahedrite | polished thin sections | EMPA, LA-ICPMS |  |  |  |  | 15.7 | [19 empty] | 1434 | [11 empty] | 164 | [9 empty] | 18640 |  | 0.71 |  |  |  | 96 | [7 empty] | 0.54 | [13 empty] | 45.4 | [33 empty] | 17.5 | [9 empty] | 0.14 | [32 empty] | 2025 |  |  | CHN | Hunan
| Kangjiawan | KJW-1 | Magmatic hydrothermal | Skarn | Skarn Pb-Zn | Pb, Zn | Au, Ag | Pb, Zn, Au, Ag | Qin et al., 2022 |  | M5 | M5-1 | underground mine |  |  |  |  | ore material | grab | grab | mineral separate | [5 empty] | mineralisation |  |  |  | sphalerite |  |  | MVT |  |  |  | pyrite, chalcopyrite, natural gold, galena, natural silver, silver tellurite, pyrrhotite, hematite, arsenopyrite, bornite, chalcogenite, silver tetrahedrite | polished thin sections | EMPA, LA-ICPMS |  |  |  |  | 36.2 | [19 empty] | 1361 | [11 empty] | 48.4 | [9 empty] | 22420 |  | 4.28 |  |  |  | 16.31 | [7 empty] | 30.12 | [13 empty] | 19.1 | [33 empty] | 0.09 | [9 empty] | 2.25 | [32 empty] | 2025 |  |  | CHN | Hunan
| Kangjiawan | KJW-1 | Magmatic hydrothermal | Skarn | Skarn Pb-Zn | Pb, Zn | Au, Ag | Pb, Zn, Au, Ag | Qin et al., 2022 |  | M5 | M5-2 | underground mine |  |  |  |  | ore material | grab | grab | mineral separate | [5 empty] | mineralisation |  |  |  | sphalerite |  |  | MVT |  |  |  | pyrite, chalcopyrite, natural gold, galena, natural silver, silver tellurite, pyrrhotite, hematite, arsenopyrite, bornite, chalcogenite, silver tetrahedrite | polished thin sections | EMPA, LA-ICPMS |  |  |  |  | 56.1 | [19 empty] | 1406 | [11 empty] | 122 | [9 empty] | 21920 |  | 3.88 |  |  |  | 4.56 | [7 empty] | 230.8 | [13 empty] | 17.36 | [33 empty] | 6.12 | [9 empty] | 6.5 | [32 empty] | 2025 |  |  | CHN | Hunan
| Kangjiawan | KJW-1 | Magmatic hydrothermal | Skarn | Skarn Pb-Zn | Pb, Zn | Au, Ag | Pb, Zn, Au, Ag | Qin et al., 2022 |  | M5 | M5-3 | underground mine |  |  |  |  | ore material | grab | grab | mineral separate | [5 empty] | mineralisation |  |  |  | sphalerite |  |  | MVT |  |  |  | pyrite, chalcopyrite, natural gold, galena, natural silver, silver tellurite, pyrrhotite, hematite, arsenopyrite, bornite, chalcogenite, silver tetrahedrite | polished thin sections | EMPA, LA-ICPMS |  |  |  |  | 111.2 | [19 empty] | 1429 | [11 empty] | 170.3 | [9 empty] | 21770 |  | 8.17 |  |  |  | 53 | [7 empty] | 174.2 | [13 empty] | 18.16 | [33 empty] | 25.3 | [9 empty] | 21.4 | [32 empty] | 2025 |  |  | CHN | Hunan
| Kangjiawan | KJW-1 | Magmatic hydrothermal | Skarn | Skarn Pb-Zn | Pb, Zn | Au, Ag | Pb, Zn, Au, Ag | Qin et al., 2022 |  | M5 | M5-4 | underground mine |  |  |  |  | ore material | grab | grab | mineral separate | [5 empty] | mineralisation |  |  |  | sphalerite |  |  | MVT |  |  |  | pyrite, chalcopyrite, natural gold, galena, natural silver, silver tellurite, pyrrhotite, hematite, arsenopyrite, bornite, chalcogenite, silver tetrahedrite | polished thin sections | EMPA, LA-ICPMS |  |  |  |  | 41.6 | [19 empty] | 1314 | [11 empty] | 158.2 | [9 empty] | 20340 |  | 5.69 |  |  |  | 14.99 | [7 empty] | 248.5 | [13 empty] | 17.42 | [33 empty] | 0.98 | [9 empty] | 11.02 | [32 empty] | 2025 |  |  | CHN | Hunan
| Kangjiawan | KJW-1 | Magmatic hydrothermal | Skarn | Skarn Pb-Zn | Pb, Zn | Au, Ag | Pb, Zn, Au, Ag | Qin et al., 2022 |  | M5 | M5-5 | underground mine |  |  |  |  | ore material | grab | grab | mineral separate | [5 empty] | mineralisation |  |  |  | sphalerite |  |  | MVT |  |  |  | pyrite, chalcopyrite, natural gold, galena, natural silver, silver tellurite, pyrrhotite, hematite, arsenopyrite, bornite, chalcogenite, silver tetrahedrite | polished thin sections | EMPA, LA-ICPMS |  |  |  |  | 32.49 | [19 empty] | 1274 | [11 empty] | 126 | [9 empty] | 20390 |  | 3.71 |  |  |  | 4.31 | [7 empty] | 209.1 | [13 empty] | 16.75 | [33 empty] | 0.58 | [9 empty] | 3.85 | [32 empty] | 2025 |  |  | CHN | Hunan
| Kangjiawan | KJW-1 | Magmatic hydrothermal | Skarn | Skarn Pb-Zn | Pb, Zn | Au, Ag | Pb, Zn, Au, Ag | Qin et al., 2022 |  | M5 | M5-6 | underground mine |  |  |  |  | ore material | grab | grab | mineral separate | [5 empty] | mineralisation |  |  |  | sphalerite |  |  | MVT |  |  |  | pyrite, chalcopyrite, natural gold, galena, natural silver, silver tellurite, pyrrhotite, hematite, arsenopyrite, bornite, chalcogenite, silver tetrahedrite | polished thin sections | EMPA, LA-ICPMS |  |  |  |  | 59.5 | [19 empty] | 1359 | [11 empty] | 93.4 | [9 empty] | 22330 |  | 6.51 |  |  |  | 48.3 | [7 empty] | 15.24 | [13 empty] | 17.97 | [33 empty] | 3.23 | [9 empty] | 12.12 | [32 empty] | 2025 |  |  | CHN | Hunan
| Kangjiawan | KJW-1 | Magmatic hydrothermal | Skarn | Skarn Pb-Zn | Pb, Zn | Au, Ag | Pb, Zn, Au, Ag | Qin et al., 2022 |  | M5 | M5-7 | underground mine |  |  |  |  | ore material | grab | grab | mineral separate | [5 empty] | mineralisation |  |  |  | sphalerite |  |  | MVT |  |  |  | pyrite, chalcopyrite, natural gold, galena, natural silver, silver tellurite, pyrrhotite, hematite, arsenopyrite, bornite, chalcogenite, silver tetrahedrite | polished thin sections | EMPA, LA-ICPMS |  |  |  |  | 32.7 | [19 empty] | 1358 | [11 empty] | 149.5 | [9 empty] | 21650 |  | 4.12 |  |  |  | 5.43 | [7 empty] | 19.6 | [13 empty] | 17.92 | [33 empty] | 3.81 | [9 empty] | 3.27 | [32 empty] | 2025 |  |  | CHN | Hunan
| Kangjiawan | KJW-1 | Magmatic hydrothermal | Skarn | Skarn Pb-Zn | Pb, Zn | Au, Ag | Pb, Zn, Au, Ag | Qin et al., 2022 |  | M5 | M5-8 | underground mine |  |  |  |  | ore material | grab | grab | mineral separate | [5 empty] | mineralisation |  |  |  | sphalerite |  |  | MVT |  |  |  | pyrite, chalcopyrite, natural gold, galena, natural silver, silver tellurite, pyrrhotite, hematite, arsenopyrite, bornite, chalcogenite, silver tetrahedrite | polished thin sections | EMPA, LA-ICPMS |  |  |  |  | 27.2 | [19 empty] | 1441 | [11 empty] | 50.5 | [9 empty] | 22180 |  | 4.71 |  |  |  | 3.33 | [7 empty] | 75.44 | [13 empty] | 18.91 | [33 empty] | 0.035 | [9 empty] | 3.41 | [32 empty] | 2025 |  |  | CHN | Hunan
| Kangjiawan | KJW-1 | Magmatic hydrothermal | Skarn | Skarn Pb-Zn | Pb, Zn | Au, Ag | Pb, Zn, Au, Ag | Qin et al., 2022 |  | M5 | M5-9 | underground mine |  |  |  |  | ore material | grab | grab | mineral separate | [5 empty] | mineralisation |  |  |  | sphalerite |  |  | MVT |  |  |  | pyrite, chalcopyrite, natural gold, galena, natural silver, silver tellurite, pyrrhotite, hematite, arsenopyrite, bornite, chalcogenite, silver tetrahedrite | polished thin sections | EMPA, LA-ICPMS |  |  |  |  | 22.8 | [19 empty] | 1276 | [11 empty] | 42.3 | [9 empty] | 19460 |  | 4.29 |  |  |  | 3.34 | [7 empty] | 52.3 | [13 empty] | 16.8 | [33 empty] | 0.2 | [9 empty] | 3.09 | [32 empty] | 2025 |  |  | CHN | Hunan
| Kangjiawan | KJW-1 | Magmatic hydrothermal | Skarn | Skarn Pb-Zn | Pb, Zn | Au, Ag | Pb, Zn, Au, Ag | Qin et al., 2022 |  | M5 | M5-10 | underground mine |  |  |  |  | ore material | grab | grab | mineral separate | [5 empty] | mineralisation |  |  |  | sphalerite |  |  | MVT |  |  |  | pyrite, chalcopyrite, natural gold, galena, natural silver, silver tellurite, pyrrhotite, hematite, arsenopyrite, bornite, chalcogenite, silver tetrahedrite | polished thin sections | EMPA, LA-ICPMS |  |  |  |  | 17.76 | [19 empty] | 1453 | [11 empty] | 29.6 | [9 empty] | 20820 |  | 5.33 |  |  |  | 2.76 | [7 empty] | 30.8 | [13 empty] | 18.26 | [33 empty] | 0.04 | [9 empty] | 2.4 | [32 empty] | 2025 |  |  | CHN | Hunan
| Kangjiawan | KJW-1 | Magmatic hydrothermal | Skarn | Skarn Pb-Zn | Pb, Zn | Au, Ag | Pb, Zn, Au, Ag | Qin et al., 2022 |  | M5 | M5-11 | underground mine |  |  |  |  | ore material | grab | grab | mineral separate | [5 empty] | mineralisation |  |  |  | sphalerite |  |  | MVT |  |  |  | pyrite, chalcopyrite, natural gold, galena, natural silver, silver tellurite, pyrrhotite, hematite, arsenopyrite, bornite, chalcogenite, silver tetrahedrite | polished thin sections | EMPA, LA-ICPMS |  |  |  |  | 34.8 | [19 empty] | 1483 | [11 empty] | 54.5 | [9 empty] | 24240 |  | 4.76 |  |  |  | 11.9 | [7 empty] | 43.17 | [13 empty] | 19.65 | [33 empty] | 2.57 | [9 empty] | 7.16 | [32 empty] | 2025 |  |  | CHN | Hunan
| Kangjiawan | KJW-1 | Magmatic hydrothermal | Skarn | Skarn Pb-Zn | Pb, Zn | Au, Ag | Pb, Zn, Au, Ag | Qin et al., 2022 |  | M5 | M5-12 | underground mine |  |  |  |  | ore material | grab | grab | mineral separate | [5 empty] | mineralisation |  |  |  | sphalerite |  |  | MVT |  |  |  | pyrite, chalcopyrite, natural gold, galena, natural silver, silver tellurite, pyrrhotite, hematite, arsenopyrite, bornite, chalcogenite, silver tetrahedrite | polished thin sections | EMPA, LA-ICPMS |  |  |  |  | 41.3 | [19 empty] | 1312 | [11 empty] | 307.7 | [9 empty] | 22470 |  | 19.01 |  |  |  | 142.7 | [7 empty] | 2.8 | [13 empty] | 17.83 | [33 empty] | 1.53 | [9 empty] | 55.6 | [32 empty] | 2025 |  |  | CHN | Hunan
| Kangjiawan | KJW-1 | Magmatic hydrothermal | Skarn | Skarn Pb-Zn | Pb, Zn | Au, Ag | Pb, Zn, Au, Ag | Qin et al., 2022 |  | M5 | M5-13 | underground mine |  |  |  |  | ore material | grab | grab | mineral separate | [5 empty] | mineralisation |  |  |  | sphalerite |  |  | MVT |  |  |  | pyrite, chalcopyrite, natural gold, galena, natural silver, silver tellurite, pyrrhotite, hematite, arsenopyrite, bornite, chalcogenite, silver tetrahedrite | polished thin sections | EMPA, LA-ICPMS |  |  |  |  | 23.57 | [19 empty] | 1416 | [11 empty] | 19.05 | [9 empty] | 23370 |  | 3.04 |  |  |  | 4.7 | [7 empty] | 2.32 | [13 empty] | 18.58 | [33 empty] | 0.1 | [9 empty] | 3.32 | [32 empty] | 2025 |  |  | CHN | Hunan
| Kangjiawan | KJW-1 | Magmatic hydrothermal | Skarn | Skarn Pb-Zn | Pb, Zn | Au, Ag | Pb, Zn, Au, Ag | Qin et al., 2022 |  | M5 | M5-14 | underground mine |  |  |  |  | ore material | grab | grab | mineral separate | [5 empty] | mineralisation |  |  |  | sphalerite |  |  | MVT |  |  |  | pyrite, chalcopyrite, natural gold, galena, natural silver, silver tellurite, pyrrhotite, hematite, arsenopyrite, bornite, chalcogenite, silver tetrahedrite | polished thin sections | EMPA, LA-ICPMS |  |  |  |  | 23.4 | [19 empty] | 1377 | [11 empty] | 202.7 | [9 empty] | 23250 |  | 10.44 |  |  |  | 88.1 | [7 empty] | 1.53 | [13 empty] | 19.54 | [33 empty] | 0.99 | [9 empty] | 32.9 | [32 empty] | 2025 |  |  | CHN | Hunan
| Kangjiawan | KJW-1 | Magmatic hydrothermal | Skarn | Skarn Pb-Zn | Pb, Zn | Au, Ag | Pb, Zn, Au, Ag | Qin et al., 2022 |  | M5 | M5-15 | underground mine |  |  |  |  | ore material | grab | grab | mineral separate | [5 empty] | mineralisation |  |  |  | sphalerite |  |  | MVT |  |  |  | pyrite, chalcopyrite, natural gold, galena, natural silver, silver tellurite, pyrrhotite, hematite, arsenopyrite, bornite, chalcogenite, silver tetrahedrite | polished thin sections | EMPA, LA-ICPMS |  |  |  |  | 7.04 | [19 empty] | 1220 | [11 empty] | 7.82 | [9 empty] | 17030 |  | 0.81 |  |  |  | 1.22 | [7 empty] | 2.35 | [13 empty] | 13.88 | [33 empty] | 0.03 | [9 empty] | 0.3 | [32 empty] | 2025 |  |  | CHN | Hunan
| Kangjiawan | KJW-1 | Magmatic hydrothermal | Skarn | Skarn Pb-Zn | Pb, Zn | Au, Ag | Pb, Zn, Au, Ag | Qin et al., 2022 |  | M5 | M5-16 | underground mine |  |  |  |  | ore material | grab | grab | mineral separate | [5 empty] | mineralisation |  |  |  | sphalerite |  |  | MVT |  |  |  | pyrite, chalcopyrite, natural gold, galena, natural silver, silver tellurite, pyrrhotite, hematite, arsenopyrite, bornite, chalcogenite, silver tetrahedrite | polished thin sections | EMPA, LA-ICPMS |  |  |  |  | 14.06 | [19 empty] | 1174 | [11 empty] | 16.98 | [9 empty] | 16870 |  | 2.8 |  |  |  | 1.79 | [7 empty] | 9.31 | [13 empty] | 18.09 | [33 empty] | 2.01 | [9 empty] | 0.29 | [32 empty] | 2025 |  |  | CHN | Hunan
| Kangjiawan | KJW-1 | Magmatic hydrothermal | Skarn | Skarn Pb-Zn | Pb, Zn | Au, Ag | Pb, Zn, Au, Ag | Qin et al., 2022 |  | M6 | M6-1 | underground mine |  |  |  |  | ore material | grab | grab | mineral separate | [5 empty] | mineralisation |  |  |  | sphalerite |  |  | MVT |  |  |  | pyrite, chalcopyrite, natural gold, galena, natural silver, silver tellurite, pyrrhotite, hematite, arsenopyrite, bornite, chalcogenite, silver tetrahedrite | polished thin sections | EMPA, LA-ICPMS |  |  |  |  | 10.95 | [19 empty] | 1328 | [11 empty] | 96.5 | [9 empty] | 23340 |  | 6.03 |  |  |  | 39.2 | [7 empty] | 14.51 | [13 empty] | 20.34 | [33 empty] | 1.21 | [9 empty] | 9.81 | [32 empty] | 2025 |  |  | CHN | Hunan
| Kangjiawan | KJW-1 | Magmatic hydrothermal | Skarn | Skarn Pb-Zn | Pb, Zn | Au, Ag | Pb, Zn, Au, Ag | Qin et al., 2022 |  | M6 | M6-2 | underground mine |  |  |  |  | ore material | grab | grab | mineral separate | [5 empty] | mineralisation |  |  |  | sphalerite |  |  | MVT |  |  |  | pyrite, chalcopyrite, natural gold, galena, natural silver, silver tellurite, pyrrhotite, hematite, arsenopyrite, bornite, chalcogenite, silver tetrahedrite | polished thin sections | EMPA, LA-ICPMS |  |  |  |  | 19.72 | [19 empty] | 1678 | [11 empty] | 69 | [9 empty] | 25500 |  | 3.48 |  |  |  | 4.92 | [7 empty] | 82.38 | [13 empty] | 22.67 | [33 empty] | 4.08 | [9 empty] | 2.41 | [32 empty] | 2025 |  |  | CHN | Hunan
| Kangjiawan | KJW-1 | Magmatic hydrothermal | Skarn | Skarn Pb-Zn | Pb, Zn | Au, Ag | Pb, Zn, Au, Ag | Qin et al., 2022 |  | M6 | M6-3 | underground mine |  |  |  |  | ore material | grab | grab | mineral separate | [5 empty] | mineralisation |  |  |  | sphalerite |  |  | MVT |  |  |  | pyrite, chalcopyrite, natural gold, galena, natural silver, silver tellurite, pyrrhotite, hematite, arsenopyrite, bornite, chalcogenite, silver tetrahedrite | polished thin sections | EMPA, LA-ICPMS |  |  |  |  | 7.11 | [19 empty] | 1682 | [11 empty] | 65 | [9 empty] | 25430 |  | 6.56 |  |  |  | 14.4 | [7 empty] | 19.39 | [13 empty] | 23.32 | [33 empty] | 8.94 | [9 empty] | 7.48 | [32 empty] | 2025 |  |  | CHN | Hunan
| Kangjiawan | KJW-1 | Magmatic hydrothermal | Skarn | Skarn Pb-Zn | Pb, Zn | Au, Ag | Pb, Zn, Au, Ag | Qin et al., 2022 |  | M6 | M6-4 | underground mine |  |  |  |  | ore material | grab | grab | mineral separate | [5 empty] | mineralisation |  |  |  | sphalerite |  |  | MVT |  |  |  | pyrite, chalcopyrite, natural gold, galena, natural silver, silver tellurite, pyrrhotite, hematite, arsenopyrite, bornite, chalcogenite, silver tetrahedrite | polished thin sections | EMPA, LA-ICPMS |  |  |  |  | 43.4 | [19 empty] | 1437 | [11 empty] | 210 | [9 empty] | 25010 |  | 4.68 |  |  |  | 34 | [7 empty] | 4.73 | [13 empty] | 24.43 | [33 empty] | 13.85 | [9 empty] | 8.4 | [32 empty] | 2025 |  |  | CHN | Hunan
| Kangjiawan | KJW-1 | Magmatic hydrothermal | Skarn | Skarn Pb-Zn | Pb, Zn | Au, Ag | Pb, Zn, Au, Ag | Qin et al., 2022 |  | M6 | M6-5 | underground mine |  |  |  |  | ore material | grab | grab | mineral separate | [5 empty] | mineralisation |  |  |  | sphalerite |  |  | MVT |  |  |  | pyrite, chalcopyrite, natural gold, galena, natural silver, silver tellurite, pyrrhotite, hematite, arsenopyrite, bornite, chalcogenite, silver tetrahedrite | polished thin sections | EMPA, LA-ICPMS |  |  |  |  | 87 | [19 empty] | 1294 | [11 empty] | 217 | [9 empty] | 6340 |  | 5.35 |  |  |  | 12.5 | [7 empty] | 11.6 | [13 empty] | 24.01 | [33 empty] | 5.1 | [9 empty] | 2.77 | [32 empty] | 2025 |  |  | CHN | Hunan
| Kangjiawan | KJW-1 | Magmatic hydrothermal | Skarn | Skarn Pb-Zn | Pb, Zn | Au, Ag | Pb, Zn, Au, Ag | Qin et al., 2022 |  | M6 | M6-6 | underground mine |  |  |  |  | ore material | grab | grab | mineral separate | [5 empty] | mineralisation |  |  |  | sphalerite |  |  | MVT |  |  |  | pyrite, chalcopyrite, natural gold, galena, natural silver, silver tellurite, pyrrhotite, hematite, arsenopyrite, bornite, chalcogenite, silver tetrahedrite | polished thin sections | EMPA, LA-ICPMS |  |  |  |  | 23.2 | [19 empty] | 1433 | [11 empty] | 215.6 | [9 empty] | 34100 |  | 1.79 |  |  |  | 95.2 | [7 empty] | 1.26 | [13 empty] | 26.07 | [33 empty] | 18.3 | [9 empty] | 4.39 | [32 empty] | 2025 |  |  | CHN | Hunan
| Kangjiawan | KJW-1 | Magmatic hydrothermal | Skarn | Skarn Pb-Zn | Pb, Zn | Au, Ag | Pb, Zn, Au, Ag | Qin et al., 2022 |  | M6 | M6-7 | underground mine |  |  |  |  | ore material | grab | grab | mineral separate | [5 empty] | mineralisation |  |  |  | sphalerite |  |  | MVT |  |  |  | pyrite, chalcopyrite, natural gold, galena, natural silver, silver tellurite, pyrrhotite, hematite, arsenopyrite, bornite, chalcogenite, silver tetrahedrite | polished thin sections | EMPA, LA-ICPMS |  |  |  |  | 16 | [19 empty] | 1453 | [11 empty] | 527 | [9 empty] | 26780 |  | 1.89 |  |  |  | 40.5 | [7 empty] | 3.66 | [13 empty] | 26.07 | [33 empty] | 3.75 | [9 empty] | 1.86 | [32 empty] | 2025 |  |  | CHN | Hunan
| Kangjiawan | KJW-1 | Magmatic hydrothermal | Skarn | Skarn Pb-Zn | Pb, Zn | Au, Ag | Pb, Zn, Au, Ag | Qin et al., 2022 |  | M6 | M6-8 | underground mine |  |  |  |  | ore material | grab | grab | mineral separate | [5 empty] | mineralisation |  |  |  | sphalerite |  |  | MVT |  |  |  | pyrite, chalcopyrite, natural gold, galena, natural silver, silver tellurite, pyrrhotite, hematite, arsenopyrite, bornite, chalcogenite, silver tetrahedrite | polished thin sections | EMPA, LA-ICPMS |  |  |  |  | 12 | [19 empty] | 1212 | [11 empty] | 12.12 | [9 empty] | 19920 |  | 1.59 |  |  |  | 0.32 | [7 empty] | 11.91 | [13 empty] | 16.78 | [33 empty] | 0.49 | [9 empty] | 0.04 | [32 empty] | 2025 |  |  | CHN | Hunan
| Kangjiawan | KJW-1 | Magmatic hydrothermal | Skarn | Skarn Pb-Zn | Pb, Zn | Au, Ag | Pb, Zn, Au, Ag | Qin et al., 2022 |  | M6 | M6-9 | underground mine |  |  |  |  | ore material | grab | grab | mineral separate | [5 empty] | mineralisation |  |  |  | sphalerite |  |  | MVT |  |  |  | pyrite, chalcopyrite, natural gold, galena, natural silver, silver tellurite, pyrrhotite, hematite, arsenopyrite, bornite, chalcogenite, silver tetrahedrite | polished thin sections | EMPA, LA-ICPMS |  |  |  |  | 21.81 | [19 empty] | 1197 | [11 empty] | 109 | [9 empty] | 25360 |  | 2.12 |  |  |  | 35.7 | [7 empty] | 2.16 | [13 empty] | 22.2 | [33 empty] | 2.65 | [9 empty] | 2.48 | [32 empty] | 2025 |  |  | CHN | Hunan
| Kangjiawan | KJW-1 | Magmatic hydrothermal | Skarn | Skarn Pb-Zn | Pb, Zn | Au, Ag | Pb, Zn, Au, Ag | Qin et al., 2022 |  | M6 | M6-10 | underground mine |  |  |  |  | ore material | grab | grab | mineral separate | [5 empty] | mineralisation |  |  |  | sphalerite |  |  | MVT |  |  |  | pyrite, chalcopyrite, natural gold, galena, natural silver, silver tellurite, pyrrhotite, hematite, arsenopyrite, bornite, chalcogenite, silver tetrahedrite | polished thin sections | EMPA, LA-ICPMS |  |  |  |  | 21.17 | [19 empty] | 1295 | [11 empty] | 26.9 | [9 empty] | 24760 |  | 4.15 |  |  |  | 3.78 | [7 empty] | 23.75 | [13 empty] | 19.42 | [33 empty] | 0.76 | [9 empty] | 3.01 | [32 empty] | 2025 |  |  | CHN | Hunan
| Kangjiawan | KJW-1 | Magmatic hydrothermal | Skarn | Skarn Pb-Zn | Pb, Zn | Au, Ag | Pb, Zn, Au, Ag | Qin et al., 2022 |  | M6 | M6-11 | underground mine |  |  |  |  | ore material | grab | grab | mineral separate | [5 empty] | mineralisation |  |  |  | sphalerite |  |  | MVT |  |  |  | pyrite, chalcopyrite, natural gold, galena, natural silver, silver tellurite, pyrrhotite, hematite, arsenopyrite, bornite, chalcogenite, silver tetrahedrite | polished thin sections | EMPA, LA-ICPMS |  |  |  |  | 25.4 | [19 empty] | 1769 | [11 empty] | 98 | [9 empty] | 38780 |  | 1.84 |  |  |  | 54.7 | [7 empty] | 0.85 | [13 empty] | 36.11 | [33 empty] | 14.7 | [9 empty] | 5.8 | [32 empty] | 2025 |  |  | CHN | Hunan
| Kangjiawan | KJW-1 | Magmatic hydrothermal | Skarn | Skarn Pb-Zn | Pb, Zn | Au, Ag | Pb, Zn, Au, Ag | Qin et al., 2022 |  | M6 | M6-12 | underground mine |  |  |  |  | ore material | grab | grab | mineral separate | [5 empty] | mineralisation |  |  |  | sphalerite |  |  | MVT |  |  |  | pyrite, chalcopyrite, natural gold, galena, natural silver, silver tellurite, pyrrhotite, hematite, arsenopyrite, bornite, chalcogenite, silver tetrahedrite | polished thin sections | EMPA, LA-ICPMS |  |  |  |  | 40.5 | [19 empty] | 1324 | [11 empty] | 105.7 | [9 empty] | 24650 |  | 1.93 |  |  |  | 51.9 | [7 empty] | 2.24 | [13 empty] | 20.88 | [33 empty] | 6.55 | [9 empty] | 1.52 | [32 empty] | 2025 |  |  | CHN | Hunan
| Kangjiawan | KJW-1 | Magmatic hydrothermal | Skarn | Skarn Pb-Zn | Pb, Zn | Au, Ag | Pb, Zn, Au, Ag | Qin et al., 2022 |  | M6 | M6-13 | underground mine |  |  |  |  | ore material | grab | grab | mineral separate | [5 empty] | mineralisation |  |  |  | sphalerite |  |  | MVT |  |  |  | pyrite, chalcopyrite, natural gold, galena, natural silver, silver tellurite, pyrrhotite, hematite, arsenopyrite, bornite, chalcogenite, silver tetrahedrite | polished thin sections | EMPA, LA-ICPMS |  |  |  |  | 29.07 | [19 empty] | 1326 | [11 empty] | 136.9 | [9 empty] | 24150 |  | 5.13 |  |  |  | 64.8 | [7 empty] | 6.55 | [13 empty] | 22.76 | [33 empty] | 13.1 | [9 empty] | 11.2 | [32 empty] | 2025 |  |  | CHN | Hunan
| Kangjiawan | KJW-1 | Magmatic hydrothermal | Skarn | Skarn Pb-Zn | Pb, Zn | Au, Ag | Pb, Zn, Au, Ag | Qin et al., 2022 |  | M6 | M6-14 | underground mine |  |  |  |  | ore material | grab | grab | mineral separate | [5 empty] | mineralisation |  |  |  | sphalerite |  |  | MVT |  |  |  | pyrite, chalcopyrite, natural gold, galena, natural silver, silver tellurite, pyrrhotite, hematite, arsenopyrite, bornite, chalcogenite, silver tetrahedrite | polished thin sections | EMPA, LA-ICPMS |  |  |  |  | 11.3 | [19 empty] | 1390 | [11 empty] | 40.2 | [9 empty] | 28450 |  | 1.93 |  |  |  | 20 | [7 empty] | 0.37 | [13 empty] | 26.21 | [33 empty] | 5 | [9 empty] | 1.87 | [32 empty] | 2025 |  |  | CHN | Hunan
| Kangjiawan | KJW-1 | Magmatic hydrothermal | Skarn | Skarn Pb-Zn | Pb, Zn | Au, Ag | Pb, Zn, Au, Ag | Qin et al., 2022 |  | M6 | M6-15 | underground mine |  |  |  |  | ore material | grab | grab | mineral separate | [5 empty] | mineralisation |  |  |  | sphalerite |  |  | MVT |  |  |  | pyrite, chalcopyrite, natural gold, galena, natural silver, silver tellurite, pyrrhotite, hematite, arsenopyrite, bornite, chalcogenite, silver tetrahedrite | polished thin sections | EMPA, LA-ICPMS |  |  |  |  | 17.32 | [19 empty] | 1362 | [11 empty] | 28.1 | [9 empty] | 25100 |  | 3.79 |  |  |  | 6.94 | [7 empty] | 5.13 | [13 empty] | 21.32 | [33 empty] | 4.85 | [9 empty] | 2.68 | [32 empty] | 2025 |  |  | CHN | Hunan
| Kangjiawan | KJW-1 | Magmatic hydrothermal | Skarn | Skarn Pb-Zn | Pb, Zn | Au, Ag | Pb, Zn, Au, Ag | Qin et al., 2022 |  | M6 | M6-16 | underground mine |  |  |  |  | ore material | grab | grab | mineral separate | [5 empty] | mineralisation |  |  |  | sphalerite |  |  | MVT |  |  |  | pyrite, chalcopyrite, natural gold, galena, natural silver, silver tellurite, pyrrhotite, hematite, arsenopyrite, bornite, chalcogenite, silver tetrahedrite | polished thin sections | EMPA, LA-ICPMS |  |  |  |  | 26.13 | [19 empty] | 1428 | [11 empty] | 29.8 | [9 empty] | 24910 |  | 3.64 |  |  |  | 4.34 | [7 empty] | 6.4 | [13 empty] | 21.29 | [33 empty] | 6.16 | [9 empty] | 2.89 | [32 empty] | 2025 |  |  | CHN | Hunan
| Kangjiawan | KJW-1 | Magmatic hydrothermal | Skarn | Skarn Pb-Zn | Pb, Zn | Au, Ag | Pb, Zn, Au, Ag | Qin et al., 2022 |  | M12 | M12-1 | underground mine |  |  |  |  | ore material | grab | grab | mineral separate | [5 empty] | mineralisation |  |  |  | sphalerite |  |  | MVT |  |  |  | pyrite, chalcopyrite, natural gold, galena, natural silver, silver tellurite, pyrrhotite, hematite, arsenopyrite, bornite, chalcogenite, silver tetrahedrite | polished thin sections | EMPA, LA-ICPMS |  |  |  |  | 16.17 | [19 empty] | 1407 | [11 empty] | 15.1 | [9 empty] | 11590 |  | 2.62 |  |  |  | 0.54 | [7 empty] | 1.29 | [13 empty] | 13.99 | [33 empty] | 2.29 | [9 empty] | 6.1 | [32 empty] | 2025 |  |  | CHN | Hunan
| Kangjiawan | KJW-1 | Magmatic hydrothermal | Skarn | Skarn Pb-Zn | Pb, Zn | Au, Ag | Pb, Zn, Au, Ag | Qin et al., 2022 |  | M12 | M12-2 | underground mine |  |  |  |  | ore material | grab | grab | mineral separate | [5 empty] | mineralisation |  |  |  | sphalerite |  |  | MVT |  |  |  | pyrite, chalcopyrite, natural gold, galena, natural silver, silver tellurite, pyrrhotite, hematite, arsenopyrite, bornite, chalcogenite, silver tetrahedrite | polished thin sections | EMPA, LA-ICPMS |  |  |  |  | 24 | [19 empty] | 1176 | [11 empty] | 131 | [9 empty] | 18240 |  | 5.01 |  |  |  | 71.1 | [7 empty] | 7.47 | [13 empty] | 34.21 | [33 empty] | 2.95 | [9 empty] | 2.6 | [32 empty] | 2025 |  |  | CHN | Hunan
| Kangjiawan | KJW-1 | Magmatic hydrothermal | Skarn | Skarn Pb-Zn | Pb, Zn | Au, Ag | Pb, Zn, Au, Ag | Qin et al., 2022 |  | M12 | M12-3 | underground mine |  |  |  |  | ore material | grab | grab | mineral separate | [5 empty] | mineralisation |  |  |  | sphalerite |  |  | MVT |  |  |  | pyrite, chalcopyrite, natural gold, galena, natural silver, silver tellurite, pyrrhotite, hematite, arsenopyrite, bornite, chalcogenite, silver tetrahedrite | polished thin sections | EMPA, LA-ICPMS |  |  |  |  | 18.82 | [19 empty] | 1027 | [11 empty] | 65.5 | [9 empty] | 16120 |  | 2.93 |  |  |  | 34.1 | [7 empty] | 1.44 | [13 empty] | 27.99 | [33 empty] | 4.45 | [9 empty] | 5.27 | [32 empty] | 2025 |  |  | CHN | Hunan
| Kangjiawan | KJW-1 | Magmatic hydrothermal | Skarn | Skarn Pb-Zn | Pb, Zn | Au, Ag | Pb, Zn, Au, Ag | Qin et al., 2022 |  | M12 | M12-4 | underground mine |  |  |  |  | ore material | grab | grab | mineral separate | [5 empty] | mineralisation |  |  |  | sphalerite |  |  | MVT |  |  |  | pyrite, chalcopyrite, natural gold, galena, natural silver, silver tellurite, pyrrhotite, hematite, arsenopyrite, bornite, chalcogenite, silver tetrahedrite | polished thin sections | EMPA, LA-ICPMS |  |  |  |  | 54.7 | [19 empty] | 1078 | [11 empty] | 582.5 | [9 empty] | 19160 |  | 7.44 |  |  |  | 317.7 | [7 empty] | 4.48 | [13 empty] | 29.14 | [33 empty] | 41.8 | [9 empty] | 15 | [32 empty] | 2025 |  |  | CHN | Hunan
| Kangjiawan | KJW-1 | Magmatic hydrothermal | Skarn | Skarn Pb-Zn | Pb, Zn | Au, Ag | Pb, Zn, Au, Ag | Qin et al., 2022 |  | M12 | M12-5 | underground mine |  |  |  |  | ore material | grab | grab | mineral separate | [5 empty] | mineralisation |  |  |  | sphalerite |  |  | MVT |  |  |  | pyrite, chalcopyrite, natural gold, galena, natural silver, silver tellurite, pyrrhotite, hematite, arsenopyrite, bornite, chalcogenite, silver tetrahedrite | polished thin sections | EMPA, LA-ICPMS |  |  |  |  | 34.4 | [19 empty] | 1458 | [11 empty] | 111.2 | [9 empty] | 26050 |  | 0.33 |  |  |  | 66.6 | [7 empty] | 0.06 | [13 empty] | 42.74 | [33 empty] | 0.12 | [9 empty] | 0.22 | [32 empty] | 2025 |  |  | CHN | Hunan
| Kangjiawan | KJW-1 | Magmatic hydrothermal | Skarn | Skarn Pb-Zn | Pb, Zn | Au, Ag | Pb, Zn, Au, Ag | Qin et al., 2022 |  | M12 | M12-6 | underground mine |  |  |  |  | ore material | grab | grab | mineral separate | [5 empty] | mineralisation |  |  |  | sphalerite |  |  | MVT |  |  |  | pyrite, chalcopyrite, natural gold, galena, natural silver, silver tellurite, pyrrhotite, hematite, arsenopyrite, bornite, chalcogenite, silver tetrahedrite | polished thin sections | EMPA, LA-ICPMS |  |  |  |  | 14.01 | [19 empty] | 1579 | [11 empty] | 13.79 | [9 empty] | 29100 |  | 0.45 |  |  |  | 4.09 | [7 empty] | 0.05 | [13 empty] | 31.31 | [33 empty] | 0.86 | [9 empty] | 0.03 | [32 empty] | 2025 |  |  | CHN | Hunan
| Kangjiawan | KJW-1 | Magmatic hydrothermal | Skarn | Skarn Pb-Zn | Pb, Zn | Au, Ag | Pb, Zn, Au, Ag | Qin et al., 2022 |  | M12 | M12-7 | underground mine |  |  |  |  | ore material | grab | grab | mineral separate | [5 empty] | mineralisation |  |  |  | sphalerite |  |  | MVT |  |  |  | pyrite, chalcopyrite, natural gold, galena, natural silver, silver tellurite, pyrrhotite, hematite, arsenopyrite, bornite, chalcogenite, silver tetrahedrite | polished thin sections | EMPA, LA-ICPMS |  |  |  |  | 14.02 | [19 empty] | 1178 | [11 empty] | 15.12 | [9 empty] | 24960 |  | 0.29 |  |  |  | 5.64 | [7 empty] | 0.03 | [13 empty] | 26.51 | [33 empty] | 0.03 | [9 empty] | 0.03 | [32 empty] | 2025 |  |  | CHN | Hunan
| Kangjiawan | KJW-1 | Magmatic hydrothermal | Skarn | Skarn Pb-Zn | Pb, Zn | Au, Ag | Pb, Zn, Au, Ag | Qin et al., 2022 |  | M12 | M12-8 | underground mine |  |  |  |  | ore material | grab | grab | mineral separate | [5 empty] | mineralisation |  |  |  | sphalerite |  |  | MVT |  |  |  | pyrite, chalcopyrite, natural gold, galena, natural silver, silver tellurite, pyrrhotite, hematite, arsenopyrite, bornite, chalcogenite, silver tetrahedrite | polished thin sections | EMPA, LA-ICPMS |  |  |  |  | 63.4 | [19 empty] | 1266 | [11 empty] | 675 | [9 empty] | 25410 |  | 1.04 |  |  |  | 384 | [7 empty] | 0.06 | [13 empty] | 25.91 | [33 empty] | 22.4 | [9 empty] | 0.94 | [32 empty] | 2025 |  |  | CHN | Hunan
| Kangjiawan | KJW-1 | Magmatic hydrothermal | Skarn | Skarn Pb-Zn | Pb, Zn | Au, Ag | Pb, Zn, Au, Ag | Qin et al., 2022 |  | M12 | M12-9 | underground mine |  |  |  |  | ore material | grab | grab | mineral separate | [5 empty] | mineralisation |  |  |  | sphalerite |  |  | MVT |  |  |  | pyrite, chalcopyrite, natural gold, galena, natural silver, silver tellurite, pyrrhotite, hematite, arsenopyrite, bornite, chalcogenite, silver tetrahedrite | polished thin sections | EMPA, LA-ICPMS |  |  |  |  | 41.9 | [19 empty] | 1249 | [11 empty] | 460.5 | [9 empty] | 23640 |  | 1.28 |  |  |  | 275.6 | [7 empty] | 0.01 | [13 empty] | 26.04 | [33 empty] | 3.4 | [9 empty] | 0.76 | [32 empty] | 2025 |  |  | CHN | Hunan
| Kangjiawan | KJW-1 | Magmatic hydrothermal | Skarn | Skarn Pb-Zn | Pb, Zn | Au, Ag | Pb, Zn, Au, Ag | Qin et al., 2022 |  | M12 | M12-10 | underground mine |  |  |  |  | ore material | grab | grab | mineral separate | [5 empty] | mineralisation |  |  |  | sphalerite |  |  | MVT |  |  |  | pyrite, chalcopyrite, natural gold, galena, natural silver, silver tellurite, pyrrhotite, hematite, arsenopyrite, bornite, chalcogenite, silver tetrahedrite | polished thin sections | EMPA, LA-ICPMS |  |  |  |  | 27.1 | [19 empty] | 1333 | [11 empty] | 45 | [9 empty] | 17300 |  | 0.91 |  |  |  | 16.5 | [7 empty] | 0.33 | [13 empty] | 25.15 | [33 empty] | 1.23 | [9 empty] | 0.39 | [32 empty] | 2025 |  |  | CHN | Hunan
| Kangjiawan | KJW-1 | Magmatic hydrothermal | Skarn | Skarn Pb-Zn | Pb, Zn | Au, Ag | Pb, Zn, Au, Ag | Qin et al., 2022 |  | M12 | M12-11 | underground mine |  |  |  |  | ore material | grab | grab | mineral separate | [5 empty] | mineralisation |  |  |  | sphalerite |  |  | MVT |  |  |  | pyrite, chalcopyrite, natural gold, galena, natural silver, silver tellurite, pyrrhotite, hematite, arsenopyrite, bornite, chalcogenite, silver tetrahedrite | polished thin sections | EMPA, LA-ICPMS |  |  |  |  | 30.8 | [19 empty] | 1300 | [11 empty] | 248 | [9 empty] | 21830 |  | 0.69 |  |  |  | 138 | [7 empty] | 1.32 | [13 empty] | 22.97 | [33 empty] | 6.56 | [9 empty] | 0.43 | [32 empty] | 2025 |  |  | CHN | Hunan
| Kangjiawan | KJW-1 | Magmatic hydrothermal | Skarn | Skarn Pb-Zn | Pb, Zn | Au, Ag | Pb, Zn, Au, Ag | Qin et al., 2022 |  | M12 | M12-12 | underground mine |  |  |  |  | ore material | grab | grab | mineral separate | [5 empty] | mineralisation |  |  |  | sphalerite |  |  | MVT |  |  |  | pyrite, chalcopyrite, natural gold, galena, natural silver, silver tellurite, pyrrhotite, hematite, arsenopyrite, bornite, chalcogenite, silver tetrahedrite | polished thin sections | EMPA, LA-ICPMS |  |  |  |  | 53.8 | [19 empty] | 1296 | [11 empty] | 480 | [9 empty] | 21960 |  | 2.7 |  |  |  | 288 | [7 empty] | 0.14 | [13 empty] | 26.93 | [33 empty] | 5.52 | [9 empty] | 2.96 | [32 empty] | 2025 |  |  | CHN | Hunan
| Kangjiawan | KJW-1 | Magmatic hydrothermal | Skarn | Skarn Pb-Zn | Pb, Zn | Au, Ag | Pb, Zn, Au, Ag | Qin et al., 2022 |  | M12 | M12-13 | underground mine |  |  |  |  | ore material | grab | grab | mineral separate | [5 empty] | mineralisation |  |  |  | sphalerite |  |  | MVT |  |  |  | pyrite, chalcopyrite, natural gold, galena, natural silver, silver tellurite, pyrrhotite, hematite, arsenopyrite, bornite, chalcogenite, silver tetrahedrite | polished thin sections | EMPA, LA-ICPMS |  |  |  |  | 10.08 | [19 empty] | 1242 | [11 empty] | 17 | [9 empty] | 22470 |  | 0.85 |  |  |  | 6.94 | [7 empty] | 1.39 | [13 empty] | 26.1 | [33 empty] | 0.08 | [9 empty] | 0.38 | [32 empty] | 2025 |  |  | CHN | Hunan
| Kangjiawan | KJW-1 | Magmatic hydrothermal | Skarn | Skarn Pb-Zn | Pb, Zn | Au, Ag | Pb, Zn, Au, Ag | Qin et al., 2022 |  | M12 | M12-14 | underground mine |  |  |  |  | ore material | grab | grab | mineral separate | [5 empty] | mineralisation |  |  |  | sphalerite |  |  | MVT |  |  |  | pyrite, chalcopyrite, natural gold, galena, natural silver, silver tellurite, pyrrhotite, hematite, arsenopyrite, bornite, chalcogenite, silver tetrahedrite | polished thin sections | EMPA, LA-ICPMS |  |  |  |  | 15.48 | [19 empty] | 1237 | [11 empty] | 49.3 | [9 empty] | 23720 |  | 2.38 |  |  |  | 24.5 | [7 empty] | 5.92 | [13 empty] | 29.54 | [33 empty] | 4.57 | [9 empty] | 1.09 | [32 empty] | 2025 |  |  | CHN | Hunan
| Kangjiawan | KJW-1 | Magmatic hydrothermal | Skarn | Skarn Pb-Zn | Pb, Zn | Au, Ag | Pb, Zn, Au, Ag | Qin et al., 2022 |  | TQ-2-1S | TQ-2-1S-1 | underground mine |  |  |  |  | ore material | grab | grab | mineral separate | [5 empty] | mineralisation |  |  |  | sphalerite |  |  | MVT |  |  |  | pyrite, chalcopyrite, natural gold, galena, natural silver, silver tellurite, pyrrhotite, hematite, arsenopyrite, bornite, chalcogenite, silver tetrahedrite | polished thin sections | EMPA, LA-ICPMS |  |  |  |  | 15.53 | [19 empty] | 3388 | [11 empty] | 127.6 | [9 empty] | 4412 |  | 31.07 |  |  |  | 38.2 | [7 empty] | 0.97 | [13 empty] | 180.9 | [33 empty] | 12.42 | [9 empty] | 0.5 | [32 empty] | 2025 |  |  | CHN | Hunan
| Kangjiawan | KJW-1 | Magmatic hydrothermal | Skarn | Skarn Pb-Zn | Pb, Zn | Au, Ag | Pb, Zn, Au, Ag | Qin et al., 2022 |  | TQ-2-1S | TQ-2-1S-2 | underground mine |  |  |  |  | ore material | grab | grab | mineral separate | [5 empty] | mineralisation |  |  |  | sphalerite |  |  | MVT |  |  |  | pyrite, chalcopyrite, natural gold, galena, natural silver, silver tellurite, pyrrhotite, hematite, arsenopyrite, bornite, chalcogenite, silver tetrahedrite | polished thin sections | EMPA, LA-ICPMS |  |  |  |  | 126.9 | [19 empty] | 2684 | [11 empty] | 268.8 | [9 empty] | 4431 |  | 48.15 |  |  |  | 226.9 | [7 empty] | 1.82 | [13 empty] | 109.8 | [33 empty] | 30.65 | [9 empty] | 3.82 | [32 empty] | 2025 |  |  | CHN | Hunan
| Kangjiawan | KJW-1 | Magmatic hydrothermal | Skarn | Skarn Pb-Zn | Pb, Zn | Au, Ag | Pb, Zn, Au, Ag | Qin et al., 2022 |  | TQ-2-1S | TQ-2-1S-3 | underground mine |  |  |  |  | ore material | grab | grab | mineral separate | [5 empty] | mineralisation |  |  |  | sphalerite |  |  | MVT |  |  |  | pyrite, chalcopyrite, natural gold, galena, natural silver, silver tellurite, pyrrhotite, hematite, arsenopyrite, bornite, chalcogenite, silver tetrahedrite | polished thin sections | EMPA, LA-ICPMS |  |  |  |  | 140.4 | [19 empty] | 2534 | [11 empty] | 31.31 | [9 empty] | 3052 |  | 0.46 |  |  |  | 268.6 | [7 empty] | 0.04 | [13 empty] | 138.7 | [33 empty] | 0.45 | [9 empty] | 0.11 | [32 empty] | 2025 |  |  | CHN | Hunan
| Kangjiawan | KJW-1 | Magmatic hydrothermal | Skarn | Skarn Pb-Zn | Pb, Zn | Au, Ag | Pb, Zn, Au, Ag | Qin et al., 2022 |  | TQ-2-1S | TQ-2-1S-4 | underground mine |  |  |  |  | ore material | grab | grab | mineral separate | [5 empty] | mineralisation |  |  |  | sphalerite |  |  | MVT |  |  |  | pyrite, chalcopyrite, natural gold, galena, natural silver, silver tellurite, pyrrhotite, hematite, arsenopyrite, bornite, chalcogenite, silver tetrahedrite | polished thin sections | EMPA, LA-ICPMS |  |  |  |  | 277 | [19 empty] | 2701 | [11 empty] | 6.39 | [9 empty] | 2938 |  | 0.005 |  |  |  | 2.26 | [7 empty] | 0.015 | [13 empty] | 638 | [33 empty] | 0.02 | [9 empty] | 0.05 | [32 empty] | 2025 |  |  | CHN | Hunan
| Kangjiawan | KJW-1 | Magmatic hydrothermal | Skarn | Skarn Pb-Zn | Pb, Zn | Au, Ag | Pb, Zn, Au, Ag | Qin et al., 2022 |  | TQ-2-1S | TQ-2-1S-5 | underground mine |  |  |  |  | ore material | grab | grab | mineral separate | [5 empty] | mineralisation |  |  |  | sphalerite |  |  | MVT |  |  |  | pyrite, chalcopyrite, natural gold, galena, natural silver, silver tellurite, pyrrhotite, hematite, arsenopyrite, bornite, chalcogenite, silver tetrahedrite | polished thin sections | EMPA, LA-ICPMS |  |  |  |  | 108.6 | [19 empty] | 2584 | [11 empty] | 8.92 | [9 empty] | 2169 |  | 0.05 |  |  |  | 98.8 | [7 empty] | 0.01 | [13 empty] | 259 | [33 empty] | 0.91 | [9 empty] | 0.04 | [32 empty] | 2025 |  |  | CHN | Hunan
| Kangjiawan | KJW-1 | Magmatic hydrothermal | Skarn | Skarn Pb-Zn | Pb, Zn | Au, Ag | Pb, Zn, Au, Ag | Qin et al., 2022 |  | TQ-2-1S | TQ-2-1S-6 | underground mine |  |  |  |  | ore material | grab | grab | mineral separate | [5 empty] | mineralisation |  |  |  | sphalerite |  |  | MVT |  |  |  | pyrite, chalcopyrite, natural gold, galena, natural silver, silver tellurite, pyrrhotite, hematite, arsenopyrite, bornite, chalcogenite, silver tetrahedrite | polished thin sections | EMPA, LA-ICPMS |  |  |  |  | 4.45 | [19 empty] | 1702 | [11 empty] | 5.31 | [9 empty] | 2040 |  | 2.19 |  |  |  | 0.421 | [7 empty] | 0.84 | [13 empty] | 3.13 | [33 empty] | 0.23 | [9 empty] | 0.35 | [32 empty] | 2025 |  |  | CHN | Hunan
| Kangjiawan | KJW-1 | Magmatic hydrothermal | Skarn | Skarn Pb-Zn | Pb, Zn | Au, Ag | Pb, Zn, Au, Ag | Qin et al., 2022 |  | TQ-2-1S | TQ-2-1S-7 | underground mine |  |  |  |  | ore material | grab | grab | mineral separate | [5 empty] | mineralisation |  |  |  | sphalerite |  |  | MVT |  |  |  | pyrite, chalcopyrite, natural gold, galena, natural silver, silver tellurite, pyrrhotite, hematite, arsenopyrite, bornite, chalcogenite, silver tetrahedrite | polished thin sections | EMPA, LA-ICPMS |  |  |  |  | 24.78 | [19 empty] | 1897 | [11 empty] | 0.69 | [9 empty] | 1876 |  | 0.03 |  |  |  | 87.4 | [7 empty] | 0.01 | [13 empty] | 206.1 | [33 empty] | 0.05 | [9 empty] | 0.02 | [32 empty] | 2025 |  |  | CHN | Hunan
| Kangjiawan | KJW-1 | Magmatic hydrothermal | Skarn | Skarn Pb-Zn | Pb, Zn | Au, Ag | Pb, Zn, Au, Ag | Qin et al., 2022 |  | TQ-2-1S | TQ-2-1S-8 | underground mine |  |  |  |  | ore material | grab | grab | mineral separate | [5 empty] | mineralisation |  |  |  | sphalerite |  |  | MVT |  |  |  | pyrite, chalcopyrite, natural gold, galena, natural silver, silver tellurite, pyrrhotite, hematite, arsenopyrite, bornite, chalcogenite, silver tetrahedrite | polished thin sections | EMPA, LA-ICPMS |  |  |  |  | 38.89 | [19 empty] | 2045 | [11 empty] | 180.9 | [9 empty] | 1801 |  | 5.24 |  |  |  | 94.5 | [7 empty] | 0.29 | [13 empty] | 274.2 | [33 empty] | 0.62 | [9 empty] | 2.98 | [32 empty] | 2025 |  |  | CHN | Hunan
| Kangjiawan | KJW-1 | Magmatic hydrothermal | Skarn | Skarn Pb-Zn | Pb, Zn | Au, Ag | Pb, Zn, Au, Ag | Qin et al., 2022 |  | TQ-2-1S | TQ-2-1S-9 | underground mine |  |  |  |  | ore material | grab | grab | mineral separate | [5 empty] | mineralisation |  |  |  | sphalerite |  |  | MVT |  |  |  | pyrite, chalcopyrite, natural gold, galena, natural silver, silver tellurite, pyrrhotite, hematite, arsenopyrite, bornite, chalcogenite, silver tetrahedrite | polished thin sections | EMPA, LA-ICPMS |  |  |  |  | 13.2 | [19 empty] | 1386 | [11 empty] | 41.5 | [9 empty] | 1220 |  | 0.31 |  |  |  | 20.8 | [7 empty] | 0.03 | [13 empty] | 399 | [33 empty] | 0.01 | [9 empty] | 0.05 | [32 empty] | 2025 |  |  | CHN | Hunan
| Kangjiawan | KJW-1 | Magmatic hydrothermal | Skarn | Skarn Pb-Zn | Pb, Zn | Au, Ag | Pb, Zn, Au, Ag | Qin et al., 2022 |  | TQ-2-1S | TQ-2-1S-10 | underground mine |  |  |  |  | ore material | grab | grab | mineral separate | [5 empty] | mineralisation |  |  |  | sphalerite |  |  | MVT |  |  |  | pyrite, chalcopyrite, natural gold, galena, natural silver, silver tellurite, pyrrhotite, hematite, arsenopyrite, bornite, chalcogenite, silver tetrahedrite | polished thin sections | EMPA, LA-ICPMS |  |  |  |  | 8.36 | [19 empty] | 1223 | [11 empty] | 43.55 | [9 empty] | 1033 |  | 0.08 |  |  |  | 25.14 | [7 empty] | 0.01 | [13 empty] | 449.6 | [33 empty] | 0.07 | [9 empty] | 0.04 | [32 empty] | 2025 |  |  | CHN | Hunan
| Kangjiawan | KJW-1 | Magmatic hydrothermal | Skarn | Skarn Pb-Zn | Pb, Zn | Au, Ag | Pb, Zn, Au, Ag | Qin et al., 2022 |  | TQ-2-1S | TQ-2-1S-11 | underground mine |  |  |  |  | ore material | grab | grab | mineral separate | [5 empty] | mineralisation |  |  |  | sphalerite |  |  | MVT |  |  |  | pyrite, chalcopyrite, natural gold, galena, natural silver, silver tellurite, pyrrhotite, hematite, arsenopyrite, bornite, chalcogenite, silver tetrahedrite | polished thin sections | EMPA, LA-ICPMS |  |  |  |  | 60.2 | [19 empty] | 1258 | [11 empty] | 2.58 | [9 empty] | 565 |  | 0.005 |  |  |  | 67.88 | [7 empty] | 0.01 | [13 empty] | 698 | [33 empty] | 0.015 | [9 empty] | 0.03 | [32 empty] | 2025 |  |  | CHN | Hunan
| Kangjiawan | KJW-1 | Magmatic hydrothermal | Skarn | Skarn Pb-Zn | Pb, Zn | Au, Ag | Pb, Zn, Au, Ag | Qin et al., 2022 |  | TQ-2-1S | TQ-2-1S-12 | underground mine |  |  |  |  | ore material | grab | grab | mineral separate | [5 empty] | mineralisation |  |  |  | sphalerite |  |  | MVT |  |  |  | pyrite, chalcopyrite, natural gold, galena, natural silver, silver tellurite, pyrrhotite, hematite, arsenopyrite, bornite, chalcogenite, silver tetrahedrite | polished thin sections | EMPA, LA-ICPMS |  |  |  |  | 13.91 | [19 empty] | 1781 | [11 empty] | 320.3 | [9 empty] | 7975 |  | 95.2 |  |  |  | 155.9 | [7 empty] | 3.84 | [13 empty] | 107.5 | [33 empty] | 2.25 | [9 empty] | 2.69 | [32 empty] | 2025 |  |  | CHN | Hunan
| Kangjiawan | KJW-1 | Magmatic hydrothermal | Skarn | Skarn Pb-Zn | Pb, Zn | Au, Ag | Pb, Zn, Au, Ag | Qin et al., 2022 |  | TQ-2-1S | TQ-2-1S-13 | underground mine |  |  |  |  | ore material | grab | grab | mineral separate | [5 empty] | mineralisation |  |  |  | sphalerite |  |  | MVT |  |  |  | pyrite, chalcopyrite, natural gold, galena, natural silver, silver tellurite, pyrrhotite, hematite, arsenopyrite, bornite, chalcogenite, silver tetrahedrite | polished thin sections | EMPA, LA-ICPMS |  |  |  |  | 59.1 | [19 empty] | 2364 | [11 empty] | 123.1 | [9 empty] | 318.8 |  | 1.75 |  |  |  | 125.8 | [7 empty] | 0.01 | [13 empty] | 99.8 | [33 empty] | 1.17 | [9 empty] | 0.01 | [32 empty] | 2025 |  |  | CHN | Hunan
| Kangjiawan | KJW-1 | Magmatic hydrothermal | Skarn | Skarn Pb-Zn | Pb, Zn | Au, Ag | Pb, Zn, Au, Ag | Qin et al., 2022 |  | TQ-2-1S | TQ-2-1S-14 | underground mine |  |  |  |  | ore material | grab | grab | mineral separate | [5 empty] | mineralisation |  |  |  | sphalerite |  |  | MVT |  |  |  | pyrite, chalcopyrite, natural gold, galena, natural silver, silver tellurite, pyrrhotite, hematite, arsenopyrite, bornite, chalcogenite, silver tetrahedrite | polished thin sections | EMPA, LA-ICPMS |  |  |  |  | 10.07 | [19 empty] | 3634 | [11 empty] | 9.02 | [9 empty] | 233.6 |  | 0.99 |  |  |  | 1.68 | [7 empty] | 0.06 | [13 empty] | 177.2 | [33 empty] | 0.13 | [9 empty] | 1.13 | [32 empty] | 2025 |  |  | CHN | Hunan
| Kangjiawan | KJW-1 | Magmatic hydrothermal | Skarn | Skarn Pb-Zn | Pb, Zn | Au, Ag | Pb, Zn, Au, Ag | Qin et al., 2022 |  | TQ-2-1S | TQ-2-1S-15 | underground mine |  |  |  |  | ore material | grab | grab | mineral separate | [5 empty] | mineralisation |  |  |  | sphalerite |  |  | MVT |  |  |  | pyrite, chalcopyrite, natural gold, galena, natural silver, silver tellurite, pyrrhotite, hematite, arsenopyrite, bornite, chalcogenite, silver tetrahedrite | polished thin sections | EMPA, LA-ICPMS |  |  |  |  | 33.11 | [19 empty] | 1911 | [11 empty] | 357.3 | [9 empty] | 183.9 |  | 0.5 |  |  |  | 161.7 | [7 empty] | 0.01 | [13 empty] | 115.3 | [33 empty] | 1.72 | [9 empty] | 0.03 | [32 empty] | 2025 |  |  | CHN | Hunan
| Kangjiawan | KJW-1 | Magmatic hydrothermal | Skarn | Skarn Pb-Zn | Pb, Zn | Au, Ag | Pb, Zn, Au, Ag | Qin et al., 2022 |  | TQ-2-1S | TQ-2-1S-16 | underground mine |  |  |  |  | ore material | grab | grab | mineral separate | [5 empty] | mineralisation |  |  |  | sphalerite |  |  | MVT |  |  |  | pyrite, chalcopyrite, natural gold, galena, natural silver, silver tellurite, pyrrhotite, hematite, arsenopyrite, bornite, chalcogenite, silver tetrahedrite | polished thin sections | EMPA, LA-ICPMS |  |  |  |  | 19.74 | [19 empty] | 1537 | [11 empty] | 128.9 | [9 empty] | 375 |  | 20.68 |  |  |  | 50.7 | [7 empty] | 0.93 | [13 empty] | 168.2 | [33 empty] | 0.59 | [9 empty] | 3.63 | [32 empty] | 2025 |  |  | CHN | Hunan
| Kangjiawan | KJW-1 | Magmatic hydrothermal | Skarn | Skarn Pb-Zn | Pb, Zn | Au, Ag | Pb, Zn, Au, Ag | Qin et al., 2022 |  | TQ-5-1 | TQ-5-1-1 | underground mine |  |  |  |  | ore material | grab | grab | mineral separate | [5 empty] | mineralisation |  |  |  | sphalerite |  |  | MVT |  |  |  | pyrite, chalcopyrite, natural gold, galena, natural silver, silver tellurite, pyrrhotite, hematite, arsenopyrite, bornite, chalcogenite, silver tetrahedrite | polished thin sections | EMPA, LA-ICPMS |  |  |  |  | 6.74 | [19 empty] | 1215 | [11 empty] | 476.9 | [9 empty] | 803 |  | 42.3 |  |  |  | 202.3 | [7 empty] | 1.19 | [13 empty] | 39.84 | [33 empty] | 1.94 | [9 empty] | 0.39 | [32 empty] | 2025 |  |  | CHN | Hunan
| Kangjiawan | KJW-1 | Magmatic hydrothermal | Skarn | Skarn Pb-Zn | Pb, Zn | Au, Ag | Pb, Zn, Au, Ag | Qin et al., 2022 |  | TQ-5-1 | TQ-5-1-2 | underground mine |  |  |  |  | ore material | grab | grab | mineral separate | [5 empty] | mineralisation |  |  |  | sphalerite |  |  | MVT |  |  |  | pyrite, chalcopyrite, natural gold, galena, natural silver, silver tellurite, pyrrhotite, hematite, arsenopyrite, bornite, chalcogenite, silver tetrahedrite | polished thin sections | EMPA, LA-ICPMS |  |  |  |  | 3.78 | [19 empty] | 2053 | [11 empty] | 41.5 | [9 empty] | 39620 |  | 0.03 |  |  |  | 20.9 | [7 empty] | 0.01 | [13 empty] | 130.7 | [33 empty] | 0.02 | [9 empty] | 0.03 | [32 empty] | 2025 |  |  | CHN | Hunan
| Kangjiawan | KJW-1 | Magmatic hydrothermal | Skarn | Skarn Pb-Zn | Pb, Zn | Au, Ag | Pb, Zn, Au, Ag | Qin et al., 2022 |  | TQ-5-1 | TQ-5-1-3 | underground mine |  |  |  |  | ore material | grab | grab | mineral separate | [5 empty] | mineralisation |  |  |  | sphalerite |  |  | MVT |  |  |  | pyrite, chalcopyrite, natural gold, galena, natural silver, silver tellurite, pyrrhotite, hematite, arsenopyrite, bornite, chalcogenite, silver tetrahedrite | polished thin sections | EMPA, LA-ICPMS |  |  |  |  | 8.96 | [19 empty] | 1924 | [11 empty] | 306.3 | [9 empty] | 38690 |  | 0.29 |  |  |  | 157.3 | [7 empty] | 0.01 | [13 empty] | 114.2 | [33 empty] | 0.78 | [9 empty] | 0.08 | [32 empty] | 2025 |  |  | CHN | Hunan
| Kangjiawan | KJW-1 | Magmatic hydrothermal | Skarn | Skarn Pb-Zn | Pb, Zn | Au, Ag | Pb, Zn, Au, Ag | Qin et al., 2022 |  | TQ-5-1 | TQ-5-1-4 | underground mine |  |  |  |  | ore material | grab | grab | mineral separate | [5 empty] | mineralisation |  |  |  | sphalerite |  |  | MVT |  |  |  | pyrite, chalcopyrite, natural gold, galena, natural silver, silver tellurite, pyrrhotite, hematite, arsenopyrite, bornite, chalcogenite, silver tetrahedrite | polished thin sections | EMPA, LA-ICPMS |  |  |  |  | 3.74 | [19 empty] | 1305 | [11 empty] | 146.2 | [9 empty] | 8490 |  | 2.44 |  |  |  | 67.3 | [7 empty] | 0.05 | [13 empty] | 130 | [33 empty] | 0.015 | [9 empty] | 0.24 | [32 empty] | 2025 |  |  | CHN | Hunan
| Kangjiawan | KJW-1 | Magmatic hydrothermal | Skarn | Skarn Pb-Zn | Pb, Zn | Au, Ag | Pb, Zn, Au, Ag | Qin et al., 2022 |  | TQ-5-1 | TQ-5-1-5 | underground mine |  |  |  |  | ore material | grab | grab | mineral separate | [5 empty] | mineralisation |  |  |  | sphalerite |  |  | MVT |  |  |  | pyrite, chalcopyrite, natural gold, galena, natural silver, silver tellurite, pyrrhotite, hematite, arsenopyrite, bornite, chalcogenite, silver tetrahedrite | polished thin sections | EMPA, LA-ICPMS |  |  |  |  | 1.27 | [19 empty] | 1401 | [11 empty] | 5.79 | [9 empty] | 33080 |  | 0.005 |  |  |  | 2.73 | [7 empty] | 0.005 | [13 empty] | 125.1 | [33 empty] | 0.015 | [9 empty] | 0.015 | [32 empty] | 2025 |  |  | CHN | Hunan
| Kangjiawan | KJW-1 | Magmatic hydrothermal | Skarn | Skarn Pb-Zn | Pb, Zn | Au, Ag | Pb, Zn, Au, Ag | Qin et al., 2022 |  | TQ-5-1 | TQ-5-1-6 | underground mine |  |  |  |  | ore material | grab | grab | mineral separate | [5 empty] | mineralisation |  |  |  | sphalerite |  |  | MVT |  |  |  | pyrite, chalcopyrite, natural gold, galena, natural silver, silver tellurite, pyrrhotite, hematite, arsenopyrite, bornite, chalcogenite, silver tetrahedrite | polished thin sections | EMPA, LA-ICPMS |  |  |  |  | 2.72 | [19 empty] | 1266 | [11 empty] | 69.8 | [9 empty] | 27190 |  | 0.04 |  |  |  | 35.62 | [7 empty] | 0.01 | [13 empty] | 169.3 | [33 empty] | 0.02 | [9 empty] | 0.01 | [32 empty] | 2025 |  |  | CHN | Hunan
| Kangjiawan | KJW-1 | Magmatic hydrothermal | Skarn | Skarn Pb-Zn | Pb, Zn | Au, Ag | Pb, Zn, Au, Ag | Qin et al., 2022 |  | TQ-5-1 | TQ-5-1-7 | underground mine |  |  |  |  | ore material | grab | grab | mineral separate | [5 empty] | mineralisation |  |  |  | sphalerite |  |  | MVT |  |  |  | pyrite, chalcopyrite, natural gold, galena, natural silver, silver tellurite, pyrrhotite, hematite, arsenopyrite, bornite, chalcogenite, silver tetrahedrite | polished thin sections | EMPA, LA-ICPMS |  |  |  |  | 0.98 | [19 empty] | 1947 | [11 empty] | 1.6 | [9 empty] | 39600 |  | 0.01 |  |  |  | 0.31 | [7 empty] | 0.015 | [13 empty] | 136.5 | [33 empty] | 0.025 | [9 empty] | 0.03 | [32 empty] | 2025 |  |  | CHN | Hunan
| Kangjiawan | KJW-1 | Magmatic hydrothermal | Skarn | Skarn Pb-Zn | Pb, Zn | Au, Ag | Pb, Zn, Au, Ag | Qin et al., 2022 |  | TQ-5-1 | TQ-5-1-8 | underground mine |  |  |  |  | ore material | grab | grab | mineral separate | [5 empty] | mineralisation |  |  |  | sphalerite |  |  | MVT |  |  |  | pyrite, chalcopyrite, natural gold, galena, natural silver, silver tellurite, pyrrhotite, hematite, arsenopyrite, bornite, chalcogenite, silver tetrahedrite | polished thin sections | EMPA, LA-ICPMS |  |  |  |  | 6 | [19 empty] | 1668 | [11 empty] | 245.9 | [9 empty] | 36970 |  | 0.16 |  |  |  | 125.9 | [7 empty] | 0.01 | [13 empty] | 102.2 | [33 empty] | 0.02 | [9 empty] | 0.015 | [32 empty] | 2025 |  |  | CHN | Hunan
| Kangjiawan | KJW-1 | Magmatic hydrothermal | Skarn | Skarn Pb-Zn | Pb, Zn | Au, Ag | Pb, Zn, Au, Ag | Qin et al., 2022 |  | TQ-5-1 | TQ-5-1-9 | underground mine |  |  |  |  | ore material | grab | grab | mineral separate | [5 empty] | mineralisation |  |  |  | sphalerite |  |  | MVT |  |  |  | pyrite, chalcopyrite, natural gold, galena, natural silver, silver tellurite, pyrrhotite, hematite, arsenopyrite, bornite, chalcogenite, silver tetrahedrite | polished thin sections | EMPA, LA-ICPMS |  |  |  |  | 4.86 | [19 empty] | 1959 | [11 empty] | 97 | [9 empty] | 33690 |  | 0.22 |  |  |  | 45.9 | [7 empty] | 0.015 | [13 empty] | 107.6 | [33 empty] | 0.02 | [9 empty] | 0.04 | [32 empty] | 2025 |  |  | CHN | Hunan
| Kangjiawan | KJW-1 | Magmatic hydrothermal | Skarn | Skarn Pb-Zn | Pb, Zn | Au, Ag | Pb, Zn, Au, Ag | Qin et al., 2022 |  | TQ-5-1 | TQ-5-1-10 | underground mine |  |  |  |  | ore material | grab | grab | mineral separate | [5 empty] | mineralisation |  |  |  | sphalerite |  |  | MVT |  |  |  | pyrite, chalcopyrite, natural gold, galena, natural silver, silver tellurite, pyrrhotite, hematite, arsenopyrite, bornite, chalcogenite, silver tetrahedrite | polished thin sections | EMPA, LA-ICPMS |  |  |  |  | 10.37 | [19 empty] | 1385 | [11 empty] | 191 | [9 empty] | 22750 |  | 5.36 |  |  |  | 89.4 | [7 empty] | 0.21 | [13 empty] | 21.56 | [33 empty] | 0.37 | [9 empty] | 0.5 | [32 empty] | 2025 |  |  | CHN | Hunan
| Kangjiawan | KJW-1 | Magmatic hydrothermal | Skarn | Skarn Pb-Zn | Pb, Zn | Au, Ag | Pb, Zn, Au, Ag | Qin et al., 2022 |  | TQ-5-1 | TQ-5-1-11 | underground mine |  |  |  |  | ore material | grab | grab | mineral separate | [5 empty] | mineralisation |  |  |  | sphalerite |  |  | MVT |  |  |  | pyrite, chalcopyrite, natural gold, galena, natural silver, silver tellurite, pyrrhotite, hematite, arsenopyrite, bornite, chalcogenite, silver tetrahedrite | polished thin sections | EMPA, LA-ICPMS |  |  |  |  | 2.29 | [19 empty] | 1509 | [11 empty] | 73.67 | [9 empty] | 4802 |  | 0.05 |  |  |  | 36.86 | [7 empty] | 0.01 | [13 empty] | 232.8 | [33 empty] | 1.77 | [9 empty] | 0.03 | [32 empty] | 2025 |  |  | CHN | Hunan
| Kangjiawan | KJW-1 | Magmatic hydrothermal | Skarn | Skarn Pb-Zn | Pb, Zn | Au, Ag | Pb, Zn, Au, Ag | Qin et al., 2022 |  | TQ-5-1 | TQ-5-1-12 | underground mine |  |  |  |  | ore material | grab | grab | mineral separate | [5 empty] | mineralisation |  |  |  | sphalerite |  |  | MVT |  |  |  | pyrite, chalcopyrite, natural gold, galena, natural silver, silver tellurite, pyrrhotite, hematite, arsenopyrite, bornite, chalcogenite, silver tetrahedrite | polished thin sections | EMPA, LA-ICPMS |  |  |  |  | 84.5 | [19 empty] | 1288 | [11 empty] | 274 | [9 empty] | 7058 |  | 101.4 |  |  |  | 73.8 | [7 empty] | 45.99 | [13 empty] | 371.8 | [33 empty] | 0.04 | [9 empty] | 2.2 | [32 empty] | 2025 |  |  | CHN | Hunan
| Kangjiawan | KJW-1 | Magmatic hydrothermal | Skarn | Skarn Pb-Zn | Pb, Zn | Au, Ag | Pb, Zn, Au, Ag | Qin et al., 2022 |  | TQ-5-1 | TQ-5-1-13 | underground mine |  |  |  |  | ore material | grab | grab | mineral separate | [5 empty] | mineralisation |  |  |  | sphalerite |  |  | MVT |  |  |  | pyrite, chalcopyrite, natural gold, galena, natural silver, silver tellurite, pyrrhotite, hematite, arsenopyrite, bornite, chalcogenite, silver tetrahedrite | polished thin sections | EMPA, LA-ICPMS |  |  |  |  | 11.45 | [19 empty] | 1823 | [11 empty] | 310.3 | [9 empty] | 25790 |  | 98.5 |  |  |  | 95.3 | [7 empty] | 12.91 | [13 empty] | 105 | [33 empty] | 0.27 | [9 empty] | 1.25 | [32 empty] | 2025 |  |  | CHN | Hunan
| Kangjiawan | KJW-1 | Magmatic hydrothermal | Skarn | Skarn Pb-Zn | Pb, Zn | Au, Ag | Pb, Zn, Au, Ag | Qin et al., 2022 |  | TQ-5-1 | TQ-5-1-14 | underground mine |  |  |  |  | ore material | grab | grab | mineral separate | [5 empty] | mineralisation |  |  |  | sphalerite |  |  | MVT |  |  |  | pyrite, chalcopyrite, natural gold, galena, natural silver, silver tellurite, pyrrhotite, hematite, arsenopyrite, bornite, chalcogenite, silver tetrahedrite | polished thin sections | EMPA, LA-ICPMS |  |  |  |  | 1.52 | [19 empty] | 1596 | [11 empty] | 59.16 | [9 empty] | 6408 |  | 0.03 |  |  |  | 27.53 | [7 empty] | 0.01 | [13 empty] | 253.5 | [33 empty] | 4.67 | [9 empty] | 0.01 | [32 empty] | 2025 |  |  | CHN | Hunan
| Kangjiawan | KJW-1 | Magmatic hydrothermal | Skarn | Skarn Pb-Zn | Pb, Zn | Au, Ag | Pb, Zn, Au, Ag | Qin et al., 2022 |  | YD-2B | YD-2B-1 | underground mine |  |  |  |  | ore material | grab | grab | mineral separate | [5 empty] | mineralisation |  |  |  | sphalerite |  |  | MVT |  |  |  | pyrite, chalcopyrite, natural gold, galena, natural silver, silver tellurite, pyrrhotite, hematite, arsenopyrite, bornite, chalcogenite, silver tetrahedrite | polished thin sections | EMPA, LA-ICPMS |  |  |  |  | 20.12 | [19 empty] | 1617 | [11 empty] | 316.5 | [9 empty] | 1242 |  | 83.3 |  |  |  | 51 | [7 empty] | 47.5 | [13 empty] | 144.3 | [33 empty] | 0.92 | [9 empty] | 62.8 | [32 empty] | 2025 |  |  | CHN | Hunan
| Kangjiawan | KJW-1 | Magmatic hydrothermal | Skarn | Skarn Pb-Zn | Pb, Zn | Au, Ag | Pb, Zn, Au, Ag | Qin et al., 2022 |  | YD-2B | YD-2B-2 | underground mine |  |  |  |  | ore material | grab | grab | mineral separate | [5 empty] | mineralisation |  |  |  | sphalerite |  |  | MVT |  |  |  | pyrite, chalcopyrite, natural gold, galena, natural silver, silver tellurite, pyrrhotite, hematite, arsenopyrite, bornite, chalcogenite, silver tetrahedrite | polished thin sections | EMPA, LA-ICPMS |  |  |  |  | 67.7 | [19 empty] | 2390 | [11 empty] | 1091 | [9 empty] | 57.1 |  | 431 |  |  |  | 112 | [7 empty] | 54.55 | [13 empty] | 312.5 | [33 empty] | 5.09 | [9 empty] | 15.58 | [32 empty] | 2025 |  |  | CHN | Hunan
| Kangjiawan | KJW-1 | Magmatic hydrothermal | Skarn | Skarn Pb-Zn | Pb, Zn | Au, Ag | Pb, Zn, Au, Ag | Qin et al., 2022 |  | YD-2B | YD-2B-3 | underground mine |  |  |  |  | ore material | grab | grab | mineral separate | [5 empty] | mineralisation |  |  |  | sphalerite |  |  | MVT |  |  |  | pyrite, chalcopyrite, natural gold, galena, natural silver, silver tellurite, pyrrhotite, hematite, arsenopyrite, bornite, chalcogenite, silver tetrahedrite | polished thin sections | EMPA, LA-ICPMS |  |  |  |  | 45.3 | [19 empty] | 1820 | [11 empty] | 596.1 | [9 empty] | 117.7 |  | 109.1 |  |  |  | 104.3 | [7 empty] | 18.31 | [13 empty] | 178 | [33 empty] | 38.7 | [9 empty] | 12.8 | [32 empty] | 2025 |  |  | CHN | Hunan
| Kangjiawan | KJW-1 | Magmatic hydrothermal | Skarn | Skarn Pb-Zn | Pb, Zn | Au, Ag | Pb, Zn, Au, Ag | Qin et al., 2022 |  | YD-2B | YD-2B-4 | underground mine |  |  |  |  | ore material | grab | grab | mineral separate | [5 empty] | mineralisation |  |  |  | sphalerite |  |  | MVT |  |  |  | pyrite, chalcopyrite, natural gold, galena, natural silver, silver tellurite, pyrrhotite, hematite, arsenopyrite, bornite, chalcogenite, silver tetrahedrite | polished thin sections | EMPA, LA-ICPMS |  |  |  |  | 1.02 | [19 empty] | 1770 | [11 empty] | 86.2 | [9 empty] | 169.7 |  | 61.16 |  |  |  | 2.14 | [7 empty] | 19.62 | [13 empty] | 215.5 | [33 empty] | 0.5 | [9 empty] | 0.95 | [32 empty] | 2025 |  |  | CHN | Hunan
| Kangjiawan | KJW-1 | Magmatic hydrothermal | Skarn | Skarn Pb-Zn | Pb, Zn | Au, Ag | Pb, Zn, Au, Ag | Qin et al., 2022 |  | YD-2B | YD-2B-5 | underground mine |  |  |  |  | ore material | grab | grab | mineral separate | [5 empty] | mineralisation |  |  |  | sphalerite |  |  | MVT |  |  |  | pyrite, chalcopyrite, natural gold, galena, natural silver, silver tellurite, pyrrhotite, hematite, arsenopyrite, bornite, chalcogenite, silver tetrahedrite | polished thin sections | EMPA, LA-ICPMS |  |  |  |  | 18.81 | [19 empty] | 1547 | [11 empty] | 166.5 | [9 empty] | 1958 |  | 62.8 |  |  |  | 20.94 | [7 empty] | 44.07 | [13 empty] | 108.4 | [33 empty] | 0.46 | [9 empty] | 23.88 | [32 empty] | 2025 |  |  | CHN | Hunan
| Kangjiawan | KJW-1 | Magmatic hydrothermal | Skarn | Skarn Pb-Zn | Pb, Zn | Au, Ag | Pb, Zn, Au, Ag | Qin et al., 2022 |  | YD-2B | YD-2B-6 | underground mine |  |  |  |  | ore material | grab | grab | mineral separate | [5 empty] | mineralisation |  |  |  | sphalerite |  |  | MVT |  |  |  | pyrite, chalcopyrite, natural gold, galena, natural silver, silver tellurite, pyrrhotite, hematite, arsenopyrite, bornite, chalcogenite, silver tetrahedrite | polished thin sections | EMPA, LA-ICPMS |  |  |  |  | 49.45 | [19 empty] | 2944 | [11 empty] | 781.8 | [9 empty] | 49.9 |  | 290.5 |  |  |  | 117.5 | [7 empty] | 54.5 | [13 empty] | 337.5 | [33 empty] | 1.31 | [9 empty] | 9.5 | [32 empty] | 2025 |  |  | CHN | Hunan
| Kangjiawan | KJW-1 | Magmatic hydrothermal | Skarn | Skarn Pb-Zn | Pb, Zn | Au, Ag | Pb, Zn, Au, Ag | Qin et al., 2022 |  | YD-2B | YD-2B-7 | underground mine |  |  |  |  | ore material | grab | grab | mineral separate | [5 empty] | mineralisation |  |  |  | sphalerite |  |  | MVT |  |  |  | pyrite, chalcopyrite, natural gold, galena, natural silver, silver tellurite, pyrrhotite, hematite, arsenopyrite, bornite, chalcogenite, silver tetrahedrite | polished thin sections | EMPA, LA-ICPMS |  |  |  |  | 0.93 | [19 empty] | 1655 | [11 empty] | 308.4 | [9 empty] | 228 |  | 44.5 |  |  |  | 103.3 | [7 empty] | 3.14 | [13 empty] | 120.1 | [33 empty] | 0.34 | [9 empty] | 0.41 | [32 empty] | 2025 |  |  | CHN | Hunan
| Kangjiawan | KJW-1 | Magmatic hydrothermal | Skarn | Skarn Pb-Zn | Pb, Zn | Au, Ag | Pb, Zn, Au, Ag | Qin et al., 2022 |  | YD-2B | YD-2B-8 | underground mine |  |  |  |  | ore material | grab | grab | mineral separate | [5 empty] | mineralisation |  |  |  | sphalerite |  |  | MVT |  |  |  | pyrite, chalcopyrite, natural gold, galena, natural silver, silver tellurite, pyrrhotite, hematite, arsenopyrite, bornite, chalcogenite, silver tetrahedrite | polished thin sections | EMPA, LA-ICPMS |  |  |  |  | 8.44 | [19 empty] | 1567 | [11 empty] | 172.8 | [9 empty] | 1430 |  | 47.2 |  |  |  | 16.97 | [7 empty] | 29.5 | [13 empty] | 139.5 | [33 empty] | 0.26 | [9 empty] | 57.99 | [32 empty] | 2025 |  |  | CHN | Hunan
| Kangjiawan | KJW-1 | Magmatic hydrothermal | Skarn | Skarn Pb-Zn | Pb, Zn | Au, Ag | Pb, Zn, Au, Ag | Qin et al., 2022 |  | YD-2B | YD-2B-9 | underground mine |  |  |  |  | ore material | grab | grab | mineral separate | [5 empty] | mineralisation |  |  |  | sphalerite |  |  | MVT |  |  |  | pyrite, chalcopyrite, natural gold, galena, natural silver, silver tellurite, pyrrhotite, hematite, arsenopyrite, bornite, chalcogenite, silver tetrahedrite | polished thin sections | EMPA, LA-ICPMS |  |  |  |  | 16.15 | [19 empty] | 1557 | [11 empty] | 349.8 | [9 empty] | 2912 |  | 49.82 |  |  |  | 126.7 | [7 empty] | 26.62 | [13 empty] | 115.8 | [33 empty] | 0.63 | [9 empty] | 1.06 | [32 empty] | 2025 |  |  | CHN | Hunan
| Kangjiawan | KJW-1 | Magmatic hydrothermal | Skarn | Skarn Pb-Zn | Pb, Zn | Au, Ag | Pb, Zn, Au, Ag | Qin et al., 2022 |  | YD-2B | YD-2B-10 | underground mine |  |  |  |  | ore material | grab | grab | mineral separate | [5 empty] | mineralisation |  |  |  | sphalerite |  |  | MVT |  |  |  | pyrite, chalcopyrite, natural gold, galena, natural silver, silver tellurite, pyrrhotite, hematite, arsenopyrite, bornite, chalcogenite, silver tetrahedrite | polished thin sections | EMPA, LA-ICPMS |  |  |  |  | 47.85 | [19 empty] | 2088 | [11 empty] | 521.9 | [9 empty] | 485 |  | 213.8 |  |  |  | 67.9 | [7 empty] | 11.53 | [13 empty] | 111.6 | [33 empty] | 0.79 | [9 empty] | 5.86 | [32 empty] | 2025 |  |  | CHN | Hunan
| Kangjiawan | KJW-1 | Magmatic hydrothermal | Skarn | Skarn Pb-Zn | Pb, Zn | Au, Ag | Pb, Zn, Au, Ag | Qin et al., 2022 |  | YD-2B | YD-2B-11 | underground mine |  |  |  |  | ore material | grab | grab | mineral separate | [5 empty] | mineralisation |  |  |  | sphalerite |  |  | MVT |  |  |  | pyrite, chalcopyrite, natural gold, galena, natural silver, silver tellurite, pyrrhotite, hematite, arsenopyrite, bornite, chalcogenite, silver tetrahedrite | polished thin sections | EMPA, LA-ICPMS |  |  |  |  | 32.58 | [19 empty] | 1753 | [11 empty] | 476 | [9 empty] | 1461 |  | 185.2 |  |  |  | 61.8 | [7 empty] | 48.5 | [13 empty] | 242.5 | [33 empty] | 18.56 | [9 empty] | 5.88 | [32 empty] | 2025 |  |  | CHN | Hunan
| Kangjiawan | KJW-1 | Magmatic hydrothermal | Skarn | Skarn Pb-Zn | Pb, Zn | Au, Ag | Pb, Zn, Au, Ag | Qin et al., 2022 |  | YD-2B | YD-2B-12 | underground mine |  |  |  |  | ore material | grab | grab | mineral separate | [5 empty] | mineralisation |  |  |  | sphalerite |  |  | MVT |  |  |  | pyrite, chalcopyrite, natural gold, galena, natural silver, silver tellurite, pyrrhotite, hematite, arsenopyrite, bornite, chalcogenite, silver tetrahedrite | polished thin sections | EMPA, LA-ICPMS |  |  |  |  | 22 | [19 empty] | 1593 | [11 empty] | 149.8 | [9 empty] | 274.4 |  | 45.96 |  |  |  | 34.9 | [7 empty] | 10.73 | [13 empty] | 166.8 | [33 empty] | 1.22 | [9 empty] | 2.47 | [32 empty] | 2025 |  |  | CHN | Hunan
| Kangjiawan | KJW-1 | Magmatic hydrothermal | Skarn | Skarn Pb-Zn | Pb, Zn | Au, Ag | Pb, Zn, Au, Ag | Qin et al., 2022 |  | YD-2B | YD-2B-13 | underground mine |  |  |  |  | ore material | grab | grab | mineral separate | [5 empty] | mineralisation |  |  |  | sphalerite |  |  | MVT |  |  |  | pyrite, chalcopyrite, natural gold, galena, natural silver, silver tellurite, pyrrhotite, hematite, arsenopyrite, bornite, chalcogenite, silver tetrahedrite | polished thin sections | EMPA, LA-ICPMS |  |  |  |  | 16.88 | [19 empty] | 1480 | [11 empty] | 137.8 | [9 empty] | 2650 |  | 50.04 |  |  |  | 10.87 | [7 empty] | 53.8 | [13 empty] | 109.3 | [33 empty] | 0.23 | [9 empty] | 22.62 | [32 empty] | 2025 |  |  | CHN | Hunan
| Kangjiawan | KJW-1 | Magmatic hydrothermal | Skarn | Skarn Pb-Zn | Pb, Zn | Au, Ag | Pb, Zn, Au, Ag | Qin et al., 2022 |  | YD-2B | YD-2B-14 | underground mine |  |  |  |  | ore material | grab | grab | mineral separate | [5 empty] | mineralisation |  |  |  | sphalerite |  |  | MVT |  |  |  | pyrite, chalcopyrite, natural gold, galena, natural silver, silver tellurite, pyrrhotite, hematite, arsenopyrite, bornite, chalcogenite, silver tetrahedrite | polished thin sections | EMPA, LA-ICPMS |  |  |  |  | 19.91 | [19 empty] | 1510 | [11 empty] | 159.2 | [9 empty] | 2561 |  | 60.3 |  |  |  | 14.05 | [7 empty] | 42.2 | [13 empty] | 103.16 | [33 empty] | 0.55 | [9 empty] | 15.1 | [32 empty] | 2025 |  |  | CHN | Hunan
| Kangjiawan | KJW-1 | Magmatic hydrothermal | Skarn | Skarn Pb-Zn | Pb, Zn | Au, Ag | Pb, Zn, Au, Ag | Qin et al., 2022 |  | YD-2B | YD-2B-15 | underground mine |  |  |  |  | ore material | grab | grab | mineral separate | [5 empty] | mineralisation |  |  |  | sphalerite |  |  | MVT |  |  |  | pyrite, chalcopyrite, natural gold, galena, natural silver, silver tellurite, pyrrhotite, hematite, arsenopyrite, bornite, chalcogenite, silver tetrahedrite | polished thin sections | EMPA, LA-ICPMS |  |  |  |  | 17.12 | [19 empty] | 1624 | [11 empty] | 222.5 | [9 empty] | 763 |  | 68.3 |  |  |  | 46.45 | [7 empty] | 15.26 | [13 empty] | 127.1 | [33 empty] | 0.52 | [9 empty] | 19.03 | [32 empty] | 2025 |  |  | CHN | Hunan
| Kangjiawan | KJW-1 | Magmatic hydrothermal | Skarn | Skarn Pb-Zn | Pb, Zn | Au, Ag | Pb, Zn, Au, Ag | Qin et al., 2022 |  | YD-2B | YD-2B-16 | underground mine |  |  |  |  | ore material | grab | grab | mineral separate | [5 empty] | mineralisation |  |  |  | sphalerite |  |  | MVT |  |  |  | pyrite, chalcopyrite, natural gold, galena, natural silver, silver tellurite, pyrrhotite, hematite, arsenopyrite, bornite, chalcogenite, silver tetrahedrite | polished thin sections | EMPA, LA-ICPMS |  |  |  |  | 41.9 | [19 empty] | 2474 | [11 empty] | 859 | [9 empty] | 58.3 |  | 201 |  |  |  | 144.4 | [7 empty] | 23.3 | [13 empty] | 244.9 | [33 empty] | 1.51 | [9 empty] | 1.49 | [32 empty] | 2025 |  |  | CHN | Hunan
| Kangjiawan | KJW-1 | Magmatic hydrothermal | Skarn | Skarn Pb-Zn | Pb, Zn | Au, Ag | Pb, Zn, Au, Ag | Qin et al., 2022 |  | YD-2B | YD-2B-17 | underground mine |  |  |  |  | ore material | grab | grab | mineral separate | [5 empty] | mineralisation |  |  |  | sphalerite |  |  | MVT |  |  |  | pyrite, chalcopyrite, natural gold, galena, natural silver, silver tellurite, pyrrhotite, hematite, arsenopyrite, bornite, chalcogenite, silver tetrahedrite | polished thin sections | EMPA, LA-ICPMS |  |  |  |  | 41.7 | [19 empty] | 2431 | [11 empty] | 713 | [9 empty] | 49.3 |  | 309.4 |  |  |  | 78.4 | [7 empty] | 27.74 | [13 empty] | 320.3 | [33 empty] | 1.57 | [9 empty] | 5.61 | [32 empty] | 2025 |  |  | CHN | Hunan
| Kangjiawan | KJW-1 | Magmatic hydrothermal | Skarn | Skarn Pb-Zn | Pb, Zn | Au, Ag | Pb, Zn, Au, Ag | Qin et al., 2022 |  | YD-2B | YD-2B-18 | underground mine |  |  |  |  | ore material | grab | grab | mineral separate | [5 empty] | mineralisation |  |  |  | sphalerite |  |  | MVT |  |  |  | pyrite, chalcopyrite, natural gold, galena, natural silver, silver tellurite, pyrrhotite, hematite, arsenopyrite, bornite, chalcogenite, silver tetrahedrite | polished thin sections | EMPA, LA-ICPMS |  |  |  |  | 59.1 | [19 empty] | 2297 | [11 empty] | 694 | [9 empty] | 971 |  | 82.1 |  |  |  | 73.3 | [7 empty] | 34 | [13 empty] | 242.7 | [33 empty] | 9.74 | [9 empty] | 2.05 | [32 empty] | 2025 |  |  | CHN | Hunan
| Kangjiawan | KJW-1 | Magmatic hydrothermal | Skarn | Skarn Pb-Zn | Pb, Zn | Au, Ag | Pb, Zn, Au, Ag | Qin et al., 2022 |  | YD-2B | YD-2B-19 | underground mine |  |  |  |  | ore material | grab | grab | mineral separate | [5 empty] | mineralisation |  |  |  | sphalerite |  |  | MVT |  |  |  | pyrite, chalcopyrite, natural gold, galena, natural silver, silver tellurite, pyrrhotite, hematite, arsenopyrite, bornite, chalcogenite, silver tetrahedrite | polished thin sections | EMPA, LA-ICPMS |  |  |  |  | 8.79 | [19 empty] | 1470 | [11 empty] | 78.6 | [9 empty] | 2333 |  | 27.4 |  |  |  | 7.44 | [7 empty] | 22.6 | [13 empty] | 93.5 | [33 empty] | 0.025 | [9 empty] | 12.91 | [32 empty] | 2025 |  |  | CHN | Hunan
| Kangjiawan | KJW-1 | Magmatic hydrothermal | Skarn | Skarn Pb-Zn | Pb, Zn | Au, Ag | Pb, Zn, Au, Ag | Qin et al., 2022 |  | YD-2B | YD-2B-20 | underground mine |  |  |  |  | ore material | grab | grab | mineral separate | [5 empty] | mineralisation |  |  |  | sphalerite |  |  | MVT |  |  |  | pyrite, chalcopyrite, natural gold, galena, natural silver, silver tellurite, pyrrhotite, hematite, arsenopyrite, bornite, chalcogenite, silver tetrahedrite | polished thin sections | EMPA, LA-ICPMS |  |  |  |  | 14.51 | [19 empty] | 1538 | [11 empty] | 285.3 | [9 empty] | 8000 |  | 95.2 |  |  |  | 18.22 | [7 empty] | 134.6 | [13 empty] | 60.79 | [33 empty] | 0.35 | [9 empty] | 37.38 | [32 empty] | 2025 |  |  | CHN | Hunan
| Kangjiawan | KJW-1 | Magmatic hydrothermal | Skarn | Skarn Pb-Zn | Pb, Zn | Au, Ag | Pb, Zn, Au, Ag | Qin et al., 2022 |  | YD-2B | YD-2B-21 | underground mine |  |  |  |  | ore material | grab | grab | mineral separate | [5 empty] | mineralisation |  |  |  | sphalerite |  |  | MVT |  |  |  | pyrite, chalcopyrite, natural gold, galena, natural silver, silver tellurite, pyrrhotite, hematite, arsenopyrite, bornite, chalcogenite, silver tetrahedrite | polished thin sections | EMPA, LA-ICPMS |  |  |  |  | 45.8 | [19 empty] | 2207 | [11 empty] | 725 | [9 empty] | 57.2 |  | 288.9 |  |  |  | 74.1 | [7 empty] | 39.49 | [13 empty] | 298.3 | [33 empty] | 3.93 | [9 empty] | 12.61 | [32 empty] | 2025 |  |  | CHN | Hunan
| Kangjiawan | KJW-1 | Magmatic hydrothermal | Skarn | Skarn Pb-Zn | Pb, Zn | Au, Ag | Pb, Zn, Au, Ag | Qin et al., 2022 |  | YD-2B | YD-2B-22 | underground mine |  |  |  |  | ore material | grab | grab | mineral separate | [5 empty] | mineralisation |  |  |  | sphalerite |  |  | MVT |  |  |  | pyrite, chalcopyrite, natural gold, galena, natural silver, silver tellurite, pyrrhotite, hematite, arsenopyrite, bornite, chalcogenite, silver tetrahedrite | polished thin sections | EMPA, LA-ICPMS |  |  |  |  | 7.76 | [19 empty] | 1644 | [11 empty] | 75.5 | [9 empty] | 3960 |  | 24.87 |  |  |  | 8.05 | [7 empty] | 16.69 | [13 empty] | 112.9 | [33 empty] | 1.04 | [9 empty] | 5.7 | [32 empty] | 2025 |  |  | CHN | Hunan
| Kangjiawan | KJW-1 | Magmatic hydrothermal | Skarn | Skarn Pb-Zn | Pb, Zn | Au, Ag | Pb, Zn, Au, Ag | Qin et al., 2022 |  | YD-2B | YD-2B-23 | underground mine |  |  |  |  | ore material | grab | grab | mineral separate | [5 empty] | mineralisation |  |  |  | sphalerite |  |  | MVT |  |  |  | pyrite, chalcopyrite, natural gold, galena, natural silver, silver tellurite, pyrrhotite, hematite, arsenopyrite, bornite, chalcogenite, silver tetrahedrite | polished thin sections | EMPA, LA-ICPMS |  |  |  |  | 7.24 | [19 empty] | 1666 | [11 empty] | 357.5 | [9 empty] | 2204 |  | 64.94 |  |  |  | 110.5 | [7 empty] | 19.07 | [13 empty] | 177.7 | [33 empty] | 0.51 | [9 empty] | 25.38 | [32 empty] | 2025 |  |  | CHN | Hunan
| Kangjiawan | KJW-1 | Magmatic hydrothermal | Skarn | Skarn Pb-Zn | Pb, Zn | Au, Ag | Pb, Zn, Au, Ag | Qin et al., 2022 |  | YD-2B | YD-2B-24 | underground mine |  |  |  |  | ore material | grab | grab | mineral separate | [5 empty] | mineralisation |  |  |  | sphalerite |  |  | MVT |  |  |  | pyrite, chalcopyrite, natural gold, galena, natural silver, silver tellurite, pyrrhotite, hematite, arsenopyrite, bornite, chalcogenite, silver tetrahedrite | polished thin sections | EMPA, LA-ICPMS |  |  |  |  | 9.71 | [19 empty] | 1934 | [11 empty] | 455.3 | [9 empty] | 384 |  | 56.32 |  |  |  | 163.5 | [7 empty] | 19.01 | [13 empty] | 176.5 | [33 empty] | 1.05 | [9 empty] | 21.99 | [32 empty] | 2025 |  |  | CHN | Hunan
| Kangjiawan | KJW-1 | Magmatic hydrothermal | Skarn | Skarn Pb-Zn | Pb, Zn | Au, Ag | Pb, Zn, Au, Ag | Qin et al., 2022 |  | YD-2B | YD-2B-25 | underground mine |  |  |  |  | ore material | grab | grab | mineral separate | [5 empty] | mineralisation |  |  |  | sphalerite |  |  | MVT |  |  |  | pyrite, chalcopyrite, natural gold, galena, natural silver, silver tellurite, pyrrhotite, hematite, arsenopyrite, bornite, chalcogenite, silver tetrahedrite | polished thin sections | EMPA, LA-ICPMS |  |  |  |  | 60.9 | [19 empty] | 2559 | [11 empty] | 990 | [9 empty] | 48.7 |  | 384.1 |  |  |  | 108.2 | [7 empty] | 35.41 | [13 empty] | 320 | [33 empty] | 2.62 | [9 empty] | 8.66 | [32 empty] | 2025 |  |  | CHN | Hunan
| Kangjiawan | KJW-1 | Magmatic hydrothermal | Skarn | Skarn Pb-Zn | Pb, Zn | Au, Ag | Pb, Zn, Au, Ag | Qin et al., 2022 |  | YD-3 | YD-3-1 | underground mine |  |  |  |  | ore material | grab | grab | mineral separate | [5 empty] | mineralisation |  |  |  | sphalerite |  |  | MVT |  |  |  | pyrite, chalcopyrite, natural gold, galena, natural silver, silver tellurite, pyrrhotite, hematite, arsenopyrite, bornite, chalcogenite, silver tetrahedrite | polished thin sections | EMPA, LA-ICPMS |  |  |  |  | 0.79 | [19 empty] | 1501 | [11 empty] | 299.4 | [9 empty] | 2338 |  | 64.32 |  |  |  | 66.8 | [7 empty] | 110.5 | [13 empty] | 94.65 | [33 empty] | 0.55 | [9 empty] | 11.73 | [32 empty] | 2025 |  |  | CHN | Hunan
| Kangjiawan | KJW-1 | Magmatic hydrothermal | Skarn | Skarn Pb-Zn | Pb, Zn | Au, Ag | Pb, Zn, Au, Ag | Qin et al., 2022 |  | YD-3 | YD-3-2 | underground mine |  |  |  |  | ore material | grab | grab | mineral separate | [5 empty] | mineralisation |  |  |  | sphalerite |  |  | MVT |  |  |  | pyrite, chalcopyrite, natural gold, galena, natural silver, silver tellurite, pyrrhotite, hematite, arsenopyrite, bornite, chalcogenite, silver tetrahedrite | polished thin sections | EMPA, LA-ICPMS |  |  |  |  | 26.4 | [19 empty] | 2009 | [11 empty] | 413 | [9 empty] | 102.8 |  | 66.5 |  |  |  | 56.7 | [7 empty] | 11.8 | [13 empty] | 196.4 | [33 empty] | 27 | [9 empty] | 4.49 | [32 empty] | 2025 |  |  | CHN | Hunan
| Kangjiawan | KJW-1 | Magmatic hydrothermal | Skarn | Skarn Pb-Zn | Pb, Zn | Au, Ag | Pb, Zn, Au, Ag | Qin et al., 2022 |  | YD-3 | YD-3-3 | underground mine |  |  |  |  | ore material | grab | grab | mineral separate | [5 empty] | mineralisation |  |  |  | sphalerite |  |  | MVT |  |  |  | pyrite, chalcopyrite, natural gold, galena, natural silver, silver tellurite, pyrrhotite, hematite, arsenopyrite, bornite, chalcogenite, silver tetrahedrite | polished thin sections | EMPA, LA-ICPMS |  |  |  |  | 16.27 | [19 empty] | 1929 | [11 empty] | 322.5 | [9 empty] | 91.2 |  | 117.5 |  |  |  | 25.61 | [7 empty] | 44.4 | [13 empty] | 173 | [33 empty] | 17.33 | [9 empty] | 9.81 | [32 empty] | 2025 |  |  | CHN | Hunan
| Kangjiawan | KJW-1 | Magmatic hydrothermal | Skarn | Skarn Pb-Zn | Pb, Zn | Au, Ag | Pb, Zn, Au, Ag | Qin et al., 2022 |  | YD-3 | YD-3-4 | underground mine |  |  |  |  | ore material | grab | grab | mineral separate | [5 empty] | mineralisation |  |  |  | sphalerite |  |  | MVT |  |  |  | pyrite, chalcopyrite, natural gold, galena, natural silver, silver tellurite, pyrrhotite, hematite, arsenopyrite, bornite, chalcogenite, silver tetrahedrite | polished thin sections | EMPA, LA-ICPMS |  |  |  |  | 2.06 | [19 empty] | 1576 | [11 empty] | 183.7 | [9 empty] | 666 |  | 57.4 |  |  |  | 32.9 | [7 empty] | 52.8 | [13 empty] | 195.4 | [33 empty] | 1.08 | [9 empty] | 12.81 | [32 empty] | 2025 |  |  | CHN | Hunan
| Kangjiawan | KJW-1 | Magmatic hydrothermal | Skarn | Skarn Pb-Zn | Pb, Zn | Au, Ag | Pb, Zn, Au, Ag | Qin et al., 2022 |  | YD-3 | YD-3-5 | underground mine |  |  |  |  | ore material | grab | grab | mineral separate | [5 empty] | mineralisation |  |  |  | sphalerite |  |  | MVT |  |  |  | pyrite, chalcopyrite, natural gold, galena, natural silver, silver tellurite, pyrrhotite, hematite, arsenopyrite, bornite, chalcogenite, silver tetrahedrite | polished thin sections | EMPA, LA-ICPMS |  |  |  |  | 12.9 | [19 empty] | 1911 | [11 empty] | 219 | [9 empty] | 94.1 |  | 55.38 |  |  |  | 27.5 | [7 empty] | 10.96 | [13 empty] | 200.8 | [33 empty] | 13.8 | [9 empty] | 5.57 | [32 empty] | 2025 |  |  | CHN | Hunan
| Kangjiawan | KJW-1 | Magmatic hydrothermal | Skarn | Skarn Pb-Zn | Pb, Zn | Au, Ag | Pb, Zn, Au, Ag | Qin et al., 2022 |  | YD-3 | YD-3-6 | underground mine |  |  |  |  | ore material | grab | grab | mineral separate | [5 empty] | mineralisation |  |  |  | sphalerite |  |  | MVT |  |  |  | pyrite, chalcopyrite, natural gold, galena, natural silver, silver tellurite, pyrrhotite, hematite, arsenopyrite, bornite, chalcogenite, silver tetrahedrite | polished thin sections | EMPA, LA-ICPMS |  |  |  |  | 1.4 | [19 empty] | 1539 | [11 empty] | 269.1 | [9 empty] | 2991 |  | 56.6 |  |  |  | 62.9 | [7 empty] | 85.3 | [13 empty] | 85.7 | [33 empty] | 0.43 | [9 empty] | 6.6 | [32 empty] | 2025 |  |  | CHN | Hunan
| Kangjiawan | KJW-1 | Magmatic hydrothermal | Skarn | Skarn Pb-Zn | Pb, Zn | Au, Ag | Pb, Zn, Au, Ag | Qin et al., 2022 |  | YD-3 | YD-3-7 | underground mine |  |  |  |  | ore material | grab | grab | mineral separate | [5 empty] | mineralisation |  |  |  | sphalerite |  |  | MVT |  |  |  | pyrite, chalcopyrite, natural gold, galena, natural silver, silver tellurite, pyrrhotite, hematite, arsenopyrite, bornite, chalcogenite, silver tetrahedrite | polished thin sections | EMPA, LA-ICPMS |  |  |  |  | 174.6 | [19 empty] | 2802 | [11 empty] | 1566 | [9 empty] | 51.5 |  | 315.3 |  |  |  | 123.1 | [7 empty] | 46.06 | [13 empty] | 278.8 | [33 empty] | 6.38 | [9 empty] | 4.64 | [32 empty] | 2025 |  |  | CHN | Hunan
| Kangjiawan | KJW-1 | Magmatic hydrothermal | Skarn | Skarn Pb-Zn | Pb, Zn | Au, Ag | Pb, Zn, Au, Ag | Qin et al., 2022 |  | YD-3 | YD-3-8 | underground mine |  |  |  |  | ore material | grab | grab | mineral separate | [5 empty] | mineralisation |  |  |  | sphalerite |  |  | MVT |  |  |  | pyrite, chalcopyrite, natural gold, galena, natural silver, silver tellurite, pyrrhotite, hematite, arsenopyrite, bornite, chalcogenite, silver tetrahedrite | polished thin sections | EMPA, LA-ICPMS |  |  |  |  | 1.2 | [19 empty] | 1538 | [11 empty] | 268.3 | [9 empty] | 2539 |  | 42.35 |  |  |  | 58.1 | [7 empty] | 47.2 | [13 empty] | 91.9 | [33 empty] | 1.23 | [9 empty] | 54 | [32 empty] | 2025 |  |  | CHN | Hunan
| Kangjiawan | KJW-1 | Magmatic hydrothermal | Skarn | Skarn Pb-Zn | Pb, Zn | Au, Ag | Pb, Zn, Au, Ag | Qin et al., 2022 |  | YD-3 | YD-3-9 | underground mine |  |  |  |  | ore material | grab | grab | mineral separate | [5 empty] | mineralisation |  |  |  | sphalerite |  |  | MVT |  |  |  | pyrite, chalcopyrite, natural gold, galena, natural silver, silver tellurite, pyrrhotite, hematite, arsenopyrite, bornite, chalcogenite, silver tetrahedrite | polished thin sections | EMPA, LA-ICPMS |  |  |  |  | 1.08 | [19 empty] | 1541 | [11 empty] | 276 | [9 empty] | 2935 |  | 57.7 |  |  |  | 69.2 | [7 empty] | 78.3 | [13 empty] | 88.1 | [33 empty] | 0.43 | [9 empty] | 6.95 | [32 empty] | 2025 |  |  | CHN | Hunan
| Kangjiawan | KJW-1 | Magmatic hydrothermal | Skarn | Skarn Pb-Zn | Pb, Zn | Au, Ag | Pb, Zn, Au, Ag | Qin et al., 2022 |  | YD-3 | YD-3-10 | underground mine |  |  |  |  | ore material | grab | grab | mineral separate | [5 empty] | mineralisation |  |  |  | sphalerite |  |  | MVT |  |  |  | pyrite, chalcopyrite, natural gold, galena, natural silver, silver tellurite, pyrrhotite, hematite, arsenopyrite, bornite, chalcogenite, silver tetrahedrite | polished thin sections | EMPA, LA-ICPMS |  |  |  |  | 3.54 | [19 empty] | 1761 | [11 empty] | 313.7 | [9 empty] | 418 |  | 52.4 |  |  |  | 73.2 | [7 empty] | 8.11 | [13 empty] | 100.2 | [33 empty] | 0.28 | [9 empty] | 3.86 | [32 empty] | 2025 |  |  | CHN | Hunan
| Kangjiawan | KJW-1 | Magmatic hydrothermal | Skarn | Skarn Pb-Zn | Pb, Zn | Au, Ag | Pb, Zn, Au, Ag | Qin et al., 2022 |  | YD-3 | YD-3-11 | underground mine |  |  |  |  | ore material | grab | grab | mineral separate | [5 empty] | mineralisation |  |  |  | sphalerite |  |  | MVT |  |  |  | pyrite, chalcopyrite, natural gold, galena, natural silver, silver tellurite, pyrrhotite, hematite, arsenopyrite, bornite, chalcogenite, silver tetrahedrite | polished thin sections | EMPA, LA-ICPMS |  |  |  |  | 31.1 | [19 empty] | 2007 | [11 empty] | 462.7 | [9 empty] | 69.4 |  | 128.6 |  |  |  | 43.89 | [7 empty] | 23.88 | [13 empty] | 213 | [33 empty] | 17.1 | [9 empty] | 15.19 | [32 empty] | 2025 |  |  | CHN | Hunan
| Kangjiawan | KJW-1 | Magmatic hydrothermal | Skarn | Skarn Pb-Zn | Pb, Zn | Au, Ag | Pb, Zn, Au, Ag | Qin et al., 2022 |  | YD-3 | YD-3-12 | underground mine |  |  |  |  | ore material | grab | grab | mineral separate | [5 empty] | mineralisation |  |  |  | sphalerite |  |  | MVT |  |  |  | pyrite, chalcopyrite, natural gold, galena, natural silver, silver tellurite, pyrrhotite, hematite, arsenopyrite, bornite, chalcogenite, silver tetrahedrite | polished thin sections | EMPA, LA-ICPMS |  |  |  |  | 1.47 | [19 empty] | 1565 | [11 empty] | 95.7 | [9 empty] | 3480 |  | 34.12 |  |  |  | 21.54 | [7 empty] | 2.34 | [13 empty] | 106.6 | [33 empty] | 0.3 | [9 empty] | 0.6 | [32 empty] | 2025 |  |  | CHN | Hunan
| Kangjiawan | KJW-1 | Magmatic hydrothermal | Skarn | Skarn Pb-Zn | Pb, Zn | Au, Ag | Pb, Zn, Au, Ag | Qin et al., 2022 |  | YD-3 | YD-3-13 | underground mine |  |  |  |  | ore material | grab | grab | mineral separate | [5 empty] | mineralisation |  |  |  | sphalerite |  |  | MVT |  |  |  | pyrite, chalcopyrite, natural gold, galena, natural silver, silver tellurite, pyrrhotite, hematite, arsenopyrite, bornite, chalcogenite, silver tetrahedrite | polished thin sections | EMPA, LA-ICPMS |  |  |  |  | 5.98 | [19 empty] | 1843 | [11 empty] | 162.2 | [9 empty] | 234.8 |  | 42.24 |  |  |  | 25.61 | [7 empty] | 13.72 | [13 empty] | 204 | [33 empty] | 7.99 | [9 empty] | 12.09 | [32 empty] | 2025 |  |  | CHN | Hunan
| Kangjiawan | KJW-1 | Magmatic hydrothermal | Skarn | Skarn Pb-Zn | Pb, Zn | Au, Ag | Pb, Zn, Au, Ag | Qin et al., 2022 |  | YD-3 | YD-3-14 | underground mine |  |  |  |  | ore material | grab | grab | mineral separate | [5 empty] | mineralisation |  |  |  | sphalerite |  |  | MVT |  |  |  | pyrite, chalcopyrite, natural gold, galena, natural silver, silver tellurite, pyrrhotite, hematite, arsenopyrite, bornite, chalcogenite, silver tetrahedrite | polished thin sections | EMPA, LA-ICPMS |  |  |  |  | 7.99 | [19 empty] | 2297 | [11 empty] | 296.3 | [9 empty] | 501 |  | 100.9 |  |  |  | 38.6 | [7 empty] | 17.25 | [13 empty] | 233.6 | [33 empty] | 0.43 | [9 empty] | 4.99 | [32 empty] | 2025 |  |  | CHN | Hunan
| Kangjiawan | KJW-1 | Magmatic hydrothermal | Skarn | Skarn Pb-Zn | Pb, Zn | Au, Ag | Pb, Zn, Au, Ag | Qin et al., 2022 |  | YD-3 | YD-3-15 | underground mine |  |  |  |  | ore material | grab | grab | mineral separate | [5 empty] | mineralisation |  |  |  | sphalerite |  |  | MVT |  |  |  | pyrite, chalcopyrite, natural gold, galena, natural silver, silver tellurite, pyrrhotite, hematite, arsenopyrite, bornite, chalcogenite, silver tetrahedrite | polished thin sections | EMPA, LA-ICPMS |  |  |  |  | 0.41 | [19 empty] | 1518 | [11 empty] | 127.2 | [9 empty] | 3763 |  | 25.22 |  |  |  | 42.9 | [7 empty] | 0.95 | [13 empty] | 101.8 | [33 empty] | 0.14 | [9 empty] | 0.24 | [32 empty] | 2025 |  |  | CHN | Hunan
| Kangjiawan | KJW-1 | Magmatic hydrothermal | Skarn | Skarn Pb-Zn | Pb, Zn | Au, Ag | Pb, Zn, Au, Ag | Qin et al., 2022 |  | YD-3 | YD-3-16 | underground mine |  |  |  |  | ore material | grab | grab | mineral separate | [5 empty] | mineralisation |  |  |  | sphalerite |  |  | MVT |  |  |  | pyrite, chalcopyrite, natural gold, galena, natural silver, silver tellurite, pyrrhotite, hematite, arsenopyrite, bornite, chalcogenite, silver tetrahedrite | polished thin sections | EMPA, LA-ICPMS |  |  |  |  | 1.67 | [19 empty] | 1392 | [11 empty] | 298.1 | [9 empty] | 7610 |  | 91.5 |  |  |  | 51.8 | [7 empty] | 96.5 | [13 empty] | 60.8 | [33 empty] | 0.13 | [9 empty] | 11.98 | [32 empty] | 2025 |  |  | CHN | Hunan
| Kangjiawan | KJW-1 | Magmatic hydrothermal | Skarn | Skarn Pb-Zn | Pb, Zn | Au, Ag | Pb, Zn, Au, Ag | Qin et al., 2022 |  | YD-3B | YD-3B-1 | underground mine |  |  |  |  | ore material | grab | grab | mineral separate | [5 empty] | mineralisation |  |  |  | sphalerite |  |  | MVT |  |  |  | pyrite, chalcopyrite, natural gold, galena, natural silver, silver tellurite, pyrrhotite, hematite, arsenopyrite, bornite, chalcogenite, silver tetrahedrite | polished thin sections | EMPA, LA-ICPMS |  |  |  |  | 24.93 | [19 empty] | 2171 | [11 empty] | 342 | [9 empty] | 72.4 |  | 60.34 |  |  |  | 42.6 | [7 empty] | 17.28 | [13 empty] | 188.3 | [33 empty] | 21.98 | [9 empty] | 29 | [32 empty] | 2025 |  |  | CHN | Hunan
| Kangjiawan | KJW-1 | Magmatic hydrothermal | Skarn | Skarn Pb-Zn | Pb, Zn | Au, Ag | Pb, Zn, Au, Ag | Qin et al., 2022 |  | YD-3B | YD-3B-2 | underground mine |  |  |  |  | ore material | grab | grab | mineral separate | [5 empty] | mineralisation |  |  |  | sphalerite |  |  | MVT |  |  |  | pyrite, chalcopyrite, natural gold, galena, natural silver, silver tellurite, pyrrhotite, hematite, arsenopyrite, bornite, chalcogenite, silver tetrahedrite | polished thin sections | EMPA, LA-ICPMS |  |  |  |  | 3.18 | [19 empty] | 2101 | [11 empty] | 185.6 | [9 empty] | 297.9 |  | 69.6 |  |  |  | 4.6 | [7 empty] | 137.6 | [13 empty] | 118.4 | [33 empty] | 0.36 | [9 empty] | 5.89 | [32 empty] | 2025 |  |  | CHN | Hunan
| Kangjiawan | KJW-1 | Magmatic hydrothermal | Skarn | Skarn Pb-Zn | Pb, Zn | Au, Ag | Pb, Zn, Au, Ag | Qin et al., 2022 |  | YD-3B | YD-3B-3 | underground mine |  |  |  |  | ore material | grab | grab | mineral separate | [5 empty] | mineralisation |  |  |  | sphalerite |  |  | MVT |  |  |  | pyrite, chalcopyrite, natural gold, galena, natural silver, silver tellurite, pyrrhotite, hematite, arsenopyrite, bornite, chalcogenite, silver tetrahedrite | polished thin sections | EMPA, LA-ICPMS |  |  |  |  | 2.59 | [19 empty] | 2040 | [11 empty] | 136.8 | [9 empty] | 384.9 |  | 52.93 |  |  |  | 1.93 | [7 empty] | 111.6 | [13 empty] | 120.7 | [33 empty] | 0.08 | [9 empty] | 1.76 | [32 empty] | 2025 |  |  | CHN | Hunan
| Kangjiawan | KJW-1 | Magmatic hydrothermal | Skarn | Skarn Pb-Zn | Pb, Zn | Au, Ag | Pb, Zn, Au, Ag | Qin et al., 2022 |  | YD-3B | YD-3B-4 | underground mine |  |  |  |  | ore material | grab | grab | mineral separate | [5 empty] | mineralisation |  |  |  | sphalerite |  |  | MVT |  |  |  | pyrite, chalcopyrite, natural gold, galena, natural silver, silver tellurite, pyrrhotite, hematite, arsenopyrite, bornite, chalcogenite, silver tetrahedrite | polished thin sections | EMPA, LA-ICPMS |  |  |  |  | 19.22 | [19 empty] | 3212 | [11 empty] | 454.8 | [9 empty] | 104.4 |  | 24.87 |  |  |  | 80.7 | [7 empty] | 29.04 | [13 empty] | 128.7 | [33 empty] | 0.5 | [9 empty] | 2.14 | [32 empty] | 2025 |  |  | CHN | Hunan
| Kangjiawan | KJW-1 | Magmatic hydrothermal | Skarn | Skarn Pb-Zn | Pb, Zn | Au, Ag | Pb, Zn, Au, Ag | Qin et al., 2022 |  | YD-3B | YD-3B-5 | underground mine |  |  |  |  | ore material | grab | grab | mineral separate | [5 empty] | mineralisation |  |  |  | sphalerite |  |  | MVT |  |  |  | pyrite, chalcopyrite, natural gold, galena, natural silver, silver tellurite, pyrrhotite, hematite, arsenopyrite, bornite, chalcogenite, silver tetrahedrite | polished thin sections | EMPA, LA-ICPMS |  |  |  |  | 8.78 | [19 empty] | 2659 | [11 empty] | 547 | [9 empty] | 299.5 |  | 68.9 |  |  |  | 160.5 | [7 empty] | 75.4 | [13 empty] | 114.1 | [33 empty] | 1.16 | [9 empty] | 23.1 | [32 empty] | 2025 |  |  | CHN | Hunan
| Kangjiawan | KJW-1 | Magmatic hydrothermal | Skarn | Skarn Pb-Zn | Pb, Zn | Au, Ag | Pb, Zn, Au, Ag | Qin et al., 2022 |  | YD-3B | YD-3B-6 | underground mine |  |  |  |  | ore material | grab | grab | mineral separate | [5 empty] | mineralisation |  |  |  | sphalerite |  |  | MVT |  |  |  | pyrite, chalcopyrite, natural gold, galena, natural silver, silver tellurite, pyrrhotite, hematite, arsenopyrite, bornite, chalcogenite, silver tetrahedrite | polished thin sections | EMPA, LA-ICPMS |  |  |  |  | 2.9 | [19 empty] | 3543 | [11 empty] | 176.4 | [9 empty] | 776 |  | 3.49 |  |  |  | 64.8 | [7 empty] | 0.5 | [13 empty] | 98.9 | [33 empty] | 0.63 | [9 empty] | 0.07 | [32 empty] | 2025 |  |  | CHN | Hunan
| Kangjiawan | KJW-1 | Magmatic hydrothermal | Skarn | Skarn Pb-Zn | Pb, Zn | Au, Ag | Pb, Zn, Au, Ag | Qin et al., 2022 |  | YD-3B | YD-3B-7 | underground mine |  |  |  |  | ore material | grab | grab | mineral separate | [5 empty] | mineralisation |  |  |  | sphalerite |  |  | MVT |  |  |  | pyrite, chalcopyrite, natural gold, galena, natural silver, silver tellurite, pyrrhotite, hematite, arsenopyrite, bornite, chalcogenite, silver tetrahedrite | polished thin sections | EMPA, LA-ICPMS |  |  |  |  | 1.51 | [19 empty] | 1866 | [11 empty] | 241.3 | [9 empty] | 1831 |  | 41.49 |  |  |  | 84.2 | [7 empty] | 3.61 | [13 empty] | 119 | [33 empty] | 0.49 | [9 empty] | 13.29 | [32 empty] | 2025 |  |  | CHN | Hunan
| Kangjiawan | KJW-1 | Magmatic hydrothermal | Skarn | Skarn Pb-Zn | Pb, Zn | Au, Ag | Pb, Zn, Au, Ag | Qin et al., 2022 |  | YD-3B | YD-3B-8 | underground mine |  |  |  |  | ore material | grab | grab | mineral separate | [5 empty] | mineralisation |  |  |  | sphalerite |  |  | MVT |  |  |  | pyrite, chalcopyrite, natural gold, galena, natural silver, silver tellurite, pyrrhotite, hematite, arsenopyrite, bornite, chalcogenite, silver tetrahedrite | polished thin sections | EMPA, LA-ICPMS |  |  |  |  | 0.81 | [19 empty] | 1827 | [11 empty] | 351.3 | [9 empty] | 4740 |  | 41.4 |  |  |  | 144.4 | [7 empty] | 1.46 | [13 empty] | 101.1 | [33 empty] | 0.41 | [9 empty] | 4.22 | [32 empty] | 2025 |  |  | CHN | Hunan
| Kangjiawan | KJW-1 | Magmatic hydrothermal | Skarn | Skarn Pb-Zn | Pb, Zn | Au, Ag | Pb, Zn, Au, Ag | Qin et al., 2022 |  | YD-3B | YD-3B-9 | underground mine |  |  |  |  | ore material | grab | grab | mineral separate | [5 empty] | mineralisation |  |  |  | sphalerite |  |  | MVT |  |  |  | pyrite, chalcopyrite, natural gold, galena, natural silver, silver tellurite, pyrrhotite, hematite, arsenopyrite, bornite, chalcogenite, silver tetrahedrite | polished thin sections | EMPA, LA-ICPMS |  |  |  |  | 13.05 | [19 empty] | 1895 | [11 empty] | 1369 | [9 empty] | 842 |  | 32.84 |  |  |  | 481 | [7 empty] | 3.95 | [13 empty] | 96.8 | [33 empty] | 2.47 | [9 empty] | 2.7 | [32 empty] | 2025 |  |  | CHN | Hunan
| Kangjiawan | KJW-1 | Magmatic hydrothermal | Skarn | Skarn Pb-Zn | Pb, Zn | Au, Ag | Pb, Zn, Au, Ag | Qin et al., 2022 |  | YD-3B | YD-3B-10 | underground mine |  |  |  |  | ore material | grab | grab | mineral separate | [5 empty] | mineralisation |  |  |  | sphalerite |  |  | MVT |  |  |  | pyrite, chalcopyrite, natural gold, galena, natural silver, silver tellurite, pyrrhotite, hematite, arsenopyrite, bornite, chalcogenite, silver tetrahedrite | polished thin sections | EMPA, LA-ICPMS |  |  |  |  | 2.85 | [19 empty] | 3954 | [11 empty] | 90 | [9 empty] | 1133 |  | 4.5 |  |  |  | 27.9 | [7 empty] | 0.41 | [13 empty] | 107.3 | [33 empty] | 0.61 | [9 empty] | 0.09 | [32 empty] | 2025 |  |  | CHN | Hunan
| Kangjiawan | KJW-1 | Magmatic hydrothermal | Skarn | Skarn Pb-Zn | Pb, Zn | Au, Ag | Pb, Zn, Au, Ag | Qin et al., 2022 |  | YD-3B | YD-3B-11 | underground mine |  |  |  |  | ore material | grab | grab | mineral separate | [5 empty] | mineralisation |  |  |  | sphalerite |  |  | MVT |  |  |  | pyrite, chalcopyrite, natural gold, galena, natural silver, silver tellurite, pyrrhotite, hematite, arsenopyrite, bornite, chalcogenite, silver tetrahedrite | polished thin sections | EMPA, LA-ICPMS |  |  |  |  | 2.93 | [19 empty] | 2496 | [11 empty] | 550 | [9 empty] | 1342 |  | 59.4 |  |  |  | 136.6 | [7 empty] | 18.7 | [13 empty] | 124.6 | [33 empty] | 1.76 | [9 empty] | 22.8 | [32 empty] | 2025 |  |  | CHN | Hunan
| Kangjiawan | KJW-1 | Magmatic hydrothermal | Skarn | Skarn Pb-Zn | Pb, Zn | Au, Ag | Pb, Zn, Au, Ag | Qin et al., 2022 |  | YD-3B | YD-3B-12 | underground mine |  |  |  |  | ore material | grab | grab | mineral separate | [5 empty] | mineralisation |  |  |  | sphalerite |  |  | MVT |  |  |  | pyrite, chalcopyrite, natural gold, galena, natural silver, silver tellurite, pyrrhotite, hematite, arsenopyrite, bornite, chalcogenite, silver tetrahedrite | polished thin sections | EMPA, LA-ICPMS |  |  |  |  | 16.22 | [19 empty] | 2688 | [11 empty] | 837 | [9 empty] | 179 |  | 90.2 |  |  |  | 180.6 | [7 empty] | 24.55 | [13 empty] | 137 | [33 empty] | 0.77 | [9 empty] | 16.12 | [32 empty] | 2025 |  |  | CHN | Hunan
| Kangjiawan | KJW-1 | Magmatic hydrothermal | Skarn | Skarn Pb-Zn | Pb, Zn | Au, Ag | Pb, Zn, Au, Ag | Qin et al., 2022 |  | YD-3B | YD-3B-13 | underground mine |  |  |  |  | ore material | grab | grab | mineral separate | [5 empty] | mineralisation |  |  |  | sphalerite |  |  | MVT |  |  |  | pyrite, chalcopyrite, natural gold, galena, natural silver, silver tellurite, pyrrhotite, hematite, arsenopyrite, bornite, chalcogenite, silver tetrahedrite | polished thin sections | EMPA, LA-ICPMS |  |  |  |  | 10.72 | [19 empty] | 2684 | [11 empty] | 677 | [9 empty] | 58.3 |  | 179.2 |  |  |  | 129.6 | [7 empty] | 6.2 | [13 empty] | 161 | [33 empty] | 7.74 | [9 empty] | 2.84 | [32 empty] | 2025 |  |  | CHN | Hunan
| Kangjiawan | KJW-1 | Magmatic hydrothermal | Skarn | Skarn Pb-Zn | Pb, Zn | Au, Ag | Pb, Zn, Au, Ag | Qin et al., 2022 |  | YD-3B | YD-3B-14 | underground mine |  |  |  |  | ore material | grab | grab | mineral separate | [5 empty] | mineralisation |  |  |  | sphalerite |  |  | MVT |  |  |  | pyrite, chalcopyrite, natural gold, galena, natural silver, silver tellurite, pyrrhotite, hematite, arsenopyrite, bornite, chalcogenite, silver tetrahedrite | polished thin sections | EMPA, LA-ICPMS |  |  |  |  | 8.8 | [19 empty] | 2621 | [11 empty] | 807 | [9 empty] | 156 |  | 48.6 |  |  |  | 243.7 | [7 empty] | 17.42 | [13 empty] | 127 | [33 empty] | 0.54 | [9 empty] | 15.22 | [32 empty] | 2025 |  |  | CHN | Hunan
| Kangjiawan | KJW-1 | Magmatic hydrothermal | Skarn | Skarn Pb-Zn | Pb, Zn | Au, Ag | Pb, Zn, Au, Ag | Qin et al., 2022 |  | YD-3B | YD-3B-15 | underground mine |  |  |  |  | ore material | grab | grab | mineral separate | [5 empty] | mineralisation |  |  |  | sphalerite |  |  | MVT |  |  |  | pyrite, chalcopyrite, natural gold, galena, natural silver, silver tellurite, pyrrhotite, hematite, arsenopyrite, bornite, chalcogenite, silver tetrahedrite | polished thin sections | EMPA, LA-ICPMS |  |  |  |  | 15.8 | [19 empty] | 3032 | [11 empty] | 769.6 | [9 empty] | 155.2 |  | 82.6 |  |  |  | 158.8 | [7 empty] | 25.03 | [13 empty] | 104.6 | [33 empty] | 0.59 | [9 empty] | 12.38 | [32 empty] | 2025 |  |  | CHN | Hunan
| Kangjiawan | KJW-1 | Magmatic hydrothermal | Skarn | Skarn Pb-Zn | Pb, Zn | Au, Ag | Pb, Zn, Au, Ag | Qin et al., 2022 |  | YD-3B | YD-3B-16 | underground mine |  |  |  |  | ore material | grab | grab | mineral separate | [5 empty] | mineralisation |  |  |  | sphalerite |  |  | MVT |  |  |  | pyrite, chalcopyrite, natural gold, galena, natural silver, silver tellurite, pyrrhotite, hematite, arsenopyrite, bornite, chalcogenite, silver tetrahedrite | polished thin sections | EMPA, LA-ICPMS |  |  |  |  | 1.6 | [19 empty] | 1736 | [11 empty] | 956.4 | [9 empty] | 165.1 |  | 42.66 |  |  |  | 376.4 | [7 empty] | 12.7 | [13 empty] | 118.7 | [33 empty] | 0.39 | [9 empty] | 33.89 | [32 empty] | 2025 |  |  | CHN | Hunan
| Kangjiawan | KJW-1 | Magmatic hydrothermal | Skarn | Skarn Pb-Zn | Pb, Zn | Au, Ag | Pb, Zn, Au, Ag | Qin et al., 2022 |  | YD-3B | YD-3B-17 | underground mine |  |  |  |  | ore material | grab | grab | mineral separate | [5 empty] | mineralisation |  |  |  | sphalerite |  |  | MVT |  |  |  | pyrite, chalcopyrite, natural gold, galena, natural silver, silver tellurite, pyrrhotite, hematite, arsenopyrite, bornite, chalcogenite, silver tetrahedrite | polished thin sections | EMPA, LA-ICPMS |  |  |  |  | 0.9 | [19 empty] | 2134 | [11 empty] | 87.7 | [9 empty] | 272.5 |  | 31.33 |  |  |  | 7.66 | [7 empty] | 18.12 | [13 empty] | 152.3 | [33 empty] | 0.22 | [9 empty] | 21.56 | [32 empty] | 2025 |  |  | CHN | Hunan
| Kangjiawan | KJW-1 | Magmatic hydrothermal | Skarn | Skarn Pb-Zn | Pb, Zn | Au, Ag | Pb, Zn, Au, Ag | Qin et al., 2022 |  | YD-3B | YD-3B-18 | underground mine |  |  |  |  | ore material | grab | grab | mineral separate | [5 empty] | mineralisation |  |  |  | sphalerite |  |  | MVT |  |  |  | pyrite, chalcopyrite, natural gold, galena, natural silver, silver tellurite, pyrrhotite, hematite, arsenopyrite, bornite, chalcogenite, silver tetrahedrite | polished thin sections | EMPA, LA-ICPMS |  |  |  |  | 0.55 | [19 empty] | 1991 | [11 empty] | 176.7 | [9 empty] | 4163 |  | 47 |  |  |  | 59.23 | [7 empty] | 2.98 | [13 empty] | 99.8 | [33 empty] | 0.1 | [9 empty] | 0.1 | [32 empty] | 2025 |  |  | CHN | Hunan
| Kangjiawan | KJW-1 | Magmatic hydrothermal | Skarn | Skarn Pb-Zn | Pb, Zn | Au, Ag | Pb, Zn, Au, Ag | Qin et al., 2022 |  | YD-3B | YD-3B-19 | underground mine |  |  |  |  | ore material | grab | grab | mineral separate | [5 empty] | mineralisation |  |  |  | sphalerite |  |  | MVT |  |  |  | pyrite, chalcopyrite, natural gold, galena, natural silver, silver tellurite, pyrrhotite, hematite, arsenopyrite, bornite, chalcogenite, silver tetrahedrite | polished thin sections | EMPA, LA-ICPMS |  |  |  |  | 1.99 | [19 empty] | 1632 | [11 empty] | 67.12 | [9 empty] | 3738 |  | 45.1 |  |  |  | 3.44 | [7 empty] | 3.72 | [13 empty] | 60.11 | [33 empty] | 0.07 | [9 empty] | 5.84 | [32 empty] | 2025 |  |  | CHN | Hunan
| Kangjiawan | KJW-1 | Magmatic hydrothermal | Skarn | Skarn Pb-Zn | Pb, Zn | Au, Ag | Pb, Zn, Au, Ag | Qin et al., 2022 |  | YD-3B | YD-3B-20 | underground mine |  |  |  |  | ore material | grab | grab | mineral separate | [5 empty] | mineralisation |  |  |  | sphalerite |  |  | MVT |  |  |  | pyrite, chalcopyrite, natural gold, galena, natural silver, silver tellurite, pyrrhotite, hematite, arsenopyrite, bornite, chalcogenite, silver tetrahedrite | polished thin sections | EMPA, LA-ICPMS |  |  |  |  | 2.53 | [19 empty] | 2030 | [11 empty] | 318.6 | [9 empty] | 3445 |  | 46.83 |  |  |  | 123.9 | [7 empty] | 0.92 | [13 empty] | 113.9 | [33 empty] | 0.63 | [9 empty] | 1.89 | [32 empty] | 2025 |  |  | CHN | Hunan
| Kangjiawan | KJW-1 | Magmatic hydrothermal | Skarn | Skarn Pb-Zn | Pb, Zn | Au, Ag | Pb, Zn, Au, Ag | Qin et al., 2022 |  | YD-3B | YD-3B-21 | underground mine |  |  |  |  | ore material | grab | grab | mineral separate | [5 empty] | mineralisation |  |  |  | sphalerite |  |  | MVT |  |  |  | pyrite, chalcopyrite, natural gold, galena, natural silver, silver tellurite, pyrrhotite, hematite, arsenopyrite, bornite, chalcogenite, silver tetrahedrite | polished thin sections | EMPA, LA-ICPMS |  |  |  |  | 3.1 | [19 empty] | 1819 | [11 empty] | 337.1 | [9 empty] | 4061 |  | 28.86 |  |  |  | 138.9 | [7 empty] | 4.59 | [13 empty] | 84.3 | [33 empty] | 0.78 | [9 empty] | 2.98 | [32 empty] | 2025 |  |  | CHN | Hunan
| Kangjiawan | KJW-1 | Magmatic hydrothermal | Skarn | Skarn Pb-Zn | Pb, Zn | Au, Ag | Pb, Zn, Au, Ag | Qin et al., 2022 |  | YD-3B | YD-3B-22 | underground mine |  |  |  |  | ore material | grab | grab | mineral separate | [5 empty] | mineralisation |  |  |  | sphalerite |  |  | MVT |  |  |  | pyrite, chalcopyrite, natural gold, galena, natural silver, silver tellurite, pyrrhotite, hematite, arsenopyrite, bornite, chalcogenite, silver tetrahedrite | polished thin sections | EMPA, LA-ICPMS |  |  |  |  | 0.9 | [19 empty] | 1784 | [11 empty] | 339.5 | [9 empty] | 4840 |  | 34 |  |  |  | 138.4 | [7 empty] | 2.66 | [13 empty] | 86.4 | [33 empty] | 0.34 | [9 empty] | 7 | [32 empty] | 2025 |  |  | CHN | Hunan
| Kangjiawan | KJW-1 | Magmatic hydrothermal | Skarn | Skarn Pb-Zn | Pb, Zn | Au, Ag | Pb, Zn, Au, Ag | Qin et al., 2022 |  | YD-3B | YD-3B-23 | underground mine |  |  |  |  | ore material | grab | grab | mineral separate | [5 empty] | mineralisation |  |  |  | sphalerite |  |  | MVT |  |  |  | pyrite, chalcopyrite, natural gold, galena, natural silver, silver tellurite, pyrrhotite, hematite, arsenopyrite, bornite, chalcogenite, silver tetrahedrite | polished thin sections | EMPA, LA-ICPMS |  |  |  |  | 1.09 | [19 empty] | 2053 | [11 empty] | 145.5 | [9 empty] | 2602 |  | 40.76 |  |  |  | 43.2 | [7 empty] | 11.29 | [13 empty] | 107.8 | [33 empty] | 0.67 | [9 empty] | 5.06 | [32 empty] | 2025 |  |  | CHN | Hunan
| Kangjiawan | KJW-1 | Magmatic hydrothermal | Skarn | Skarn Pb-Zn | Pb, Zn | Au, Ag | Pb, Zn, Au, Ag | Qin et al., 2022 |  | YD-3B | YD-3B-24 | underground mine |  |  |  |  | ore material | grab | grab | mineral separate | [5 empty] | mineralisation |  |  |  | sphalerite |  |  | MVT |  |  |  | pyrite, chalcopyrite, natural gold, galena, natural silver, silver tellurite, pyrrhotite, hematite, arsenopyrite, bornite, chalcogenite, silver tetrahedrite | polished thin sections | EMPA, LA-ICPMS |  |  |  |  | 0.52 | [19 empty] | 1863 | [11 empty] | 92 | [9 empty] | 3887 |  | 20.27 |  |  |  | 34.7 | [7 empty] | 0.46 | [13 empty] | 111 | [33 empty] | 0.04 | [9 empty] | 0.3 | [32 empty] | 2025 |  |  | CHN | Hunan
| Kangjiawan | KJW-1 | Magmatic hydrothermal | Skarn | Skarn Pb-Zn | Pb, Zn | Au, Ag | Pb, Zn, Au, Ag | Qin et al., 2022 |  | SJW-7 | SJW-7-1 | underground mine |  |  |  |  | ore material | grab | grab | mineral separate | [5 empty] | mineralisation |  |  |  | sphalerite |  |  | MVT |  |  |  | pyrite, chalcopyrite, natural gold, galena, natural silver, silver tellurite, pyrrhotite, hematite, arsenopyrite, bornite, chalcogenite, silver tetrahedrite | polished thin sections | EMPA, LA-ICPMS |  |  |  |  | 4.93 | [19 empty] | 1862 | [11 empty] | 108 | [9 empty] | 21100 |  | 28.42 |  |  |  | 29.9 | [7 empty] | 1.63 | [13 empty] | 23.5 | [33 empty] | 12.8 | [9 empty] | 9.33 | [32 empty] | 2025 |  |  | CHN | Hunan
| Kangjiawan | KJW-1 | Magmatic hydrothermal | Skarn | Skarn Pb-Zn | Pb, Zn | Au, Ag | Pb, Zn, Au, Ag | Qin et al., 2022 |  | SJW-7 | SJW-7-2 | underground mine |  |  |  |  | ore material | grab | grab | mineral separate | [5 empty] | mineralisation |  |  |  | sphalerite |  |  | MVT |  |  |  | pyrite, chalcopyrite, natural gold, galena, natural silver, silver tellurite, pyrrhotite, hematite, arsenopyrite, bornite, chalcogenite, silver tetrahedrite | polished thin sections | EMPA, LA-ICPMS |  |  |  |  | 0.87 | [19 empty] | 2491 | [11 empty] | 48.3 | [9 empty] | 18050 |  | 14.3 |  |  |  | 1.7 | [7 empty] | 1 | [13 empty] | 37.9 | [33 empty] | 0.05 | [9 empty] | 0.76 | [32 empty] | 2025 |  |  | CHN | Hunan
| Kangjiawan | KJW-1 | Magmatic hydrothermal | Skarn | Skarn Pb-Zn | Pb, Zn | Au, Ag | Pb, Zn, Au, Ag | Qin et al., 2022 |  | SJW-7 | SJW-7-3 | underground mine |  |  |  |  | ore material | grab | grab | mineral separate | [5 empty] | mineralisation |  |  |  | sphalerite |  |  | MVT |  |  |  | pyrite, chalcopyrite, natural gold, galena, natural silver, silver tellurite, pyrrhotite, hematite, arsenopyrite, bornite, chalcogenite, silver tetrahedrite | polished thin sections | EMPA, LA-ICPMS |  |  |  |  | 3.5 | [19 empty] | 1813 | [11 empty] | 62.9 | [9 empty] | 16830 |  | 41.4 |  |  |  | 14.91 | [7 empty] | 2.68 | [13 empty] | 50.9 | [33 empty] | 4.28 | [9 empty] | 4.27 | [32 empty] | 2025 |  |  | CHN | Hunan
| Kangjiawan | KJW-1 | Magmatic hydrothermal | Skarn | Skarn Pb-Zn | Pb, Zn | Au, Ag | Pb, Zn, Au, Ag | Qin et al., 2022 |  | SJW-7 | SJW-7-4 | underground mine |  |  |  |  | ore material | grab | grab | mineral separate | [5 empty] | mineralisation |  |  |  | sphalerite |  |  | MVT |  |  |  | pyrite, chalcopyrite, natural gold, galena, natural silver, silver tellurite, pyrrhotite, hematite, arsenopyrite, bornite, chalcogenite, silver tetrahedrite | polished thin sections | EMPA, LA-ICPMS |  |  |  |  | 405.2 | [19 empty] | 2153 | [11 empty] | 131.5 | [9 empty] | 26580 |  | 5.33 |  |  |  | 1257 | [7 empty] | 0.18 | [13 empty] | 129 | [33 empty] | 42.2 | [9 empty] | 0.5 | [32 empty] | 2025 |  |  | CHN | Hunan
| Kangjiawan | KJW-1 | Magmatic hydrothermal | Skarn | Skarn Pb-Zn | Pb, Zn | Au, Ag | Pb, Zn, Au, Ag | Qin et al., 2022 |  | SJW-7 | SJW-7-5 | underground mine |  |  |  |  | ore material | grab | grab | mineral separate | [5 empty] | mineralisation |  |  |  | sphalerite |  |  | MVT |  |  |  | pyrite, chalcopyrite, natural gold, galena, natural silver, silver tellurite, pyrrhotite, hematite, arsenopyrite, bornite, chalcogenite, silver tetrahedrite | polished thin sections | EMPA, LA-ICPMS |  |  |  |  | 1.63 | [19 empty] | 2378 | [11 empty] | 48.8 | [9 empty] | 25210 |  | 9.2 |  |  |  | 3.05 | [7 empty] | 0.29 | [13 empty] | 29.77 | [33 empty] | 0.19 | [9 empty] | 1.24 | [32 empty] | 2025 |  |  | CHN | Hunan
| Kangjiawan | KJW-1 | Magmatic hydrothermal | Skarn | Skarn Pb-Zn | Pb, Zn | Au, Ag | Pb, Zn, Au, Ag | Qin et al., 2022 |  | SJW-7 | SJW-7-6 | underground mine |  |  |  |  | ore material | grab | grab | mineral separate | [5 empty] | mineralisation |  |  |  | sphalerite |  |  | MVT |  |  |  | pyrite, chalcopyrite, natural gold, galena, natural silver, silver tellurite, pyrrhotite, hematite, arsenopyrite, bornite, chalcogenite, silver tetrahedrite | polished thin sections | EMPA, LA-ICPMS |  |  |  |  | 0.6 | [19 empty] | 2267 | [11 empty] | 9.7 | [9 empty] | 26440 |  | 4.24 |  |  |  | 0.72 | [7 empty] | 0.16 | [13 empty] | 22.86 | [33 empty] | 1.04 | [9 empty] | 0.27 | [32 empty] | 2025 |  |  | CHN | Hunan
| Kangjiawan | KJW-1 | Magmatic hydrothermal | Skarn | Skarn Pb-Zn | Pb, Zn | Au, Ag | Pb, Zn, Au, Ag | Qin et al., 2022 |  | SJW-7 | SJW-7-7 | underground mine |  |  |  |  | ore material | grab | grab | mineral separate | [5 empty] | mineralisation |  |  |  | sphalerite |  |  | MVT |  |  |  | pyrite, chalcopyrite, natural gold, galena, natural silver, silver tellurite, pyrrhotite, hematite, arsenopyrite, bornite, chalcogenite, silver tetrahedrite | polished thin sections | EMPA, LA-ICPMS |  |  |  |  | 24 | [19 empty] | 2402 | [11 empty] | 114.6 | [9 empty] | 26840 |  | 17.36 |  |  |  | 70.3 | [7 empty] | 0.46 | [13 empty] | 32.2 | [33 empty] | 4.94 | [9 empty] | 2.6 | [32 empty] | 2025 |  |  | CHN | Hunan
| Kangjiawan | KJW-1 | Magmatic hydrothermal | Skarn | Skarn Pb-Zn | Pb, Zn | Au, Ag | Pb, Zn, Au, Ag | Qin et al., 2022 |  | SJW-7 | SJW-7-8 | underground mine |  |  |  |  | ore material | grab | grab | mineral separate | [5 empty] | mineralisation |  |  |  | sphalerite |  |  | MVT |  |  |  | pyrite, chalcopyrite, natural gold, galena, natural silver, silver tellurite, pyrrhotite, hematite, arsenopyrite, bornite, chalcogenite, silver tetrahedrite | polished thin sections | EMPA, LA-ICPMS |  |  |  |  | 12.39 | [19 empty] | 2038 | [11 empty] | 71.9 | [9 empty] | 22550 |  | 15 |  |  |  | 54.2 | [7 empty] | 0.36 | [13 empty] | 22.68 | [33 empty] | 3.77 | [9 empty] | 0.64 | [32 empty] | 2025 |  |  | CHN | Hunan
| Kangjiawan | KJW-1 | Magmatic hydrothermal | Skarn | Skarn Pb-Zn | Pb, Zn | Au, Ag | Pb, Zn, Au, Ag | Qin et al., 2022 |  | SJW-7 | SJW-7-9 | underground mine |  |  |  |  | ore material | grab | grab | mineral separate | [5 empty] | mineralisation |  |  |  | sphalerite |  |  | MVT |  |  |  | pyrite, chalcopyrite, natural gold, galena, natural silver, silver tellurite, pyrrhotite, hematite, arsenopyrite, bornite, chalcogenite, silver tetrahedrite | polished thin sections | EMPA, LA-ICPMS |  |  |  |  | 0.75 | [19 empty] | 2207 | [11 empty] | 74 | [9 empty] | 24970 |  | 51.4 |  |  |  | 4.04 | [7 empty] | 0.96 | [13 empty] | 21.6 | [33 empty] | 1.22 | [9 empty] | 3.03 | [32 empty] | 2025 |  |  | CHN | Hunan
| Kangjiawan | KJW-1 | Magmatic hydrothermal | Skarn | Skarn Pb-Zn | Pb, Zn | Au, Ag | Pb, Zn, Au, Ag | Qin et al., 2022 |  | SJW-7 | SJW-7-10 | underground mine |  |  |  |  | ore material | grab | grab | mineral separate | [5 empty] | mineralisation |  |  |  | sphalerite |  |  | MVT |  |  |  | pyrite, chalcopyrite, natural gold, galena, natural silver, silver tellurite, pyrrhotite, hematite, arsenopyrite, bornite, chalcogenite, silver tetrahedrite | polished thin sections | EMPA, LA-ICPMS |  |  |  |  | 101.1 | [19 empty] | 2590 | [11 empty] | 49 | [9 empty] | 38300 |  | 13 |  |  |  | 752 | [7 empty] | 0.83 | [13 empty] | 75.9 | [33 empty] | 92.8 | [9 empty] | 6.15 | [32 empty] | 2025 |  |  | CHN | Hunan
| Kangjiawan | KJW-1 | Magmatic hydrothermal | Skarn | Skarn Pb-Zn | Pb, Zn | Au, Ag | Pb, Zn, Au, Ag | Qin et al., 2022 |  | SJW-7 | SJW-7-11 | underground mine |  |  |  |  | ore material | grab | grab | mineral separate | [5 empty] | mineralisation |  |  |  | sphalerite |  |  | MVT |  |  |  | pyrite, chalcopyrite, natural gold, galena, natural silver, silver tellurite, pyrrhotite, hematite, arsenopyrite, bornite, chalcogenite, silver tetrahedrite | polished thin sections | EMPA, LA-ICPMS |  |  |  |  | 0.75 | [19 empty] | 2232 | [11 empty] | 131.9 | [9 empty] | 27270 |  | 88.9 |  |  |  | 10.9 | [7 empty] | 0.71 | [13 empty] | 20.98 | [33 empty] | 0.04 | [9 empty] | 7.19 | [32 empty] | 2025 |  |  | CHN | Hunan
| Kangjiawan | KJW-1 | Magmatic hydrothermal | Skarn | Skarn Pb-Zn | Pb, Zn | Au, Ag | Pb, Zn, Au, Ag | Qin et al., 2022 |  | SJW-7 | SJW-7-12 | underground mine |  |  |  |  | ore material | grab | grab | mineral separate | [5 empty] | mineralisation |  |  |  | sphalerite |  |  | MVT |  |  |  | pyrite, chalcopyrite, natural gold, galena, natural silver, silver tellurite, pyrrhotite, hematite, arsenopyrite, bornite, chalcogenite, silver tetrahedrite | polished thin sections | EMPA, LA-ICPMS |  |  |  |  | 3.84 | [19 empty] | 1714 | [11 empty] | 57.4 | [9 empty] | 20920 |  | 46.6 |  |  |  | 11 | [7 empty] | 0.91 | [13 empty] | 17.88 | [33 empty] | 0.88 | [9 empty] | 1.43 | [32 empty] | 2025 |  |  | CHN | Hunan
| Kangjiawan | KJW-1 | Magmatic hydrothermal | Skarn | Skarn Pb-Zn | Pb, Zn | Au, Ag | Pb, Zn, Au, Ag | Qin et al., 2022 |  | SJW-7 | SJW-7-13 | underground mine |  |  |  |  | ore material | grab | grab | mineral separate | [5 empty] | mineralisation |  |  |  | sphalerite |  |  | MVT |  |  |  | pyrite, chalcopyrite, natural gold, galena, natural silver, silver tellurite, pyrrhotite, hematite, arsenopyrite, bornite, chalcogenite, silver tetrahedrite | polished thin sections | EMPA, LA-ICPMS |  |  |  |  | 0.37 | [19 empty] | 1504 | [11 empty] | 15.91 | [9 empty] | 18040 |  | 13.19 |  |  |  | 0.28 | [7 empty] | 0.34 | [13 empty] | 17.33 | [33 empty] | 0.02 | [9 empty] | 0.01 | [32 empty] | 2025 |  |  | CHN | Hunan
| Kangjiawan | KJW-1 | Magmatic hydrothermal | Skarn | Skarn Pb-Zn | Pb, Zn | Au, Ag | Pb, Zn, Au, Ag | Qin et al., 2022 |  | SJW-7 | SJW-7-14 | underground mine |  |  |  |  | ore material | grab | grab | mineral separate | [5 empty] | mineralisation |  |  |  | sphalerite |  |  | MVT |  |  |  | pyrite, chalcopyrite, natural gold, galena, natural silver, silver tellurite, pyrrhotite, hematite, arsenopyrite, bornite, chalcogenite, silver tetrahedrite | polished thin sections | EMPA, LA-ICPMS |  |  |  |  | 0.34 | [19 empty] | 1711 | [11 empty] | 23.6 | [9 empty] | 21010 |  | 19.82 |  |  |  | 0.38 | [7 empty] | 0.58 | [13 empty] | 17.96 | [33 empty] | 0.11 | [9 empty] | 0.48 | [32 empty] | 2025 |  |  | CHN | Hunan
| Kangjiawan | KJW-1 | Magmatic hydrothermal | Skarn | Skarn Pb-Zn | Pb, Zn | Au, Ag | Pb, Zn, Au, Ag | Qin et al., 2022 |  | SJW-7 | SJW-7-15 | underground mine |  |  |  |  | ore material | grab | grab | mineral separate | [5 empty] | mineralisation |  |  |  | sphalerite |  |  | MVT |  |  |  | pyrite, chalcopyrite, natural gold, galena, natural silver, silver tellurite, pyrrhotite, hematite, arsenopyrite, bornite, chalcogenite, silver tetrahedrite | polished thin sections | EMPA, LA-ICPMS |  |  |  |  | 0.71 | [19 empty] | 1925 | [11 empty] | 4.53 | [9 empty] | 21110 |  | 3.68 |  |  |  | 1.82 | [7 empty] | 0.09 | [13 empty] | 21.04 | [33 empty] | 1.6 | [9 empty] | 0.11 | [32 empty] | 2025 |  |  | CHN | Hunan
| Kangjiawan | KJW-1 | Magmatic hydrothermal | Skarn | Skarn Pb-Zn | Pb, Zn | Au, Ag | Pb, Zn, Au, Ag | Qin et al., 2022 |  | SJW-7 | SJW-7-16 | underground mine |  |  |  |  | ore material | grab | grab | mineral separate | [5 empty] | mineralisation |  |  |  | sphalerite |  |  | MVT |  |  |  | pyrite, chalcopyrite, natural gold, galena, natural silver, silver tellurite, pyrrhotite, hematite, arsenopyrite, bornite, chalcogenite, silver tetrahedrite | polished thin sections | EMPA, LA-ICPMS |  |  |  |  | 40 | [19 empty] | 1825 | [11 empty] | 91.3 | [9 empty] | 21590 |  | 25 |  |  |  | 90.9 | [7 empty] | 0.39 | [13 empty] | 30.09 | [33 empty] | 3.56 | [9 empty] | 0.48 | [32 empty] | 2025 |  |  | CHN | Hunan
| Kangjiawan | KJW-1 | Magmatic hydrothermal | Skarn | Skarn Pb-Zn | Pb, Zn | Au, Ag | Pb, Zn, Au, Ag | Qin et al., 2022 |  | SJW-7 | SJW-7-17 | underground mine |  |  |  |  | ore material | grab | grab | mineral separate | [5 empty] | mineralisation |  |  |  | sphalerite |  |  | MVT |  |  |  | pyrite, chalcopyrite, natural gold, galena, natural silver, silver tellurite, pyrrhotite, hematite, arsenopyrite, bornite, chalcogenite, silver tetrahedrite | polished thin sections | EMPA, LA-ICPMS |  |  |  |  | 0.45 | [19 empty] | 1980 | [11 empty] | 16.68 | [9 empty] | 24030 |  | 14.08 |  |  |  | 0.52 | [7 empty] | 0.29 | [13 empty] | 23.46 | [33 empty] | 0.015 | [9 empty] | 0.65 | [32 empty] | 2025 |  |  | CHN | Hunan
| Kangjiawan | KJW-1 | Magmatic hydrothermal | Skarn | Skarn Pb-Zn | Pb, Zn | Au, Ag | Pb, Zn, Au, Ag | Qin et al., 2022 |  | SJW-19S | SJW-19S-1 | underground mine |  |  |  |  | ore material | grab | grab | mineral separate | [5 empty] | mineralisation |  |  |  | sphalerite |  |  | MVT |  |  |  | pyrite, chalcopyrite, natural gold, galena, natural silver, silver tellurite, pyrrhotite, hematite, arsenopyrite, bornite, chalcogenite, silver tetrahedrite | polished thin sections | EMPA, LA-ICPMS |  |  |  |  | 80.1 | [19 empty] | 1482 | [11 empty] | 5.25 | [9 empty] | 19230 |  | 5.19 |  |  |  | 80.6 | [7 empty] | 0.005 | [13 empty] | 219.2 | [33 empty] | 1.08 | [9 empty] | 0.03 | [32 empty] | 2025 |  |  | CHN | Hunan
| Kangjiawan | KJW-1 | Magmatic hydrothermal | Skarn | Skarn Pb-Zn | Pb, Zn | Au, Ag | Pb, Zn, Au, Ag | Qin et al., 2022 |  | SJW-19S | SJW-19S-2 | underground mine |  |  |  |  | ore material | grab | grab | mineral separate | [5 empty] | mineralisation |  |  |  | sphalerite |  |  | MVT |  |  |  | pyrite, chalcopyrite, natural gold, galena, natural silver, silver tellurite, pyrrhotite, hematite, arsenopyrite, bornite, chalcogenite, silver tetrahedrite | polished thin sections | EMPA, LA-ICPMS |  |  |  |  | 71.9 | [19 empty] | 1562 | [11 empty] | 13.43 | [9 empty] | 30900 |  | 4.26 |  |  |  | 119.4 | [7 empty] | 0.005 | [13 empty] | 173.1 | [33 empty] | 3.2 | [9 empty] | 0.02 | [32 empty] | 2025 |  |  | CHN | Hunan
| Kangjiawan | KJW-1 | Magmatic hydrothermal | Skarn | Skarn Pb-Zn | Pb, Zn | Au, Ag | Pb, Zn, Au, Ag | Qin et al., 2022 |  | SJW-19S | SJW-19S-3 | underground mine |  |  |  |  | ore material | grab | grab | mineral separate | [5 empty] | mineralisation |  |  |  | sphalerite |  |  | MVT |  |  |  | pyrite, chalcopyrite, natural gold, galena, natural silver, silver tellurite, pyrrhotite, hematite, arsenopyrite, bornite, chalcogenite, silver tetrahedrite | polished thin sections | EMPA, LA-ICPMS |  |  |  |  | 43.3 | [19 empty] | 1844 | [11 empty] | 4.96 | [9 empty] | 37860 |  | 0.09 |  |  |  | 103.5 | [7 empty] | 0.005 | [13 empty] | 166.1 | [33 empty] | 4.13 | [9 empty] | 0.015 | [32 empty] | 2025 |  |  | CHN | Hunan
| Kangjiawan | KJW-1 | Magmatic hydrothermal | Skarn | Skarn Pb-Zn | Pb, Zn | Au, Ag | Pb, Zn, Au, Ag | Qin et al., 2022 |  | SJW-19S | SJW-19S-4 | underground mine |  |  |  |  | ore material | grab | grab | mineral separate | [5 empty] | mineralisation |  |  |  | sphalerite |  |  | MVT |  |  |  | pyrite, chalcopyrite, natural gold, galena, natural silver, silver tellurite, pyrrhotite, hematite, arsenopyrite, bornite, chalcogenite, silver tetrahedrite | polished thin sections | EMPA, LA-ICPMS |  |  |  |  | 29.4 | [19 empty] | 1258 | [11 empty] | 75.1 | [9 empty] | 20930 |  | 64.7 |  |  |  | 36.5 | [7 empty] | 0.25 | [13 empty] | 153.9 | [33 empty] | 0.21 | [9 empty] | 0.39 | [32 empty] | 2025 |  |  | CHN | Hunan
| Kangjiawan | KJW-1 | Magmatic hydrothermal | Skarn | Skarn Pb-Zn | Pb, Zn | Au, Ag | Pb, Zn, Au, Ag | Qin et al., 2022 |  | SJW-19S | SJW-19S-5 | underground mine |  |  |  |  | ore material | grab | grab | mineral separate | [5 empty] | mineralisation |  |  |  | sphalerite |  |  | MVT |  |  |  | pyrite, chalcopyrite, natural gold, galena, natural silver, silver tellurite, pyrrhotite, hematite, arsenopyrite, bornite, chalcogenite, silver tetrahedrite | polished thin sections | EMPA, LA-ICPMS |  |  |  |  | 47.22 | [19 empty] | 1936 | [11 empty] | 5.74 | [9 empty] | 44310 |  | 0.02 |  |  |  | 134.8 | [7 empty] | 0.005 | [13 empty] | 158.4 | [33 empty] | 5.45 | [9 empty] | 0.02 | [32 empty] | 2025 |  |  | CHN | Hunan
| Kangjiawan | KJW-1 | Magmatic hydrothermal | Skarn | Skarn Pb-Zn | Pb, Zn | Au, Ag | Pb, Zn, Au, Ag | Qin et al., 2022 |  | SJW-19S | SJW-19S-6 | underground mine |  |  |  |  | ore material | grab | grab | mineral separate | [5 empty] | mineralisation |  |  |  | sphalerite |  |  | MVT |  |  |  | pyrite, chalcopyrite, natural gold, galena, natural silver, silver tellurite, pyrrhotite, hematite, arsenopyrite, bornite, chalcogenite, silver tetrahedrite | polished thin sections | EMPA, LA-ICPMS |  |  |  |  | 99.9 | [19 empty] | 1405 | [11 empty] | 8.33 | [9 empty] | 25630 |  | 7.27 |  |  |  | 147.1 | [7 empty] | 0.01 | [13 empty] | 177.8 | [33 empty] | 1.85 | [9 empty] | 0.025 | [32 empty] | 2025 |  |  | CHN | Hunan
| Kangjiawan | KJW-1 | Magmatic hydrothermal | Skarn | Skarn Pb-Zn | Pb, Zn | Au, Ag | Pb, Zn, Au, Ag | Qin et al., 2022 |  | SJW-19S | SJW-19S-7 | underground mine |  |  |  |  | ore material | grab | grab | mineral separate | [5 empty] | mineralisation |  |  |  | sphalerite |  |  | MVT |  |  |  | pyrite, chalcopyrite, natural gold, galena, natural silver, silver tellurite, pyrrhotite, hematite, arsenopyrite, bornite, chalcogenite, silver tetrahedrite | polished thin sections | EMPA, LA-ICPMS |  |  |  |  | 21.5 | [19 empty] | 1942 | [11 empty] | 2.47 | [9 empty] | 41290 |  | 0.23 |  |  |  | 56.7 | [7 empty] | 0.005 | [13 empty] | 163.3 | [33 empty] | 2.13 | [9 empty] | 0.015 | [32 empty] | 2025 |  |  | CHN | Hunan
| Kangjiawan | KJW-1 | Magmatic hydrothermal | Skarn | Skarn Pb-Zn | Pb, Zn | Au, Ag | Pb, Zn, Au, Ag | Qin et al., 2022 |  | SJW-19S | SJW-19S-8 | underground mine |  |  |  |  | ore material | grab | grab | mineral separate | [5 empty] | mineralisation |  |  |  | sphalerite |  |  | MVT |  |  |  | pyrite, chalcopyrite, natural gold, galena, natural silver, silver tellurite, pyrrhotite, hematite, arsenopyrite, bornite, chalcogenite, silver tetrahedrite | polished thin sections | EMPA, LA-ICPMS |  |  |  |  | 25.6 | [19 empty] | 1979 | [11 empty] | 4.91 | [9 empty] | 39810 |  | 0.09 |  |  |  | 76.8 | [7 empty] | 0.005 | [13 empty] | 161.5 | [33 empty] | 3.87 | [9 empty] | 0.015 | [32 empty] | 2025 |  |  | CHN | Hunan
| Kangjiawan | KJW-1 | Magmatic hydrothermal | Skarn | Skarn Pb-Zn | Pb, Zn | Au, Ag | Pb, Zn, Au, Ag | Qin et al., 2022 |  | SJW-19S | SJW-19S-9 | underground mine |  |  |  |  | ore material | grab | grab | mineral separate | [5 empty] | mineralisation |  |  |  | sphalerite |  |  | MVT |  |  |  | pyrite, chalcopyrite, natural gold, galena, natural silver, silver tellurite, pyrrhotite, hematite, arsenopyrite, bornite, chalcogenite, silver tetrahedrite | polished thin sections | EMPA, LA-ICPMS |  |  |  |  | 53.7 | [19 empty] | 1589 | [11 empty] | 13.2 | [9 empty] | 29570 |  | 1.82 |  |  |  | 107.8 | [7 empty] | 0.005 | [13 empty] | 158.6 | [33 empty] | 2.33 | [9 empty] | 0.05 | [32 empty] | 2025 |  |  | CHN | Hunan
| Kangjiawan | KJW-1 | Magmatic hydrothermal | Skarn | Skarn Pb-Zn | Pb, Zn | Au, Ag | Pb, Zn, Au, Ag | Qin et al., 2022 |  | SJW-19S | SJW-19S-10 | underground mine |  |  |  |  | ore material | grab | grab | mineral separate | [5 empty] | mineralisation |  |  |  | sphalerite |  |  | MVT |  |  |  | pyrite, chalcopyrite, natural gold, galena, natural silver, silver tellurite, pyrrhotite, hematite, arsenopyrite, bornite, chalcogenite, silver tetrahedrite | polished thin sections | EMPA, LA-ICPMS |  |  |  |  | 72.2 | [19 empty] | 1201 | [11 empty] | 86.5 | [9 empty] | 21280 |  | 49.2 |  |  |  | 99.2 | [7 empty] | 0.26 | [13 empty] | 129.6 | [33 empty] | 0.25 | [9 empty] | 0.37 | [32 empty] | 2025 |  |  | CHN | Hunan
| Kangjiawan | KJW-1 | Magmatic hydrothermal | Skarn | Skarn Pb-Zn | Pb, Zn | Au, Ag | Pb, Zn, Au, Ag | Qin et al., 2022 |  | SJW-19S | SJW-19S-11 | underground mine |  |  |  |  | ore material | grab | grab | mineral separate | [5 empty] | mineralisation |  |  |  | sphalerite |  |  | MVT |  |  |  | pyrite, chalcopyrite, natural gold, galena, natural silver, silver tellurite, pyrrhotite, hematite, arsenopyrite, bornite, chalcogenite, silver tetrahedrite | polished thin sections | EMPA, LA-ICPMS |  |  |  |  | 99.9 | [19 empty] | 1300 | [11 empty] | 14.18 | [9 empty] | 17570 |  | 7.4 |  |  |  | 100.9 | [7 empty] | 0.01 | [13 empty] | 195.4 | [33 empty] | 0.69 | [9 empty] | 0.01 | [32 empty] | 2025 |  |  | CHN | Hunan
| Kangjiawan | KJW-1 | Magmatic hydrothermal | Skarn | Skarn Pb-Zn | Pb, Zn | Au, Ag | Pb, Zn, Au, Ag | Qin et al., 2022 |  | SJW-19S | SJW-19S-12 | underground mine |  |  |  |  | ore material | grab | grab | mineral separate | [5 empty] | mineralisation |  |  |  | sphalerite |  |  | MVT |  |  |  | pyrite, chalcopyrite, natural gold, galena, natural silver, silver tellurite, pyrrhotite, hematite, arsenopyrite, bornite, chalcogenite, silver tetrahedrite | polished thin sections | EMPA, LA-ICPMS |  |  |  |  | 37.5 | [19 empty] | 1311 | [11 empty] | 108 | [9 empty] | 25900 |  | 97.3 |  |  |  | 34 | [7 empty] | 0.36 | [13 empty] | 183.6 | [33 empty] | 1.56 | [9 empty] | 0.55 | [32 empty] | 2025 |  |  | CHN | Hunan
| Kangjiawan | KJW-1 | Magmatic hydrothermal | Skarn | Skarn Pb-Zn | Pb, Zn | Au, Ag | Pb, Zn, Au, Ag | Qin et al., 2022 |  | SJW-19S | SJW-19S-13 | underground mine |  |  |  |  | ore material | grab | grab | mineral separate | [5 empty] | mineralisation |  |  |  | sphalerite |  |  | MVT |  |  |  | pyrite, chalcopyrite, natural gold, galena, natural silver, silver tellurite, pyrrhotite, hematite, arsenopyrite, bornite, chalcogenite, silver tetrahedrite | polished thin sections | EMPA, LA-ICPMS |  |  |  |  | 121.6 | [19 empty] | 1330 | [11 empty] | 12.61 | [9 empty] | 22940 |  | 11.73 |  |  |  | 137.4 | [7 empty] | 0.01 | [13 empty] | 172.6 | [33 empty] | 1.23 | [9 empty] | 0.07 | [32 empty] | 2025 |  |  | CHN | Hunan
| Kangjiawan | KJW-1 | Magmatic hydrothermal | Skarn | Skarn Pb-Zn | Pb, Zn | Au, Ag | Pb, Zn, Au, Ag | Qin et al., 2022 |  | SJW-19S | SJW-19S-14 | underground mine |  |  |  |  | ore material | grab | grab | mineral separate | [5 empty] | mineralisation |  |  |  | sphalerite |  |  | MVT |  |  |  | pyrite, chalcopyrite, natural gold, galena, natural silver, silver tellurite, pyrrhotite, hematite, arsenopyrite, bornite, chalcogenite, silver tetrahedrite | polished thin sections | EMPA, LA-ICPMS |  |  |  |  | 25.3 | [19 empty] | 1235 | [11 empty] | 73 | [9 empty] | 20920 |  | 46.7 |  |  |  | 50.8 | [7 empty] | 0.18 | [13 empty] | 123.8 | [33 empty] | 0.37 | [9 empty] | 0.39 | [32 empty] | 2025 |  |  | CHN | Hunan
| Kangjiawan | KJW-1 | Magmatic hydrothermal | Skarn | Skarn Pb-Zn | Pb, Zn | Au, Ag | Pb, Zn, Au, Ag | Qin et al., 2022 |  | SJW-19S | SJW-19S-15 | underground mine |  |  |  |  | ore material | grab | grab | mineral separate | [5 empty] | mineralisation |  |  |  | sphalerite |  |  | MVT |  |  |  | pyrite, chalcopyrite, natural gold, galena, natural silver, silver tellurite, pyrrhotite, hematite, arsenopyrite, bornite, chalcogenite, silver tetrahedrite | polished thin sections | EMPA, LA-ICPMS |  |  |  |  | 22.5 | [19 empty] | 1497 | [11 empty] | 24.4 | [9 empty] | 31320 |  | 14.5 |  |  |  | 26.8 | [7 empty] | 0.04 | [13 empty] | 183 | [33 empty] | 0.16 | [9 empty] | 0.15 | [32 empty] | 2025 |  |  | CHN | Hunan
| Kangjiawan | KJW-1 | Magmatic hydrothermal | Skarn | Skarn Pb-Zn | Pb, Zn | Au, Ag | Pb, Zn, Au, Ag | Qin et al., 2022 |  | SJW-19S | SJW-19S-16 | underground mine |  |  |  |  | ore material | grab | grab | mineral separate | [5 empty] | mineralisation |  |  |  | sphalerite |  |  | MVT |  |  |  | pyrite, chalcopyrite, natural gold, galena, natural silver, silver tellurite, pyrrhotite, hematite, arsenopyrite, bornite, chalcogenite, silver tetrahedrite | polished thin sections | EMPA, LA-ICPMS |  |  |  |  | 52.1 | [19 empty] | 1459 | [11 empty] | 51.8 | [9 empty] | 31200 |  | 38.5 |  |  |  | 52.5 | [7 empty] | 0.08 | [13 empty] | 196.3 | [33 empty] | 1.01 | [9 empty] | 0.81 | [32 empty] | 2025 |  |  | CHN | Hunan
| Kangjiawan | KJW-1 | Magmatic hydrothermal | Skarn | Skarn Pb-Zn | Pb, Zn | Au, Ag | Pb, Zn, Au, Ag | Qin et al., 2022 |  | SJW-19S | SJW-19S-17 | underground mine |  |  |  |  | ore material | grab | grab | mineral separate | [5 empty] | mineralisation |  |  |  | sphalerite |  |  | MVT |  |  |  | pyrite, chalcopyrite, natural gold, galena, natural silver, silver tellurite, pyrrhotite, hematite, arsenopyrite, bornite, chalcogenite, silver tetrahedrite | polished thin sections | EMPA, LA-ICPMS |  |  |  |  | 46 | [19 empty] | 1871 | [11 empty] | 6.33 | [9 empty] | 43140 |  | 0.01 |  |  |  | 110.8 | [7 empty] | 0.005 | [13 empty] | 135.8 | [33 empty] | 4.5 | [9 empty] | 0.04 | [32 empty] | 2025 |  |  | CHN | Hunan
| Kangjiawan | KJW-1 | Magmatic hydrothermal | Skarn | Skarn Pb-Zn | Pb, Zn | Au, Ag | Pb, Zn, Au, Ag | Qin et al., 2022 |  | QS-4 | QS-4-1 | underground mine |  |  |  |  | ore material | grab | grab | mineral separate | [5 empty] | mineralisation |  |  |  | sphalerite |  |  | MVT |  |  |  | pyrite, chalcopyrite, natural gold, galena, natural silver, silver tellurite, pyrrhotite, hematite, arsenopyrite, bornite, chalcogenite, silver tetrahedrite | polished thin sections | EMPA, LA-ICPMS |  |  |  |  | 16.67 | [19 empty] | 12210 | [11 empty] | 0.14 | [9 empty] | 6930 |  | 0.015 |  |  |  | 144.4 | [7 empty] | 0.005 | [13 empty] | 14.59 | [33 empty] | 96.7 | [9 empty] | 0.02 | [32 empty] | 2025 |  |  | CHN | Hunan
| Kangjiawan | KJW-1 | Magmatic hydrothermal | Skarn | Skarn Pb-Zn | Pb, Zn | Au, Ag | Pb, Zn, Au, Ag | Qin et al., 2022 |  | QS-4 | QS-4-2 | underground mine |  |  |  |  | ore material | grab | grab | mineral separate | [5 empty] | mineralisation |  |  |  | sphalerite |  |  | MVT |  |  |  | pyrite, chalcopyrite, natural gold, galena, natural silver, silver tellurite, pyrrhotite, hematite, arsenopyrite, bornite, chalcogenite, silver tetrahedrite | polished thin sections | EMPA, LA-ICPMS |  |  |  |  | 10.78 | [19 empty] | 11320 | [11 empty] | 0.245 | [9 empty] | 7208 |  | 0.015 |  |  |  | 61.8 | [7 empty] | 0.005 | [13 empty] | 39.77 | [33 empty] | 44.61 | [9 empty] | 0.02 | [32 empty] | 2025 |  |  | CHN | Hunan
| Kangjiawan | KJW-1 | Magmatic hydrothermal | Skarn | Skarn Pb-Zn | Pb, Zn | Au, Ag | Pb, Zn, Au, Ag | Qin et al., 2022 |  | QS-4 | QS-4-3 | underground mine |  |  |  |  | ore material | grab | grab | mineral separate | [5 empty] | mineralisation |  |  |  | sphalerite |  |  | MVT |  |  |  | pyrite, chalcopyrite, natural gold, galena, natural silver, silver tellurite, pyrrhotite, hematite, arsenopyrite, bornite, chalcogenite, silver tetrahedrite | polished thin sections | EMPA, LA-ICPMS |  |  |  |  | 13.52 | [19 empty] | 11580 | [11 empty] | 0.51 | [9 empty] | 7130 |  | 0.015 |  |  |  | 136.9 | [7 empty] | 0.005 | [13 empty] | 20.71 | [33 empty] | 101.1 | [9 empty] | 0.015 | [32 empty] | 2025 |  |  | CHN | Hunan
| Kangjiawan | KJW-1 | Magmatic hydrothermal | Skarn | Skarn Pb-Zn | Pb, Zn | Au, Ag | Pb, Zn, Au, Ag | Qin et al., 2022 |  | QS-4 | QS-4-4 | underground mine |  |  |  |  | ore material | grab | grab | mineral separate | [5 empty] | mineralisation |  |  |  | sphalerite |  |  | MVT |  |  |  | pyrite, chalcopyrite, natural gold, galena, natural silver, silver tellurite, pyrrhotite, hematite, arsenopyrite, bornite, chalcogenite, silver tetrahedrite | polished thin sections | EMPA, LA-ICPMS |  |  |  |  | 8.93 | [19 empty] | 13070 | [11 empty] | 0.205 | [9 empty] | 6802 |  | 0.01 |  |  |  | 75.7 | [7 empty] | 0.005 | [13 empty] | 25.11 | [33 empty] | 43.4 | [9 empty] | 0.015 | [32 empty] | 2025 |  |  | CHN | Hunan
| Kangjiawan | KJW-1 | Magmatic hydrothermal | Skarn | Skarn Pb-Zn | Pb, Zn | Au, Ag | Pb, Zn, Au, Ag | Qin et al., 2022 |  | QS-4 | QS-4-5 | underground mine |  |  |  |  | ore material | grab | grab | mineral separate | [5 empty] | mineralisation |  |  |  | sphalerite |  |  | MVT |  |  |  | pyrite, chalcopyrite, natural gold, galena, natural silver, silver tellurite, pyrrhotite, hematite, arsenopyrite, bornite, chalcogenite, silver tetrahedrite | polished thin sections | EMPA, LA-ICPMS |  |  |  |  | 28.14 | [19 empty] | 12090 | [11 empty] | 0.22 | [9 empty] | 8990 |  | 0.01 |  |  |  | 343.8 | [7 empty] | 0.005 | [13 empty] | 10.41 | [33 empty] | 194.3 | [9 empty] | 0.015 | [32 empty] | 2025 |  |  | CHN | Hunan
| Kangjiawan | KJW-1 | Magmatic hydrothermal | Skarn | Skarn Pb-Zn | Pb, Zn | Au, Ag | Pb, Zn, Au, Ag | Qin et al., 2022 |  | QS-4 | QS-4-6 | underground mine |  |  |  |  | ore material | grab | grab | mineral separate | [5 empty] | mineralisation |  |  |  | sphalerite |  |  | MVT |  |  |  | pyrite, chalcopyrite, natural gold, galena, natural silver, silver tellurite, pyrrhotite, hematite, arsenopyrite, bornite, chalcogenite, silver tetrahedrite | polished thin sections | EMPA, LA-ICPMS |  |  |  |  | 10.5 | [19 empty] | 13140 | [11 empty] | 0.16 | [9 empty] | 9730 |  | 0.005 |  |  |  | 192 | [7 empty] | 0.005 | [13 empty] | 10.16 | [33 empty] | 76 | [9 empty] | 0.02 | [32 empty] | 2025 |  |  | CHN | Hunan
| Kangjiawan | KJW-1 | Magmatic hydrothermal | Skarn | Skarn Pb-Zn | Pb, Zn | Au, Ag | Pb, Zn, Au, Ag | Qin et al., 2022 |  | QS-4 | QS-4-7 | underground mine |  |  |  |  | ore material | grab | grab | mineral separate | [5 empty] | mineralisation |  |  |  | sphalerite |  |  | MVT |  |  |  | pyrite, chalcopyrite, natural gold, galena, natural silver, silver tellurite, pyrrhotite, hematite, arsenopyrite, bornite, chalcogenite, silver tetrahedrite | polished thin sections | EMPA, LA-ICPMS |  |  |  |  | 16.65 | [19 empty] | 11250 | [11 empty] | 0.33 | [9 empty] | 8640 |  | 0.01 |  |  |  | 262 | [7 empty] | 0.005 | [13 empty] | 17.14 | [33 empty] | 200.2 | [9 empty] | 0.01 | [32 empty] | 2025 |  |  | CHN | Hunan
| Kangjiawan | KJW-1 | Magmatic hydrothermal | Skarn | Skarn Pb-Zn | Pb, Zn | Au, Ag | Pb, Zn, Au, Ag | Qin et al., 2022 |  | QS-4 | QS-4-8 | underground mine |  |  |  |  | ore material | grab | grab | mineral separate | [5 empty] | mineralisation |  |  |  | sphalerite |  |  | MVT |  |  |  | pyrite, chalcopyrite, natural gold, galena, natural silver, silver tellurite, pyrrhotite, hematite, arsenopyrite, bornite, chalcogenite, silver tetrahedrite | polished thin sections | EMPA, LA-ICPMS |  |  |  |  | 8.37 | [19 empty] | 10440 | [11 empty] | 0.135 | [9 empty] | 7005 |  | 0.005 |  |  |  | 70.5 | [7 empty] | 0.005 | [13 empty] | 35.1 | [33 empty] | 41.45 | [9 empty] | 0.01 | [32 empty] | 2025 |  |  | CHN | Hunan
| Kangjiawan | KJW-1 | Magmatic hydrothermal | Skarn | Skarn Pb-Zn | Pb, Zn | Au, Ag | Pb, Zn, Au, Ag | Qin et al., 2022 |  | QS-4 | QS-4-9 | underground mine |  |  |  |  | ore material | grab | grab | mineral separate | [5 empty] | mineralisation |  |  |  | sphalerite |  |  | MVT |  |  |  | pyrite, chalcopyrite, natural gold, galena, natural silver, silver tellurite, pyrrhotite, hematite, arsenopyrite, bornite, chalcogenite, silver tetrahedrite | polished thin sections | EMPA, LA-ICPMS |  |  |  |  | 17.98 | [19 empty] | 11480 | [11 empty] | 0.15 | [9 empty] | 11630 |  | 0.005 |  |  |  | 433.6 | [7 empty] | 0.005 | [13 empty] | 12.65 | [33 empty] | 233.4 | [9 empty] | 0.015 | [32 empty] | 2025 |  |  | CHN | Hunan
| Kangjiawan | KJW-1 | Magmatic hydrothermal | Skarn | Skarn Pb-Zn | Pb, Zn | Au, Ag | Pb, Zn, Au, Ag | Qin et al., 2022 |  | QS-4 | QS-4-10 | underground mine |  |  |  |  | ore material | grab | grab | mineral separate | [5 empty] | mineralisation |  |  |  | sphalerite |  |  | MVT |  |  |  | pyrite, chalcopyrite, natural gold, galena, natural silver, silver tellurite, pyrrhotite, hematite, arsenopyrite, bornite, chalcogenite, silver tetrahedrite | polished thin sections | EMPA, LA-ICPMS |  |  |  |  | 13.89 | [19 empty] | 13520 | [11 empty] | 0.145 | [9 empty] | 6800 |  | 0.01 |  |  |  | 89.5 | [7 empty] | 0.005 | [13 empty] | 27.6 | [33 empty] | 80.7 | [9 empty] | 0.015 | [32 empty] | 2025 |  |  | CHN | Hunan
| Kangjiawan | KJW-1 | Magmatic hydrothermal | Skarn | Skarn Pb-Zn | Pb, Zn | Au, Ag | Pb, Zn, Au, Ag | Qin et al., 2022 |  | QS-4 | QS-4-11 | underground mine |  |  |  |  | ore material | grab | grab | mineral separate | [5 empty] | mineralisation |  |  |  | sphalerite |  |  | MVT |  |  |  | pyrite, chalcopyrite, natural gold, galena, natural silver, silver tellurite, pyrrhotite, hematite, arsenopyrite, bornite, chalcogenite, silver tetrahedrite | polished thin sections | EMPA, LA-ICPMS |  |  |  |  | 27.73 | [19 empty] | 10950 | [11 empty] | 0.165 | [9 empty] | 7980 |  | 0.01 |  |  |  | 238.8 | [7 empty] | 0.005 | [13 empty] | 14.2 | [33 empty] | 194.5 | [9 empty] | 0.01 | [32 empty] | 2025 |  |  | CHN | Hunan
| Kangjiawan | KJW-1 | Magmatic hydrothermal | Skarn | Skarn Pb-Zn | Pb, Zn | Au, Ag | Pb, Zn, Au, Ag | Qin et al., 2022 |  | QS-4 | QS-4-12 | underground mine |  |  |  |  | ore material | grab | grab | mineral separate | [5 empty] | mineralisation |  |  |  | sphalerite |  |  | MVT |  |  |  | pyrite, chalcopyrite, natural gold, galena, natural silver, silver tellurite, pyrrhotite, hematite, arsenopyrite, bornite, chalcogenite, silver tetrahedrite | polished thin sections | EMPA, LA-ICPMS |  |  |  |  | 31.02 | [19 empty] | 11640 | [11 empty] | 0.41 | [9 empty] | 7750 |  | 0.01 |  |  |  | 274 | [7 empty] | 0.005 | [13 empty] | 21.49 | [33 empty] | 317.6 | [9 empty] | 0.01 | [32 empty] | 2025 |  |  | CHN | Hunan
| Kangjiawan | KJW-1 | Magmatic hydrothermal | Skarn | Skarn Pb-Zn | Pb, Zn | Au, Ag | Pb, Zn, Au, Ag | Qin et al., 2022 |  | QS-4 | QS-4-13 | underground mine |  |  |  |  | ore material | grab | grab | mineral separate | [5 empty] | mineralisation |  |  |  | sphalerite |  |  | MVT |  |  |  | pyrite, chalcopyrite, natural gold, galena, natural silver, silver tellurite, pyrrhotite, hematite, arsenopyrite, bornite, chalcogenite, silver tetrahedrite | polished thin sections | EMPA, LA-ICPMS |  |  |  |  | 36.3 | [19 empty] | 12700 | [11 empty] | 0.235 | [9 empty] | 9770 |  | 0.015 |  |  |  | 351.7 | [7 empty] | 0.005 | [13 empty] | 12.99 | [33 empty] | 291 | [9 empty] | 0.01 | [32 empty] | 2025 |  |  | CHN | Hunan
| Kangjiawan | KJW-1 | Magmatic hydrothermal | Skarn | Skarn Pb-Zn | Pb, Zn | Au, Ag | Pb, Zn, Au, Ag | Qin et al., 2022 |  | QS-4 | QS-4-14 | underground mine |  |  |  |  | ore material | grab | grab | mineral separate | [5 empty] | mineralisation |  |  |  | sphalerite |  |  | MVT |  |  |  | pyrite, chalcopyrite, natural gold, galena, natural silver, silver tellurite, pyrrhotite, hematite, arsenopyrite, bornite, chalcogenite, silver tetrahedrite | polished thin sections | EMPA, LA-ICPMS |  |  |  |  | 23.59 | [19 empty] | 9060 | [11 empty] | 0.145 | [9 empty] | 5710 |  | 0.005 |  |  |  | 107.7 | [7 empty] | 0.005 | [13 empty] | 17 | [33 empty] | 60.7 | [9 empty] | 0.03 | [32 empty] | 2025 |  |  | CHN | Hunan
| Kangjiawan | KJW-1 | Magmatic hydrothermal | Skarn | Skarn Pb-Zn | Pb, Zn | Au, Ag | Pb, Zn, Au, Ag | Qin et al., 2022 |  | QS-4 | QS-4-15 | underground mine |  |  |  |  | ore material | grab | grab | mineral separate | [5 empty] | mineralisation |  |  |  | sphalerite |  |  | MVT |  |  |  | pyrite, chalcopyrite, natural gold, galena, natural silver, silver tellurite, pyrrhotite, hematite, arsenopyrite, bornite, chalcogenite, silver tetrahedrite | polished thin sections | EMPA, LA-ICPMS |  |  |  |  | 2.99 | [19 empty] | 9380 | [11 empty] | 0.2 | [9 empty] | 10050 |  | 0.03 |  |  |  | 49.9 | [7 empty] | 0.005 | [13 empty] | 18.66 | [33 empty] | 5.56 | [9 empty] | 0.05 | [32 empty] | 2025 |  |  | CHN | Hunan
| Kangjiawan | KJW-1 | Magmatic hydrothermal | Skarn | Skarn Pb-Zn | Pb, Zn | Au, Ag | Pb, Zn, Au, Ag | Qin et al., 2022 |  | QS-6 | QS-6-1 | underground mine |  |  |  |  | ore material | grab | grab | mineral separate | [5 empty] | mineralisation |  |  |  | sphalerite |  |  | MVT |  |  |  | pyrite, chalcopyrite, natural gold, galena, natural silver, silver tellurite, pyrrhotite, hematite, arsenopyrite, bornite, chalcogenite, silver tetrahedrite | polished thin sections | EMPA, LA-ICPMS |  |  |  |  | 2.58 | [19 empty] | 8950 | [11 empty] | 0.145 | [9 empty] | 11160 |  | 0.03 |  |  |  | 77.5 | [7 empty] | 0.005 | [13 empty] | 15.83 | [33 empty] | 4.6 | [9 empty] | 0.015 | [32 empty] | 2025 |  |  | CHN | Hunan
| Kangjiawan | KJW-1 | Magmatic hydrothermal | Skarn | Skarn Pb-Zn | Pb, Zn | Au, Ag | Pb, Zn, Au, Ag | Qin et al., 2022 |  | QS-6 | QS-6-2 | underground mine |  |  |  |  | ore material | grab | grab | mineral separate | [5 empty] | mineralisation |  |  |  | sphalerite |  |  | MVT |  |  |  | pyrite, chalcopyrite, natural gold, galena, natural silver, silver tellurite, pyrrhotite, hematite, arsenopyrite, bornite, chalcogenite, silver tetrahedrite | polished thin sections | EMPA, LA-ICPMS |  |  |  |  | 43.3 | [19 empty] | 10440 | [11 empty] | 0.115 | [9 empty] | 15880 |  | 0.06 |  |  |  | 356 | [7 empty] | 0.005 | [13 empty] | 19.06 | [33 empty] | 37 | [9 empty] | 0.02 | [32 empty] | 2025 |  |  | CHN | Hunan
| Kangjiawan | KJW-1 | Magmatic hydrothermal | Skarn | Skarn Pb-Zn | Pb, Zn | Au, Ag | Pb, Zn, Au, Ag | Qin et al., 2022 |  | QS-6 | QS-6-3 | underground mine |  |  |  |  | ore material | grab | grab | mineral separate | [5 empty] | mineralisation |  |  |  | sphalerite |  |  | MVT |  |  |  | pyrite, chalcopyrite, natural gold, galena, natural silver, silver tellurite, pyrrhotite, hematite, arsenopyrite, bornite, chalcogenite, silver tetrahedrite | polished thin sections | EMPA, LA-ICPMS |  |  |  |  | 37.59 | [19 empty] | 4493 | [11 empty] | 0.27 | [9 empty] | 4319 |  | 0.015 |  |  |  | 18.83 | [7 empty] | 0.005 | [13 empty] | 8.05 | [33 empty] | 0.87 | [9 empty] | 0.015 | [32 empty] | 2025 |  |  | CHN | Hunan
| Kangjiawan | KJW-1 | Magmatic hydrothermal | Skarn | Skarn Pb-Zn | Pb, Zn | Au, Ag | Pb, Zn, Au, Ag | Qin et al., 2022 |  | QS-6 | QS-6-4 | underground mine |  |  |  |  | ore material | grab | grab | mineral separate | [5 empty] | mineralisation |  |  |  | sphalerite |  |  | MVT |  |  |  | pyrite, chalcopyrite, natural gold, galena, natural silver, silver tellurite, pyrrhotite, hematite, arsenopyrite, bornite, chalcogenite, silver tetrahedrite | polished thin sections | EMPA, LA-ICPMS |  |  |  |  | 43.08 | [19 empty] | 1930 | [11 empty] | 0.12 | [9 empty] | 19480 |  | 0.03 |  |  |  | 589 | [7 empty] | 0.005 | [13 empty] | 20.87 | [33 empty] | 40.27 | [9 empty] | 0.005 | [32 empty] | 2025 |  |  | CHN | Hunan
| Kangjiawan | KJW-1 | Magmatic hydrothermal | Skarn | Skarn Pb-Zn | Pb, Zn | Au, Ag | Pb, Zn, Au, Ag | Qin et al., 2022 |  | QS-6 | QS-6-5 | underground mine |  |  |  |  | ore material | grab | grab | mineral separate | [5 empty] | mineralisation |  |  |  | sphalerite |  |  | MVT |  |  |  | pyrite, chalcopyrite, natural gold, galena, natural silver, silver tellurite, pyrrhotite, hematite, arsenopyrite, bornite, chalcogenite, silver tetrahedrite | polished thin sections | EMPA, LA-ICPMS |  |  |  |  | 23.29 | [19 empty] | 10480 | [11 empty] | 0.135 | [9 empty] | 12480 |  | 0.47 |  |  |  | 47.48 | [7 empty] | 0.005 | [13 empty] | 13.13 | [33 empty] | 0.75 | [9 empty] | 0.05 | [32 empty] | 2025 |  |  | CHN | Hunan
| Kangjiawan | KJW-1 | Magmatic hydrothermal | Skarn | Skarn Pb-Zn | Pb, Zn | Au, Ag | Pb, Zn, Au, Ag | Qin et al., 2022 |  | QS-6 | QS-6-6 | underground mine |  |  |  |  | ore material | grab | grab | mineral separate | [5 empty] | mineralisation |  |  |  | sphalerite |  |  | MVT |  |  |  | pyrite, chalcopyrite, natural gold, galena, natural silver, silver tellurite, pyrrhotite, hematite, arsenopyrite, bornite, chalcogenite, silver tetrahedrite | polished thin sections | EMPA, LA-ICPMS |  |  |  |  | 316.1 | [19 empty] | 8690 | [11 empty] | 0.76 | [9 empty] | 11460 |  | 0.71 |  |  |  | 571.5 | [7 empty] | 0.005 | [13 empty] | 13 | [33 empty] | 86 | [9 empty] | 0.015 | [32 empty] | 2025 |  |  | CHN | Hunan
| Kangjiawan | KJW-1 | Magmatic hydrothermal | Skarn | Skarn Pb-Zn | Pb, Zn | Au, Ag | Pb, Zn, Au, Ag | Qin et al., 2022 |  | QS-6 | QS-6-7 | underground mine |  |  |  |  | ore material | grab | grab | mineral separate | [5 empty] | mineralisation |  |  |  | sphalerite |  |  | MVT |  |  |  | pyrite, chalcopyrite, natural gold, galena, natural silver, silver tellurite, pyrrhotite, hematite, arsenopyrite, bornite, chalcogenite, silver tetrahedrite | polished thin sections | EMPA, LA-ICPMS |  |  |  |  | 373 | [19 empty] | 7860 | [11 empty] | 0.33 | [9 empty] | 10010 |  | 0.39 |  |  |  | 596.8 | [7 empty] | 0.005 | [13 empty] | 10.36 | [33 empty] | 112.3 | [9 empty] | 0.015 | [32 empty] | 2025 |  |  | CHN | Hunan
| Kangjiawan | KJW-1 | Magmatic hydrothermal | Skarn | Skarn Pb-Zn | Pb, Zn | Au, Ag | Pb, Zn, Au, Ag | Qin et al., 2022 |  | QS-6 | QS-6-8 | underground mine |  |  |  |  | ore material | grab | grab | mineral separate | [5 empty] | mineralisation |  |  |  | sphalerite |  |  | MVT |  |  |  | pyrite, chalcopyrite, natural gold, galena, natural silver, silver tellurite, pyrrhotite, hematite, arsenopyrite, bornite, chalcogenite, silver tetrahedrite | polished thin sections | EMPA, LA-ICPMS |  |  |  |  | 336.5 | [19 empty] | 8620 | [11 empty] | 0.78 | [9 empty] | 10480 |  | 0.8 |  |  |  | 510.4 | [7 empty] | 0.005 | [13 empty] | 11.12 | [33 empty] | 95.7 | [9 empty] | 0.01 | [32 empty] | 2025 |  |  | CHN | Hunan
| Kangjiawan | KJW-1 | Magmatic hydrothermal | Skarn | Skarn Pb-Zn | Pb, Zn | Au, Ag | Pb, Zn, Au, Ag | Qin et al., 2022 |  | QS-6 | QS-6-9 | underground mine |  |  |  |  | ore material | grab | grab | mineral separate | [5 empty] | mineralisation |  |  |  | sphalerite |  |  | MVT |  |  |  | pyrite, chalcopyrite, natural gold, galena, natural silver, silver tellurite, pyrrhotite, hematite, arsenopyrite, bornite, chalcogenite, silver tetrahedrite | polished thin sections | EMPA, LA-ICPMS |  |  |  |  | 21 | [19 empty] | 10550 | [11 empty] | 0.53 | [9 empty] | 12130 |  | 0.91 |  |  |  | 20.78 | [7 empty] | 0.005 | [13 empty] | 16.11 | [33 empty] | 0.88 | [9 empty] | 0.03 | [32 empty] | 2025 |  |  | CHN | Hunan
| Kangjiawan | KJW-1 | Magmatic hydrothermal | Skarn | Skarn Pb-Zn | Pb, Zn | Au, Ag | Pb, Zn, Au, Ag | Qin et al., 2022 |  | QS-6 | QS-6-10 | underground mine |  |  |  |  | ore material | grab | grab | mineral separate | [5 empty] | mineralisation |  |  |  | sphalerite |  |  | MVT |  |  |  | pyrite, chalcopyrite, natural gold, galena, natural silver, silver tellurite, pyrrhotite, hematite, arsenopyrite, bornite, chalcogenite, silver tetrahedrite | polished thin sections | EMPA, LA-ICPMS |  |  |  |  | 519.1 | [19 empty] | 8720 | [11 empty] | 1.81 | [9 empty] | 10750 |  | 0.28 |  |  |  | 574.8 | [7 empty] | 0.005 | [13 empty] | 11.07 | [33 empty] | 72.1 | [9 empty] | 0.02 | [32 empty] | 2025 |  |  | CHN | Hunan
| Kangjiawan | KJW-1 | Magmatic hydrothermal | Skarn | Skarn Pb-Zn | Pb, Zn | Au, Ag | Pb, Zn, Au, Ag | Qin et al., 2022 |  | QS-6 | QS-6-11 | underground mine |  |  |  |  | ore material | grab | grab | mineral separate | [5 empty] | mineralisation |  |  |  | sphalerite |  |  | MVT |  |  |  | pyrite, chalcopyrite, natural gold, galena, natural silver, silver tellurite, pyrrhotite, hematite, arsenopyrite, bornite, chalcogenite, silver tetrahedrite | polished thin sections | EMPA, LA-ICPMS |  |  |  |  | 357.3 | [19 empty] | 7890 | [11 empty] | 3.12 | [9 empty] | 11910 |  | 3.06 |  |  |  | 468.9 | [7 empty] | 0.005 | [13 empty] | 12.11 | [33 empty] | 75.6 | [9 empty] | 0.07 | [32 empty] | 2025 |  |  | CHN | Hunan
| Kangjiawan | KJW-1 | Magmatic hydrothermal | Skarn | Skarn Pb-Zn | Pb, Zn | Au, Ag | Pb, Zn, Au, Ag | Qin et al., 2022 |  | QS-6 | QS-6-12 | underground mine |  |  |  |  | ore material | grab | grab | mineral separate | [5 empty] | mineralisation |  |  |  | sphalerite |  |  | MVT |  |  |  | pyrite, chalcopyrite, natural gold, galena, natural silver, silver tellurite, pyrrhotite, hematite, arsenopyrite, bornite, chalcogenite, silver tetrahedrite | polished thin sections | EMPA, LA-ICPMS |  |  |  |  | 41 | [19 empty] | 3210 | [11 empty] | 0.9 | [9 empty] | 9690 |  | 1.2 |  |  |  | 51 | [7 empty] | 0.01 | [13 empty] | 14.73 | [33 empty] | 9.3 | [9 empty] | 0.015 | [32 empty] | 2025 |  |  | CHN | Hunan
| Kangjiawan | KJW-1 | Magmatic hydrothermal | Skarn | Skarn Pb-Zn | Pb, Zn | Au, Ag | Pb, Zn, Au, Ag | Qin et al., 2022 |  | QS-6 | QS-6-13 | underground mine |  |  |  |  | ore material | grab | grab | mineral separate | [5 empty] | mineralisation |  |  |  | sphalerite |  |  | MVT |  |  |  | pyrite, chalcopyrite, natural gold, galena, natural silver, silver tellurite, pyrrhotite, hematite, arsenopyrite, bornite, chalcogenite, silver tetrahedrite | polished thin sections | EMPA, LA-ICPMS |  |  |  |  | 13.68 | [19 empty] | 10650 | [11 empty] | 0.28 | [9 empty] | 12750 |  | 0.19 |  |  |  | 38.7 | [7 empty] | 0.005 | [13 empty] | 19.07 | [33 empty] | 6.76 | [9 empty] | 0.025 | [32 empty] | 2025 |  |  | CHN | Hunan
| Kangjiawan | KJW-1 | Magmatic hydrothermal | Skarn | Skarn Pb-Zn | Pb, Zn | Au, Ag | Pb, Zn, Au, Ag | Qin et al., 2022 |  | QS-6 | QS-6-14 | underground mine |  |  |  |  | ore material | grab | grab | mineral separate | [5 empty] | mineralisation |  |  |  | sphalerite |  |  | MVT |  |  |  | pyrite, chalcopyrite, natural gold, galena, natural silver, silver tellurite, pyrrhotite, hematite, arsenopyrite, bornite, chalcogenite, silver tetrahedrite | polished thin sections | EMPA, LA-ICPMS |  |  |  |  | 8.77 | [19 empty] | 11190 | [11 empty] | 0.09 | [9 empty] | 11090 |  | 0.08 |  |  |  | 17.77 | [7 empty] | 0.005 | [13 empty] | 17.8 | [33 empty] | 0.47 | [9 empty] | 0.025 | [32 empty] | 2025 |  |  | CHN | Hunan
| Kangjiawan | KJW-1 | Magmatic hydrothermal | Skarn | Skarn Pb-Zn | Pb, Zn | Au, Ag | Pb, Zn, Au, Ag | Qin et al., 2022 |  | SSL1600-2 | SSL1600-2-1 | underground mine |  |  |  |  | ore material | grab | grab | mineral separate | [5 empty] | mineralisation |  |  |  | sphalerite |  |  | MVT |  |  |  | pyrite, chalcopyrite, natural gold, galena, natural silver, silver tellurite, pyrrhotite, hematite, arsenopyrite, bornite, chalcogenite, silver tetrahedrite | polished thin sections | EMPA, LA-ICPMS |  |  |  |  | 540 | [19 empty] | 1099 | [11 empty] | 74.7 | [9 empty] | 5480 |  | 0.42 |  |  |  | 280.9 | [7 empty] | 0.005 | [13 empty] | 8.65 | [33 empty] | 4.47 | [9 empty] | 0.04 | [32 empty] | 2025 |  |  | CHN | Hunan
| Kangjiawan | KJW-1 | Magmatic hydrothermal | Skarn | Skarn Pb-Zn | Pb, Zn | Au, Ag | Pb, Zn, Au, Ag | Qin et al., 2022 |  | SSL1600-2 | SSL1600-2-2 | underground mine |  |  |  |  | ore material | grab | grab | mineral separate | [5 empty] | mineralisation |  |  |  | sphalerite |  |  | MVT |  |  |  | pyrite, chalcopyrite, natural gold, galena, natural silver, silver tellurite, pyrrhotite, hematite, arsenopyrite, bornite, chalcogenite, silver tetrahedrite | polished thin sections | EMPA, LA-ICPMS |  |  |  |  | 68 | [19 empty] | 1020 | [11 empty] | 27.7 | [9 empty] | 3600 |  | 1.55 |  |  |  | 44.5 | [7 empty] | 0.005 | [13 empty] | 10.5 | [33 empty] | 0.24 | [9 empty] | 0.03 | [32 empty] | 2025 |  |  | CHN | Hunan
| Kangjiawan | KJW-1 | Magmatic hydrothermal | Skarn | Skarn Pb-Zn | Pb, Zn | Au, Ag | Pb, Zn, Au, Ag | Qin et al., 2022 |  | SSL1600-2 | SSL1600-2-3 | underground mine |  |  |  |  | ore material | grab | grab | mineral separate | [5 empty] | mineralisation |  |  |  | sphalerite |  |  | MVT |  |  |  | pyrite, chalcopyrite, natural gold, galena, natural silver, silver tellurite, pyrrhotite, hematite, arsenopyrite, bornite, chalcogenite, silver tetrahedrite | polished thin sections | EMPA, LA-ICPMS |  |  |  |  | 341.5 | [19 empty] | 951 | [11 empty] | 108.2 | [9 empty] | 4261 |  | 0.6 |  |  |  | 210.5 | [7 empty] | 0.005 | [13 empty] | 14.56 | [33 empty] | 2.22 | [9 empty] | 0.13 | [32 empty] | 2025 |  |  | CHN | Hunan
| Kangjiawan | KJW-1 | Magmatic hydrothermal | Skarn | Skarn Pb-Zn | Pb, Zn | Au, Ag | Pb, Zn, Au, Ag | Qin et al., 2022 |  | SSL1600-2 | SSL1600-2-4 | underground mine |  |  |  |  | ore material | grab | grab | mineral separate | [5 empty] | mineralisation |  |  |  | sphalerite |  |  | MVT |  |  |  | pyrite, chalcopyrite, natural gold, galena, natural silver, silver tellurite, pyrrhotite, hematite, arsenopyrite, bornite, chalcogenite, silver tetrahedrite | polished thin sections | EMPA, LA-ICPMS |  |  |  |  | 345 | [19 empty] | 777 | [11 empty] | 4.76 | [9 empty] | 23500 |  | 1.59 |  |  |  | 328 | [7 empty] | 0.03 | [13 empty] | 34.2 | [33 empty] | 0.13 | [9 empty] | 0.32 | [32 empty] | 2025 |  |  | CHN | Hunan
| Kangjiawan | KJW-1 | Magmatic hydrothermal | Skarn | Skarn Pb-Zn | Pb, Zn | Au, Ag | Pb, Zn, Au, Ag | Qin et al., 2022 |  | SSL1600-2 | SSL1600-2-5 | underground mine |  |  |  |  | ore material | grab | grab | mineral separate | [5 empty] | mineralisation |  |  |  | sphalerite |  |  | MVT |  |  |  | pyrite, chalcopyrite, natural gold, galena, natural silver, silver tellurite, pyrrhotite, hematite, arsenopyrite, bornite, chalcogenite, silver tetrahedrite | polished thin sections | EMPA, LA-ICPMS |  |  |  |  | 476 | [19 empty] | 1499 | [11 empty] | 40.6 | [9 empty] | 11410 |  | 3.14 |  |  |  | 367 | [7 empty] | 0.05 | [13 empty] | 33.8 | [33 empty] | 1.06 | [9 empty] | 0.21 | [32 empty] | 2025 |  |  | CHN | Hunan
| Kangjiawan | KJW-1 | Magmatic hydrothermal | Skarn | Skarn Pb-Zn | Pb, Zn | Au, Ag | Pb, Zn, Au, Ag | Qin et al., 2022 |  | SSL1600-2 | SSL1600-2-6 | underground mine |  |  |  |  | ore material | grab | grab | mineral separate | [5 empty] | mineralisation |  |  |  | sphalerite |  |  | MVT |  |  |  | pyrite, chalcopyrite, natural gold, galena, natural silver, silver tellurite, pyrrhotite, hematite, arsenopyrite, bornite, chalcogenite, silver tetrahedrite | polished thin sections | EMPA, LA-ICPMS |  |  |  |  | 82.7 | [19 empty] | 3542 | [11 empty] | 57.74 | [9 empty] | 1513 |  | 0.72 |  |  |  | 75.4 | [7 empty] | 0.1 | [13 empty] | 1.163 | [33 empty] | 13.15 | [9 empty] | 0.63 | [32 empty] | 2025 |  |  | CHN | Hunan
| Kangjiawan | KJW-1 | Magmatic hydrothermal | Skarn | Skarn Pb-Zn | Pb, Zn | Au, Ag | Pb, Zn, Au, Ag | Qin et al., 2022 |  | SSL1600-2 | SSL1600-2-7 | underground mine |  |  |  |  | ore material | grab | grab | mineral separate | [5 empty] | mineralisation |  |  |  | sphalerite |  |  | MVT |  |  |  | pyrite, chalcopyrite, natural gold, galena, natural silver, silver tellurite, pyrrhotite, hematite, arsenopyrite, bornite, chalcogenite, silver tetrahedrite | polished thin sections | EMPA, LA-ICPMS |  |  |  |  | 76.9 | [19 empty] | 2166 | [11 empty] | 51.98 | [9 empty] | 8240 |  | 0.61 |  |  |  | 85.3 | [7 empty] | 0.005 | [13 empty] | 73.2 | [33 empty] | 0.34 | [9 empty] | 0.015 | [32 empty] | 2025 |  |  | CHN | Hunan
| Kangjiawan | KJW-1 | Magmatic hydrothermal | Skarn | Skarn Pb-Zn | Pb, Zn | Au, Ag | Pb, Zn, Au, Ag | Qin et al., 2022 |  | SSL1600-2 | SSL1600-2-8 | underground mine |  |  |  |  | ore material | grab | grab | mineral separate | [5 empty] | mineralisation |  |  |  | sphalerite |  |  | MVT |  |  |  | pyrite, chalcopyrite, natural gold, galena, natural silver, silver tellurite, pyrrhotite, hematite, arsenopyrite, bornite, chalcogenite, silver tetrahedrite | polished thin sections | EMPA, LA-ICPMS |  |  |  |  | 308.7 | [19 empty] | 1716 | [11 empty] | 28.3 | [9 empty] | 11860 |  | 2.87 |  |  |  | 307 | [7 empty] | 0.06 | [13 empty] | 16.07 | [33 empty] | 0.01 | [9 empty] | 0.28 | [32 empty] | 2025 |  |  | CHN | Hunan
| Kangjiawan | KJW-1 | Magmatic hydrothermal | Skarn | Skarn Pb-Zn | Pb, Zn | Au, Ag | Pb, Zn, Au, Ag | Qin et al., 2022 |  | SSL1600-2 | SSL1600-2-9 | underground mine |  |  |  |  | ore material | grab | grab | mineral separate | [5 empty] | mineralisation |  |  |  | sphalerite |  |  | MVT |  |  |  | pyrite, chalcopyrite, natural gold, galena, natural silver, silver tellurite, pyrrhotite, hematite, arsenopyrite, bornite, chalcogenite, silver tetrahedrite | polished thin sections | EMPA, LA-ICPMS |  |  |  |  | 38.2 | [19 empty] | 1056 | [11 empty] | 36.3 | [9 empty] | 17180 |  | 2.16 |  |  |  | 413.9 | [7 empty] | 0.14 | [13 empty] | 44.36 | [33 empty] | 28.1 | [9 empty] | 0.41 | [32 empty] | 2025 |  |  | CHN | Hunan
| Kangjiawan | KJW-1 | Magmatic hydrothermal | Skarn | Skarn Pb-Zn | Pb, Zn | Au, Ag | Pb, Zn, Au, Ag | Qin et al., 2022 |  | SSL1600-2 | SSL1600-2-10 | underground mine |  |  |  |  | ore material | grab | grab | mineral separate | [5 empty] | mineralisation |  |  |  | sphalerite |  |  | MVT |  |  |  | pyrite, chalcopyrite, natural gold, galena, natural silver, silver tellurite, pyrrhotite, hematite, arsenopyrite, bornite, chalcogenite, silver tetrahedrite | polished thin sections | EMPA, LA-ICPMS |  |  |  |  | 318.2 | [19 empty] | 1124 | [11 empty] | 20.88 | [9 empty] | 20600 |  | 1.67 |  |  |  | 529 | [7 empty] | 0.06 | [13 empty] | 33.71 | [33 empty] | 8.19 | [9 empty] | 0.28 | [32 empty] | 2025 |  |  | CHN | Hunan
| Kangjiawan | KJW-1 | Magmatic hydrothermal | Skarn | Skarn Pb-Zn | Pb, Zn | Au, Ag | Pb, Zn, Au, Ag | Qin et al., 2022 |  | SSL1600-2 | SSL1600-2-11 | underground mine |  |  |  |  | ore material | grab | grab | mineral separate | [5 empty] | mineralisation |  |  |  | sphalerite |  |  | MVT |  |  |  | pyrite, chalcopyrite, natural gold, galena, natural silver, silver tellurite, pyrrhotite, hematite, arsenopyrite, bornite, chalcogenite, silver tetrahedrite | polished thin sections | EMPA, LA-ICPMS |  |  |  |  | 14.7 | [19 empty] | 1170 | [11 empty] | 8.59 | [9 empty] | 2085 |  | 3.44 |  |  |  | 8.77 | [7 empty] | 0.18 | [13 empty] | 3.87 | [33 empty] | 1.62 | [9 empty] | 0.85 | [32 empty] | 2025 |  |  | CHN | Hunan
| Kangjiawan | KJW-1 | Magmatic hydrothermal | Skarn | Skarn Pb-Zn | Pb, Zn | Au, Ag | Pb, Zn, Au, Ag | Qin et al., 2022 |  | SSL1480-11B | SSL1480-11B-1 | underground mine |  |  |  |  | ore material | grab | grab | mineral separate | [5 empty] | mineralisation |  |  |  | sphalerite |  |  | MVT |  |  |  | pyrite, chalcopyrite, natural gold, galena, natural silver, silver tellurite, pyrrhotite, hematite, arsenopyrite, bornite, chalcogenite, silver tetrahedrite | polished thin sections | EMPA, LA-ICPMS |  |  |  |  | 345.6 | [19 empty] | 1843 | [11 empty] | 5.71 | [9 empty] | 29160 |  | 0.24 |  |  |  | 262.9 | [7 empty] | 0.005 | [13 empty] | 78.4 | [33 empty] | 3.26 | [9 empty] | 0.06 | [32 empty] | 2025 |  |  | CHN | Hunan
| Kangjiawan | KJW-1 | Magmatic hydrothermal | Skarn | Skarn Pb-Zn | Pb, Zn | Au, Ag | Pb, Zn, Au, Ag | Qin et al., 2022 |  | SSL1480-11B | SSL1480-11B-2 | underground mine |  |  |  |  | ore material | grab | grab | mineral separate | [5 empty] | mineralisation |  |  |  | sphalerite |  |  | MVT |  |  |  | pyrite, chalcopyrite, natural gold, galena, natural silver, silver tellurite, pyrrhotite, hematite, arsenopyrite, bornite, chalcogenite, silver tetrahedrite | polished thin sections | EMPA, LA-ICPMS |  |  |  |  | 134 | [19 empty] | 3379 | [11 empty] | 12.78 | [9 empty] | 15190 |  | 0.68 |  |  |  | 167.9 | [7 empty] | 0.005 | [13 empty] | 22.72 | [33 empty] | 2.25 | [9 empty] | 0.05 | [32 empty] | 2025 |  |  | CHN | Hunan
| Kangjiawan | KJW-1 | Magmatic hydrothermal | Skarn | Skarn Pb-Zn | Pb, Zn | Au, Ag | Pb, Zn, Au, Ag | Qin et al., 2022 |  | SSL1480-11B | SSL1480-11B-3 | underground mine |  |  |  |  | ore material | grab | grab | mineral separate | [5 empty] | mineralisation |  |  |  | sphalerite |  |  | MVT |  |  |  | pyrite, chalcopyrite, natural gold, galena, natural silver, silver tellurite, pyrrhotite, hematite, arsenopyrite, bornite, chalcogenite, silver tetrahedrite | polished thin sections | EMPA, LA-ICPMS |  |  |  |  | 156.4 | [19 empty] | 3836 | [11 empty] | 12.49 | [9 empty] | 13120 |  | 5.51 |  |  |  | 95.8 | [7 empty] | 0.01 | [13 empty] | 16.06 | [33 empty] | 1.4 | [9 empty] | 0.14 | [32 empty] | 2025 |  |  | CHN | Hunan
| Kangjiawan | KJW-1 | Magmatic hydrothermal | Skarn | Skarn Pb-Zn | Pb, Zn | Au, Ag | Pb, Zn, Au, Ag | Qin et al., 2022 |  | SSL1480-11B | SSL1480-11B-4 | underground mine |  |  |  |  | ore material | grab | grab | mineral separate | [5 empty] | mineralisation |  |  |  | sphalerite |  |  | MVT |  |  |  | pyrite, chalcopyrite, natural gold, galena, natural silver, silver tellurite, pyrrhotite, hematite, arsenopyrite, bornite, chalcogenite, silver tetrahedrite | polished thin sections | EMPA, LA-ICPMS |  |  |  |  | 462 | [19 empty] | 3388 | [11 empty] | 0.81 | [9 empty] | 17120 |  | 0.01 |  |  |  | 221.6 | [7 empty] | 0.005 | [13 empty] | 95.8 | [33 empty] | 4.25 | [9 empty] | 0.015 | [32 empty] | 2025 |  |  | CHN | Hunan
| Kangjiawan | KJW-1 | Magmatic hydrothermal | Skarn | Skarn Pb-Zn | Pb, Zn | Au, Ag | Pb, Zn, Au, Ag | Qin et al., 2022 |  | SSL1480-11B | SSL1480-11B-5 | underground mine |  |  |  |  | ore material | grab | grab | mineral separate | [5 empty] | mineralisation |  |  |  | sphalerite |  |  | MVT |  |  |  | pyrite, chalcopyrite, natural gold, galena, natural silver, silver tellurite, pyrrhotite, hematite, arsenopyrite, bornite, chalcogenite, silver tetrahedrite | polished thin sections | EMPA, LA-ICPMS |  |  |  |  | 1331 | [19 empty] | 1364 | [11 empty] | 39.3 | [9 empty] | 9030 |  | 2.72 |  |  |  | 634.8 | [7 empty] | 0.005 | [13 empty] | 8.55 | [33 empty] | 0.31 | [9 empty] | 0.01 | [32 empty] | 2025 |  |  | CHN | Hunan
| Kangjiawan | KJW-1 | Magmatic hydrothermal | Skarn | Skarn Pb-Zn | Pb, Zn | Au, Ag | Pb, Zn, Au, Ag | Qin et al., 2022 |  | SSL1480-11B | SSL1480-11B-6 | underground mine |  |  |  |  | ore material | grab | grab | mineral separate | [5 empty] | mineralisation |  |  |  | sphalerite |  |  | MVT |  |  |  | pyrite, chalcopyrite, natural gold, galena, natural silver, silver tellurite, pyrrhotite, hematite, arsenopyrite, bornite, chalcogenite, silver tetrahedrite | polished thin sections | EMPA, LA-ICPMS |  |  |  |  | 367.7 | [19 empty] | 1482 | [11 empty] | 3.05 | [9 empty] | 24780 |  | 0.2 |  |  |  | 299.7 | [7 empty] | 0.005 | [13 empty] | 82.6 | [33 empty] | 1.02 | [9 empty] | 0.015 | [32 empty] | 2025 |  |  | CHN | Hunan
| Kangjiawan | KJW-1 | Magmatic hydrothermal | Skarn | Skarn Pb-Zn | Pb, Zn | Au, Ag | Pb, Zn, Au, Ag | Qin et al., 2022 |  | SSL1480-11B | SSL1480-11B-7 | underground mine |  |  |  |  | ore material | grab | grab | mineral separate | [5 empty] | mineralisation |  |  |  | sphalerite |  |  | MVT |  |  |  | pyrite, chalcopyrite, natural gold, galena, natural silver, silver tellurite, pyrrhotite, hematite, arsenopyrite, bornite, chalcogenite, silver tetrahedrite | polished thin sections | EMPA, LA-ICPMS |  |  |  |  | 356.9 | [19 empty] | 1733 | [11 empty] | 4.3 | [9 empty] | 9590 |  | 0.38 |  |  |  | 186.6 | [7 empty] | 0.005 | [13 empty] | 9.53 | [33 empty] | 2.66 | [9 empty] | 0.03 | [32 empty] | 2025 |  |  | CHN | Hunan
| Kangjiawan | KJW-1 | Magmatic hydrothermal | Skarn | Skarn Pb-Zn | Pb, Zn | Au, Ag | Pb, Zn, Au, Ag | Qin et al., 2022 |  | SSL1480-11B | SSL1480-11B-8 | underground mine |  |  |  |  | ore material | grab | grab | mineral separate | [5 empty] | mineralisation |  |  |  | sphalerite |  |  | MVT |  |  |  | pyrite, chalcopyrite, natural gold, galena, natural silver, silver tellurite, pyrrhotite, hematite, arsenopyrite, bornite, chalcogenite, silver tetrahedrite | polished thin sections | EMPA, LA-ICPMS |  |  |  |  | 1077 | [19 empty] | 1254 | [11 empty] | 42.39 | [9 empty] | 7930 |  | 3.92 |  |  |  | 575 | [7 empty] | 0.005 | [13 empty] | 6.88 | [33 empty] | 0.4 | [9 empty] | 0.04 | [32 empty] | 2025 |  |  | CHN | Hunan
| Kangjiawan | KJW-1 | Magmatic hydrothermal | Skarn | Skarn Pb-Zn | Pb, Zn | Au, Ag | Pb, Zn, Au, Ag | Qin et al., 2022 |  | SSL1480-11B | SSL1480-11B-9 | underground mine |  |  |  |  | ore material | grab | grab | mineral separate | [5 empty] | mineralisation |  |  |  | sphalerite |  |  | MVT |  |  |  | pyrite, chalcopyrite, natural gold, galena, natural silver, silver tellurite, pyrrhotite, hematite, arsenopyrite, bornite, chalcogenite, silver tetrahedrite | polished thin sections | EMPA, LA-ICPMS |  |  |  |  | 477 | [19 empty] | 1538 | [11 empty] | 10 | [9 empty] | 23690 |  | 0.07 |  |  |  | 385.3 | [7 empty] | 0.005 | [13 empty] | 79.7 | [33 empty] | 1.57 | [9 empty] | 0.04 | [32 empty] | 2025 |  |  | CHN | Hunan
| Kangjiawan | KJW-1 | Magmatic hydrothermal | Skarn | Skarn Pb-Zn | Pb, Zn | Au, Ag | Pb, Zn, Au, Ag | Qin et al., 2022 |  | SSL1480-11B | SSL1480-11B-10 | underground mine |  |  |  |  | ore material | grab | grab | mineral separate | [5 empty] | mineralisation |  |  |  | sphalerite |  |  | MVT |  |  |  | pyrite, chalcopyrite, natural gold, galena, natural silver, silver tellurite, pyrrhotite, hematite, arsenopyrite, bornite, chalcogenite, silver tetrahedrite | polished thin sections | EMPA, LA-ICPMS |  |  |  |  | 463 | [19 empty] | 1691 | [11 empty] | 12.29 | [9 empty] | 20390 |  | 0.37 |  |  |  | 415 | [7 empty] | 0.005 | [13 empty] | 94.4 | [33 empty] | 2.92 | [9 empty] | 0.11 | [32 empty] | 2025 |  |  | CHN | Hunan
| Kangjiawan | KJW-1 | Magmatic hydrothermal | Skarn | Skarn Pb-Zn | Pb, Zn | Au, Ag | Pb, Zn, Au, Ag | Qin et al., 2022 |  | SSL1480-11B | SSL1480-11B-11 | underground mine |  |  |  |  | ore material | grab | grab | mineral separate | [5 empty] | mineralisation |  |  |  | sphalerite |  |  | MVT |  |  |  | pyrite, chalcopyrite, natural gold, galena, natural silver, silver tellurite, pyrrhotite, hematite, arsenopyrite, bornite, chalcogenite, silver tetrahedrite | polished thin sections | EMPA, LA-ICPMS |  |  |  |  | 489 | [19 empty] | 1789 | [11 empty] | 0.66 | [9 empty] | 28200 |  | 0.15 |  |  |  | 309.1 | [7 empty] | 0.005 | [13 empty] | 100.1 | [33 empty] | 4.5 | [9 empty] | 0.03 | [32 empty] | 2025 |  |  | CHN | Hunan
| Kangjiawan | KJW-1 | Magmatic hydrothermal | Skarn | Skarn Pb-Zn | Pb, Zn | Au, Ag | Pb, Zn, Au, Ag | Qin et al., 2022 |  | SSL1480-11B | SSL1480-11B-12 | underground mine |  |  |  |  | ore material | grab | grab | mineral separate | [5 empty] | mineralisation |  |  |  | sphalerite |  |  | MVT |  |  |  | pyrite, chalcopyrite, natural gold, galena, natural silver, silver tellurite, pyrrhotite, hematite, arsenopyrite, bornite, chalcogenite, silver tetrahedrite | polished thin sections | EMPA, LA-ICPMS |  |  |  |  | 151.8 | [19 empty] | 3191 | [11 empty] | 0.481 | [9 empty] | 19910 |  | 0.01 |  |  |  | 175.1 | [7 empty] | 0.005 | [13 empty] | 85.6 | [33 empty] | 0.54 | [9 empty] | 0.015 | [32 empty] | 2025 |  |  | CHN | Hunan
| Kangjiawan | KJW-1 | Magmatic hydrothermal | Skarn | Skarn Pb-Zn | Pb, Zn | Au, Ag | Pb, Zn, Au, Ag | Qin et al., 2022 |  | SSL1480-11B | SSL1480-11B-13 | underground mine |  |  |  |  | ore material | grab | grab | mineral separate | [5 empty] | mineralisation |  |  |  | sphalerite |  |  | MVT |  |  |  | pyrite, chalcopyrite, natural gold, galena, natural silver, silver tellurite, pyrrhotite, hematite, arsenopyrite, bornite, chalcogenite, silver tetrahedrite | polished thin sections | EMPA, LA-ICPMS |  |  |  |  | 1069 | [19 empty] | 1716 | [11 empty] | 22.5 | [9 empty] | 10960 |  | 1.56 |  |  |  | 525 | [7 empty] | 0.005 | [13 empty] | 15.97 | [33 empty] | 0.32 | [9 empty] | 0.02 | [32 empty] | 2025 |  |  | CHN | Hunan
| Kangjiawan | KJW-1 | Magmatic hydrothermal | Skarn | Skarn Pb-Zn | Pb, Zn | Au, Ag | Pb, Zn, Au, Ag | Qin et al., 2022 |  | SSL1480-11B | SSL1480-11B-14 | underground mine |  |  |  |  | ore material | grab | grab | mineral separate | [5 empty] | mineralisation |  |  |  | sphalerite |  |  | MVT |  |  |  | pyrite, chalcopyrite, natural gold, galena, natural silver, silver tellurite, pyrrhotite, hematite, arsenopyrite, bornite, chalcogenite, silver tetrahedrite | polished thin sections | EMPA, LA-ICPMS |  |  |  |  | 48.3 | [19 empty] | 4239 | [11 empty] | 0.26 | [9 empty] | 18860 |  | 0.01 |  |  |  | 99.5 | [7 empty] | 0.005 | [13 empty] | 14.02 | [33 empty] | 0.04 | [9 empty] | 0.03 | [32 empty] | 2025 |  |  | CHN | Hunan
| Kangjiawan | KJW-1 | Magmatic hydrothermal | Skarn | Skarn Pb-Zn | Pb, Zn | Au, Ag | Pb, Zn, Au, Ag | Qin et al., 2022 |  | SSL1480-11B | SSL1480-11B-15 | underground mine |  |  |  |  | ore material | grab | grab | mineral separate | [5 empty] | mineralisation |  |  |  | sphalerite |  |  | MVT |  |  |  | pyrite, chalcopyrite, natural gold, galena, natural silver, silver tellurite, pyrrhotite, hematite, arsenopyrite, bornite, chalcogenite, silver tetrahedrite | polished thin sections | EMPA, LA-ICPMS |  |  |  |  | 165 | [19 empty] | 2554 | [11 empty] | 31.05 | [9 empty] | 7539 |  | 0.01 |  |  |  | 80.3 | [7 empty] | 0.005 | [13 empty] | 6.57 | [33 empty] | 0.8 | [9 empty] | 0.015 | [32 empty] | 2025 |  |  | CHN | Hunan
| Kangjiawan | KJW-1 | Magmatic hydrothermal | Skarn | Skarn Pb-Zn | Pb, Zn | Au, Ag | Pb, Zn, Au, Ag | Qin et al., 2022 |  | SSL1480-11B | SSL1480-11B-16 | underground mine |  |  |  |  | ore material | grab | grab | mineral separate | [5 empty] | mineralisation |  |  |  | sphalerite |  |  | MVT |  |  |  | pyrite, chalcopyrite, natural gold, galena, natural silver, silver tellurite, pyrrhotite, hematite, arsenopyrite, bornite, chalcogenite, silver tetrahedrite | polished thin sections | EMPA, LA-ICPMS |  |  |  |  | 720 | [19 empty] | 1602 | [11 empty] | 6.53 | [9 empty] | 11510 |  | 0.07 |  |  |  | 328.7 | [7 empty] | 0.005 | [13 empty] | 53.6 | [33 empty] | 7.75 | [9 empty] | 0.1 | [32 empty] | 2025 |  |  | CHN | Hunan
| Kangjiawan | KJW-1 | Magmatic hydrothermal | Skarn | Skarn Pb-Zn | Pb, Zn | Au, Ag | Pb, Zn, Au, Ag | Qin et al., 2022 |  | SSL1480-11B | SSL1480-11B-17 | underground mine |  |  |  |  | ore material | grab | grab | mineral separate | [5 empty] | mineralisation |  |  |  | sphalerite |  |  | MVT |  |  |  | pyrite, chalcopyrite, natural gold, galena, natural silver, silver tellurite, pyrrhotite, hematite, arsenopyrite, bornite, chalcogenite, silver tetrahedrite | polished thin sections | EMPA, LA-ICPMS |  |  |  |  | 76.3 | [19 empty] | 1161 | [11 empty] | 26.03 | [9 empty] | 5519 |  | 11.01 |  |  |  | 42.8 | [7 empty] | 0.02 | [13 empty] | 18.45 | [33 empty] | 0.44 | [9 empty] | 0.79 | [32 empty] | 2025 |  |  | CHN | Hunan
| Kangjiawan | KJW-1 | Magmatic hydrothermal | Skarn | Skarn Pb-Zn | Pb, Zn | Au, Ag | Pb, Zn, Au, Ag | Qin et al., 2022 |  | SSL1480-11B | SSL1480-11B-18 | underground mine |  |  |  |  | ore material | grab | grab | mineral separate | [5 empty] | mineralisation |  |  |  | sphalerite |  |  | MVT |  |  |  | pyrite, chalcopyrite, natural gold, galena, natural silver, silver tellurite, pyrrhotite, hematite, arsenopyrite, bornite, chalcogenite, silver tetrahedrite | polished thin sections | EMPA, LA-ICPMS |  |  |  |  | 476.4 | [19 empty] | 2350 | [11 empty] | 5.57 | [9 empty] | 12190 |  | 0.54 |  |  |  | 231.7 | [7 empty] | 0.005 | [13 empty] | 56.37 | [33 empty] | 4.66 | [9 empty] | 0.03 | [32 empty] | 2025 |  |  | CHN | Hunan
| Kangjiawan | KJW-1 | Magmatic hydrothermal | Skarn | Skarn Pb-Zn | Pb, Zn | Au, Ag | Pb, Zn, Au, Ag | Qin et al., 2022 |  | SSL1480-11B | SSL1480-11B-19 | underground mine |  |  |  |  | ore material | grab | grab | mineral separate | [5 empty] | mineralisation |  |  |  | sphalerite |  |  | MVT |  |  |  | pyrite, chalcopyrite, natural gold, galena, natural silver, silver tellurite, pyrrhotite, hematite, arsenopyrite, bornite, chalcogenite, silver tetrahedrite | polished thin sections | EMPA, LA-ICPMS |  |  |  |  | 796 | [19 empty] | 1904 | [11 empty] | 3.53 | [9 empty] | 12030 |  | 0.37 |  |  |  | 383 | [7 empty] | 0.005 | [13 empty] | 17.3 | [33 empty] | 2.12 | [9 empty] | 0.04 | [32 empty] | 2025 |  |  | CHN | Hunan
| Kangjiawan | KJW-1 | Magmatic hydrothermal | Skarn | Skarn Pb-Zn | Pb, Zn | Au, Ag | Pb, Zn, Au, Ag | Qin et al., 2022 |  | SSL1480-11B | SSL1480-11B-20 | underground mine |  |  |  |  | ore material | grab | grab | mineral separate | [5 empty] | mineralisation |  |  |  | sphalerite |  |  | MVT |  |  |  | pyrite, chalcopyrite, natural gold, galena, natural silver, silver tellurite, pyrrhotite, hematite, arsenopyrite, bornite, chalcogenite, silver tetrahedrite | polished thin sections | EMPA, LA-ICPMS |  |  |  |  | 192.4 | [19 empty] | 2917 | [11 empty] | 0.68 | [9 empty] | 6950 |  | 0.02 |  |  |  | 92.5 | [7 empty] | 0.005 | [13 empty] | 5.8 | [33 empty] | 2.52 | [9 empty] | 0.015 | [32 empty] | 2025 |  |  | CHN | Hunan
| Kangjiawan | KJW-1 | Magmatic hydrothermal | Skarn | Skarn Pb-Zn | Pb, Zn | Au, Ag | Pb, Zn, Au, Ag | Qin et al., 2022 |  | SSL1480-11B | SSL1480-11B-21 | underground mine |  |  |  |  | ore material | grab | grab | mineral separate | [5 empty] | mineralisation |  |  |  | sphalerite |  |  | MVT |  |  |  | pyrite, chalcopyrite, natural gold, galena, natural silver, silver tellurite, pyrrhotite, hematite, arsenopyrite, bornite, chalcogenite, silver tetrahedrite | polished thin sections | EMPA, LA-ICPMS |  |  |  |  | 432.7 | [19 empty] | 1445 | [11 empty] | 9.18 | [9 empty] | 6177 |  | 0.005 |  |  |  | 218.2 | [7 empty] | 0.005 | [13 empty] | 3.99 | [33 empty] | 0.64 | [9 empty] | 0.02 | [32 empty] | 2025 |  |  | CHN | Hunan
| Kangjiawan | KJW-1 | Magmatic hydrothermal | Skarn | Skarn Pb-Zn | Pb, Zn | Au, Ag | Pb, Zn, Au, Ag | Qin et al., 2022 |  | SSL1480-11B | SSL1480-11B-22 | underground mine |  |  |  |  | ore material | grab | grab | mineral separate | [5 empty] | mineralisation |  |  |  | sphalerite |  |  | MVT |  |  |  | pyrite, chalcopyrite, natural gold, galena, natural silver, silver tellurite, pyrrhotite, hematite, arsenopyrite, bornite, chalcogenite, silver tetrahedrite | polished thin sections | EMPA, LA-ICPMS |  |  |  |  | 111 | [19 empty] | 2955 | [11 empty] | 2.27 | [9 empty] | 21730 |  | 0.02 |  |  |  | 145.6 | [7 empty] | 0.005 | [13 empty] | 83 | [33 empty] | 0.7 | [9 empty] | 0.02 | [32 empty] | 2025 |  |  | CHN | Hunan
| Kangjiawan | KJW-1 | Magmatic hydrothermal | Skarn | Skarn Pb-Zn | Pb, Zn | Au, Ag | Pb, Zn, Au, Ag | Qin et al., 2022 |  | SSL1480-11B | SSL1480-11B-23 | underground mine |  |  |  |  | ore material | grab | grab | mineral separate | [5 empty] | mineralisation |  |  |  | sphalerite |  |  | MVT |  |  |  | pyrite, chalcopyrite, natural gold, galena, natural silver, silver tellurite, pyrrhotite, hematite, arsenopyrite, bornite, chalcogenite, silver tetrahedrite | polished thin sections | EMPA, LA-ICPMS |  |  |  |  | 222 | [19 empty] | 2661 | [11 empty] | 3.97 | [9 empty] | 9010 |  | 0.01 |  |  |  | 152.8 | [7 empty] | 0.005 | [13 empty] | 5.68 | [33 empty] | 0.75 | [9 empty] | 0.015 | [32 empty] | 2025 |  |  | CHN | Hunan
| Kangjiawan | KJW-1 | Magmatic hydrothermal | Skarn | Skarn Pb-Zn | Pb, Zn | Au, Ag | Pb, Zn, Au, Ag | Qin et al., 2022 |  | SSL1480-11B | SSL1480-11B-24 | underground mine |  |  |  |  | ore material | grab | grab | mineral separate | [5 empty] | mineralisation |  |  |  | sphalerite |  |  | MVT |  |  |  | pyrite, chalcopyrite, natural gold, galena, natural silver, silver tellurite, pyrrhotite, hematite, arsenopyrite, bornite, chalcogenite, silver tetrahedrite | polished thin sections | EMPA, LA-ICPMS |  |  |  |  | 1069 | [19 empty] | 1297 | [11 empty] | 1.53 | [9 empty] | 10630 |  | 0.05 |  |  |  | 575.4 | [7 empty] | 0.005 | [13 empty] | 14.1 | [33 empty] | 0.07 | [9 empty] | 0.015 | [32 empty] | 2025 |  |  | CHN | Hunan
| Kangjiawan | KJW-1 | Magmatic hydrothermal | Skarn | Skarn Pb-Zn | Pb, Zn | Au, Ag | Pb, Zn, Au, Ag | Qin et al., 2022 |  | SSL1480-11B | SSL1480-11B-25 | underground mine |  |  |  |  | ore material | grab | grab | mineral separate | [5 empty] | mineralisation |  |  |  | sphalerite |  |  | MVT |  |  |  | pyrite, chalcopyrite, natural gold, galena, natural silver, silver tellurite, pyrrhotite, hematite, arsenopyrite, bornite, chalcogenite, silver tetrahedrite | polished thin sections | EMPA, LA-ICPMS |  |  |  |  | 137 | [19 empty] | 3247 | [11 empty] | 0.89 | [9 empty] | 8580 |  | 0.02 |  |  |  | 102 | [7 empty] | 0.005 | [13 empty] | 7.66 | [33 empty] | 0.85 | [9 empty] | 0.02 | [32 empty] | 2025 |  |  | CHN | Hunan
| Kangjiawan | KJW-1 | Magmatic hydrothermal | Skarn | Skarn Pb-Zn | Pb, Zn | Au, Ag | Pb, Zn, Au, Ag | Qin et al., 2022 |  | SSL1480-11B | SSL1480-11B-26 | underground mine |  |  |  |  | ore material | grab | grab | mineral separate | [5 empty] | mineralisation |  |  |  | sphalerite |  |  | MVT |  |  |  | pyrite, chalcopyrite, natural gold, galena, natural silver, silver tellurite, pyrrhotite, hematite, arsenopyrite, bornite, chalcogenite, silver tetrahedrite | polished thin sections | EMPA, LA-ICPMS |  |  |  |  | 581 | [19 empty] | 1382 | [11 empty] | 9 | [9 empty] | 13230 |  | 0.15 |  |  |  | 267.4 | [7 empty] | 0.005 | [13 empty] | 55.22 | [33 empty] | 2.47 | [9 empty] | 0.03 | [32 empty] | 2025 |  |  | CHN | Hunan
| Kangjiawan | KJW-1 | Magmatic hydrothermal | Skarn | Skarn Pb-Zn | Pb, Zn | Au, Ag | Pb, Zn, Au, Ag | Qin et al., 2022 |  | SSL1480-11B | SSL1480-11B-27 | underground mine |  |  |  |  | ore material | grab | grab | mineral separate | [5 empty] | mineralisation |  |  |  | sphalerite |  |  | MVT |  |  |  | pyrite, chalcopyrite, natural gold, galena, natural silver, silver tellurite, pyrrhotite, hematite, arsenopyrite, bornite, chalcogenite, silver tetrahedrite | polished thin sections | EMPA, LA-ICPMS |  |  |  |  | 384.2 | [19 empty] | 2118 | [11 empty] | 0.33 | [9 empty] | 36690 |  | 0.17 |  |  |  | 250.4 | [7 empty] | 0.005 | [13 empty] | 145.3 | [33 empty] | 0.015 | [9 empty] | 0.02 | [32 empty] | 2025 |  |  | CHN | Hunan
| Kangjiawan | KJW-1 | Magmatic hydrothermal | Skarn | Skarn Pb-Zn | Pb, Zn | Au, Ag | Pb, Zn, Au, Ag | Qin et al., 2022 |  | SSL1480-11B | SSL1480-11B-28 | underground mine |  |  |  |  | ore material | grab | grab | mineral separate | [5 empty] | mineralisation |  |  |  | sphalerite |  |  | MVT |  |  |  | pyrite, chalcopyrite, natural gold, galena, natural silver, silver tellurite, pyrrhotite, hematite, arsenopyrite, bornite, chalcogenite, silver tetrahedrite | polished thin sections | EMPA, LA-ICPMS |  |  |  |  | 231 | [19 empty] | 1330 | [11 empty] | 5.06 | [9 empty] | 8210 |  | 1.14 |  |  |  | 123 | [7 empty] | 0.01 | [13 empty] | 9.46 | [33 empty] | 0.57 | [9 empty] | 0.08 | [32 empty] | 2025 |  |  | CHN | Hunan
| Kangjiawan | KJW-1 | Magmatic hydrothermal | Skarn | Skarn Pb-Zn | Pb, Zn | Au, Ag | Pb, Zn, Au, Ag | Qin et al., 2022 |  | SSL1480-11B | SSL1480-11B-29 | underground mine |  |  |  |  | ore material | grab | grab | mineral separate | [5 empty] | mineralisation |  |  |  | sphalerite |  |  | MVT |  |  |  | pyrite, chalcopyrite, natural gold, galena, natural silver, silver tellurite, pyrrhotite, hematite, arsenopyrite, bornite, chalcogenite, silver tetrahedrite | polished thin sections | EMPA, LA-ICPMS |  |  |  |  | 134.3 | [19 empty] | 1264 | [11 empty] | 2.32 | [9 empty] | 14760 |  | 0.05 |  |  |  | 5.67 | [7 empty] | 0.005 | [13 empty] | 35.41 | [33 empty] | 0.65 | [9 empty] | 0.02 | [32 empty] | 2025 |  |  | CHN | Hunan
| Kangjiawan | KJW-1 | Magmatic hydrothermal | Skarn | Skarn Pb-Zn | Pb, Zn | Au, Ag | Pb, Zn, Au, Ag | Qin et al., 2022 |  | SSL1600-4 | SSL1600-4-1 | underground mine |  |  |  |  | ore material | grab | grab | mineral separate | [5 empty] | mineralisation |  |  |  | sphalerite |  |  | MVT |  |  |  | pyrite, chalcopyrite, natural gold, galena, natural silver, silver tellurite, pyrrhotite, hematite, arsenopyrite, bornite, chalcogenite, silver tetrahedrite | polished thin sections | EMPA, LA-ICPMS |  |  |  |  | 16.49 | [19 empty] | 1218 | [11 empty] | 0.66 | [9 empty] | 18040 |  | 1.63 |  |  |  | 149.7 | [7 empty] | 0.005 | [13 empty] | 44.51 | [33 empty] | 0.01 | [9 empty] | 0.015 | [32 empty] | 2025 |  |  | CHN | Hunan
| Kangjiawan | KJW-1 | Magmatic hydrothermal | Skarn | Skarn Pb-Zn | Pb, Zn | Au, Ag | Pb, Zn, Au, Ag | Qin et al., 2022 |  | SSL1600-4 | SSL1600-4-2 | underground mine |  |  |  |  | ore material | grab | grab | mineral separate | [5 empty] | mineralisation |  |  |  | sphalerite |  |  | MVT |  |  |  | pyrite, chalcopyrite, natural gold, galena, natural silver, silver tellurite, pyrrhotite, hematite, arsenopyrite, bornite, chalcogenite, silver tetrahedrite | polished thin sections | EMPA, LA-ICPMS |  |  |  |  | 106.2 | [19 empty] | 1971 | [11 empty] | 0.6 | [9 empty] | 3306 |  | 0.45 |  |  |  | 78.9 | [7 empty] | 0.005 | [13 empty] | 3.01 | [33 empty] | 0.015 | [9 empty] | 0.015 | [32 empty] | 2025 |  |  | CHN | Hunan
| Kangjiawan | KJW-1 | Magmatic hydrothermal | Skarn | Skarn Pb-Zn | Pb, Zn | Au, Ag | Pb, Zn, Au, Ag | Qin et al., 2022 |  | SSL1600-4 | SSL1600-4-3 | underground mine |  |  |  |  | ore material | grab | grab | mineral separate | [5 empty] | mineralisation |  |  |  | sphalerite |  |  | MVT |  |  |  | pyrite, chalcopyrite, natural gold, galena, natural silver, silver tellurite, pyrrhotite, hematite, arsenopyrite, bornite, chalcogenite, silver tetrahedrite | polished thin sections | EMPA, LA-ICPMS |  |  |  |  | 81.9 | [19 empty] | 2326 | [11 empty] | 0.57 | [9 empty] | 2948 |  | 1.17 |  |  |  | 52.1 | [7 empty] | 0.005 | [13 empty] | 2.77 | [33 empty] | 0.015 | [9 empty] | 0.02 | [32 empty] | 2025 |  |  | CHN | Hunan
| Kangjiawan | KJW-1 | Magmatic hydrothermal | Skarn | Skarn Pb-Zn | Pb, Zn | Au, Ag | Pb, Zn, Au, Ag | Qin et al., 2022 |  | SSL1600-4 | SSL1600-4-4 | underground mine |  |  |  |  | ore material | grab | grab | mineral separate | [5 empty] | mineralisation |  |  |  | sphalerite |  |  | MVT |  |  |  | pyrite, chalcopyrite, natural gold, galena, natural silver, silver tellurite, pyrrhotite, hematite, arsenopyrite, bornite, chalcogenite, silver tetrahedrite | polished thin sections | EMPA, LA-ICPMS |  |  |  |  | 52 | [19 empty] | 1516 | [11 empty] | 0.87 | [9 empty] | 5667 |  | 0.06 |  |  |  | 113.3 | [7 empty] | 0.005 | [13 empty] | 5.74 | [33 empty] | 0.015 | [9 empty] | 0.015 | [32 empty] | 2025 |  |  | CHN | Hunan
| Kangjiawan | KJW-1 | Magmatic hydrothermal | Skarn | Skarn Pb-Zn | Pb, Zn | Au, Ag | Pb, Zn, Au, Ag | Qin et al., 2022 |  | SSL1600-4 | SSL1600-4-5 | underground mine |  |  |  |  | ore material | grab | grab | mineral separate | [5 empty] | mineralisation |  |  |  | sphalerite |  |  | MVT |  |  |  | pyrite, chalcopyrite, natural gold, galena, natural silver, silver tellurite, pyrrhotite, hematite, arsenopyrite, bornite, chalcogenite, silver tetrahedrite | polished thin sections | EMPA, LA-ICPMS |  |  |  |  | 330.1 | [19 empty] | 1046 | [11 empty] | 3.55 | [9 empty] | 5412 |  | 0.4 |  |  |  | 253.2 | [7 empty] | 0.005 | [13 empty] | 6.01 | [33 empty] | 0.015 | [9 empty] | 0.04 | [32 empty] | 2025 |  |  | CHN | Hunan
| Kangjiawan | KJW-1 | Magmatic hydrothermal | Skarn | Skarn Pb-Zn | Pb, Zn | Au, Ag | Pb, Zn, Au, Ag | Qin et al., 2022 |  | SSL1600-4 | SSL1600-4-6 | underground mine |  |  |  |  | ore material | grab | grab | mineral separate | [5 empty] | mineralisation |  |  |  | sphalerite |  |  | MVT |  |  |  | pyrite, chalcopyrite, natural gold, galena, natural silver, silver tellurite, pyrrhotite, hematite, arsenopyrite, bornite, chalcogenite, silver tetrahedrite | polished thin sections | EMPA, LA-ICPMS |  |  |  |  | 154.7 | [19 empty] | 1608 | [11 empty] | 9.21 | [9 empty] | 4686 |  | 0.01 |  |  |  | 85.5 | [7 empty] | 0.005 | [13 empty] | 5.3 | [33 empty] | 0.08 | [9 empty] | 0.04 | [32 empty] | 2025 |  |  | CHN | Hunan
| Kangjiawan | KJW-1 | Magmatic hydrothermal | Skarn | Skarn Pb-Zn | Pb, Zn | Au, Ag | Pb, Zn, Au, Ag | Qin et al., 2022 |  | SSL1600-4 | SSL1600-4-7 | underground mine |  |  |  |  | ore material | grab | grab | mineral separate | [5 empty] | mineralisation |  |  |  | sphalerite |  |  | MVT |  |  |  | pyrite, chalcopyrite, natural gold, galena, natural silver, silver tellurite, pyrrhotite, hematite, arsenopyrite, bornite, chalcogenite, silver tetrahedrite | polished thin sections | EMPA, LA-ICPMS |  |  |  |  | 21.62 | [19 empty] | 442 | [11 empty] | 0.91 | [9 empty] | 11080 |  | 3 |  |  |  | 273.5 | [7 empty] | 0.005 | [13 empty] | 14.83 | [33 empty] | 0.01 | [9 empty] | 0.02 | [32 empty] | 2025 |  |  | CHN | Hunan
| Kangjiawan | KJW-1 | Magmatic hydrothermal | Skarn | Skarn Pb-Zn | Pb, Zn | Au, Ag | Pb, Zn, Au, Ag | Qin et al., 2022 |  | SSL1600-4 | SSL1600-4-8 | underground mine |  |  |  |  | ore material | grab | grab | mineral separate | [5 empty] | mineralisation |  |  |  | sphalerite |  |  | MVT |  |  |  | pyrite, chalcopyrite, natural gold, galena, natural silver, silver tellurite, pyrrhotite, hematite, arsenopyrite, bornite, chalcogenite, silver tetrahedrite | polished thin sections | EMPA, LA-ICPMS |  |  |  |  | 136.4 | [19 empty] | 669 | [11 empty] | 5.38 | [9 empty] | 13420 |  | 22.97 |  |  |  | 390.1 | [7 empty] | 0.005 | [13 empty] | 18.67 | [33 empty] | 0.01 | [9 empty] | 0.14 | [32 empty] | 2025 |  |  | CHN | Hunan
| Kangjiawan | KJW-1 | Magmatic hydrothermal | Skarn | Skarn Pb-Zn | Pb, Zn | Au, Ag | Pb, Zn, Au, Ag | Qin et al., 2022 |  | SSL1600-4 | SSL1600-4-9 | underground mine |  |  |  |  | ore material | grab | grab | mineral separate | [5 empty] | mineralisation |  |  |  | sphalerite |  |  | MVT |  |  |  | pyrite, chalcopyrite, natural gold, galena, natural silver, silver tellurite, pyrrhotite, hematite, arsenopyrite, bornite, chalcogenite, silver tetrahedrite | polished thin sections | EMPA, LA-ICPMS |  |  |  |  | 2.65 | [19 empty] | 841 | [11 empty] | 0.16 | [9 empty] | 12900 |  | 0.01 |  |  |  | 131.6 | [7 empty] | 0.005 | [13 empty] | 22.26 | [33 empty] | 0.01 | [9 empty] | 0.04 | [32 empty] | 2025 |  |  | CHN | Hunan
| Kangjiawan | KJW-1 | Magmatic hydrothermal | Skarn | Skarn Pb-Zn | Pb, Zn | Au, Ag | Pb, Zn, Au, Ag | Qin et al., 2022 |  | SSL1600-4 | SSL1600-4-10 | underground mine |  |  |  |  | ore material | grab | grab | mineral separate | [5 empty] | mineralisation |  |  |  | sphalerite |  |  | MVT |  |  |  | pyrite, chalcopyrite, natural gold, galena, natural silver, silver tellurite, pyrrhotite, hematite, arsenopyrite, bornite, chalcogenite, silver tetrahedrite | polished thin sections | EMPA, LA-ICPMS |  |  |  |  | 111.7 | [19 empty] | 1475 | [11 empty] | 0.44 | [9 empty] | 11250 |  | 0.04 |  |  |  | 319.6 | [7 empty] | 0.005 | [13 empty] | 45.2 | [33 empty] | 1.16 | [9 empty] | 0.015 | [32 empty] | 2025 |  |  | CHN | Hunan
| Kangjiawan | KJW-1 | Magmatic hydrothermal | Skarn | Skarn Pb-Zn | Pb, Zn | Au, Ag | Pb, Zn, Au, Ag | Qin et al., 2022 |  | SSL1600-4 | SSL1600-4-11 | underground mine |  |  |  |  | ore material | grab | grab | mineral separate | [5 empty] | mineralisation |  |  |  | sphalerite |  |  | MVT |  |  |  | pyrite, chalcopyrite, natural gold, galena, natural silver, silver tellurite, pyrrhotite, hematite, arsenopyrite, bornite, chalcogenite, silver tetrahedrite | polished thin sections | EMPA, LA-ICPMS |  |  |  |  | 73.4 | [19 empty] | 1148 | [11 empty] | 0.17 | [9 empty] | 9980 |  | 0.05 |  |  |  | 577 | [7 empty] | 0.005 | [13 empty] | 17.18 | [33 empty] | 0.025 | [9 empty] | 0.04 | [32 empty] | 2025 |  |  | CHN | Hunan
| Kangjiawan | KJW-1 | Magmatic hydrothermal | Skarn | Skarn Pb-Zn | Pb, Zn | Au, Ag | Pb, Zn, Au, Ag | Qin et al., 2022 |  | SSL1600-4 | SSL1600-4-12 | underground mine |  |  |  |  | ore material | grab | grab | mineral separate | [5 empty] | mineralisation |  |  |  | sphalerite |  |  | MVT |  |  |  | pyrite, chalcopyrite, natural gold, galena, natural silver, silver tellurite, pyrrhotite, hematite, arsenopyrite, bornite, chalcogenite, silver tetrahedrite | polished thin sections | EMPA, LA-ICPMS |  |  |  |  | 12.05 | [19 empty] | 623.9 | [11 empty] | 194 | [9 empty] | 10720 |  | 15.2 |  |  |  | 175.5 | [7 empty] | 7.8 | [13 empty] | 9.09 | [33 empty] | 5.55 | [9 empty] | 1.89 | [32 empty] | 2025 |  |  | CHN | Hunan
| Kangjiawan | KJW-1 | Magmatic hydrothermal | Skarn | Skarn Pb-Zn | Pb, Zn | Au, Ag | Pb, Zn, Au, Ag | Qin et al., 2022 |  | SSL1600-4 | SSL1600-4-13 | underground mine |  |  |  |  | ore material | grab | grab | mineral separate | [5 empty] | mineralisation |  |  |  | sphalerite |  |  | MVT |  |  |  | pyrite, chalcopyrite, natural gold, galena, natural silver, silver tellurite, pyrrhotite, hematite, arsenopyrite, bornite, chalcogenite, silver tetrahedrite | polished thin sections | EMPA, LA-ICPMS |  |  |  |  | 34.92 | [19 empty] | 1780 | [11 empty] | 3.4 | [9 empty] | 4345 |  | 0.06 |  |  |  | 251 | [7 empty] | 0.01 | [13 empty] | 459.6 | [33 empty] | 0.49 | [9 empty] | 0.04 | [32 empty] | 2025 |  |  | CHN | Hunan
| Kangjiawan | KJW-1 | Magmatic hydrothermal | Skarn | Skarn Pb-Zn | Pb, Zn | Au, Ag | Pb, Zn, Au, Ag | Qin et al., 2022 |  | SSL1600-4 | SSL1600-4-14 | underground mine |  |  |  |  | ore material | grab | grab | mineral separate | [5 empty] | mineralisation |  |  |  | sphalerite |  |  | MVT |  |  |  | pyrite, chalcopyrite, natural gold, galena, natural silver, silver tellurite, pyrrhotite, hematite, arsenopyrite, bornite, chalcogenite, silver tetrahedrite | polished thin sections | EMPA, LA-ICPMS |  |  |  |  | 246.4 | [19 empty] | 1045 | [11 empty] | 0.07 | [9 empty] | 7302 |  | 0.03 |  |  |  | 510.8 | [7 empty] | 0.005 | [13 empty] | 16.24 | [33 empty] | 0.03 | [9 empty] | 0.02 | [32 empty] | 2025 |  |  | CHN | Hunan
| Kangjiawan | KJW-1 | Magmatic hydrothermal | Skarn | Skarn Pb-Zn | Pb, Zn | Au, Ag | Pb, Zn, Au, Ag | Qin et al., 2022 |  | SSL1600-4 | SSL1600-4-15 | underground mine |  |  |  |  | ore material | grab | grab | mineral separate | [5 empty] | mineralisation |  |  |  | sphalerite |  |  | MVT |  |  |  | pyrite, chalcopyrite, natural gold, galena, natural silver, silver tellurite, pyrrhotite, hematite, arsenopyrite, bornite, chalcogenite, silver tetrahedrite | polished thin sections | EMPA, LA-ICPMS |  |  |  |  | 24.98 | [19 empty] | 904.5 | [11 empty] | 0.33 | [9 empty] | 8020 |  | 0.07 |  |  |  | 219.8 | [7 empty] | 0.005 | [13 empty] | 10.34 | [33 empty] | 0.22 | [9 empty] | 0.015 | [32 empty] | 2025 |  |  | CHN | Hunan
| Kangjiawan | KJW-1 | Magmatic hydrothermal | Skarn | Skarn Pb-Zn | Pb, Zn | Au, Ag | Pb, Zn, Au, Ag | Qin et al., 2022 |  | SSL1600-4 | SSL1600-4-16 | underground mine |  |  |  |  | ore material | grab | grab | mineral separate | [5 empty] | mineralisation |  |  |  | sphalerite |  |  | MVT |  |  |  | pyrite, chalcopyrite, natural gold, galena, natural silver, silver tellurite, pyrrhotite, hematite, arsenopyrite, bornite, chalcogenite, silver tetrahedrite | polished thin sections | EMPA, LA-ICPMS |  |  |  |  | 17.11 | [19 empty] | 1310 | [11 empty] | 1.43 | [9 empty] | 13400 |  | 0.17 |  |  |  | 103.4 | [7 empty] | 0.04 | [13 empty] | 22.76 | [33 empty] | 1.36 | [9 empty] | 0.01 | [32 empty] | 2025 |  |  | CHN | Hunan
| Kangjiawan | KJW-1 | Magmatic hydrothermal | Skarn | Skarn Pb-Zn | Pb, Zn | Au, Ag | Pb, Zn, Au, Ag | Qin et al., 2022 |  | AN14-7-9-01 | AN14-7-9-01-1 | underground mine |  |  |  |  | ore material | grab | grab | mineral separate | [5 empty] | mineralisation |  |  |  | sphalerite |  |  | MVT |  |  |  | pyrite, chalcopyrite, natural gold, galena, natural silver, silver tellurite, pyrrhotite, hematite, arsenopyrite, bornite, chalcogenite, silver tetrahedrite | polished thin sections | EMPA, LA-ICPMS |  |  |  |  | 381.6 | [19 empty] | 5509 | [11 empty] | 1131 | [9 empty] | 81579 |  | 202.9 |  |  |  | 237.5 | [7 empty] | 20.46 | [13 empty] | 33.27 | [33 empty] | 399.2 | [9 empty] | 73.95 | [32 empty] | 2025 |  |  | CHN | Hunan
| Kangjiawan | KJW-1 | Magmatic hydrothermal | Skarn | Skarn Pb-Zn | Pb, Zn | Au, Ag | Pb, Zn, Au, Ag | Qin et al., 2022 |  | AN14-7-9-02 | AN14-7-9-02-1 | underground mine |  |  |  |  | ore material | grab | grab | mineral separate | [5 empty] | mineralisation |  |  |  | sphalerite |  |  | MVT |  |  |  | pyrite, chalcopyrite, natural gold, galena, natural silver, silver tellurite, pyrrhotite, hematite, arsenopyrite, bornite, chalcogenite, silver tetrahedrite | polished thin sections | EMPA, LA-ICPMS |  |  |  |  | 635.9 | [19 empty] | 7402 | [11 empty] | 1213 | [9 empty] | 69509 |  | 133.6 |  |  |  | 221.2 | [7 empty] | 3.946 | [13 empty] | 22.48 | [33 empty] | 978.5 | [9 empty] | 27.13 | [32 empty] | 2025 |  |  | CHN | Hunan
| Kangjiawan | KJW-1 | Magmatic hydrothermal | Skarn | Skarn Pb-Zn | Pb, Zn | Au, Ag | Pb, Zn, Au, Ag | Qin et al., 2022 |  | AN14-7-9-03 | AN14-7-9-03-1 | underground mine |  |  |  |  | ore material | grab | grab | mineral separate | [5 empty] | mineralisation |  |  |  | sphalerite |  |  | MVT |  |  |  | pyrite, chalcopyrite, natural gold, galena, natural silver, silver tellurite, pyrrhotite, hematite, arsenopyrite, bornite, chalcogenite, silver tetrahedrite | polished thin sections | EMPA, LA-ICPMS |  |  |  |  | 400.8 | [19 empty] | 6922 | [11 empty] | 508.7 | [9 empty] | 65857 |  | 40.73 |  |  |  | 201.9 | [7 empty] | 0.822 | [13 empty] | 26.35 | [33 empty] | 509.4 | [9 empty] | 3.737 | [32 empty] | 2025 |  |  | CHN | Hunan
| Kangjiawan | KJW-1 | Magmatic hydrothermal | Skarn | Skarn Pb-Zn | Pb, Zn | Au, Ag | Pb, Zn, Au, Ag | Qin et al., 2022 |  | AN14-7-9-04 | AN14-7-9-04-1 | underground mine |  |  |  |  | ore material | grab | grab | mineral separate | [5 empty] | mineralisation |  |  |  | sphalerite |  |  | MVT |  |  |  | pyrite, chalcopyrite, natural gold, galena, natural silver, silver tellurite, pyrrhotite, hematite, arsenopyrite, bornite, chalcogenite, silver tetrahedrite | polished thin sections | EMPA, LA-ICPMS |  |  |  |  | 399 | [19 empty] | 6869 | [11 empty] | 266.3 | [9 empty] | 70722 |  | 16.09 |  |  |  | 249.7 | [7 empty] | 0.045 | [13 empty] | 25.02 | [33 empty] | 313.6 | [9 empty] | 0.795 | [32 empty] | 2025 |  |  | CHN | Hunan
| Kangjiawan | KJW-1 | Magmatic hydrothermal | Skarn | Skarn Pb-Zn | Pb, Zn | Au, Ag | Pb, Zn, Au, Ag | Qin et al., 2022 |  | AN14-7-9-05 | AN14-7-9-05-1 | underground mine |  |  |  |  | ore material | grab | grab | mineral separate | [5 empty] | mineralisation |  |  |  | sphalerite |  |  | MVT |  |  |  | pyrite, chalcopyrite, natural gold, galena, natural silver, silver tellurite, pyrrhotite, hematite, arsenopyrite, bornite, chalcogenite, silver tetrahedrite | polished thin sections | EMPA, LA-ICPMS |  |  |  |  | 235.1 | [19 empty] | 5345 | [11 empty] | 583.9 | [9 empty] | 59753 |  | 51.8 |  |  |  | 208.7 | [7 empty] | 15.2 | [13 empty] | 42.47 | [33 empty] | 235.3 | [9 empty] | 45.77 | [32 empty] | 2025 |  |  | CHN | Hunan
| Kangjiawan | KJW-1 | Magmatic hydrothermal | Skarn | Skarn Pb-Zn | Pb, Zn | Au, Ag | Pb, Zn, Au, Ag | Qin et al., 2022 |  | AN14-7-9-06 | AN14-7-9-06-1 | underground mine |  |  |  |  | ore material | grab | grab | mineral separate | [5 empty] | mineralisation |  |  |  | sphalerite |  |  | MVT |  |  |  | pyrite, chalcopyrite, natural gold, galena, natural silver, silver tellurite, pyrrhotite, hematite, arsenopyrite, bornite, chalcogenite, silver tetrahedrite | polished thin sections | EMPA, LA-ICPMS |  |  |  |  | 261.3 | [19 empty] | 7533 | [11 empty] | 159.6 | [9 empty] | 63482 |  | 3.368 |  |  |  | 149.5 | [7 empty] | 0.046 | [13 empty] | 24.16 | [33 empty] | 223.6 | [9 empty] | 0.635 | [32 empty] | 2025 |  |  | CHN | Hunan
| Kangjiawan | KJW-1 | Magmatic hydrothermal | Skarn | Skarn Pb-Zn | Pb, Zn | Au, Ag | Pb, Zn, Au, Ag | Qin et al., 2022 |  | AN14-7-9-07 | AN14-7-9-07-1 | underground mine |  |  |  |  | ore material | grab | grab | mineral separate | [5 empty] | mineralisation |  |  |  | sphalerite |  |  | MVT |  |  |  | pyrite, chalcopyrite, natural gold, galena, natural silver, silver tellurite, pyrrhotite, hematite, arsenopyrite, bornite, chalcogenite, silver tetrahedrite | polished thin sections | EMPA, LA-ICPMS |  |  |  |  | 221 | [19 empty] | 6384 | [11 empty] | 107.8 | [9 empty] | 56030 |  | 1.162 |  |  |  | 166.6 | [7 empty] | 0.039 | [13 empty] | 23.87 | [33 empty] | 201.6 | [9 empty] | 0.336 | [32 empty] | 2025 |  |  | CHN | Hunan
| Kangjiawan | KJW-1 | Magmatic hydrothermal | Skarn | Skarn Pb-Zn | Pb, Zn | Au, Ag | Pb, Zn, Au, Ag | Qin et al., 2022 |  | AN14-7-9-08 | AN14-7-9-08-1 | underground mine |  |  |  |  | ore material | grab | grab | mineral separate | [5 empty] | mineralisation |  |  |  | sphalerite |  |  | MVT |  |  |  | pyrite, chalcopyrite, natural gold, galena, natural silver, silver tellurite, pyrrhotite, hematite, arsenopyrite, bornite, chalcogenite, silver tetrahedrite | polished thin sections | EMPA, LA-ICPMS |  |  |  |  | 165.8 | [19 empty] | 6323 | [11 empty] | 12.52 | [9 empty] | 77999 |  | 1.217 |  |  |  | 335.3 | [7 empty] | 0.04 | [13 empty] | 23.22 | [33 empty] | 28.12 | [9 empty] | 0.994 | [32 empty] | 2025 |  |  | CHN | Hunan
| Kangjiawan | KJW-1 | Magmatic hydrothermal | Skarn | Skarn Pb-Zn | Pb, Zn | Au, Ag | Pb, Zn, Au, Ag | Qin et al., 2022 |  | AN14-7-9-09 | AN14-7-9-09-1 | underground mine |  |  |  |  | ore material | grab | grab | mineral separate | [5 empty] | mineralisation |  |  |  | sphalerite |  |  | MVT |  |  |  | pyrite, chalcopyrite, natural gold, galena, natural silver, silver tellurite, pyrrhotite, hematite, arsenopyrite, bornite, chalcogenite, silver tetrahedrite | polished thin sections | EMPA, LA-ICPMS |  |  |  |  | 187.4 | [19 empty] | 6070 | [11 empty] | 138.2 | [9 empty] | 69930 |  | 5.14 |  |  |  | 153.4 | [7 empty] | 0.055 | [13 empty] | 27.51 | [33 empty] | 139.2 | [9 empty] | 0.822 | [32 empty] | 2025 |  |  | CHN | Hunan
| Kangjiawan | KJW-1 | Magmatic hydrothermal | Skarn | Skarn Pb-Zn | Pb, Zn | Au, Ag | Pb, Zn, Au, Ag | Qin et al., 2022 |  | AN14-8-4-01 | AN14-8-4-01-1 | underground mine |  |  |  |  | ore material | grab | grab | mineral separate | [5 empty] | mineralisation |  |  |  | sphalerite |  |  | MVT |  |  |  | pyrite, chalcopyrite, natural gold, galena, natural silver, silver tellurite, pyrrhotite, hematite, arsenopyrite, bornite, chalcogenite, silver tetrahedrite | polished thin sections | EMPA, LA-ICPMS |  |  |  |  | 145.6 | [19 empty] | 5659 | [11 empty] | 173.1 | [9 empty] | 56692 |  | 11.44 |  |  |  | 106.6 | [7 empty] | 0.051 | [13 empty] | 20.56 | [33 empty] | 87.09 | [9 empty] | 0.808 | [32 empty] | 2025 |  |  | CHN | Hunan
| Kangjiawan | KJW-1 | Magmatic hydrothermal | Skarn | Skarn Pb-Zn | Pb, Zn | Au, Ag | Pb, Zn, Au, Ag | Qin et al., 2022 |  | AN14-8-4-02 | AN14-8-4-02-1 | underground mine |  |  |  |  | ore material | grab | grab | mineral separate | [5 empty] | mineralisation |  |  |  | sphalerite |  |  | MVT |  |  |  | pyrite, chalcopyrite, natural gold, galena, natural silver, silver tellurite, pyrrhotite, hematite, arsenopyrite, bornite, chalcogenite, silver tetrahedrite | polished thin sections | EMPA, LA-ICPMS |  |  |  |  | 443.8 | [19 empty] | 7743 | [11 empty] | 39.46 | [9 empty] | 73393 |  | 5.994 |  |  |  | 339.4 | [7 empty] | 0.069 | [13 empty] | 26.1 | [33 empty] | 57.39 | [9 empty] | 0.75 | [32 empty] | 2025 |  |  | CHN | Hunan
| Kangjiawan | KJW-1 | Magmatic hydrothermal | Skarn | Skarn Pb-Zn | Pb, Zn | Au, Ag | Pb, Zn, Au, Ag | Qin et al., 2022 |  | AN14-8-4-03 | AN14-8-4-03-1 | underground mine |  |  |  |  | ore material | grab | grab | mineral separate | [5 empty] | mineralisation |  |  |  | sphalerite |  |  | MVT |  |  |  | pyrite, chalcopyrite, natural gold, galena, natural silver, silver tellurite, pyrrhotite, hematite, arsenopyrite, bornite, chalcogenite, silver tetrahedrite | polished thin sections | EMPA, LA-ICPMS |  |  |  |  | 214.9 | [19 empty] | 6937 | [11 empty] | 363.5 | [9 empty] | 31853 |  | 38.34 |  |  |  | 102.2 | [7 empty] | 9.059 | [13 empty] | 90.62 | [33 empty] | 160.3 | [9 empty] | 14.48 | [32 empty] | 2025 |  |  | CHN | Hunan
| Kangjiawan | KJW-1 | Magmatic hydrothermal | Skarn | Skarn Pb-Zn | Pb, Zn | Au, Ag | Pb, Zn, Au, Ag | Qin et al., 2022 |  | AN14-8-4-04 | AN14-8-4-04-1 | underground mine |  |  |  |  | ore material | grab | grab | mineral separate | [5 empty] | mineralisation |  |  |  | sphalerite |  |  | MVT |  |  |  | pyrite, chalcopyrite, natural gold, galena, natural silver, silver tellurite, pyrrhotite, hematite, arsenopyrite, bornite, chalcogenite, silver tetrahedrite | polished thin sections | EMPA, LA-ICPMS |  |  |  |  | 402.1 | [19 empty] | 7394 | [11 empty] | 562.2 | [9 empty] | 26560 |  | 44.35 |  |  |  | 39.96 | [7 empty] | 11.61 | [13 empty] | 35.44 | [33 empty] | 448.7 | [9 empty] | 26.32 | [32 empty] | 2025 |  |  | CHN | Hunan
| Kangjiawan | KJW-1 | Magmatic hydrothermal | Skarn | Skarn Pb-Zn | Pb, Zn | Au, Ag | Pb, Zn, Au, Ag | Qin et al., 2022 |  | AN14-8-4-05 | AN14-8-4-05-1 | underground mine |  |  |  |  | ore material | grab | grab | mineral separate | [5 empty] | mineralisation |  |  |  | sphalerite |  |  | MVT |  |  |  | pyrite, chalcopyrite, natural gold, galena, natural silver, silver tellurite, pyrrhotite, hematite, arsenopyrite, bornite, chalcogenite, silver tetrahedrite | polished thin sections | EMPA, LA-ICPMS |  |  |  |  | 175.6 | [19 empty] | 6032 | [11 empty] | 504.6 | [9 empty] | 43022 |  | 44.21 |  |  |  | 128.1 | [7 empty] | 3.195 | [13 empty] | 75.01 | [33 empty] | 166.8 | [9 empty] | 13.47 | [32 empty] | 2025 |  |  | CHN | Hunan
| Kangjiawan | KJW-1 | Magmatic hydrothermal | Skarn | Skarn Pb-Zn | Pb, Zn | Au, Ag | Pb, Zn, Au, Ag | Qin et al., 2022 |  | AN14-8-4-06 | AN14-8-4-06-1 | underground mine |  |  |  |  | ore material | grab | grab | mineral separate | [5 empty] | mineralisation |  |  |  | sphalerite |  |  | MVT |  |  |  | pyrite, chalcopyrite, natural gold, galena, natural silver, silver tellurite, pyrrhotite, hematite, arsenopyrite, bornite, chalcogenite, silver tetrahedrite | polished thin sections | EMPA, LA-ICPMS |  |  |  |  | 158.8 | [19 empty] | 5541 | [11 empty] | 504.1 | [9 empty] | 41876 |  | 94.6 |  |  |  | 96.46 | [7 empty] | 19.64 | [13 empty] | 50.72 | [33 empty] | 140.2 | [9 empty] | 52.55 | [32 empty] | 2025 |  |  | CHN | Hunan
| Kangjiawan | KJW-1 | Magmatic hydrothermal | Skarn | Skarn Pb-Zn | Pb, Zn | Au, Ag | Pb, Zn, Au, Ag | Qin et al., 2022 |  | AN14-8-4-07 | AN14-8-4-07-1 | underground mine |  |  |  |  | ore material | grab | grab | mineral separate | [5 empty] | mineralisation |  |  |  | sphalerite |  |  | MVT |  |  |  | pyrite, chalcopyrite, natural gold, galena, natural silver, silver tellurite, pyrrhotite, hematite, arsenopyrite, bornite, chalcogenite, silver tetrahedrite | polished thin sections | EMPA, LA-ICPMS |  |  |  |  | 166 | [19 empty] | 5503 | [11 empty] | 470 | [9 empty] | 30351 |  | 123.1 |  |  |  | 69.21 | [7 empty] | 3.915 | [13 empty] | 48.99 | [33 empty] | 203.1 | [9 empty] | 32.18 | [32 empty] | 2025 |  |  | CHN | Hunan
| Kangjiawan | KJW-1 | Magmatic hydrothermal | Skarn | Skarn Pb-Zn | Pb, Zn | Au, Ag | Pb, Zn, Au, Ag | Qin et al., 2022 |  | AN14-8-4-08 | AN14-8-4-08-1 | underground mine |  |  |  |  | ore material | grab | grab | mineral separate | [5 empty] | mineralisation |  |  |  | sphalerite |  |  | MVT |  |  |  | pyrite, chalcopyrite, natural gold, galena, natural silver, silver tellurite, pyrrhotite, hematite, arsenopyrite, bornite, chalcogenite, silver tetrahedrite | polished thin sections | EMPA, LA-ICPMS |  |  |  |  | 187.5 | [19 empty] | 5448 | [11 empty] | 483.3 | [9 empty] | 36416 |  | 95.78 |  |  |  | 112.4 | [7 empty] | 2.427 | [13 empty] | 24.72 | [33 empty] | 160.7 | [9 empty] | 16.71 | [32 empty] | 2025 |  |  | CHN | Hunan
| Kangjiawan | KJW-1 | Magmatic hydrothermal | Skarn | Skarn Pb-Zn | Pb, Zn | Au, Ag | Pb, Zn, Au, Ag | Qin et al., 2022 |  | AN14-8-4-09 | AN14-8-4-09-1 | underground mine |  |  |  |  | ore material | grab | grab | mineral separate | [5 empty] | mineralisation |  |  |  | sphalerite |  |  | MVT |  |  |  | pyrite, chalcopyrite, natural gold, galena, natural silver, silver tellurite, pyrrhotite, hematite, arsenopyrite, bornite, chalcogenite, silver tetrahedrite | polished thin sections | EMPA, LA-ICPMS |  |  |  |  | 267.6 | [19 empty] | 5209 | [11 empty] | 893.6 | [9 empty] | 39744 |  | 168.7 |  |  |  | 112 | [7 empty] | 13.57 | [13 empty] | 68.23 | [33 empty] | 260.9 | [9 empty] | 71.29 | [32 empty] | 2025 |  |  | CHN | Hunan
| Kangjiawan | KJW-1 | Magmatic hydrothermal | Skarn | Skarn Pb-Zn | Pb, Zn | Au, Ag | Pb, Zn, Au, Ag | Qin et al., 2022 |  | AN14-8-4-10 | AN14-8-4-10-1 | underground mine |  |  |  |  | ore material | grab | grab | mineral separate | [5 empty] | mineralisation |  |  |  | sphalerite |  |  | MVT |  |  |  | pyrite, chalcopyrite, natural gold, galena, natural silver, silver tellurite, pyrrhotite, hematite, arsenopyrite, bornite, chalcogenite, silver tetrahedrite | polished thin sections | EMPA, LA-ICPMS |  |  |  |  | 233.6 | [19 empty] | 5089 | [11 empty] | 580.3 | [9 empty] | 44362 |  | 98.42 |  |  |  | 142.8 | [7 empty] | 7.116 | [13 empty] | 97.48 | [33 empty] | 246.2 | [9 empty] | 32.66 | [32 empty] | 2025 |  |  | CHN | Hunan
| Kangjiawan | KJW-1 | Magmatic hydrothermal | Skarn | Skarn Pb-Zn | Pb, Zn | Au, Ag | Pb, Zn, Au, Ag | Qin et al., 2022 |  | AN14-8-4-11 | AN14-8-4-11-1 | underground mine |  |  |  |  | ore material | grab | grab | mineral separate | [5 empty] | mineralisation |  |  |  | sphalerite |  |  | MVT |  |  |  | pyrite, chalcopyrite, natural gold, galena, natural silver, silver tellurite, pyrrhotite, hematite, arsenopyrite, bornite, chalcogenite, silver tetrahedrite | polished thin sections | EMPA, LA-ICPMS |  |  |  |  | 277.3 | [19 empty] | 6119 | [11 empty] | 969.7 | [9 empty] | 40198 |  | 145 |  |  |  | 132 | [7 empty] | 3.487 | [13 empty] | 30.71 | [33 empty] | 468 | [9 empty] | 18.9 | [32 empty] | 2025 |  |  | CHN | Hunan
| Kangjiawan | KJW-1 | Magmatic hydrothermal | Skarn | Skarn Pb-Zn | Pb, Zn | Au, Ag | Pb, Zn, Au, Ag | Qin et al., 2022 |  | AN14-8-4-12 | AN14-8-4-12-1 | underground mine |  |  |  |  | ore material | grab | grab | mineral separate | [5 empty] | mineralisation |  |  |  | sphalerite |  |  | MVT |  |  |  | pyrite, chalcopyrite, natural gold, galena, natural silver, silver tellurite, pyrrhotite, hematite, arsenopyrite, bornite, chalcogenite, silver tetrahedrite | polished thin sections | EMPA, LA-ICPMS |  |  |  |  | 425.8 | [19 empty] | 8398 | [11 empty] | 701.9 | [9 empty] | 43124 |  | 58.31 |  |  |  | 83.09 | [7 empty] | 6.801 | [13 empty] | 11.93 | [33 empty] | 629.7 | [9 empty] | 14.66 | [32 empty] | 2025 |  |  | CHN | Hunan
| Kangjiawan | KJW-1 | Magmatic hydrothermal | Skarn | Skarn Pb-Zn | Pb, Zn | Au, Ag | Pb, Zn, Au, Ag | Qin et al., 2022 |  | AN14-8-4-13 | AN14-8-4-13-1 | underground mine |  |  |  |  | ore material | grab | grab | mineral separate | [5 empty] | mineralisation |  |  |  | sphalerite |  |  | MVT |  |  |  | pyrite, chalcopyrite, natural gold, galena, natural silver, silver tellurite, pyrrhotite, hematite, arsenopyrite, bornite, chalcogenite, silver tetrahedrite | polished thin sections | EMPA, LA-ICPMS |  |  |  |  | 411.3 | [19 empty] | 7811 | [11 empty] | 1060 | [9 empty] | 22954 |  | 67.14 |  |  |  | 326.5 | [7 empty] | 3.507 | [13 empty] | 7.794 | [33 empty] | 130.4 | [9 empty] | 21.08 | [32 empty] | 2025 |  |  | CHN | Hunan
| Kangjiawan | KJW-1 | Magmatic hydrothermal | Skarn | Skarn Pb-Zn | Pb, Zn | Au, Ag | Pb, Zn, Au, Ag | Qin et al., 2022 |  | AN14-8-4-14 | AN14-8-4-14-1 | underground mine |  |  |  |  | ore material | grab | grab | mineral separate | [5 empty] | mineralisation |  |  |  | sphalerite |  |  | MVT |  |  |  | pyrite, chalcopyrite, natural gold, galena, natural silver, silver tellurite, pyrrhotite, hematite, arsenopyrite, bornite, chalcogenite, silver tetrahedrite | polished thin sections | EMPA, LA-ICPMS |  |  |  |  | 24.62 | [19 empty] | 3888 | [11 empty] | 23.21 | [9 empty] | 12842 |  | 1.446 |  |  |  | 36.21 | [7 empty] | 0.035 | [13 empty] | 4.581 | [33 empty] | 26.22 | [9 empty] | 0.65 | [32 empty] | 2025 |  |  | CHN | Hunan
| Kangjiawan | KJW-1 | Magmatic hydrothermal | Skarn | Skarn Pb-Zn | Pb, Zn | Au, Ag | Pb, Zn, Au, Ag | Qin et al., 2022 |  | AN14-8-4-15 | AN14-8-4-15-1 | underground mine |  |  |  |  | ore material | grab | grab | mineral separate | [5 empty] | mineralisation |  |  |  | sphalerite |  |  | MVT |  |  |  | pyrite, chalcopyrite, natural gold, galena, natural silver, silver tellurite, pyrrhotite, hematite, arsenopyrite, bornite, chalcogenite, silver tetrahedrite | polished thin sections | EMPA, LA-ICPMS |  |  |  |  | 76.29 | [19 empty] | 5873 | [11 empty] | 113.3 | [9 empty] | 14348 |  | 2.949 |  |  |  | 381.9 | [7 empty] | 0.027 | [13 empty] | 2.532 | [33 empty] | 5.295 | [9 empty] | 0.266 | [32 empty] | 2025 |  |  | CHN | Hunan
| Kangjiawan | KJW-1 | Magmatic hydrothermal | Skarn | Skarn Pb-Zn | Pb, Zn | Au, Ag | Pb, Zn, Au, Ag | Qin et al., 2022 |  | AN14-8-4-16 | AN14-8-4-16-1 | underground mine |  |  |  |  | ore material | grab | grab | mineral separate | [5 empty] | mineralisation |  |  |  | sphalerite |  |  | MVT |  |  |  | pyrite, chalcopyrite, natural gold, galena, natural silver, silver tellurite, pyrrhotite, hematite, arsenopyrite, bornite, chalcogenite, silver tetrahedrite | polished thin sections | EMPA, LA-ICPMS |  |  |  |  | 122.6 | [19 empty] | 5003 | [11 empty] | 54.8 | [9 empty] | 12121 |  | 1.895 |  |  |  | 216.8 | [7 empty] | 0.125 | [13 empty] | 4.055 | [33 empty] | 198.7 | [9 empty] | 0.692 | [32 empty] | 2025 |  |  | CHN | Hunan
| Kangjiawan | KJW-1 | Magmatic hydrothermal | Skarn | Skarn Pb-Zn | Pb, Zn | Au, Ag | Pb, Zn, Au, Ag | Qin et al., 2022 |  | AN14-8-4-17 | AN14-8-4-17-1 | underground mine |  |  |  |  | ore material | grab | grab | mineral separate | [5 empty] | mineralisation |  |  |  | sphalerite |  |  | MVT |  |  |  | pyrite, chalcopyrite, natural gold, galena, natural silver, silver tellurite, pyrrhotite, hematite, arsenopyrite, bornite, chalcogenite, silver tetrahedrite | polished thin sections | EMPA, LA-ICPMS |  |  |  |  | 47.63 | [19 empty] | 3591 | [11 empty] | 11.46 | [9 empty] | 7549 |  | 1.444 |  |  |  | 97.71 | [7 empty] | 0.016 | [13 empty] | 1.862 | [33 empty] | 6.81 | [9 empty] | 0.622 | [32 empty] | 2025 |  |  | CHN | Hunan
| Kangjiawan | KJW-1 | Magmatic hydrothermal | Skarn | Skarn Pb-Zn | Pb, Zn | Au, Ag | Pb, Zn, Au, Ag | Qin et al., 2022 |  | AN14-8-4-19 | AN14-8-4-19-1 | underground mine |  |  |  |  | ore material | grab | grab | mineral separate | [5 empty] | mineralisation |  |  |  | sphalerite |  |  | MVT |  |  |  | pyrite, chalcopyrite, natural gold, galena, natural silver, silver tellurite, pyrrhotite, hematite, arsenopyrite, bornite, chalcogenite, silver tetrahedrite | polished thin sections | EMPA, LA-ICPMS |  |  |  |  | 62.15 | [19 empty] | 5396 | [11 empty] | 76.68 | [9 empty] | 11365 |  | 9.123 |  |  |  | 254.4 | [7 empty] | 0.023 | [13 empty] | 2.136 | [33 empty] | 7.101 | [9 empty] | 0.716 | [32 empty] | 2025 |  |  | CHN | Hunan
| Kangjiawan | KJW-1 | Magmatic hydrothermal | Skarn | Skarn Pb-Zn | Pb, Zn | Au, Ag | Pb, Zn, Au, Ag | Qin et al., 2022 |  | AN14-8-4-20 | AN14-8-4-20-1 | underground mine |  |  |  |  | ore material | grab | grab | mineral separate | [5 empty] | mineralisation |  |  |  | sphalerite |  |  | MVT |  |  |  | pyrite, chalcopyrite, natural gold, galena, natural silver, silver tellurite, pyrrhotite, hematite, arsenopyrite, bornite, chalcogenite, silver tetrahedrite | polished thin sections | EMPA, LA-ICPMS |  |  |  |  | 67.95 | [19 empty] | 5233 | [11 empty] | 53.27 | [9 empty] | 14572 |  | 1.895 |  |  |  | 282.5 | [7 empty] | 0.072 | [13 empty] | 3.528 | [33 empty] | 7.068 | [9 empty] | 0.208 | [32 empty] | 2025 |  |  | CHN | Hunan
| Kangjiawan | KJW-1 | Magmatic hydrothermal | Skarn | Skarn Pb-Zn | Pb, Zn | Au, Ag | Pb, Zn, Au, Ag | Qin et al., 2022 |  | AN14-8-4-21 | AN14-8-4-21-1 | underground mine |  |  |  |  | ore material | grab | grab | mineral separate | [5 empty] | mineralisation |  |  |  | sphalerite |  |  | MVT |  |  |  | pyrite, chalcopyrite, natural gold, galena, natural silver, silver tellurite, pyrrhotite, hematite, arsenopyrite, bornite, chalcogenite, silver tetrahedrite | polished thin sections | EMPA, LA-ICPMS |  |  |  |  | 77.34 | [19 empty] | 4930 | [11 empty] | 151.6 | [9 empty] | 13680 |  | 2.952 |  |  |  | 464.7 | [7 empty] | 0.002 | [13 empty] | 3.621 | [33 empty] | 7.697 | [9 empty] | 0.434 | [32 empty] | 2025 |  |  | CHN | Hunan
| Kangjiawan | KJW-1 | Magmatic hydrothermal | Skarn | Skarn Pb-Zn | Pb, Zn | Au, Ag | Pb, Zn, Au, Ag | Qin et al., 2022 |  | AN14-8-7-01 | AN14-8-7-01-1 | underground mine |  |  |  |  | ore material | grab | grab | mineral separate | [5 empty] | mineralisation |  |  |  | sphalerite |  |  | MVT |  |  |  | pyrite, chalcopyrite, natural gold, galena, natural silver, silver tellurite, pyrrhotite, hematite, arsenopyrite, bornite, chalcogenite, silver tetrahedrite | polished thin sections | EMPA, LA-ICPMS |  |  |  |  | 356.6 | [19 empty] | 8522 | [11 empty] | 24.27 | [9 empty] | 30369 |  | 4.384 |  |  |  | 103.6 | [7 empty] | 0.152 | [13 empty] | 8.924 | [33 empty] | 294.2 | [9 empty] | 1.524 | [32 empty] | 2025 |  |  | CHN | Hunan
| Kangjiawan | KJW-1 | Magmatic hydrothermal | Skarn | Skarn Pb-Zn | Pb, Zn | Au, Ag | Pb, Zn, Au, Ag | Qin et al., 2022 |  | AN14-8-7-02 | AN14-8-7-02-1 | underground mine |  |  |  |  | ore material | grab | grab | mineral separate | [5 empty] | mineralisation |  |  |  | sphalerite |  |  | MVT |  |  |  | pyrite, chalcopyrite, natural gold, galena, natural silver, silver tellurite, pyrrhotite, hematite, arsenopyrite, bornite, chalcogenite, silver tetrahedrite | polished thin sections | EMPA, LA-ICPMS |  |  |  |  | 51.02 | [19 empty] | 4559 | [11 empty] | 10.5 | [9 empty] | 11439 |  | 1.217 |  |  |  | 55.79 | [7 empty] | 0.016 | [13 empty] | 2.287 | [33 empty] | 42.88 | [9 empty] | 0.729 | [32 empty] | 2025 |  |  | CHN | Hunan
| Kangjiawan | KJW-1 | Magmatic hydrothermal | Skarn | Skarn Pb-Zn | Pb, Zn | Au, Ag | Pb, Zn, Au, Ag | Qin et al., 2022 |  | AN14-8-7-03 | AN14-8-7-03-1 | underground mine |  |  |  |  | ore material | grab | grab | mineral separate | [5 empty] | mineralisation |  |  |  | sphalerite |  |  | MVT |  |  |  | pyrite, chalcopyrite, natural gold, galena, natural silver, silver tellurite, pyrrhotite, hematite, arsenopyrite, bornite, chalcogenite, silver tetrahedrite | polished thin sections | EMPA, LA-ICPMS |  |  |  |  | 33.91 | [19 empty] | 551.6 | [11 empty] | 9.391 | [9 empty] | 25823 |  | 1.24 |  |  |  | 107.4 | [7 empty] | 0.012 | [13 empty] | 4.182 | [33 empty] | 10.09 | [9 empty] | 0.964 | [32 empty] | 2025 |  |  | CHN | Hunan
| Kangjiawan | KJW-1 | Magmatic hydrothermal | Skarn | Skarn Pb-Zn | Pb, Zn | Au, Ag | Pb, Zn, Au, Ag | Qin et al., 2022 |  | AN14-8-7-04 | AN14-8-7-04-1 | underground mine |  |  |  |  | ore material | grab | grab | mineral separate | [5 empty] | mineralisation |  |  |  | sphalerite |  |  | MVT |  |  |  | pyrite, chalcopyrite, natural gold, galena, natural silver, silver tellurite, pyrrhotite, hematite, arsenopyrite, bornite, chalcogenite, silver tetrahedrite | polished thin sections | EMPA, LA-ICPMS |  |  |  |  | 40.74 | [19 empty] | 1700 | [11 empty] | 15.53 | [9 empty] | 17104 |  | 1.648 |  |  |  | 95.4 | [7 empty] | 0.008 | [13 empty] | 2.364 | [33 empty] | 12.5 | [9 empty] | 0.873 | [32 empty] | 2025 |  |  | CHN | Hunan
| Kangjiawan | KJW-1 | Magmatic hydrothermal | Skarn | Skarn Pb-Zn | Pb, Zn | Au, Ag | Pb, Zn, Au, Ag | Qin et al., 2022 |  | AN14-8-7-05 | AN14-8-7-05-1 | underground mine |  |  |  |  | ore material | grab | grab | mineral separate | [5 empty] | mineralisation |  |  |  | sphalerite |  |  | MVT |  |  |  | pyrite, chalcopyrite, natural gold, galena, natural silver, silver tellurite, pyrrhotite, hematite, arsenopyrite, bornite, chalcogenite, silver tetrahedrite | polished thin sections | EMPA, LA-ICPMS |  |  |  |  | 5.976 | [19 empty] | 1520 | [11 empty] | 7.101 | [9 empty] | 43928 |  | 1.413 |  |  |  | 30.21 | [7 empty] | 0.015 | [13 empty] | 6.746 | [33 empty] | 3.463 | [9 empty] | 0.533 | [32 empty] | 2025 |  |  | CHN | Hunan
| Kangjiawan | KJW-1 | Magmatic hydrothermal | Skarn | Skarn Pb-Zn | Pb, Zn | Au, Ag | Pb, Zn, Au, Ag | Qin et al., 2022 |  | AN14-8-7-06 | AN14-8-7-06-1 | underground mine |  |  |  |  | ore material | grab | grab | mineral separate | [5 empty] | mineralisation |  |  |  | sphalerite |  |  | MVT |  |  |  | pyrite, chalcopyrite, natural gold, galena, natural silver, silver tellurite, pyrrhotite, hematite, arsenopyrite, bornite, chalcogenite, silver tetrahedrite | polished thin sections | EMPA, LA-ICPMS |  |  |  |  | 23.03 | [19 empty] | 4694 | [11 empty] | 6.335 | [9 empty] | 12406 |  | 1.264 |  |  |  | 104.2 | [7 empty] | 0.032 | [13 empty] | 1.928 | [33 empty] | 21.97 | [9 empty] | 0.814 | [32 empty] | 2025 |  |  | CHN | Hunan
| Kangjiawan | KJW-1 | Magmatic hydrothermal | Skarn | Skarn Pb-Zn | Pb, Zn | Au, Ag | Pb, Zn, Au, Ag | Qin et al., 2022 |  | AN14-8-7-07 | AN14-8-7-07-1 | underground mine |  |  |  |  | ore material | grab | grab | mineral separate | [5 empty] | mineralisation |  |  |  | sphalerite |  |  | MVT |  |  |  | pyrite, chalcopyrite, natural gold, galena, natural silver, silver tellurite, pyrrhotite, hematite, arsenopyrite, bornite, chalcogenite, silver tetrahedrite | polished thin sections | EMPA, LA-ICPMS |  |  |  |  | 85.46 | [19 empty] | 3023 | [11 empty] | 7.361 | [9 empty] | 12364 |  | 1.314 |  |  |  | 32.32 | [7 empty] | 0.014 | [13 empty] | 14.52 | [33 empty] | 21.42 | [9 empty] | 0.943 | [32 empty] | 2025 |  |  | CHN | Hunan
| Kangjiawan | KJW-1 | Magmatic hydrothermal | Skarn | Skarn Pb-Zn | Pb, Zn | Au, Ag | Pb, Zn, Au, Ag | Qin et al., 2022 |  | AN14-8-7-08 | AN14-8-7-08-1 | underground mine |  |  |  |  | ore material | grab | grab | mineral separate | [5 empty] | mineralisation |  |  |  | sphalerite |  |  | MVT |  |  |  | pyrite, chalcopyrite, natural gold, galena, natural silver, silver tellurite, pyrrhotite, hematite, arsenopyrite, bornite, chalcogenite, silver tetrahedrite | polished thin sections | EMPA, LA-ICPMS |  |  |  |  | 80.57 | [19 empty] | 2918 | [11 empty] | 13.14 | [9 empty] | 18579 |  | 1.879 |  |  |  | 190.2 | [7 empty] | 0.009 | [13 empty] | 6.83 | [33 empty] | 8.04 | [9 empty] | 0.558 | [32 empty] | 2025 |  |  | CHN | Hunan
| Kangjiawan | KJW-1 | Magmatic hydrothermal | Skarn | Skarn Pb-Zn | Pb, Zn | Au, Ag | Pb, Zn, Au, Ag | Qin et al., 2022 |  | AN13-36-11-01 | AN13-36-11-01-1 | underground mine |  |  |  |  | ore material | grab | grab | mineral separate | [5 empty] | mineralisation |  |  |  | sphalerite |  |  | MVT |  |  |  | pyrite, chalcopyrite, natural gold, galena, natural silver, silver tellurite, pyrrhotite, hematite, arsenopyrite, bornite, chalcogenite, silver tetrahedrite | polished thin sections | EMPA, LA-ICPMS |  |  |  |  | 246.5 | [19 empty] | 6455 | [11 empty] | 153.5 | [9 empty] | 7876 |  | 30.74 |  |  |  | 112.5 | [7 empty] | 0.324 | [13 empty] | 2.011 | [33 empty] | 22.42 | [9 empty] | 7.943 | [32 empty] | 2025 |  |  | CHN | Hunan
| Kangjiawan | KJW-1 | Magmatic hydrothermal | Skarn | Skarn Pb-Zn | Pb, Zn | Au, Ag | Pb, Zn, Au, Ag | Qin et al., 2022 |  | AN13-36-11-02 | AN13-36-11-02-1 | underground mine |  |  |  |  | ore material | grab | grab | mineral separate | [5 empty] | mineralisation |  |  |  | sphalerite |  |  | MVT |  |  |  | pyrite, chalcopyrite, natural gold, galena, natural silver, silver tellurite, pyrrhotite, hematite, arsenopyrite, bornite, chalcogenite, silver tetrahedrite | polished thin sections | EMPA, LA-ICPMS |  |  |  |  | 235.5 | [19 empty] | 5361 | [11 empty] | 10.78 | [9 empty] | 25811 |  | 1.224 |  |  |  | 299 | [7 empty] | 0.004 | [13 empty] | 8.158 | [33 empty] | 13.52 | [9 empty] | 0.904 | [32 empty] | 2025 |  |  | CHN | Hunan
| Kangjiawan | KJW-1 | Magmatic hydrothermal | Skarn | Skarn Pb-Zn | Pb, Zn | Au, Ag | Pb, Zn, Au, Ag | Qin et al., 2022 |  | AN13-36-11-03 | AN13-36-11-03-1 | underground mine |  |  |  |  | ore material | grab | grab | mineral separate | [5 empty] | mineralisation |  |  |  | sphalerite |  |  | MVT |  |  |  | pyrite, chalcopyrite, natural gold, galena, natural silver, silver tellurite, pyrrhotite, hematite, arsenopyrite, bornite, chalcogenite, silver tetrahedrite | polished thin sections | EMPA, LA-ICPMS |  |  |  |  | 6.242 | [19 empty] | 6419 | [11 empty] | 10.81 | [9 empty] | 22987 |  | 1.407 |  |  |  | 285.2 | [7 empty] | 0.014 | [13 empty] | 5.738 | [33 empty] | 25.66 | [9 empty] | 0.454 | [32 empty] | 2025 |  |  | CHN | Hunan
| Kangjiawan | KJW-1 | Magmatic hydrothermal | Skarn | Skarn Pb-Zn | Pb, Zn | Au, Ag | Pb, Zn, Au, Ag | Qin et al., 2022 |  | AN13-36-11-04 | AN13-36-11-04-1 | underground mine |  |  |  |  | ore material | grab | grab | mineral separate | [5 empty] | mineralisation |  |  |  | sphalerite |  |  | MVT |  |  |  | pyrite, chalcopyrite, natural gold, galena, natural silver, silver tellurite, pyrrhotite, hematite, arsenopyrite, bornite, chalcogenite, silver tetrahedrite | polished thin sections | EMPA, LA-ICPMS |  |  |  |  | 20.28 | [19 empty] | 7529 | [11 empty] | 11.87 | [9 empty] | 17922 |  | 1.113 |  |  |  | 258.2 | [7 empty] | 0.05 | [13 empty] | 4.588 | [33 empty] | 31.18 | [9 empty] | 0.24 | [32 empty] | 2025 |  |  | CHN | Hunan
| Kangjiawan | KJW-1 | Magmatic hydrothermal | Skarn | Skarn Pb-Zn | Pb, Zn | Au, Ag | Pb, Zn, Au, Ag | Qin et al., 2022 |  | HDH-26-Sp1 | HDH-26-Sp1-1 | underground mine |  |  |  |  | ore material | grab | grab | mineral separate | [5 empty] | mineralisation |  |  |  | sphalerite |  |  | MVT |  |  |  | pyrite, chalcopyrite, natural gold, galena, natural silver, silver tellurite, pyrrhotite, hematite, arsenopyrite, bornite, chalcogenite, silver tetrahedrite | polished thin sections | EMPA, LA-ICPMS |  |  |  |  | 3.664491 | [19 empty] | 2311.915705 | [11 empty] | 5.842088 | [9 empty] | 526.461647 | [5 empty] | 95.751942 | [21 empty] | 10.198941 | [33 empty] | 0.741507 | [9 empty] | 0.176668 | [32 empty] | 2025 |  |  | CHN | Hunan
| Kangjiawan | KJW-1 | Magmatic hydrothermal | Skarn | Skarn Pb-Zn | Pb, Zn | Au, Ag | Pb, Zn, Au, Ag | Qin et al., 2022 |  | HDH-26-Sp2 | HDH-26-Sp2-1 | underground mine |  |  |  |  | ore material | grab | grab | mineral separate | [5 empty] | mineralisation |  |  |  | sphalerite |  |  | MVT |  |  |  | pyrite, chalcopyrite, natural gold, galena, natural silver, silver tellurite, pyrrhotite, hematite, arsenopyrite, bornite, chalcogenite, silver tetrahedrite | polished thin sections | EMPA, LA-ICPMS |  |  |  |  | 3.071589 | [19 empty] | 2089.449992 | [11 empty] | 6.848172 | [9 empty] | 576.467167 | [5 empty] | 103.063243 | [7 empty] | 0.008847 | [13 empty] | 10.029079 | [33 empty] | 0.934203 | [9 empty] | 0.088384 | [32 empty] | 2025 |  |  | CHN | Hunan
| Kangjiawan | KJW-1 | Magmatic hydrothermal | Skarn | Skarn Pb-Zn | Pb, Zn | Au, Ag | Pb, Zn, Au, Ag | Qin et al., 2022 |  | HDH-26-Sp3 | HDH-26-Sp3-1 | underground mine |  |  |  |  | ore material | grab | grab | mineral separate | [5 empty] | mineralisation |  |  |  | sphalerite |  |  | MVT |  |  |  | pyrite, chalcopyrite, natural gold, galena, natural silver, silver tellurite, pyrrhotite, hematite, arsenopyrite, bornite, chalcogenite, silver tetrahedrite | polished thin sections | EMPA, LA-ICPMS |  |  |  |  | 1.935956 | [19 empty] | 2019.400409 | [11 empty] | 3.456235 | [9 empty] | 723.753103 | [5 empty] | 101.444546 | [7 empty] | 0.004791 | [13 empty] | 12.087165 | [33 empty] | 0.274122 | [9 empty] | 0.16681 | [32 empty] | 2025 |  |  | CHN | Hunan
| Kangjiawan | KJW-1 | Magmatic hydrothermal | Skarn | Skarn Pb-Zn | Pb, Zn | Au, Ag | Pb, Zn, Au, Ag | Qin et al., 2022 |  | HDH-26-Sp4 | HDH-26-Sp4-1 | underground mine |  |  |  |  | ore material | grab | grab | mineral separate | [5 empty] | mineralisation |  |  |  | sphalerite |  |  | MVT |  |  |  | pyrite, chalcopyrite, natural gold, galena, natural silver, silver tellurite, pyrrhotite, hematite, arsenopyrite, bornite, chalcogenite, silver tetrahedrite | polished thin sections | EMPA, LA-ICPMS |  |  |  |  | 3.048358 | [19 empty] | 2254.129588 | [11 empty] | 5.208734 | [9 empty] | 310.191675 | [5 empty] | 107.110507 | [21 empty] | 13.51245 | [33 empty] | 0.545308 | [42 empty] | 2025 |  |  | CHN | Hunan
| Kangjiawan | KJW-1 | Magmatic hydrothermal | Skarn | Skarn Pb-Zn | Pb, Zn | Au, Ag | Pb, Zn, Au, Ag | Qin et al., 2022 |  | HDH-26-Sp5 | HDH-26-Sp5-1 | underground mine |  |  |  |  | ore material | grab | grab | mineral separate | [5 empty] | mineralisation |  |  |  | sphalerite |  |  | MVT |  |  |  | pyrite, chalcopyrite, natural gold, galena, natural silver, silver tellurite, pyrrhotite, hematite, arsenopyrite, bornite, chalcogenite, silver tetrahedrite | polished thin sections | EMPA, LA-ICPMS |  |  |  |  | 2.72422 | [19 empty] | 2016.744044 | [11 empty] | 5.143023 | [9 empty] | 356.632814 | [5 empty] | 114.506389 | [21 empty] | 9.814672 | [33 empty] | 0.37967 | [9 empty] | 0.092772 | [32 empty] | 2025 |  |  | CHN | Hunan
| Kangjiawan | KJW-1 | Magmatic hydrothermal | Skarn | Skarn Pb-Zn | Pb, Zn | Au, Ag | Pb, Zn, Au, Ag | Qin et al., 2022 |  | HDH-26-Sp6 | HDH-26-Sp6-1 | underground mine |  |  |  |  | ore material | grab | grab | mineral separate | [5 empty] | mineralisation |  |  |  | sphalerite |  |  | MVT |  |  |  | pyrite, chalcopyrite, natural gold, galena, natural silver, silver tellurite, pyrrhotite, hematite, arsenopyrite, bornite, chalcogenite, silver tetrahedrite | polished thin sections | EMPA, LA-ICPMS |  |  |  |  | 3.240057 | [19 empty] | 2059.987665 | [11 empty] | 6.887603 | [9 empty] | 407.882347 | [5 empty] | 105.432841 | [7 empty] | 0.005172 | [13 empty] | 9.354144 | [33 empty] | 0.764441 | [9 empty] | 0.097343 | [32 empty] | 2025 |  |  | CHN | Hunan
| Kangjiawan | KJW-1 | Magmatic hydrothermal | Skarn | Skarn Pb-Zn | Pb, Zn | Au, Ag | Pb, Zn, Au, Ag | Qin et al., 2022 |  | HDH-26-Sp7 | HDH-26-Sp7-1 | underground mine |  |  |  |  | ore material | grab | grab | mineral separate | [5 empty] | mineralisation |  |  |  | sphalerite |  |  | MVT |  |  |  | pyrite, chalcopyrite, natural gold, galena, natural silver, silver tellurite, pyrrhotite, hematite, arsenopyrite, bornite, chalcogenite, silver tetrahedrite | polished thin sections | EMPA, LA-ICPMS |  |  |  |  | 2.550888 | [19 empty] | 2076.290888 | [11 empty] | 3.020632 | [9 empty] | 312.587903 | [5 empty] | 100.736655 | [21 empty] | 8.446907 | [33 empty] | 0.231208 | [42 empty] | 2025 |  |  | CHN | Hunan
| Kangjiawan | KJW-1 | Magmatic hydrothermal | Skarn | Skarn Pb-Zn | Pb, Zn | Au, Ag | Pb, Zn, Au, Ag | Qin et al., 2022 |  | HDH-26-Sp8 | HDH-26-Sp8-1 | underground mine |  |  |  |  | ore material | grab | grab | mineral separate | [5 empty] | mineralisation |  |  |  | sphalerite |  |  | MVT |  |  |  | pyrite, chalcopyrite, natural gold, galena, natural silver, silver tellurite, pyrrhotite, hematite, arsenopyrite, bornite, chalcogenite, silver tetrahedrite | polished thin sections | EMPA, LA-ICPMS |  |  |  |  | 2.778252 | [19 empty] | 2089.375022 | [11 empty] | 6.454999 | [9 empty] | 541.597762 | [5 empty] | 102.133173 | [7 empty] | 0.008477 | [13 empty] | 9.629356 | [33 empty] | 0.658937 | [9 empty] | 0.071068 | [32 empty] | 2025 |  |  | CHN | Hunan
| Kangjiawan | KJW-1 | Magmatic hydrothermal | Skarn | Skarn Pb-Zn | Pb, Zn | Au, Ag | Pb, Zn, Au, Ag | Qin et al., 2022 |  | HDH-26-Sp9 | HDH-26-Sp9-1 | underground mine |  |  |  |  | ore material | grab | grab | mineral separate | [5 empty] | mineralisation |  |  |  | sphalerite |  |  | MVT |  |  |  | pyrite, chalcopyrite, natural gold, galena, natural silver, silver tellurite, pyrrhotite, hematite, arsenopyrite, bornite, chalcogenite, silver tetrahedrite | polished thin sections | EMPA, LA-ICPMS |  |  |  |  | 2.168145 | [19 empty] | 1884.419977 | [11 empty] | 2.851107 | [9 empty] | 881.624404 | [5 empty] | 140.067476 | [21 empty] | 16.659858 | [33 empty] | 0.310887 | [42 empty] | 2025 |  |  | CHN | Hunan
| Kangjiawan | KJW-1 | Magmatic hydrothermal | Skarn | Skarn Pb-Zn | Pb, Zn | Au, Ag | Pb, Zn, Au, Ag | Qin et al., 2022 |  | HDH-26-Sp10 | HDH-26-Sp10-1 | underground mine |  |  |  |  | ore material | grab | grab | mineral separate | [5 empty] | mineralisation |  |  |  | sphalerite |  |  | MVT |  |  |  | pyrite, chalcopyrite, natural gold, galena, natural silver, silver tellurite, pyrrhotite, hematite, arsenopyrite, bornite, chalcogenite, silver tetrahedrite | polished thin sections | EMPA, LA-ICPMS |  |  |  |  | 2.934582 | [19 empty] | 2022.196956 | [11 empty] | 6.502726 | [9 empty] | 544.138972 | [5 empty] | 95.234496 | [7 empty] | 0.003021 | [13 empty] | 9.541448 | [33 empty] | 1.052872 | [9 empty] | 0.112912 | [32 empty] | 2025 |  |  | CHN | Hunan
| Kangjiawan | KJW-1 | Magmatic hydrothermal | Skarn | Skarn Pb-Zn | Pb, Zn | Au, Ag | Pb, Zn, Au, Ag | Qin et al., 2022 |  | HDH-26-Sp11 | HDH-26-Sp11-1 | underground mine |  |  |  |  | ore material | grab | grab | mineral separate | [5 empty] | mineralisation |  |  |  | sphalerite |  |  | MVT |  |  |  | pyrite, chalcopyrite, natural gold, galena, natural silver, silver tellurite, pyrrhotite, hematite, arsenopyrite, bornite, chalcogenite, silver tetrahedrite | polished thin sections | EMPA, LA-ICPMS |  |  |  |  | 3.139526 | [19 empty] | 2114.486002 | [11 empty] | 7.734465 | [9 empty] | 685.126628 | [5 empty] | 111.812607 | [7 empty] | 0.012285 | [13 empty] | 11.850495 | [33 empty] | 0.707669 | [9 empty] | 0.140778 | [32 empty] | 2025 |  |  | CHN | Hunan
| Kangjiawan | KJW-1 | Magmatic hydrothermal | Skarn | Skarn Pb-Zn | Pb, Zn | Au, Ag | Pb, Zn, Au, Ag | Qin et al., 2022 |  | HDH-17-Sp1 | HDH-17-Sp1-1 | underground mine |  |  |  |  | ore material | grab | grab | mineral separate | [5 empty] | mineralisation |  |  |  | sphalerite |  |  | MVT |  |  |  | pyrite, chalcopyrite, natural gold, galena, natural silver, silver tellurite, pyrrhotite, hematite, arsenopyrite, bornite, chalcogenite, silver tetrahedrite | polished thin sections | EMPA, LA-ICPMS |  |  |  |  | 4.072311 | [19 empty] | 5367.585908 | [11 empty] | 38.481484 | [9 empty] | 85.178812 | [5 empty] | 2.363089 | [65 empty] | 0.074013 | [32 empty] | 2025 |  |  | CHN | Hunan
| Kangjiawan | KJW-1 | Magmatic hydrothermal | Skarn | Skarn Pb-Zn | Pb, Zn | Au, Ag | Pb, Zn, Au, Ag | Qin et al., 2022 |  | HDH-17-Sp2 | HDH-17-Sp2-1 | underground mine |  |  |  |  | ore material | grab | grab | mineral separate | [5 empty] | mineralisation |  |  |  | sphalerite |  |  | MVT |  |  |  | pyrite, chalcopyrite, natural gold, galena, natural silver, silver tellurite, pyrrhotite, hematite, arsenopyrite, bornite, chalcogenite, silver tetrahedrite | polished thin sections | EMPA, LA-ICPMS |  |  |  |  | 1.690911 | [19 empty] | 7380.955679 | [11 empty] | 103.506347 | [9 empty] | 210.605753 | [5 empty] | 25.382451 | [7 empty] | 0.018676 | [57 empty] | 1.024185 | [32 empty] | 2025 |  |  | CHN | Hunan
| Kangjiawan | KJW-1 | Magmatic hydrothermal | Skarn | Skarn Pb-Zn | Pb, Zn | Au, Ag | Pb, Zn, Au, Ag | Qin et al., 2022 |  | HDH-17-Sp3 | HDH-17-Sp3-1 | underground mine |  |  |  |  | ore material | grab | grab | mineral separate | [5 empty] | mineralisation |  |  |  | sphalerite |  |  | MVT |  |  |  | pyrite, chalcopyrite, natural gold, galena, natural silver, silver tellurite, pyrrhotite, hematite, arsenopyrite, bornite, chalcogenite, silver tetrahedrite | polished thin sections | EMPA, LA-ICPMS |  |  |  |  | 2.15609 | [19 empty] | 5652.263274 | [11 empty] | 114.205749 | [9 empty] | 248.569465 | [5 empty] | 42.625161 | [7 empty] | 0.115433 | [13 empty] | 1.50156 | [43 empty] | 2.349859 | [32 empty] | 2025 |  |  | CHN | Hunan
| Kangjiawan | KJW-1 | Magmatic hydrothermal | Skarn | Skarn Pb-Zn | Pb, Zn | Au, Ag | Pb, Zn, Au, Ag | Qin et al., 2022 |  | HDH-17-Sp4 | HDH-17-Sp4-1 | underground mine |  |  |  |  | ore material | grab | grab | mineral separate | [5 empty] | mineralisation |  |  |  | sphalerite |  |  | MVT |  |  |  | pyrite, chalcopyrite, natural gold, galena, natural silver, silver tellurite, pyrrhotite, hematite, arsenopyrite, bornite, chalcogenite, silver tetrahedrite | polished thin sections | EMPA, LA-ICPMS |  |  |  |  | 2.09979 | [19 empty] | 5874.941287 | [11 empty] | 90.912971 | [9 empty] | 674.572614 | [5 empty] | 52.052912 | [7 empty] | 0.842468 | [13 empty] | 5.267311 | [43 empty] | 12.61297 | [32 empty] | 2025 |  |  | CHN | Hunan
| Kangjiawan | KJW-1 | Magmatic hydrothermal | Skarn | Skarn Pb-Zn | Pb, Zn | Au, Ag | Pb, Zn, Au, Ag | Qin et al., 2022 |  | HDH-17-Sp5 | HDH-17-Sp5-1 | underground mine |  |  |  |  | ore material | grab | grab | mineral separate | [5 empty] | mineralisation |  |  |  | sphalerite |  |  | MVT |  |  |  | pyrite, chalcopyrite, natural gold, galena, natural silver, silver tellurite, pyrrhotite, hematite, arsenopyrite, bornite, chalcogenite, silver tetrahedrite | polished thin sections | EMPA, LA-ICPMS |  |  |  |  | 7.173058 | [19 empty] | 5611.798273 | [11 empty] | 91.265298 | [9 empty] | 137.918196 | [5 empty] | 19.492075 | [7 empty] | 0.012822 | [57 empty] | 0.417945 | [32 empty] | 2025 |  |  | CHN | Hunan
| Kangjiawan | KJW-1 | Magmatic hydrothermal | Skarn | Skarn Pb-Zn | Pb, Zn | Au, Ag | Pb, Zn, Au, Ag | Qin et al., 2022 |  | HDH-17-Sp6 | HDH-17-Sp6-1 | underground mine |  |  |  |  | ore material | grab | grab | mineral separate | [5 empty] | mineralisation |  |  |  | sphalerite |  |  | MVT |  |  |  | pyrite, chalcopyrite, natural gold, galena, natural silver, silver tellurite, pyrrhotite, hematite, arsenopyrite, bornite, chalcogenite, silver tetrahedrite | polished thin sections | EMPA, LA-ICPMS |  |  |  |  | 1.867166 | [19 empty] | 6169.169287 | [11 empty] | 104.314991 | [9 empty] | 208.937931 | [5 empty] | 10.571602 | [7 empty] | 0.120106 | [57 empty] | 3.65942 | [32 empty] | 2025 |  |  | CHN | Hunan
| Kangjiawan | KJW-1 | Magmatic hydrothermal | Skarn | Skarn Pb-Zn | Pb, Zn | Au, Ag | Pb, Zn, Au, Ag | Qin et al., 2022 |  | HDH-17-Sp9 | HDH-17-Sp9-1 | underground mine |  |  |  |  | ore material | grab | grab | mineral separate | [5 empty] | mineralisation |  |  |  | sphalerite |  |  | MVT |  |  |  | pyrite, chalcopyrite, natural gold, galena, natural silver, silver tellurite, pyrrhotite, hematite, arsenopyrite, bornite, chalcogenite, silver tetrahedrite | polished thin sections | EMPA, LA-ICPMS |  |  |  |  | 1.676022 | [19 empty] | 6822.387891 | [11 empty] | 64.377637 | [9 empty] | 156.711885 | [5 empty] | 16.726802 | [7 empty] | 0.040773 | [57 empty] | 1.402379 | [32 empty] | 2025 |  |  | CHN | Hunan
| Kangjiawan | KJW-1 | Magmatic hydrothermal | Skarn | Skarn Pb-Zn | Pb, Zn | Au, Ag | Pb, Zn, Au, Ag | Qin et al., 2022 |  | HDH-17-Sp7 | HDH-17-Sp7-1 | underground mine |  |  |  |  | ore material | grab | grab | mineral separate | [5 empty] | mineralisation |  |  |  | sphalerite |  |  | MVT |  |  |  | pyrite, chalcopyrite, natural gold, galena, natural silver, silver tellurite, pyrrhotite, hematite, arsenopyrite, bornite, chalcogenite, silver tetrahedrite | polished thin sections | EMPA, LA-ICPMS |  |  |  |  | 4.936364 | [19 empty] | 6335.713176 | [11 empty] | 183.673052 | [9 empty] | 215.343354 | [5 empty] | 24.070732 | [7 empty] | 0.026223 | [57 empty] | 0.118552 | [32 empty] | 2025 |  |  | CHN | Hunan
| Kangjiawan | KJW-1 | Magmatic hydrothermal | Skarn | Skarn Pb-Zn | Pb, Zn | Au, Ag | Pb, Zn, Au, Ag | Qin et al., 2022 |  | HDH-17-Sp8 | HDH-17-Sp8-1 | underground mine |  |  |  |  | ore material | grab | grab | mineral separate | [5 empty] | mineralisation |  |  |  | sphalerite |  |  | MVT |  |  |  | pyrite, chalcopyrite, natural gold, galena, natural silver, silver tellurite, pyrrhotite, hematite, arsenopyrite, bornite, chalcogenite, silver tetrahedrite | polished thin sections | EMPA, LA-ICPMS |  |  |  |  | 24.559528 | [19 empty] | 9875.239572 | [11 empty] | 19.358814 | [9 empty] | 174.165289 | [5 empty] | 14.79125 | [7 empty] | 0.016827 | [57 empty] | 0.117101 | [32 empty] | 2025 |  |  | CHN | Hunan
| Kangjiawan | KJW-1 | Magmatic hydrothermal | Skarn | Skarn Pb-Zn | Pb, Zn | Au, Ag | Pb, Zn, Au, Ag | Qin et al., 2022 |  | HDH-17-Sp10 | HDH-17-Sp10-1 | underground mine |  |  |  |  | ore material | grab | grab | mineral separate | [5 empty] | mineralisation |  |  |  | sphalerite |  |  | MVT |  |  |  | pyrite, chalcopyrite, natural gold, galena, natural silver, silver tellurite, pyrrhotite, hematite, arsenopyrite, bornite, chalcogenite, silver tetrahedrite | polished thin sections | EMPA, LA-ICPMS |  |  |  |  | 15.008586 | [19 empty] | 6140.203185 | [11 empty] | 125.427807 | [9 empty] | 109.166927 | [5 empty] | 25.395532 | [7 empty] | 0.098903 | [57 empty] | 0.25697 | [32 empty] | 2025 |  |  | CHN | Hunan
| Kangjiawan | KJW-1 | Magmatic hydrothermal | Skarn | Skarn Pb-Zn | Pb, Zn | Au, Ag | Pb, Zn, Au, Ag | Qin et al., 2022 |  | HDH-17-Sp11 | HDH-17-Sp11-1 | underground mine |  |  |  |  | ore material | grab | grab | mineral separate | [5 empty] | mineralisation |  |  |  | sphalerite |  |  | MVT |  |  |  | pyrite, chalcopyrite, natural gold, galena, natural silver, silver tellurite, pyrrhotite, hematite, arsenopyrite, bornite, chalcogenite, silver tetrahedrite | polished thin sections | EMPA, LA-ICPMS |  |  |  |  | 2.099258 | [19 empty] | 4303.731922 | [11 empty] | 13.537342 | [9 empty] | 93.510616 | [5 empty] | 0.857276 | [98 empty] | 2025 |  |  | CHN | Hunan
| Kangjiawan | KJW-1 | Magmatic hydrothermal | Skarn | Skarn Pb-Zn | Pb, Zn | Au, Ag | Pb, Zn, Au, Ag | Qin et al., 2022 |  | HDH-35-Sp1 | HDH-35-Sp1-1 | underground mine |  |  |  |  | ore material | grab | grab | mineral separate | [5 empty] | mineralisation |  |  |  | sphalerite |  |  | MVT |  |  |  | pyrite, chalcopyrite, natural gold, galena, natural silver, silver tellurite, pyrrhotite, hematite, arsenopyrite, bornite, chalcogenite, silver tetrahedrite | polished thin sections | EMPA, LA-ICPMS |  |  |  |  | 1.561924 | [19 empty] | 1827.729934 | [11 empty] | 5.065768 | [9 empty] | 2682.501296 | [5 empty] | 386.028423 | [7 empty] | 0.00868 | [13 empty] | 246.285946 | [43 empty] | 0.147161 | [32 empty] | 2025 |  |  | CHN | Hunan
| Kangjiawan | KJW-1 | Magmatic hydrothermal | Skarn | Skarn Pb-Zn | Pb, Zn | Au, Ag | Pb, Zn, Au, Ag | Qin et al., 2022 |  | HDH-35-Sp2 | HDH-35-Sp2-1 | underground mine |  |  |  |  | ore material | grab | grab | mineral separate | [5 empty] | mineralisation |  |  |  | sphalerite |  |  | MVT |  |  |  | pyrite, chalcopyrite, natural gold, galena, natural silver, silver tellurite, pyrrhotite, hematite, arsenopyrite, bornite, chalcogenite, silver tetrahedrite | polished thin sections | EMPA, LA-ICPMS |  |  |  |  | 1.770587 | [19 empty] | 1842.278578 | [11 empty] | 7.503406 | [9 empty] | 6421.020182 | [5 empty] | 363.701716 | [7 empty] | 0.02323 | [13 empty] | 145.038565 | [43 empty] | 0.146451 | [32 empty] | 2025 |  |  | CHN | Hunan
| Kangjiawan | KJW-1 | Magmatic hydrothermal | Skarn | Skarn Pb-Zn | Pb, Zn | Au, Ag | Pb, Zn, Au, Ag | Qin et al., 2022 |  | HDH-35-Sp3 | HDH-35-Sp3-1 | underground mine |  |  |  |  | ore material | grab | grab | mineral separate | [5 empty] | mineralisation |  |  |  | sphalerite |  |  | MVT |  |  |  | pyrite, chalcopyrite, natural gold, galena, natural silver, silver tellurite, pyrrhotite, hematite, arsenopyrite, bornite, chalcogenite, silver tetrahedrite | polished thin sections | EMPA, LA-ICPMS |  |  |  |  | 1.816542 | [19 empty] | 1657.281121 | [11 empty] | 11.048804 | [9 empty] | 1646.464441 | [5 empty] | 260.060164 | [7 empty] | 0.014789 | [13 empty] | 51.910039 | [43 empty] | 0.097419 | [32 empty] | 2025 |  |  | CHN | Hunan
| Kangjiawan | KJW-1 | Magmatic hydrothermal | Skarn | Skarn Pb-Zn | Pb, Zn | Au, Ag | Pb, Zn, Au, Ag | Qin et al., 2022 |  | HDH-35-Sp4 | HDH-35-Sp4-1 | underground mine |  |  |  |  | ore material | grab | grab | mineral separate | [5 empty] | mineralisation |  |  |  | sphalerite |  |  | MVT |  |  |  | pyrite, chalcopyrite, natural gold, galena, natural silver, silver tellurite, pyrrhotite, hematite, arsenopyrite, bornite, chalcogenite, silver tetrahedrite | polished thin sections | EMPA, LA-ICPMS |  |  |  |  | 1.669981 | [19 empty] | 1725.174089 | [11 empty] | 8.211243 | [9 empty] | 1450.418058 | [5 empty] | 375.12723 | [21 empty] | 279.83772 | [43 empty] | 0.094838 | [32 empty] | 2025 |  |  | CHN | Hunan
| Kangjiawan | KJW-1 | Magmatic hydrothermal | Skarn | Skarn Pb-Zn | Pb, Zn | Au, Ag | Pb, Zn, Au, Ag | Qin et al., 2022 |  | HDH-35-Sp4a | HDH-35-Sp4a-1 | underground mine |  |  |  |  | ore material | grab | grab | mineral separate | [5 empty] | mineralisation |  |  |  | sphalerite |  |  | MVT |  |  |  | pyrite, chalcopyrite, natural gold, galena, natural silver, silver tellurite, pyrrhotite, hematite, arsenopyrite, bornite, chalcogenite, silver tetrahedrite | polished thin sections | EMPA, LA-ICPMS |  |  |  |  | 1.454956 | [19 empty] | 1801.440855 | [11 empty] | 10.050856 | [9 empty] | 4948.085167 | [5 empty] | 395.924879 | [7 empty] | 0.017465 | [13 empty] | 172.396823 | [33 empty] | 0.096156 | [42 empty] | 2025 |  |  | CHN | Hunan
| Kangjiawan | KJW-1 | Magmatic hydrothermal | Skarn | Skarn Pb-Zn | Pb, Zn | Au, Ag | Pb, Zn, Au, Ag | Qin et al., 2022 |  | HDH-35-Sp5 | HDH-35-Sp5-1 | underground mine |  |  |  |  | ore material | grab | grab | mineral separate | [5 empty] | mineralisation |  |  |  | sphalerite |  |  | MVT |  |  |  | pyrite, chalcopyrite, natural gold, galena, natural silver, silver tellurite, pyrrhotite, hematite, arsenopyrite, bornite, chalcogenite, silver tetrahedrite | polished thin sections | EMPA, LA-ICPMS |  |  |  |  | 2.034588 | [19 empty] | 1696.231404 | [11 empty] | 8.111595 | [9 empty] | 634.453849 | [5 empty] | 342.451187 | [7 empty] | 0.01407 | [13 empty] | 56.725798 | [76 empty] | 2025 |  |  | CHN | Hunan
| Kangjiawan | KJW-1 | Magmatic hydrothermal | Skarn | Skarn Pb-Zn | Pb, Zn | Au, Ag | Pb, Zn, Au, Ag | Qin et al., 2022 |  | HDH-35-Sp6 | HDH-35-Sp6-1 | underground mine |  |  |  |  | ore material | grab | grab | mineral separate | [5 empty] | mineralisation |  |  |  | sphalerite |  |  | MVT |  |  |  | pyrite, chalcopyrite, natural gold, galena, natural silver, silver tellurite, pyrrhotite, hematite, arsenopyrite, bornite, chalcogenite, silver tetrahedrite | polished thin sections | EMPA, LA-ICPMS |  |  |  |  | 1.857169 | [19 empty] | 1616.836146 | [11 empty] | 4.450083 | [9 empty] | 1654.835454 | [5 empty] | 403.490224 | [7 empty] | 0.013245 | [13 empty] | 332.729085 | [43 empty] | 0.095308 | [32 empty] | 2025 |  |  | CHN | Hunan
| Kangjiawan | KJW-1 | Magmatic hydrothermal | Skarn | Skarn Pb-Zn | Pb, Zn | Au, Ag | Pb, Zn, Au, Ag | Qin et al., 2022 |  | HDH-35-Sp7 | HDH-35-Sp7-1 | underground mine |  |  |  |  | ore material | grab | grab | mineral separate | [5 empty] | mineralisation |  |  |  | sphalerite |  |  | MVT |  |  |  | pyrite, chalcopyrite, natural gold, galena, natural silver, silver tellurite, pyrrhotite, hematite, arsenopyrite, bornite, chalcogenite, silver tetrahedrite | polished thin sections | EMPA, LA-ICPMS |  |  |  |  | 1.957657 | [19 empty] | 2014.230894 | [11 empty] | 1.462273 | [9 empty] | 1054.221462 | [5 empty] | 326.000792 | [7 empty] | 0.020874 | [13 empty] | 203.977291 | [33 empty] | 0.119584 | [9 empty] | 0.098108 | [32 empty] | 2025 |  |  | CHN | Hunan
| Kangjiawan | KJW-1 | Magmatic hydrothermal | Skarn | Skarn Pb-Zn | Pb, Zn | Au, Ag | Pb, Zn, Au, Ag | Qin et al., 2022 |  | HDH-35-Sp8 | HDH-35-Sp8-1 | underground mine |  |  |  |  | ore material | grab | grab | mineral separate | [5 empty] | mineralisation |  |  |  | sphalerite |  |  | MVT |  |  |  | pyrite, chalcopyrite, natural gold, galena, natural silver, silver tellurite, pyrrhotite, hematite, arsenopyrite, bornite, chalcogenite, silver tetrahedrite | polished thin sections | EMPA, LA-ICPMS |  |  |  |  | 1.923288 | [19 empty] | 1619.183053 | [11 empty] | 3.665799 | [9 empty] | 846.033227 | [5 empty] | 289.60325 | [21 empty] | 376.211926 | [76 empty] | 2025 |  |  | CHN | Hunan
| Kangjiawan | KJW-1 | Magmatic hydrothermal | Skarn | Skarn Pb-Zn | Pb, Zn | Au, Ag | Pb, Zn, Au, Ag | Qin et al., 2022 |  | HDH-35-Sp9 | HDH-35-Sp9-1 | underground mine |  |  |  |  | ore material | grab | grab | mineral separate | [5 empty] | mineralisation |  |  |  | sphalerite |  |  | MVT |  |  |  | pyrite, chalcopyrite, natural gold, galena, natural silver, silver tellurite, pyrrhotite, hematite, arsenopyrite, bornite, chalcogenite, silver tetrahedrite | polished thin sections | EMPA, LA-ICPMS |  |  |  |  | 1.76735 | [19 empty] | 1552.636224 | [11 empty] | 3.463631 | [9 empty] | 933.034197 | [5 empty] | 318.217249 | [21 empty] | 298.445125 | [33 empty] | 0.152921 | [9 empty] | 0.158774 | [32 empty] | 2025 |  |  | CHN | Hunan
| Kangjiawan | KJW-1 | Magmatic hydrothermal | Skarn | Skarn Pb-Zn | Pb, Zn | Au, Ag | Pb, Zn, Au, Ag | Qin et al., 2022 |  | HDH-35-Sp10 | HDH-35-Sp10-1 | underground mine |  |  |  |  | ore material | grab | grab | mineral separate | [5 empty] | mineralisation |  |  |  | sphalerite |  |  | MVT |  |  |  | pyrite, chalcopyrite, natural gold, galena, natural silver, silver tellurite, pyrrhotite, hematite, arsenopyrite, bornite, chalcogenite, silver tetrahedrite | polished thin sections | EMPA, LA-ICPMS |  |  |  |  | 1.681912 | [19 empty] | 1683.429026 | [11 empty] | 2.659826 | [9 empty] | 1621.299275 | [5 empty] | 352.515749 | [7 empty] | 0.005167 | [13 empty] | 354.635678 | [43 empty] | 0.117636 | [32 empty] | 2025 |  |  | CHN | Hunan
| Kangjiawan | KJW-1 | Magmatic hydrothermal | Skarn | Skarn Pb-Zn | Pb, Zn | Au, Ag | Pb, Zn, Au, Ag | Qin et al., 2022 |  | HDH-35-Sp11 | HDH-35-Sp11-1 | underground mine |  |  |  |  | ore material | grab | grab | mineral separate | [5 empty] | mineralisation |  |  |  | sphalerite |  |  | MVT |  |  |  | pyrite, chalcopyrite, natural gold, galena, natural silver, silver tellurite, pyrrhotite, hematite, arsenopyrite, bornite, chalcogenite, silver tetrahedrite | polished thin sections | EMPA, LA-ICPMS |  |  |  |  | 1.641685 | [19 empty] | 1760.14244 | [11 empty] | 7.699441 | [9 empty] | 1571.999676 | [5 empty] | 450.64553 | [21 empty] | 275.593436 | [43 empty] | 0.087122 | [32 empty] | 2025 |  |  | CHN | Hunan
| Kangjiawan | KJW-1 | Magmatic hydrothermal | Skarn | Skarn Pb-Zn | Pb, Zn | Au, Ag | Pb, Zn, Au, Ag | Qin et al., 2022 |  | HDH-35-Sp12 | HDH-35-Sp12-1 | underground mine |  |  |  |  | ore material | grab | grab | mineral separate | [5 empty] | mineralisation |  |  |  | sphalerite |  |  | MVT |  |  |  | pyrite, chalcopyrite, natural gold, galena, natural silver, silver tellurite, pyrrhotite, hematite, arsenopyrite, bornite, chalcogenite, silver tetrahedrite | polished thin sections | EMPA, LA-ICPMS |  |  |  |  | 1.405829 | [19 empty] | 1367.406364 | [11 empty] | 1.908469 | [9 empty] | 5532.450267 | [5 empty] | 304.242545 | [7 empty] | 0.003204 | [13 empty] | 39.394103 | [43 empty] | 0.087061 | [32 empty] | 2025 |  |  | CHN | Hunan
| Kangjiawan | KJW-1 | Magmatic hydrothermal | Skarn | Skarn Pb-Zn | Pb, Zn | Au, Ag | Pb, Zn, Au, Ag | Qin et al., 2022 |  | HDH-35-Sp13 | HDH-35-Sp13-1 | underground mine |  |  |  |  | ore material | grab | grab | mineral separate | [5 empty] | mineralisation |  |  |  | sphalerite |  |  | MVT |  |  |  | pyrite, chalcopyrite, natural gold, galena, natural silver, silver tellurite, pyrrhotite, hematite, arsenopyrite, bornite, chalcogenite, silver tetrahedrite | polished thin sections | EMPA, LA-ICPMS |  |  |  |  | 1.675644 | [19 empty] | 1520.105674 | [11 empty] | 3.252575 | [9 empty] | 1504.912857 | [5 empty] | 402.366227 | [7 empty] | 0.009555 | [13 empty] | 201.920324 | [43 empty] | 0.095539 | [32 empty] | 2025 |  |  | CHN | Hunan
| Kangjiawan | KJW-1 | Magmatic hydrothermal | Skarn | Skarn Pb-Zn | Pb, Zn | Au, Ag | Pb, Zn, Au, Ag | Qin et al., 2022 |  | HDH-35-Sp14 | HDH-35-Sp14-1 | underground mine |  |  |  |  | ore material | grab | grab | mineral separate | [5 empty] | mineralisation |  |  |  | sphalerite |  |  | MVT |  |  |  | pyrite, chalcopyrite, natural gold, galena, natural silver, silver tellurite, pyrrhotite, hematite, arsenopyrite, bornite, chalcogenite, silver tetrahedrite | polished thin sections | EMPA, LA-ICPMS |  |  |  |  | 1.336876 | [19 empty] | 1228.41312 | [11 empty] | 3.232271 | [9 empty] | 5754.122171 | [5 empty] | 380.580914 | [21 empty] | 82.350403 | [43 empty] | 0.074949 | [32 empty] | 2025 |  |  | CHN | Hunan
| Kangjiawan | KJW-1 | Magmatic hydrothermal | Skarn | Skarn Pb-Zn | Pb, Zn | Au, Ag | Pb, Zn, Au, Ag | Qin et al., 2022 |  | HDH-1-Sp1 | HDH-1-Sp1-1 | underground mine |  |  |  |  | ore material | grab | grab | mineral separate | [5 empty] | mineralisation |  |  |  | sphalerite |  |  | MVT |  |  |  | pyrite, chalcopyrite, natural gold, galena, natural silver, silver tellurite, pyrrhotite, hematite, arsenopyrite, bornite, chalcogenite, silver tetrahedrite | polished thin sections | EMPA, LA-ICPMS |  |  |  |  | 2.00051 | [19 empty] | 1266.598932 | [11 empty] | 10.269691 | [9 empty] | 821.595338 | [5 empty] | 180.765403 | [7 empty] | 0.007299 | [13 empty] | 21.485734 | [33 empty] | 0.956324 | [9 empty] | 0.315775 | [32 empty] | 2025 |  |  | CHN | Hunan
| Kangjiawan | KJW-1 | Magmatic hydrothermal | Skarn | Skarn Pb-Zn | Pb, Zn | Au, Ag | Pb, Zn, Au, Ag | Qin et al., 2022 |  | HDH-1-Sp2 | HDH-1-Sp2-1 | underground mine |  |  |  |  | ore material | grab | grab | mineral separate | [5 empty] | mineralisation |  |  |  | sphalerite |  |  | MVT |  |  |  | pyrite, chalcopyrite, natural gold, galena, natural silver, silver tellurite, pyrrhotite, hematite, arsenopyrite, bornite, chalcogenite, silver tetrahedrite | polished thin sections | EMPA, LA-ICPMS |  |  |  |  | 1.958183 | [19 empty] | 1276.423654 | [11 empty] | 7.726298 | [9 empty] | 845.187118 | [5 empty] | 173.050621 | [21 empty] | 18.677117 | [33 empty] | 0.836528 | [9 empty] | 0.422592 | [32 empty] | 2025 |  |  | CHN | Hunan
| Kangjiawan | KJW-1 | Magmatic hydrothermal | Skarn | Skarn Pb-Zn | Pb, Zn | Au, Ag | Pb, Zn, Au, Ag | Qin et al., 2022 |  | HDH-1-Sp3 | HDH-1-Sp3-1 | underground mine |  |  |  |  | ore material | grab | grab | mineral separate | [5 empty] | mineralisation |  |  |  | sphalerite |  |  | MVT |  |  |  | pyrite, chalcopyrite, natural gold, galena, natural silver, silver tellurite, pyrrhotite, hematite, arsenopyrite, bornite, chalcogenite, silver tetrahedrite | polished thin sections | EMPA, LA-ICPMS |  |  |  |  | 2.041064 | [19 empty] | 1227.81309 | [11 empty] | 5.627097 | [9 empty] | 1116.308182 | [5 empty] | 173.641149 | [7 empty] | 0.009101 | [13 empty] | 21.018221 | [33 empty] | 0.901438 | [9 empty] | 0.265134 | [32 empty] | 2025 |  |  | CHN | Hunan
| Kangjiawan | KJW-1 | Magmatic hydrothermal | Skarn | Skarn Pb-Zn | Pb, Zn | Au, Ag | Pb, Zn, Au, Ag | Qin et al., 2022 |  | HDH-1-Sp4 | HDH-1-Sp4-1 | underground mine |  |  |  |  | ore material | grab | grab | mineral separate | [5 empty] | mineralisation |  |  |  | sphalerite |  |  | MVT |  |  |  | pyrite, chalcopyrite, natural gold, galena, natural silver, silver tellurite, pyrrhotite, hematite, arsenopyrite, bornite, chalcogenite, silver tetrahedrite | polished thin sections | EMPA, LA-ICPMS |  |  |  |  | 1.842346 | [19 empty] | 1149.672728 | [11 empty] | 5.630517 | [9 empty] | 813.520552 | [5 empty] | 182.570477 | [7 empty] | 0.00352 | [13 empty] | 20.119122 | [33 empty] | 0.810861 | [9 empty] | 0.173638 | [32 empty] | 2025 |  |  | CHN | Hunan
| Kangjiawan | KJW-1 | Magmatic hydrothermal | Skarn | Skarn Pb-Zn | Pb, Zn | Au, Ag | Pb, Zn, Au, Ag | Qin et al., 2022 |  | HDH-1-Sp5 | HDH-1-Sp5-1 | underground mine |  |  |  |  | ore material | grab | grab | mineral separate | [5 empty] | mineralisation |  |  |  | sphalerite |  |  | MVT |  |  |  | pyrite, chalcopyrite, natural gold, galena, natural silver, silver tellurite, pyrrhotite, hematite, arsenopyrite, bornite, chalcogenite, silver tetrahedrite | polished thin sections | EMPA, LA-ICPMS |  |  |  |  | 1.902616 | [19 empty] | 1190.322717 | [11 empty] | 4.998635 | [9 empty] | 883.063588 | [5 empty] | 160.089021 | [7 empty] | 0.006022 | [13 empty] | 15.86678 | [33 empty] | 0.880991 | [9 empty] | 0.258224 | [32 empty] | 2025 |  |  | CHN | Hunan
| Kangjiawan | KJW-1 | Magmatic hydrothermal | Skarn | Skarn Pb-Zn | Pb, Zn | Au, Ag | Pb, Zn, Au, Ag | Qin et al., 2022 |  | HDH-1-Sp6 | HDH-1-Sp6-1 | underground mine |  |  |  |  | ore material | grab | grab | mineral separate | [5 empty] | mineralisation |  |  |  | sphalerite |  |  | MVT |  |  |  | pyrite, chalcopyrite, natural gold, galena, natural silver, silver tellurite, pyrrhotite, hematite, arsenopyrite, bornite, chalcogenite, silver tetrahedrite | polished thin sections | EMPA, LA-ICPMS |  |  |  |  | 1.966376 | [19 empty] | 1313.034605 | [11 empty] | 4.810253 | [9 empty] | 1113.593122 | [5 empty] | 163.320314 | [7 empty] | 0.008382 | [13 empty] | 36.833943 | [33 empty] | 0.980756 | [9 empty] | 0.259306 | [32 empty] | 2025 |  |  | CHN | Hunan
| Kangjiawan | KJW-1 | Magmatic hydrothermal | Skarn | Skarn Pb-Zn | Pb, Zn | Au, Ag | Pb, Zn, Au, Ag | Qin et al., 2022 |  | HDH-1-Sp7 | HDH-1-Sp7-1 | underground mine |  |  |  |  | ore material | grab | grab | mineral separate | [5 empty] | mineralisation |  |  |  | sphalerite |  |  | MVT |  |  |  | pyrite, chalcopyrite, natural gold, galena, natural silver, silver tellurite, pyrrhotite, hematite, arsenopyrite, bornite, chalcogenite, silver tetrahedrite | polished thin sections | EMPA, LA-ICPMS |  |  |  |  | 2.285224 | [19 empty] | 1277.194312 | [11 empty] | 15.705465 | [9 empty] | 951.352158 | [5 empty] | 174.881598 | [21 empty] | 33.666347 | [33 empty] | 1.024633 | [9 empty] | 0.334042 | [32 empty] | 2025 |  |  | CHN | Hunan
| Kangjiawan | KJW-1 | Magmatic hydrothermal | Skarn | Skarn Pb-Zn | Pb, Zn | Au, Ag | Pb, Zn, Au, Ag | Qin et al., 2022 |  | HDH-1-Sp8 | HDH-1-Sp8-1 | underground mine |  |  |  |  | ore material | grab | grab | mineral separate | [5 empty] | mineralisation |  |  |  | sphalerite |  |  | MVT |  |  |  | pyrite, chalcopyrite, natural gold, galena, natural silver, silver tellurite, pyrrhotite, hematite, arsenopyrite, bornite, chalcogenite, silver tetrahedrite | polished thin sections | EMPA, LA-ICPMS |  |  |  |  | 2.283185 | [19 empty] | 1321.71461 | [11 empty] | 6.625194 | [9 empty] | 1122.501792 | [5 empty] | 149.270085 | [7 empty] | 0.012283 | [13 empty] | 36.767466 | [33 empty] | 1.005088 | [9 empty] | 0.539947 | [32 empty] | 2025 |  |  | CHN | Hunan
| Kangjiawan | KJW-1 | Magmatic hydrothermal | Skarn | Skarn Pb-Zn | Pb, Zn | Au, Ag | Pb, Zn, Au, Ag | Qin et al., 2022 |  | HDH-1-Sp9 | HDH-1-Sp9-1 | underground mine |  |  |  |  | ore material | grab | grab | mineral separate | [5 empty] | mineralisation |  |  |  | sphalerite |  |  | MVT |  |  |  | pyrite, chalcopyrite, natural gold, galena, natural silver, silver tellurite, pyrrhotite, hematite, arsenopyrite, bornite, chalcogenite, silver tetrahedrite | polished thin sections | EMPA, LA-ICPMS |  |  |  |  | 2.354591 | [19 empty] | 1398.391554 | [11 empty] | 8.952532 | [9 empty] | 1122.095492 | [5 empty] | 138.748862 | [7 empty] | 0.020513 | [13 empty] | 43.619343 | [33 empty] | 0.848622 | [9 empty] | 0.565255 | [32 empty] | 2025 |  |  | CHN | Hunan
| Kangjiawan | KJW-1 | Magmatic hydrothermal | Skarn | Skarn Pb-Zn | Pb, Zn | Au, Ag | Pb, Zn, Au, Ag | Qin et al., 2022 |  | HDH-1-Sp10 | HDH-1-Sp10-1 | underground mine |  |  |  |  | ore material | grab | grab | mineral separate | [5 empty] | mineralisation |  |  |  | sphalerite |  |  | MVT |  |  |  | pyrite, chalcopyrite, natural gold, galena, natural silver, silver tellurite, pyrrhotite, hematite, arsenopyrite, bornite, chalcogenite, silver tetrahedrite | polished thin sections | EMPA, LA-ICPMS |  |  |  |  | 2.01264 | [19 empty] | 1329.023228 | [11 empty] | 6.516237 | [9 empty] | 911.979139 | [5 empty] | 156.357323 | [7 empty] | 0.009953 | [13 empty] | 20.599888 | [33 empty] | 0.791377 | [9 empty] | 0.358043 | [32 empty] | 2025 |  |  | CHN | Hunan
| Kangjiawan | KJW-1 | Magmatic hydrothermal | Skarn | Skarn Pb-Zn | Pb, Zn | Au, Ag | Pb, Zn, Au, Ag | Qin et al., 2022 |  | HDH-1-Sp11 | HDH-1-Sp11-1 | underground mine |  |  |  |  | ore material | grab | grab | mineral separate | [5 empty] | mineralisation |  |  |  | sphalerite |  |  | MVT |  |  |  | pyrite, chalcopyrite, natural gold, galena, natural silver, silver tellurite, pyrrhotite, hematite, arsenopyrite, bornite, chalcogenite, silver tetrahedrite | polished thin sections | EMPA, LA-ICPMS |  |  |  |  | 1.984244 | [19 empty] | 1274.251669 | [11 empty] | 6.062413 | [9 empty] | 873.029302 | [5 empty] | 172.787279 | [21 empty] | 20.852607 | [33 empty] | 0.804597 | [9 empty] | 0.244233 | [32 empty] | 2025 |  |  | CHN | Hunan
| Kangjiawan | KJW-1 | Magmatic hydrothermal | Skarn | Skarn Pb-Zn | Pb, Zn | Au, Ag | Pb, Zn, Au, Ag | Qin et al., 2022 |  | HDH-8-Sp1 | HDH-8-Sp1-1 | underground mine |  |  |  |  | ore material | grab | grab | mineral separate | [5 empty] | mineralisation |  |  |  | sphalerite |  |  | MVT |  |  |  | pyrite, chalcopyrite, natural gold, galena, natural silver, silver tellurite, pyrrhotite, hematite, arsenopyrite, bornite, chalcogenite, silver tetrahedrite | polished thin sections | EMPA, LA-ICPMS |  |  |  |  | 1.922202 | [19 empty] | 821.159573 | [11 empty] | 1.514626 | [9 empty] | 671.713472 | [5 empty] | 339.996056 | [7 empty] | 0.001212 | [13 empty] | 121.267969 | [43 empty] | 12.861347 | [32 empty] | 2025 |  |  | CHN | Hunan
| Kangjiawan | KJW-1 | Magmatic hydrothermal | Skarn | Skarn Pb-Zn | Pb, Zn | Au, Ag | Pb, Zn, Au, Ag | Qin et al., 2022 |  | HDH-8-Sp7 | HDH-8-Sp7-1 | underground mine |  |  |  |  | ore material | grab | grab | mineral separate | [5 empty] | mineralisation |  |  |  | sphalerite |  |  | MVT |  |  |  | pyrite, chalcopyrite, natural gold, galena, natural silver, silver tellurite, pyrrhotite, hematite, arsenopyrite, bornite, chalcogenite, silver tetrahedrite | polished thin sections | EMPA, LA-ICPMS |  |  |  |  | 1.545338 | [19 empty] | 684.522456 | [11 empty] | 1.908639 | [9 empty] | 1260.106905 | [5 empty] | 662.306836 | [7 empty] | 0.000297 | [13 empty] | 342.75847 | [43 empty] | 4.432861 | [32 empty] | 2025 |  |  | CHN | Hunan
| Kangjiawan | KJW-1 | Magmatic hydrothermal | Skarn | Skarn Pb-Zn | Pb, Zn | Au, Ag | Pb, Zn, Au, Ag | Qin et al., 2022 |  | HDH-8-Sp2 | HDH-8-Sp2-1 | underground mine |  |  |  |  | ore material | grab | grab | mineral separate | [5 empty] | mineralisation |  |  |  | sphalerite |  |  | MVT |  |  |  | pyrite, chalcopyrite, natural gold, galena, natural silver, silver tellurite, pyrrhotite, hematite, arsenopyrite, bornite, chalcogenite, silver tetrahedrite | polished thin sections | EMPA, LA-ICPMS |  |  |  |  | 1.461824 | [19 empty] | 604.016558 | [11 empty] | 1.818874 | [9 empty] | 882.39627 | [5 empty] | 286.40268 | [7 empty] | 0.000473 | [13 empty] | 374.723144 | [43 empty] | 2.943914 | [32 empty] | 2025 |  |  | CHN | Hunan
| Kangjiawan | KJW-1 | Magmatic hydrothermal | Skarn | Skarn Pb-Zn | Pb, Zn | Au, Ag | Pb, Zn, Au, Ag | Qin et al., 2022 |  | HDH-8-Sp3 | HDH-8-Sp3-1 | underground mine |  |  |  |  | ore material | grab | grab | mineral separate | [5 empty] | mineralisation |  |  |  | sphalerite |  |  | MVT |  |  |  | pyrite, chalcopyrite, natural gold, galena, natural silver, silver tellurite, pyrrhotite, hematite, arsenopyrite, bornite, chalcogenite, silver tetrahedrite | polished thin sections | EMPA, LA-ICPMS |  |  |  |  | 1.443211 | [19 empty] | 494.569075 | [11 empty] | 1.224044 | [9 empty] | 794.765178 | [5 empty] | 465.607341 | [7 empty] | 0.000294 | [13 empty] | 303.114064 | [43 empty] | 3.113357 | [32 empty] | 2025 |  |  | CHN | Hunan
| Kangjiawan | KJW-1 | Magmatic hydrothermal | Skarn | Skarn Pb-Zn | Pb, Zn | Au, Ag | Pb, Zn, Au, Ag | Qin et al., 2022 |  | HDH-8-Sp4 | HDH-8-Sp4-1 | underground mine |  |  |  |  | ore material | grab | grab | mineral separate | [5 empty] | mineralisation |  |  |  | sphalerite |  |  | MVT |  |  |  | pyrite, chalcopyrite, natural gold, galena, natural silver, silver tellurite, pyrrhotite, hematite, arsenopyrite, bornite, chalcogenite, silver tetrahedrite | polished thin sections | EMPA, LA-ICPMS |  |  |  |  | 1.451584 | [19 empty] | 784.719055 | [11 empty] | 1.427329 | [9 empty] | 1383.245815 | [5 empty] | 385.454381 | [7 empty] | 0.001133 | [13 empty] | 306.960785 | [43 empty] | 4.709455 | [32 empty] | 2025 |  |  | CHN | Hunan
| Kangjiawan | KJW-1 | Magmatic hydrothermal | Skarn | Skarn Pb-Zn | Pb, Zn | Au, Ag | Pb, Zn, Au, Ag | Qin et al., 2022 |  | HDH-8-Sp5 | HDH-8-Sp5-1 | underground mine |  |  |  |  | ore material | grab | grab | mineral separate | [5 empty] | mineralisation |  |  |  | sphalerite |  |  | MVT |  |  |  | pyrite, chalcopyrite, natural gold, galena, natural silver, silver tellurite, pyrrhotite, hematite, arsenopyrite, bornite, chalcogenite, silver tetrahedrite | polished thin sections | EMPA, LA-ICPMS |  |  |  |  | 1.291838 | [19 empty] | 1295.608468 | [11 empty] | 1.245771 | [9 empty] | 1227.095062 | [5 empty] | 93.783893 | [7 empty] | 0.022839 | [13 empty] | 71.224896 | [43 empty] | 3.818202 | [32 empty] | 2025 |  |  | CHN | Hunan
| Kangjiawan | KJW-1 | Magmatic hydrothermal | Skarn | Skarn Pb-Zn | Pb, Zn | Au, Ag | Pb, Zn, Au, Ag | Qin et al., 2022 |  | HDH-8-Sp6 | HDH-8-Sp6-1 | underground mine |  |  |  |  | ore material | grab | grab | mineral separate | [5 empty] | mineralisation |  |  |  | sphalerite |  |  | MVT |  |  |  | pyrite, chalcopyrite, natural gold, galena, natural silver, silver tellurite, pyrrhotite, hematite, arsenopyrite, bornite, chalcogenite, silver tetrahedrite | polished thin sections | EMPA, LA-ICPMS |  |  |  |  | 1.596988 | [19 empty] | 647.441563 | [11 empty] | 1.261885 | [9 empty] | 407.026623 | [5 empty] | 197.920701 | [7 empty] | 0.000297 | [13 empty] | 135.173899 | [43 empty] | 6.080026 | [32 empty] | 2025 |  |  | CHN | Hunan
| Kangjiawan | KJW-1 | Magmatic hydrothermal | Skarn | Skarn Pb-Zn | Pb, Zn | Au, Ag | Pb, Zn, Au, Ag | Qin et al., 2022 |  | HDH-8-Sp8 | HDH-8-Sp8-1 | underground mine |  |  |  |  | ore material | grab | grab | mineral separate | [5 empty] | mineralisation |  |  |  | sphalerite |  |  | MVT |  |  |  | pyrite, chalcopyrite, natural gold, galena, natural silver, silver tellurite, pyrrhotite, hematite, arsenopyrite, bornite, chalcogenite, silver tetrahedrite | polished thin sections | EMPA, LA-ICPMS |  |  |  |  | 1.579152 | [19 empty] | 622.119277 | [11 empty] | 3.095971 | [9 empty] | 553.915925 | [5 empty] | 285.484171 | [7 empty] | 0.008707 | [13 empty] | 164.808062 | [43 empty] | 7.011456 | [32 empty] | 2025 |  |  | CHN | Hunan
| Kangjiawan | KJW-1 | Magmatic hydrothermal | Skarn | Skarn Pb-Zn | Pb, Zn | Au, Ag | Pb, Zn, Au, Ag | Qin et al., 2022 |  | HDH-16-Sp1 | HDH-16-Sp1-1 | underground mine |  |  |  |  | ore material | grab | grab | mineral separate | [5 empty] | mineralisation |  |  |  | sphalerite |  |  | MVT |  |  |  | pyrite, chalcopyrite, natural gold, galena, natural silver, silver tellurite, pyrrhotite, hematite, arsenopyrite, bornite, chalcogenite, silver tetrahedrite | polished thin sections | EMPA, LA-ICPMS |  |  |  |  | 1.586208 | [19 empty] | 1810.142612 | [11 empty] | 6.653236 | [9 empty] | 1528.642733 | [5 empty] | 169.313279 | [7 empty] | 0.094469 | [13 empty] | 45.196219 | [43 empty] | 0.22188 | [32 empty] | 2025 |  |  | CHN | Hunan
| Kangjiawan | KJW-1 | Magmatic hydrothermal | Skarn | Skarn Pb-Zn | Pb, Zn | Au, Ag | Pb, Zn, Au, Ag | Qin et al., 2022 |  | HDH-16-Sp2 | HDH-16-Sp2-1 | underground mine |  |  |  |  | ore material | grab | grab | mineral separate | [5 empty] | mineralisation |  |  |  | sphalerite |  |  | MVT |  |  |  | pyrite, chalcopyrite, natural gold, galena, natural silver, silver tellurite, pyrrhotite, hematite, arsenopyrite, bornite, chalcogenite, silver tetrahedrite | polished thin sections | EMPA, LA-ICPMS |  |  |  |  | 1.475235 | [19 empty] | 1708.452877 | [11 empty] | 6.078416 | [9 empty] | 6727.498737 | [5 empty] | 101.380301 | [7 empty] | 0.015506 | [13 empty] | 42.260492 | [43 empty] | 0.238158 | [32 empty] | 2025 |  |  | CHN | Hunan
| Kangjiawan | KJW-1 | Magmatic hydrothermal | Skarn | Skarn Pb-Zn | Pb, Zn | Au, Ag | Pb, Zn, Au, Ag | Qin et al., 2022 |  | HDH-16-Sp3 | HDH-16-Sp3-1 | underground mine |  |  |  |  | ore material | grab | grab | mineral separate | [5 empty] | mineralisation |  |  |  | sphalerite |  |  | MVT |  |  |  | pyrite, chalcopyrite, natural gold, galena, natural silver, silver tellurite, pyrrhotite, hematite, arsenopyrite, bornite, chalcogenite, silver tetrahedrite | polished thin sections | EMPA, LA-ICPMS |  |  |  |  | 1.419301 | [19 empty] | 2008.081141 | [11 empty] | 2.21865 | [9 empty] | 902.643912 | [5 empty] | 2.744941 | [21 empty] | 55.86887 | [43 empty] | 0.228282 | [32 empty] | 2025 |  |  | CHN | Hunan
| Kangjiawan | KJW-1 | Magmatic hydrothermal | Skarn | Skarn Pb-Zn | Pb, Zn | Au, Ag | Pb, Zn, Au, Ag | Qin et al., 2022 |  | HDH-16-Sp4 | HDH-16-Sp4-1 | underground mine |  |  |  |  | ore material | grab | grab | mineral separate | [5 empty] | mineralisation |  |  |  | sphalerite |  |  | MVT |  |  |  | pyrite, chalcopyrite, natural gold, galena, natural silver, silver tellurite, pyrrhotite, hematite, arsenopyrite, bornite, chalcogenite, silver tetrahedrite | polished thin sections | EMPA, LA-ICPMS |  |  |  |  | 1.974849 | [19 empty] | 2436.247743 | [11 empty] | 8.102492 | [9 empty] | 819.555699 | [5 empty] | 149.887827 | [7 empty] | 0.012169 | [13 empty] | 45.435654 | [43 empty] | 0.168174 | [32 empty] | 2025 |  |  | CHN | Hunan
| Kangjiawan | KJW-1 | Magmatic hydrothermal | Skarn | Skarn Pb-Zn | Pb, Zn | Au, Ag | Pb, Zn, Au, Ag | Qin et al., 2022 |  | HDH-16-Sp5 | HDH-16-Sp5-1 | underground mine |  |  |  |  | ore material | grab | grab | mineral separate | [5 empty] | mineralisation |  |  |  | sphalerite |  |  | MVT |  |  |  | pyrite, chalcopyrite, natural gold, galena, natural silver, silver tellurite, pyrrhotite, hematite, arsenopyrite, bornite, chalcogenite, silver tetrahedrite | polished thin sections | EMPA, LA-ICPMS |  |  |  |  | 2.036725 | [19 empty] | 2362.975239 | [11 empty] | 3.760882 | [9 empty] | 1155.668451 | [5 empty] | 1.097749 | [7 empty] | 0.093357 | [13 empty] | 6.794953 | [76 empty] | 2025 |  |  | CHN | Hunan
| Kangjiawan | KJW-1 | Magmatic hydrothermal | Skarn | Skarn Pb-Zn | Pb, Zn | Au, Ag | Pb, Zn, Au, Ag | Qin et al., 2022 |  | HDH-16-Sp6 | HDH-16-Sp6-1 | underground mine |  |  |  |  | ore material | grab | grab | mineral separate | [5 empty] | mineralisation |  |  |  | sphalerite |  |  | MVT |  |  |  | pyrite, chalcopyrite, natural gold, galena, natural silver, silver tellurite, pyrrhotite, hematite, arsenopyrite, bornite, chalcogenite, silver tetrahedrite | polished thin sections | EMPA, LA-ICPMS |  |  |  |  | 1.771308 | [19 empty] | 2346.897612 | [11 empty] | 6.891166 | [9 empty] | 618.393561 | [5 empty] | 144.329072 | [21 empty] | 35.946153 | [43 empty] | 0.177164 | [32 empty] | 2025 |  |  | CHN | Hunan
| Kangjiawan | KJW-1 | Magmatic hydrothermal | Skarn | Skarn Pb-Zn | Pb, Zn | Au, Ag | Pb, Zn, Au, Ag | Qin et al., 2022 |  | HDH-16-Sp7 | HDH-16-Sp7-1 | underground mine |  |  |  |  | ore material | grab | grab | mineral separate | [5 empty] | mineralisation |  |  |  | sphalerite |  |  | MVT |  |  |  | pyrite, chalcopyrite, natural gold, galena, natural silver, silver tellurite, pyrrhotite, hematite, arsenopyrite, bornite, chalcogenite, silver tetrahedrite | polished thin sections | EMPA, LA-ICPMS |  |  |  |  | 1.891973 | [19 empty] | 2595.675104 | [11 empty] | 10.057106 | [9 empty] | 454.592555 | [5 empty] | 132.854316 | [7 empty] | 0.025814 | [13 empty] | 46.217241 | [33 empty] | 0.118286 | [9 empty] | 0.22355 | [32 empty] | 2025 |  |  | CHN | Hunan
| Kangjiawan | KJW-1 | Magmatic hydrothermal | Skarn | Skarn Pb-Zn | Pb, Zn | Au, Ag | Pb, Zn, Au, Ag | Qin et al., 2022 |  | HDH-16-Sp8 | HDH-16-Sp8-1 | underground mine |  |  |  |  | ore material | grab | grab | mineral separate | [5 empty] | mineralisation |  |  |  | sphalerite |  |  | MVT |  |  |  | pyrite, chalcopyrite, natural gold, galena, natural silver, silver tellurite, pyrrhotite, hematite, arsenopyrite, bornite, chalcogenite, silver tetrahedrite | polished thin sections | EMPA, LA-ICPMS |  |  |  |  | 1.864537 | [19 empty] | 2260.53267 | [11 empty] | 8.278574 | [9 empty] | 449.150584 | [5 empty] | 138.439157 | [21 empty] | 36.852765 | [43 empty] | 0.080588 | [32 empty] | 2025 |  |  | CHN | Hunan
| Kangjiawan | KJW-1 | Magmatic hydrothermal | Skarn | Skarn Pb-Zn | Pb, Zn | Au, Ag | Pb, Zn, Au, Ag | Qin et al., 2022 |  | HDH-16-Sp9 | HDH-16-Sp9-1 | underground mine |  |  |  |  | ore material | grab | grab | mineral separate | [5 empty] | mineralisation |  |  |  | sphalerite |  |  | MVT |  |  |  | pyrite, chalcopyrite, natural gold, galena, natural silver, silver tellurite, pyrrhotite, hematite, arsenopyrite, bornite, chalcogenite, silver tetrahedrite | polished thin sections | EMPA, LA-ICPMS |  |  |  |  | 2.39909 | [19 empty] | 3082.852726 | [11 empty] | 8.875521 | [9 empty] | 472.8698 | [5 empty] | 120.895288 | [7 empty] | 0.024183 | [13 empty] | 57.951643 | [33 empty] | 0.136116 | [42 empty] | 2025 |  |  | CHN | Hunan
| Kangjiawan | KJW-1 | Magmatic hydrothermal | Skarn | Skarn Pb-Zn | Pb, Zn | Au, Ag | Pb, Zn, Au, Ag | Qin et al., 2022 |  | HDH-16-Sp10 | HDH-16-Sp10-1 | underground mine |  |  |  |  | ore material | grab | grab | mineral separate | [5 empty] | mineralisation |  |  |  | sphalerite |  |  | MVT |  |  |  | pyrite, chalcopyrite, natural gold, galena, natural silver, silver tellurite, pyrrhotite, hematite, arsenopyrite, bornite, chalcogenite, silver tetrahedrite | polished thin sections | EMPA, LA-ICPMS |  |  |  |  | 1.921262 | [19 empty] | 2182.947769 | [11 empty] | 8.259667 | [9 empty] | 534.565571 | [5 empty] | 108.534722 | [7 empty] | 0.01016 | [13 empty] | 35.868629 | [76 empty] | 2025 |  |  | CHN | Hunan
| Kangjiawan | KJW-1 | Magmatic hydrothermal | Skarn | Skarn Pb-Zn | Pb, Zn | Au, Ag | Pb, Zn, Au, Ag | Qin et al., 2022 |  | HDH-33-Sp1 | HDH-33-Sp1-1 | underground mine |  |  |  |  | ore material | grab | grab | mineral separate | [5 empty] | mineralisation |  |  |  | sphalerite |  |  | MVT |  |  |  | pyrite, chalcopyrite, natural gold, galena, natural silver, silver tellurite, pyrrhotite, hematite, arsenopyrite, bornite, chalcogenite, silver tetrahedrite | polished thin sections | EMPA, LA-ICPMS |  |  |  |  | 1.340614 | [19 empty] | 983.596678 | [11 empty] | 5.705063 | [9 empty] | 2214.374511 | [5 empty] | 69.219746 | [7 empty] | 0.020508 | [13 empty] | 71.577282 | [43 empty] | 0.413136 | [32 empty] | 2025 |  |  | CHN | Hunan
| Kangjiawan | KJW-1 | Magmatic hydrothermal | Skarn | Skarn Pb-Zn | Pb, Zn | Au, Ag | Pb, Zn, Au, Ag | Qin et al., 2022 |  | HDH-33-Sp2 | HDH-33-Sp2-1 | underground mine |  |  |  |  | ore material | grab | grab | mineral separate | [5 empty] | mineralisation |  |  |  | sphalerite |  |  | MVT |  |  |  | pyrite, chalcopyrite, natural gold, galena, natural silver, silver tellurite, pyrrhotite, hematite, arsenopyrite, bornite, chalcogenite, silver tetrahedrite | polished thin sections | EMPA, LA-ICPMS |  |  |  |  | 1.874395 | [19 empty] | 1415.949405 | [11 empty] | 10.108563 | [9 empty] | 2933.733612 | [5 empty] | 225.248216 | [7 empty] | 0.015849 | [13 empty] | 57.376052 | [76 empty] | 2025 |  |  | CHN | Hunan
| Kangjiawan | KJW-1 | Magmatic hydrothermal | Skarn | Skarn Pb-Zn | Pb, Zn | Au, Ag | Pb, Zn, Au, Ag | Qin et al., 2022 |  | HDH-33-Sp3 | HDH-33-Sp3-1 | underground mine |  |  |  |  | ore material | grab | grab | mineral separate | [5 empty] | mineralisation |  |  |  | sphalerite |  |  | MVT |  |  |  | pyrite, chalcopyrite, natural gold, galena, natural silver, silver tellurite, pyrrhotite, hematite, arsenopyrite, bornite, chalcogenite, silver tetrahedrite | polished thin sections | EMPA, LA-ICPMS |  |  |  |  | 1.442317 | [19 empty] | 823.476558 | [11 empty] | 11.580629 | [9 empty] | 1860.952899 | [5 empty] | 125.279098 | [7 empty] | 0.012537 | [13 empty] | 59.810826 | [33 empty] | 0.070775 | [9 empty] | 0.235471 | [32 empty] | 2025 |  |  | CHN | Hunan
| Kangjiawan | KJW-1 | Magmatic hydrothermal | Skarn | Skarn Pb-Zn | Pb, Zn | Au, Ag | Pb, Zn, Au, Ag | Qin et al., 2022 |  | HDH-33-Sp4 | HDH-33-Sp4-1 | underground mine |  |  |  |  | ore material | grab | grab | mineral separate | [5 empty] | mineralisation |  |  |  | sphalerite |  |  | MVT |  |  |  | pyrite, chalcopyrite, natural gold, galena, natural silver, silver tellurite, pyrrhotite, hematite, arsenopyrite, bornite, chalcogenite, silver tetrahedrite | polished thin sections | EMPA, LA-ICPMS |  |  |  |  | 1.385867 | [19 empty] | 1336.336461 | [11 empty] | 6.54715 | [9 empty] | 3352.299675 | [5 empty] | 199.829018 | [7 empty] | 0.010339 | [13 empty] | 46.906558 | [33 empty] | 0.078133 | [42 empty] | 2025 |  |  | CHN | Hunan
| Kangjiawan | KJW-1 | Magmatic hydrothermal | Skarn | Skarn Pb-Zn | Pb, Zn | Au, Ag | Pb, Zn, Au, Ag | Qin et al., 2022 |  | HDH-33-Sp5 | HDH-33-Sp5-1 | underground mine |  |  |  |  | ore material | grab | grab | mineral separate | [5 empty] | mineralisation |  |  |  | sphalerite |  |  | MVT |  |  |  | pyrite, chalcopyrite, natural gold, galena, natural silver, silver tellurite, pyrrhotite, hematite, arsenopyrite, bornite, chalcogenite, silver tetrahedrite | polished thin sections | EMPA, LA-ICPMS |  |  |  |  | 2.027158 | [19 empty] | 1091.202566 | [11 empty] | 6.294785 | [9 empty] | 4956.724312 | [5 empty] | 51.292871 | [7 empty] | 0.030418 | [13 empty] | 58.994604 | [43 empty] | 0.893605 | [32 empty] | 2025 |  |  | CHN | Hunan
| Kangjiawan | KJW-1 | Magmatic hydrothermal | Skarn | Skarn Pb-Zn | Pb, Zn | Au, Ag | Pb, Zn, Au, Ag | Qin et al., 2022 |  | HDH-33-Sp5a | HDH-33-Sp5a-1 | underground mine |  |  |  |  | ore material | grab | grab | mineral separate | [5 empty] | mineralisation |  |  |  | sphalerite |  |  | MVT |  |  |  | pyrite, chalcopyrite, natural gold, galena, natural silver, silver tellurite, pyrrhotite, hematite, arsenopyrite, bornite, chalcogenite, silver tetrahedrite | polished thin sections | EMPA, LA-ICPMS |  |  |  |  | 1.486932 | [19 empty] | 1825.630736 | [11 empty] | 1.756042 | [9 empty] | 1911.48614 | [5 empty] | 4.789239 | [7 empty] | 0.005343 | [13 empty] | 12.065134 | [43 empty] | 1.281567 | [32 empty] | 2025 |  |  | CHN | Hunan
| Kangjiawan | KJW-1 | Magmatic hydrothermal | Skarn | Skarn Pb-Zn | Pb, Zn | Au, Ag | Pb, Zn, Au, Ag | Qin et al., 2022 |  | HDH-33-Sp6a | HDH-33-Sp6a-1 | underground mine |  |  |  |  | ore material | grab | grab | mineral separate | [5 empty] | mineralisation |  |  |  | sphalerite |  |  | MVT |  |  |  | pyrite, chalcopyrite, natural gold, galena, natural silver, silver tellurite, pyrrhotite, hematite, arsenopyrite, bornite, chalcogenite, silver tetrahedrite | polished thin sections | EMPA, LA-ICPMS |  |  |  |  | 1.409824 | [19 empty] | 1397.079473 | [11 empty] | 3.937086 | [9 empty] | 2196.705042 | [5 empty] | 7.605206 | [7 empty] | 0.025711 | [13 empty] | 139.361869 | [43 empty] | 0.245329 | [32 empty] | 2025 |  |  | CHN | Hunan
| Kangjiawan | KJW-1 | Magmatic hydrothermal | Skarn | Skarn Pb-Zn | Pb, Zn | Au, Ag | Pb, Zn, Au, Ag | Qin et al., 2022 |  | HDH-33-Sp6b | HDH-33-Sp6b-1 | underground mine |  |  |  |  | ore material | grab | grab | mineral separate | [5 empty] | mineralisation |  |  |  | sphalerite |  |  | MVT |  |  |  | pyrite, chalcopyrite, natural gold, galena, natural silver, silver tellurite, pyrrhotite, hematite, arsenopyrite, bornite, chalcogenite, silver tetrahedrite | polished thin sections | EMPA, LA-ICPMS |  |  |  |  | 1.330272 | [19 empty] | 1448.635778 | [11 empty] | 4.75612 | [9 empty] | 1701.829645 | [5 empty] | 8.627075 | [7 empty] | 0.006016 | [13 empty] | 127.607459 | [43 empty] | 0.148681 | [32 empty] | 2025 |  |  | CHN | Hunan
| Kangjiawan | KJW-1 | Magmatic hydrothermal | Skarn | Skarn Pb-Zn | Pb, Zn | Au, Ag | Pb, Zn, Au, Ag | Qin et al., 2022 |  | HDH-33-Sp7 | HDH-33-Sp7-1 | underground mine |  |  |  |  | ore material | grab | grab | mineral separate | [5 empty] | mineralisation |  |  |  | sphalerite |  |  | MVT |  |  |  | pyrite, chalcopyrite, natural gold, galena, natural silver, silver tellurite, pyrrhotite, hematite, arsenopyrite, bornite, chalcogenite, silver tetrahedrite | polished thin sections | EMPA, LA-ICPMS |  |  |  |  | 1.651284 | [19 empty] | 934.375835 | [11 empty] | 1.901864 | [9 empty] | 3071.122151 | [5 empty] | 6.866984 | [7 empty] | 0.094237 | [13 empty] | 1.168205 | [43 empty] | 13.213212 | [32 empty] | 2025 |  |  | CHN | Hunan
| Kangjiawan | KJW-1 | Magmatic hydrothermal | Skarn | Skarn Pb-Zn | Pb, Zn | Au, Ag | Pb, Zn, Au, Ag | Qin et al., 2022 |  | HDH-33-Sp8 | HDH-33-Sp8-1 | underground mine |  |  |  |  | ore material | grab | grab | mineral separate | [5 empty] | mineralisation |  |  |  | sphalerite |  |  | MVT |  |  |  | pyrite, chalcopyrite, natural gold, galena, natural silver, silver tellurite, pyrrhotite, hematite, arsenopyrite, bornite, chalcogenite, silver tetrahedrite | polished thin sections | EMPA, LA-ICPMS |  |  |  |  | 1.542967 | [19 empty] | 1675.874317 | [11 empty] | 3.646359 | [9 empty] | 3739.308622 | [5 empty] | 1.778926 | [7 empty] | 0.145673 | [13 empty] | 1.445608 | [43 empty] | 2.476644 | [32 empty] | 2025 |  |  | CHN | Hunan
| Kangjiawan | KJW-1 | Magmatic hydrothermal | Skarn | Skarn Pb-Zn | Pb, Zn | Au, Ag | Pb, Zn, Au, Ag | Qin et al., 2022 |  | HDH-33-Sp9 | HDH-33-Sp9-1 | underground mine |  |  |  |  | ore material | grab | grab | mineral separate | [5 empty] | mineralisation |  |  |  | sphalerite |  |  | MVT |  |  |  | pyrite, chalcopyrite, natural gold, galena, natural silver, silver tellurite, pyrrhotite, hematite, arsenopyrite, bornite, chalcogenite, silver tetrahedrite | polished thin sections | EMPA, LA-ICPMS |  |  |  |  | 1.546612 | [19 empty] | 799.175745 | [11 empty] | 4.750361 | [9 empty] | 457.513625 | [5 empty] | 47.71642 | [7 empty] | 0.019782 | [13 empty] | 51.239098 | [43 empty] | 0.353648 | [32 empty] | 2025 |  |  | CHN | Hunan
| Kangjiawan | KJW-1 | Magmatic hydrothermal | Skarn | Skarn Pb-Zn | Pb, Zn | Au, Ag | Pb, Zn, Au, Ag | Qin et al., 2022 |  | HDH-33-Sp10 | HDH-33-Sp10-1 | underground mine |  |  |  |  | ore material | grab | grab | mineral separate | [5 empty] | mineralisation |  |  |  | sphalerite |  |  | MVT |  |  |  | pyrite, chalcopyrite, natural gold, galena, natural silver, silver tellurite, pyrrhotite, hematite, arsenopyrite, bornite, chalcogenite, silver tetrahedrite | polished thin sections | EMPA, LA-ICPMS |  |  |  |  | 1.321658 | [19 empty] | 1990.164923 | [11 empty] | 0.653134 | [9 empty] | 2089.348846 | [5 empty] | 2.012712 | [21 empty] | 51.782437 | [43 empty] | 0.096696 | [32 empty] | 2025 |  |  | CHN | Hunan
| Kangjiawan | KJW-1 | Magmatic hydrothermal | Skarn | Skarn Pb-Zn | Pb, Zn | Au, Ag | Pb, Zn, Au, Ag | Qin et al., 2022 |  | TM high-Fe | TM high-Fe-1 | underground mine |  |  |  |  | ore material | grab | grab | mineral separate | [5 empty] | mineralisation |  |  |  | sphalerite |  |  | MVT |  |  |  | pyrite, chalcopyrite, natural gold, galena, natural silver, silver tellurite, pyrrhotite, hematite, arsenopyrite, bornite, chalcogenite, silver tetrahedrite | polished thin sections | EMPA, LA-ICPMS |  |  |  |  | 6.5 | [19 empty] | 6581 | [11 empty] | 34 | [9 empty] | 82933 |  | 3.9 |  |  |  | 1242 | [7 empty] | 0.2 | [13 empty] | 41 | [33 empty] | 17.3 | [9 empty] | 3.76 | [32 empty] | 2025 |  |  | CHN | Hunan
| Kangjiawan | KJW-1 | Magmatic hydrothermal | Skarn | Skarn Pb-Zn | Pb, Zn | Au, Ag | Pb, Zn, Au, Ag | Qin et al., 2022 |  | TM high-Fe | TM high-Fe-2 | underground mine |  |  |  |  | ore material | grab | grab | mineral separate | [5 empty] | mineralisation |  |  |  | sphalerite |  |  | MVT |  |  |  | pyrite, chalcopyrite, natural gold, galena, natural silver, silver tellurite, pyrrhotite, hematite, arsenopyrite, bornite, chalcogenite, silver tetrahedrite | polished thin sections | EMPA, LA-ICPMS |  |  |  |  | 4.1 | [19 empty] | 5064 | [11 empty] | 32.9 | [9 empty] | 75311 |  | 2.3 |  |  |  | 1053 | [7 empty] | 0.3 | [13 empty] | 44.7 | [33 empty] | 9.3 | [9 empty] | 4.8 | [32 empty] | 2025 |  |  | CHN | Hunan
| Kangjiawan | KJW-1 | Magmatic hydrothermal | Skarn | Skarn Pb-Zn | Pb, Zn | Au, Ag | Pb, Zn, Au, Ag | Qin et al., 2022 |  | TM high-Fe | TM high-Fe-3 | underground mine |  |  |  |  | ore material | grab | grab | mineral separate | [5 empty] | mineralisation |  |  |  | sphalerite |  |  | MVT |  |  |  | pyrite, chalcopyrite, natural gold, galena, natural silver, silver tellurite, pyrrhotite, hematite, arsenopyrite, bornite, chalcogenite, silver tetrahedrite | polished thin sections | EMPA, LA-ICPMS |  |  |  |  | 4.8 | [19 empty] | 6418 | [11 empty] | 19.1 | [9 empty] | 89681 |  | 2.1 |  |  |  | 1195 | [7 empty] | 0.2 | [13 empty] | 39.5 | [33 empty] | 16 | [9 empty] | 2.2 | [32 empty] | 2025 |  |  | CHN | Hunan
| Kangjiawan | KJW-1 | Magmatic hydrothermal | Skarn | Skarn Pb-Zn | Pb, Zn | Au, Ag | Pb, Zn, Au, Ag | Qin et al., 2022 |  | TM high-Fe | TM high-Fe-4 | underground mine |  |  |  |  | ore material | grab | grab | mineral separate | [5 empty] | mineralisation |  |  |  | sphalerite |  |  | MVT |  |  |  | pyrite, chalcopyrite, natural gold, galena, natural silver, silver tellurite, pyrrhotite, hematite, arsenopyrite, bornite, chalcogenite, silver tetrahedrite | polished thin sections | EMPA, LA-ICPMS |  |  |  |  | 6.6 | [19 empty] | 6526 | [11 empty] | 80.6 | [9 empty] | 74347 |  | 6 |  |  |  | 1042 | [7 empty] | 0.7 | [13 empty] | 38 | [33 empty] | 13.1 | [9 empty] | 11.1 | [32 empty] | 2025 |  |  | CHN | Hunan
| Kangjiawan | KJW-1 | Magmatic hydrothermal | Skarn | Skarn Pb-Zn | Pb, Zn | Au, Ag | Pb, Zn, Au, Ag | Qin et al., 2022 |  | TM high-Fe | TM high-Fe-5 | underground mine |  |  |  |  | ore material | grab | grab | mineral separate | [5 empty] | mineralisation |  |  |  | sphalerite |  |  | MVT |  |  |  | pyrite, chalcopyrite, natural gold, galena, natural silver, silver tellurite, pyrrhotite, hematite, arsenopyrite, bornite, chalcogenite, silver tetrahedrite | polished thin sections | EMPA, LA-ICPMS |  |  |  |  | 2.92 | [19 empty] | 4389 | [11 empty] | 17.2 | [9 empty] | 93193 |  | 1.36 |  |  |  | 976 | [7 empty] | 0.15 | [13 empty] | 50 | [33 empty] | 0.71 | [9 empty] | 2.06 | [32 empty] | 2025 |  |  | CHN | Hunan
| Kangjiawan | KJW-1 | Magmatic hydrothermal | Skarn | Skarn Pb-Zn | Pb, Zn | Au, Ag | Pb, Zn, Au, Ag | Qin et al., 2022 |  | TM high-Fe | TM high-Fe-6 | underground mine |  |  |  |  | ore material | grab | grab | mineral separate | [5 empty] | mineralisation |  |  |  | sphalerite |  |  | MVT |  |  |  | pyrite, chalcopyrite, natural gold, galena, natural silver, silver tellurite, pyrrhotite, hematite, arsenopyrite, bornite, chalcogenite, silver tetrahedrite | polished thin sections | EMPA, LA-ICPMS |  |  |  |  | 5.26 | [19 empty] | 5626 | [11 empty] | 19 | [9 empty] | 90255 |  | 2.17 |  |  |  | 1092 | [7 empty] | 0.14 | [13 empty] | 40 | [33 empty] | 14.43 | [9 empty] | 2.13 | [32 empty] | 2025 |  |  | CHN | Hunan
| Kangjiawan | KJW-1 | Magmatic hydrothermal | Skarn | Skarn Pb-Zn | Pb, Zn | Au, Ag | Pb, Zn, Au, Ag | Qin et al., 2022 |  | TM high-Fe | TM high-Fe-7 | underground mine |  |  |  |  | ore material | grab | grab | mineral separate | [5 empty] | mineralisation |  |  |  | sphalerite |  |  | MVT |  |  |  | pyrite, chalcopyrite, natural gold, galena, natural silver, silver tellurite, pyrrhotite, hematite, arsenopyrite, bornite, chalcogenite, silver tetrahedrite | polished thin sections | EMPA, LA-ICPMS |  |  |  |  | 4.96 | [19 empty] | 4220 | [11 empty] | 38 | [9 empty] | 91818 |  | 3.15 |  |  |  | 1126 | [7 empty] | 0.3 | [13 empty] | 44 | [33 empty] | 15.89 | [9 empty] | 5.58 | [32 empty] | 2025 |  |  | CHN | Hunan
| Kangjiawan | KJW-1 | Magmatic hydrothermal | Skarn | Skarn Pb-Zn | Pb, Zn | Au, Ag | Pb, Zn, Au, Ag | Qin et al., 2022 |  | TM high-Fe | TM high-Fe-8 | underground mine |  |  |  |  | ore material | grab | grab | mineral separate | [5 empty] | mineralisation |  |  |  | sphalerite |  |  | MVT |  |  |  | pyrite, chalcopyrite, natural gold, galena, natural silver, silver tellurite, pyrrhotite, hematite, arsenopyrite, bornite, chalcogenite, silver tetrahedrite | polished thin sections | EMPA, LA-ICPMS |  |  |  |  | 5.97 | [19 empty] | 6419 | [11 empty] | 56.2 | [9 empty] | 88106 |  | 4.23 |  |  |  | 986 | [7 empty] | 0.5 | [13 empty] | 43 | [33 empty] | 12.5 | [9 empty] | 8.8 | [32 empty] | 2025 |  |  | CHN | Hunan
| Kangjiawan | KJW-1 | Magmatic hydrothermal | Skarn | Skarn Pb-Zn | Pb, Zn | Au, Ag | Pb, Zn, Au, Ag | Qin et al., 2022 |  | TM high-Fe | TM high-Fe-9 | underground mine |  |  |  |  | ore material | grab | grab | mineral separate | [5 empty] | mineralisation |  |  |  | sphalerite |  |  | MVT |  |  |  | pyrite, chalcopyrite, natural gold, galena, natural silver, silver tellurite, pyrrhotite, hematite, arsenopyrite, bornite, chalcogenite, silver tetrahedrite | polished thin sections | EMPA, LA-ICPMS |  |  |  |  | 2.66 | [19 empty] | 4240 | [11 empty] | 9.4 | [9 empty] | 87584 |  | 1.36 |  |  |  | 997 | [7 empty] | 0.1 | [13 empty] | 46 | [33 empty] | 1 | [9 empty] | 1.5 | [32 empty] | 2025 |  |  | CHN | Hunan
| Kangjiawan | KJW-1 | Magmatic hydrothermal | Skarn | Skarn Pb-Zn | Pb, Zn | Au, Ag | Pb, Zn, Au, Ag | Qin et al., 2022 |  | TM high-Fe | TM high-Fe-10 | underground mine |  |  |  |  | ore material | grab | grab | mineral separate | [5 empty] | mineralisation |  |  |  | sphalerite |  |  | MVT |  |  |  | pyrite, chalcopyrite, natural gold, galena, natural silver, silver tellurite, pyrrhotite, hematite, arsenopyrite, bornite, chalcogenite, silver tetrahedrite | polished thin sections | EMPA, LA-ICPMS |  |  |  |  | 2.27 | [19 empty] | 5428 | [11 empty] | 4.5 | [9 empty] | 106107 |  | 0.57 |  |  |  | 964 | [7 empty] | 0.04 | [13 empty] | 47 | [33 empty] | 1.04 | [9 empty] | 0.69 | [32 empty] | 2025 |  |  | CHN | Hunan
| Kangjiawan | KJW-1 | Magmatic hydrothermal | Skarn | Skarn Pb-Zn | Pb, Zn | Au, Ag | Pb, Zn, Au, Ag | Qin et al., 2022 |  | TM high-Fe | TM high-Fe-11 | underground mine |  |  |  |  | ore material | grab | grab | mineral separate | [5 empty] | mineralisation |  |  |  | sphalerite |  |  | MVT |  |  |  | pyrite, chalcopyrite, natural gold, galena, natural silver, silver tellurite, pyrrhotite, hematite, arsenopyrite, bornite, chalcogenite, silver tetrahedrite | polished thin sections | EMPA, LA-ICPMS |  |  |  |  | 3.47 | [19 empty] | 4077 | [11 empty] | 9.6 | [9 empty] | 83994 |  | 1.52 |  |  |  | 1129 | [7 empty] | 0.07 | [13 empty] | 44 | [33 empty] | 5.05 | [9 empty] | 0.92 | [32 empty] | 2025 |  |  | CHN | Hunan
| Kangjiawan | KJW-1 | Magmatic hydrothermal | Skarn | Skarn Pb-Zn | Pb, Zn | Au, Ag | Pb, Zn, Au, Ag | Qin et al., 2022 |  | TM high-Fe | TM high-Fe-12 | underground mine |  |  |  |  | ore material | grab | grab | mineral separate | [5 empty] | mineralisation |  |  |  | sphalerite |  |  | MVT |  |  |  | pyrite, chalcopyrite, natural gold, galena, natural silver, silver tellurite, pyrrhotite, hematite, arsenopyrite, bornite, chalcogenite, silver tetrahedrite | polished thin sections | EMPA, LA-ICPMS |  |  |  |  | 5.69 | [19 empty] | 6215 | [11 empty] | 23.9 | [9 empty] | 82818 |  | 2.65 |  |  |  | 1164 | [7 empty] | 0.2 | [13 empty] | 45 | [33 empty] | 19.7 | [9 empty] | 2.84 | [32 empty] | 2025 |  |  | CHN | Hunan
| Kangjiawan | KJW-1 | Magmatic hydrothermal | Skarn | Skarn Pb-Zn | Pb, Zn | Au, Ag | Pb, Zn, Au, Ag | Qin et al., 2022 |  | TM low-Fe | TM low-Fe-1 | underground mine |  |  |  |  | ore material | grab | grab | mineral separate | [5 empty] | mineralisation |  |  |  | sphalerite |  |  | MVT |  |  |  | pyrite, chalcopyrite, natural gold, galena, natural silver, silver tellurite, pyrrhotite, hematite, arsenopyrite, bornite, chalcogenite, silver tetrahedrite | polished thin sections | EMPA, LA-ICPMS |  |  |  |  | 2 | [19 empty] | 3968 | [11 empty] | 1 | [9 empty] | 31717 |  | 19.2 |  |  |  | 239 | [7 empty] | 0.06 | [13 empty] | 6.1 | [33 empty] | 101 | [9 empty] | 0.29 | [32 empty] | 2025 |  |  | CHN | Hunan
| Kangjiawan | KJW-1 | Magmatic hydrothermal | Skarn | Skarn Pb-Zn | Pb, Zn | Au, Ag | Pb, Zn, Au, Ag | Qin et al., 2022 |  | TM low-Fe | TM low-Fe-2 | underground mine |  |  |  |  | ore material | grab | grab | mineral separate | [5 empty] | mineralisation |  |  |  | sphalerite |  |  | MVT |  |  |  | pyrite, chalcopyrite, natural gold, galena, natural silver, silver tellurite, pyrrhotite, hematite, arsenopyrite, bornite, chalcogenite, silver tetrahedrite | polished thin sections | EMPA, LA-ICPMS |  |  |  |  | 2.1 | [19 empty] | 5189 | [11 empty] | 5.5 | [9 empty] | 21596 |  | 38.1 |  |  |  | 198 | [7 empty] | 0.06 | [13 empty] | 5.7 | [33 empty] | 80.7 | [9 empty] | 0.91 | [32 empty] | 2025 |  |  | CHN | Hunan
| Kangjiawan | KJW-1 | Magmatic hydrothermal | Skarn | Skarn Pb-Zn | Pb, Zn | Au, Ag | Pb, Zn, Au, Ag | Qin et al., 2022 |  | TM low-Fe | TM low-Fe-3 | underground mine |  |  |  |  | ore material | grab | grab | mineral separate | [5 empty] | mineralisation |  |  |  | sphalerite |  |  | MVT |  |  |  | pyrite, chalcopyrite, natural gold, galena, natural silver, silver tellurite, pyrrhotite, hematite, arsenopyrite, bornite, chalcogenite, silver tetrahedrite | polished thin sections | EMPA, LA-ICPMS |  |  |  |  | 2.7 | [19 empty] | 5259 | [11 empty] | 13.1 | [9 empty] | 16681 |  | 34.1 |  |  |  | 175 | [7 empty] | 0.2 | [13 empty] | 7.2 | [33 empty] | 25.2 | [9 empty] | 2.23 | [32 empty] | 2025 |  |  | CHN | Hunan
| Kangjiawan | KJW-1 | Magmatic hydrothermal | Skarn | Skarn Pb-Zn | Pb, Zn | Au, Ag | Pb, Zn, Au, Ag | Qin et al., 2022 |  | TM low-Fe | TM low-Fe-4 | underground mine |  |  |  |  | ore material | grab | grab | mineral separate | [5 empty] | mineralisation |  |  |  | sphalerite |  |  | MVT |  |  |  | pyrite, chalcopyrite, natural gold, galena, natural silver, silver tellurite, pyrrhotite, hematite, arsenopyrite, bornite, chalcogenite, silver tetrahedrite | polished thin sections | EMPA, LA-ICPMS |  |  |  |  | 2.4 | [19 empty] | 4568 | [11 empty] | 9.9 | [9 empty] | 26506 |  | 18.8 |  |  |  | 294 | [7 empty] | 0.1 | [13 empty] | 8.6 | [33 empty] | 15.1 | [9 empty] | 1.65 | [32 empty] | 2025 |  |  | CHN | Hunan
| Kangjiawan | KJW-1 | Magmatic hydrothermal | Skarn | Skarn Pb-Zn | Pb, Zn | Au, Ag | Pb, Zn, Au, Ag | Qin et al., 2022 |  | TM low-Fe | TM low-Fe-5 | underground mine |  |  |  |  | ore material | grab | grab | mineral separate | [5 empty] | mineralisation |  |  |  | sphalerite |  |  | MVT |  |  |  | pyrite, chalcopyrite, natural gold, galena, natural silver, silver tellurite, pyrrhotite, hematite, arsenopyrite, bornite, chalcogenite, silver tetrahedrite | polished thin sections | EMPA, LA-ICPMS |  |  |  |  | 2.2 | [19 empty] | 4365 | [11 empty] | 3.2 | [9 empty] | 29128 |  | 8.15 |  |  |  | 307 | [7 empty] | 0.025 | [13 empty] | 7.8 | [33 empty] | 7.68 | [9 empty] | 1.16 | [32 empty] | 2025 |  |  | CHN | Hunan
| Kangjiawan | KJW-1 | Magmatic hydrothermal | Skarn | Skarn Pb-Zn | Pb, Zn | Au, Ag | Pb, Zn, Au, Ag | Qin et al., 2022 |  | TM low-Fe | TM low-Fe-6 | underground mine |  |  |  |  | ore material | grab | grab | mineral separate | [5 empty] | mineralisation |  |  |  | sphalerite |  |  | MVT |  |  |  | pyrite, chalcopyrite, natural gold, galena, natural silver, silver tellurite, pyrrhotite, hematite, arsenopyrite, bornite, chalcogenite, silver tetrahedrite | polished thin sections | EMPA, LA-ICPMS |  |  |  |  | 2.56 | [19 empty] | 5938 | [11 empty] | 10.2 | [9 empty] | 26767 |  | 54.7 |  |  |  | 257 | [7 empty] | 0.14 | [13 empty] | 11 | [33 empty] | 47.95 | [9 empty] | 2.94 | [32 empty] | 2025 |  |  | CHN | Hunan
| Kangjiawan | KJW-1 | Magmatic hydrothermal | Skarn | Skarn Pb-Zn | Pb, Zn | Au, Ag | Pb, Zn, Au, Ag | Qin et al., 2022 |  | TM low-Fe | TM low-Fe-7 | underground mine |  |  |  |  | ore material | grab | grab | mineral separate | [5 empty] | mineralisation |  |  |  | sphalerite |  |  | MVT |  |  |  | pyrite, chalcopyrite, natural gold, galena, natural silver, silver tellurite, pyrrhotite, hematite, arsenopyrite, bornite, chalcogenite, silver tetrahedrite | polished thin sections | EMPA, LA-ICPMS |  |  |  |  | 2.21 | [19 empty] | 5110 | [11 empty] | 3.4 | [9 empty] | 38674 |  | 8.49 |  |  |  | 448 | [7 empty] | 0.03 | [13 empty] | 17.3 | [33 empty] | 10.52 | [9 empty] | 0.84 | [32 empty] | 2025 |  |  | CHN | Hunan
| Kangjiawan | KJW-1 | Magmatic hydrothermal | Skarn | Skarn Pb-Zn | Pb, Zn | Au, Ag | Pb, Zn, Au, Ag | Qin et al., 2022 |  | TM low-Fe | TM low-Fe-8 | underground mine |  |  |  |  | ore material | grab | grab | mineral separate | [5 empty] | mineralisation |  |  |  | sphalerite |  |  | MVT |  |  |  | pyrite, chalcopyrite, natural gold, galena, natural silver, silver tellurite, pyrrhotite, hematite, arsenopyrite, bornite, chalcogenite, silver tetrahedrite | polished thin sections | EMPA, LA-ICPMS |  |  |  |  | 1.64 | [19 empty] | 3354 | [11 empty] | 1.225 | [9 empty] | 38482 |  | 4.51 |  |  |  | 233 | [7 empty] | 0.025 | [13 empty] | 6.9 | [33 empty] | 63.2 | [9 empty] | 0.215 | [32 empty] | 2025 |  |  | CHN | Hunan
| Kangjiawan | KJW-1 | Magmatic hydrothermal | Skarn | Skarn Pb-Zn | Pb, Zn | Au, Ag | Pb, Zn, Au, Ag | Qin et al., 2022 |  | TM low-Fe | TM low-Fe-9 | underground mine |  |  |  |  | ore material | grab | grab | mineral separate | [5 empty] | mineralisation |  |  |  | sphalerite |  |  | MVT |  |  |  | pyrite, chalcopyrite, natural gold, galena, natural silver, silver tellurite, pyrrhotite, hematite, arsenopyrite, bornite, chalcogenite, silver tetrahedrite | polished thin sections | EMPA, LA-ICPMS |  |  |  |  | 1.76 | [19 empty] | 3695 | [11 empty] | 3.2 | [9 empty] | 61129 |  | 6.54 |  |  |  | 194 | [7 empty] | 0.02 | [13 empty] | 4.4 | [33 empty] | 161.4 | [9 empty] | 1.17 | [32 empty] | 2025 |  |  | CHN | Hunan
| Kangjiawan | KJW-1 | Magmatic hydrothermal | Skarn | Skarn Pb-Zn | Pb, Zn | Au, Ag | Pb, Zn, Au, Ag | Qin et al., 2022 |  | TM06_2 | TM06_2-1 | underground mine |  |  |  |  | ore material | grab | grab | mineral separate | [5 empty] | mineralisation |  |  |  | sphalerite |  |  | MVT |  |  |  | pyrite, chalcopyrite, natural gold, galena, natural silver, silver tellurite, pyrrhotite, hematite, arsenopyrite, bornite, chalcogenite, silver tetrahedrite | polished thin sections | EMPA, LA-ICPMS |  |  |  |  | 0.505 | [19 empty] | 2837 | [11 empty] | 1.16 | [9 empty] | 36500 |  | 15.93 |  |  |  | 185.484 | [7 empty] | 0.001 | [13 empty] | 14.87 | [33 empty] | 41 | [9 empty] | 0.502 | [32 empty] | 2025 |  |  | CHN | Hunan
| Kangjiawan | KJW-1 | Magmatic hydrothermal | Skarn | Skarn Pb-Zn | Pb, Zn | Au, Ag | Pb, Zn, Au, Ag | Qin et al., 2022 |  | TM06_2 | TM06_2-2 | underground mine |  |  |  |  | ore material | grab | grab | mineral separate | [5 empty] | mineralisation |  |  |  | sphalerite |  |  | MVT |  |  |  | pyrite, chalcopyrite, natural gold, galena, natural silver, silver tellurite, pyrrhotite, hematite, arsenopyrite, bornite, chalcogenite, silver tetrahedrite | polished thin sections | EMPA, LA-ICPMS |  |  |  |  | 0.605 | [19 empty] | 2766 | [11 empty] | 1.48 | [9 empty] | 29220 |  | 10.13 |  |  |  | 220.922 | [7 empty] | 0.001 | [13 empty] | 13 | [33 empty] | 30 | [9 empty] | 0.73 | [32 empty] | 2025 |  |  | CHN | Hunan
| Kangjiawan | KJW-1 | Magmatic hydrothermal | Skarn | Skarn Pb-Zn | Pb, Zn | Au, Ag | Pb, Zn, Au, Ag | Qin et al., 2022 |  | TM06_2 | TM06_2-3 | underground mine |  |  |  |  | ore material | grab | grab | mineral separate | [5 empty] | mineralisation |  |  |  | sphalerite |  |  | MVT |  |  |  | pyrite, chalcopyrite, natural gold, galena, natural silver, silver tellurite, pyrrhotite, hematite, arsenopyrite, bornite, chalcogenite, silver tetrahedrite | polished thin sections | EMPA, LA-ICPMS |  |  |  |  | 0.591 | [19 empty] | 3242 | [11 empty] | 0.55 | [9 empty] | 21930 |  | 27.54 |  |  |  | 158.92 | [7 empty] | 0.001 | [13 empty] | 7.98 | [33 empty] | 29.48 | [9 empty] | 0.26 | [32 empty] | 2025 |  |  | CHN | Hunan
| Kangjiawan | KJW-1 | Magmatic hydrothermal | Skarn | Skarn Pb-Zn | Pb, Zn | Au, Ag | Pb, Zn, Au, Ag | Qin et al., 2022 |  | TM06_2 | TM06_2-4 | underground mine |  |  |  |  | ore material | grab | grab | mineral separate | [5 empty] | mineralisation |  |  |  | sphalerite |  |  | MVT |  |  |  | pyrite, chalcopyrite, natural gold, galena, natural silver, silver tellurite, pyrrhotite, hematite, arsenopyrite, bornite, chalcogenite, silver tetrahedrite | polished thin sections | EMPA, LA-ICPMS |  |  |  |  | 0.739 | [19 empty] | 3642 | [11 empty] | 1.54 | [9 empty] | 16710 |  | 8.09 |  |  |  | 129.862 | [7 empty] | 0.006089 | [13 empty] | 5.61 | [33 empty] | 53.5 | [9 empty] | 0.66 | [32 empty] | 2025 |  |  | CHN | Hunan
| Kangjiawan | KJW-1 | Magmatic hydrothermal | Skarn | Skarn Pb-Zn | Pb, Zn | Au, Ag | Pb, Zn, Au, Ag | Qin et al., 2022 |  | TM06_2 | TM06_2-5 | underground mine |  |  |  |  | ore material | grab | grab | mineral separate | [5 empty] | mineralisation |  |  |  | sphalerite |  |  | MVT |  |  |  | pyrite, chalcopyrite, natural gold, galena, natural silver, silver tellurite, pyrrhotite, hematite, arsenopyrite, bornite, chalcogenite, silver tetrahedrite | polished thin sections | EMPA, LA-ICPMS |  |  |  |  | 1 | [19 empty] | 5069 | [11 empty] | 9.22 | [9 empty] | 30820 |  | 22.13 |  |  |  | 203.348 | [7 empty] | 0.078354 | [13 empty] | 7.87 | [33 empty] | 69.7 | [9 empty] | 1.587 | [32 empty] | 2025 |  |  | CHN | Hunan
| Kangjiawan | KJW-1 | Magmatic hydrothermal | Skarn | Skarn Pb-Zn | Pb, Zn | Au, Ag | Pb, Zn, Au, Ag | Qin et al., 2022 |  | TM06_2 | TM06_2-6 | underground mine |  |  |  |  | ore material | grab | grab | mineral separate | [5 empty] | mineralisation |  |  |  | sphalerite |  |  | MVT |  |  |  | pyrite, chalcopyrite, natural gold, galena, natural silver, silver tellurite, pyrrhotite, hematite, arsenopyrite, bornite, chalcogenite, silver tetrahedrite | polished thin sections | EMPA, LA-ICPMS |  |  |  |  | 1.021 | [19 empty] | 4660 | [11 empty] | 10 | [9 empty] | 27810 |  | 41.35 |  |  |  | 189.138 | [7 empty] | 0.06215 | [13 empty] | 10.4 | [33 empty] | 11.46 | [9 empty] | 1.304 | [32 empty] | 2025 |  |  | CHN | Hunan
| Kangjiawan | KJW-1 | Magmatic hydrothermal | Skarn | Skarn Pb-Zn | Pb, Zn | Au, Ag | Pb, Zn, Au, Ag | Qin et al., 2022 |  | TM06_2 | TM06_2-7 | underground mine |  |  |  |  | ore material | grab | grab | mineral separate | [5 empty] | mineralisation |  |  |  | sphalerite |  |  | MVT |  |  |  | pyrite, chalcopyrite, natural gold, galena, natural silver, silver tellurite, pyrrhotite, hematite, arsenopyrite, bornite, chalcogenite, silver tetrahedrite | polished thin sections | EMPA, LA-ICPMS |  |  |  |  | 2.304 | [19 empty] | 4970 | [11 empty] | 28.05 | [9 empty] | 79400 |  | 1.564 |  |  |  | 934.844 | [7 empty] | 0.180645 | [13 empty] | 43.6 | [33 empty] | 9.5 | [9 empty] | 3.934 | [32 empty] | 2025 |  |  | CHN | Hunan
| Kangjiawan | KJW-1 | Magmatic hydrothermal | Skarn | Skarn Pb-Zn | Pb, Zn | Au, Ag | Pb, Zn, Au, Ag | Qin et al., 2022 |  | TM06_2 | TM06_2-8 | underground mine |  |  |  |  | ore material | grab | grab | mineral separate | [5 empty] | mineralisation |  |  |  | sphalerite |  |  | MVT |  |  |  | pyrite, chalcopyrite, natural gold, galena, natural silver, silver tellurite, pyrrhotite, hematite, arsenopyrite, bornite, chalcogenite, silver tetrahedrite | polished thin sections | EMPA, LA-ICPMS |  |  |  |  | 2.179 | [19 empty] | 4773 | [11 empty] | 21.91 | [9 empty] | 79200 |  | 1.252 |  |  |  | 851.73 | [7 empty] | 0.154622 | [13 empty] | 46.1 | [33 empty] | 8.98 | [9 empty] | 2.85 | [32 empty] | 2025 |  |  | CHN | Hunan
| Kangjiawan | KJW-1 | Magmatic hydrothermal | Skarn | Skarn Pb-Zn | Pb, Zn | Au, Ag | Pb, Zn, Au, Ag | Qin et al., 2022 |  | TM06_2 | TM06_2-9 | underground mine |  |  |  |  | ore material | grab | grab | mineral separate | [5 empty] | mineralisation |  |  |  | sphalerite |  |  | MVT |  |  |  | pyrite, chalcopyrite, natural gold, galena, natural silver, silver tellurite, pyrrhotite, hematite, arsenopyrite, bornite, chalcogenite, silver tetrahedrite | polished thin sections | EMPA, LA-ICPMS |  |  |  |  | 2.708 | [19 empty] | 5220 | [11 empty] | 19 | [9 empty] | 88200 |  | 1.312 |  |  |  | 936.7 | [7 empty] | 0.109257 | [13 empty] | 43.17 | [33 empty] | 14.19 | [9 empty] | 2.051 | [32 empty] | 2025 |  |  | CHN | Hunan
| Kangjiawan | KJW-1 | Magmatic hydrothermal | Skarn | Skarn Pb-Zn | Pb, Zn | Au, Ag | Pb, Zn, Au, Ag | Qin et al., 2022 |  | TM06_2 | TM06_2-10 | underground mine |  |  |  |  | ore material | grab | grab | mineral separate | [5 empty] | mineralisation |  |  |  | sphalerite |  |  | MVT |  |  |  | pyrite, chalcopyrite, natural gold, galena, natural silver, silver tellurite, pyrrhotite, hematite, arsenopyrite, bornite, chalcogenite, silver tetrahedrite | polished thin sections | EMPA, LA-ICPMS |  |  |  |  | 2.25 | [19 empty] | 4879 | [11 empty] | 15.63 | [9 empty] | 74570 |  | 0.946 |  |  |  | 864.316 | [7 empty] | 0.085296 | [13 empty] | 40.04 | [33 empty] | 14.38 | [9 empty] | 1.682 | [32 empty] | 2025 |  |  | CHN | Hunan
| Kangjiawan | KJW-1 | Magmatic hydrothermal | Skarn | Skarn Pb-Zn | Pb, Zn | Au, Ag | Pb, Zn, Au, Ag | Qin et al., 2022 |  | TM06_2 | TM06_2-11 | underground mine |  |  |  |  | ore material | grab | grab | mineral separate | [5 empty] | mineralisation |  |  |  | sphalerite |  |  | MVT |  |  |  | pyrite, chalcopyrite, natural gold, galena, natural silver, silver tellurite, pyrrhotite, hematite, arsenopyrite, bornite, chalcogenite, silver tetrahedrite | polished thin sections | EMPA, LA-ICPMS |  |  |  |  | 3.346 | [19 empty] | 5025 | [11 empty] | 72.5 | [9 empty] | 85790 |  | 3.141 |  |  |  | 888.734 | [7 empty] | 0.456599 | [13 empty] | 44.83 | [33 empty] | 11.36 | [9 empty] | 9.68 | [32 empty] | 2025 |  |  | CHN | Hunan
| Kangjiawan | KJW-1 | Magmatic hydrothermal | Skarn | Skarn Pb-Zn | Pb, Zn | Au, Ag | Pb, Zn, Au, Ag | Qin et al., 2022 |  | TM06_2 | TM06_2-12 | underground mine |  |  |  |  | ore material | grab | grab | mineral separate | [5 empty] | mineralisation |  |  |  | sphalerite |  |  | MVT |  |  |  | pyrite, chalcopyrite, natural gold, galena, natural silver, silver tellurite, pyrrhotite, hematite, arsenopyrite, bornite, chalcogenite, silver tetrahedrite | polished thin sections | EMPA, LA-ICPMS |  |  |  |  | 3.679 | [19 empty] | 5736 | [11 empty] | 89.21 | [9 empty] | 77340 |  | 3.88 |  |  |  | 873.422 | [7 empty] | 0.599182 | [13 empty] | 41.69 | [33 empty] | 10.92 | [9 empty] | 12.83 | [32 empty] | 2025 |  |  | CHN | Hunan
| Kangjiawan | KJW-1 | Magmatic hydrothermal | Skarn | Skarn Pb-Zn | Pb, Zn | Au, Ag | Pb, Zn, Au, Ag | Qin et al., 2022 |  | TM06_2 | TM06_2-13 | underground mine |  |  |  |  | ore material | grab | grab | mineral separate | [5 empty] | mineralisation |  |  |  | sphalerite |  |  | MVT |  |  |  | pyrite, chalcopyrite, natural gold, galena, natural silver, silver tellurite, pyrrhotite, hematite, arsenopyrite, bornite, chalcogenite, silver tetrahedrite | polished thin sections | EMPA, LA-ICPMS |  |  |  |  | 2.981 | [19 empty] | 5790 | [11 empty] | 44.56 | [9 empty] | 81500 |  | 2.246 |  |  |  | 833.866 | [7 empty] | 0.284422 | [13 empty] | 38.83 | [33 empty] | 11.71 | [9 empty] | 6.07 | [32 empty] | 2025 |  |  | CHN | Hunan
| Kangjiawan | KJW-1 | Magmatic hydrothermal | Skarn | Skarn Pb-Zn | Pb, Zn | Au, Ag | Pb, Zn, Au, Ag | Qin et al., 2022 |  | TM06_2 | TM06_2-14 | underground mine |  |  |  |  | ore material | grab | grab | mineral separate | [5 empty] | mineralisation |  |  |  | sphalerite |  |  | MVT |  |  |  | pyrite, chalcopyrite, natural gold, galena, natural silver, silver tellurite, pyrrhotite, hematite, arsenopyrite, bornite, chalcogenite, silver tetrahedrite | polished thin sections | EMPA, LA-ICPMS |  |  |  |  | 1.524 | [19 empty] | 4751 | [11 empty] | 16.45 | [9 empty] | 85150 |  | 0.983 |  |  |  | 771.98 | [7 empty] | 0.108767 | [13 empty] | 46.89 | [33 empty] | 2.947 | [9 empty] | 2.06 | [32 empty] | 2025 |  |  | CHN | Hunan
| Kangjiawan | KJW-1 | Magmatic hydrothermal | Skarn | Skarn Pb-Zn | Pb, Zn | Au, Ag | Pb, Zn, Au, Ag | Qin et al., 2022 |  | TM06_2 | TM06_2-15 | underground mine |  |  |  |  | ore material | grab | grab | mineral separate | [5 empty] | mineralisation |  |  |  | sphalerite |  |  | MVT |  |  |  | pyrite, chalcopyrite, natural gold, galena, natural silver, silver tellurite, pyrrhotite, hematite, arsenopyrite, bornite, chalcogenite, silver tetrahedrite | polished thin sections | EMPA, LA-ICPMS |  |  |  |  | 0.956 | [19 empty] | 4796 | [11 empty] | 3.871 | [9 empty] | 100500 |  | 0.367 |  |  |  | 807.534 | [7 empty] | 0.025144 | [13 empty] | 44.15 | [33 empty] | 1.004 | [9 empty] | 0.515 | [32 empty] | 2025 |  |  | CHN | Hunan
| Kangjiawan | KJW-1 | Magmatic hydrothermal | Skarn | Skarn Pb-Zn | Pb, Zn | Au, Ag | Pb, Zn, Au, Ag | Qin et al., 2022 |  | TM06_2 | TM06_2-16 | underground mine |  |  |  |  | ore material | grab | grab | mineral separate | [5 empty] | mineralisation |  |  |  | sphalerite |  |  | MVT |  |  |  | pyrite, chalcopyrite, natural gold, galena, natural silver, silver tellurite, pyrrhotite, hematite, arsenopyrite, bornite, chalcogenite, silver tetrahedrite | polished thin sections | EMPA, LA-ICPMS |  |  |  |  | 0.95 | [19 empty] | 4587 | [11 empty] | 4.58 | [9 empty] | 97900 |  | 0.396 |  |  |  | 851.556 | [7 empty] | 0.030693 | [13 empty] | 45.62 | [33 empty] | 1.004 | [9 empty] | 0.668 | [32 empty] | 2025 |  |  | CHN | Hunan
| Kangjiawan | KJW-1 | Magmatic hydrothermal | Skarn | Skarn Pb-Zn | Pb, Zn | Au, Ag | Pb, Zn, Au, Ag | Qin et al., 2022 |  | TM06_2 | TM06_2-17 | underground mine |  |  |  |  | ore material | grab | grab | mineral separate | [5 empty] | mineralisation |  |  |  | sphalerite |  |  | MVT |  |  |  | pyrite, chalcopyrite, natural gold, galena, natural silver, silver tellurite, pyrrhotite, hematite, arsenopyrite, bornite, chalcogenite, silver tetrahedrite | polished thin sections | EMPA, LA-ICPMS |  |  |  |  | 0.741 | [19 empty] | 3882 | [11 empty] | 2.003 | [9 empty] | 107000 |  | 0.2136 |  |  |  | 891.866 | [7 empty] | 0.012191 | [13 empty] | 48.38 | [33 empty] | 1.02 | [9 empty] | 0.285 | [32 empty] | 2025 |  |  | CHN | Hunan
| Kangjiawan | KJW-1 | Magmatic hydrothermal | Skarn | Skarn Pb-Zn | Pb, Zn | Au, Ag | Pb, Zn, Au, Ag | Qin et al., 2022 |  | TM06_2 | TM06_2-18 | underground mine |  |  |  |  | ore material | grab | grab | mineral separate | [5 empty] | mineralisation |  |  |  | sphalerite |  |  | MVT |  |  |  | pyrite, chalcopyrite, natural gold, galena, natural silver, silver tellurite, pyrrhotite, hematite, arsenopyrite, bornite, chalcogenite, silver tetrahedrite | polished thin sections | EMPA, LA-ICPMS |  |  |  |  | 0.794 | [19 empty] | 3702 | [11 empty] | 4.77 | [9 empty] | 97900 |  | 0.351 |  |  |  | 827.776 | [7 empty] | 0.037277 | [13 empty] | 46.06 | [33 empty] | 1.267 | [9 empty] | 0.748 | [32 empty] | 2025 |  |  | CHN | Hunan
| Kangjiawan | KJW-1 | Magmatic hydrothermal | Skarn | Skarn Pb-Zn | Pb, Zn | Au, Ag | Pb, Zn, Au, Ag | Qin et al., 2022 |  | TM06_2 | TM06_2-19 | underground mine |  |  |  |  | ore material | grab | grab | mineral separate | [5 empty] | mineralisation |  |  |  | sphalerite |  |  | MVT |  |  |  | pyrite, chalcopyrite, natural gold, galena, natural silver, silver tellurite, pyrrhotite, hematite, arsenopyrite, bornite, chalcogenite, silver tetrahedrite | polished thin sections | EMPA, LA-ICPMS |  |  |  |  | 0.641 | [19 empty] | 4058 | [11 empty] | 1.372 | [9 empty] | 86200 |  | 0.151 |  |  |  | 858.11 | [7 empty] | 0.011781 | [13 empty] | 41.31 | [33 empty] | 1.433 | [9 empty] | 0.259 | [32 empty] | 2025 |  |  | CHN | Hunan
| Kangjiawan | KJW-1 | Magmatic hydrothermal | Skarn | Skarn Pb-Zn | Pb, Zn | Au, Ag | Pb, Zn, Au, Ag | Qin et al., 2022 |  | TM06_2 | TM06_2-20 | underground mine |  |  |  |  | ore material | grab | grab | mineral separate | [5 empty] | mineralisation |  |  |  | sphalerite |  |  | MVT |  |  |  | pyrite, chalcopyrite, natural gold, galena, natural silver, silver tellurite, pyrrhotite, hematite, arsenopyrite, bornite, chalcogenite, silver tetrahedrite | polished thin sections | EMPA, LA-ICPMS |  |  |  |  | 0.771 | [19 empty] | 4237 | [11 empty] | 2.33 | [9 empty] | 83200 |  | 0.2469 |  |  |  | 915.066 | [7 empty] | 0.018304 | [13 empty] | 39.97 | [33 empty] | 1.579 | [9 empty] | 0.377 | [32 empty] | 2025 |  |  | CHN | Hunan
| Kangjiawan | KJW-1 | Magmatic hydrothermal | Skarn | Skarn Pb-Zn | Pb, Zn | Au, Ag | Pb, Zn, Au, Ag | Qin et al., 2022 |  | TM06_2 | TM06_2-21 | underground mine |  |  |  |  | ore material | grab | grab | mineral separate | [5 empty] | mineralisation |  |  |  | sphalerite |  |  | MVT |  |  |  | pyrite, chalcopyrite, natural gold, galena, natural silver, silver tellurite, pyrrhotite, hematite, arsenopyrite, bornite, chalcogenite, silver tetrahedrite | polished thin sections | EMPA, LA-ICPMS |  |  |  |  | 0.534 | [19 empty] | 3111 | [11 empty] | 0.888 | [9 empty] | 78230 |  | 0.1175 |  |  |  | 930.784 | [7 empty] | 0.007177 | [13 empty] | 36.61 | [33 empty] | 1.213 | [9 empty] | 0.1522 | [32 empty] | 2025 |  |  | CHN | Hunan
| Kangjiawan | KJW-1 | Magmatic hydrothermal | Skarn | Skarn Pb-Zn | Pb, Zn | Au, Ag | Pb, Zn, Au, Ag | Qin et al., 2022 |  | Kmi5 | Kmi5-1 | underground mine |  |  |  |  | ore material | grab | grab | mineral separate | [5 empty] | mineralisation |  |  |  | sphalerite |  |  | MVT |  |  |  | pyrite, chalcopyrite, natural gold, galena, natural silver, silver tellurite, pyrrhotite, hematite, arsenopyrite, bornite, chalcogenite, silver tetrahedrite | polished thin sections | EMPA, LA-ICPMS |  |  |  |  | 18 | [19 empty] | 253 | [11 empty] | 250 | [9 empty] | 10619 |  | 2.5 | [11 empty] | 0.76 | [13 empty] | 5.7 | [33 empty] | 0.69 | [9 empty] | 8.1 | [32 empty] | 2025 |  |  | CHN | Hunan
| Kangjiawan | KJW-1 | Magmatic hydrothermal | Skarn | Skarn Pb-Zn | Pb, Zn | Au, Ag | Pb, Zn, Au, Ag | Qin et al., 2022 |  | Kapp Mineral KMi5 | Kapp Mineral KMi5-1 | underground mine |  |  |  |  | ore material | grab | grab | mineral separate | [5 empty] | mineralisation |  |  |  | sphalerite |  |  | MVT |  |  |  | pyrite, chalcopyrite, natural gold, galena, natural silver, silver tellurite, pyrrhotite, hematite, arsenopyrite, bornite, chalcogenite, silver tetrahedrite | polished thin sections | EMPA, LA-ICPMS |  |  |  |  | 54.9 | [19 empty] | 1002 | [11 empty] | 555 | [9 empty] | 18523 |  | 1.87 |  |  |  | 4.61 | [7 empty] | 2.4 | [13 empty] | 9.2 | [33 empty] | 0.73 | [9 empty] | 22.3 | [32 empty] | 2025 |  |  | CHN | Hunan
| Kangjiawan | KJW-1 | Magmatic hydrothermal | Skarn | Skarn Pb-Zn | Pb, Zn | Au, Ag | Pb, Zn, Au, Ag | Qin et al., 2022 |  | Kapp Mineral KMi5 | Kapp Mineral KMi5-2 | underground mine |  |  |  |  | ore material | grab | grab | mineral separate | [5 empty] | mineralisation |  |  |  | sphalerite |  |  | MVT |  |  |  | pyrite, chalcopyrite, natural gold, galena, natural silver, silver tellurite, pyrrhotite, hematite, arsenopyrite, bornite, chalcogenite, silver tetrahedrite | polished thin sections | EMPA, LA-ICPMS |  |  |  |  | 83.7 | [19 empty] | 953 | [11 empty] | 681 | [9 empty] | 16407 |  | 4.05 |  |  |  | 1.18 | [7 empty] | 1.6 | [13 empty] | 8.8 | [33 empty] | 5.7 | [9 empty] | 1.6 | [32 empty] | 2025 |  |  | CHN | Hunan
| Kangjiawan | KJW-1 | Magmatic hydrothermal | Skarn | Skarn Pb-Zn | Pb, Zn | Au, Ag | Pb, Zn, Au, Ag | Qin et al., 2022 |  | Kapp Mineral KMi5 | Kapp Mineral KMi5-3 | underground mine |  |  |  |  | ore material | grab | grab | mineral separate | [5 empty] | mineralisation |  |  |  | sphalerite |  |  | MVT |  |  |  | pyrite, chalcopyrite, natural gold, galena, natural silver, silver tellurite, pyrrhotite, hematite, arsenopyrite, bornite, chalcogenite, silver tetrahedrite | polished thin sections | EMPA, LA-ICPMS |  |  |  |  | 184 | [19 empty] | 1065 | [11 empty] | 1355 | [9 empty] | 11580 |  | 12.8 |  |  |  | 42.1 | [7 empty] | 2.8 | [13 empty] | 41 | [33 empty] | 71.5 | [9 empty] | 25.5 | [32 empty] | 2025 |  |  | CHN | Hunan
| Kangjiawan | KJW-1 | Magmatic hydrothermal | Skarn | Skarn Pb-Zn | Pb, Zn | Au, Ag | Pb, Zn, Au, Ag | Qin et al., 2022 |  | Kapp Mineral KMi5 | Kapp Mineral KMi5-4 | underground mine |  |  |  |  | ore material | grab | grab | mineral separate | [5 empty] | mineralisation |  |  |  | sphalerite |  |  | MVT |  |  |  | pyrite, chalcopyrite, natural gold, galena, natural silver, silver tellurite, pyrrhotite, hematite, arsenopyrite, bornite, chalcogenite, silver tetrahedrite | polished thin sections | EMPA, LA-ICPMS |  |  |  |  | 94 | [19 empty] | 1112 | [11 empty] | 143 | [9 empty] | 9831 |  | 46.9 |  |  |  | 17.8 | [7 empty] | 2.1 | [13 empty] | 8.9 | [33 empty] | 5.31 | [9 empty] | 11.8 | [32 empty] | 2025 |  |  | CHN | Hunan
| Kangjiawan | KJW-1 | Magmatic hydrothermal | Skarn | Skarn Pb-Zn | Pb, Zn | Au, Ag | Pb, Zn, Au, Ag | Qin et al., 2022 |  | Kapp Mineral KMi5 | Kapp Mineral KMi5-5 | underground mine |  |  |  |  | ore material | grab | grab | mineral separate | [5 empty] | mineralisation |  |  |  | sphalerite |  |  | MVT |  |  |  | pyrite, chalcopyrite, natural gold, galena, natural silver, silver tellurite, pyrrhotite, hematite, arsenopyrite, bornite, chalcogenite, silver tetrahedrite | polished thin sections | EMPA, LA-ICPMS |  |  |  |  | 98.2 | [19 empty] | 984 | [11 empty] | 583 | [9 empty] | 14828 |  | 14.7 |  |  |  | 17.5 | [7 empty] | 2.7 | [13 empty] | 8.1 | [33 empty] | 40.2 | [9 empty] | 49.3 | [32 empty] | 2025 |  |  | CHN | Hunan
| Kangjiawan | KJW-1 | Magmatic hydrothermal | Skarn | Skarn Pb-Zn | Pb, Zn | Au, Ag | Pb, Zn, Au, Ag | Qin et al., 2022 |  | Kapp Mineral KMi5 | Kapp Mineral KMi5-6 | underground mine |  |  |  |  | ore material | grab | grab | mineral separate | [5 empty] | mineralisation |  |  |  | sphalerite |  |  | MVT |  |  |  | pyrite, chalcopyrite, natural gold, galena, natural silver, silver tellurite, pyrrhotite, hematite, arsenopyrite, bornite, chalcogenite, silver tetrahedrite | polished thin sections | EMPA, LA-ICPMS |  |  |  |  | 336.6 | [19 empty] | 924 | [11 empty] | 3138 | [9 empty] | 40638 |  | 11.2 |  |  |  | 24.9 | [7 empty] | 1.7 | [13 empty] | 897 | [33 empty] | 93.5 | [9 empty] | 7.6 | [32 empty] | 2025 |  |  | CHN | Hunan
| Kangjiawan | KJW-1 | Magmatic hydrothermal | Skarn | Skarn Pb-Zn | Pb, Zn | Au, Ag | Pb, Zn, Au, Ag | Qin et al., 2022 |  | Kapp Mineral KMi5 | Kapp Mineral KMi5-7 | underground mine |  |  |  |  | ore material | grab | grab | mineral separate | [5 empty] | mineralisation |  |  |  | sphalerite |  |  | MVT |  |  |  | pyrite, chalcopyrite, natural gold, galena, natural silver, silver tellurite, pyrrhotite, hematite, arsenopyrite, bornite, chalcogenite, silver tetrahedrite | polished thin sections | EMPA, LA-ICPMS |  |  |  |  | 150 | [19 empty] | 1103 | [11 empty] | 699 | [9 empty] | 11991 |  | 64.9 |  |  |  | 16 | [7 empty] | 1.3 | [13 empty] | 7.7 | [33 empty] | 42.7 | [9 empty] | 7.7 | [32 empty] | 2025 |  |  | CHN | Hunan
| Kangjiawan | KJW-1 | Magmatic hydrothermal | Skarn | Skarn Pb-Zn | Pb, Zn | Au, Ag | Pb, Zn, Au, Ag | Qin et al., 2022 |  | Kapp Mineral KMi5 | Kapp Mineral KMi5-8 | underground mine |  |  |  |  | ore material | grab | grab | mineral separate | [5 empty] | mineralisation |  |  |  | sphalerite |  |  | MVT |  |  |  | pyrite, chalcopyrite, natural gold, galena, natural silver, silver tellurite, pyrrhotite, hematite, arsenopyrite, bornite, chalcogenite, silver tetrahedrite | polished thin sections | EMPA, LA-ICPMS |  |  |  |  | 124 | [19 empty] | 978 | [11 empty] | 634 | [9 empty] | 17236 |  | 3.47 |  |  |  | 2.01 | [7 empty] | 2.4 | [13 empty] | 14 | [33 empty] | 58.6 | [9 empty] | 10.4 | [32 empty] | 2025 |  |  | CHN | Hunan
| Kangjiawan | KJW-1 | Magmatic hydrothermal | Skarn | Skarn Pb-Zn | Pb, Zn | Au, Ag | Pb, Zn, Au, Ag | Qin et al., 2022 |  | Kapp Mineral KMi5 | Kapp Mineral KMi5-9 | underground mine |  |  |  |  | ore material | grab | grab | mineral separate | [5 empty] | mineralisation |  |  |  | sphalerite |  |  | MVT |  |  |  | pyrite, chalcopyrite, natural gold, galena, natural silver, silver tellurite, pyrrhotite, hematite, arsenopyrite, bornite, chalcogenite, silver tetrahedrite | polished thin sections | EMPA, LA-ICPMS |  |  |  |  | 48.4 | [19 empty] | 955 | [11 empty] | 189 | [9 empty] | 18565 |  | 1.11 |  |  |  | 1.03 | [7 empty] | 1.8 | [13 empty] | 10 | [33 empty] | 0.92 | [9 empty] | 1.1 | [32 empty] | 2025 |  |  | CHN | Hunan
| Kangjiawan | KJW-1 | Magmatic hydrothermal | Skarn | Skarn Pb-Zn | Pb, Zn | Au, Ag | Pb, Zn, Au, Ag | Qin et al., 2022 |  | Kapp Mineral KMi5 | Kapp Mineral KMi5-10 | underground mine |  |  |  |  | ore material | grab | grab | mineral separate | [5 empty] | mineralisation |  |  |  | sphalerite |  |  | MVT |  |  |  | pyrite, chalcopyrite, natural gold, galena, natural silver, silver tellurite, pyrrhotite, hematite, arsenopyrite, bornite, chalcogenite, silver tetrahedrite | polished thin sections | EMPA, LA-ICPMS |  |  |  |  | 60.4 | [19 empty] | 1036 | [11 empty] | 160 | [9 empty] | 14493 |  | 2.36 |  |  |  | 1.49 | [7 empty] | 2.5 | [13 empty] | 9 | [33 empty] | 8.57 | [9 empty] | 11.4 | [32 empty] | 2025 |  |  | CHN | Hunan
| Kangjiawan | KJW-1 | Magmatic hydrothermal | Skarn | Skarn Pb-Zn | Pb, Zn | Au, Ag | Pb, Zn, Au, Ag | Qin et al., 2022 |  | HZQ7-8 (Sph-I) | HZQ7-8 (Sph-I)-1 | underground mine |  |  |  |  | ore material | grab | grab | mineral separate | [5 empty] | mineralisation |  |  |  | sphalerite |  |  | MVT |  |  |  | pyrite, chalcopyrite, natural gold, galena, natural silver, silver tellurite, pyrrhotite, hematite, arsenopyrite, bornite, chalcogenite, silver tetrahedrite | polished thin sections | EMPA, LA-ICPMS |  |  |  |  | 24.25 | [19 empty] | 943.81 | [11 empty] | 898.4 | [9 empty] | 248355.53 |  | 2.57 |  |  |  | 325.31 | [7 empty] | 0.04 | [13 empty] | 45.51 | [33 empty] | 13.5 | [9 empty] | 2.68 | [32 empty] | 2025 |  |  | CHN | Hunan
| Kangjiawan | KJW-1 | Magmatic hydrothermal | Skarn | Skarn Pb-Zn | Pb, Zn | Au, Ag | Pb, Zn, Au, Ag | Qin et al., 2022 |  | HZQ11d (Sph-I) | HZQ11d (Sph-I)-1 | underground mine |  |  |  |  | ore material | grab | grab | mineral separate | [5 empty] | mineralisation |  |  |  | sphalerite |  |  | MVT |  |  |  | pyrite, chalcopyrite, natural gold, galena, natural silver, silver tellurite, pyrrhotite, hematite, arsenopyrite, bornite, chalcogenite, silver tetrahedrite | polished thin sections | EMPA, LA-ICPMS |  |  |  |  | 106.28 | [19 empty] | 1097.89 | [11 empty] | 175.37 | [9 empty] | 233953.05 |  | 1.27 |  |  |  | 21.34 | [7 empty] | 0.01 | [13 empty] | 17.93 | [33 empty] | 133.84 | [9 empty] | 0.67 | [32 empty] | 2025 |  |  | CHN | Hunan
| Kangjiawan | KJW-1 | Magmatic hydrothermal | Skarn | Skarn Pb-Zn | Pb, Zn | Au, Ag | Pb, Zn, Au, Ag | Qin et al., 2022 |  | HZQ11d (Sph-I) | HZQ11d (Sph-I)-2 | underground mine |  |  |  |  | ore material | grab | grab | mineral separate | [5 empty] | mineralisation |  |  |  | sphalerite |  |  | MVT |  |  |  | pyrite, chalcopyrite, natural gold, galena, natural silver, silver tellurite, pyrrhotite, hematite, arsenopyrite, bornite, chalcogenite, silver tetrahedrite | polished thin sections | EMPA, LA-ICPMS |  |  |  |  | 523.255 | [19 empty] | 810.13 | [11 empty] | 375.46 | [9 empty] | 96555.91 |  | 1.33 |  |  |  | 30.55 | [7 empty] | 0.01 | [13 empty] | 85.04 | [33 empty] | 38.73 | [9 empty] | 0.54 | [32 empty] | 2025 |  |  | CHN | Hunan
| Kangjiawan | KJW-1 | Magmatic hydrothermal | Skarn | Skarn Pb-Zn | Pb, Zn | Au, Ag | Pb, Zn, Au, Ag | Qin et al., 2022 |  | HZQ11d (Sph-I) | HZQ11d (Sph-I)-3 | underground mine |  |  |  |  | ore material | grab | grab | mineral separate | [5 empty] | mineralisation |  |  |  | sphalerite |  |  | MVT |  |  |  | pyrite, chalcopyrite, natural gold, galena, natural silver, silver tellurite, pyrrhotite, hematite, arsenopyrite, bornite, chalcogenite, silver tetrahedrite | polished thin sections | EMPA, LA-ICPMS |  |  |  |  | 368.785 | [19 empty] | 872.38 | [11 empty] | 605.65 | [9 empty] | 229541.67 |  | 0.03 |  |  |  | 1.16 | [7 empty] | 0.01 | [13 empty] | 100.18 | [33 empty] | 11.26 | [9 empty] | 0.21 | [32 empty] | 2025 |  |  | CHN | Hunan
| Kangjiawan | KJW-1 | Magmatic hydrothermal | Skarn | Skarn Pb-Zn | Pb, Zn | Au, Ag | Pb, Zn, Au, Ag | Qin et al., 2022 |  | HZQ13-6 (Sph-I) | HZQ13-6 (Sph-I)-1 | underground mine |  |  |  |  | ore material | grab | grab | mineral separate | [5 empty] | mineralisation |  |  |  | sphalerite |  |  | MVT |  |  |  | pyrite, chalcopyrite, natural gold, galena, natural silver, silver tellurite, pyrrhotite, hematite, arsenopyrite, bornite, chalcogenite, silver tetrahedrite | polished thin sections | EMPA, LA-ICPMS |  |  |  |  | 147.28 | [19 empty] | 889.42 | [11 empty] | 342.83 | [9 empty] | 100247.14 |  | 1.12 |  |  |  | 0.92 | [7 empty] | 0.31 | [13 empty] | 14.29 | [33 empty] | 69.39 | [9 empty] | 0.46 | [32 empty] | 2025 |  |  | CHN | Hunan
| Kangjiawan | KJW-1 | Magmatic hydrothermal | Skarn | Skarn Pb-Zn | Pb, Zn | Au, Ag | Pb, Zn, Au, Ag | Qin et al., 2022 |  | HZQ13-6 (Sph-I) | HZQ13-6 (Sph-I)-2 | underground mine |  |  |  |  | ore material | grab | grab | mineral separate | [5 empty] | mineralisation |  |  |  | sphalerite |  |  | MVT |  |  |  | pyrite, chalcopyrite, natural gold, galena, natural silver, silver tellurite, pyrrhotite, hematite, arsenopyrite, bornite, chalcogenite, silver tetrahedrite | polished thin sections | EMPA, LA-ICPMS |  |  |  |  | 33.065 | [19 empty] | 795.39 | [11 empty] | 1582.56 | [9 empty] | 53050.12 |  | 0.32 |  |  |  | 48.41 | [7 empty] | 0.01 | [13 empty] | 80.69 | [33 empty] | 3.86 | [9 empty] | 0.17 | [32 empty] | 2025 |  |  | CHN | Hunan
| Kangjiawan | KJW-1 | Magmatic hydrothermal | Skarn | Skarn Pb-Zn | Pb, Zn | Au, Ag | Pb, Zn, Au, Ag | Qin et al., 2022 |  | HZ13-11 (Sph-I) | HZ13-11 (Sph-I)-1 | underground mine |  |  |  |  | ore material | grab | grab | mineral separate | [5 empty] | mineralisation |  |  |  | sphalerite |  |  | MVT |  |  |  | pyrite, chalcopyrite, natural gold, galena, natural silver, silver tellurite, pyrrhotite, hematite, arsenopyrite, bornite, chalcogenite, silver tetrahedrite | polished thin sections | EMPA, LA-ICPMS |  |  |  |  | 92.6 | [19 empty] | 870.97 | [11 empty] | 440.24 | [9 empty] | 184573.64 |  | 6.25 |  |  |  | 16.42 | [7 empty] | 0.11 | [13 empty] | 18.72 | [33 empty] | 45.75 | [9 empty] | 0.85 | [32 empty] | 2025 |  |  | CHN | Hunan
| Kangjiawan | KJW-1 | Magmatic hydrothermal | Skarn | Skarn Pb-Zn | Pb, Zn | Au, Ag | Pb, Zn, Au, Ag | Qin et al., 2022 |  | HZ13-11 (Sph-I) | HZ13-11 (Sph-I)-2 | underground mine |  |  |  |  | ore material | grab | grab | mineral separate | [5 empty] | mineralisation |  |  |  | sphalerite |  |  | MVT |  |  |  | pyrite, chalcopyrite, natural gold, galena, natural silver, silver tellurite, pyrrhotite, hematite, arsenopyrite, bornite, chalcogenite, silver tetrahedrite | polished thin sections | EMPA, LA-ICPMS |  |  |  |  | 3.2 | [19 empty] | 825.47 | [11 empty] | 11.18 | [9 empty] | 181210.42 |  | 0.64 |  |  |  | 0.67 | [7 empty] | 0.48 | [13 empty] | 15 | [33 empty] | 0.51 | [9 empty] | 0.23 | [32 empty] | 2025 |  |  | CHN | Hunan
| Kangjiawan | KJW-1 | Magmatic hydrothermal | Skarn | Skarn Pb-Zn | Pb, Zn | Au, Ag | Pb, Zn, Au, Ag | Qin et al., 2022 |  | HZ13-11 (Sph-I) | HZ13-11 (Sph-I)-3 | underground mine |  |  |  |  | ore material | grab | grab | mineral separate | [5 empty] | mineralisation |  |  |  | sphalerite |  |  | MVT |  |  |  | pyrite, chalcopyrite, natural gold, galena, natural silver, silver tellurite, pyrrhotite, hematite, arsenopyrite, bornite, chalcogenite, silver tetrahedrite | polished thin sections | EMPA, LA-ICPMS |  |  |  |  | 4.33 | [19 empty] | 919.52 | [11 empty] | 9.15 | [9 empty] | 201818.01 |  | 0.83 |  |  |  | 0.72 | [7 empty] | 0.07 | [13 empty] | 29.45 | [33 empty] | 0.63 | [9 empty] | 0.28 | [32 empty] | 2025 |  |  | CHN | Hunan
| Kangjiawan | KJW-1 | Magmatic hydrothermal | Skarn | Skarn Pb-Zn | Pb, Zn | Au, Ag | Pb, Zn, Au, Ag | Qin et al., 2022 |  | HZ13-11 (Sph-I) | HZ13-11 (Sph-I)-4 | underground mine |  |  |  |  | ore material | grab | grab | mineral separate | [5 empty] | mineralisation |  |  |  | sphalerite |  |  | MVT |  |  |  | pyrite, chalcopyrite, natural gold, galena, natural silver, silver tellurite, pyrrhotite, hematite, arsenopyrite, bornite, chalcogenite, silver tetrahedrite | polished thin sections | EMPA, LA-ICPMS |  |  |  |  | 4.91 | [19 empty] | 812.74 | [11 empty] | 12.42 | [9 empty] | 100184.02 |  | 0.51 |  |  |  | 2.05 | [7 empty] | 0.39 | [13 empty] | 22.58 | [33 empty] | 3.26 | [9 empty] | 0.49 | [32 empty] | 2025 |  |  | CHN | Hunan
| Kangjiawan | KJW-1 | Magmatic hydrothermal | Skarn | Skarn Pb-Zn | Pb, Zn | Au, Ag | Pb, Zn, Au, Ag | Qin et al., 2022 |  | HZQ-5-7 (Sph-I) | HZQ-5-7 (Sph-I)-1 | underground mine |  |  |  |  | ore material | grab | grab | mineral separate | [5 empty] | mineralisation |  |  |  | sphalerite |  |  | MVT |  |  |  | pyrite, chalcopyrite, natural gold, galena, natural silver, silver tellurite, pyrrhotite, hematite, arsenopyrite, bornite, chalcogenite, silver tetrahedrite | polished thin sections | EMPA, LA-ICPMS |  |  |  |  | 29.8 | [19 empty] | 1357.5 | [11 empty] | 863.7 | [9 empty] | 149995.2 |  | 0.015039 |  |  |  | 271.3 | [7 empty] | 0.021924 | [13 empty] | 113.4 | [33 empty] | 2.9 | [9 empty] | 0.4 | [32 empty] | 2025 |  |  | CHN | Hunan
| Kangjiawan | KJW-1 | Magmatic hydrothermal | Skarn | Skarn Pb-Zn | Pb, Zn | Au, Ag | Pb, Zn, Au, Ag | Qin et al., 2022 |  | HZQ-5-7 (Sph-I) | HZQ-5-7 (Sph-I)-2 | underground mine |  |  |  |  | ore material | grab | grab | mineral separate | [5 empty] | mineralisation |  |  |  | sphalerite |  |  | MVT |  |  |  | pyrite, chalcopyrite, natural gold, galena, natural silver, silver tellurite, pyrrhotite, hematite, arsenopyrite, bornite, chalcogenite, silver tetrahedrite | polished thin sections | EMPA, LA-ICPMS |  |  |  |  | 42.1 | [19 empty] | 1475.9 | [11 empty] | 361.5 | [9 empty] | 125800.3 |  | 0.2 |  |  |  | 102.8 | [7 empty] | 0.000131 | [13 empty] | 70.4 | [33 empty] | 20.1 | [9 empty] | 0.2 | [32 empty] | 2025 |  |  | CHN | Hunan
| Kangjiawan | KJW-1 | Magmatic hydrothermal | Skarn | Skarn Pb-Zn | Pb, Zn | Au, Ag | Pb, Zn, Au, Ag | Qin et al., 2022 |  | HZQ-5-7 (Sph-I) | HZQ-5-7 (Sph-I)-3 | underground mine |  |  |  |  | ore material | grab | grab | mineral separate | [5 empty] | mineralisation |  |  |  | sphalerite |  |  | MVT |  |  |  | pyrite, chalcopyrite, natural gold, galena, natural silver, silver tellurite, pyrrhotite, hematite, arsenopyrite, bornite, chalcogenite, silver tetrahedrite | polished thin sections | EMPA, LA-ICPMS |  |  |  |  | 9.2 | [19 empty] | 1692.3 | [11 empty] | 65.5 | [9 empty] | 4857.4 |  | 4.2 |  |  |  | 10.7 | [7 empty] | 0.2 | [13 empty] | 9.2 | [33 empty] | 20 | [9 empty] | 0.1 | [32 empty] | 2025 |  |  | CHN | Hunan
| Kangjiawan | KJW-1 | Magmatic hydrothermal | Skarn | Skarn Pb-Zn | Pb, Zn | Au, Ag | Pb, Zn, Au, Ag | Qin et al., 2022 |  | HZQ-5-7 (Sph-I) | HZQ-5-7 (Sph-I)-4 | underground mine |  |  |  |  | ore material | grab | grab | mineral separate | [5 empty] | mineralisation |  |  |  | sphalerite |  |  | MVT |  |  |  | pyrite, chalcopyrite, natural gold, galena, natural silver, silver tellurite, pyrrhotite, hematite, arsenopyrite, bornite, chalcogenite, silver tetrahedrite | polished thin sections | EMPA, LA-ICPMS |  |  |  |  | 32.1 | [19 empty] | 1774.1 | [11 empty] | 65.6 | [9 empty] | 3388.4 |  | 4.6 |  |  |  | 4.2 | [7 empty] | 0.5 | [13 empty] | 9 | [33 empty] | 30.5 | [9 empty] | 0.5 | [32 empty] | 2025 |  |  | CHN | Hunan
| Kangjiawan | KJW-1 | Magmatic hydrothermal | Skarn | Skarn Pb-Zn | Pb, Zn | Au, Ag | Pb, Zn, Au, Ag | Qin et al., 2022 |  | HZQ-5-2 (Sph-I) | HZQ-5-2 (Sph-I)-1 | underground mine |  |  |  |  | ore material | grab | grab | mineral separate | [5 empty] | mineralisation |  |  |  | sphalerite |  |  | MVT |  |  |  | pyrite, chalcopyrite, natural gold, galena, natural silver, silver tellurite, pyrrhotite, hematite, arsenopyrite, bornite, chalcogenite, silver tetrahedrite | polished thin sections | EMPA, LA-ICPMS |  |  |  |  | 15.2 | [19 empty] | 1272 | [11 empty] | 15 | [9 empty] | 27832.3 |  | 0.3 |  |  |  | 0.7 | [7 empty] | 1.3 | [13 empty] | 14.3 | [33 empty] | 1.1 | [9 empty] | 0.2 | [32 empty] | 2025 |  |  | CHN | Hunan
| Kangjiawan | KJW-1 | Magmatic hydrothermal | Skarn | Skarn Pb-Zn | Pb, Zn | Au, Ag | Pb, Zn, Au, Ag | Qin et al., 2022 |  | HZQ-5-2 (Sph-I) | HZQ-5-2 (Sph-I)-2 | underground mine |  |  |  |  | ore material | grab | grab | mineral separate | [5 empty] | mineralisation |  |  |  | sphalerite |  |  | MVT |  |  |  | pyrite, chalcopyrite, natural gold, galena, natural silver, silver tellurite, pyrrhotite, hematite, arsenopyrite, bornite, chalcogenite, silver tetrahedrite | polished thin sections | EMPA, LA-ICPMS |  |  |  |  | 8.1 | [19 empty] | 1006.6 | [11 empty] | 21.8 | [9 empty] | 25058.4 |  | 3.6 |  |  |  | 0.8 | [7 empty] | 8.9 | [13 empty] | 11.8 | [33 empty] | 0.00763 | [9 empty] | 0.1 | [32 empty] | 2025 |  |  | CHN | Hunan
| Kangjiawan | KJW-1 | Magmatic hydrothermal | Skarn | Skarn Pb-Zn | Pb, Zn | Au, Ag | Pb, Zn, Au, Ag | Qin et al., 2022 |  | HZQ-5-2 (Sph-I) | HZQ-5-2 (Sph-I)-3 | underground mine |  |  |  |  | ore material | grab | grab | mineral separate | [5 empty] | mineralisation |  |  |  | sphalerite |  |  | MVT |  |  |  | pyrite, chalcopyrite, natural gold, galena, natural silver, silver tellurite, pyrrhotite, hematite, arsenopyrite, bornite, chalcogenite, silver tetrahedrite | polished thin sections | EMPA, LA-ICPMS |  |  |  |  | 4.5 | [19 empty] | 1015.5 | [11 empty] | 40.6 | [9 empty] | 22236.9 |  | 3.9 |  |  |  | 0.8 | [7 empty] | 33.9 | [13 empty] | 9.4 | [33 empty] | 0.1 | [9 empty] | 0.2 | [32 empty] | 2025 |  |  | CHN | Hunan
| Kangjiawan | KJW-1 | Magmatic hydrothermal | Skarn | Skarn Pb-Zn | Pb, Zn | Au, Ag | Pb, Zn, Au, Ag | Qin et al., 2022 |  | HZQ-5-2 (Sph-I) | HZQ-5-2 (Sph-I)-4 | underground mine |  |  |  |  | ore material | grab | grab | mineral separate | [5 empty] | mineralisation |  |  |  | sphalerite |  |  | MVT |  |  |  | pyrite, chalcopyrite, natural gold, galena, natural silver, silver tellurite, pyrrhotite, hematite, arsenopyrite, bornite, chalcogenite, silver tetrahedrite | polished thin sections | EMPA, LA-ICPMS |  |  |  |  | 3.1 | [19 empty] | 983.9 | [11 empty] | 37.4 | [9 empty] | 22000.8 |  | 4.6 |  |  |  | 0.7 | [7 empty] | 31.7 | [13 empty] | 9.4 | [33 empty] | 0.4 | [9 empty] | 0.009293 | [32 empty] | 2025 |  |  | CHN | Hunan
| Kangjiawan | KJW-1 | Magmatic hydrothermal | Skarn | Skarn Pb-Zn | Pb, Zn | Au, Ag | Pb, Zn, Au, Ag | Qin et al., 2022 |  | HZQ-5-2 (Sph-I) | HZQ-5-2 (Sph-I)-5 | underground mine |  |  |  |  | ore material | grab | grab | mineral separate | [5 empty] | mineralisation |  |  |  | sphalerite |  |  | MVT |  |  |  | pyrite, chalcopyrite, natural gold, galena, natural silver, silver tellurite, pyrrhotite, hematite, arsenopyrite, bornite, chalcogenite, silver tetrahedrite | polished thin sections | EMPA, LA-ICPMS |  |  |  |  | 61.9 | [19 empty] | 1085.3 | [11 empty] | 72.4 | [9 empty] | 20267.2 |  | 4.1 |  |  |  | 0.8 | [7 empty] | 38.1 | [13 empty] | 13.6 | [33 empty] | 8.6 | [9 empty] | 0.3 | [32 empty] | 2025 |  |  | CHN | Hunan
| Kangjiawan | KJW-1 | Magmatic hydrothermal | Skarn | Skarn Pb-Zn | Pb, Zn | Au, Ag | Pb, Zn, Au, Ag | Qin et al., 2022 |  | HZQ-5-2 (Sph-I) | HZQ-5-2 (Sph-I)-6 | underground mine |  |  |  |  | ore material | grab | grab | mineral separate | [5 empty] | mineralisation |  |  |  | sphalerite |  |  | MVT |  |  |  | pyrite, chalcopyrite, natural gold, galena, natural silver, silver tellurite, pyrrhotite, hematite, arsenopyrite, bornite, chalcogenite, silver tetrahedrite | polished thin sections | EMPA, LA-ICPMS |  |  |  |  | 1.6 | [19 empty] | 977.3 | [11 empty] | 35.1 | [9 empty] | 21267.8 |  | 5.9 |  |  |  | 1.3 | [7 empty] | 28.3 | [13 empty] | 9.7 | [33 empty] | 0.2 | [9 empty] | 0.1 | [32 empty] | 2025 |  |  | CHN | Hunan
| Kangjiawan | KJW-1 | Magmatic hydrothermal | Skarn | Skarn Pb-Zn | Pb, Zn | Au, Ag | Pb, Zn, Au, Ag | Qin et al., 2022 |  | HZQ-5-2 (Sph-I) | HZQ-5-2 (Sph-I)-7 | underground mine |  |  |  |  | ore material | grab | grab | mineral separate | [5 empty] | mineralisation |  |  |  | sphalerite |  |  | MVT |  |  |  | pyrite, chalcopyrite, natural gold, galena, natural silver, silver tellurite, pyrrhotite, hematite, arsenopyrite, bornite, chalcogenite, silver tetrahedrite | polished thin sections | EMPA, LA-ICPMS |  |  |  |  | 9.6 | [19 empty] | 968.5 | [11 empty] | 108.8 | [9 empty] | 22724.6 |  | 8.8 |  |  |  | 21.2 | [7 empty] | 0.5 | [13 empty] | 13.1 | [33 empty] | 3.1 | [9 empty] | 15.5 | [32 empty] | 2025 |  |  | CHN | Hunan
| Kangjiawan | KJW-1 | Magmatic hydrothermal | Skarn | Skarn Pb-Zn | Pb, Zn | Au, Ag | Pb, Zn, Au, Ag | Qin et al., 2022 |  | HZQ-5-2 (Sph-I) | HZQ-5-2 (Sph-I)-8 | underground mine |  |  |  |  | ore material | grab | grab | mineral separate | [5 empty] | mineralisation |  |  |  | sphalerite |  |  | MVT |  |  |  | pyrite, chalcopyrite, natural gold, galena, natural silver, silver tellurite, pyrrhotite, hematite, arsenopyrite, bornite, chalcogenite, silver tetrahedrite | polished thin sections | EMPA, LA-ICPMS |  |  |  |  | 11.9 | [19 empty] | 1016.4 | [11 empty] | 137.4 | [9 empty] | 25479.3 |  | 8.7 |  |  |  | 34.4 | [7 empty] | 0.2 | [13 empty] | 14.7 | [33 empty] | 1.1 | [9 empty] | 6.7 | [32 empty] | 2025 |  |  | CHN | Hunan
| Kangjiawan | KJW-1 | Magmatic hydrothermal | Skarn | Skarn Pb-Zn | Pb, Zn | Au, Ag | Pb, Zn, Au, Ag | Qin et al., 2022 |  | HZQ-5-2 (Sph-I) | HZQ-5-2 (Sph-I)-9 | underground mine |  |  |  |  | ore material | grab | grab | mineral separate | [5 empty] | mineralisation |  |  |  | sphalerite |  |  | MVT |  |  |  | pyrite, chalcopyrite, natural gold, galena, natural silver, silver tellurite, pyrrhotite, hematite, arsenopyrite, bornite, chalcogenite, silver tetrahedrite | polished thin sections | EMPA, LA-ICPMS |  |  |  |  | 32.6 | [19 empty] | 1035 | [11 empty] | 109.2 | [9 empty] | 26272.5 |  | 3.9 |  |  |  | 28 | [7 empty] | 0.018859 | [13 empty] | 14.9 | [33 empty] | 4.1 | [9 empty] | 0.8 | [32 empty] | 2025 |  |  | CHN | Hunan
| Kangjiawan | KJW-1 | Magmatic hydrothermal | Skarn | Skarn Pb-Zn | Pb, Zn | Au, Ag | Pb, Zn, Au, Ag | Qin et al., 2022 |  | HZQ-5-2 (Sph-I) | HZQ-5-2 (Sph-I)-10 | underground mine |  |  |  |  | ore material | grab | grab | mineral separate | [5 empty] | mineralisation |  |  |  | sphalerite |  |  | MVT |  |  |  | pyrite, chalcopyrite, natural gold, galena, natural silver, silver tellurite, pyrrhotite, hematite, arsenopyrite, bornite, chalcogenite, silver tetrahedrite | polished thin sections | EMPA, LA-ICPMS |  |  |  |  | 8 | [19 empty] | 1122.6 | [11 empty] | 202.2 | [9 empty] | 35980.2 |  | 5.1 |  |  |  | 61 | [7 empty] | 0.026054 | [13 empty] | 21.7 | [33 empty] | 2 | [9 empty] | 0.7 | [32 empty] | 2025 |  |  | CHN | Hunan
| Kangjiawan | KJW-1 | Magmatic hydrothermal | Skarn | Skarn Pb-Zn | Pb, Zn | Au, Ag | Pb, Zn, Au, Ag | Qin et al., 2022 |  | HZQ-5b-7 (Sph-I) | HZQ-5b-7 (Sph-I)-1 | underground mine |  |  |  |  | ore material | grab | grab | mineral separate | [5 empty] | mineralisation |  |  |  | sphalerite |  |  | MVT |  |  |  | pyrite, chalcopyrite, natural gold, galena, natural silver, silver tellurite, pyrrhotite, hematite, arsenopyrite, bornite, chalcogenite, silver tetrahedrite | polished thin sections | EMPA, LA-ICPMS |  |  |  |  | 50.1 | [19 empty] | 1071.1 | [11 empty] | 445.9 | [9 empty] | 14596.2 |  | 0.5 |  |  |  | 1.3 | [7 empty] | 3.8 | [13 empty] | 13 | [33 empty] | 7.2 | [9 empty] | 1.2 | [32 empty] | 2025 |  |  | CHN | Hunan
| Kangjiawan | KJW-1 | Magmatic hydrothermal | Skarn | Skarn Pb-Zn | Pb, Zn | Au, Ag | Pb, Zn, Au, Ag | Qin et al., 2022 |  | HZQ-5b-7 (Sph-I) | HZQ-5b-7 (Sph-I)-2 | underground mine |  |  |  |  | ore material | grab | grab | mineral separate | [5 empty] | mineralisation |  |  |  | sphalerite |  |  | MVT |  |  |  | pyrite, chalcopyrite, natural gold, galena, natural silver, silver tellurite, pyrrhotite, hematite, arsenopyrite, bornite, chalcogenite, silver tetrahedrite | polished thin sections | EMPA, LA-ICPMS |  |  |  |  | 20.8 | [19 empty] | 1003 | [11 empty] | 33.6 | [9 empty] | 6458.6 |  | 1 |  |  |  | 1.3 | [7 empty] | 2.4 | [13 empty] | 9 | [33 empty] | 10 | [9 empty] | 1.1 | [32 empty] | 2025 |  |  | CHN | Hunan
| Kangjiawan | KJW-1 | Magmatic hydrothermal | Skarn | Skarn Pb-Zn | Pb, Zn | Au, Ag | Pb, Zn, Au, Ag | Qin et al., 2022 |  | HZQ-5b-7 (Sph-I) | HZQ-5b-7 (Sph-I)-3 | underground mine |  |  |  |  | ore material | grab | grab | mineral separate | [5 empty] | mineralisation |  |  |  | sphalerite |  |  | MVT |  |  |  | pyrite, chalcopyrite, natural gold, galena, natural silver, silver tellurite, pyrrhotite, hematite, arsenopyrite, bornite, chalcogenite, silver tetrahedrite | polished thin sections | EMPA, LA-ICPMS |  |  |  |  | 145.6 | [19 empty] | 1093.9 | [11 empty] | 269.4 | [9 empty] | 34829.7 |  | 1.2 |  |  |  | 6.5 | [7 empty] | 6 | [13 empty] | 36.7 | [33 empty] | 120.6 | [9 empty] | 0.9 | [32 empty] | 2025 |  |  | CHN | Hunan
| Kangjiawan | KJW-1 | Magmatic hydrothermal | Skarn | Skarn Pb-Zn | Pb, Zn | Au, Ag | Pb, Zn, Au, Ag | Qin et al., 2022 |  | HZQ-5b-7 (Sph-I) | HZQ-5b-7 (Sph-I)-4 | underground mine |  |  |  |  | ore material | grab | grab | mineral separate | [5 empty] | mineralisation |  |  |  | sphalerite |  |  | MVT |  |  |  | pyrite, chalcopyrite, natural gold, galena, natural silver, silver tellurite, pyrrhotite, hematite, arsenopyrite, bornite, chalcogenite, silver tetrahedrite | polished thin sections | EMPA, LA-ICPMS |  |  |  |  | 9.8 | [19 empty] | 1623.5 | [11 empty] | 25.2 | [9 empty] | 78351.6 |  | 0.5 |  |  |  | 3.2 | [7 empty] | 0.011536 | [13 empty] | 130.2 | [33 empty] | 21 | [9 empty] | 0.9 | [32 empty] | 2025 |  |  | CHN | Hunan
| Kangjiawan | KJW-1 | Magmatic hydrothermal | Skarn | Skarn Pb-Zn | Pb, Zn | Au, Ag | Pb, Zn, Au, Ag | Qin et al., 2022 |  | HZQ-5b-7 (Sph-I) | HZQ-5b-7 (Sph-I)-5 | underground mine |  |  |  |  | ore material | grab | grab | mineral separate | [5 empty] | mineralisation |  |  |  | sphalerite |  |  | MVT |  |  |  | pyrite, chalcopyrite, natural gold, galena, natural silver, silver tellurite, pyrrhotite, hematite, arsenopyrite, bornite, chalcogenite, silver tetrahedrite | polished thin sections | EMPA, LA-ICPMS |  |  |  |  | 22.5 | [19 empty] | 979.3 | [11 empty] | 526 | [9 empty] | 18207.1 |  | 1.1 |  |  |  | 0.5 | [7 empty] | 7 | [13 empty] | 21.5 | [33 empty] | 1.6 | [9 empty] | 1.2 | [32 empty] | 2025 |  |  | CHN | Hunan
| Kangjiawan | KJW-1 | Magmatic hydrothermal | Skarn | Skarn Pb-Zn | Pb, Zn | Au, Ag | Pb, Zn, Au, Ag | Qin et al., 2022 |  | HZQ-11c (Sph-I) | HZQ-11c (Sph-I)-1 | underground mine |  |  |  |  | ore material | grab | grab | mineral separate | [5 empty] | mineralisation |  |  |  | sphalerite |  |  | MVT |  |  |  | pyrite, chalcopyrite, natural gold, galena, natural silver, silver tellurite, pyrrhotite, hematite, arsenopyrite, bornite, chalcogenite, silver tetrahedrite | polished thin sections | EMPA, LA-ICPMS |  |  |  |  | 26.7 | [19 empty] | 1132.9 | [11 empty] | 356.4 | [9 empty] | 41325.4 |  | 1.5 |  |  |  | 118.1 | [7 empty] | 0.022573 | [13 empty] | 35.3 | [33 empty] | 38.6 | [9 empty] | 1.2 | [32 empty] | 2025 |  |  | CHN | Hunan
| Kangjiawan | KJW-1 | Magmatic hydrothermal | Skarn | Skarn Pb-Zn | Pb, Zn | Au, Ag | Pb, Zn, Au, Ag | Qin et al., 2022 |  | HZQ-11c (Sph-I) | HZQ-11c (Sph-I)-2 | underground mine |  |  |  |  | ore material | grab | grab | mineral separate | [5 empty] | mineralisation |  |  |  | sphalerite |  |  | MVT |  |  |  | pyrite, chalcopyrite, natural gold, galena, natural silver, silver tellurite, pyrrhotite, hematite, arsenopyrite, bornite, chalcogenite, silver tetrahedrite | polished thin sections | EMPA, LA-ICPMS |  |  |  |  | 24.6 | [19 empty] | 1191.8 | [11 empty] | 234.6 | [9 empty] | 32261.5 |  | 1.1 |  |  |  | 72.1 | [7 empty] | 0.012874 | [13 empty] | 24 | [33 empty] | 40.5 | [9 empty] | 1.1 | [32 empty] | 2025 |  |  | CHN | Hunan
| Kangjiawan | KJW-1 | Magmatic hydrothermal | Skarn | Skarn Pb-Zn | Pb, Zn | Au, Ag | Pb, Zn, Au, Ag | Qin et al., 2022 |  | HZQ-11c (Sph-I) | HZQ-11c (Sph-I)-3 | underground mine |  |  |  |  | ore material | grab | grab | mineral separate | [5 empty] | mineralisation |  |  |  | sphalerite |  |  | MVT |  |  |  | pyrite, chalcopyrite, natural gold, galena, natural silver, silver tellurite, pyrrhotite, hematite, arsenopyrite, bornite, chalcogenite, silver tetrahedrite | polished thin sections | EMPA, LA-ICPMS |  |  |  |  | 23 | [19 empty] | 1124.7 | [11 empty] | 273.3 | [9 empty] | 31905.2 |  | 1 |  |  |  | 90 | [7 empty] | 0.008393 | [13 empty] | 31.6 | [33 empty] | 27 | [9 empty] | 0.4 | [32 empty] | 2025 |  |  | CHN | Hunan
| Kangjiawan | KJW-1 | Magmatic hydrothermal | Skarn | Skarn Pb-Zn | Pb, Zn | Au, Ag | Pb, Zn, Au, Ag | Qin et al., 2022 |  | HZQ-11c (Sph-I) | HZQ-11c (Sph-I)-4 | underground mine |  |  |  |  | ore material | grab | grab | mineral separate | [5 empty] | mineralisation |  |  |  | sphalerite |  |  | MVT |  |  |  | pyrite, chalcopyrite, natural gold, galena, natural silver, silver tellurite, pyrrhotite, hematite, arsenopyrite, bornite, chalcogenite, silver tetrahedrite | polished thin sections | EMPA, LA-ICPMS |  |  |  |  | 78.5 | [19 empty] | 1115.2 | [11 empty] | 421.8 | [9 empty] | 48836.7 |  | 1.4 |  |  |  | 136.9 | [7 empty] | 0.014728 | [13 empty] | 48.8 | [33 empty] | 60.5 | [9 empty] | 1.1 | [32 empty] | 2025 |  |  | CHN | Hunan
| Kangjiawan | KJW-1 | Magmatic hydrothermal | Skarn | Skarn Pb-Zn | Pb, Zn | Au, Ag | Pb, Zn, Au, Ag | Qin et al., 2022 |  | HZQ-11c (Sph-I) | HZQ-11c (Sph-I)-5 | underground mine |  |  |  |  | ore material | grab | grab | mineral separate | [5 empty] | mineralisation |  |  |  | sphalerite |  |  | MVT |  |  |  | pyrite, chalcopyrite, natural gold, galena, natural silver, silver tellurite, pyrrhotite, hematite, arsenopyrite, bornite, chalcogenite, silver tetrahedrite | polished thin sections | EMPA, LA-ICPMS |  |  |  |  | 53.4 | [19 empty] | 1770.9 | [11 empty] | 24.1 | [9 empty] | 112680.3 |  | 0.1 |  |  |  | 5.9 | [7 empty] | 0.009044 | [13 empty] | 115.2 | [33 empty] | 10.4 | [9 empty] | 0.1 | [32 empty] | 2025 |  |  | CHN | Hunan
| Kangjiawan | KJW-1 | Magmatic hydrothermal | Skarn | Skarn Pb-Zn | Pb, Zn | Au, Ag | Pb, Zn, Au, Ag | Qin et al., 2022 |  | HZQ-13-10 (Sph-I) | HZQ-13-10 (Sph-I)-1 | underground mine |  |  |  |  | ore material | grab | grab | mineral separate | [5 empty] | mineralisation |  |  |  | sphalerite |  |  | MVT |  |  |  | pyrite, chalcopyrite, natural gold, galena, natural silver, silver tellurite, pyrrhotite, hematite, arsenopyrite, bornite, chalcogenite, silver tetrahedrite | polished thin sections | EMPA, LA-ICPMS |  |  |  |  | 11.1 | [19 empty] | 1767.6 | [11 empty] | 202.8 | [9 empty] | 33261.3 |  | 2.9 |  |  |  | 55.1 | [7 empty] | 0.3 | [13 empty] | 157.4 | [33 empty] | 7.7 | [9 empty] | 1.5 | [32 empty] | 2025 |  |  | CHN | Hunan
| Kangjiawan | KJW-1 | Magmatic hydrothermal | Skarn | Skarn Pb-Zn | Pb, Zn | Au, Ag | Pb, Zn, Au, Ag | Qin et al., 2022 |  | HZQ-13-10 (Sph-I) | HZQ-13-10 (Sph-I)-2 | underground mine |  |  |  |  | ore material | grab | grab | mineral separate | [5 empty] | mineralisation |  |  |  | sphalerite |  |  | MVT |  |  |  | pyrite, chalcopyrite, natural gold, galena, natural silver, silver tellurite, pyrrhotite, hematite, arsenopyrite, bornite, chalcogenite, silver tetrahedrite | polished thin sections | EMPA, LA-ICPMS |  |  |  |  | 8.1 | [19 empty] | 1237.7 | [11 empty] | 27.3 | [9 empty] | 49078.8 |  | 0.5 |  |  |  | 19.7 | [7 empty] | 0.006551 | [13 empty] | 122.3 | [33 empty] | 6.8 | [9 empty] | 0.2 | [32 empty] | 2025 |  |  | CHN | Hunan
| Kangjiawan | KJW-1 | Magmatic hydrothermal | Skarn | Skarn Pb-Zn | Pb, Zn | Au, Ag | Pb, Zn, Au, Ag | Qin et al., 2022 |  | HZQ-13-10 (Sph-I) | HZQ-13-10 (Sph-I)-3 | underground mine |  |  |  |  | ore material | grab | grab | mineral separate | [5 empty] | mineralisation |  |  |  | sphalerite |  |  | MVT |  |  |  | pyrite, chalcopyrite, natural gold, galena, natural silver, silver tellurite, pyrrhotite, hematite, arsenopyrite, bornite, chalcogenite, silver tetrahedrite | polished thin sections | EMPA, LA-ICPMS |  |  |  |  | 6.5 | [19 empty] | 1108 | [11 empty] | 402.2 | [9 empty] | 1888.9 |  | 71.2 |  |  |  | 55.7 | [7 empty] | 2.3 | [13 empty] | 22.2 | [33 empty] | 43.8 | [9 empty] | 0.2 | [32 empty] | 2025 |  |  | CHN | Hunan
| Kangjiawan | KJW-1 | Magmatic hydrothermal | Skarn | Skarn Pb-Zn | Pb, Zn | Au, Ag | Pb, Zn, Au, Ag | Qin et al., 2022 |  | HZQ-13-10 (Sph-I) | HZQ-13-10 (Sph-I)-4 | underground mine |  |  |  |  | ore material | grab | grab | mineral separate | [5 empty] | mineralisation |  |  |  | sphalerite |  |  | MVT |  |  |  | pyrite, chalcopyrite, natural gold, galena, natural silver, silver tellurite, pyrrhotite, hematite, arsenopyrite, bornite, chalcogenite, silver tetrahedrite | polished thin sections | EMPA, LA-ICPMS |  |  |  |  | 10.4 | [19 empty] | 1420.4 | [11 empty] | 408.8 | [9 empty] | 1916.2 |  | 55.6 |  |  |  | 55.1 | [7 empty] | 0.6 | [13 empty] | 23.3 | [33 empty] | 60.3 | [9 empty] | 0.004576 | [32 empty] | 2025 |  |  | CHN | Hunan
| Kangjiawan | KJW-1 | Magmatic hydrothermal | Skarn | Skarn Pb-Zn | Pb, Zn | Au, Ag | Pb, Zn, Au, Ag | Qin et al., 2022 |  | HZQ-13-10 (Sph-I) | HZQ-13-10 (Sph-I)-5 | underground mine |  |  |  |  | ore material | grab | grab | mineral separate | [5 empty] | mineralisation |  |  |  | sphalerite |  |  | MVT |  |  |  | pyrite, chalcopyrite, natural gold, galena, natural silver, silver tellurite, pyrrhotite, hematite, arsenopyrite, bornite, chalcogenite, silver tetrahedrite | polished thin sections | EMPA, LA-ICPMS |  |  |  |  | 5.5 | [19 empty] | 1170.7 | [11 empty] | 9.3 | [9 empty] | 1896.2 |  | 1.7 |  |  |  | 0.6 | [7 empty] | 0.7 | [13 empty] | 4.6 | [33 empty] | 1.5 | [9 empty] | 0.4 | [32 empty] | 2025 |  |  | CHN | Hunan
| Kangjiawan | KJW-1 | Magmatic hydrothermal | Skarn | Skarn Pb-Zn | Pb, Zn | Au, Ag | Pb, Zn, Au, Ag | Qin et al., 2022 |  | HZQ-13-10 (Sph-I) | HZQ-13-10 (Sph-I)-6 | underground mine |  |  |  |  | ore material | grab | grab | mineral separate | [5 empty] | mineralisation |  |  |  | sphalerite |  |  | MVT |  |  |  | pyrite, chalcopyrite, natural gold, galena, natural silver, silver tellurite, pyrrhotite, hematite, arsenopyrite, bornite, chalcogenite, silver tetrahedrite | polished thin sections | EMPA, LA-ICPMS |  |  |  |  | 22.1 | [19 empty] | 1077.4 | [11 empty] | 244.9 | [9 empty] | 855.8 |  | 35.6 |  |  |  | 35.6 | [7 empty] | 2.5 | [13 empty] | 39.3 | [33 empty] | 10.3 | [9 empty] | 7.4 | [32 empty] | 2025 |  |  | CHN | Hunan
| Kangjiawan | KJW-1 | Magmatic hydrothermal | Skarn | Skarn Pb-Zn | Pb, Zn | Au, Ag | Pb, Zn, Au, Ag | Qin et al., 2022 |  | HZQ-13-10 (Sph-I) | HZQ-13-10 (Sph-I)-7 | underground mine |  |  |  |  | ore material | grab | grab | mineral separate | [5 empty] | mineralisation |  |  |  | sphalerite |  |  | MVT |  |  |  | pyrite, chalcopyrite, natural gold, galena, natural silver, silver tellurite, pyrrhotite, hematite, arsenopyrite, bornite, chalcogenite, silver tetrahedrite | polished thin sections | EMPA, LA-ICPMS |  |  |  |  | 11.8 | [19 empty] | 773.5 | [11 empty] | 23.2 | [9 empty] | 19345.9 |  | 2 |  |  |  | 0.6 | [7 empty] | 7.1 | [13 empty] | 8.3 | [33 empty] | 5.4 | [9 empty] | 0.2 | [32 empty] | 2025 |  |  | CHN | Hunan
| Kangjiawan | KJW-1 | Magmatic hydrothermal | Skarn | Skarn Pb-Zn | Pb, Zn | Au, Ag | Pb, Zn, Au, Ag | Qin et al., 2022 |  | HZQ-13-10 (Sph-I) | HZQ-13-10 (Sph-I)-8 | underground mine |  |  |  |  | ore material | grab | grab | mineral separate | [5 empty] | mineralisation |  |  |  | sphalerite |  |  | MVT |  |  |  | pyrite, chalcopyrite, natural gold, galena, natural silver, silver tellurite, pyrrhotite, hematite, arsenopyrite, bornite, chalcogenite, silver tetrahedrite | polished thin sections | EMPA, LA-ICPMS |  |  |  |  | 49.4 | [19 empty] | 1116.9 | [11 empty] | 10.1 | [9 empty] | 42921 |  | 0.5 |  |  |  | 0.4 | [7 empty] | 0.00183 | [13 empty] | 18.1 | [33 empty] | 7.7 | [9 empty] | 0.3 | [32 empty] | 2025 |  |  | CHN | Hunan
| Kangjiawan | KJW-1 | Magmatic hydrothermal | Skarn | Skarn Pb-Zn | Pb, Zn | Au, Ag | Pb, Zn, Au, Ag | Qin et al., 2022 |  | HZQ-13-10 (Sph-I) | HZQ-13-10 (Sph-I)-9 | underground mine |  |  |  |  | ore material | grab | grab | mineral separate | [5 empty] | mineralisation |  |  |  | sphalerite |  |  | MVT |  |  |  | pyrite, chalcopyrite, natural gold, galena, natural silver, silver tellurite, pyrrhotite, hematite, arsenopyrite, bornite, chalcogenite, silver tetrahedrite | polished thin sections | EMPA, LA-ICPMS |  |  |  |  | 25.5 | [19 empty] | 1063.8 | [11 empty] | 44 | [9 empty] | 21476 |  | 0.6 |  |  |  | 2.9 | [7 empty] | 1.5 | [13 empty] | 13.7 | [33 empty] | 4.7 | [9 empty] | 1.4 | [32 empty] | 2025 |  |  | CHN | Hunan
| Kangjiawan | KJW-1 | Magmatic hydrothermal | Skarn | Skarn Pb-Zn | Pb, Zn | Au, Ag | Pb, Zn, Au, Ag | Qin et al., 2022 |  | HZQ-13-10 (Sph-I) | HZQ-13-10 (Sph-I)-10 | underground mine |  |  |  |  | ore material | grab | grab | mineral separate | [5 empty] | mineralisation |  |  |  | sphalerite |  |  | MVT |  |  |  | pyrite, chalcopyrite, natural gold, galena, natural silver, silver tellurite, pyrrhotite, hematite, arsenopyrite, bornite, chalcogenite, silver tetrahedrite | polished thin sections | EMPA, LA-ICPMS |  |  |  |  | 18.3 | [19 empty] | 784.4 | [11 empty] | 17.2 | [9 empty] | 22936 |  | 1.2 |  |  |  | 0.5 | [7 empty] | 0.6 | [13 empty] | 7.8 | [33 empty] | 10.8 | [9 empty] | 0.2 | [32 empty] | 2025 |  |  | CHN | Hunan
| Kangjiawan | KJW-1 | Magmatic hydrothermal | Skarn | Skarn Pb-Zn | Pb, Zn | Au, Ag | Pb, Zn, Au, Ag | Qin et al., 2022 |  | HZQ-13-16 (Sph-I) | HZQ-13-16 (Sph-I)-1 | underground mine |  |  |  |  | ore material | grab | grab | mineral separate | [5 empty] | mineralisation |  |  |  | sphalerite |  |  | MVT |  |  |  | pyrite, chalcopyrite, natural gold, galena, natural silver, silver tellurite, pyrrhotite, hematite, arsenopyrite, bornite, chalcogenite, silver tetrahedrite | polished thin sections | EMPA, LA-ICPMS |  |  |  |  | 35.16 | [19 empty] | 1018.69 | [11 empty] | 69.14 | [9 empty] | 20816.29 |  | 5.76 |  |  |  | 6.78 | [7 empty] | 0.65 | [13 empty] | 14.89 | [33 empty] | 537.65 | [9 empty] | 1.48 | [32 empty] | 2025 |  |  | CHN | Hunan
| Kangjiawan | KJW-1 | Magmatic hydrothermal | Skarn | Skarn Pb-Zn | Pb, Zn | Au, Ag | Pb, Zn, Au, Ag | Qin et al., 2022 |  | HZQ-13-16 (Sph-I) | HZQ-13-16 (Sph-I)-2 | underground mine |  |  |  |  | ore material | grab | grab | mineral separate | [5 empty] | mineralisation |  |  |  | sphalerite |  |  | MVT |  |  |  | pyrite, chalcopyrite, natural gold, galena, natural silver, silver tellurite, pyrrhotite, hematite, arsenopyrite, bornite, chalcogenite, silver tetrahedrite | polished thin sections | EMPA, LA-ICPMS |  |  |  |  | 47.22 | [19 empty] | 1062.74 | [11 empty] | 126.44 | [9 empty] | 22343.05 |  | 5.57 |  |  |  | 27.44 | [7 empty] | 0.09 | [13 empty] | 98.06 | [33 empty] | 33.2 | [9 empty] | 0.94 | [32 empty] | 2025 |  |  | CHN | Hunan
| Kangjiawan | KJW-1 | Magmatic hydrothermal | Skarn | Skarn Pb-Zn | Pb, Zn | Au, Ag | Pb, Zn, Au, Ag | Qin et al., 2022 |  | HZQ-13-16 (Sph-I) | HZQ-13-16 (Sph-I)-3 | underground mine |  |  |  |  | ore material | grab | grab | mineral separate | [5 empty] | mineralisation |  |  |  | sphalerite |  |  | MVT |  |  |  | pyrite, chalcopyrite, natural gold, galena, natural silver, silver tellurite, pyrrhotite, hematite, arsenopyrite, bornite, chalcogenite, silver tetrahedrite | polished thin sections | EMPA, LA-ICPMS |  |  |  |  | 50.58 | [19 empty] | 1128.8 | [11 empty] | 617.9 | [9 empty] | 47753.2 |  | 5.94 |  |  |  | 158.02 | [7 empty] | 0.05 | [13 empty] | 109.12 | [33 empty] | 31.1 | [9 empty] | 1.59 | [32 empty] | 2025 |  |  | CHN | Hunan
| Kangjiawan | KJW-1 | Magmatic hydrothermal | Skarn | Skarn Pb-Zn | Pb, Zn | Au, Ag | Pb, Zn, Au, Ag | Qin et al., 2022 |  | HZQ-13-16 (Sph-I) | HZQ-13-16 (Sph-I)-4 | underground mine |  |  |  |  | ore material | grab | grab | mineral separate | [5 empty] | mineralisation |  |  |  | sphalerite |  |  | MVT |  |  |  | pyrite, chalcopyrite, natural gold, galena, natural silver, silver tellurite, pyrrhotite, hematite, arsenopyrite, bornite, chalcogenite, silver tetrahedrite | polished thin sections | EMPA, LA-ICPMS |  |  |  |  | 3.75 | [19 empty] | 879.14 | [11 empty] | 62.35 | [9 empty] | 1301.25 |  | 4.75 |  |  |  | 4.97 | [7 empty] | 4.7 | [13 empty] | 19.43 | [33 empty] | 1.8 | [9 empty] | 16.95 | [32 empty] | 2025 |  |  | CHN | Hunan
| Kangjiawan | KJW-1 | Magmatic hydrothermal | Skarn | Skarn Pb-Zn | Pb, Zn | Au, Ag | Pb, Zn, Au, Ag | Qin et al., 2022 |  | HZQ-13-16 (Sph-I) | HZQ-13-16 (Sph-I)-5 | underground mine |  |  |  |  | ore material | grab | grab | mineral separate | [5 empty] | mineralisation |  |  |  | sphalerite |  |  | MVT |  |  |  | pyrite, chalcopyrite, natural gold, galena, natural silver, silver tellurite, pyrrhotite, hematite, arsenopyrite, bornite, chalcogenite, silver tetrahedrite | polished thin sections | EMPA, LA-ICPMS |  |  |  |  | 36.48 | [19 empty] | 751.4 | [11 empty] | 36.67 | [9 empty] | 8572.47 |  | 1.01 |  |  |  | 1.1 | [7 empty] | 2.31 | [13 empty] | 5.15 | [33 empty] | 25.5 | [9 empty] | 0.27 | [32 empty] | 2025 |  |  | CHN | Hunan
| Kangjiawan | KJW-1 | Magmatic hydrothermal | Skarn | Skarn Pb-Zn | Pb, Zn | Au, Ag | Pb, Zn, Au, Ag | Qin et al., 2022 |  | HZQ-13-16 (Sph-I) | HZQ-13-16 (Sph-I)-6 | underground mine |  |  |  |  | ore material | grab | grab | mineral separate | [5 empty] | mineralisation |  |  |  | sphalerite |  |  | MVT |  |  |  | pyrite, chalcopyrite, natural gold, galena, natural silver, silver tellurite, pyrrhotite, hematite, arsenopyrite, bornite, chalcogenite, silver tetrahedrite | polished thin sections | EMPA, LA-ICPMS |  |  |  |  | 4.95 | [19 empty] | 811.66 | [11 empty] | 8.09 | [9 empty] | 30392.55 |  | 0.57 |  |  |  | 0.72 | [7 empty] | 0.82 | [13 empty] | 12.31 | [33 empty] | 0.8 | [9 empty] | 0.23 | [32 empty] | 2025 |  |  | CHN | Hunan
| Kangjiawan | KJW-1 | Magmatic hydrothermal | Skarn | Skarn Pb-Zn | Pb, Zn | Au, Ag | Pb, Zn, Au, Ag | Qin et al., 2022 |  | HZQ-13-16 (Sph-I) | HZQ-13-16 (Sph-I)-7 | underground mine |  |  |  |  | ore material | grab | grab | mineral separate | [5 empty] | mineralisation |  |  |  | sphalerite |  |  | MVT |  |  |  | pyrite, chalcopyrite, natural gold, galena, natural silver, silver tellurite, pyrrhotite, hematite, arsenopyrite, bornite, chalcogenite, silver tetrahedrite | polished thin sections | EMPA, LA-ICPMS |  |  |  |  | 8.6 | [19 empty] | 1198.43 | [11 empty] | 220.58 | [9 empty] | 22875.12 |  | 3.71 |  |  |  | 61.24 | [7 empty] | 0.26 | [13 empty] | 135.37 | [33 empty] | 10.09 | [9 empty] | 2.3 | [32 empty] | 2025 |  |  | CHN | Hunan
| Kangjiawan | KJW-1 | Magmatic hydrothermal | Skarn | Skarn Pb-Zn | Pb, Zn | Au, Ag | Pb, Zn, Au, Ag | Qin et al., 2022 |  | HZQ-13-16 (Sph-I) | HZQ-13-16 (Sph-I)-8 | underground mine |  |  |  |  | ore material | grab | grab | mineral separate | [5 empty] | mineralisation |  |  |  | sphalerite |  |  | MVT |  |  |  | pyrite, chalcopyrite, natural gold, galena, natural silver, silver tellurite, pyrrhotite, hematite, arsenopyrite, bornite, chalcogenite, silver tetrahedrite | polished thin sections | EMPA, LA-ICPMS |  |  |  |  | 4.57 | [19 empty] | 694.98 | [11 empty] | 18.08 | [9 empty] | 19880.35 |  | 4.22 |  |  |  | 0.13 | [7 empty] | 6.15 | [13 empty] | 7.81 | [33 empty] | 0.46 | [9 empty] | 0.12 | [32 empty] | 2025 |  |  | CHN | Hunan
| Kangjiawan | KJW-1 | Magmatic hydrothermal | Skarn | Skarn Pb-Zn | Pb, Zn | Au, Ag | Pb, Zn, Au, Ag | Qin et al., 2022 |  | HZQ-13-16 (Sph-I) | HZQ-13-16 (Sph-I)-9 | underground mine |  |  |  |  | ore material | grab | grab | mineral separate | [5 empty] | mineralisation |  |  |  | sphalerite |  |  | MVT |  |  |  | pyrite, chalcopyrite, natural gold, galena, natural silver, silver tellurite, pyrrhotite, hematite, arsenopyrite, bornite, chalcogenite, silver tetrahedrite | polished thin sections | EMPA, LA-ICPMS |  |  |  |  | 9.48 | [19 empty] | 1026.26 | [11 empty] | 361.26 | [9 empty] | 17411.19 |  | 16.02 |  |  |  | 102.13 | [7 empty] | 0.07 | [13 empty] | 120.17 | [33 empty] | 1.38 | [9 empty] | 1.41 | [32 empty] | 2025 |  |  | CHN | Hunan
| Kangjiawan | KJW-1 | Magmatic hydrothermal | Skarn | Skarn Pb-Zn | Pb, Zn | Au, Ag | Pb, Zn, Au, Ag | Qin et al., 2022 |  | HZQ-3-1 (Sph-I) | HZQ-3-1 (Sph-I)-1 | underground mine |  |  |  |  | ore material | grab | grab | mineral separate | [5 empty] | mineralisation |  |  |  | sphalerite |  |  | MVT |  |  |  | pyrite, chalcopyrite, natural gold, galena, natural silver, silver tellurite, pyrrhotite, hematite, arsenopyrite, bornite, chalcogenite, silver tetrahedrite | polished thin sections | EMPA, LA-ICPMS |  |  |  |  | 14.87 | [19 empty] | 862.16 | [11 empty] | 6783.05 | [9 empty] | 146665.39 |  | 320.98 |  |  |  | 129.13 | [7 empty] | 14.75 | [13 empty] | 10.95 | [33 empty] | 142.81 | [9 empty] | 13.61 | [32 empty] | 2025 |  |  | CHN | Hunan
| Kangjiawan | KJW-1 | Magmatic hydrothermal | Skarn | Skarn Pb-Zn | Pb, Zn | Au, Ag | Pb, Zn, Au, Ag | Qin et al., 2022 |  | HZQ-3-1 (Sph-I) | HZQ-3-1 (Sph-I)-2 | underground mine |  |  |  |  | ore material | grab | grab | mineral separate | [5 empty] | mineralisation |  |  |  | sphalerite |  |  | MVT |  |  |  | pyrite, chalcopyrite, natural gold, galena, natural silver, silver tellurite, pyrrhotite, hematite, arsenopyrite, bornite, chalcogenite, silver tetrahedrite | polished thin sections | EMPA, LA-ICPMS |  |  |  |  | 21 | [19 empty] | 950.06 | [11 empty] | 3864.3 | [9 empty] | 132291.02 |  | 225.14 |  |  |  | 107.92 | [7 empty] | 9.96 | [13 empty] | 10.47 | [33 empty] | 149.34 | [9 empty] | 9.23 | [32 empty] | 2025 |  |  | CHN | Hunan
| Kangjiawan | KJW-1 | Magmatic hydrothermal | Skarn | Skarn Pb-Zn | Pb, Zn | Au, Ag | Pb, Zn, Au, Ag | Qin et al., 2022 |  | HZQ-3-1 (Sph-I) | HZQ-3-1 (Sph-I)-3 | underground mine |  |  |  |  | ore material | grab | grab | mineral separate | [5 empty] | mineralisation |  |  |  | sphalerite |  |  | MVT |  |  |  | pyrite, chalcopyrite, natural gold, galena, natural silver, silver tellurite, pyrrhotite, hematite, arsenopyrite, bornite, chalcogenite, silver tetrahedrite | polished thin sections | EMPA, LA-ICPMS |  |  |  |  | 9.74 | [19 empty] | 1321.08 | [11 empty] | 222.5 | [9 empty] | 153833.77 |  | 22.63 |  |  |  | 7.96 | [7 empty] | 0.02 | [13 empty] | 12.83 | [33 empty] | 14.62 | [9 empty] | 0.3 | [32 empty] | 2025 |  |  | CHN | Hunan
| Kangjiawan | KJW-1 | Magmatic hydrothermal | Skarn | Skarn Pb-Zn | Pb, Zn | Au, Ag | Pb, Zn, Au, Ag | Qin et al., 2022 |  | HZQ-3-1 (Sph-I) | HZQ-3-1 (Sph-I)-4 | underground mine |  |  |  |  | ore material | grab | grab | mineral separate | [5 empty] | mineralisation |  |  |  | sphalerite |  |  | MVT |  |  |  | pyrite, chalcopyrite, natural gold, galena, natural silver, silver tellurite, pyrrhotite, hematite, arsenopyrite, bornite, chalcogenite, silver tetrahedrite | polished thin sections | EMPA, LA-ICPMS |  |  |  |  | 5.995 | [19 empty] | 1110.03 | [11 empty] | 256.45 | [9 empty] | 182010.67 |  | 26.86 |  |  |  | 9.67 | [7 empty] | 2.51 | [13 empty] | 12.99 | [33 empty] | 7.6 | [9 empty] | 3.07 | [32 empty] | 2025 |  |  | CHN | Hunan
| Kangjiawan | KJW-1 | Magmatic hydrothermal | Skarn | Skarn Pb-Zn | Pb, Zn | Au, Ag | Pb, Zn, Au, Ag | Qin et al., 2022 |  | HZQ-11a (Sph-I) | HZQ-11a (Sph-I)-1 | underground mine |  |  |  |  | ore material | grab | grab | mineral separate | [5 empty] | mineralisation |  |  |  | sphalerite |  |  | MVT |  |  |  | pyrite, chalcopyrite, natural gold, galena, natural silver, silver tellurite, pyrrhotite, hematite, arsenopyrite, bornite, chalcogenite, silver tetrahedrite | polished thin sections | EMPA, LA-ICPMS |  |  |  |  | 11.3 | [19 empty] | 1502.2 | [11 empty] | 12.9 | [9 empty] | 62434.6 |  | 0.1 |  |  |  | 2.1 | [7 empty] | 0.008652 | [13 empty] | 33.2 | [33 empty] | 10 | [9 empty] | 0.2 | [32 empty] | 2025 |  |  | CHN | Hunan
| Kangjiawan | KJW-1 | Magmatic hydrothermal | Skarn | Skarn Pb-Zn | Pb, Zn | Au, Ag | Pb, Zn, Au, Ag | Qin et al., 2022 |  | HZQ-11a (Sph-I) | HZQ-11a (Sph-I)-2 | underground mine |  |  |  |  | ore material | grab | grab | mineral separate | [5 empty] | mineralisation |  |  |  | sphalerite |  |  | MVT |  |  |  | pyrite, chalcopyrite, natural gold, galena, natural silver, silver tellurite, pyrrhotite, hematite, arsenopyrite, bornite, chalcogenite, silver tetrahedrite | polished thin sections | EMPA, LA-ICPMS |  |  |  |  | 15.7 | [19 empty] | 1464.8 | [11 empty] | 257.1 | [9 empty] | 61119.3 |  | 1.2 |  |  |  | 90.2 | [7 empty] | 0.017468 | [13 empty] | 32.3 | [33 empty] | 0.2 | [9 empty] | 0.4 | [32 empty] | 2025 |  |  | CHN | Hunan
| Kangjiawan | KJW-1 | Magmatic hydrothermal | Skarn | Skarn Pb-Zn | Pb, Zn | Au, Ag | Pb, Zn, Au, Ag | Qin et al., 2022 |  | HZQ-11a (Sph-I) | HZQ-11a (Sph-I)-3 | underground mine |  |  |  |  | ore material | grab | grab | mineral separate | [5 empty] | mineralisation |  |  |  | sphalerite |  |  | MVT |  |  |  | pyrite, chalcopyrite, natural gold, galena, natural silver, silver tellurite, pyrrhotite, hematite, arsenopyrite, bornite, chalcogenite, silver tetrahedrite | polished thin sections | EMPA, LA-ICPMS |  |  |  |  | 37.3 | [19 empty] | 1639.7 | [11 empty] | 7.8 | [9 empty] | 51686 |  | 0.1 |  |  |  | 0.1 | [7 empty] | 0.002103 | [13 empty] | 27.9 | [33 empty] | 12 | [9 empty] | 0.3 | [32 empty] | 2025 |  |  | CHN | Hunan
| Kangjiawan | KJW-1 | Magmatic hydrothermal | Skarn | Skarn Pb-Zn | Pb, Zn | Au, Ag | Pb, Zn, Au, Ag | Qin et al., 2022 |  | HZQ-11a (Sph-I) | HZQ-11a (Sph-I)-4 | underground mine |  |  |  |  | ore material | grab | grab | mineral separate | [5 empty] | mineralisation |  |  |  | sphalerite |  |  | MVT |  |  |  | pyrite, chalcopyrite, natural gold, galena, natural silver, silver tellurite, pyrrhotite, hematite, arsenopyrite, bornite, chalcogenite, silver tetrahedrite | polished thin sections | EMPA, LA-ICPMS |  |  |  |  | 23.4 | [19 empty] | 1507.7 | [11 empty] | 261.5 | [9 empty] | 59419.3 |  | 1.1 |  |  |  | 93.3 | [7 empty] | 0.005351 | [13 empty] | 31 | [33 empty] | 5.8 | [9 empty] | 0.2 | [32 empty] | 2025 |  |  | CHN | Hunan
| Kangjiawan | KJW-1 | Magmatic hydrothermal | Skarn | Skarn Pb-Zn | Pb, Zn | Au, Ag | Pb, Zn, Au, Ag | Qin et al., 2022 |  | HZQ-3-3 (Sph-II) | HZQ-3-3 (Sph-II)-1 | underground mine |  |  |  |  | ore material | grab | grab | mineral separate | [5 empty] | mineralisation |  |  |  | sphalerite |  |  | MVT |  |  |  | pyrite, chalcopyrite, natural gold, galena, natural silver, silver tellurite, pyrrhotite, hematite, arsenopyrite, bornite, chalcogenite, silver tetrahedrite | polished thin sections | EMPA, LA-ICPMS |  |  |  |  | 6.79 | [19 empty] | 1222.42 | [11 empty] | 35.57 | [9 empty] | 1812.49 |  | 12.3 |  |  |  | 7.96 | [7 empty] | 0.01 | [13 empty] | 10.67 | [33 empty] | 4.19 | [9 empty] | 0.43 | [32 empty] | 2025 |  |  | CHN | Hunan
| Kangjiawan | KJW-1 | Magmatic hydrothermal | Skarn | Skarn Pb-Zn | Pb, Zn | Au, Ag | Pb, Zn, Au, Ag | Qin et al., 2022 |  | HZQ-3-3 (Sph-II) | HZQ-3-3 (Sph-II)-2 | underground mine |  |  |  |  | ore material | grab | grab | mineral separate | [5 empty] | mineralisation |  |  |  | sphalerite |  |  | MVT |  |  |  | pyrite, chalcopyrite, natural gold, galena, natural silver, silver tellurite, pyrrhotite, hematite, arsenopyrite, bornite, chalcogenite, silver tetrahedrite | polished thin sections | EMPA, LA-ICPMS |  |  |  |  | 8.28 | [19 empty] | 629.16 | [11 empty] | 237.69 | [9 empty] | 1023.14 |  | 89.63 |  |  |  | 55.85 | [7 empty] | 1.71 | [13 empty] | 6 | [33 empty] | 17.32 | [9 empty] | 0.47 | [32 empty] | 2025 |  |  | CHN | Hunan
| Kangjiawan | KJW-1 | Magmatic hydrothermal | Skarn | Skarn Pb-Zn | Pb, Zn | Au, Ag | Pb, Zn, Au, Ag | Qin et al., 2022 |  | HZQ-3-3 (Sph-II) | HZQ-3-3 (Sph-II)-3 | underground mine |  |  |  |  | ore material | grab | grab | mineral separate | [5 empty] | mineralisation |  |  |  | sphalerite |  |  | MVT |  |  |  | pyrite, chalcopyrite, natural gold, galena, natural silver, silver tellurite, pyrrhotite, hematite, arsenopyrite, bornite, chalcogenite, silver tetrahedrite | polished thin sections | EMPA, LA-ICPMS |  |  |  |  | 1.65 | [19 empty] | 906.64 | [11 empty] | 65.21 | [9 empty] | 1353.83 |  | 36.61 |  |  |  | 14.27 | [7 empty] | 0.11 | [13 empty] | 8.48 | [33 empty] | 0.07 | [9 empty] | 0.25 | [32 empty] | 2025 |  |  | CHN | Hunan
| Kangjiawan | KJW-1 | Magmatic hydrothermal | Skarn | Skarn Pb-Zn | Pb, Zn | Au, Ag | Pb, Zn, Au, Ag | Qin et al., 2022 |  | HZQ-3-3 (Sph-II) | HZQ-3-3 (Sph-II)-4 | underground mine |  |  |  |  | ore material | grab | grab | mineral separate | [5 empty] | mineralisation |  |  |  | sphalerite |  |  | MVT |  |  |  | pyrite, chalcopyrite, natural gold, galena, natural silver, silver tellurite, pyrrhotite, hematite, arsenopyrite, bornite, chalcogenite, silver tetrahedrite | polished thin sections | EMPA, LA-ICPMS |  |  |  |  | 28.57 | [19 empty] | 900.91 | [11 empty] | 685.36 | [9 empty] | 144.28 |  | 13.71 |  |  |  | 204.7 | [7 empty] | 0.62 | [13 empty] | 27.85 | [33 empty] | 61.35 | [9 empty] | 5.73 | [32 empty] | 2025 |  |  | CHN | Hunan
| Kangjiawan | KJW-1 | Magmatic hydrothermal | Skarn | Skarn Pb-Zn | Pb, Zn | Au, Ag | Pb, Zn, Au, Ag | Qin et al., 2022 |  | HZQ-3-3 (Sph-II) | HZQ-3-3 (Sph-II)-5 | underground mine |  |  |  |  | ore material | grab | grab | mineral separate | [5 empty] | mineralisation |  |  |  | sphalerite |  |  | MVT |  |  |  | pyrite, chalcopyrite, natural gold, galena, natural silver, silver tellurite, pyrrhotite, hematite, arsenopyrite, bornite, chalcogenite, silver tetrahedrite | polished thin sections | EMPA, LA-ICPMS |  |  |  |  | 5.21 | [19 empty] | 1082.27 | [11 empty] | 21.13 | [9 empty] | 1595.28 |  | 8.87 |  |  |  | 3.02 | [7 empty] | 1.38 | [13 empty] | 9.29 | [33 empty] | 0.96 | [9 empty] | 3.44 | [32 empty] | 2025 |  |  | CHN | Hunan
| Kangjiawan | KJW-1 | Magmatic hydrothermal | Skarn | Skarn Pb-Zn | Pb, Zn | Au, Ag | Pb, Zn, Au, Ag | Qin et al., 2022 |  | HZQ-3-3 (Sph-II) | HZQ-3-3 (Sph-II)-6 | underground mine |  |  |  |  | ore material | grab | grab | mineral separate | [5 empty] | mineralisation |  |  |  | sphalerite |  |  | MVT |  |  |  | pyrite, chalcopyrite, natural gold, galena, natural silver, silver tellurite, pyrrhotite, hematite, arsenopyrite, bornite, chalcogenite, silver tetrahedrite | polished thin sections | EMPA, LA-ICPMS |  |  |  |  | 0.56 | [19 empty] | 994.94 | [11 empty] | 36.74 | [9 empty] | 1406.94 |  | 16.41 |  |  |  | 6.29 | [7 empty] | 0.63 | [13 empty] | 7.01 | [33 empty] | 0.03 | [9 empty] | 5.06 | [32 empty] | 2025 |  |  | CHN | Hunan
| Kangjiawan | KJW-1 | Magmatic hydrothermal | Skarn | Skarn Pb-Zn | Pb, Zn | Au, Ag | Pb, Zn, Au, Ag | Qin et al., 2022 |  | HZQ-3-3 (Sph-II) | HZQ-3-3 (Sph-II)-7 | underground mine |  |  |  |  | ore material | grab | grab | mineral separate | [5 empty] | mineralisation |  |  |  | sphalerite |  |  | MVT |  |  |  | pyrite, chalcopyrite, natural gold, galena, natural silver, silver tellurite, pyrrhotite, hematite, arsenopyrite, bornite, chalcogenite, silver tetrahedrite | polished thin sections | EMPA, LA-ICPMS |  |  |  |  | 6.02 | [19 empty] | 843.83 | [11 empty] | 48.04 | [9 empty] | 929.98 |  | 13.59 |  |  |  | 3.99 | [7 empty] | 7.08 | [13 empty] | 6.55 | [33 empty] | 0.12 | [9 empty] | 17.36 | [32 empty] | 2025 |  |  | CHN | Hunan
| Kangjiawan | KJW-1 | Magmatic hydrothermal | Skarn | Skarn Pb-Zn | Pb, Zn | Au, Ag | Pb, Zn, Au, Ag | Qin et al., 2022 |  | HZQ-3-3 (Sph-II) | HZQ-3-3 (Sph-II)-8 | underground mine |  |  |  |  | ore material | grab | grab | mineral separate | [5 empty] | mineralisation |  |  |  | sphalerite |  |  | MVT |  |  |  | pyrite, chalcopyrite, natural gold, galena, natural silver, silver tellurite, pyrrhotite, hematite, arsenopyrite, bornite, chalcogenite, silver tetrahedrite | polished thin sections | EMPA, LA-ICPMS |  |  |  |  | 13.17 | [19 empty] | 838.45 | [11 empty] | 33.49 | [9 empty] | 895.31 |  | 10.46 |  |  |  | 3.26 | [7 empty] | 6.47 | [13 empty] | 6.37 | [33 empty] | 0.9 | [9 empty] | 11.92 | [32 empty] | 2025 |  |  | CHN | Hunan
| Kangjiawan | KJW-1 | Magmatic hydrothermal | Skarn | Skarn Pb-Zn | Pb, Zn | Au, Ag | Pb, Zn, Au, Ag | Qin et al., 2022 |  | HZQ-3-3 (Sph-II) | HZQ-3-3 (Sph-II)-9 | underground mine |  |  |  |  | ore material | grab | grab | mineral separate | [5 empty] | mineralisation |  |  |  | sphalerite |  |  | MVT |  |  |  | pyrite, chalcopyrite, natural gold, galena, natural silver, silver tellurite, pyrrhotite, hematite, arsenopyrite, bornite, chalcogenite, silver tetrahedrite | polished thin sections | EMPA, LA-ICPMS |  |  |  |  | 3.62 | [19 empty] | 983.91 | [11 empty] | 64.08 | [9 empty] | 1136.05 |  | 31.4 |  |  |  | 10.48 | [7 empty] | 0.84 | [13 empty] | 7.8 | [33 empty] | 0.54 | [9 empty] | 3.64 | [32 empty] | 2025 |  |  | CHN | Hunan
| Kangjiawan | KJW-1 | Magmatic hydrothermal | Skarn | Skarn Pb-Zn | Pb, Zn | Au, Ag | Pb, Zn, Au, Ag | Qin et al., 2022 |  | HZQ-3-3 (Sph-II) | HZQ-3-3 (Sph-II)-10 | underground mine |  |  |  |  | ore material | grab | grab | mineral separate | [5 empty] | mineralisation |  |  |  | sphalerite |  |  | MVT |  |  |  | pyrite, chalcopyrite, natural gold, galena, natural silver, silver tellurite, pyrrhotite, hematite, arsenopyrite, bornite, chalcogenite, silver tetrahedrite | polished thin sections | EMPA, LA-ICPMS |  |  |  |  | 49.25 | [19 empty] | 1608.48 | [11 empty] | 182.6 | [9 empty] | 2081.54 |  | 15.1 |  |  |  | 14.87 | [7 empty] | 0.03 | [13 empty] | 13.7 | [33 empty] | 118.21 | [9 empty] | 0.45 | [32 empty] | 2025 |  |  | CHN | Hunan
| Kangjiawan | KJW-1 | Magmatic hydrothermal | Skarn | Skarn Pb-Zn | Pb, Zn | Au, Ag | Pb, Zn, Au, Ag | Qin et al., 2022 |  | HZQ-4-1 (Sph-II) | HZQ-4-1 (Sph-II)-1 | underground mine |  |  |  |  | ore material | grab | grab | mineral separate | [5 empty] | mineralisation |  |  |  | sphalerite |  |  | MVT |  |  |  | pyrite, chalcopyrite, natural gold, galena, natural silver, silver tellurite, pyrrhotite, hematite, arsenopyrite, bornite, chalcogenite, silver tetrahedrite | polished thin sections | EMPA, LA-ICPMS |  |  |  |  | 1.17 | [19 empty] | 824.3 | [11 empty] | 2.13 | [9 empty] | 12792.11 |  | 0.01 |  |  |  | 0.09 | [7 empty] | 9.6e-05 | [13 empty] | 11.16 | [33 empty] | 0.02 | [9 empty] | 0.06 | [32 empty] | 2025 |  |  | CHN | Hunan
| Kangjiawan | KJW-1 | Magmatic hydrothermal | Skarn | Skarn Pb-Zn | Pb, Zn | Au, Ag | Pb, Zn, Au, Ag | Qin et al., 2022 |  | HZQ-4-1 (Sph-II) | HZQ-4-1 (Sph-II)-2 | underground mine |  |  |  |  | ore material | grab | grab | mineral separate | [5 empty] | mineralisation |  |  |  | sphalerite |  |  | MVT |  |  |  | pyrite, chalcopyrite, natural gold, galena, natural silver, silver tellurite, pyrrhotite, hematite, arsenopyrite, bornite, chalcogenite, silver tetrahedrite | polished thin sections | EMPA, LA-ICPMS |  |  |  |  | 2.51 | [19 empty] | 743.79 | [11 empty] | 5.06 | [9 empty] | 9562.18 |  | 0.88 |  |  |  | 0.12 | [7 empty] | 0.014352 | [13 empty] | 9.31 | [33 empty] | 0.02 | [9 empty] | 0.06 | [32 empty] | 2025 |  |  | CHN | Hunan
| Kangjiawan | KJW-1 | Magmatic hydrothermal | Skarn | Skarn Pb-Zn | Pb, Zn | Au, Ag | Pb, Zn, Au, Ag | Qin et al., 2022 |  | HZQ-4-1 (Sph-II) | HZQ-4-1 (Sph-II)-3 | underground mine |  |  |  |  | ore material | grab | grab | mineral separate | [5 empty] | mineralisation |  |  |  | sphalerite |  |  | MVT |  |  |  | pyrite, chalcopyrite, natural gold, galena, natural silver, silver tellurite, pyrrhotite, hematite, arsenopyrite, bornite, chalcogenite, silver tetrahedrite | polished thin sections | EMPA, LA-ICPMS |  |  |  |  | 5.95 | [19 empty] | 776.84 | [11 empty] | 57.56 | [9 empty] | 11499.43 |  | 1.38 |  |  |  | 26.38 | [7 empty] | 0.009486 | [13 empty] | 10.84 | [33 empty] | 0.56 | [9 empty] | 0.16 | [32 empty] | 2025 |  |  | CHN | Hunan
| Kangjiawan | KJW-1 | Magmatic hydrothermal | Skarn | Skarn Pb-Zn | Pb, Zn | Au, Ag | Pb, Zn, Au, Ag | Qin et al., 2022 |  | HZQ-4-1 (Sph-II) | HZQ-4-1 (Sph-II)-4 | underground mine |  |  |  |  | ore material | grab | grab | mineral separate | [5 empty] | mineralisation |  |  |  | sphalerite |  |  | MVT |  |  |  | pyrite, chalcopyrite, natural gold, galena, natural silver, silver tellurite, pyrrhotite, hematite, arsenopyrite, bornite, chalcogenite, silver tetrahedrite | polished thin sections | EMPA, LA-ICPMS |  |  |  |  | 1.68 | [19 empty] | 804.73 | [11 empty] | 82.84 | [9 empty] | 11111.6 |  | 2.86 |  |  |  | 37.07 | [7 empty] | 0.01 | [13 empty] | 10.43 | [33 empty] | 0.02 | [9 empty] | 0.24 | [32 empty] | 2025 |  |  | CHN | Hunan
| Kangjiawan | KJW-1 | Magmatic hydrothermal | Skarn | Skarn Pb-Zn | Pb, Zn | Au, Ag | Pb, Zn, Au, Ag | Qin et al., 2022 |  | HZQ-4-1 (Sph-II) | HZQ-4-1 (Sph-II)-5 | underground mine |  |  |  |  | ore material | grab | grab | mineral separate | [5 empty] | mineralisation |  |  |  | sphalerite |  |  | MVT |  |  |  | pyrite, chalcopyrite, natural gold, galena, natural silver, silver tellurite, pyrrhotite, hematite, arsenopyrite, bornite, chalcogenite, silver tetrahedrite | polished thin sections | EMPA, LA-ICPMS |  |  |  |  | 1.45 | [19 empty] | 849.96 | [11 empty] | 2.29 | [9 empty] | 9793.46 |  | 0.12 |  |  |  | 0.08 | [7 empty] | 0.01 | [13 empty] | 9.84 | [33 empty] | 0.48 | [9 empty] | 0.06 | [32 empty] | 2025 |  |  | CHN | Hunan
| Kangjiawan | KJW-1 | Magmatic hydrothermal | Skarn | Skarn Pb-Zn | Pb, Zn | Au, Ag | Pb, Zn, Au, Ag | Qin et al., 2022 |  | HZQ-4-1 (Sph-II) | HZQ-4-1 (Sph-II)-6 | underground mine |  |  |  |  | ore material | grab | grab | mineral separate | [5 empty] | mineralisation |  |  |  | sphalerite |  |  | MVT |  |  |  | pyrite, chalcopyrite, natural gold, galena, natural silver, silver tellurite, pyrrhotite, hematite, arsenopyrite, bornite, chalcogenite, silver tetrahedrite | polished thin sections | EMPA, LA-ICPMS |  |  |  |  | 16.79 | [19 empty] | 770.16 | [11 empty] | 6.04 | [9 empty] | 11354.87 |  | 0.28 |  |  |  | 0.35 | [7 empty] | 0.020616 | [13 empty] | 10.57 | [33 empty] | 2.78 | [9 empty] | 0.06 | [32 empty] | 2025 |  |  | CHN | Hunan
| Kangjiawan | KJW-1 | Magmatic hydrothermal | Skarn | Skarn Pb-Zn | Pb, Zn | Au, Ag | Pb, Zn, Au, Ag | Qin et al., 2022 |  | HZQ-4-1 (Sph-II) | HZQ-4-1 (Sph-II)-7 | underground mine |  |  |  |  | ore material | grab | grab | mineral separate | [5 empty] | mineralisation |  |  |  | sphalerite |  |  | MVT |  |  |  | pyrite, chalcopyrite, natural gold, galena, natural silver, silver tellurite, pyrrhotite, hematite, arsenopyrite, bornite, chalcogenite, silver tetrahedrite | polished thin sections | EMPA, LA-ICPMS |  |  |  |  | 3.94 | [19 empty] | 869.68 | [11 empty] | 2.84 | [9 empty] | 16352.4 |  | 0.03 |  |  |  | 0.08 | [7 empty] | 0.026861 | [13 empty] | 13.09 | [33 empty] | 0.04 | [9 empty] | 0.06 | [32 empty] | 2025 |  |  | CHN | Hunan
| Kangjiawan | KJW-1 | Magmatic hydrothermal | Skarn | Skarn Pb-Zn | Pb, Zn | Au, Ag | Pb, Zn, Au, Ag | Qin et al., 2022 |  | HZQ-4-1 (Sph-II) | HZQ-4-1 (Sph-II)-8 | underground mine |  |  |  |  | ore material | grab | grab | mineral separate | [5 empty] | mineralisation |  |  |  | sphalerite |  |  | MVT |  |  |  | pyrite, chalcopyrite, natural gold, galena, natural silver, silver tellurite, pyrrhotite, hematite, arsenopyrite, bornite, chalcogenite, silver tetrahedrite | polished thin sections | EMPA, LA-ICPMS |  |  |  |  | 2.48 | [19 empty] | 774.35 | [11 empty] | 37.73 | [9 empty] | 14739.62 |  | 0.65 |  |  |  | 18.05 | [7 empty] | 0.005073 | [13 empty] | 12.51 | [33 empty] | 0.02 | [9 empty] | 0.15 | [32 empty] | 2025 |  |  | CHN | Hunan
| Kangjiawan | KJW-1 | Magmatic hydrothermal | Skarn | Skarn Pb-Zn | Pb, Zn | Au, Ag | Pb, Zn, Au, Ag | Qin et al., 2022 |  | HZQ-4-1 (Sph-II) | HZQ-4-1 (Sph-II)-9 | underground mine |  |  |  |  | ore material | grab | grab | mineral separate | [5 empty] | mineralisation |  |  |  | sphalerite |  |  | MVT |  |  |  | pyrite, chalcopyrite, natural gold, galena, natural silver, silver tellurite, pyrrhotite, hematite, arsenopyrite, bornite, chalcogenite, silver tetrahedrite | polished thin sections | EMPA, LA-ICPMS |  |  |  |  | 3.05 | [19 empty] | 777.87 | [11 empty] | 2.2 | [9 empty] | 13911.12 |  | 0.15 |  |  |  | 0.09 | [7 empty] | 0.019251 | [13 empty] | 11.85 | [33 empty] | 0.02 | [9 empty] | 0.06 | [32 empty] | 2025 |  |  | CHN | Hunan
| Kangjiawan | KJW-1 | Magmatic hydrothermal | Skarn | Skarn Pb-Zn | Pb, Zn | Au, Ag | Pb, Zn, Au, Ag | Qin et al., 2022 |  | HZQ-4-1 (Sph-II) | HZQ-4-1 (Sph-II)-10 | underground mine |  |  |  |  | ore material | grab | grab | mineral separate | [5 empty] | mineralisation |  |  |  | sphalerite |  |  | MVT |  |  |  | pyrite, chalcopyrite, natural gold, galena, natural silver, silver tellurite, pyrrhotite, hematite, arsenopyrite, bornite, chalcogenite, silver tetrahedrite | polished thin sections | EMPA, LA-ICPMS |  |  |  |  | 2.53 | [19 empty] | 771.55 | [11 empty] | 50.25 | [9 empty] | 12334.48 |  | 1.78 |  |  |  | 22.29 | [7 empty] | 0.01 | [13 empty] | 10.65 | [33 empty] | 0.06 | [9 empty] | 0.75 | [32 empty] | 2025 |  |  | CHN | Hunan
| Kangjiawan | KJW-1 | Magmatic hydrothermal | Skarn | Skarn Pb-Zn | Pb, Zn | Au, Ag | Pb, Zn, Au, Ag | Qin et al., 2022 |  | HZQ-5-9 (Sph-II) | HZQ-5-9 (Sph-II)-1 | underground mine |  |  |  |  | ore material | grab | grab | mineral separate | [5 empty] | mineralisation |  |  |  | sphalerite |  |  | MVT |  |  |  | pyrite, chalcopyrite, natural gold, galena, natural silver, silver tellurite, pyrrhotite, hematite, arsenopyrite, bornite, chalcogenite, silver tetrahedrite | polished thin sections | EMPA, LA-ICPMS |  |  |  |  | 18.54 | [19 empty] | 761.72 | [11 empty] | 17.55 | [9 empty] | 10443.8 |  | 0.46 |  |  |  | 2.17 | [7 empty] | 0.22 | [13 empty] | 11.17 | [33 empty] | 13.97 | [9 empty] | 0.2 | [32 empty] | 2025 |  |  | CHN | Hunan
| Kangjiawan | KJW-1 | Magmatic hydrothermal | Skarn | Skarn Pb-Zn | Pb, Zn | Au, Ag | Pb, Zn, Au, Ag | Qin et al., 2022 |  | HZQ-5-9 (Sph-II) | HZQ-5-9 (Sph-II)-2 | underground mine |  |  |  |  | ore material | grab | grab | mineral separate | [5 empty] | mineralisation |  |  |  | sphalerite |  |  | MVT |  |  |  | pyrite, chalcopyrite, natural gold, galena, natural silver, silver tellurite, pyrrhotite, hematite, arsenopyrite, bornite, chalcogenite, silver tetrahedrite | polished thin sections | EMPA, LA-ICPMS |  |  |  |  | 16.92 | [19 empty] | 677.93 | [11 empty] | 12.55 | [9 empty] | 7742.1 |  | 0.15 |  |  |  | 0.49 | [7 empty] | 0.01 | [13 empty] | 9.83 | [33 empty] | 13.76 | [9 empty] | 0.07 | [32 empty] | 2025 |  |  | CHN | Hunan
| Kangjiawan | KJW-1 | Magmatic hydrothermal | Skarn | Skarn Pb-Zn | Pb, Zn | Au, Ag | Pb, Zn, Au, Ag | Qin et al., 2022 |  | HZQ-5-9 (Sph-II) | HZQ-5-9 (Sph-II)-3 | underground mine |  |  |  |  | ore material | grab | grab | mineral separate | [5 empty] | mineralisation |  |  |  | sphalerite |  |  | MVT |  |  |  | pyrite, chalcopyrite, natural gold, galena, natural silver, silver tellurite, pyrrhotite, hematite, arsenopyrite, bornite, chalcogenite, silver tetrahedrite | polished thin sections | EMPA, LA-ICPMS |  |  |  |  | 17.28 | [19 empty] | 656.32 | [11 empty] | 11.95 | [9 empty] | 7826 |  | 1.52 |  |  |  | 0.24 | [7 empty] | 0.05 | [13 empty] | 10.57 | [33 empty] | 2.13 | [9 empty] | 0.07 | [32 empty] | 2025 |  |  | CHN | Hunan
| Kangjiawan | KJW-1 | Magmatic hydrothermal | Skarn | Skarn Pb-Zn | Pb, Zn | Au, Ag | Pb, Zn, Au, Ag | Qin et al., 2022 |  | HZQ-5-9 (Sph-II) | HZQ-5-9 (Sph-II)-4 | underground mine |  |  |  |  | ore material | grab | grab | mineral separate | [5 empty] | mineralisation |  |  |  | sphalerite |  |  | MVT |  |  |  | pyrite, chalcopyrite, natural gold, galena, natural silver, silver tellurite, pyrrhotite, hematite, arsenopyrite, bornite, chalcogenite, silver tetrahedrite | polished thin sections | EMPA, LA-ICPMS |  |  |  |  | 10.6 | [19 empty] | 662.75 | [11 empty] | 15.61 | [9 empty] | 7398.03 |  | 2.87 |  |  |  | 0.78 | [7 empty] | 9.43 | [13 empty] | 7.45 | [33 empty] | 4.93 | [9 empty] | 0.17 | [32 empty] | 2025 |  |  | CHN | Hunan
| Kangjiawan | KJW-1 | Magmatic hydrothermal | Skarn | Skarn Pb-Zn | Pb, Zn | Au, Ag | Pb, Zn, Au, Ag | Qin et al., 2022 |  | HZQ-5-9 (Sph-II) | HZQ-5-9 (Sph-II)-5 | underground mine |  |  |  |  | ore material | grab | grab | mineral separate | [5 empty] | mineralisation |  |  |  | sphalerite |  |  | MVT |  |  |  | pyrite, chalcopyrite, natural gold, galena, natural silver, silver tellurite, pyrrhotite, hematite, arsenopyrite, bornite, chalcogenite, silver tetrahedrite | polished thin sections | EMPA, LA-ICPMS |  |  |  |  | 11.86 | [19 empty] | 710.54 | [11 empty] | 10.86 | [9 empty] | 11987.62 |  | 0.76 |  |  |  | 0.3 | [7 empty] | 0.04 | [13 empty] | 11.64 | [33 empty] | 3.5 | [9 empty] | 0.1 | [32 empty] | 2025 |  |  | CHN | Hunan
| Kangjiawan | KJW-1 | Magmatic hydrothermal | Skarn | Skarn Pb-Zn | Pb, Zn | Au, Ag | Pb, Zn, Au, Ag | Qin et al., 2022 |  | HZQ-5-9 (Sph-II) | HZQ-5-9 (Sph-II)-6 | underground mine |  |  |  |  | ore material | grab | grab | mineral separate | [5 empty] | mineralisation |  |  |  | sphalerite |  |  | MVT |  |  |  | pyrite, chalcopyrite, natural gold, galena, natural silver, silver tellurite, pyrrhotite, hematite, arsenopyrite, bornite, chalcogenite, silver tetrahedrite | polished thin sections | EMPA, LA-ICPMS |  |  |  |  | 13.11 | [19 empty] | 697.29 | [11 empty] | 227.13 | [9 empty] | 10070.1 |  | 25.89 |  |  |  | 89.93 | [7 empty] | 0.39 | [13 empty] | 14.47 | [33 empty] | 3.9 | [9 empty] | 9.63 | [32 empty] | 2025 |  |  | CHN | Hunan
| Kangjiawan | KJW-1 | Magmatic hydrothermal | Skarn | Skarn Pb-Zn | Pb, Zn | Au, Ag | Pb, Zn, Au, Ag | Qin et al., 2022 |  | HZQ-5-9 (Sph-II) | HZQ-5-9 (Sph-II)-7 | underground mine |  |  |  |  | ore material | grab | grab | mineral separate | [5 empty] | mineralisation |  |  |  | sphalerite |  |  | MVT |  |  |  | pyrite, chalcopyrite, natural gold, galena, natural silver, silver tellurite, pyrrhotite, hematite, arsenopyrite, bornite, chalcogenite, silver tetrahedrite | polished thin sections | EMPA, LA-ICPMS |  |  |  |  | 5.86 | [19 empty] | 692.33 | [11 empty] | 26.39 | [9 empty] | 11637.81 |  | 3.2 |  |  |  | 7.11 | [7 empty] | 0.66 | [13 empty] | 11.12 | [33 empty] | 5.64 | [9 empty] | 0.98 | [32 empty] | 2025 |  |  | CHN | Hunan
| Kangjiawan | KJW-1 | Magmatic hydrothermal | Skarn | Skarn Pb-Zn | Pb, Zn | Au, Ag | Pb, Zn, Au, Ag | Qin et al., 2022 |  | HZQ-5-9 (Sph-II) | HZQ-5-9 (Sph-II)-8 | underground mine |  |  |  |  | ore material | grab | grab | mineral separate | [5 empty] | mineralisation |  |  |  | sphalerite |  |  | MVT |  |  |  | pyrite, chalcopyrite, natural gold, galena, natural silver, silver tellurite, pyrrhotite, hematite, arsenopyrite, bornite, chalcogenite, silver tetrahedrite | polished thin sections | EMPA, LA-ICPMS |  |  |  |  | 20 | [19 empty] | 739.19 | [11 empty] | 119.57 | [9 empty] | 12332.72 |  | 3.23 |  |  |  | 53.26 | [7 empty] | 0.09 | [13 empty] | 13.57 | [33 empty] | 5.95 | [9 empty] | 1.7 | [32 empty] | 2025 |  |  | CHN | Hunan
| Kangjiawan | KJW-1 | Magmatic hydrothermal | Skarn | Skarn Pb-Zn | Pb, Zn | Au, Ag | Pb, Zn, Au, Ag | Qin et al., 2022 |  | HZQ-5-9 (Sph-II) | HZQ-5-9 (Sph-II)-9 | underground mine |  |  |  |  | ore material | grab | grab | mineral separate | [5 empty] | mineralisation |  |  |  | sphalerite |  |  | MVT |  |  |  | pyrite, chalcopyrite, natural gold, galena, natural silver, silver tellurite, pyrrhotite, hematite, arsenopyrite, bornite, chalcogenite, silver tetrahedrite | polished thin sections | EMPA, LA-ICPMS |  |  |  |  | 37.64 | [19 empty] | 708.65 | [11 empty] | 69.22 | [9 empty] | 8807.31 |  | 2.19 |  |  |  | 46.09 | [7 empty] | 0.09 | [13 empty] | 9.14 | [33 empty] | 11.47 | [9 empty] | 1.03 | [32 empty] | 2025 |  |  | CHN | Hunan
| Kangjiawan | KJW-1 | Magmatic hydrothermal | Skarn | Skarn Pb-Zn | Pb, Zn | Au, Ag | Pb, Zn, Au, Ag | Qin et al., 2022 |  | HZQ-5-9 (Sph-II) | HZQ-5-9 (Sph-II)-10 | underground mine |  |  |  |  | ore material | grab | grab | mineral separate | [5 empty] | mineralisation |  |  |  | sphalerite |  |  | MVT |  |  |  | pyrite, chalcopyrite, natural gold, galena, natural silver, silver tellurite, pyrrhotite, hematite, arsenopyrite, bornite, chalcogenite, silver tetrahedrite | polished thin sections | EMPA, LA-ICPMS |  |  |  |  | 19.9 | [19 empty] | 694.15 | [11 empty] | 54.74 | [9 empty] | 10362.54 |  | 1.64 |  |  |  | 19.42 | [7 empty] | 0.06 | [13 empty] | 12.8 | [33 empty] | 10.31 | [9 empty] | 0.3 | [32 empty] | 2025 |  |  | CHN | Hunan
| Kangjiawan | KJW-1 | Magmatic hydrothermal | Skarn | Skarn Pb-Zn | Pb, Zn | Au, Ag | Pb, Zn, Au, Ag | Qin et al., 2022 |  | HZQ-7-3 (Sph-II) | HZQ-7-3 (Sph-II)-1 | underground mine |  |  |  |  | ore material | grab | grab | mineral separate | [5 empty] | mineralisation |  |  |  | sphalerite |  |  | MVT |  |  |  | pyrite, chalcopyrite, natural gold, galena, natural silver, silver tellurite, pyrrhotite, hematite, arsenopyrite, bornite, chalcogenite, silver tetrahedrite | polished thin sections | EMPA, LA-ICPMS |  |  |  |  | 10.72 | [19 empty] | 764.67 | [11 empty] | 4.18 | [9 empty] | 12975.03 |  | 0.04 |  |  |  | 0.14 | [7 empty] | 0.01 | [13 empty] | 11.74 | [33 empty] | 1.91 | [9 empty] | 0.06 | [32 empty] | 2025 |  |  | CHN | Hunan
| Kangjiawan | KJW-1 | Magmatic hydrothermal | Skarn | Skarn Pb-Zn | Pb, Zn | Au, Ag | Pb, Zn, Au, Ag | Qin et al., 2022 |  | HZQ-7-3 (Sph-II) | HZQ-7-3 (Sph-II)-2 | underground mine |  |  |  |  | ore material | grab | grab | mineral separate | [5 empty] | mineralisation |  |  |  | sphalerite |  |  | MVT |  |  |  | pyrite, chalcopyrite, natural gold, galena, natural silver, silver tellurite, pyrrhotite, hematite, arsenopyrite, bornite, chalcogenite, silver tetrahedrite | polished thin sections | EMPA, LA-ICPMS |  |  |  |  | 0.85 | [19 empty] | 829.89 | [11 empty] | 3.12 | [9 empty] | 9801.53 |  | 1.19 |  |  |  | 0.3 | [7 empty] | 0.020978 | [13 empty] | 9.48 | [33 empty] | 0.02 | [9 empty] | 0.07 | [32 empty] | 2025 |  |  | CHN | Hunan
| Kangjiawan | KJW-1 | Magmatic hydrothermal | Skarn | Skarn Pb-Zn | Pb, Zn | Au, Ag | Pb, Zn, Au, Ag | Qin et al., 2022 |  | HZQ-7-3 (Sph-II) | HZQ-7-3 (Sph-II)-3 | underground mine |  |  |  |  | ore material | grab | grab | mineral separate | [5 empty] | mineralisation |  |  |  | sphalerite |  |  | MVT |  |  |  | pyrite, chalcopyrite, natural gold, galena, natural silver, silver tellurite, pyrrhotite, hematite, arsenopyrite, bornite, chalcogenite, silver tetrahedrite | polished thin sections | EMPA, LA-ICPMS |  |  |  |  | 1.12 | [19 empty] | 728.2 | [11 empty] | 2.26 | [9 empty] | 9275.43 |  | 0.49 |  |  |  | 0.1 | [7 empty] | 0.000845 | [13 empty] | 8.83 | [33 empty] | 0.02 | [9 empty] | 0.07 | [32 empty] | 2025 |  |  | CHN | Hunan
| Kangjiawan | KJW-1 | Magmatic hydrothermal | Skarn | Skarn Pb-Zn | Pb, Zn | Au, Ag | Pb, Zn, Au, Ag | Qin et al., 2022 |  | HZQ-7-3 (Sph-II) | HZQ-7-3 (Sph-II)-4 | underground mine |  |  |  |  | ore material | grab | grab | mineral separate | [5 empty] | mineralisation |  |  |  | sphalerite |  |  | MVT |  |  |  | pyrite, chalcopyrite, natural gold, galena, natural silver, silver tellurite, pyrrhotite, hematite, arsenopyrite, bornite, chalcogenite, silver tetrahedrite | polished thin sections | EMPA, LA-ICPMS |  |  |  |  | 1.21 | [19 empty] | 731.14 | [11 empty] | 57.88 | [9 empty] | 8625.99 |  | 2.57 |  |  |  | 25.34 | [7 empty] | 0.024736 | [13 empty] | 8.19 | [33 empty] | 0.11 | [9 empty] | 0.33 | [32 empty] | 2025 |  |  | CHN | Hunan
| Kangjiawan | KJW-1 | Magmatic hydrothermal | Skarn | Skarn Pb-Zn | Pb, Zn | Au, Ag | Pb, Zn, Au, Ag | Qin et al., 2022 |  | HZQ-7-3 (Sph-II) | HZQ-7-3 (Sph-II)-5 | underground mine |  |  |  |  | ore material | grab | grab | mineral separate | [5 empty] | mineralisation |  |  |  | sphalerite |  |  | MVT |  |  |  | pyrite, chalcopyrite, natural gold, galena, natural silver, silver tellurite, pyrrhotite, hematite, arsenopyrite, bornite, chalcogenite, silver tetrahedrite | polished thin sections | EMPA, LA-ICPMS |  |  |  |  | 1.02 | [19 empty] | 871.46 | [11 empty] | 1.57 | [9 empty] | 9290.34 |  | 0.15 |  |  |  | 0.09 | [7 empty] | 0.005863 | [13 empty] | 8.93 | [33 empty] | 0.02 | [9 empty] | 0.06 | [32 empty] | 2025 |  |  | CHN | Hunan
| Kangjiawan | KJW-1 | Magmatic hydrothermal | Skarn | Skarn Pb-Zn | Pb, Zn | Au, Ag | Pb, Zn, Au, Ag | Qin et al., 2022 |  | HZQ-7-3 (Sph-II) | HZQ-7-3 (Sph-II)-6 | underground mine |  |  |  |  | ore material | grab | grab | mineral separate | [5 empty] | mineralisation |  |  |  | sphalerite |  |  | MVT |  |  |  | pyrite, chalcopyrite, natural gold, galena, natural silver, silver tellurite, pyrrhotite, hematite, arsenopyrite, bornite, chalcogenite, silver tetrahedrite | polished thin sections | EMPA, LA-ICPMS |  |  |  |  | 1.5 | [19 empty] | 923.72 | [11 empty] | 1.48 | [9 empty] | 9917.01 |  | 0.03 |  |  |  | 0.09 | [7 empty] | 0.012436 | [13 empty] | 9.75 | [33 empty] | 0.02 | [9 empty] | 0.06 | [32 empty] | 2025 |  |  | CHN | Hunan
| Kangjiawan | KJW-1 | Magmatic hydrothermal | Skarn | Skarn Pb-Zn | Pb, Zn | Au, Ag | Pb, Zn, Au, Ag | Qin et al., 2022 |  | HZQ-7-3 (Sph-II) | HZQ-7-3 (Sph-II)-7 | underground mine |  |  |  |  | ore material | grab | grab | mineral separate | [5 empty] | mineralisation |  |  |  | sphalerite |  |  | MVT |  |  |  | pyrite, chalcopyrite, natural gold, galena, natural silver, silver tellurite, pyrrhotite, hematite, arsenopyrite, bornite, chalcogenite, silver tetrahedrite | polished thin sections | EMPA, LA-ICPMS |  |  |  |  | 2.37 | [19 empty] | 835.76 | [11 empty] | 2.11 | [9 empty] | 9631.88 |  | 0.06 |  |  |  | 0.09 | [7 empty] | 0.005934 | [13 empty] | 9.39 | [33 empty] | 0.03 | [9 empty] | 0.06 | [32 empty] | 2025 |  |  | CHN | Hunan
| Kangjiawan | KJW-1 | Magmatic hydrothermal | Skarn | Skarn Pb-Zn | Pb, Zn | Au, Ag | Pb, Zn, Au, Ag | Qin et al., 2022 |  | HZQ-7-3 (Sph-II) | HZQ-7-3 (Sph-II)-8 | underground mine |  |  |  |  | ore material | grab | grab | mineral separate | [5 empty] | mineralisation |  |  |  | sphalerite |  |  | MVT |  |  |  | pyrite, chalcopyrite, natural gold, galena, natural silver, silver tellurite, pyrrhotite, hematite, arsenopyrite, bornite, chalcogenite, silver tetrahedrite | polished thin sections | EMPA, LA-ICPMS |  |  |  |  | 3.45 | [19 empty] | 765.13 | [11 empty] | 63.54 | [9 empty] | 9719.32 |  | 3.88 |  |  |  | 27.38 | [7 empty] | 0.01 | [13 empty] | 9.73 | [33 empty] | 0.08 | [9 empty] | 0.37 | [32 empty] | 2025 |  |  | CHN | Hunan
| Kangjiawan | KJW-1 | Magmatic hydrothermal | Skarn | Skarn Pb-Zn | Pb, Zn | Au, Ag | Pb, Zn, Au, Ag | Qin et al., 2022 |  | HZQ-7-3 (Sph-II) | HZQ-7-3 (Sph-II)-9 | underground mine |  |  |  |  | ore material | grab | grab | mineral separate | [5 empty] | mineralisation |  |  |  | sphalerite |  |  | MVT |  |  |  | pyrite, chalcopyrite, natural gold, galena, natural silver, silver tellurite, pyrrhotite, hematite, arsenopyrite, bornite, chalcogenite, silver tetrahedrite | polished thin sections | EMPA, LA-ICPMS |  |  |  |  | 2.5 | [19 empty] | 942.48 | [11 empty] | 2.29 | [9 empty] | 9314.73 |  | 0.03 |  |  |  | 0.12 | [7 empty] | 0.003421 | [13 empty] | 9.33 | [33 empty] | 0.02 | [9 empty] | 0.06 | [32 empty] | 2025 |  |  | CHN | Hunan
| Kangjiawan | KJW-1 | Magmatic hydrothermal | Skarn | Skarn Pb-Zn | Pb, Zn | Au, Ag | Pb, Zn, Au, Ag | Qin et al., 2022 |  | HZQ-7-3 (Sph-II) | HZQ-7-3 (Sph-II)-10 | underground mine |  |  |  |  | ore material | grab | grab | mineral separate | [5 empty] | mineralisation |  |  |  | sphalerite |  |  | MVT |  |  |  | pyrite, chalcopyrite, natural gold, galena, natural silver, silver tellurite, pyrrhotite, hematite, arsenopyrite, bornite, chalcogenite, silver tetrahedrite | polished thin sections | EMPA, LA-ICPMS |  |  |  |  | 3.51 | [19 empty] | 778.72 | [11 empty] | 91.71 | [9 empty] | 8706.01 |  | 8.67 |  |  |  | 38.44 | [7 empty] | 0.023808 | [13 empty] | 8.08 | [33 empty] | 0.08 | [9 empty] | 0.8 | [32 empty] | 2025 |  |  | CHN | Hunan
| Kangjiawan | KJW-1 | Magmatic hydrothermal | Skarn | Skarn Pb-Zn | Pb, Zn | Au, Ag | Pb, Zn, Au, Ag | Qin et al., 2022 |  | LA1-1 | LA1-1-1 | underground mine |  |  |  |  | ore material | grab | grab | mineral separate | [5 empty] | mineralisation |  |  |  | sphalerite |  |  | MVT |  |  |  | pyrite, chalcopyrite, natural gold, galena, natural silver, silver tellurite, pyrrhotite, hematite, arsenopyrite, bornite, chalcogenite, silver tetrahedrite | polished thin sections | EMPA, LA-ICPMS |  |  |  |  | 43.6985 | [19 empty] | 1479.040927 | [11 empty] | 841.006313 | [9 empty] | 32998.27763 |  | 1.765431 |  |  |  | 268.802955 | [7 empty] | 0.003075 | [13 empty] | 15.5208 | [33 empty] | 10.98469 | [9 empty] | 0.906838 | [32 empty] | 2025 |  |  | CHN | Hunan
| Kangjiawan | KJW-1 | Magmatic hydrothermal | Skarn | Skarn Pb-Zn | Pb, Zn | Au, Ag | Pb, Zn, Au, Ag | Qin et al., 2022 |  | LA1-1 | LA1-1-2 | underground mine |  |  |  |  | ore material | grab | grab | mineral separate | [5 empty] | mineralisation |  |  |  | sphalerite |  |  | MVT |  |  |  | pyrite, chalcopyrite, natural gold, galena, natural silver, silver tellurite, pyrrhotite, hematite, arsenopyrite, bornite, chalcogenite, silver tetrahedrite | polished thin sections | EMPA, LA-ICPMS |  |  |  |  | 53.38769 | [19 empty] | 1631.397216 | [11 empty] | 3998.315483 | [9 empty] | 57285.18333 |  | 0.322151 |  |  |  | 264.249861 | [7 empty] | 0.01119 | [13 empty] | 18.7241 | [33 empty] | 3.737138 | [9 empty] | 0.544343 | [32 empty] | 2025 |  |  | CHN | Hunan
| Kangjiawan | KJW-1 | Magmatic hydrothermal | Skarn | Skarn Pb-Zn | Pb, Zn | Au, Ag | Pb, Zn, Au, Ag | Qin et al., 2022 |  | LA1-1 | LA1-1-3 | underground mine |  |  |  |  | ore material | grab | grab | mineral separate | [5 empty] | mineralisation |  |  |  | sphalerite |  |  | MVT |  |  |  | pyrite, chalcopyrite, natural gold, galena, natural silver, silver tellurite, pyrrhotite, hematite, arsenopyrite, bornite, chalcogenite, silver tetrahedrite | polished thin sections | EMPA, LA-ICPMS |  |  |  |  | 32.502381 | [19 empty] | 528.572131 | [11 empty] | 1538.625422 | [9 empty] | 38930.77902 |  | 0.651585 |  |  |  | 271.589971 | [7 empty] | 0.006756 | [13 empty] | 17.269893 | [33 empty] | 6.802243 | [9 empty] | 0.363754 | [32 empty] | 2025 |  |  | CHN | Hunan
| Kangjiawan | KJW-1 | Magmatic hydrothermal | Skarn | Skarn Pb-Zn | Pb, Zn | Au, Ag | Pb, Zn, Au, Ag | Qin et al., 2022 |  | LA1-1 | LA1-1-4 | underground mine |  |  |  |  | ore material | grab | grab | mineral separate | [5 empty] | mineralisation |  |  |  | sphalerite |  |  | MVT |  |  |  | pyrite, chalcopyrite, natural gold, galena, natural silver, silver tellurite, pyrrhotite, hematite, arsenopyrite, bornite, chalcogenite, silver tetrahedrite | polished thin sections | EMPA, LA-ICPMS |  |  |  |  | 37.098214 | [19 empty] | 1054.790417 | [11 empty] | 683.808274 | [9 empty] | 57682.78191 |  | 4.32179 |  |  |  | 309.405189 | [7 empty] | 0.027843 | [13 empty] | 24.51675 | [33 empty] | 3.477958 | [9 empty] | 0.59971 | [32 empty] | 2025 |  |  | CHN | Hunan
| Kangjiawan | KJW-1 | Magmatic hydrothermal | Skarn | Skarn Pb-Zn | Pb, Zn | Au, Ag | Pb, Zn, Au, Ag | Qin et al., 2022 |  | LA1-1 | LA1-1-5 | underground mine |  |  |  |  | ore material | grab | grab | mineral separate | [5 empty] | mineralisation |  |  |  | sphalerite |  |  | MVT |  |  |  | pyrite, chalcopyrite, natural gold, galena, natural silver, silver tellurite, pyrrhotite, hematite, arsenopyrite, bornite, chalcogenite, silver tetrahedrite | polished thin sections | EMPA, LA-ICPMS |  |  |  |  | 1012.726797 | [19 empty] | 9594.697225 | [11 empty] | 2158.362287 | [9 empty] | 30595.2066 |  | 0.526487 |  |  |  | 43.476118 | [7 empty] | 0.05073 | [13 empty] | 48.942222 | [33 empty] | 492.042955 | [9 empty] | 0.798201 | [32 empty] | 2025 |  |  | CHN | Hunan
| Kangjiawan | KJW-1 | Magmatic hydrothermal | Skarn | Skarn Pb-Zn | Pb, Zn | Au, Ag | Pb, Zn, Au, Ag | Qin et al., 2022 |  | LA-2 | LA-2-1 | underground mine |  |  |  |  | ore material | grab | grab | mineral separate | [5 empty] | mineralisation |  |  |  | sphalerite |  |  | MVT |  |  |  | pyrite, chalcopyrite, natural gold, galena, natural silver, silver tellurite, pyrrhotite, hematite, arsenopyrite, bornite, chalcogenite, silver tetrahedrite | polished thin sections | EMPA, LA-ICPMS |  |  |  |  | 101.673235 | [19 empty] | 19162.80384 | [11 empty] | 1765.803996 | [9 empty] | 17278.77515 |  | 33.102914 |  |  |  | 55.177828 | [7 empty] | 0.354674 | [13 empty] | 7.616508 | [33 empty] | 267.187803 | [9 empty] | 3.05398 | [32 empty] | 2025 |  |  | CHN | Hunan
| Kangjiawan | KJW-1 | Magmatic hydrothermal | Skarn | Skarn Pb-Zn | Pb, Zn | Au, Ag | Pb, Zn, Au, Ag | Qin et al., 2022 |  | LA-2 | LA-2-2 | underground mine |  |  |  |  | ore material | grab | grab | mineral separate | [5 empty] | mineralisation |  |  |  | sphalerite |  |  | MVT |  |  |  | pyrite, chalcopyrite, natural gold, galena, natural silver, silver tellurite, pyrrhotite, hematite, arsenopyrite, bornite, chalcogenite, silver tetrahedrite | polished thin sections | EMPA, LA-ICPMS |  |  |  |  | 339.635822 | [19 empty] | 19175.134 | [11 empty] | 2593.081999 | [9 empty] | 21493.81077 |  | 40.078356 |  |  |  | 115.554039 | [7 empty] | 0.378945 | [13 empty] | 7.61973 | [33 empty] | 831.096548 | [9 empty] | 1.086227 | [32 empty] | 2025 |  |  | CHN | Hunan
| Kangjiawan | KJW-1 | Magmatic hydrothermal | Skarn | Skarn Pb-Zn | Pb, Zn | Au, Ag | Pb, Zn, Au, Ag | Qin et al., 2022 |  | LA-2 | LA-2-3 | underground mine |  |  |  |  | ore material | grab | grab | mineral separate | [5 empty] | mineralisation |  |  |  | sphalerite |  |  | MVT |  |  |  | pyrite, chalcopyrite, natural gold, galena, natural silver, silver tellurite, pyrrhotite, hematite, arsenopyrite, bornite, chalcogenite, silver tetrahedrite | polished thin sections | EMPA, LA-ICPMS |  |  |  |  | 134.431698 | [19 empty] | 19479.26724 | [11 empty] | 4825.069714 | [9 empty] | 23378.92895 |  | 31.065909 |  |  |  | 60.418099 | [7 empty] | 0.097777 | [13 empty] | 7.300441 | [33 empty] | 303.613799 | [9 empty] | 1.514737 | [32 empty] | 2025 |  |  | CHN | Hunan
| Kangjiawan | KJW-1 | Magmatic hydrothermal | Skarn | Skarn Pb-Zn | Pb, Zn | Au, Ag | Pb, Zn, Au, Ag | Qin et al., 2022 |  | LA-2 | LA-2-4 | underground mine |  |  |  |  | ore material | grab | grab | mineral separate | [5 empty] | mineralisation |  |  |  | sphalerite |  |  | MVT |  |  |  | pyrite, chalcopyrite, natural gold, galena, natural silver, silver tellurite, pyrrhotite, hematite, arsenopyrite, bornite, chalcogenite, silver tetrahedrite | polished thin sections | EMPA, LA-ICPMS |  |  |  |  | 31.435138 | [19 empty] | 4420.650367 | [11 empty] | 212.736512 | [9 empty] | 2095.077958 |  | 16.331922 |  |  |  | 24.852145 | [7 empty] | 2.429609 | [13 empty] | 3.710333 | [33 empty] | 34.879102 | [9 empty] | 18.54718 | [32 empty] | 2025 |  |  | CHN | Hunan
| Kangjiawan | KJW-1 | Magmatic hydrothermal | Skarn | Skarn Pb-Zn | Pb, Zn | Au, Ag | Pb, Zn, Au, Ag | Qin et al., 2022 |  | LA-2 | LA-2-5 | underground mine |  |  |  |  | ore material | grab | grab | mineral separate | [5 empty] | mineralisation |  |  |  | sphalerite |  |  | MVT |  |  |  | pyrite, chalcopyrite, natural gold, galena, natural silver, silver tellurite, pyrrhotite, hematite, arsenopyrite, bornite, chalcogenite, silver tetrahedrite | polished thin sections | EMPA, LA-ICPMS |  |  |  |  | 270.494206 | [19 empty] | 15173.15145 | [11 empty] | 2630.949532 | [9 empty] | 19800.02603 |  | 29.409689 |  |  |  | 132.624583 | [7 empty] | 0.039619 | [13 empty] | 5.677756 | [33 empty] | 621.818225 | [9 empty] | 0.744702 | [32 empty] | 2025 |  |  | CHN | Hunan
| Kangjiawan | KJW-1 | Magmatic hydrothermal | Skarn | Skarn Pb-Zn | Pb, Zn | Au, Ag | Pb, Zn, Au, Ag | Qin et al., 2022 |  | LA-3 | LA-3-1 | underground mine |  |  |  |  | ore material | grab | grab | mineral separate | [5 empty] | mineralisation |  |  |  | sphalerite |  |  | MVT |  |  |  | pyrite, chalcopyrite, natural gold, galena, natural silver, silver tellurite, pyrrhotite, hematite, arsenopyrite, bornite, chalcogenite, silver tetrahedrite | polished thin sections | EMPA, LA-ICPMS |  |  |  |  | 25.092761 | [19 empty] | 3680.784113 | [11 empty] | 122.244318 | [9 empty] | 1166.702849 |  | 16.462619 |  |  |  | 0.445346 | [7 empty] | 2.667848 | [13 empty] | 32.050692 | [33 empty] | 41.853302 | [9 empty] | 18.471193 | [32 empty] | 2025 |  |  | CHN | Hunan
| Kangjiawan | KJW-1 | Magmatic hydrothermal | Skarn | Skarn Pb-Zn | Pb, Zn | Au, Ag | Pb, Zn, Au, Ag | Qin et al., 2022 |  | LA-3 | LA-3-2 | underground mine |  |  |  |  | ore material | grab | grab | mineral separate | [5 empty] | mineralisation |  |  |  | sphalerite |  |  | MVT |  |  |  | pyrite, chalcopyrite, natural gold, galena, natural silver, silver tellurite, pyrrhotite, hematite, arsenopyrite, bornite, chalcogenite, silver tetrahedrite | polished thin sections | EMPA, LA-ICPMS |  |  |  |  | 15.917014 | [19 empty] | 4668.867551 | [11 empty] | 4992.196329 | [9 empty] | 9217.641557 |  | 2.848988 |  |  |  | 1.711795 | [7 empty] | 0.096167 | [13 empty] | 10.466614 | [33 empty] | 48.970453 | [9 empty] | 1.019871 | [32 empty] | 2025 |  |  | CHN | Hunan
| Kangjiawan | KJW-1 | Magmatic hydrothermal | Skarn | Skarn Pb-Zn | Pb, Zn | Au, Ag | Pb, Zn, Au, Ag | Qin et al., 2022 |  | LA-3 | LA-3-3 | underground mine |  |  |  |  | ore material | grab | grab | mineral separate | [5 empty] | mineralisation |  |  |  | sphalerite |  |  | MVT |  |  |  | pyrite, chalcopyrite, natural gold, galena, natural silver, silver tellurite, pyrrhotite, hematite, arsenopyrite, bornite, chalcogenite, silver tetrahedrite | polished thin sections | EMPA, LA-ICPMS |  |  |  |  | 75.752863 | [19 empty] | 3837.437716 | [11 empty] | 8727.541465 | [9 empty] | 11571.88046 |  | 45.559684 |  |  |  | 18.177337 | [7 empty] | 0.301839 | [13 empty] | 9.296223 | [33 empty] | 743.288324 | [9 empty] | 1.921976 | [32 empty] | 2025 |  |  | CHN | Hunan
| Kangjiawan | KJW-1 | Magmatic hydrothermal | Skarn | Skarn Pb-Zn | Pb, Zn | Au, Ag | Pb, Zn, Au, Ag | Qin et al., 2022 |  | LA-3 | LA-3-4 | underground mine |  |  |  |  | ore material | grab | grab | mineral separate | [5 empty] | mineralisation |  |  |  | sphalerite |  |  | MVT |  |  |  | pyrite, chalcopyrite, natural gold, galena, natural silver, silver tellurite, pyrrhotite, hematite, arsenopyrite, bornite, chalcogenite, silver tetrahedrite | polished thin sections | EMPA, LA-ICPMS |  |  |  |  | 53.718179 | [19 empty] | 6049.361348 | [11 empty] | 2575.784838 | [9 empty] | 21444.34203 |  | 22.351466 |  |  |  | 10.163151 | [7 empty] | 0.039477 | [13 empty] | 8.596215 | [33 empty] | 559.486598 | [9 empty] | 0.461868 | [32 empty] | 2025 |  |  | CHN | Hunan
| Kangjiawan | KJW-1 | Magmatic hydrothermal | Skarn | Skarn Pb-Zn | Pb, Zn | Au, Ag | Pb, Zn, Au, Ag | Qin et al., 2022 |  | LA-3 | LA-3-5 | underground mine |  |  |  |  | ore material | grab | grab | mineral separate | [5 empty] | mineralisation |  |  |  | sphalerite |  |  | MVT |  |  |  | pyrite, chalcopyrite, natural gold, galena, natural silver, silver tellurite, pyrrhotite, hematite, arsenopyrite, bornite, chalcogenite, silver tetrahedrite | polished thin sections | EMPA, LA-ICPMS |  |  |  |  | 14.250186 | [19 empty] | 4486.47486 | [11 empty] | 4909.312759 | [9 empty] | 7925.922539 |  | 7.11411 |  |  |  | 7.540609 | [7 empty] | 0.05949 | [13 empty] | 4.010553 | [33 empty] | 145.430611 | [9 empty] | 1.027807 | [32 empty] | 2025 |  |  | CHN | Hunan
| Kangjiawan | KJW-1 | Magmatic hydrothermal | Skarn | Skarn Pb-Zn | Pb, Zn | Au, Ag | Pb, Zn, Au, Ag | Qin et al., 2022 |  | LA-4-1 | LA-4-1-1 | underground mine |  |  |  |  | ore material | grab | grab | mineral separate | [5 empty] | mineralisation |  |  |  | sphalerite |  |  | MVT |  |  |  | pyrite, chalcopyrite, natural gold, galena, natural silver, silver tellurite, pyrrhotite, hematite, arsenopyrite, bornite, chalcogenite, silver tetrahedrite | polished thin sections | EMPA, LA-ICPMS |  |  |  |  | 29.278636 | [19 empty] | 7030.033808 | [11 empty] | 157.78293 | [9 empty] | 22676.29871 |  | 1.828869 |  |  |  | 3.448538 | [7 empty] | 0.853162 | [13 empty] | 13.249303 | [33 empty] | 143.65034 | [9 empty] | 1.314703 | [32 empty] | 2025 |  |  | CHN | Hunan
| Kangjiawan | KJW-1 | Magmatic hydrothermal | Skarn | Skarn Pb-Zn | Pb, Zn | Au, Ag | Pb, Zn, Au, Ag | Qin et al., 2022 |  | LA-4-1 | LA-4-1-2 | underground mine |  |  |  |  | ore material | grab | grab | mineral separate | [5 empty] | mineralisation |  |  |  | sphalerite |  |  | MVT |  |  |  | pyrite, chalcopyrite, natural gold, galena, natural silver, silver tellurite, pyrrhotite, hematite, arsenopyrite, bornite, chalcogenite, silver tetrahedrite | polished thin sections | EMPA, LA-ICPMS |  |  |  |  | 10.493781 | [19 empty] | 1574.067121 | [11 empty] | 72.573061 | [9 empty] | 2270.083194 |  | 20.68417 |  |  |  | 1.328677 | [7 empty] | 0.106633 | [13 empty] | 1.251937 | [33 empty] | 8.003293 | [9 empty] | 0.763208 | [32 empty] | 2025 |  |  | CHN | Hunan
| Kangjiawan | KJW-1 | Magmatic hydrothermal | Skarn | Skarn Pb-Zn | Pb, Zn | Au, Ag | Pb, Zn, Au, Ag | Qin et al., 2022 |  | LA-4-1 | LA-4-1-3 | underground mine |  |  |  |  | ore material | grab | grab | mineral separate | [5 empty] | mineralisation |  |  |  | sphalerite |  |  | MVT |  |  |  | pyrite, chalcopyrite, natural gold, galena, natural silver, silver tellurite, pyrrhotite, hematite, arsenopyrite, bornite, chalcogenite, silver tetrahedrite | polished thin sections | EMPA, LA-ICPMS |  |  |  |  | 11.646714 | [19 empty] | 2240.443474 | [11 empty] | 18.650906 | [9 empty] | 2005.17446 |  | 1.241897 |  |  |  | 0.105871 | [7 empty] | 0.197105 | [13 empty] | 0.770192 | [33 empty] | 2.071624 | [9 empty] | 0.566442 | [32 empty] | 2025 |  |  | CHN | Hunan
| Kangjiawan | KJW-1 | Magmatic hydrothermal | Skarn | Skarn Pb-Zn | Pb, Zn | Au, Ag | Pb, Zn, Au, Ag | Qin et al., 2022 |  | LA-4-1 | LA-4-1-4 | underground mine |  |  |  |  | ore material | grab | grab | mineral separate | [5 empty] | mineralisation |  |  |  | sphalerite |  |  | MVT |  |  |  | pyrite, chalcopyrite, natural gold, galena, natural silver, silver tellurite, pyrrhotite, hematite, arsenopyrite, bornite, chalcogenite, silver tetrahedrite | polished thin sections | EMPA, LA-ICPMS |  |  |  |  | 19.705781 | [19 empty] | 2137.409002 | [11 empty] | 29.536248 | [9 empty] | 2031.570033 |  | 4.768135 |  |  |  | 0.203426 | [7 empty] | 4.168082 | [13 empty] | 1.032378 | [33 empty] | 6.60776 | [9 empty] | 0.841061 | [32 empty] | 2025 |  |  | CHN | Hunan
| Kangjiawan | KJW-1 | Magmatic hydrothermal | Skarn | Skarn Pb-Zn | Pb, Zn | Au, Ag | Pb, Zn, Au, Ag | Qin et al., 2022 |  | LA-5 | LA-5-1 | underground mine |  |  |  |  | ore material | grab | grab | mineral separate | [5 empty] | mineralisation |  |  |  | sphalerite |  |  | MVT |  |  |  | pyrite, chalcopyrite, natural gold, galena, natural silver, silver tellurite, pyrrhotite, hematite, arsenopyrite, bornite, chalcogenite, silver tetrahedrite | polished thin sections | EMPA, LA-ICPMS |  |  |  |  | 5.807998 | [19 empty] | 1483.239865 | [11 empty] | 24.566726 | [9 empty] | 1668.871228 |  | 4.678816 |  |  |  | 6.964345 | [7 empty] | 0.046996 | [13 empty] | 0.501114 | [33 empty] | 4.892518 | [9 empty] | 0.419074 | [32 empty] | 2025 |  |  | CHN | Hunan
| Kangjiawan | KJW-1 | Magmatic hydrothermal | Skarn | Skarn Pb-Zn | Pb, Zn | Au, Ag | Pb, Zn, Au, Ag | Qin et al., 2022 |  | LA-5 | LA-5-2 | underground mine |  |  |  |  | ore material | grab | grab | mineral separate | [5 empty] | mineralisation |  |  |  | sphalerite |  |  | MVT |  |  |  | pyrite, chalcopyrite, natural gold, galena, natural silver, silver tellurite, pyrrhotite, hematite, arsenopyrite, bornite, chalcogenite, silver tetrahedrite | polished thin sections | EMPA, LA-ICPMS |  |  |  |  | 31.597185 | [19 empty] | 2910.480918 | [11 empty] | 202.008868 | [9 empty] | 14045.80211 |  | 0.164894 |  |  |  | 69.786524 | [7 empty] | 0.030793 | [13 empty] | 4.290318 | [33 empty] | 38.451219 | [9 empty] | 0.310463 | [32 empty] | 2025 |  |  | CHN | Hunan
| Kangjiawan | KJW-1 | Magmatic hydrothermal | Skarn | Skarn Pb-Zn | Pb, Zn | Au, Ag | Pb, Zn, Au, Ag | Qin et al., 2022 |  | LA-5 | LA-5-3 | underground mine |  |  |  |  | ore material | grab | grab | mineral separate | [5 empty] | mineralisation |  |  |  | sphalerite |  |  | MVT |  |  |  | pyrite, chalcopyrite, natural gold, galena, natural silver, silver tellurite, pyrrhotite, hematite, arsenopyrite, bornite, chalcogenite, silver tetrahedrite | polished thin sections | EMPA, LA-ICPMS |  |  |  |  | 16.529692 | [19 empty] | 2503.198155 | [11 empty] | 63.534292 | [9 empty] | 18705.03634 |  | 0.186484 |  |  |  | 20.876727 | [7 empty] | 0.017534 | [13 empty] | 23.278556 | [33 empty] | 60.465797 | [9 empty] | 0.256713 | [32 empty] | 2025 |  |  | CHN | Hunan
| Kangjiawan | KJW-1 | Magmatic hydrothermal | Skarn | Skarn Pb-Zn | Pb, Zn | Au, Ag | Pb, Zn, Au, Ag | Qin et al., 2022 |  | LA-5 | LA-5-4 | underground mine |  |  |  |  | ore material | grab | grab | mineral separate | [5 empty] | mineralisation |  |  |  | sphalerite |  |  | MVT |  |  |  | pyrite, chalcopyrite, natural gold, galena, natural silver, silver tellurite, pyrrhotite, hematite, arsenopyrite, bornite, chalcogenite, silver tetrahedrite | polished thin sections | EMPA, LA-ICPMS |  |  |  |  | 1.846078 | [19 empty] | 1336.631223 | [11 empty] | 10.659323 | [9 empty] | 1378.345478 |  | 6.449734 |  |  |  | 2.427415 | [7 empty] | 0.002485 | [13 empty] | 0.50421 | [33 empty] | 0.130734 | [9 empty] | 0.369571 | [32 empty] | 2025 |  |  | CHN | Hunan
| Kangjiawan | KJW-1 | Magmatic hydrothermal | Skarn | Skarn Pb-Zn | Pb, Zn | Au, Ag | Pb, Zn, Au, Ag | Qin et al., 2022 |  | LA-5 | LA-5-5 | underground mine |  |  |  |  | ore material | grab | grab | mineral separate | [5 empty] | mineralisation |  |  |  | sphalerite |  |  | MVT |  |  |  | pyrite, chalcopyrite, natural gold, galena, natural silver, silver tellurite, pyrrhotite, hematite, arsenopyrite, bornite, chalcogenite, silver tetrahedrite | polished thin sections | EMPA, LA-ICPMS |  |  |  |  | 4.489019 | [19 empty] | 1617.430721 | [11 empty] | 75.134126 | [9 empty] | 8544.60876 |  | 14.540539 |  |  |  | 26.803412 | [7 empty] | 0.024507 | [13 empty] | 2.195016 | [33 empty] | 11.051963 | [9 empty] | 0.572876 | [32 empty] | 2025 |  |  | CHN | Hunan
| Kangjiawan | KJW-1 | Magmatic hydrothermal | Skarn | Skarn Pb-Zn | Pb, Zn | Au, Ag | Pb, Zn, Au, Ag | Qin et al., 2022 |  | LA-6-1 | LA-6-1-1 | underground mine |  |  |  |  | ore material | grab | grab | mineral separate | [5 empty] | mineralisation |  |  |  | sphalerite |  |  | MVT |  |  |  | pyrite, chalcopyrite, natural gold, galena, natural silver, silver tellurite, pyrrhotite, hematite, arsenopyrite, bornite, chalcogenite, silver tetrahedrite | polished thin sections | EMPA, LA-ICPMS |  |  |  |  | 800.834831 | [19 empty] | 7424.996882 | [11 empty] | 1154.209326 | [9 empty] | 20461.50772 |  | 27.380036 |  |  |  | 64.620346 | [7 empty] | 0.050743 | [13 empty] | 6.204476 | [33 empty] | 949.892172 | [9 empty] | 0.583736 | [32 empty] | 2025 |  |  | CHN | Hunan
| Kangjiawan | KJW-1 | Magmatic hydrothermal | Skarn | Skarn Pb-Zn | Pb, Zn | Au, Ag | Pb, Zn, Au, Ag | Qin et al., 2022 |  | LA-6-1 | LA-6-1-2 | underground mine |  |  |  |  | ore material | grab | grab | mineral separate | [5 empty] | mineralisation |  |  |  | sphalerite |  |  | MVT |  |  |  | pyrite, chalcopyrite, natural gold, galena, natural silver, silver tellurite, pyrrhotite, hematite, arsenopyrite, bornite, chalcogenite, silver tetrahedrite | polished thin sections | EMPA, LA-ICPMS |  |  |  |  | 8.12079 | [19 empty] | 2255.56144 | [11 empty] | 91.24116 | [9 empty] | 2536.185189 |  | 86.781934 |  |  |  | 2.376653 | [7 empty] | 0.233629 | [13 empty] | 0.971612 | [33 empty] | 9.160636 | [9 empty] | 3.327121 | [32 empty] | 2025 |  |  | CHN | Hunan
| Kangjiawan | KJW-1 | Magmatic hydrothermal | Skarn | Skarn Pb-Zn | Pb, Zn | Au, Ag | Pb, Zn, Au, Ag | Qin et al., 2022 |  | LA-6-1 | LA-6-1-3 | underground mine |  |  |  |  | ore material | grab | grab | mineral separate | [5 empty] | mineralisation |  |  |  | sphalerite |  |  | MVT |  |  |  | pyrite, chalcopyrite, natural gold, galena, natural silver, silver tellurite, pyrrhotite, hematite, arsenopyrite, bornite, chalcogenite, silver tetrahedrite | polished thin sections | EMPA, LA-ICPMS |  |  |  |  | 152.517086 | [19 empty] | 6290.969401 | [11 empty] | 449.670728 | [9 empty] | 13028.82251 |  | 17.106516 |  |  |  | 5.254007 | [7 empty] | 0.056797 | [13 empty] | 6.881048 | [33 empty] | 202.77949 | [9 empty] | 0.299748 | [32 empty] | 2025 |  |  | CHN | Hunan
| Kangjiawan | KJW-1 | Magmatic hydrothermal | Skarn | Skarn Pb-Zn | Pb, Zn | Au, Ag | Pb, Zn, Au, Ag | Qin et al., 2022 |  | LA-6-1 | LA-6-1-4 | underground mine |  |  |  |  | ore material | grab | grab | mineral separate | [5 empty] | mineralisation |  |  |  | sphalerite |  |  | MVT |  |  |  | pyrite, chalcopyrite, natural gold, galena, natural silver, silver tellurite, pyrrhotite, hematite, arsenopyrite, bornite, chalcogenite, silver tetrahedrite | polished thin sections | EMPA, LA-ICPMS |  |  |  |  | 222.288607 | [19 empty] | 4625.486668 | [11 empty] | 1088.85859 | [9 empty] | 8956.895022 |  | 86.118816 |  |  |  | 15.549631 | [7 empty] | 0.785843 | [13 empty] | 3.167589 | [33 empty] | 320.506919 | [9 empty] | 4.91476 | [32 empty] | 2025 |  |  | CHN | Hunan
| Kangjiawan | KJW-1 | Magmatic hydrothermal | Skarn | Skarn Pb-Zn | Pb, Zn | Au, Ag | Pb, Zn, Au, Ag | Qin et al., 2022 |  | LA-6-1 | LA-6-1-5 | underground mine |  |  |  |  | ore material | grab | grab | mineral separate | [5 empty] | mineralisation |  |  |  | sphalerite |  |  | MVT |  |  |  | pyrite, chalcopyrite, natural gold, galena, natural silver, silver tellurite, pyrrhotite, hematite, arsenopyrite, bornite, chalcogenite, silver tetrahedrite | polished thin sections | EMPA, LA-ICPMS |  |  |  |  | 2.860056 | [19 empty] | 1898.054471 | [11 empty] | 16.424178 | [9 empty] | 1410.80707 |  | 12.291705 |  |  |  | 0.534242 | [7 empty] | 0.188172 | [13 empty] | 1.014858 | [33 empty] | 1.528054 | [9 empty] | 1.519405 | [32 empty] | 2025 |  |  | CHN | Hunan
| Kangjiawan | KJW-1 | Magmatic hydrothermal | Skarn | Skarn Pb-Zn | Pb, Zn | Au, Ag | Pb, Zn, Au, Ag | Qin et al., 2022 |  | LA-7 | LA-7-1 | underground mine |  |  |  |  | ore material | grab | grab | mineral separate | [5 empty] | mineralisation |  |  |  | sphalerite |  |  | MVT |  |  |  | pyrite, chalcopyrite, natural gold, galena, natural silver, silver tellurite, pyrrhotite, hematite, arsenopyrite, bornite, chalcogenite, silver tetrahedrite | polished thin sections | EMPA, LA-ICPMS |  |  |  |  | 2848.523267 | [19 empty] | 11754.48316 | [11 empty] | 3397.277243 | [9 empty] | 23032.29035 |  | 158.667743 |  |  |  | 136.948234 | [7 empty] | 0.020182 | [13 empty] | 9.212532 | [33 empty] | 1952.833765 | [9 empty] | 0.657448 | [32 empty] | 2025 |  |  | CHN | Hunan
| Kangjiawan | KJW-1 | Magmatic hydrothermal | Skarn | Skarn Pb-Zn | Pb, Zn | Au, Ag | Pb, Zn, Au, Ag | Qin et al., 2022 |  | LA-7 | LA-7-2 | underground mine |  |  |  |  | ore material | grab | grab | mineral separate | [5 empty] | mineralisation |  |  |  | sphalerite |  |  | MVT |  |  |  | pyrite, chalcopyrite, natural gold, galena, natural silver, silver tellurite, pyrrhotite, hematite, arsenopyrite, bornite, chalcogenite, silver tetrahedrite | polished thin sections | EMPA, LA-ICPMS |  |  |  |  | 4037.330042 | [19 empty] | 9898.714456 | [11 empty] | 5127.149672 | [9 empty] | 21757.951 |  | 236.031483 |  |  |  | 203.836635 | [7 empty] | 0.035847 | [13 empty] | 7.449984 | [33 empty] | 3073.406683 | [9 empty] | 0.531359 | [32 empty] | 2025 |  |  | CHN | Hunan
| Kangjiawan | KJW-1 | Magmatic hydrothermal | Skarn | Skarn Pb-Zn | Pb, Zn | Au, Ag | Pb, Zn, Au, Ag | Qin et al., 2022 |  | LA-7 | LA-7-3 | underground mine |  |  |  |  | ore material | grab | grab | mineral separate | [5 empty] | mineralisation |  |  |  | sphalerite |  |  | MVT |  |  |  | pyrite, chalcopyrite, natural gold, galena, natural silver, silver tellurite, pyrrhotite, hematite, arsenopyrite, bornite, chalcogenite, silver tetrahedrite | polished thin sections | EMPA, LA-ICPMS |  |  |  |  | 2209.431508 | [19 empty] | 14179.18768 | [11 empty] | 2275.743285 | [9 empty] | 24640.11067 |  | 59.757482 |  |  |  | 89.549729 | [7 empty] | 0.015184 | [13 empty] | 11.417158 | [33 empty] | 1576.105991 | [9 empty] | 0.586523 | [32 empty] | 2025 |  |  | CHN | Hunan
| Kangjiawan | KJW-1 | Magmatic hydrothermal | Skarn | Skarn Pb-Zn | Pb, Zn | Au, Ag | Pb, Zn, Au, Ag | Qin et al., 2022 |  | LA-7 | LA-7-4 | underground mine |  |  |  |  | ore material | grab | grab | mineral separate | [5 empty] | mineralisation |  |  |  | sphalerite |  |  | MVT |  |  |  | pyrite, chalcopyrite, natural gold, galena, natural silver, silver tellurite, pyrrhotite, hematite, arsenopyrite, bornite, chalcogenite, silver tetrahedrite | polished thin sections | EMPA, LA-ICPMS |  |  |  |  | 1711.612665 | [19 empty] | 16458.77512 | [11 empty] | 1563.612468 | [9 empty] | 26144.13865 |  | 35.500826 |  |  |  | 92.961422 | [7 empty] | 0.054683 | [13 empty] | 11.907289 | [33 empty] | 1004.287049 | [9 empty] | 0.7499 | [32 empty] | 2025 |  |  | CHN | Hunan
| Kangjiawan | KJW-1 | Magmatic hydrothermal | Skarn | Skarn Pb-Zn | Pb, Zn | Au, Ag | Pb, Zn, Au, Ag | Qin et al., 2022 |  | LA-7 | LA-7-5 | underground mine |  |  |  |  | ore material | grab | grab | mineral separate | [5 empty] | mineralisation |  |  |  | sphalerite |  |  | MVT |  |  |  | pyrite, chalcopyrite, natural gold, galena, natural silver, silver tellurite, pyrrhotite, hematite, arsenopyrite, bornite, chalcogenite, silver tetrahedrite | polished thin sections | EMPA, LA-ICPMS |  |  |  |  | 2417.97724 | [19 empty] | 14469.42183 | [11 empty] | 2267.093923 | [9 empty] | 24753.51342 |  | 47.802141 |  |  |  | 79.583742 | [7 empty] | 0.05353 | [13 empty] | 12.676121 | [33 empty] | 1432.910996 | [9 empty] | 0.731448 | [32 empty] | 2025 |  |  | CHN | Hunan
| Kangjiawan | KJW-1 | Magmatic hydrothermal | Skarn | Skarn Pb-Zn | Pb, Zn | Au, Ag | Pb, Zn, Au, Ag | Qin et al., 2022 |  | LA-10 | LA-10-1 | underground mine |  |  |  |  | ore material | grab | grab | mineral separate | [5 empty] | mineralisation |  |  |  | sphalerite |  |  | MVT |  |  |  | pyrite, chalcopyrite, natural gold, galena, natural silver, silver tellurite, pyrrhotite, hematite, arsenopyrite, bornite, chalcogenite, silver tetrahedrite | polished thin sections | EMPA, LA-ICPMS |  |  |  |  | 32.290952 | [19 empty] | 3201.225034 | [11 empty] | 314.452366 | [9 empty] | 5367.409732 |  | 201.145722 |  |  |  | 81.159848 | [7 empty] | 0.010283 | [13 empty] | 3.798031 | [33 empty] | 67.263206 | [9 empty] | 0.334058 | [32 empty] | 2025 |  |  | CHN | Hunan
| Kangjiawan | KJW-1 | Magmatic hydrothermal | Skarn | Skarn Pb-Zn | Pb, Zn | Au, Ag | Pb, Zn, Au, Ag | Qin et al., 2022 |  | LA-10 | LA-10-2 | underground mine |  |  |  |  | ore material | grab | grab | mineral separate | [5 empty] | mineralisation |  |  |  | sphalerite |  |  | MVT |  |  |  | pyrite, chalcopyrite, natural gold, galena, natural silver, silver tellurite, pyrrhotite, hematite, arsenopyrite, bornite, chalcogenite, silver tetrahedrite | polished thin sections | EMPA, LA-ICPMS |  |  |  |  | 53.212798 | [19 empty] | 2735.120519 | [11 empty] | 166.644377 | [9 empty] | 11510.37894 |  | 2.416055 |  |  |  | 51.694354 | [7 empty] | 0.005862 | [13 empty] | 3.333849 | [33 empty] | 143.963828 | [9 empty] | 0.372019 | [32 empty] | 2025 |  |  | CHN | Hunan
| Kangjiawan | KJW-1 | Magmatic hydrothermal | Skarn | Skarn Pb-Zn | Pb, Zn | Au, Ag | Pb, Zn, Au, Ag | Qin et al., 2022 |  | LA-10 | LA-10-3 | underground mine |  |  |  |  | ore material | grab | grab | mineral separate | [5 empty] | mineralisation |  |  |  | sphalerite |  |  | MVT |  |  |  | pyrite, chalcopyrite, natural gold, galena, natural silver, silver tellurite, pyrrhotite, hematite, arsenopyrite, bornite, chalcogenite, silver tetrahedrite | polished thin sections | EMPA, LA-ICPMS |  |  |  |  | 22.45951 | [19 empty] | 1781.768602 | [11 empty] | 27.601076 | [9 empty] | 1574.183911 |  | 3.703849 |  |  |  | 4.408292 | [7 empty] | 1.443482 | [13 empty] | 5.076215 | [33 empty] | 27.399257 | [9 empty] | 0.46178 | [32 empty] | 2025 |  |  | CHN | Hunan
| Kangjiawan | KJW-1 | Magmatic hydrothermal | Skarn | Skarn Pb-Zn | Pb, Zn | Au, Ag | Pb, Zn, Au, Ag | Qin et al., 2022 |  | LA-10 | LA-10-4 | underground mine |  |  |  |  | ore material | grab | grab | mineral separate | [5 empty] | mineralisation |  |  |  | sphalerite |  |  | MVT |  |  |  | pyrite, chalcopyrite, natural gold, galena, natural silver, silver tellurite, pyrrhotite, hematite, arsenopyrite, bornite, chalcogenite, silver tetrahedrite | polished thin sections | EMPA, LA-ICPMS |  |  |  |  | 13.300797 | [19 empty] | 3394.394122 | [11 empty] | 45.793567 | [9 empty] | 6634.060766 |  | 9.009752 |  |  |  | 12.704952 | [7 empty] | 0.023834 | [13 empty] | 6.648476 | [33 empty] | 37.076932 | [9 empty] | 0.241509 | [32 empty] | 2025 |  |  | CHN | Hunan
| Kangjiawan | KJW-1 | Magmatic hydrothermal | Skarn | Skarn Pb-Zn | Pb, Zn | Au, Ag | Pb, Zn, Au, Ag | Qin et al., 2022 |  | LA-10 | LA-10-5 | underground mine |  |  |  |  | ore material | grab | grab | mineral separate | [5 empty] | mineralisation |  |  |  | sphalerite |  |  | MVT |  |  |  | pyrite, chalcopyrite, natural gold, galena, natural silver, silver tellurite, pyrrhotite, hematite, arsenopyrite, bornite, chalcogenite, silver tetrahedrite | polished thin sections | EMPA, LA-ICPMS |  |  |  |  | 5.326085 | [19 empty] | 1827.898534 | [11 empty] | 8.788713 | [9 empty] | 11141.33948 |  | 0.207873 |  |  |  | 2.57751 | [7 empty] | 0.016795 | [13 empty] | 5.032968 | [33 empty] | 10.907807 | [9 empty] | 0.268515 | [32 empty] | 2025 |  |  | CHN | Hunan
| Kangjiawan | KJW-1 | Magmatic hydrothermal | Skarn | Skarn Pb-Zn | Pb, Zn | Au, Ag | Pb, Zn, Au, Ag | Qin et al., 2022 |  | LA-11 | LA-11-1 | underground mine |  |  |  |  | ore material | grab | grab | mineral separate | [5 empty] | mineralisation |  |  |  | sphalerite |  |  | MVT |  |  |  | pyrite, chalcopyrite, natural gold, galena, natural silver, silver tellurite, pyrrhotite, hematite, arsenopyrite, bornite, chalcogenite, silver tetrahedrite | polished thin sections | EMPA, LA-ICPMS |  |  |  |  | 33.261603 | [19 empty] | 1981.664972 | [11 empty] | 86.906869 | [9 empty] | 14684.69484 |  | 4.893617 |  |  |  | 64.706839 | [7 empty] | 0.134546 | [13 empty] | 7.331776 | [33 empty] | 6.076657 | [9 empty] | 0.664559 | [32 empty] | 2025 |  |  | CHN | Hunan
| Kangjiawan | KJW-1 | Magmatic hydrothermal | Skarn | Skarn Pb-Zn | Pb, Zn | Au, Ag | Pb, Zn, Au, Ag | Qin et al., 2022 |  | LA-11 | LA-11-2 | underground mine |  |  |  |  | ore material | grab | grab | mineral separate | [5 empty] | mineralisation |  |  |  | sphalerite |  |  | MVT |  |  |  | pyrite, chalcopyrite, natural gold, galena, natural silver, silver tellurite, pyrrhotite, hematite, arsenopyrite, bornite, chalcogenite, silver tetrahedrite | polished thin sections | EMPA, LA-ICPMS |  |  |  |  | 62.035147 | [19 empty] | 1841.353097 | [11 empty] | 322.140688 | [9 empty] | 7508.607383 |  | 29.869131 |  |  |  | 29.186792 | [7 empty] | 5.393358 | [13 empty] | 7.511491 | [33 empty] | 12.90677 | [9 empty] | 24.669903 | [32 empty] | 2025 |  |  | CHN | Hunan
| Kangjiawan | KJW-1 | Magmatic hydrothermal | Skarn | Skarn Pb-Zn | Pb, Zn | Au, Ag | Pb, Zn, Au, Ag | Qin et al., 2022 |  | LA-11 | LA-11-3 | underground mine |  |  |  |  | ore material | grab | grab | mineral separate | [5 empty] | mineralisation |  |  |  | sphalerite |  |  | MVT |  |  |  | pyrite, chalcopyrite, natural gold, galena, natural silver, silver tellurite, pyrrhotite, hematite, arsenopyrite, bornite, chalcogenite, silver tetrahedrite | polished thin sections | EMPA, LA-ICPMS |  |  |  |  | 15.136384 | [19 empty] | 2833.146623 | [11 empty] | 20.854573 | [9 empty] | 6475.489127 |  | 1.788496 |  |  |  | 3.364602 | [7 empty] | 0.0148 | [13 empty] | 5.231903 | [33 empty] | 2.083535 | [9 empty] | 0.719243 | [32 empty] | 2025 |  |  | CHN | Hunan
| Kangjiawan | KJW-1 | Magmatic hydrothermal | Skarn | Skarn Pb-Zn | Pb, Zn | Au, Ag | Pb, Zn, Au, Ag | Qin et al., 2022 |  | LA-11 | LA-11-4 | underground mine |  |  |  |  | ore material | grab | grab | mineral separate | [5 empty] | mineralisation |  |  |  | sphalerite |  |  | MVT |  |  |  | pyrite, chalcopyrite, natural gold, galena, natural silver, silver tellurite, pyrrhotite, hematite, arsenopyrite, bornite, chalcogenite, silver tetrahedrite | polished thin sections | EMPA, LA-ICPMS |  |  |  |  | 23.228343 | [19 empty] | 1143.637884 | [11 empty] | 110.423523 | [9 empty] | 30780.19676 |  | 0.987949 |  |  |  | 86.330245 | [7 empty] | 0.041036 | [13 empty] | 15.415085 | [33 empty] | 5.668215 | [9 empty] | 0.589598 | [32 empty] | 2025 |  |  | CHN | Hunan
| Kangjiawan | KJW-1 | Magmatic hydrothermal | Skarn | Skarn Pb-Zn | Pb, Zn | Au, Ag | Pb, Zn, Au, Ag | Qin et al., 2022 |  | LA-11 | LA-11-5 | underground mine |  |  |  |  | ore material | grab | grab | mineral separate | [5 empty] | mineralisation |  |  |  | sphalerite |  |  | MVT |  |  |  | pyrite, chalcopyrite, natural gold, galena, natural silver, silver tellurite, pyrrhotite, hematite, arsenopyrite, bornite, chalcogenite, silver tetrahedrite | polished thin sections | EMPA, LA-ICPMS |  |  |  |  | 17.67353 | [19 empty] | 1749.093234 | [11 empty] | 27.69718 | [9 empty] | 10471.49444 |  | 1.020625 |  |  |  | 6.319801 | [7 empty] | 0.020263 | [13 empty] | 4.956085 | [33 empty] | 3.182004 | [9 empty] | 0.819191 | [32 empty] | 2025 |  |  | CHN | Hunan
| Kangjiawan | KJW-1 | Magmatic hydrothermal | Skarn | Skarn Pb-Zn | Pb, Zn | Au, Ag | Pb, Zn, Au, Ag | Qin et al., 2022 |  | LA-12 | LA-12-1 | underground mine |  |  |  |  | ore material | grab | grab | mineral separate | [5 empty] | mineralisation |  |  |  | sphalerite |  |  | MVT |  |  |  | pyrite, chalcopyrite, natural gold, galena, natural silver, silver tellurite, pyrrhotite, hematite, arsenopyrite, bornite, chalcogenite, silver tetrahedrite | polished thin sections | EMPA, LA-ICPMS |  |  |  |  | 84.091021 | [19 empty] | 1302.209523 | [11 empty] | 6971.38589 | [9 empty] | 35722.8267 |  | 8.576323 |  |  |  | 305.322484 | [7 empty] | 0.295232 | [13 empty] | 33.722902 | [33 empty] | 154.343062 | [9 empty] | 1.384859 | [32 empty] | 2025 |  |  | CHN | Hunan
| Kangjiawan | KJW-1 | Magmatic hydrothermal | Skarn | Skarn Pb-Zn | Pb, Zn | Au, Ag | Pb, Zn, Au, Ag | Qin et al., 2022 |  | LA-12 | LA-12-2 | underground mine |  |  |  |  | ore material | grab | grab | mineral separate | [5 empty] | mineralisation |  |  |  | sphalerite |  |  | MVT |  |  |  | pyrite, chalcopyrite, natural gold, galena, natural silver, silver tellurite, pyrrhotite, hematite, arsenopyrite, bornite, chalcogenite, silver tetrahedrite | polished thin sections | EMPA, LA-ICPMS |  |  |  |  | 7.296217 | [19 empty] | 1191.689896 | [11 empty] | 80.102704 | [9 empty] | 6320.761648 |  | 7.147256 |  |  |  | 18.855609 | [7 empty] | 10.110143 | [13 empty] | 2.461224 | [33 empty] | 27.879777 | [9 empty] | 5.380864 | [32 empty] | 2025 |  |  | CHN | Hunan
| Kangjiawan | KJW-1 | Magmatic hydrothermal | Skarn | Skarn Pb-Zn | Pb, Zn | Au, Ag | Pb, Zn, Au, Ag | Qin et al., 2022 |  | LA-12 | LA-12-3 | underground mine |  |  |  |  | ore material | grab | grab | mineral separate | [5 empty] | mineralisation |  |  |  | sphalerite |  |  | MVT |  |  |  | pyrite, chalcopyrite, natural gold, galena, natural silver, silver tellurite, pyrrhotite, hematite, arsenopyrite, bornite, chalcogenite, silver tetrahedrite | polished thin sections | EMPA, LA-ICPMS |  |  |  |  | 15.136384 | [19 empty] | 2833.146623 | [11 empty] | 20.854573 | [9 empty] | 6475.489127 |  | 1.788496 |  |  |  | 3.364602 | [7 empty] | 0.0148 | [13 empty] | 5.231903 | [33 empty] | 2.083535 | [9 empty] | 0.719243 | [32 empty] | 2025 |  |  | CHN | Hunan
| Kangjiawan | KJW-1 | Magmatic hydrothermal | Skarn | Skarn Pb-Zn | Pb, Zn | Au, Ag | Pb, Zn, Au, Ag | Qin et al., 2022 |  | LA-12 | LA-12-4 | underground mine |  |  |  |  | ore material | grab | grab | mineral separate | [5 empty] | mineralisation |  |  |  | sphalerite |  |  | MVT |  |  |  | pyrite, chalcopyrite, natural gold, galena, natural silver, silver tellurite, pyrrhotite, hematite, arsenopyrite, bornite, chalcogenite, silver tetrahedrite | polished thin sections | EMPA, LA-ICPMS |  |  |  |  | 9.946766 | [19 empty] | 2071.041714 | [11 empty] | 832.741367 | [9 empty] | 14061.94077 |  | 38.307064 |  |  |  | 77.709714 | [7 empty] | 0.2442 | [13 empty] | 7.342347 | [33 empty] | 9.169285 | [9 empty] | 0.465816 | [32 empty] | 2025 |  |  | CHN | Hunan
| Kangjiawan | KJW-1 | Magmatic hydrothermal | Skarn | Skarn Pb-Zn | Pb, Zn | Au, Ag | Pb, Zn, Au, Ag | Qin et al., 2022 |  | LA-12 | LA-12-5 | underground mine |  |  |  |  | ore material | grab | grab | mineral separate | [5 empty] | mineralisation |  |  |  | sphalerite |  |  | MVT |  |  |  | pyrite, chalcopyrite, natural gold, galena, natural silver, silver tellurite, pyrrhotite, hematite, arsenopyrite, bornite, chalcogenite, silver tetrahedrite | polished thin sections | EMPA, LA-ICPMS |  |  |  |  | 19.316909 | [19 empty] | 869.357 | [11 empty] | 1928.807759 | [9 empty] | 26050.91774 |  | 2.603458 |  |  |  | 328.195241 | [7 empty] | 5.771047 | [13 empty] | 12.868329 | [33 empty] | 30.138222 | [9 empty] | 3.670213 | [32 empty] | 2025 |  |  | CHN | Hunan
| Kangjiawan | KJW-1 | Magmatic hydrothermal | Skarn | Skarn Pb-Zn | Pb, Zn | Au, Ag | Pb, Zn, Au, Ag | Qin et al., 2022 |  | LA-13 | LA-13-1 | underground mine |  |  |  |  | ore material | grab | grab | mineral separate | [5 empty] | mineralisation |  |  |  | sphalerite |  |  | MVT |  |  |  | pyrite, chalcopyrite, natural gold, galena, natural silver, silver tellurite, pyrrhotite, hematite, arsenopyrite, bornite, chalcogenite, silver tetrahedrite | polished thin sections | EMPA, LA-ICPMS |  |  |  |  | 22.603666 | [19 empty] | 2069.119633 | [11 empty] | 7992.971663 | [9 empty] | 11060.6121 |  | 59.363456 |  |  |  | 55.740334 | [7 empty] | 5.831592 | [13 empty] | 7.969907 | [33 empty] | 80.035431 | [9 empty] | 6.851256 | [32 empty] | 2025 |  |  | CHN | Hunan
| Kangjiawan | KJW-1 | Magmatic hydrothermal | Skarn | Skarn Pb-Zn | Pb, Zn | Au, Ag | Pb, Zn, Au, Ag | Qin et al., 2022 |  | LA-13 | LA-13-2 | underground mine |  |  |  |  | ore material | grab | grab | mineral separate | [5 empty] | mineralisation |  |  |  | sphalerite |  |  | MVT |  |  |  | pyrite, chalcopyrite, natural gold, galena, natural silver, silver tellurite, pyrrhotite, hematite, arsenopyrite, bornite, chalcogenite, silver tetrahedrite | polished thin sections | EMPA, LA-ICPMS |  |  |  |  | 27.139776 | [19 empty] | 4500.551437 | [11 empty] | 8664.73879 | [9 empty] | 12896.19896 |  | 2.924445 |  |  |  | 154.631374 | [7 empty] | 0.367982 | [13 empty] | 6.959853 | [33 empty] | 63.390214 | [9 empty] | 0.710017 | [32 empty] | 2025 |  |  | CHN | Hunan
| Kangjiawan | KJW-1 | Magmatic hydrothermal | Skarn | Skarn Pb-Zn | Pb, Zn | Au, Ag | Pb, Zn, Au, Ag | Qin et al., 2022 |  | LA-13 | LA-13-3 | underground mine |  |  |  |  | ore material | grab | grab | mineral separate | [5 empty] | mineralisation |  |  |  | sphalerite |  |  | MVT |  |  |  | pyrite, chalcopyrite, natural gold, galena, natural silver, silver tellurite, pyrrhotite, hematite, arsenopyrite, bornite, chalcogenite, silver tetrahedrite | polished thin sections | EMPA, LA-ICPMS |  |  |  |  | 17.385218 | [19 empty] | 2588.081362 | [11 empty] | 15113.31879 | [9 empty] | 17710.04951 |  | 1.947068 |  |  |  | 240.163956 | [7 empty] | 0.39172 | [13 empty] | 12.522354 | [33 empty] | 39.950443 | [9 empty] | 3.043614 | [32 empty] | 2025 |  |  | CHN | Hunan
| Kangjiawan | KJW-1 | Magmatic hydrothermal | Skarn | Skarn Pb-Zn | Pb, Zn | Au, Ag | Pb, Zn, Au, Ag | Qin et al., 2022 |  | LA-13 | LA-13-4 | underground mine |  |  |  |  | ore material | grab | grab | mineral separate | [5 empty] | mineralisation |  |  |  | sphalerite |  |  | MVT |  |  |  | pyrite, chalcopyrite, natural gold, galena, natural silver, silver tellurite, pyrrhotite, hematite, arsenopyrite, bornite, chalcogenite, silver tetrahedrite | polished thin sections | EMPA, LA-ICPMS |  |  |  |  | 26.418996 | [19 empty] | 1932.65192 | [11 empty] | 8106.374411 | [9 empty] | 11586.30111 |  | 86.176478 |  |  |  | 86.138037 | [7 empty] | 1.299326 | [13 empty] | 3.717304 | [33 empty] | 145.789804 | [9 empty] | 3.773044 | [32 empty] | 2025 |  |  | CHN | Hunan
| Kangjiawan | KJW-1 | Magmatic hydrothermal | Skarn | Skarn Pb-Zn | Pb, Zn | Au, Ag | Pb, Zn, Au, Ag | Qin et al., 2022 |  | LA-13 | LA-13-5 | underground mine |  |  |  |  | ore material | grab | grab | mineral separate | [5 empty] | mineralisation |  |  |  | sphalerite |  |  | MVT |  |  |  | pyrite, chalcopyrite, natural gold, galena, natural silver, silver tellurite, pyrrhotite, hematite, arsenopyrite, bornite, chalcogenite, silver tetrahedrite | polished thin sections | EMPA, LA-ICPMS |  |  |  |  | 16.885477 | [19 empty] | 3944.109139 | [11 empty] | 4031.5638 | [9 empty] | 11110.5862 |  | 9.716117 |  |  |  | 155.784623 | [7 empty] | 1.50595 | [13 empty] | 6.234268 | [33 empty] | 131.950825 | [9 empty] | 6.22658 | [32 empty] | 2025 |  |  | CHN | Hunan
| Kangjiawan | KJW-1 | Magmatic hydrothermal | Skarn | Skarn Pb-Zn | Pb, Zn | Au, Ag | Pb, Zn, Au, Ag | Qin et al., 2022 |  | LA-14 | LA-14-1 | underground mine |  |  |  |  | ore material | grab | grab | mineral separate | [5 empty] | mineralisation |  |  |  | sphalerite |  |  | MVT |  |  |  | pyrite, chalcopyrite, natural gold, galena, natural silver, silver tellurite, pyrrhotite, hematite, arsenopyrite, bornite, chalcogenite, silver tetrahedrite | polished thin sections | EMPA, LA-ICPMS |  |  |  |  | 23.939512 | [19 empty] | 3750.940051 | [11 empty] | 299.556242 | [9 empty] | 12509.86078 |  | 16.222359 |  |  |  | 60.853068 | [7 empty] | 0.030369 | [13 empty] | 4.169954 | [33 empty] | 200.472994 | [9 empty] | 0.525785 | [32 empty] | 2025 |  |  | CHN | Hunan
| Kangjiawan | KJW-1 | Magmatic hydrothermal | Skarn | Skarn Pb-Zn | Pb, Zn | Au, Ag | Pb, Zn, Au, Ag | Qin et al., 2022 |  | LA-14 | LA-14-2 | underground mine |  |  |  |  | ore material | grab | grab | mineral separate | [5 empty] | mineralisation |  |  |  | sphalerite |  |  | MVT |  |  |  | pyrite, chalcopyrite, natural gold, galena, natural silver, silver tellurite, pyrrhotite, hematite, arsenopyrite, bornite, chalcogenite, silver tetrahedrite | polished thin sections | EMPA, LA-ICPMS |  |  |  |  | 3.374212 | [19 empty] | 661.964516 | [11 empty] | 12.66651 | [9 empty] | 1160.936608 |  | 1.749093 |  |  |  | 0.930671 | [7 empty] | 0.022969 | [13 empty] | 0.671191 | [33 empty] | 0.822747 | [9 empty] | 0.459281 | [32 empty] | 2025 |  |  | CHN | Hunan
| Kangjiawan | KJW-1 | Magmatic hydrothermal | Skarn | Skarn Pb-Zn | Pb, Zn | Au, Ag | Pb, Zn, Au, Ag | Qin et al., 2022 |  | LA-14 | LA-14-3 | underground mine |  |  |  |  | ore material | grab | grab | mineral separate | [5 empty] | mineralisation |  |  |  | sphalerite |  |  | MVT |  |  |  | pyrite, chalcopyrite, natural gold, galena, natural silver, silver tellurite, pyrrhotite, hematite, arsenopyrite, bornite, chalcogenite, silver tetrahedrite | polished thin sections | EMPA, LA-ICPMS |  |  |  |  | 12.099497 | [19 empty] | 4061.356048 | [11 empty] | 611.990424 | [9 empty] | 9623.856948 |  | 9.049155 |  |  |  | 18.62496 | [7 empty] | 0.040171 | [13 empty] | 2.983069 | [33 empty] | 38.086025 | [9 empty] | 0.51579 | [32 empty] | 2025 |  |  | CHN | Hunan
| Kangjiawan | KJW-1 | Magmatic hydrothermal | Skarn | Skarn Pb-Zn | Pb, Zn | Au, Ag | Pb, Zn, Au, Ag | Qin et al., 2022 |  | LA-14 | LA-14-4 | underground mine |  |  |  |  | ore material | grab | grab | mineral separate | [5 empty] | mineralisation |  |  |  | sphalerite |  |  | MVT |  |  |  | pyrite, chalcopyrite, natural gold, galena, natural silver, silver tellurite, pyrrhotite, hematite, arsenopyrite, bornite, chalcogenite, silver tetrahedrite | polished thin sections | EMPA, LA-ICPMS |  |  |  |  | 16.318463 | [19 empty] | 4084.421013 | [11 empty] | 133.969009 | [9 empty] | 15424.69583 |  | 14.81924 |  |  |  | 19.11509 | [7 empty] | 0.005766 | [13 empty] | 4.867669 | [33 empty] | 80.804263 | [9 empty] | 0.502528 | [32 empty] | 2025 |  |  | CHN | Hunan
| Kangjiawan | KJW-1 | Magmatic hydrothermal | Skarn | Skarn Pb-Zn | Pb, Zn | Au, Ag | Pb, Zn, Au, Ag | Qin et al., 2022 |  | LA-14 | LA-14-5 | underground mine |  |  |  |  | ore material | grab | grab | mineral separate | [5 empty] | mineralisation |  |  |  | sphalerite |  |  | MVT |  |  |  | pyrite, chalcopyrite, natural gold, galena, natural silver, silver tellurite, pyrrhotite, hematite, arsenopyrite, bornite, chalcogenite, silver tetrahedrite | polished thin sections | EMPA, LA-ICPMS |  |  |  |  | 24.641072 | [19 empty] | 2186.366542 | [11 empty] | 362.888794 | [9 empty] | 10943.3652 |  | 1.111924 |  |  |  | 80.227639 | [7 empty] | 0.100813 | [13 empty] | 3.994083 | [33 empty] | 175.389844 | [9 empty] | 0.461107 | [32 empty] | 2025 |  |  | CHN | Hunan
| Kangjiawan | KJW-1 | Magmatic hydrothermal | Skarn | Skarn Pb-Zn | Pb, Zn | Au, Ag | Pb, Zn, Au, Ag | Qin et al., 2022 |  | LA-16 | LA-16-1 | underground mine |  |  |  |  | ore material | grab | grab | mineral separate | [5 empty] | mineralisation |  |  |  | sphalerite |  |  | MVT |  |  |  | pyrite, chalcopyrite, natural gold, galena, natural silver, silver tellurite, pyrrhotite, hematite, arsenopyrite, bornite, chalcogenite, silver tetrahedrite | polished thin sections | EMPA, LA-ICPMS |  |  |  |  | 65.92736 | [19 empty] | 6370.735741 | [11 empty] | 668.595694 | [9 empty] | 11249.93703 |  | 27.283932 |  |  |  | 104.465074 | [7 empty] | 0.011649 | [13 empty] | 2.674575 | [33 empty] | 392.873249 | [9 empty] | 0.742788 | [32 empty] | 2025 |  |  | CHN | Hunan
| Kangjiawan | KJW-1 | Magmatic hydrothermal | Skarn | Skarn Pb-Zn | Pb, Zn | Au, Ag | Pb, Zn, Au, Ag | Qin et al., 2022 |  | LA-16 | LA-16-2 | underground mine |  |  |  |  | ore material | grab | grab | mineral separate | [5 empty] | mineralisation |  |  |  | sphalerite |  |  | MVT |  |  |  | pyrite, chalcopyrite, natural gold, galena, natural silver, silver tellurite, pyrrhotite, hematite, arsenopyrite, bornite, chalcogenite, silver tetrahedrite | polished thin sections | EMPA, LA-ICPMS |  |  |  |  | 32.48316 | [19 empty] | 6770.52848 | [11 empty] | 312.914702 | [9 empty] | 11973.60033 |  | 26.476659 |  |  |  | 70.68451 | [7 empty] | 0.001634 | [13 empty] | 3.687511 | [33 empty] | 120.706654 | [9 empty] | 0.607185 | [32 empty] | 2025 |  |  | CHN | Hunan
| Kangjiawan | KJW-1 | Magmatic hydrothermal | Skarn | Skarn Pb-Zn | Pb, Zn | Au, Ag | Pb, Zn, Au, Ag | Qin et al., 2022 |  | LA-16 | LA-16-3 | underground mine |  |  |  |  | ore material | grab | grab | mineral separate | [5 empty] | mineralisation |  |  |  | sphalerite |  |  | MVT |  |  |  | pyrite, chalcopyrite, natural gold, galena, natural silver, silver tellurite, pyrrhotite, hematite, arsenopyrite, bornite, chalcogenite, silver tetrahedrite | polished thin sections | EMPA, LA-ICPMS |  |  |  |  | 17.048854 | [19 empty] | 6237.151148 | [11 empty] | 237.569147 | [9 empty] | 16484.72321 |  | 1.244547 |  |  |  | 21.402366 | [7 empty] | 0.020566 | [13 empty] | 7.772893 | [33 empty] | 45.62058 | [9 empty] | 0.593058 | [32 empty] | 2025 |  |  | CHN | Hunan
| Kangjiawan | KJW-1 | Magmatic hydrothermal | Skarn | Skarn Pb-Zn | Pb, Zn | Au, Ag | Pb, Zn, Au, Ag | Qin et al., 2022 |  | LA-16 | LA-16-4 | underground mine |  |  |  |  | ore material | grab | grab | mineral separate | [5 empty] | mineralisation |  |  |  | sphalerite |  |  | MVT |  |  |  | pyrite, chalcopyrite, natural gold, galena, natural silver, silver tellurite, pyrrhotite, hematite, arsenopyrite, bornite, chalcogenite, silver tetrahedrite | polished thin sections | EMPA, LA-ICPMS |  |  |  |  | 5.697047 | [19 empty] | 7114.580885 | [11 empty] | 22.334575 | [9 empty] | 9496.038596 |  | 3.846083 |  |  |  | 5.22902 | [7 empty] | 0.007838 | [13 empty] | 3.666369 | [33 empty] | 3.616394 | [9 empty] | 0.69464 | [32 empty] | 2025 |  |  | CHN | Hunan
| Kangjiawan | KJW-1 | Magmatic hydrothermal | Skarn | Skarn Pb-Zn | Pb, Zn | Au, Ag | Pb, Zn, Au, Ag | Qin et al., 2022 |  | LA-16 | LA-16-5 | underground mine |  |  |  |  | ore material | grab | grab | mineral separate | [5 empty] | mineralisation |  |  |  | sphalerite |  |  | MVT |  |  |  | pyrite, chalcopyrite, natural gold, galena, natural silver, silver tellurite, pyrrhotite, hematite, arsenopyrite, bornite, chalcogenite, silver tetrahedrite | polished thin sections | EMPA, LA-ICPMS |  |  |  |  | 20.643144 | [19 empty] | 5771.046632 | [11 empty] | 176.543092 | [9 empty] | 14691.42213 |  | 1.481924 |  |  |  | 38.768363 | [7 empty] | 0.001826 | [13 empty] | 5.125228 | [33 empty] | 89.146093 | [9 empty] | 0.37519 | [32 empty] | 2025 |  |  | CHN | Hunan
| Kangjiawan | KJW-1 | Magmatic hydrothermal | Skarn | Skarn Pb-Zn | Pb, Zn | Au, Ag | Pb, Zn, Au, Ag | Qin et al., 2022 |  | LA-17 | LA-17-1 | underground mine |  |  |  |  | ore material | grab | grab | mineral separate | [5 empty] | mineralisation |  |  |  | sphalerite |  |  | MVT |  |  |  | pyrite, chalcopyrite, natural gold, galena, natural silver, silver tellurite, pyrrhotite, hematite, arsenopyrite, bornite, chalcogenite, silver tetrahedrite | polished thin sections | EMPA, LA-ICPMS |  |  |  |  | 56.826309 | [19 empty] | 2199.821106 | [11 empty] | 271.878284 | [9 empty] | 569.800757 |  | 16.866256 |  |  |  | 9.350922 | [7 empty] | 4.892656 | [13 empty] | 0.107925 | [33 empty] | 273.800364 | [9 empty] | 4.219928 | [32 empty] | 2025 |  |  | CHN | Hunan
| Kangjiawan | KJW-1 | Magmatic hydrothermal | Skarn | Skarn Pb-Zn | Pb, Zn | Au, Ag | Pb, Zn, Au, Ag | Qin et al., 2022 |  | LA-17 | LA-17-2 | underground mine |  |  |  |  | ore material | grab | grab | mineral separate | [5 empty] | mineralisation |  |  |  | sphalerite |  |  | MVT |  |  |  | pyrite, chalcopyrite, natural gold, galena, natural silver, silver tellurite, pyrrhotite, hematite, arsenopyrite, bornite, chalcogenite, silver tetrahedrite | polished thin sections | EMPA, LA-ICPMS |  |  |  |  | 14.848072 | [19 empty] | 8276.478534 | [11 empty] | 74.816983 | [9 empty] | 10560.87118 |  | 28.936922 |  |  |  | 5.231903 | [7 empty] | 0.041421 | [13 empty] | 3.805719 | [33 empty] | 43.333304 | [9 empty] | 1.249352 | [32 empty] | 2025 |  |  | CHN | Hunan
| Kangjiawan | KJW-1 | Magmatic hydrothermal | Skarn | Skarn Pb-Zn | Pb, Zn | Au, Ag | Pb, Zn, Au, Ag | Qin et al., 2022 |  | LA-17 | LA-17-3 | underground mine |  |  |  |  | ore material | grab | grab | mineral separate | [5 empty] | mineralisation |  |  |  | sphalerite |  |  | MVT |  |  |  | pyrite, chalcopyrite, natural gold, galena, natural silver, silver tellurite, pyrrhotite, hematite, arsenopyrite, bornite, chalcogenite, silver tetrahedrite | polished thin sections | EMPA, LA-ICPMS |  |  |  |  | 17.68314 | [19 empty] | 4738.889416 | [11 empty] | 64.110994 | [9 empty] | 7250.087559 |  | 20.095351 |  |  |  | 3.395355 | [7 empty] | 0.573261 | [13 empty] | 4.230499 | [33 empty] | 27.860557 | [9 empty] | 2.114289 | [32 empty] | 2025 |  |  | CHN | Hunan
| Kangjiawan | KJW-1 | Magmatic hydrothermal | Skarn | Skarn Pb-Zn | Pb, Zn | Au, Ag | Pb, Zn, Au, Ag | Qin et al., 2022 |  | LA-17 | LA-17-4 | underground mine |  |  |  |  | ore material | grab | grab | mineral separate | [5 empty] | mineralisation |  |  |  | sphalerite |  |  | MVT |  |  |  | pyrite, chalcopyrite, natural gold, galena, natural silver, silver tellurite, pyrrhotite, hematite, arsenopyrite, bornite, chalcogenite, silver tetrahedrite | polished thin sections | EMPA, LA-ICPMS |  |  |  |  | 51.146561 | [19 empty] | 5500.994325 | [11 empty] | 968.72856 | [9 empty] | 5457.747514 |  | 374.036861 |  |  |  | 149.922277 | [7 empty] | 0.821113 | [13 empty] | 3.202186 | [33 empty] | 235.358754 | [9 empty] | 16.750931 | [32 empty] | 2025 |  |  | CHN | Hunan
| Kangjiawan | KJW-1 | Magmatic hydrothermal | Skarn | Skarn Pb-Zn | Pb, Zn | Au, Ag | Pb, Zn, Au, Ag | Qin et al., 2022 |  | LA-17 | LA-17-5 | underground mine |  |  |  |  | ore material | grab | grab | mineral separate | [5 empty] | mineralisation |  |  |  | sphalerite |  |  | MVT |  |  |  | pyrite, chalcopyrite, natural gold, galena, natural silver, silver tellurite, pyrrhotite, hematite, arsenopyrite, bornite, chalcogenite, silver tetrahedrite | polished thin sections | EMPA, LA-ICPMS |  |  |  |  | 24.919773 | [19 empty] | 3557.770963 | [11 empty] | 419.87848 | [9 empty] | 5525.981371 |  | 131.662513 |  |  |  | 95.364023 | [7 empty] | 0.946336 | [13 empty] | 3.341537 | [33 empty] | 57.883454 | [9 empty] | 0.707037 | [32 empty] | 2025 |  |  | CHN | Hunan
| Kangjiawan | KJW-1 | Magmatic hydrothermal | Skarn | Skarn Pb-Zn | Pb, Zn | Au, Ag | Pb, Zn, Au, Ag | Qin et al., 2022 |  | LA-18 | LA-18-1 | underground mine |  |  |  |  | ore material | grab | grab | mineral separate | [5 empty] | mineralisation |  |  |  | sphalerite |  |  | MVT |  |  |  | pyrite, chalcopyrite, natural gold, galena, natural silver, silver tellurite, pyrrhotite, hematite, arsenopyrite, bornite, chalcogenite, silver tetrahedrite | polished thin sections | EMPA, LA-ICPMS |  |  |  |  | 101.197537 | [19 empty] | 7970.867738 | [11 empty] | 657.063211 | [9 empty] | 12507.9387 |  | 91.337264 |  |  |  | 75.124515 | [7 empty] | 0.041133 | [13 empty] | 4.535149 | [33 empty] | 391.143377 | [9 empty] | 0.906165 | [32 empty] | 2025 |  |  | CHN | Hunan
| Kangjiawan | KJW-1 | Magmatic hydrothermal | Skarn | Skarn Pb-Zn | Pb, Zn | Au, Ag | Pb, Zn, Au, Ag | Qin et al., 2022 |  | LA-18 | LA-18-2 | underground mine |  |  |  |  | ore material | grab | grab | mineral separate | [5 empty] | mineralisation |  |  |  | sphalerite |  |  | MVT |  |  |  | pyrite, chalcopyrite, natural gold, galena, natural silver, silver tellurite, pyrrhotite, hematite, arsenopyrite, bornite, chalcogenite, silver tetrahedrite | polished thin sections | EMPA, LA-ICPMS |  |  |  |  | 72.731525 | [19 empty] | 3591.407371 | [11 empty] | 431.507067 | [9 empty] | 4563.980092 |  | 145.982012 |  |  |  | 89.453625 | [7 empty] | 0.091587 | [13 empty] | 1.682781 | [33 empty] | 138.966419 | [9 empty] | 0.795453 | [32 empty] | 2025 |  |  | CHN | Hunan
| Kangjiawan | KJW-1 | Magmatic hydrothermal | Skarn | Skarn Pb-Zn | Pb, Zn | Au, Ag | Pb, Zn, Au, Ag | Qin et al., 2022 |  | LA-18 | LA-18-3 | underground mine |  |  |  |  | ore material | grab | grab | mineral separate | [5 empty] | mineralisation |  |  |  | sphalerite |  |  | MVT |  |  |  | pyrite, chalcopyrite, natural gold, galena, natural silver, silver tellurite, pyrrhotite, hematite, arsenopyrite, bornite, chalcogenite, silver tetrahedrite | polished thin sections | EMPA, LA-ICPMS |  |  |  |  | 31.512509 | [19 empty] | 7864.192271 | [11 empty] | 684.452858 | [9 empty] | 17194.93195 |  | 32.348614 |  |  |  | 25.506008 | [7 empty] | 0.53626 | [13 empty] | 5.859462 | [33 empty] | 66.100348 | [9 empty] | 0.46524 | [32 empty] | 2025 |  |  | CHN | Hunan
| Kangjiawan | KJW-1 | Magmatic hydrothermal | Skarn | Skarn Pb-Zn | Pb, Zn | Au, Ag | Pb, Zn, Au, Ag | Qin et al., 2022 |  | LA-18 | LA-18-4 | underground mine |  |  |  |  | ore material | grab | grab | mineral separate | [5 empty] | mineralisation |  |  |  | sphalerite |  |  | MVT |  |  |  | pyrite, chalcopyrite, natural gold, galena, natural silver, silver tellurite, pyrrhotite, hematite, arsenopyrite, bornite, chalcogenite, silver tetrahedrite | polished thin sections | EMPA, LA-ICPMS |  |  |  |  | 48.119285 | [19 empty] | 1984.548092 | [11 empty] | 78.497767 | [9 empty] | 1563.612468 |  | 9.353805 |  |  |  | 2.001847 | [7 empty] | 0.251793 | [13 empty] | 0.868492 | [33 empty] | 34.376409 | [9 empty] | 1.805795 | [32 empty] | 2025 |  |  | CHN | Hunan
| Kangjiawan | KJW-1 | Magmatic hydrothermal | Skarn | Skarn Pb-Zn | Pb, Zn | Au, Ag | Pb, Zn, Au, Ag | Qin et al., 2022 |  | LA-18 | LA-18-5 | underground mine |  |  |  |  | ore material | grab | grab | mineral separate | [5 empty] | mineralisation |  |  |  | sphalerite |  |  | MVT |  |  |  | pyrite, chalcopyrite, natural gold, galena, natural silver, silver tellurite, pyrrhotite, hematite, arsenopyrite, bornite, chalcogenite, silver tetrahedrite | polished thin sections | EMPA, LA-ICPMS |  |  |  |  | 30.849392 | [19 empty] | 2132.548289 | [11 empty] | 74.932307 | [9 empty] | 1651.06713 |  | 13.320018 |  |  |  | 10.609884 | [7 empty] | 0.427471 | [13 empty] | 0.735869 | [33 empty] | 26.822633 | [9 empty] | 0.920773 | [32 empty] | 2025 |  |  | CHN | Hunan
| Kangjiawan | KJW-1 | Magmatic hydrothermal | Skarn | Skarn Pb-Zn | Pb, Zn | Au, Ag | Pb, Zn, Au, Ag | Qin et al., 2022 |  | LA-19 | LA-19-1 | underground mine |  |  |  |  | ore material | grab | grab | mineral separate | [5 empty] | mineralisation |  |  |  | sphalerite |  |  | MVT |  |  |  | pyrite, chalcopyrite, natural gold, galena, natural silver, silver tellurite, pyrrhotite, hematite, arsenopyrite, bornite, chalcogenite, silver tetrahedrite | polished thin sections | EMPA, LA-ICPMS |  |  |  |  | 77.584778 | [19 empty] | 7773.854489 | [11 empty] | 123.781983 | [9 empty] | 8827.15459 |  | 7.838244 |  |  |  | 14.780799 | [7 empty] | 0.080727 | [13 empty] | 3.757667 | [33 empty] | 100.909225 | [9 empty] | 0.514925 | [32 empty] | 2025 |  |  | CHN | Hunan
| Kangjiawan | KJW-1 | Magmatic hydrothermal | Skarn | Skarn Pb-Zn | Pb, Zn | Au, Ag | Pb, Zn, Au, Ag | Qin et al., 2022 |  | LA-19 | LA-19-2 | underground mine |  |  |  |  | ore material | grab | grab | mineral separate | [5 empty] | mineralisation |  |  |  | sphalerite |  |  | MVT |  |  |  | pyrite, chalcopyrite, natural gold, galena, natural silver, silver tellurite, pyrrhotite, hematite, arsenopyrite, bornite, chalcogenite, silver tetrahedrite | polished thin sections | EMPA, LA-ICPMS |  |  |  |  | 96.680648 | [19 empty] | 12480.06854 | [11 empty] | 115.997557 | [9 empty] | 21196.7035 |  | 0.455725 |  |  |  | 6.97523 | [7 empty] | 0.071501 | [13 empty] | 11.820795 | [33 empty] | 117.631325 | [9 empty] | 0.721549 | [32 empty] | 2025 |  |  | CHN | Hunan
| Kangjiawan | KJW-1 | Magmatic hydrothermal | Skarn | Skarn Pb-Zn | Pb, Zn | Au, Ag | Pb, Zn, Au, Ag | Qin et al., 2022 |  | LA-19 | LA-19-3 | underground mine |  |  |  |  | ore material | grab | grab | mineral separate | [5 empty] | mineralisation |  |  |  | sphalerite |  |  | MVT |  |  |  | pyrite, chalcopyrite, natural gold, galena, natural silver, silver tellurite, pyrrhotite, hematite, arsenopyrite, bornite, chalcogenite, silver tetrahedrite | polished thin sections | EMPA, LA-ICPMS |  |  |  |  | 58.786831 | [19 empty] | 7246.243398 | [11 empty] | 97.353376 | [9 empty] | 9317.285112 |  | 3.94507 |  |  |  | 9.975598 | [7 empty] | 0.629962 | [13 empty] | 3.638498 | [33 empty] | 74.797762 | [9 empty] | 1.864418 | [32 empty] | 2025 |  |  | CHN | Hunan
| Kangjiawan | KJW-1 | Magmatic hydrothermal | Skarn | Skarn Pb-Zn | Pb, Zn | Au, Ag | Pb, Zn, Au, Ag | Qin et al., 2022 |  | LA-19 | LA-19-4 | underground mine |  |  |  |  | ore material | grab | grab | mineral separate | [5 empty] | mineralisation |  |  |  | sphalerite |  |  | MVT |  |  |  | pyrite, chalcopyrite, natural gold, galena, natural silver, silver tellurite, pyrrhotite, hematite, arsenopyrite, bornite, chalcogenite, silver tetrahedrite | polished thin sections | EMPA, LA-ICPMS |  |  |  |  | 79.53569 | [19 empty] | 2053.74299 | [11 empty] | 120.514446 | [9 empty] | 3584.680089 |  | 67.320869 |  |  |  | 34.510955 | [7 empty] | 15.251709 | [13 empty] | 0.943549 | [33 empty] | 13.752486 | [9 empty] | 19.701325 | [32 empty] | 2025 |  |  | CHN | Hunan
| Kangjiawan | KJW-1 | Magmatic hydrothermal | Skarn | Skarn Pb-Zn | Pb, Zn | Au, Ag | Pb, Zn, Au, Ag | Qin et al., 2022 |  | LA-19 | LA-19-5 | underground mine |  |  |  |  | ore material | grab | grab | mineral separate | [5 empty] | mineralisation |  |  |  | sphalerite |  |  | MVT |  |  |  | pyrite, chalcopyrite, natural gold, galena, natural silver, silver tellurite, pyrrhotite, hematite, arsenopyrite, bornite, chalcogenite, silver tetrahedrite | polished thin sections | EMPA, LA-ICPMS |  |  |  |  | 48.052012 | [19 empty] | 1799.067326 | [11 empty] | 116.670285 | [9 empty] | 1756.781556 |  | 52.770719 |  |  |  | 47.158245 | [7 empty] | 12.570406 | [13 empty] | 0.812367 | [33 empty] | 16.328074 | [9 empty] | 1.594366 | [32 empty] | 2025 |  |  | CHN | Hunan
| Kangjiawan | KJW-1 | Magmatic hydrothermal | Skarn | Skarn Pb-Zn | Pb, Zn | Au, Ag | Pb, Zn, Au, Ag | Qin et al., 2022 |  | LA-20 | LA-20-1 | underground mine |  |  |  |  | ore material | grab | grab | mineral separate | [5 empty] | mineralisation |  |  |  | sphalerite |  |  | MVT |  |  |  | pyrite, chalcopyrite, natural gold, galena, natural silver, silver tellurite, pyrrhotite, hematite, arsenopyrite, bornite, chalcogenite, silver tetrahedrite | polished thin sections | EMPA, LA-ICPMS |  |  |  |  | 89.703496 | [19 empty] | 7540.321711 | [11 empty] | 168.085938 | [9 empty] | 4776.369985 |  | 11.868847 |  |  |  | 10.187027 | [7 empty] | 0.197878 | [13 empty] | 1.85673 | [33 empty] | 150.210589 | [9 empty] | 1.03504 | [32 empty] | 2025 |  |  | CHN | Hunan
| Kangjiawan | KJW-1 | Magmatic hydrothermal | Skarn | Skarn Pb-Zn | Pb, Zn | Au, Ag | Pb, Zn, Au, Ag | Qin et al., 2022 |  | LA-20 | LA-20-2 | underground mine |  |  |  |  | ore material | grab | grab | mineral separate | [5 empty] | mineralisation |  |  |  | sphalerite |  |  | MVT |  |  |  | pyrite, chalcopyrite, natural gold, galena, natural silver, silver tellurite, pyrrhotite, hematite, arsenopyrite, bornite, chalcogenite, silver tetrahedrite | polished thin sections | EMPA, LA-ICPMS |  |  |  |  | 125.896271 | [19 empty] | 14478.07119 | [11 empty] | 339.727724 | [9 empty] | 13575.65441 |  | 6.043982 |  |  |  | 8.18518 | [7 empty] | 8.334141 | [13 empty] | 6.52258 | [33 empty] | 238.145771 | [9 empty] | 1.296443 | [32 empty] | 2025 |  |  | CHN | Hunan
| Kangjiawan | KJW-1 | Magmatic hydrothermal | Skarn | Skarn Pb-Zn | Pb, Zn | Au, Ag | Pb, Zn, Au, Ag | Qin et al., 2022 |  | LA-20 | LA-20-3 | underground mine |  |  |  |  | ore material | grab | grab | mineral separate | [5 empty] | mineralisation |  |  |  | sphalerite |  |  | MVT |  |  |  | pyrite, chalcopyrite, natural gold, galena, natural silver, silver tellurite, pyrrhotite, hematite, arsenopyrite, bornite, chalcogenite, silver tetrahedrite | polished thin sections | EMPA, LA-ICPMS |  |  |  |  | 61.38164 | [19 empty] | 10767.49483 | [11 empty] | 463.798019 | [9 empty] | 25370.50125 |  | 14.146512 |  |  |  | 20.220287 | [7 empty] | 0.406616 | [13 empty] | 10.321572 | [33 empty] | 141.849539 | [9 empty] | 0.559614 | [32 empty] | 2025 |  |  | CHN | Hunan
| Kangjiawan | KJW-1 | Magmatic hydrothermal | Skarn | Skarn Pb-Zn | Pb, Zn | Au, Ag | Pb, Zn, Au, Ag | Qin et al., 2022 |  | LA-20 | LA-20-4 | underground mine |  |  |  |  | ore material | grab | grab | mineral separate | [5 empty] | mineralisation |  |  |  | sphalerite |  |  | MVT |  |  |  | pyrite, chalcopyrite, natural gold, galena, natural silver, silver tellurite, pyrrhotite, hematite, arsenopyrite, bornite, chalcogenite, silver tetrahedrite | polished thin sections | EMPA, LA-ICPMS |  |  |  |  | 265.82373 | [19 empty] | 7497.0749 | [11 empty] | 1355.066736 | [9 empty] | 22364.36739 |  | 24.794838 |  |  |  | 275.338028 | [7 empty] | 10.158195 | [13 empty] | 8.147699 | [33 empty] | 756.434772 | [9 empty] | 1.252235 | [32 empty] | 2025 |  |  | CHN | Hunan
| Kangjiawan | KJW-1 | Magmatic hydrothermal | Skarn | Skarn Pb-Zn | Pb, Zn | Au, Ag | Pb, Zn, Au, Ag | Qin et al., 2022 |  | LA-20 | LA-20-5 | underground mine |  |  |  |  | ore material | grab | grab | mineral separate | [5 empty] | mineralisation |  |  |  | sphalerite |  |  | MVT |  |  |  | pyrite, chalcopyrite, natural gold, galena, natural silver, silver tellurite, pyrrhotite, hematite, arsenopyrite, bornite, chalcogenite, silver tetrahedrite | polished thin sections | EMPA, LA-ICPMS |  |  |  |  | 236.512003 | [19 empty] | 8223.62132 | [11 empty] | 1049.45594 | [9 empty] | 19607.14294 |  | 33.050174 |  |  |  | 193.745712 | [7 empty] | 4.018109 | [13 empty] | 9.009752 | [33 empty] | 556.826714 | [9 empty] | 1.309898 | [32 empty] | 2025 |  |  | CHN | Hunan
| Kangjiawan | KJW-1 | Magmatic hydrothermal | Skarn | Skarn Pb-Zn | Pb, Zn | Au, Ag | Pb, Zn, Au, Ag | Qin et al., 2022 |  | 16L-9-1-Sp (Brown) | 16L-9-1-Sp (Brown)-1 | underground mine |  |  |  |  | ore material | grab | grab | mineral separate | [5 empty] | mineralisation |  |  |  | sphalerite |  |  | MVT |  |  |  | pyrite, chalcopyrite, natural gold, galena, natural silver, silver tellurite, pyrrhotite, hematite, arsenopyrite, bornite, chalcogenite, silver tetrahedrite | polished thin sections | EMPA, LA-ICPMS |  |  |  |  | 1.813661 | [19 empty] | 400.989835 | [11 empty] | 64.61683 | [9 empty] | 14026.35 |  | 1.24795 |  |  |  | 427.693055 | [7 empty] | 0.001955 | [13 empty] | 12.857685 | [33 empty] | 1.486783 | [9 empty] | 0.217788 | [32 empty] | 2025 |  |  | CHN | Hunan
| Kangjiawan | KJW-1 | Magmatic hydrothermal | Skarn | Skarn Pb-Zn | Pb, Zn | Au, Ag | Pb, Zn, Au, Ag | Qin et al., 2022 |  | 16L-9-1-Sp (Brown) | 16L-9-1-Sp (Brown)-2 | underground mine |  |  |  |  | ore material | grab | grab | mineral separate | [5 empty] | mineralisation |  |  |  | sphalerite |  |  | MVT |  |  |  | pyrite, chalcopyrite, natural gold, galena, natural silver, silver tellurite, pyrrhotite, hematite, arsenopyrite, bornite, chalcogenite, silver tetrahedrite | polished thin sections | EMPA, LA-ICPMS |  |  |  |  | 1.469376 | [19 empty] | 261.253468 | [11 empty] | 99.266736 | [9 empty] | 8878.020949 |  | 3.746448 |  |  |  | 456.218442 | [7 empty] | 0.003545 | [13 empty] | 12.85939 | [33 empty] | 5.934728 | [9 empty] | 0.267647 | [32 empty] | 2025 |  |  | CHN | Hunan
| Kangjiawan | KJW-1 | Magmatic hydrothermal | Skarn | Skarn Pb-Zn | Pb, Zn | Au, Ag | Pb, Zn, Au, Ag | Qin et al., 2022 |  | 16L-9-1-Sp (Brown) | 16L-9-1-Sp (Brown)-3 | underground mine |  |  |  |  | ore material | grab | grab | mineral separate | [5 empty] | mineralisation |  |  |  | sphalerite |  |  | MVT |  |  |  | pyrite, chalcopyrite, natural gold, galena, natural silver, silver tellurite, pyrrhotite, hematite, arsenopyrite, bornite, chalcogenite, silver tetrahedrite | polished thin sections | EMPA, LA-ICPMS |  |  |  |  | 2.403687 | [19 empty] | 343.218526 | [11 empty] | 89.836752 | [9 empty] | 14371.39 |  | 1.605628 |  |  |  | 551.674095 | [7 empty] | 0.006797 | [13 empty] | 15.036569 | [33 empty] | 3.980886 | [9 empty] | 0.125912 | [32 empty] | 2025 |  |  | CHN | Hunan
| Kangjiawan | KJW-1 | Magmatic hydrothermal | Skarn | Skarn Pb-Zn | Pb, Zn | Au, Ag | Pb, Zn, Au, Ag | Qin et al., 2022 |  | 16L-9-1-Sp (Brown) | 16L-9-1-Sp (Brown)-4 | underground mine |  |  |  |  | ore material | grab | grab | mineral separate | [5 empty] | mineralisation |  |  |  | sphalerite |  |  | MVT |  |  |  | pyrite, chalcopyrite, natural gold, galena, natural silver, silver tellurite, pyrrhotite, hematite, arsenopyrite, bornite, chalcogenite, silver tetrahedrite | polished thin sections | EMPA, LA-ICPMS |  |  |  |  | 2.443338 | [19 empty] | 328.144134 | [11 empty] | 86.534899 | [9 empty] | 13473.07 |  | 1.192902 |  |  |  | 509.045098 | [7 empty] | 0.001935 | [13 empty] | 12.522588 | [33 empty] | 3.611405 | [9 empty] | 0.062106 | [32 empty] | 2025 |  |  | CHN | Hunan
| Kangjiawan | KJW-1 | Magmatic hydrothermal | Skarn | Skarn Pb-Zn | Pb, Zn | Au, Ag | Pb, Zn, Au, Ag | Qin et al., 2022 |  | 16L-9-1-Sp (Brown) | 16L-9-1-Sp (Brown)-5 | underground mine |  |  |  |  | ore material | grab | grab | mineral separate | [5 empty] | mineralisation |  |  |  | sphalerite |  |  | MVT |  |  |  | pyrite, chalcopyrite, natural gold, galena, natural silver, silver tellurite, pyrrhotite, hematite, arsenopyrite, bornite, chalcogenite, silver tetrahedrite | polished thin sections | EMPA, LA-ICPMS |  |  |  |  | 1.474816 | [19 empty] | 290.467068 | [11 empty] | 121.583022 | [9 empty] | 11539.45 |  | 2.134169 |  |  |  | 608.75617 | [7 empty] | 0.062071 | [13 empty] | 13.324031 | [33 empty] | 2.702303 | [9 empty] | 0.862331 | [32 empty] | 2025 |  |  | CHN | Hunan
| Kangjiawan | KJW-1 | Magmatic hydrothermal | Skarn | Skarn Pb-Zn | Pb, Zn | Au, Ag | Pb, Zn, Au, Ag | Qin et al., 2022 |  | 16L-9-1-Sp (Brown) | 16L-9-1-Sp (Brown)-6 | underground mine |  |  |  |  | ore material | grab | grab | mineral separate | [5 empty] | mineralisation |  |  |  | sphalerite |  |  | MVT |  |  |  | pyrite, chalcopyrite, natural gold, galena, natural silver, silver tellurite, pyrrhotite, hematite, arsenopyrite, bornite, chalcogenite, silver tetrahedrite | polished thin sections | EMPA, LA-ICPMS |  |  |  |  | 2.552661 | [19 empty] | 189.354836 | [11 empty] | 248.454696 | [9 empty] | 9336.695 |  | 3.109618 |  |  |  | 662.834648 | [7 empty] | 0.00281 | [13 empty] | 13.272631 | [33 empty] | 9.050591 | [9 empty] | 0.152557 | [32 empty] | 2025 |  |  | CHN | Hunan
| Kangjiawan | KJW-1 | Magmatic hydrothermal | Skarn | Skarn Pb-Zn | Pb, Zn | Au, Ag | Pb, Zn, Au, Ag | Qin et al., 2022 |  | 16L-9-1-Sp (Brown) | 16L-9-1-Sp (Brown)-7 | underground mine |  |  |  |  | ore material | grab | grab | mineral separate | [5 empty] | mineralisation |  |  |  | sphalerite |  |  | MVT |  |  |  | pyrite, chalcopyrite, natural gold, galena, natural silver, silver tellurite, pyrrhotite, hematite, arsenopyrite, bornite, chalcogenite, silver tetrahedrite | polished thin sections | EMPA, LA-ICPMS |  |  |  |  | 2.959831 | [19 empty] | 358.994783 | [11 empty] | 237.558794 | [9 empty] | 17711.95789 |  | 0.245022 |  |  |  | 868.307098 | [7 empty] | 0.00203 | [13 empty] | 13.572406 | [33 empty] | 3.607543 | [9 empty] | 0.116224 | [32 empty] | 2025 |  |  | CHN | Hunan
| Kangjiawan | KJW-1 | Magmatic hydrothermal | Skarn | Skarn Pb-Zn | Pb, Zn | Au, Ag | Pb, Zn, Au, Ag | Qin et al., 2022 |  | 16L-9-1-Sp (Brown) | 16L-9-1-Sp (Brown)-8 | underground mine |  |  |  |  | ore material | grab | grab | mineral separate | [5 empty] | mineralisation |  |  |  | sphalerite |  |  | MVT |  |  |  | pyrite, chalcopyrite, natural gold, galena, natural silver, silver tellurite, pyrrhotite, hematite, arsenopyrite, bornite, chalcogenite, silver tetrahedrite | polished thin sections | EMPA, LA-ICPMS |  |  |  |  | 1.910791 | [19 empty] | 329.141743 | [11 empty] | 187.793855 | [9 empty] | 14558.82 |  | 0.356788 |  |  |  | 565.757978 | [7 empty] | 0.003495 | [13 empty] | 14.258959 | [33 empty] | 2.132169 | [9 empty] | 0.096463 | [32 empty] | 2025 |  |  | CHN | Hunan
| Kangjiawan | KJW-1 | Magmatic hydrothermal | Skarn | Skarn Pb-Zn | Pb, Zn | Au, Ag | Pb, Zn, Au, Ag | Qin et al., 2022 |  | 16L-10-Sp (Brown) | 16L-10-Sp (Brown)-1 | underground mine |  |  |  |  | ore material | grab | grab | mineral separate | [5 empty] | mineralisation |  |  |  | sphalerite |  |  | MVT |  |  |  | pyrite, chalcopyrite, natural gold, galena, natural silver, silver tellurite, pyrrhotite, hematite, arsenopyrite, bornite, chalcogenite, silver tetrahedrite | polished thin sections | EMPA, LA-ICPMS |  |  |  |  | 1.205001 | [19 empty] | 385.610118 | [11 empty] | 37.190186 | [9 empty] | 13121.99 |  | 1.714896 |  |  |  | 358.781355 | [7 empty] | 0.016467 | [13 empty] | 11.085982 | [33 empty] | 1.765459 | [9 empty] | 0.381561 | [32 empty] | 2025 |  |  | CHN | Hunan
| Kangjiawan | KJW-1 | Magmatic hydrothermal | Skarn | Skarn Pb-Zn | Pb, Zn | Au, Ag | Pb, Zn, Au, Ag | Qin et al., 2022 |  | 16L-10-Sp (Brown) | 16L-10-Sp (Brown)-2 | underground mine |  |  |  |  | ore material | grab | grab | mineral separate | [5 empty] | mineralisation |  |  |  | sphalerite |  |  | MVT |  |  |  | pyrite, chalcopyrite, natural gold, galena, natural silver, silver tellurite, pyrrhotite, hematite, arsenopyrite, bornite, chalcogenite, silver tetrahedrite | polished thin sections | EMPA, LA-ICPMS |  |  |  |  | 1.560264 | [19 empty] | 393.805147 | [11 empty] | 39.838105 | [9 empty] | 11580.68911 |  | 1.800971 |  |  |  | 414.142297 | [7 empty] | 0.003245 | [13 empty] | 12.463179 | [33 empty] | 3.395168 | [9 empty] | 0.36052 | [32 empty] | 2025 |  |  | CHN | Hunan
| Kangjiawan | KJW-1 | Magmatic hydrothermal | Skarn | Skarn Pb-Zn | Pb, Zn | Au, Ag | Pb, Zn, Au, Ag | Qin et al., 2022 |  | 16L-10-Sp (Brown) | 16L-10-Sp (Brown)-3 | underground mine |  |  |  |  | ore material | grab | grab | mineral separate | [5 empty] | mineralisation |  |  |  | sphalerite |  |  | MVT |  |  |  | pyrite, chalcopyrite, natural gold, galena, natural silver, silver tellurite, pyrrhotite, hematite, arsenopyrite, bornite, chalcogenite, silver tetrahedrite | polished thin sections | EMPA, LA-ICPMS |  |  |  |  | 2.006307 | [19 empty] | 241.505899 | [11 empty] | 64.693861 | [9 empty] | 11011.8 |  | 0.449131 |  |  |  | 569.67183 | [7 empty] | 0.004085 | [13 empty] | 12.912443 | [33 empty] | 3.468618 | [9 empty] | 0.0372 | [32 empty] | 2025 |  |  | CHN | Hunan
| Kangjiawan | KJW-1 | Magmatic hydrothermal | Skarn | Skarn Pb-Zn | Pb, Zn | Au, Ag | Pb, Zn, Au, Ag | Qin et al., 2022 |  | 16L-10-Sp (Brown) | 16L-10-Sp (Brown)-4 | underground mine |  |  |  |  | ore material | grab | grab | mineral separate | [5 empty] | mineralisation |  |  |  | sphalerite |  |  | MVT |  |  |  | pyrite, chalcopyrite, natural gold, galena, natural silver, silver tellurite, pyrrhotite, hematite, arsenopyrite, bornite, chalcogenite, silver tetrahedrite | polished thin sections | EMPA, LA-ICPMS |  |  |  |  | 1.560411 | [19 empty] | 247.868743 | [11 empty] | 47.085227 | [9 empty] | 9101.774255 |  | 5.398292 |  |  |  | 400.010605 | [7 empty] | 0.00319 | [13 empty] | 11.05377 | [33 empty] | 7.846627 | [9 empty] | 0.19782 | [32 empty] | 2025 |  |  | CHN | Hunan
| Kangjiawan | KJW-1 | Magmatic hydrothermal | Skarn | Skarn Pb-Zn | Pb, Zn | Au, Ag | Pb, Zn, Au, Ag | Qin et al., 2022 |  | 16L-10-Sp (Brown) | 16L-10-Sp (Brown)-5 | underground mine |  |  |  |  | ore material | grab | grab | mineral separate | [5 empty] | mineralisation |  |  |  | sphalerite |  |  | MVT |  |  |  | pyrite, chalcopyrite, natural gold, galena, natural silver, silver tellurite, pyrrhotite, hematite, arsenopyrite, bornite, chalcogenite, silver tetrahedrite | polished thin sections | EMPA, LA-ICPMS |  |  |  |  | 2.212068 | [19 empty] | 279.289566 | [11 empty] | 55.825157 | [9 empty] | 9419.196411 |  | 0.50114 |  |  |  | 637.697271 | [7 empty] | 0.00486 | [13 empty] | 12.231726 | [33 empty] | 3.522629 | [9 empty] | 0.143954 | [32 empty] | 2025 |  |  | CHN | Hunan
| Kangjiawan | KJW-1 | Magmatic hydrothermal | Skarn | Skarn Pb-Zn | Pb, Zn | Au, Ag | Pb, Zn, Au, Ag | Qin et al., 2022 |  | 16L-10-Sp (Brown) | 16L-10-Sp (Brown)-6 | underground mine |  |  |  |  | ore material | grab | grab | mineral separate | [5 empty] | mineralisation |  |  |  | sphalerite |  |  | MVT |  |  |  | pyrite, chalcopyrite, natural gold, galena, natural silver, silver tellurite, pyrrhotite, hematite, arsenopyrite, bornite, chalcogenite, silver tetrahedrite | polished thin sections | EMPA, LA-ICPMS |  |  |  |  | 2.056602 | [19 empty] | 281.139068 | [11 empty] | 55.124733 | [9 empty] | 6737.71702 |  | 7.327747 |  |  |  | 486.465031 | [7 empty] | 0.014789 | [13 empty] | 13.110194 | [33 empty] | 6.835716 | [9 empty] | 0.400795 | [32 empty] | 2025 |  |  | CHN | Hunan
| Kangjiawan | KJW-1 | Magmatic hydrothermal | Skarn | Skarn Pb-Zn | Pb, Zn | Au, Ag | Pb, Zn, Au, Ag | Qin et al., 2022 |  | 16L-10-Sp (Brown) | 16L-10-Sp (Brown)-7 | underground mine |  |  |  |  | ore material | grab | grab | mineral separate | [5 empty] | mineralisation |  |  |  | sphalerite |  |  | MVT |  |  |  | pyrite, chalcopyrite, natural gold, galena, natural silver, silver tellurite, pyrrhotite, hematite, arsenopyrite, bornite, chalcogenite, silver tetrahedrite | polished thin sections | EMPA, LA-ICPMS |  |  |  |  | 1.808201 | [19 empty] | 240.876551 | [11 empty] | 73.410007 | [9 empty] | 8263.285185 |  | 0.479922 |  |  |  | 528.145144 | [7 empty] | 0.036435 | [13 empty] | 12.511815 | [33 empty] | 2.649344 | [9 empty] | 0.095587 | [32 empty] | 2025 |  |  | CHN | Hunan
| Kangjiawan | KJW-1 | Magmatic hydrothermal | Skarn | Skarn Pb-Zn | Pb, Zn | Au, Ag | Pb, Zn, Au, Ag | Qin et al., 2022 |  | 16L-10-Sp (Brown) | 16L-10-Sp (Brown)-8 | underground mine |  |  |  |  | ore material | grab | grab | mineral separate | [5 empty] | mineralisation |  |  |  | sphalerite |  |  | MVT |  |  |  | pyrite, chalcopyrite, natural gold, galena, natural silver, silver tellurite, pyrrhotite, hematite, arsenopyrite, bornite, chalcogenite, silver tetrahedrite | polished thin sections | EMPA, LA-ICPMS |  |  |  |  | 1.78651 | [19 empty] | 436.670476 | [11 empty] | 71.4865 | [9 empty] | 4042.833381 |  | 2.589307 |  |  |  | 381.432571 | [7 empty] | 0.029786 | [13 empty] | 11.738498 | [33 empty] | 3.590058 | [9 empty] | 1.451984 | [32 empty] | 2025 |  |  | CHN | Hunan
| Kangjiawan | KJW-1 | Magmatic hydrothermal | Skarn | Skarn Pb-Zn | Pb, Zn | Au, Ag | Pb, Zn, Au, Ag | Qin et al., 2022 |  | 16L-10-Sp (Brown) | 16L-10-Sp (Brown)-9 | underground mine |  |  |  |  | ore material | grab | grab | mineral separate | [5 empty] | mineralisation |  |  |  | sphalerite |  |  | MVT |  |  |  | pyrite, chalcopyrite, natural gold, galena, natural silver, silver tellurite, pyrrhotite, hematite, arsenopyrite, bornite, chalcogenite, silver tetrahedrite | polished thin sections | EMPA, LA-ICPMS |  |  |  |  | 0.747783 | [19 empty] | 430.030551 | [11 empty] | 33.520748 | [9 empty] | 3820.895861 |  | 0.811399 |  |  |  | 343.154497 | [7 empty] | 0.007931 | [13 empty] | 8.466154 | [33 empty] | 3.400684 | [9 empty] | 0.275267 | [32 empty] | 2025 |  |  | CHN | Hunan
| Kangjiawan | KJW-1 | Magmatic hydrothermal | Skarn | Skarn Pb-Zn | Pb, Zn | Au, Ag | Pb, Zn, Au, Ag | Qin et al., 2022 |  | 16L-10-Sp (Brown) | 16L-10-Sp (Brown)-10 | underground mine |  |  |  |  | ore material | grab | grab | mineral separate | [5 empty] | mineralisation |  |  |  | sphalerite |  |  | MVT |  |  |  | pyrite, chalcopyrite, natural gold, galena, natural silver, silver tellurite, pyrrhotite, hematite, arsenopyrite, bornite, chalcogenite, silver tetrahedrite | polished thin sections | EMPA, LA-ICPMS |  |  |  |  | 1.676027 | [19 empty] | 369.770411 | [11 empty] | 48.686164 | [9 empty] | 11196.58 |  | 1.40778 |  |  |  | 422.076725 | [7 empty] | 0.003495 | [13 empty] | 11.080743 | [33 empty] | 1.734941 | [9 empty] | 0.19655 | [32 empty] | 2025 |  |  | CHN | Hunan
| Kangjiawan | KJW-1 | Magmatic hydrothermal | Skarn | Skarn Pb-Zn | Pb, Zn | Au, Ag | Pb, Zn, Au, Ag | Qin et al., 2022 |  | 16L-10-Sp (Brown) | 16L-10-Sp (Brown)-11 | underground mine |  |  |  |  | ore material | grab | grab | mineral separate | [5 empty] | mineralisation |  |  |  | sphalerite |  |  | MVT |  |  |  | pyrite, chalcopyrite, natural gold, galena, natural silver, silver tellurite, pyrrhotite, hematite, arsenopyrite, bornite, chalcogenite, silver tetrahedrite | polished thin sections | EMPA, LA-ICPMS |  |  |  |  | 1.999739 | [19 empty] | 399.171343 | [11 empty] | 128.457942 | [9 empty] | 6627.459959 |  | 0.839522 |  |  |  | 471.784508 | [7 empty] | 0.017334 | [13 empty] | 15.932725 | [33 empty] | 1.844846 | [9 empty] | 0.30515 | [32 empty] | 2025 |  |  | CHN | Hunan
| Kangjiawan | KJW-1 | Magmatic hydrothermal | Skarn | Skarn Pb-Zn | Pb, Zn | Au, Ag | Pb, Zn, Au, Ag | Qin et al., 2022 |  | 16L-10-Sp (Brown) | 16L-10-Sp (Brown)-12 | underground mine |  |  |  |  | ore material | grab | grab | mineral separate | [5 empty] | mineralisation |  |  |  | sphalerite |  |  | MVT |  |  |  | pyrite, chalcopyrite, natural gold, galena, natural silver, silver tellurite, pyrrhotite, hematite, arsenopyrite, bornite, chalcogenite, silver tetrahedrite | polished thin sections | EMPA, LA-ICPMS |  |  |  |  | 0.992245 | [19 empty] | 498.645365 | [11 empty] | 31.333429 | [9 empty] | 8422.88433 |  | 1.709762 |  |  |  | 306.101631 | [7 empty] | 0.00319 | [13 empty] | 8.205825 | [33 empty] | 1.475352 | [9 empty] | 0.197325 | [32 empty] | 2025 |  |  | CHN | Hunan
| Kangjiawan | KJW-1 | Magmatic hydrothermal | Skarn | Skarn Pb-Zn | Pb, Zn | Au, Ag | Pb, Zn, Au, Ag | Qin et al., 2022 |  | 16S-36-Sp (Brown) | 16S-36-Sp (Brown)-1 | underground mine |  |  |  |  | ore material | grab | grab | mineral separate | [5 empty] | mineralisation |  |  |  | sphalerite |  |  | MVT |  |  |  | pyrite, chalcopyrite, natural gold, galena, natural silver, silver tellurite, pyrrhotite, hematite, arsenopyrite, bornite, chalcogenite, silver tetrahedrite | polished thin sections | EMPA, LA-ICPMS |  |  |  |  | 1.629917 | [19 empty] | 254.089839 | [11 empty] | 98.376674 | [9 empty] | 8713.012356 |  | 1.957961 |  |  |  | 458.46234 | [7 empty] | 0.003565 | [13 empty] | 12.301709 | [33 empty] | 6.216128 | [9 empty] | 0.295589 | [32 empty] | 2025 |  |  | CHN | Hunan
| Kangjiawan | KJW-1 | Magmatic hydrothermal | Skarn | Skarn Pb-Zn | Pb, Zn | Au, Ag | Pb, Zn, Au, Ag | Qin et al., 2022 |  | 16S-36-Sp (Brown) | 16S-36-Sp (Brown)-2 | underground mine |  |  |  |  | ore material | grab | grab | mineral separate | [5 empty] | mineralisation |  |  |  | sphalerite |  |  | MVT |  |  |  | pyrite, chalcopyrite, natural gold, galena, natural silver, silver tellurite, pyrrhotite, hematite, arsenopyrite, bornite, chalcogenite, silver tetrahedrite | polished thin sections | EMPA, LA-ICPMS |  |  |  |  | 1.77856 | [19 empty] | 235.608641 | [11 empty] | 67.62361 | [9 empty] | 9166.863434 |  | 1.305511 |  |  |  | 562.921998 | [7 empty] | 0.007996 | [13 empty] | 13.16007 | [33 empty] | 3.736226 | [9 empty] | 0.265253 | [32 empty] | 2025 |  |  | CHN | Hunan
| Kangjiawan | KJW-1 | Magmatic hydrothermal | Skarn | Skarn Pb-Zn | Pb, Zn | Au, Ag | Pb, Zn, Au, Ag | Qin et al., 2022 |  | 16S-36-Sp (Brown) | 16S-36-Sp (Brown)-3 | underground mine |  |  |  |  | ore material | grab | grab | mineral separate | [5 empty] | mineralisation |  |  |  | sphalerite |  |  | MVT |  |  |  | pyrite, chalcopyrite, natural gold, galena, natural silver, silver tellurite, pyrrhotite, hematite, arsenopyrite, bornite, chalcogenite, silver tetrahedrite | polished thin sections | EMPA, LA-ICPMS |  |  |  |  | 2.755138 | [19 empty] | 302.535946 | [11 empty] | 126.634058 | [9 empty] | 9950.38991 |  | 1.458946 |  |  |  | 724.475947 | [7 empty] | 0.022685 | [13 empty] | 14.359347 | [33 empty] | 3.580063 | [9 empty] | 0.818854 | [32 empty] | 2025 |  |  | CHN | Hunan
| Kangjiawan | KJW-1 | Magmatic hydrothermal | Skarn | Skarn Pb-Zn | Pb, Zn | Au, Ag | Pb, Zn, Au, Ag | Qin et al., 2022 |  | 16S-36-Sp (Brown) | 16S-36-Sp (Brown)-4 | underground mine |  |  |  |  | ore material | grab | grab | mineral separate | [5 empty] | mineralisation |  |  |  | sphalerite |  |  | MVT |  |  |  | pyrite, chalcopyrite, natural gold, galena, natural silver, silver tellurite, pyrrhotite, hematite, arsenopyrite, bornite, chalcogenite, silver tetrahedrite | polished thin sections | EMPA, LA-ICPMS |  |  |  |  | 1.312119 | [19 empty] | 506.627626 | [11 empty] | 43.645324 | [9 empty] | 10562.01128 |  | 1.49461 |  |  |  | 368.3303 | [7 empty] | 0.017712 | [13 empty] | 11.042669 | [33 empty] | 1.378707 | [9 empty] | 0.74929 | [32 empty] | 2025 |  |  | CHN | Hunan
| Kangjiawan | KJW-1 | Magmatic hydrothermal | Skarn | Skarn Pb-Zn | Pb, Zn | Au, Ag | Pb, Zn, Au, Ag | Qin et al., 2022 |  | 16S-36-Sp (Brown) | 16S-36-Sp (Brown)-5 | underground mine |  |  |  |  | ore material | grab | grab | mineral separate | [5 empty] | mineralisation |  |  |  | sphalerite |  |  | MVT |  |  |  | pyrite, chalcopyrite, natural gold, galena, natural silver, silver tellurite, pyrrhotite, hematite, arsenopyrite, bornite, chalcogenite, silver tetrahedrite | polished thin sections | EMPA, LA-ICPMS |  |  |  |  | 1.252612 | [19 empty] | 315.753519 | [11 empty] | 68.603704 | [9 empty] | 16713.79689 |  | 0.422714 |  |  |  | 467.843654 | [7 empty] | 0.008119 | [13 empty] | 15.041015 | [33 empty] | 2.696936 | [9 empty] | 0.0351 | [32 empty] | 2025 |  |  | CHN | Hunan
| Kangjiawan | KJW-1 | Magmatic hydrothermal | Skarn | Skarn Pb-Zn | Pb, Zn | Au, Ag | Pb, Zn, Au, Ag | Qin et al., 2022 |  | 16S-36-Sp (Brown) | 16S-36-Sp (Brown)-6 | underground mine |  |  |  |  | ore material | grab | grab | mineral separate | [5 empty] | mineralisation |  |  |  | sphalerite |  |  | MVT |  |  |  | pyrite, chalcopyrite, natural gold, galena, natural silver, silver tellurite, pyrrhotite, hematite, arsenopyrite, bornite, chalcogenite, silver tetrahedrite | polished thin sections | EMPA, LA-ICPMS |  |  |  |  | 1.832096 | [19 empty] | 322.627759 | [11 empty] | 74.552573 | [9 empty] | 18107.92 |  | 0.574467 |  |  |  | 492.265173 | [7 empty] | 0.0052 | [13 empty] | 15.636454 | [33 empty] | 2.273465 | [9 empty] | 0.0432 | [32 empty] | 2025 |  |  | CHN | Hunan
| Kangjiawan | KJW-1 | Magmatic hydrothermal | Skarn | Skarn Pb-Zn | Pb, Zn | Au, Ag | Pb, Zn, Au, Ag | Qin et al., 2022 |  | 16S-36-Sp (Brown) | 16S-36-Sp (Brown)-7 | underground mine |  |  |  |  | ore material | grab | grab | mineral separate | [5 empty] | mineralisation |  |  |  | sphalerite |  |  | MVT |  |  |  | pyrite, chalcopyrite, natural gold, galena, natural silver, silver tellurite, pyrrhotite, hematite, arsenopyrite, bornite, chalcogenite, silver tetrahedrite | polished thin sections | EMPA, LA-ICPMS |  |  |  |  | 1.614662 | [19 empty] | 393.765186 | [11 empty] | 57.895076 | [9 empty] | 16177.76 |  | 3.365129 |  |  |  | 667.655015 | [7 empty] | 0.0052 | [13 empty] | 15.187814 | [33 empty] | 3.732415 | [9 empty] | 0.130059 | [32 empty] | 2025 |  |  | CHN | Hunan
| Kangjiawan | KJW-1 | Magmatic hydrothermal | Skarn | Skarn Pb-Zn | Pb, Zn | Au, Ag | Pb, Zn, Au, Ag | Qin et al., 2022 |  | 16S-36-Sp (Brown) | 16S-36-Sp (Brown)-8 | underground mine |  |  |  |  | ore material | grab | grab | mineral separate | [5 empty] | mineralisation |  |  |  | sphalerite |  |  | MVT |  |  |  | pyrite, chalcopyrite, natural gold, galena, natural silver, silver tellurite, pyrrhotite, hematite, arsenopyrite, bornite, chalcogenite, silver tetrahedrite | polished thin sections | EMPA, LA-ICPMS |  |  |  |  | 0.801289 | [19 empty] | 410.015873 | [11 empty] | 32.745359 | [9 empty] | 9583.307061 |  | 0.91767 |  |  |  | 448.846142 | [7 empty] | 0.00505 | [13 empty] | 10.643415 | [33 empty] | 1.775232 | [9 empty] | 0.0416 | [32 empty] | 2025 |  |  | CHN | Hunan
| Kangjiawan | KJW-1 | Magmatic hydrothermal | Skarn | Skarn Pb-Zn | Pb, Zn | Au, Ag | Pb, Zn, Au, Ag | Qin et al., 2022 |  | 16S-35-Sp (Brown) | 16S-35-Sp (Brown)-1 | underground mine |  |  |  |  | ore material | grab | grab | mineral separate | [5 empty] | mineralisation |  |  |  | sphalerite |  |  | MVT |  |  |  | pyrite, chalcopyrite, natural gold, galena, natural silver, silver tellurite, pyrrhotite, hematite, arsenopyrite, bornite, chalcogenite, silver tetrahedrite | polished thin sections | EMPA, LA-ICPMS |  |  |  |  | 1.857485 | [19 empty] | 275.60487 | [11 empty] | 66.493726 | [9 empty] | 13285.59 |  | 2.579816 |  |  |  | 596.880472 | [7 empty] | 0.010003 | [13 empty] | 14.600266 | [33 empty] | 3.860236 | [9 empty] | 0.196679 | [32 empty] | 2025 |  |  | CHN | Hunan
| Kangjiawan | KJW-1 | Magmatic hydrothermal | Skarn | Skarn Pb-Zn | Pb, Zn | Au, Ag | Pb, Zn, Au, Ag | Qin et al., 2022 |  | 16S-35-Sp (Brown) | 16S-35-Sp (Brown)-2 | underground mine |  |  |  |  | ore material | grab | grab | mineral separate | [5 empty] | mineralisation |  |  |  | sphalerite |  |  | MVT |  |  |  | pyrite, chalcopyrite, natural gold, galena, natural silver, silver tellurite, pyrrhotite, hematite, arsenopyrite, bornite, chalcogenite, silver tetrahedrite | polished thin sections | EMPA, LA-ICPMS |  |  |  |  | 2.068392 | [19 empty] | 400.509453 | [11 empty] | 73.025495 | [9 empty] | 15406.79 |  | 25.685052 |  |  |  | 575.058637 | [7 empty] | 0.021049 | [13 empty] | 16.194826 | [33 empty] | 16.826385 | [9 empty] | 0.390651 | [32 empty] | 2025 |  |  | CHN | Hunan
| Kangjiawan | KJW-1 | Magmatic hydrothermal | Skarn | Skarn Pb-Zn | Pb, Zn | Au, Ag | Pb, Zn, Au, Ag | Qin et al., 2022 |  | 16S-35-Sp (Brown) | 16S-35-Sp (Brown)-3 | underground mine |  |  |  |  | ore material | grab | grab | mineral separate | [5 empty] | mineralisation |  |  |  | sphalerite |  |  | MVT |  |  |  | pyrite, chalcopyrite, natural gold, galena, natural silver, silver tellurite, pyrrhotite, hematite, arsenopyrite, bornite, chalcogenite, silver tetrahedrite | polished thin sections | EMPA, LA-ICPMS |  |  |  |  | 2.431133 | [19 empty] | 343.008504 | [11 empty] | 108.3221 | [9 empty] | 15682.8 |  | 0.9321 |  |  |  | 540.740564 | [7 empty] | 0.00368 | [13 empty] | 13.951021 | [33 empty] | 1.887417 | [9 empty] | 0.110506 | [32 empty] | 2025 |  |  | CHN | Hunan
| Kangjiawan | KJW-1 | Magmatic hydrothermal | Skarn | Skarn Pb-Zn | Pb, Zn | Au, Ag | Pb, Zn, Au, Ag | Qin et al., 2022 |  | 16S-35-Sp (Brown) | 16S-35-Sp (Brown)-4 | underground mine |  |  |  |  | ore material | grab | grab | mineral separate | [5 empty] | mineralisation |  |  |  | sphalerite |  |  | MVT |  |  |  | pyrite, chalcopyrite, natural gold, galena, natural silver, silver tellurite, pyrrhotite, hematite, arsenopyrite, bornite, chalcogenite, silver tetrahedrite | polished thin sections | EMPA, LA-ICPMS |  |  |  |  | 2.262181 | [19 empty] | 307.28478 | [11 empty] | 80.286065 | [9 empty] | 13709.25 |  | 1.250384 |  |  |  | 590.273926 | [7 empty] | 0.009636 | [13 empty] | 16.935324 | [33 empty] | 2.636651 | [9 empty] | 0.0408 | [32 empty] | 2025 |  |  | CHN | Hunan
| Kangjiawan | KJW-1 | Magmatic hydrothermal | Skarn | Skarn Pb-Zn | Pb, Zn | Au, Ag | Pb, Zn, Au, Ag | Qin et al., 2022 |  | 16S-35-Sp (Brown) | 16S-35-Sp (Brown)-5 | underground mine |  |  |  |  | ore material | grab | grab | mineral separate | [5 empty] | mineralisation |  |  |  | sphalerite |  |  | MVT |  |  |  | pyrite, chalcopyrite, natural gold, galena, natural silver, silver tellurite, pyrrhotite, hematite, arsenopyrite, bornite, chalcogenite, silver tetrahedrite | polished thin sections | EMPA, LA-ICPMS |  |  |  |  | 2.112633 | [19 empty] | 264.575825 | [11 empty] | 60.183335 | [9 empty] | 7131.235455 |  | 0.823668 |  |  |  | 579.860631 | [7 empty] | 0.003755 | [13 empty] | 13.034547 | [33 empty] | 3.498397 | [9 empty] | 0.03965 | [32 empty] | 2025 |  |  | CHN | Hunan
| Kangjiawan | KJW-1 | Magmatic hydrothermal | Skarn | Skarn Pb-Zn | Pb, Zn | Au, Ag | Pb, Zn, Au, Ag | Qin et al., 2022 |  | 16S-35-Sp (Brown) | 16S-35-Sp (Brown)-6 | underground mine |  |  |  |  | ore material | grab | grab | mineral separate | [5 empty] | mineralisation |  |  |  | sphalerite |  |  | MVT |  |  |  | pyrite, chalcopyrite, natural gold, galena, natural silver, silver tellurite, pyrrhotite, hematite, arsenopyrite, bornite, chalcogenite, silver tetrahedrite | polished thin sections | EMPA, LA-ICPMS |  |  |  |  | 2.292384 | [19 empty] | 254.309645 | [11 empty] | 124.603439 | [9 empty] | 7287.535556 |  | 2.537216 |  |  |  | 718.907521 | [7 empty] | 0.00392 | [13 empty] | 14.704978 | [33 empty] | 11.459434 | [9 empty] | 0.119563 | [32 empty] | 2025 |  |  | CHN | Hunan
| Kangjiawan | KJW-1 | Magmatic hydrothermal | Skarn | Skarn Pb-Zn | Pb, Zn | Au, Ag | Pb, Zn, Au, Ag | Qin et al., 2022 |  | 16S-35-Sp (Brown) | 16S-35-Sp (Brown)-7 | underground mine |  |  |  |  | ore material | grab | grab | mineral separate | [5 empty] | mineralisation |  |  |  | sphalerite |  |  | MVT |  |  |  | pyrite, chalcopyrite, natural gold, galena, natural silver, silver tellurite, pyrrhotite, hematite, arsenopyrite, bornite, chalcogenite, silver tetrahedrite | polished thin sections | EMPA, LA-ICPMS |  |  |  |  | 2.641825 | [19 empty] | 205.072195 | [11 empty] | 102.918806 | [9 empty] | 16721.25 |  | 0.585435 |  |  |  | 663.174521 | [7 empty] | 0.0051 | [13 empty] | 15.327757 | [33 empty] | 1.460058 | [9 empty] | 0.0525 | [32 empty] | 2025 |  |  | CHN | Hunan
| Kangjiawan | KJW-1 | Magmatic hydrothermal | Skarn | Skarn Pb-Zn | Pb, Zn | Au, Ag | Pb, Zn, Au, Ag | Qin et al., 2022 |  | 16S-35-Sp (Brown) | 16S-35-Sp (Brown)-8 | underground mine |  |  |  |  | ore material | grab | grab | mineral separate | [5 empty] | mineralisation |  |  |  | sphalerite |  |  | MVT |  |  |  | pyrite, chalcopyrite, natural gold, galena, natural silver, silver tellurite, pyrrhotite, hematite, arsenopyrite, bornite, chalcogenite, silver tetrahedrite | polished thin sections | EMPA, LA-ICPMS |  |  |  |  | 2.636523 | [19 empty] | 222.161799 | [11 empty] | 190.321628 | [9 empty] | 20111.57 |  | 0.601191 |  |  |  | 650.407943 | [7 empty] | 0.003805 | [13 empty] | 17.390873 | [33 empty] | 1.700864 | [9 empty] | 0.03465 | [32 empty] | 2025 |  |  | CHN | Hunan
| Kangjiawan | KJW-1 | Magmatic hydrothermal | Skarn | Skarn Pb-Zn | Pb, Zn | Au, Ag | Pb, Zn, Au, Ag | Qin et al., 2022 |  | 16S-35-Sp (Brown) | 16S-35-Sp (Brown)-9 | underground mine |  |  |  |  | ore material | grab | grab | mineral separate | [5 empty] | mineralisation |  |  |  | sphalerite |  |  | MVT |  |  |  | pyrite, chalcopyrite, natural gold, galena, natural silver, silver tellurite, pyrrhotite, hematite, arsenopyrite, bornite, chalcogenite, silver tetrahedrite | polished thin sections | EMPA, LA-ICPMS |  |  |  |  | 2.10845 | [19 empty] | 399.833928 | [11 empty] | 83.720026 | [9 empty] | 22686.81 |  | 5.367513 |  |  |  | 678.355281 | [7 empty] | 0.001995 | [13 empty] | 16.374918 | [33 empty] | 2.001982 | [9 empty] | 0.095182 | [32 empty] | 2025 |  |  | CHN | Hunan
| Kangjiawan | KJW-1 | Magmatic hydrothermal | Skarn | Skarn Pb-Zn | Pb, Zn | Au, Ag | Pb, Zn, Au, Ag | Qin et al., 2022 |  | 16S-35-Sp (Brown) | 16S-35-Sp (Brown)-10 | underground mine |  |  |  |  | ore material | grab | grab | mineral separate | [5 empty] | mineralisation |  |  |  | sphalerite |  |  | MVT |  |  |  | pyrite, chalcopyrite, natural gold, galena, natural silver, silver tellurite, pyrrhotite, hematite, arsenopyrite, bornite, chalcogenite, silver tetrahedrite | polished thin sections | EMPA, LA-ICPMS |  |  |  |  | 2.009548 | [19 empty] | 461.535623 | [11 empty] | 78.725391 | [9 empty] | 23412.09 |  | 8.212498 |  |  |  | 577.431537 | [7 empty] | 0.006236 | [13 empty] | 14.88854 | [33 empty] | 2.66645 | [9 empty] | 0.201562 | [32 empty] | 2025 |  |  | CHN | Hunan
| Kangjiawan | KJW-1 | Magmatic hydrothermal | Skarn | Skarn Pb-Zn | Pb, Zn | Au, Ag | Pb, Zn, Au, Ag | Qin et al., 2022 |  | 16S-35-Sp (Brown) | 16S-35-Sp (Brown)-11 | underground mine |  |  |  |  | ore material | grab | grab | mineral separate | [5 empty] | mineralisation |  |  |  | sphalerite |  |  | MVT |  |  |  | pyrite, chalcopyrite, natural gold, galena, natural silver, silver tellurite, pyrrhotite, hematite, arsenopyrite, bornite, chalcogenite, silver tetrahedrite | polished thin sections | EMPA, LA-ICPMS |  |  |  |  | 1.897126 | [19 empty] | 317.538643 | [11 empty] | 78.076335 | [9 empty] | 13461.71 |  | 4.807408 |  |  |  | 648.043953 | [7 empty] | 0.0019 | [13 empty] | 13.073279 | [33 empty] | 3.4312 | [9 empty] | 0.123722 | [32 empty] | 2025 |  |  | CHN | Hunan
| Kangjiawan | KJW-1 | Magmatic hydrothermal | Skarn | Skarn Pb-Zn | Pb, Zn | Au, Ag | Pb, Zn, Au, Ag | Qin et al., 2022 |  | 16S-35-Sp (Brown) | 16S-35-Sp (Brown)-12 | underground mine |  |  |  |  | ore material | grab | grab | mineral separate | [5 empty] | mineralisation |  |  |  | sphalerite |  |  | MVT |  |  |  | pyrite, chalcopyrite, natural gold, galena, natural silver, silver tellurite, pyrrhotite, hematite, arsenopyrite, bornite, chalcogenite, silver tetrahedrite | polished thin sections | EMPA, LA-ICPMS |  |  |  |  | 1.889572 | [19 empty] | 313.725392 | [11 empty] | 76.963021 | [9 empty] | 10925.31 |  | 1.263312 |  |  |  | 635.516073 | [7 empty] | 0.00229 | [13 empty] | 10.727793 | [33 empty] | 3.293593 | [9 empty] | 0.042885 | [32 empty] | 2025 |  |  | CHN | Hunan
| Kangjiawan | KJW-1 | Magmatic hydrothermal | Skarn | Skarn Pb-Zn | Pb, Zn | Au, Ag | Pb, Zn, Au, Ag | Qin et al., 2022 |  | 16S-35-Sp (Brown) | 16S-35-Sp (Brown)-13 | underground mine |  |  |  |  | ore material | grab | grab | mineral separate | [5 empty] | mineralisation |  |  |  | sphalerite |  |  | MVT |  |  |  | pyrite, chalcopyrite, natural gold, galena, natural silver, silver tellurite, pyrrhotite, hematite, arsenopyrite, bornite, chalcogenite, silver tetrahedrite | polished thin sections | EMPA, LA-ICPMS |  |  |  |  | 1.658475 | [19 empty] | 313.65148 | [11 empty] | 38.592332 | [9 empty] | 7199.553974 |  | 2.063701 |  |  |  | 505.999949 | [7 empty] | 0.00218 | [13 empty] | 11.648248 | [33 empty] | 4.321655 | [9 empty] | 0.06443 | [32 empty] | 2025 |  |  | CHN | Hunan
| Kangjiawan | KJW-1 | Magmatic hydrothermal | Skarn | Skarn Pb-Zn | Pb, Zn | Au, Ag | Pb, Zn, Au, Ag | Qin et al., 2022 |  | 16S-35-Sp (Brown) | 16S-35-Sp (Brown)-14 | underground mine |  |  |  |  | ore material | grab | grab | mineral separate | [5 empty] | mineralisation |  |  |  | sphalerite |  |  | MVT |  |  |  | pyrite, chalcopyrite, natural gold, galena, natural silver, silver tellurite, pyrrhotite, hematite, arsenopyrite, bornite, chalcogenite, silver tetrahedrite | polished thin sections | EMPA, LA-ICPMS |  |  |  |  | 1.75613 | [19 empty] | 312.523907 | [11 empty] | 57.292947 | [9 empty] | 11822.8 |  | 2.475061 |  |  |  | 864.267662 | [7 empty] | 0.001935 | [13 empty] | 16.790029 | [33 empty] | 3.094076 | [9 empty] | 0.076648 | [32 empty] | 2025 |  |  | CHN | Hunan
| Kangjiawan | KJW-1 | Magmatic hydrothermal | Skarn | Skarn Pb-Zn | Pb, Zn | Au, Ag | Pb, Zn, Au, Ag | Qin et al., 2022 |  | 16L-9-1-Sp (Pale-yellow) | 16L-9-1-Sp (Pale-yellow)-1 | underground mine |  |  |  |  | ore material | grab | grab | mineral separate | [5 empty] | mineralisation |  |  |  | sphalerite |  |  | MVT |  |  |  | pyrite, chalcopyrite, natural gold, galena, natural silver, silver tellurite, pyrrhotite, hematite, arsenopyrite, bornite, chalcogenite, silver tetrahedrite | polished thin sections | EMPA, LA-ICPMS |  |  |  |  | 1.831746 | [19 empty] | 1298.244559 | [11 empty] | 243.771983 | [9 empty] | 2551.086894 |  | 212.194933 |  |  |  | 41.111453 | [7 empty] | 0.098591 | [13 empty] | 2.124724 | [33 empty] | 124.517432 | [9 empty] | 11.961778 | [32 empty] | 2025 |  |  | CHN | Hunan
| Kangjiawan | KJW-1 | Magmatic hydrothermal | Skarn | Skarn Pb-Zn | Pb, Zn | Au, Ag | Pb, Zn, Au, Ag | Qin et al., 2022 |  | 16L-9-1-Sp (Pale-yellow) | 16L-9-1-Sp (Pale-yellow)-2 | underground mine |  |  |  |  | ore material | grab | grab | mineral separate | [5 empty] | mineralisation |  |  |  | sphalerite |  |  | MVT |  |  |  | pyrite, chalcopyrite, natural gold, galena, natural silver, silver tellurite, pyrrhotite, hematite, arsenopyrite, bornite, chalcogenite, silver tetrahedrite | polished thin sections | EMPA, LA-ICPMS |  |  |  |  | 1.871195 | [19 empty] | 1402.084019 | [11 empty] | 219.790623 | [9 empty] | 2722.551144 |  | 285.21187 |  |  |  | 58.301859 | [7 empty] | 0.065588 | [13 empty] | 5.604339 | [33 empty] | 59.467894 | [9 empty] | 17.848922 | [32 empty] | 2025 |  |  | CHN | Hunan
| Kangjiawan | KJW-1 | Magmatic hydrothermal | Skarn | Skarn Pb-Zn | Pb, Zn | Au, Ag | Pb, Zn, Au, Ag | Qin et al., 2022 |  | 16L-9-1-Sp (Pale-yellow) | 16L-9-1-Sp (Pale-yellow)-3 | underground mine |  |  |  |  | ore material | grab | grab | mineral separate | [5 empty] | mineralisation |  |  |  | sphalerite |  |  | MVT |  |  |  | pyrite, chalcopyrite, natural gold, galena, natural silver, silver tellurite, pyrrhotite, hematite, arsenopyrite, bornite, chalcogenite, silver tetrahedrite | polished thin sections | EMPA, LA-ICPMS |  |  |  |  | 1.5743 | [19 empty] | 1298.313692 | [11 empty] | 135.065963 | [9 empty] | 2942.337704 |  | 144.311487 |  |  |  | 68.009091 | [7 empty] | 0.040898 | [13 empty] | 2.495338 | [33 empty] | 82.218717 | [9 empty] | 11.73141 | [32 empty] | 2025 |  |  | CHN | Hunan
| Kangjiawan | KJW-1 | Magmatic hydrothermal | Skarn | Skarn Pb-Zn | Pb, Zn | Au, Ag | Pb, Zn, Au, Ag | Qin et al., 2022 |  | 16L-9-1-Sp (Pale-yellow) | 16L-9-1-Sp (Pale-yellow)-4 | underground mine |  |  |  |  | ore material | grab | grab | mineral separate | [5 empty] | mineralisation |  |  |  | sphalerite |  |  | MVT |  |  |  | pyrite, chalcopyrite, natural gold, galena, natural silver, silver tellurite, pyrrhotite, hematite, arsenopyrite, bornite, chalcogenite, silver tetrahedrite | polished thin sections | EMPA, LA-ICPMS |  |  |  |  | 2.088153 | [19 empty] | 1757.496102 | [11 empty] | 308.772855 | [9 empty] | 1919.978177 |  | 259.731415 |  |  |  | 95.352202 | [7 empty] | 0.291626 | [13 empty] | 4.303928 | [33 empty] | 65.742252 | [9 empty] | 26.763088 | [32 empty] | 2025 |  |  | CHN | Hunan
| Kangjiawan | KJW-1 | Magmatic hydrothermal | Skarn | Skarn Pb-Zn | Pb, Zn | Au, Ag | Pb, Zn, Au, Ag | Qin et al., 2022 |  | 16L-9-1-Sp (Pale-yellow) | 16L-9-1-Sp (Pale-yellow)-5 | underground mine |  |  |  |  | ore material | grab | grab | mineral separate | [5 empty] | mineralisation |  |  |  | sphalerite |  |  | MVT |  |  |  | pyrite, chalcopyrite, natural gold, galena, natural silver, silver tellurite, pyrrhotite, hematite, arsenopyrite, bornite, chalcogenite, silver tetrahedrite | polished thin sections | EMPA, LA-ICPMS |  |  |  |  | 1.475501 | [19 empty] | 625.308178 | [11 empty] | 32.784218 | [9 empty] | 1377.575566 |  | 63.773365 |  |  |  | 34.417195 | [7 empty] | 0.311804 | [13 empty] | 0.289988 | [33 empty] | 0.257155 | [9 empty] | 42.862097 | [32 empty] | 2025 |  |  | CHN | Hunan
| Kangjiawan | KJW-1 | Magmatic hydrothermal | Skarn | Skarn Pb-Zn | Pb, Zn | Au, Ag | Pb, Zn, Au, Ag | Qin et al., 2022 |  | 16L-9-1-Sp (Pale-yellow) | 16L-9-1-Sp (Pale-yellow)-6 | underground mine |  |  |  |  | ore material | grab | grab | mineral separate | [5 empty] | mineralisation |  |  |  | sphalerite |  |  | MVT |  |  |  | pyrite, chalcopyrite, natural gold, galena, natural silver, silver tellurite, pyrrhotite, hematite, arsenopyrite, bornite, chalcogenite, silver tetrahedrite | polished thin sections | EMPA, LA-ICPMS |  |  |  |  | 1.215429 | [19 empty] | 1355.425293 | [11 empty] | 175.05907 | [9 empty] | 3184.779233 |  | 171.360212 |  |  |  | 63.016814 | [7 empty] | 1.195984 | [13 empty] | 4.087922 | [33 empty] | 121.434205 | [9 empty] | 13.376197 | [32 empty] | 2025 |  |  | CHN | Hunan
| Kangjiawan | KJW-1 | Magmatic hydrothermal | Skarn | Skarn Pb-Zn | Pb, Zn | Au, Ag | Pb, Zn, Au, Ag | Qin et al., 2022 |  | 16L-9-1-Sp (Pale-yellow) | 16L-9-1-Sp (Pale-yellow)-7 | underground mine |  |  |  |  | ore material | grab | grab | mineral separate | [5 empty] | mineralisation |  |  |  | sphalerite |  |  | MVT |  |  |  | pyrite, chalcopyrite, natural gold, galena, natural silver, silver tellurite, pyrrhotite, hematite, arsenopyrite, bornite, chalcogenite, silver tetrahedrite | polished thin sections | EMPA, LA-ICPMS |  |  |  |  | 1.465222 | [19 empty] | 1209.124956 | [11 empty] | 102.726596 | [9 empty] | 3474.526355 |  | 83.855227 |  |  |  | 70.553012 | [7 empty] | 0.397781 | [13 empty] | 5.485796 | [33 empty] | 85.055246 | [9 empty] | 3.738891 | [32 empty] | 2025 |  |  | CHN | Hunan
| Kangjiawan | KJW-1 | Magmatic hydrothermal | Skarn | Skarn Pb-Zn | Pb, Zn | Au, Ag | Pb, Zn, Au, Ag | Qin et al., 2022 |  | 16L-9-1-Sp (Pale-yellow) | 16L-9-1-Sp (Pale-yellow)-8 | underground mine |  |  |  |  | ore material | grab | grab | mineral separate | [5 empty] | mineralisation |  |  |  | sphalerite |  |  | MVT |  |  |  | pyrite, chalcopyrite, natural gold, galena, natural silver, silver tellurite, pyrrhotite, hematite, arsenopyrite, bornite, chalcogenite, silver tetrahedrite | polished thin sections | EMPA, LA-ICPMS |  |  |  |  | 1.286212 | [19 empty] | 1363.033149 | [11 empty] | 130.009849 | [9 empty] | 3273.932646 |  | 117.9549 |  |  |  | 80.061024 | [7 empty] | 0.14421 | [13 empty] | 2.907919 | [33 empty] | 62.079892 | [9 empty] | 18.317716 | [32 empty] | 2025 |  |  | CHN | Hunan
| Kangjiawan | KJW-1 | Magmatic hydrothermal | Skarn | Skarn Pb-Zn | Pb, Zn | Au, Ag | Pb, Zn, Au, Ag | Qin et al., 2022 |  | 16L-9-1-Sp (Pale-yellow) | 16L-9-1-Sp (Pale-yellow)-9 | underground mine |  |  |  |  | ore material | grab | grab | mineral separate | [5 empty] | mineralisation |  |  |  | sphalerite |  |  | MVT |  |  |  | pyrite, chalcopyrite, natural gold, galena, natural silver, silver tellurite, pyrrhotite, hematite, arsenopyrite, bornite, chalcogenite, silver tetrahedrite | polished thin sections | EMPA, LA-ICPMS |  |  |  |  | 1.577451 | [19 empty] | 1662.41531 | [11 empty] | 91.300112 | [9 empty] | 1530.380411 |  | 103.9662 |  |  |  | 110.719102 | [7 empty] | 0.585209 | [13 empty] | 2.830617 | [33 empty] | 5.359403 | [9 empty] | 8.61367 | [32 empty] | 2025 |  |  | CHN | Hunan
| Kangjiawan | KJW-1 | Magmatic hydrothermal | Skarn | Skarn Pb-Zn | Pb, Zn | Au, Ag | Pb, Zn, Au, Ag | Qin et al., 2022 |  | 16L-9-1-Sp (Pale-yellow) | 16L-9-1-Sp (Pale-yellow)-10 | underground mine |  |  |  |  | ore material | grab | grab | mineral separate | [5 empty] | mineralisation |  |  |  | sphalerite |  |  | MVT |  |  |  | pyrite, chalcopyrite, natural gold, galena, natural silver, silver tellurite, pyrrhotite, hematite, arsenopyrite, bornite, chalcogenite, silver tetrahedrite | polished thin sections | EMPA, LA-ICPMS |  |  |  |  | 1.705025 | [19 empty] | 1697.938898 | [11 empty] | 112.046336 | [9 empty] | 1939.211522 |  | 141.124193 |  |  |  | 73.603832 | [7 empty] | 0.563041 | [13 empty] | 2.123902 | [33 empty] | 5.234754 | [9 empty] | 10.281349 | [32 empty] | 2025 |  |  | CHN | Hunan
| Kangjiawan | KJW-1 | Magmatic hydrothermal | Skarn | Skarn Pb-Zn | Pb, Zn | Au, Ag | Pb, Zn, Au, Ag | Qin et al., 2022 |  | 16L-9-1-Sp (Pale-yellow) | 16L-9-1-Sp (Pale-yellow)-11 | underground mine |  |  |  |  | ore material | grab | grab | mineral separate | [5 empty] | mineralisation |  |  |  | sphalerite |  |  | MVT |  |  |  | pyrite, chalcopyrite, natural gold, galena, natural silver, silver tellurite, pyrrhotite, hematite, arsenopyrite, bornite, chalcogenite, silver tetrahedrite | polished thin sections | EMPA, LA-ICPMS |  |  |  |  | 1.786618 | [19 empty] | 1056.1153 | [11 empty] | 139.760938 | [9 empty] | 3688.321794 |  | 165.096934 |  |  |  | 209.501787 | [7 empty] | 0.612062 | [13 empty] | 3.641908 | [33 empty] | 131.136289 | [9 empty] | 41.003582 | [32 empty] | 2025 |  |  | CHN | Hunan
| Kangjiawan | KJW-1 | Magmatic hydrothermal | Skarn | Skarn Pb-Zn | Pb, Zn | Au, Ag | Pb, Zn, Au, Ag | Qin et al., 2022 |  | 16L-9-1-Sp (Pale-yellow) | 16L-9-1-Sp (Pale-yellow)-12 | underground mine |  |  |  |  | ore material | grab | grab | mineral separate | [5 empty] | mineralisation |  |  |  | sphalerite |  |  | MVT |  |  |  | pyrite, chalcopyrite, natural gold, galena, natural silver, silver tellurite, pyrrhotite, hematite, arsenopyrite, bornite, chalcogenite, silver tetrahedrite | polished thin sections | EMPA, LA-ICPMS |  |  |  |  | 1.408019 | [19 empty] | 1292.057028 | [11 empty] | 122.114504 | [9 empty] | 2108.832744 |  | 134.879487 |  |  |  | 100.032651 | [7 empty] | 0.052631 | [13 empty] | 1.898676 | [33 empty] | 43.230015 | [9 empty] | 11.364783 | [32 empty] | 2025 |  |  | CHN | Hunan
| Kangjiawan | KJW-1 | Magmatic hydrothermal | Skarn | Skarn Pb-Zn | Pb, Zn | Au, Ag | Pb, Zn, Au, Ag | Qin et al., 2022 |  | 16L-9-1-Sp (Pale-yellow) | 16L-9-1-Sp (Pale-yellow)-13 | underground mine |  |  |  |  | ore material | grab | grab | mineral separate | [5 empty] | mineralisation |  |  |  | sphalerite |  |  | MVT |  |  |  | pyrite, chalcopyrite, natural gold, galena, natural silver, silver tellurite, pyrrhotite, hematite, arsenopyrite, bornite, chalcogenite, silver tetrahedrite | polished thin sections | EMPA, LA-ICPMS |  |  |  |  | 2.003095 | [19 empty] | 963.980707 | [11 empty] | 178.824338 | [9 empty] | 2664.790038 |  | 37.738861 |  |  |  | 83.082052 | [7 empty] | 0.068433 | [13 empty] | 1.772917 | [33 empty] | 32.769216 | [9 empty] | 15.558484 | [32 empty] | 2025 |  |  | CHN | Hunan
| Kangjiawan | KJW-1 | Magmatic hydrothermal | Skarn | Skarn Pb-Zn | Pb, Zn | Au, Ag | Pb, Zn, Au, Ag | Qin et al., 2022 |  | 16L-9-1-Sp (Pale-yellow) | 16L-9-1-Sp (Pale-yellow)-14 | underground mine |  |  |  |  | ore material | grab | grab | mineral separate | [5 empty] | mineralisation |  |  |  | sphalerite |  |  | MVT |  |  |  | pyrite, chalcopyrite, natural gold, galena, natural silver, silver tellurite, pyrrhotite, hematite, arsenopyrite, bornite, chalcogenite, silver tetrahedrite | polished thin sections | EMPA, LA-ICPMS |  |  |  |  | 1.333125 | [19 empty] | 741.211131 | [11 empty] | 65.574252 | [9 empty] | 3917.087387 |  | 58.187148 |  |  |  | 144.968088 | [7 empty] | 0.042972 | [13 empty] | 8.010394 | [33 empty] | 55.684053 | [9 empty] | 6.874156 | [32 empty] | 2025 |  |  | CHN | Hunan
| Kangjiawan | KJW-1 | Magmatic hydrothermal | Skarn | Skarn Pb-Zn | Pb, Zn | Au, Ag | Pb, Zn, Au, Ag | Qin et al., 2022 |  | 16L-9-1-Sp (Pale-yellow) | 16L-9-1-Sp (Pale-yellow)-15 | underground mine |  |  |  |  | ore material | grab | grab | mineral separate | [5 empty] | mineralisation |  |  |  | sphalerite |  |  | MVT |  |  |  | pyrite, chalcopyrite, natural gold, galena, natural silver, silver tellurite, pyrrhotite, hematite, arsenopyrite, bornite, chalcogenite, silver tetrahedrite | polished thin sections | EMPA, LA-ICPMS |  |  |  |  | 1.989907 | [19 empty] | 878.469459 | [11 empty] | 131.655048 | [9 empty] | 2469.462234 |  | 131.884432 |  |  |  | 165.651241 | [7 empty] | 0.349791 | [13 empty] | 4.214621 | [33 empty] | 26.691178 | [9 empty] | 15.825902 | [32 empty] | 2025 |  |  | CHN | Hunan
| Kangjiawan | KJW-1 | Magmatic hydrothermal | Skarn | Skarn Pb-Zn | Pb, Zn | Au, Ag | Pb, Zn, Au, Ag | Qin et al., 2022 |  | 16L-9-1-Sp (Pale-yellow) | 16L-9-1-Sp (Pale-yellow)-16 | underground mine |  |  |  |  | ore material | grab | grab | mineral separate | [5 empty] | mineralisation |  |  |  | sphalerite |  |  | MVT |  |  |  | pyrite, chalcopyrite, natural gold, galena, natural silver, silver tellurite, pyrrhotite, hematite, arsenopyrite, bornite, chalcogenite, silver tetrahedrite | polished thin sections | EMPA, LA-ICPMS |  |  |  |  | 1.430275 | [19 empty] | 966.336147 | [11 empty] | 67.568122 | [9 empty] | 2218.10745 |  | 65.67536 |  |  |  | 71.983141 | [7 empty] | 0.079744 | [13 empty] | 2.715169 | [33 empty] | 45.084769 | [9 empty] | 7.868037 | [32 empty] | 2025 |  |  | CHN | Hunan
| Kangjiawan | KJW-1 | Magmatic hydrothermal | Skarn | Skarn Pb-Zn | Pb, Zn | Au, Ag | Pb, Zn, Au, Ag | Qin et al., 2022 |  | 16L-9-1-Sp (Pale-yellow) | 16L-9-1-Sp (Pale-yellow)-17 | underground mine |  |  |  |  | ore material | grab | grab | mineral separate | [5 empty] | mineralisation |  |  |  | sphalerite |  |  | MVT |  |  |  | pyrite, chalcopyrite, natural gold, galena, natural silver, silver tellurite, pyrrhotite, hematite, arsenopyrite, bornite, chalcogenite, silver tetrahedrite | polished thin sections | EMPA, LA-ICPMS |  |  |  |  | 2.694709 | [19 empty] | 739.314928 | [11 empty] | 193.85861 | [9 empty] | 8230.580782 |  | 91.519053 |  |  |  | 550.649172 | [7 empty] | 0.043198 | [13 empty] | 11.535568 | [33 empty] | 40.129127 | [9 empty] | 8.905384 | [32 empty] | 2025 |  |  | CHN | Hunan
| Kangjiawan | KJW-1 | Magmatic hydrothermal | Skarn | Skarn Pb-Zn | Pb, Zn | Au, Ag | Pb, Zn, Au, Ag | Qin et al., 2022 |  | 16L-9-1-Sp (Pale-yellow) | 16L-9-1-Sp (Pale-yellow)-18 | underground mine |  |  |  |  | ore material | grab | grab | mineral separate | [5 empty] | mineralisation |  |  |  | sphalerite |  |  | MVT |  |  |  | pyrite, chalcopyrite, natural gold, galena, natural silver, silver tellurite, pyrrhotite, hematite, arsenopyrite, bornite, chalcogenite, silver tetrahedrite | polished thin sections | EMPA, LA-ICPMS |  |  |  |  | 1.665462 | [19 empty] | 455.441749 | [11 empty] | 69.503233 | [9 empty] | 5343.38963 |  | 14.39568 |  |  |  | 419.055243 | [7 empty] | 0.1506 | [13 empty] | 10.533564 | [33 empty] | 7.694811 | [9 empty] | 8.170151 | [32 empty] | 2025 |  |  | CHN | Hunan
| Kangjiawan | KJW-1 | Magmatic hydrothermal | Skarn | Skarn Pb-Zn | Pb, Zn | Au, Ag | Pb, Zn, Au, Ag | Qin et al., 2022 |  | 16L-9-1-Sp (Pale-yellow) | 16L-9-1-Sp (Pale-yellow)-19 | underground mine |  |  |  |  | ore material | grab | grab | mineral separate | [5 empty] | mineralisation |  |  |  | sphalerite |  |  | MVT |  |  |  | pyrite, chalcopyrite, natural gold, galena, natural silver, silver tellurite, pyrrhotite, hematite, arsenopyrite, bornite, chalcogenite, silver tetrahedrite | polished thin sections | EMPA, LA-ICPMS |  |  |  |  | 1.848145 | [19 empty] | 611.401024 | [11 empty] | 75.510238 | [9 empty] | 6443.935641 |  | 27.668522 |  |  |  | 330.394742 | [7 empty] | 0.251823 | [13 empty] | 9.628152 | [33 empty] | 21.557321 | [9 empty] | 10.806249 | [32 empty] | 2025 |  |  | CHN | Hunan
| Kangjiawan | KJW-1 | Magmatic hydrothermal | Skarn | Skarn Pb-Zn | Pb, Zn | Au, Ag | Pb, Zn, Au, Ag | Qin et al., 2022 |  | 16L-10-Sp (Pale-yellow) | 16L-10-Sp (Pale-yellow)-1 | underground mine |  |  |  |  | ore material | grab | grab | mineral separate | [5 empty] | mineralisation |  |  |  | sphalerite |  |  | MVT |  |  |  | pyrite, chalcopyrite, natural gold, galena, natural silver, silver tellurite, pyrrhotite, hematite, arsenopyrite, bornite, chalcogenite, silver tetrahedrite | polished thin sections | EMPA, LA-ICPMS |  |  |  |  | 4.761633 | [19 empty] | 861.728782 | [11 empty] | 81.912475 | [9 empty] | 6080.439738 |  | 135.327172 |  |  |  | 117.175465 | [7 empty] | 0.017964 | [13 empty] | 11.568575 | [33 empty] | 69.717761 | [9 empty] | 2.017791 | [32 empty] | 2025 |  |  | CHN | Hunan
| Kangjiawan | KJW-1 | Magmatic hydrothermal | Skarn | Skarn Pb-Zn | Pb, Zn | Au, Ag | Pb, Zn, Au, Ag | Qin et al., 2022 |  | 16L-10-Sp (Pale-yellow) | 16L-10-Sp (Pale-yellow)-2 | underground mine |  |  |  |  | ore material | grab | grab | mineral separate | [5 empty] | mineralisation |  |  |  | sphalerite |  |  | MVT |  |  |  | pyrite, chalcopyrite, natural gold, galena, natural silver, silver tellurite, pyrrhotite, hematite, arsenopyrite, bornite, chalcogenite, silver tetrahedrite | polished thin sections | EMPA, LA-ICPMS |  |  |  |  | 1.346257 | [19 empty] | 783.04 | [11 empty] | 46.40553 | [9 empty] | 3707.508309 |  | 38.235352 |  |  |  | 87.136539 | [7 empty] | 0.038327 | [13 empty] | 5.323895 | [33 empty] | 36.891239 | [9 empty] | 2.479169 | [32 empty] | 2025 |  |  | CHN | Hunan
| Kangjiawan | KJW-1 | Magmatic hydrothermal | Skarn | Skarn Pb-Zn | Pb, Zn | Au, Ag | Pb, Zn, Au, Ag | Qin et al., 2022 |  | 16L-10-Sp (Pale-yellow) | 16L-10-Sp (Pale-yellow)-3 | underground mine |  |  |  |  | ore material | grab | grab | mineral separate | [5 empty] | mineralisation |  |  |  | sphalerite |  |  | MVT |  |  |  | pyrite, chalcopyrite, natural gold, galena, natural silver, silver tellurite, pyrrhotite, hematite, arsenopyrite, bornite, chalcogenite, silver tetrahedrite | polished thin sections | EMPA, LA-ICPMS |  |  |  |  | 3.005638 | [19 empty] | 771.913792 | [11 empty] | 166.733 | [9 empty] | 4609.513884 |  | 182.230767 |  |  |  | 217.352463 | [7 empty] | 0.280483 | [13 empty] | 8.153459 | [33 empty] | 73.181324 | [9 empty] | 18.778386 | [32 empty] | 2025 |  |  | CHN | Hunan
| Kangjiawan | KJW-1 | Magmatic hydrothermal | Skarn | Skarn Pb-Zn | Pb, Zn | Au, Ag | Pb, Zn, Au, Ag | Qin et al., 2022 |  | 16L-10-Sp (Pale-yellow) | 16L-10-Sp (Pale-yellow)-4 | underground mine |  |  |  |  | ore material | grab | grab | mineral separate | [5 empty] | mineralisation |  |  |  | sphalerite |  |  | MVT |  |  |  | pyrite, chalcopyrite, natural gold, galena, natural silver, silver tellurite, pyrrhotite, hematite, arsenopyrite, bornite, chalcogenite, silver tetrahedrite | polished thin sections | EMPA, LA-ICPMS |  |  |  |  | 4.140437 | [19 empty] | 727.037076 | [11 empty] | 133.64626 | [9 empty] | 6480.858004 |  | 106.461997 |  |  |  | 208.620369 | [7 empty] | 0.113619 | [13 empty] | 12.217418 | [33 empty] | 169.146779 | [9 empty] | 6.912452 | [32 empty] | 2025 |  |  | CHN | Hunan
| Kangjiawan | KJW-1 | Magmatic hydrothermal | Skarn | Skarn Pb-Zn | Pb, Zn | Au, Ag | Pb, Zn, Au, Ag | Qin et al., 2022 |  | 16L-10-Sp (Pale-yellow) | 16L-10-Sp (Pale-yellow)-5 | underground mine |  |  |  |  | ore material | grab | grab | mineral separate | [5 empty] | mineralisation |  |  |  | sphalerite |  |  | MVT |  |  |  | pyrite, chalcopyrite, natural gold, galena, natural silver, silver tellurite, pyrrhotite, hematite, arsenopyrite, bornite, chalcogenite, silver tetrahedrite | polished thin sections | EMPA, LA-ICPMS |  |  |  |  | 1.710095 | [19 empty] | 726.701439 | [11 empty] | 48.655251 | [9 empty] | 3590.892192 |  | 53.821384 |  |  |  | 110.598877 | [7 empty] | 0.034831 | [13 empty] | 6.194453 | [33 empty] | 40.758512 | [9 empty] | 4.932847 | [32 empty] | 2025 |  |  | CHN | Hunan
| Kangjiawan | KJW-1 | Magmatic hydrothermal | Skarn | Skarn Pb-Zn | Pb, Zn | Au, Ag | Pb, Zn, Au, Ag | Qin et al., 2022 |  | 16L-10-Sp (Pale-yellow) | 16L-10-Sp (Pale-yellow)-6 | underground mine |  |  |  |  | ore material | grab | grab | mineral separate | [5 empty] | mineralisation |  |  |  | sphalerite |  |  | MVT |  |  |  | pyrite, chalcopyrite, natural gold, galena, natural silver, silver tellurite, pyrrhotite, hematite, arsenopyrite, bornite, chalcogenite, silver tetrahedrite | polished thin sections | EMPA, LA-ICPMS |  |  |  |  | 1.46896 | [19 empty] | 1144.059773 | [11 empty] | 114.36761 | [9 empty] | 2428.667033 |  | 77.295771 |  |  |  | 137.576671 | [7 empty] | 0.054422 | [13 empty] | 4.340608 | [33 empty] | 74.605437 | [9 empty] | 10.657271 | [32 empty] | 2025 |  |  | CHN | Hunan
| Kangjiawan | KJW-1 | Magmatic hydrothermal | Skarn | Skarn Pb-Zn | Pb, Zn | Au, Ag | Pb, Zn, Au, Ag | Qin et al., 2022 |  | 16L-10-Sp (Pale-yellow) | 16L-10-Sp (Pale-yellow)-7 | underground mine |  |  |  |  | ore material | grab | grab | mineral separate | [5 empty] | mineralisation |  |  |  | sphalerite |  |  | MVT |  |  |  | pyrite, chalcopyrite, natural gold, galena, natural silver, silver tellurite, pyrrhotite, hematite, arsenopyrite, bornite, chalcogenite, silver tetrahedrite | polished thin sections | EMPA, LA-ICPMS |  |  |  |  | 1.780216 | [19 empty] | 403.986173 | [11 empty] | 184.44455 | [9 empty] | 2827.170711 |  | 34.098778 |  |  |  | 540.030672 | [7 empty] | 0.039223 | [13 empty] | 9.354116 | [33 empty] | 20.727659 | [9 empty] | 6.206928 | [32 empty] | 2025 |  |  | CHN | Hunan
| Kangjiawan | KJW-1 | Magmatic hydrothermal | Skarn | Skarn Pb-Zn | Pb, Zn | Au, Ag | Pb, Zn, Au, Ag | Qin et al., 2022 |  | 16L-9-1-Sp (Light) | 16L-9-1-Sp (Light)-1 | underground mine |  |  |  |  | ore material | grab | grab | mineral separate | [5 empty] | mineralisation |  |  |  | sphalerite |  |  | MVT |  |  |  | pyrite, chalcopyrite, natural gold, galena, natural silver, silver tellurite, pyrrhotite, hematite, arsenopyrite, bornite, chalcogenite, silver tetrahedrite | polished thin sections | EMPA, LA-ICPMS |  |  |  |  | 1.87707 | [19 empty] | 1494.315758 | [11 empty] | 84.990145 | [9 empty] | 2793.347188 |  | 154.580327 |  |  |  | 16.629799 | [7 empty] | 0.048009 | [13 empty] | 2.054367 | [33 empty] | 43.714993 | [9 empty] | 4.161332 | [32 empty] | 2025 |  |  | CHN | Hunan
| Kangjiawan | KJW-1 | Magmatic hydrothermal | Skarn | Skarn Pb-Zn | Pb, Zn | Au, Ag | Pb, Zn, Au, Ag | Qin et al., 2022 |  | 16L-9-1-Sp (Light) | 16L-9-1-Sp (Light)-2 | underground mine |  |  |  |  | ore material | grab | grab | mineral separate | [5 empty] | mineralisation |  |  |  | sphalerite |  |  | MVT |  |  |  | pyrite, chalcopyrite, natural gold, galena, natural silver, silver tellurite, pyrrhotite, hematite, arsenopyrite, bornite, chalcogenite, silver tetrahedrite | polished thin sections | EMPA, LA-ICPMS |  |  |  |  | 1.762183 | [19 empty] | 1528.960992 | [11 empty] | 152.851538 | [9 empty] | 2685.853184 |  | 277.453078 |  |  |  | 43.119684 | [7 empty] | 0.045878 | [13 empty] | 1.27589 | [33 empty] | 54.948057 | [9 empty] | 10.167423 | [32 empty] | 2025 |  |  | CHN | Hunan
| Kangjiawan | KJW-1 | Magmatic hydrothermal | Skarn | Skarn Pb-Zn | Pb, Zn | Au, Ag | Pb, Zn, Au, Ag | Qin et al., 2022 |  | 16L-9-1-Sp (Light) | 16L-9-1-Sp (Light)-3 | underground mine |  |  |  |  | ore material | grab | grab | mineral separate | [5 empty] | mineralisation |  |  |  | sphalerite |  |  | MVT |  |  |  | pyrite, chalcopyrite, natural gold, galena, natural silver, silver tellurite, pyrrhotite, hematite, arsenopyrite, bornite, chalcogenite, silver tetrahedrite | polished thin sections | EMPA, LA-ICPMS |  |  |  |  | 1.579747 | [19 empty] | 1312.790927 | [11 empty] | 191.786424 | [9 empty] | 2615.080302 |  | 236.89572 |  |  |  | 27.231077 | [7 empty] | 0.062012 | [13 empty] | 2.176798 | [33 empty] | 164.642541 | [9 empty] | 9.675622 | [32 empty] | 2025 |  |  | CHN | Hunan
| Kangjiawan | KJW-1 | Magmatic hydrothermal | Skarn | Skarn Pb-Zn | Pb, Zn | Au, Ag | Pb, Zn, Au, Ag | Qin et al., 2022 |  | 16L-9-1-Sp (Light) | 16L-9-1-Sp (Light)-4 | underground mine |  |  |  |  | ore material | grab | grab | mineral separate | [5 empty] | mineralisation |  |  |  | sphalerite |  |  | MVT |  |  |  | pyrite, chalcopyrite, natural gold, galena, natural silver, silver tellurite, pyrrhotite, hematite, arsenopyrite, bornite, chalcogenite, silver tetrahedrite | polished thin sections | EMPA, LA-ICPMS |  |  |  |  | 1.609487 | [19 empty] | 1495.0124 | [11 empty] | 193.595471 | [9 empty] | 2864.49388 |  | 224.94122 |  |  |  | 44.366816 | [7 empty] | 0.038577 | [13 empty] | 2.752562 | [33 empty] | 106.425335 | [9 empty] | 8.767821 | [32 empty] | 2025 |  |  | CHN | Hunan
| Kangjiawan | KJW-1 | Magmatic hydrothermal | Skarn | Skarn Pb-Zn | Pb, Zn | Au, Ag | Pb, Zn, Au, Ag | Qin et al., 2022 |  | 16L-9-1-Sp (Light) | 16L-9-1-Sp (Light)-5 | underground mine |  |  |  |  | ore material | grab | grab | mineral separate | [5 empty] | mineralisation |  |  |  | sphalerite |  |  | MVT |  |  |  | pyrite, chalcopyrite, natural gold, galena, natural silver, silver tellurite, pyrrhotite, hematite, arsenopyrite, bornite, chalcogenite, silver tetrahedrite | polished thin sections | EMPA, LA-ICPMS |  |  |  |  | 1.397987 | [19 empty] | 1582.301437 | [11 empty] | 166.439832 | [9 empty] | 2034.02397 |  | 257.321549 |  |  |  | 8.843988 | [7 empty] | 0.31494 | [13 empty] | 1.124946 | [33 empty] | 73.590304 | [9 empty] | 8.903091 | [32 empty] | 2025 |  |  | CHN | Hunan
| Kangjiawan | KJW-1 | Magmatic hydrothermal | Skarn | Skarn Pb-Zn | Pb, Zn | Au, Ag | Pb, Zn, Au, Ag | Qin et al., 2022 |  | 16L-9-1-Sp (Light) | 16L-9-1-Sp (Light)-6 | underground mine |  |  |  |  | ore material | grab | grab | mineral separate | [5 empty] | mineralisation |  |  |  | sphalerite |  |  | MVT |  |  |  | pyrite, chalcopyrite, natural gold, galena, natural silver, silver tellurite, pyrrhotite, hematite, arsenopyrite, bornite, chalcogenite, silver tetrahedrite | polished thin sections | EMPA, LA-ICPMS |  |  |  |  | 1.550163 | [19 empty] | 1399.353388 | [11 empty] | 141.686138 | [9 empty] | 2904.276183 |  | 200.879649 |  |  |  | 39.892115 | [7 empty] | 0.046687 | [13 empty] | 1.882932 | [33 empty] | 66.904717 | [9 empty] | 7.76718 | [32 empty] | 2025 |  |  | CHN | Hunan
| Kangjiawan | KJW-1 | Magmatic hydrothermal | Skarn | Skarn Pb-Zn | Pb, Zn | Au, Ag | Pb, Zn, Au, Ag | Qin et al., 2022 |  | 16L-9-1-Sp (Light) | 16L-9-1-Sp (Light)-7 | underground mine |  |  |  |  | ore material | grab | grab | mineral separate | [5 empty] | mineralisation |  |  |  | sphalerite |  |  | MVT |  |  |  | pyrite, chalcopyrite, natural gold, galena, natural silver, silver tellurite, pyrrhotite, hematite, arsenopyrite, bornite, chalcogenite, silver tetrahedrite | polished thin sections | EMPA, LA-ICPMS |  |  |  |  | 1.224799 | [19 empty] | 1635.252501 | [11 empty] | 190.746697 | [9 empty] | 1411.29079 |  | 271.14021 |  |  |  | 15.664256 | [7 empty] | 0.117179 | [13 empty] | 1.444027 | [33 empty] | 151.46168 | [9 empty] | 12.034826 | [32 empty] | 2025 |  |  | CHN | Hunan
| Kangjiawan | KJW-1 | Magmatic hydrothermal | Skarn | Skarn Pb-Zn | Pb, Zn | Au, Ag | Pb, Zn, Au, Ag | Qin et al., 2022 |  | 16L-9-1-Sp (Light) | 16L-9-1-Sp (Light)-8 | underground mine |  |  |  |  | ore material | grab | grab | mineral separate | [5 empty] | mineralisation |  |  |  | sphalerite |  |  | MVT |  |  |  | pyrite, chalcopyrite, natural gold, galena, natural silver, silver tellurite, pyrrhotite, hematite, arsenopyrite, bornite, chalcogenite, silver tetrahedrite | polished thin sections | EMPA, LA-ICPMS |  |  |  |  | 2.003443 | [19 empty] | 1327.68696 | [11 empty] | 109.679722 | [9 empty] | 1941.215434 |  | 203.28061 |  |  |  | 32.469191 | [7 empty] | 0.061609 | [13 empty] | 2.119489 | [33 empty] | 73.781411 | [9 empty] | 15.841519 | [32 empty] | 2025 |  |  | CHN | Hunan
| Kangjiawan | KJW-1 | Magmatic hydrothermal | Skarn | Skarn Pb-Zn | Pb, Zn | Au, Ag | Pb, Zn, Au, Ag | Qin et al., 2022 |  | 16L-9-1-Sp (Light) | 16L-9-1-Sp (Light)-9 | underground mine |  |  |  |  | ore material | grab | grab | mineral separate | [5 empty] | mineralisation |  |  |  | sphalerite |  |  | MVT |  |  |  | pyrite, chalcopyrite, natural gold, galena, natural silver, silver tellurite, pyrrhotite, hematite, arsenopyrite, bornite, chalcogenite, silver tetrahedrite | polished thin sections | EMPA, LA-ICPMS |  |  |  |  | 1.429796 | [19 empty] | 1428.949894 | [11 empty] | 113.130702 | [9 empty] | 1973.161877 |  | 197.030243 |  |  |  | 31.310808 | [7 empty] | 0.082966 | [13 empty] | 2.859486 | [33 empty] | 138.061873 | [9 empty] | 18.841388 | [32 empty] | 2025 |  |  | CHN | Hunan
| Kangjiawan | KJW-1 | Magmatic hydrothermal | Skarn | Skarn Pb-Zn | Pb, Zn | Au, Ag | Pb, Zn, Au, Ag | Qin et al., 2022 |  | 16L-9-1-Sp (Light) | 16L-9-1-Sp (Light)-10 | underground mine |  |  |  |  | ore material | grab | grab | mineral separate | [5 empty] | mineralisation |  |  |  | sphalerite |  |  | MVT |  |  |  | pyrite, chalcopyrite, natural gold, galena, natural silver, silver tellurite, pyrrhotite, hematite, arsenopyrite, bornite, chalcogenite, silver tetrahedrite | polished thin sections | EMPA, LA-ICPMS |  |  |  |  | 1.693547 | [19 empty] | 1178.390505 | [11 empty] | 65.116167 | [9 empty] | 2215.383347 |  | 99.778161 |  |  |  | 12.072069 | [7 empty] | 0.016185 | [13 empty] | 3.939212 | [33 empty] | 115.433944 | [9 empty] | 3.250215 | [32 empty] | 2025 |  |  | CHN | Hunan
| Kangjiawan | KJW-1 | Magmatic hydrothermal | Skarn | Skarn Pb-Zn | Pb, Zn | Au, Ag | Pb, Zn, Au, Ag | Qin et al., 2022 |  | 16L-9-1-Sp (Light) | 16L-9-1-Sp (Light)-11 | underground mine |  |  |  |  | ore material | grab | grab | mineral separate | [5 empty] | mineralisation |  |  |  | sphalerite |  |  | MVT |  |  |  | pyrite, chalcopyrite, natural gold, galena, natural silver, silver tellurite, pyrrhotite, hematite, arsenopyrite, bornite, chalcogenite, silver tetrahedrite | polished thin sections | EMPA, LA-ICPMS |  |  |  |  | 1.389533 | [19 empty] | 1239.625624 | [11 empty] | 147.986715 | [9 empty] | 2130.637879 |  | 180.011318 |  |  |  | 41.687576 | [7 empty] | 0.086253 | [13 empty] | 2.701605 | [33 empty] | 98.478894 | [9 empty] | 24.390137 | [32 empty] | 2025 |  |  | CHN | Hunan
| Kangjiawan | KJW-1 | Magmatic hydrothermal | Skarn | Skarn Pb-Zn | Pb, Zn | Au, Ag | Pb, Zn, Au, Ag | Qin et al., 2022 |  | 16L-9-1-Sp (Light) | 16L-9-1-Sp (Light)-12 | underground mine |  |  |  |  | ore material | grab | grab | mineral separate | [5 empty] | mineralisation |  |  |  | sphalerite |  |  | MVT |  |  |  | pyrite, chalcopyrite, natural gold, galena, natural silver, silver tellurite, pyrrhotite, hematite, arsenopyrite, bornite, chalcogenite, silver tetrahedrite | polished thin sections | EMPA, LA-ICPMS |  |  |  |  | 1.447777 | [19 empty] | 1225.336029 | [11 empty] | 144.655707 | [9 empty] | 2029.734577 |  | 170.900407 |  |  |  | 79.052335 | [7 empty] | 0.076395 | [13 empty] | 2.481327 | [33 empty] | 138.187478 | [9 empty] | 15.454909 | [32 empty] | 2025 |  |  | CHN | Hunan
| Kangjiawan | KJW-1 | Magmatic hydrothermal | Skarn | Skarn Pb-Zn | Pb, Zn | Au, Ag | Pb, Zn, Au, Ag | Qin et al., 2022 |  | 16L-9-1-Sp (Light) | 16L-9-1-Sp (Light)-13 | underground mine |  |  |  |  | ore material | grab | grab | mineral separate | [5 empty] | mineralisation |  |  |  | sphalerite |  |  | MVT |  |  |  | pyrite, chalcopyrite, natural gold, galena, natural silver, silver tellurite, pyrrhotite, hematite, arsenopyrite, bornite, chalcogenite, silver tetrahedrite | polished thin sections | EMPA, LA-ICPMS |  |  |  |  | 1.815496 | [19 empty] | 1324.368336 | [11 empty] | 157.032593 | [9 empty] | 2789.064348 |  | 191.473244 |  |  |  | 47.966831 | [7 empty] | 0.045669 | [13 empty] | 2.147683 | [33 empty] | 74.958387 | [9 empty] | 4.519146 | [32 empty] | 2025 |  |  | CHN | Hunan
| Kangjiawan | KJW-1 | Magmatic hydrothermal | Skarn | Skarn Pb-Zn | Pb, Zn | Au, Ag | Pb, Zn, Au, Ag | Qin et al., 2022 |  | 16L-9-1-Sp (Light) | 16L-9-1-Sp (Light)-14 | underground mine |  |  |  |  | ore material | grab | grab | mineral separate | [5 empty] | mineralisation |  |  |  | sphalerite |  |  | MVT |  |  |  | pyrite, chalcopyrite, natural gold, galena, natural silver, silver tellurite, pyrrhotite, hematite, arsenopyrite, bornite, chalcogenite, silver tetrahedrite | polished thin sections | EMPA, LA-ICPMS |  |  |  |  | 1.202639 | [19 empty] | 1254.860783 | [11 empty] | 136.944662 | [9 empty] | 2124.50352 |  | 184.987332 |  |  |  | 57.340751 | [7 empty] | 0.068079 | [13 empty] | 2.056693 | [33 empty] | 65.165644 | [9 empty] | 16.326987 | [32 empty] | 2025 |  |  | CHN | Hunan
| Kangjiawan | KJW-1 | Magmatic hydrothermal | Skarn | Skarn Pb-Zn | Pb, Zn | Au, Ag | Pb, Zn, Au, Ag | Qin et al., 2022 |  | 16L-9-1-Sp (Light) | 16L-9-1-Sp (Light)-15 | underground mine |  |  |  |  | ore material | grab | grab | mineral separate | [5 empty] | mineralisation |  |  |  | sphalerite |  |  | MVT |  |  |  | pyrite, chalcopyrite, natural gold, galena, natural silver, silver tellurite, pyrrhotite, hematite, arsenopyrite, bornite, chalcogenite, silver tetrahedrite | polished thin sections | EMPA, LA-ICPMS |  |  |  |  | 1.291086 | [19 empty] | 1141.569157 | [11 empty] | 105.284551 | [9 empty] | 2213.030481 |  | 132.339141 |  |  |  | 86.694319 | [7 empty] | 0.03019 | [13 empty] | 1.421266 | [33 empty] | 39.590987 | [9 empty] | 7.691704 | [32 empty] | 2025 |  |  | CHN | Hunan
| Kangjiawan | KJW-1 | Magmatic hydrothermal | Skarn | Skarn Pb-Zn | Pb, Zn | Au, Ag | Pb, Zn, Au, Ag | Qin et al., 2022 |  | 16L-10-Sp (Light) | 16L-10-Sp (Light)-1 | underground mine |  |  |  |  | ore material | grab | grab | mineral separate | [5 empty] | mineralisation |  |  |  | sphalerite |  |  | MVT |  |  |  | pyrite, chalcopyrite, natural gold, galena, natural silver, silver tellurite, pyrrhotite, hematite, arsenopyrite, bornite, chalcogenite, silver tetrahedrite | polished thin sections | EMPA, LA-ICPMS |  |  |  |  | 1.5549 | [19 empty] | 1475.546594 | [11 empty] | 217.975773 | [9 empty] | 1637.484141 |  | 316.157147 |  |  |  | 15.442844 | [7 empty] | 0.13705 | [13 empty] | 1.092225 | [33 empty] | 152.648812 | [9 empty] | 18.409906 | [32 empty] | 2025 |  |  | CHN | Hunan
| Kangjiawan | KJW-1 | Magmatic hydrothermal | Skarn | Skarn Pb-Zn | Pb, Zn | Au, Ag | Pb, Zn, Au, Ag | Qin et al., 2022 |  | 16L-10-Sp (Light) | 16L-10-Sp (Light)-2 | underground mine |  |  |  |  | ore material | grab | grab | mineral separate | [5 empty] | mineralisation |  |  |  | sphalerite |  |  | MVT |  |  |  | pyrite, chalcopyrite, natural gold, galena, natural silver, silver tellurite, pyrrhotite, hematite, arsenopyrite, bornite, chalcogenite, silver tetrahedrite | polished thin sections | EMPA, LA-ICPMS |  |  |  |  | 0.3615 | [19 empty] | 1621.220972 | [11 empty] | 158.089587 | [9 empty] | 1289.054239 |  | 313.744093 |  |  |  | 9.1193 | [7 empty] | 0.061061 | [13 empty] | 0.885405 | [33 empty] | 109.068733 | [9 empty] | 10.26652 | [32 empty] | 2025 |  |  | CHN | Hunan
| Kangjiawan | KJW-1 | Magmatic hydrothermal | Skarn | Skarn Pb-Zn | Pb, Zn | Au, Ag | Pb, Zn, Au, Ag | Qin et al., 2022 |  | 16L-10-Sp (Light) | 16L-10-Sp (Light)-3 | underground mine |  |  |  |  | ore material | grab | grab | mineral separate | [5 empty] | mineralisation |  |  |  | sphalerite |  |  | MVT |  |  |  | pyrite, chalcopyrite, natural gold, galena, natural silver, silver tellurite, pyrrhotite, hematite, arsenopyrite, bornite, chalcogenite, silver tetrahedrite | polished thin sections | EMPA, LA-ICPMS |  |  |  |  | 1.838162 | [19 empty] | 1400.350715 | [11 empty] | 122.13616 | [9 empty] | 1757.34756 |  | 185.329445 |  |  |  | 21.976512 | [7 empty] | 0.075202 | [13 empty] | 0.93538 | [33 empty] | 48.123705 | [9 empty] | 9.525622 | [32 empty] | 2025 |  |  | CHN | Hunan
| Kangjiawan | KJW-1 | Magmatic hydrothermal | Skarn | Skarn Pb-Zn | Pb, Zn | Au, Ag | Pb, Zn, Au, Ag | Qin et al., 2022 |  | 16L-10-Sp (Light) | 16L-10-Sp (Light)-4 | underground mine |  |  |  |  | ore material | grab | grab | mineral separate | [5 empty] | mineralisation |  |  |  | sphalerite |  |  | MVT |  |  |  | pyrite, chalcopyrite, natural gold, galena, natural silver, silver tellurite, pyrrhotite, hematite, arsenopyrite, bornite, chalcogenite, silver tetrahedrite | polished thin sections | EMPA, LA-ICPMS |  |  |  |  | 1.468693 | [19 empty] | 1536.805144 | [11 empty] | 221.186474 | [9 empty] | 1939.633468 |  | 320.714118 |  |  |  | 16.82052 | [7 empty] | 0.072255 | [13 empty] | 1.504023 | [33 empty] | 161.101808 | [9 empty] | 14.965576 | [32 empty] | 2025 |  |  | CHN | Hunan
| Kangjiawan | KJW-1 | Magmatic hydrothermal | Skarn | Skarn Pb-Zn | Pb, Zn | Au, Ag | Pb, Zn, Au, Ag | Qin et al., 2022 |  | 16L-10-Sp (Light) | 16L-10-Sp (Light)-5 | underground mine |  |  |  |  | ore material | grab | grab | mineral separate | [5 empty] | mineralisation |  |  |  | sphalerite |  |  | MVT |  |  |  | pyrite, chalcopyrite, natural gold, galena, natural silver, silver tellurite, pyrrhotite, hematite, arsenopyrite, bornite, chalcogenite, silver tetrahedrite | polished thin sections | EMPA, LA-ICPMS |  |  |  |  | 1.523368 | [19 empty] | 1667.088126 | [11 empty] | 157.409292 | [9 empty] | 1288.344933 |  | 277.88566 |  |  |  | 10.442349 | [7 empty] | 0.241829 | [13 empty] | 1.268969 | [33 empty] | 121.224418 | [9 empty] | 7.148081 | [32 empty] | 2025 |  |  | CHN | Hunan
| Kangjiawan | KJW-1 | Magmatic hydrothermal | Skarn | Skarn Pb-Zn | Pb, Zn | Au, Ag | Pb, Zn, Au, Ag | Qin et al., 2022 |  | 16L-10-Sp (Light) | 16L-10-Sp (Light)-6 | underground mine |  |  |  |  | ore material | grab | grab | mineral separate | [5 empty] | mineralisation |  |  |  | sphalerite |  |  | MVT |  |  |  | pyrite, chalcopyrite, natural gold, galena, natural silver, silver tellurite, pyrrhotite, hematite, arsenopyrite, bornite, chalcogenite, silver tetrahedrite | polished thin sections | EMPA, LA-ICPMS |  |  |  |  | 1.43008 | [19 empty] | 1332.918392 | [11 empty] | 48.393344 | [9 empty] | 1738.191446 |  | 164.808794 |  |  |  | 16.972718 | [7 empty] | 0.052872 | [13 empty] | 0.915457 | [33 empty] | 33.09358 | [9 empty] | 4.292003 | [32 empty] | 2025 |  |  | CHN | Hunan
| Kangjiawan | KJW-1 | Magmatic hydrothermal | Skarn | Skarn Pb-Zn | Pb, Zn | Au, Ag | Pb, Zn, Au, Ag | Qin et al., 2022 |  | 16L-10-Sp (Light) | 16L-10-Sp (Light)-7 | underground mine |  |  |  |  | ore material | grab | grab | mineral separate | [5 empty] | mineralisation |  |  |  | sphalerite |  |  | MVT |  |  |  | pyrite, chalcopyrite, natural gold, galena, natural silver, silver tellurite, pyrrhotite, hematite, arsenopyrite, bornite, chalcogenite, silver tetrahedrite | polished thin sections | EMPA, LA-ICPMS |  |  |  |  | 1.492997 | [19 empty] | 1585.993661 | [11 empty] | 134.208115 | [9 empty] | 1686.842935 |  | 292.28062 |  |  |  | 7.771935 | [7 empty] | 0.155622 | [13 empty] | 1.825414 | [33 empty] | 117.618722 | [9 empty] | 12.295746 | [32 empty] | 2025 |  |  | CHN | Hunan
| Kangjiawan | KJW-1 | Magmatic hydrothermal | Skarn | Skarn Pb-Zn | Pb, Zn | Au, Ag | Pb, Zn, Au, Ag | Qin et al., 2022 |  | 16L-10-Sp (Light) | 16L-10-Sp (Light)-8 | underground mine |  |  |  |  | ore material | grab | grab | mineral separate | [5 empty] | mineralisation |  |  |  | sphalerite |  |  | MVT |  |  |  | pyrite, chalcopyrite, natural gold, galena, natural silver, silver tellurite, pyrrhotite, hematite, arsenopyrite, bornite, chalcogenite, silver tetrahedrite | polished thin sections | EMPA, LA-ICPMS |  |  |  |  | 1.811887 | [19 empty] | 1197.240362 | [11 empty] | 190.753327 | [9 empty] | 1614.731225 |  | 258.968929 |  |  |  | 27.30921 | [7 empty] | 0.458557 | [13 empty] | 1.352296 | [33 empty] | 153.640944 | [9 empty] | 9.904311 | [32 empty] | 2025 |  |  | CHN | Hunan
| Kangjiawan | KJW-1 | Magmatic hydrothermal | Skarn | Skarn Pb-Zn | Pb, Zn | Au, Ag | Pb, Zn, Au, Ag | Qin et al., 2022 |  | 16L-10-Sp (Light) | 16L-10-Sp (Light)-9 | underground mine |  |  |  |  | ore material | grab | grab | mineral separate | [5 empty] | mineralisation |  |  |  | sphalerite |  |  | MVT |  |  |  | pyrite, chalcopyrite, natural gold, galena, natural silver, silver tellurite, pyrrhotite, hematite, arsenopyrite, bornite, chalcogenite, silver tetrahedrite | polished thin sections | EMPA, LA-ICPMS |  |  |  |  | 1.906096 | [19 empty] | 1117.595249 | [11 empty] | 98.133045 | [9 empty] | 2166.064232 |  | 93.675126 |  |  |  | 34.205518 | [7 empty] | 0.046676 | [13 empty] | 3.653621 | [33 empty] | 171.271596 | [9 empty] | 8.003285 | [32 empty] | 2025 |  |  | CHN | Hunan
| Kangjiawan | KJW-1 | Magmatic hydrothermal | Skarn | Skarn Pb-Zn | Pb, Zn | Au, Ag | Pb, Zn, Au, Ag | Qin et al., 2022 |  | 16L-10-Sp (Light) | 16L-10-Sp (Light)-10 | underground mine |  |  |  |  | ore material | grab | grab | mineral separate | [5 empty] | mineralisation |  |  |  | sphalerite |  |  | MVT |  |  |  | pyrite, chalcopyrite, natural gold, galena, natural silver, silver tellurite, pyrrhotite, hematite, arsenopyrite, bornite, chalcogenite, silver tetrahedrite | polished thin sections | EMPA, LA-ICPMS |  |  |  |  | 1.548286 | [19 empty] | 1282.219727 | [11 empty] | 99.590604 | [9 empty] | 2075.237827 |  | 154.076615 |  |  |  | 50.977921 | [7 empty] | 0.091719 | [13 empty] | 2.124635 | [33 empty] | 65.319191 | [9 empty] | 8.56462 | [32 empty] | 2025 |  |  | CHN | Hunan
| Kangjiawan | KJW-1 | Magmatic hydrothermal | Skarn | Skarn Pb-Zn | Pb, Zn | Au, Ag | Pb, Zn, Au, Ag | Qin et al., 2022 |  | 16L-10-Sp (Light) | 16L-10-Sp (Light)-11 | underground mine |  |  |  |  | ore material | grab | grab | mineral separate | [5 empty] | mineralisation |  |  |  | sphalerite |  |  | MVT |  |  |  | pyrite, chalcopyrite, natural gold, galena, natural silver, silver tellurite, pyrrhotite, hematite, arsenopyrite, bornite, chalcogenite, silver tetrahedrite | polished thin sections | EMPA, LA-ICPMS |  |  |  |  | 1.303194 | [19 empty] | 1516.875077 | [11 empty] | 89.538566 | [9 empty] | 2219.530767 |  | 134.01833 |  |  |  | 33.058678 | [7 empty] | 0.075681 | [13 empty] | 1.640828 | [33 empty] | 44.867943 | [9 empty] | 16.858072 | [32 empty] | 2025 |  |  | CHN | Hunan
| Kangjiawan | KJW-1 | Magmatic hydrothermal | Skarn | Skarn Pb-Zn | Pb, Zn | Au, Ag | Pb, Zn, Au, Ag | Qin et al., 2022 |  | 16S-35-Sp (Light) | 16S-35-Sp (Light)-1 | underground mine |  |  |  |  | ore material | grab | grab | mineral separate | [5 empty] | mineralisation |  |  |  | sphalerite |  |  | MVT |  |  |  | pyrite, chalcopyrite, natural gold, galena, natural silver, silver tellurite, pyrrhotite, hematite, arsenopyrite, bornite, chalcogenite, silver tetrahedrite | polished thin sections | EMPA, LA-ICPMS |  |  |  |  | 1.178203 | [19 empty] | 1305.286876 | [11 empty] | 101.113621 | [9 empty] | 2023.169582 |  | 163.042507 |  |  |  | 8.961958 | [7 empty] | 0.041118 | [13 empty] | 2.140851 | [33 empty] | 77.40398 | [9 empty] | 6.11128 | [32 empty] | 2025 |  |  | CHN | Hunan
| Kangjiawan | KJW-1 | Magmatic hydrothermal | Skarn | Skarn Pb-Zn | Pb, Zn | Au, Ag | Pb, Zn, Au, Ag | Qin et al., 2022 |  | 16S-35-Sp (Light) | 16S-35-Sp (Light)-2 | underground mine |  |  |  |  | ore material | grab | grab | mineral separate | [5 empty] | mineralisation |  |  |  | sphalerite |  |  | MVT |  |  |  | pyrite, chalcopyrite, natural gold, galena, natural silver, silver tellurite, pyrrhotite, hematite, arsenopyrite, bornite, chalcogenite, silver tetrahedrite | polished thin sections | EMPA, LA-ICPMS |  |  |  |  | 1.213786 | [19 empty] | 1320.961316 | [11 empty] | 138.048006 | [9 empty] | 1755.00772 |  | 170.939647 |  |  |  | 15.016523 | [7 empty] | 0.052351 | [13 empty] | 2.021042 | [33 empty] | 176.914985 | [9 empty] | 6.382066 | [32 empty] | 2025 |  |  | CHN | Hunan
| Kangjiawan | KJW-1 | Magmatic hydrothermal | Skarn | Skarn Pb-Zn | Pb, Zn | Au, Ag | Pb, Zn, Au, Ag | Qin et al., 2022 |  | 16S-35-Sp (Light) | 16S-35-Sp (Light)-3 | underground mine |  |  |  |  | ore material | grab | grab | mineral separate | [5 empty] | mineralisation |  |  |  | sphalerite |  |  | MVT |  |  |  | pyrite, chalcopyrite, natural gold, galena, natural silver, silver tellurite, pyrrhotite, hematite, arsenopyrite, bornite, chalcogenite, silver tetrahedrite | polished thin sections | EMPA, LA-ICPMS |  |  |  |  | 0.888918 | [19 empty] | 1518.378453 | [11 empty] | 75.016958 | [9 empty] | 2122.94728 |  | 157.848299 |  |  |  | 26.241684 | [7 empty] | 0.066443 | [13 empty] | 1.561516 | [33 empty] | 38.175372 | [9 empty] | 12.624261 | [32 empty] | 2025 |  |  | CHN | Hunan
| Kangjiawan | KJW-1 | Magmatic hydrothermal | Skarn | Skarn Pb-Zn | Pb, Zn | Au, Ag | Pb, Zn, Au, Ag | Qin et al., 2022 |  | 16S-35-Sp (Light) | 16S-35-Sp (Light)-4 | underground mine |  |  |  |  | ore material | grab | grab | mineral separate | [5 empty] | mineralisation |  |  |  | sphalerite |  |  | MVT |  |  |  | pyrite, chalcopyrite, natural gold, galena, natural silver, silver tellurite, pyrrhotite, hematite, arsenopyrite, bornite, chalcogenite, silver tetrahedrite | polished thin sections | EMPA, LA-ICPMS |  |  |  |  | 1.509137 | [19 empty] | 1398.413642 | [11 empty] | 96.240048 | [9 empty] | 1976.819223 |  | 170.505998 |  |  |  | 30.818543 | [7 empty] | 0.04072 | [13 empty] | 1.676527 | [33 empty] | 72.424384 | [9 empty] | 9.860283 | [32 empty] | 2025 |  |  | CHN | Hunan
| Kangjiawan | KJW-1 | Magmatic hydrothermal | Skarn | Skarn Pb-Zn | Pb, Zn | Au, Ag | Pb, Zn, Au, Ag | Qin et al., 2022 |  | 16S-35-Sp (Light) | 16S-35-Sp (Light)-5 | underground mine |  |  |  |  | ore material | grab | grab | mineral separate | [5 empty] | mineralisation |  |  |  | sphalerite |  |  | MVT |  |  |  | pyrite, chalcopyrite, natural gold, galena, natural silver, silver tellurite, pyrrhotite, hematite, arsenopyrite, bornite, chalcogenite, silver tetrahedrite | polished thin sections | EMPA, LA-ICPMS |  |  |  |  | 1.345615 | [19 empty] | 1350.107955 | [11 empty] | 111.716253 | [9 empty] | 1895.995232 |  | 214.77926 |  |  |  | 19.44256 | [7 empty] | 0.073281 | [13 empty] | 1.637719 | [33 empty] | 106.069191 | [9 empty] | 10.262174 | [32 empty] | 2025 |  |  | CHN | Hunan
| Kangjiawan | KJW-1 | Magmatic hydrothermal | Skarn | Skarn Pb-Zn | Pb, Zn | Au, Ag | Pb, Zn, Au, Ag | Qin et al., 2022 |  | 16S-35-Sp (Light) | 16S-35-Sp (Light)-6 | underground mine |  |  |  |  | ore material | grab | grab | mineral separate | [5 empty] | mineralisation |  |  |  | sphalerite |  |  | MVT |  |  |  | pyrite, chalcopyrite, natural gold, galena, natural silver, silver tellurite, pyrrhotite, hematite, arsenopyrite, bornite, chalcogenite, silver tetrahedrite | polished thin sections | EMPA, LA-ICPMS |  |  |  |  | 1.285959 | [19 empty] | 1257.482486 | [11 empty] | 72.828224 | [9 empty] | 2056.565607 |  | 138.126992 |  |  |  | 22.768787 | [7 empty] | 0.030047 | [13 empty] | 1.645632 | [33 empty] | 54.390709 | [9 empty] | 7.490222 | [32 empty] | 2025 |  |  | CHN | Hunan
| Kangjiawan | KJW-1 | Magmatic hydrothermal | Skarn | Skarn Pb-Zn | Pb, Zn | Au, Ag | Pb, Zn, Au, Ag | Qin et al., 2022 |  | 16S-35-Sp (Light) | 16S-35-Sp (Light)-7 | underground mine |  |  |  |  | ore material | grab | grab | mineral separate | [5 empty] | mineralisation |  |  |  | sphalerite |  |  | MVT |  |  |  | pyrite, chalcopyrite, natural gold, galena, natural silver, silver tellurite, pyrrhotite, hematite, arsenopyrite, bornite, chalcogenite, silver tetrahedrite | polished thin sections | EMPA, LA-ICPMS |  |  |  |  | 1.317394 | [19 empty] | 1386.807289 | [11 empty] | 92.606704 | [9 empty] | 2057.841931 |  | 177.289525 |  |  |  | 26.913083 | [7 empty] | 0.068171 | [13 empty] | 1.50764 | [33 empty] | 40.34561 | [9 empty] | 12.794897 | [32 empty] | 2025 |  |  | CHN | Hunan
| Kangjiawan | KJW-1 | Magmatic hydrothermal | Skarn | Skarn Pb-Zn | Pb, Zn | Au, Ag | Pb, Zn, Au, Ag | Qin et al., 2022 |  | 16S-35-Sp (Light) | 16S-35-Sp (Light)-8 | underground mine |  |  |  |  | ore material | grab | grab | mineral separate | [5 empty] | mineralisation |  |  |  | sphalerite |  |  | MVT |  |  |  | pyrite, chalcopyrite, natural gold, galena, natural silver, silver tellurite, pyrrhotite, hematite, arsenopyrite, bornite, chalcogenite, silver tetrahedrite | polished thin sections | EMPA, LA-ICPMS |  |  |  |  | 1.886979 | [19 empty] | 1277.200321 | [11 empty] | 211.236013 | [9 empty] | 1712.964849 |  | 319.633437 |  |  |  | 23.787506 | [7 empty] | 0.147472 | [13 empty] | 2.175854 | [33 empty] | 205.563206 | [9 empty] | 17.28271 | [32 empty] | 2025 |  |  | CHN | Hunan
| Kangjiawan | KJW-1 | Magmatic hydrothermal | Skarn | Skarn Pb-Zn | Pb, Zn | Au, Ag | Pb, Zn, Au, Ag | Qin et al., 2022 |  | 16S-35-Sp (Light) | 16S-35-Sp (Light)-9 | underground mine |  |  |  |  | ore material | grab | grab | mineral separate | [5 empty] | mineralisation |  |  |  | sphalerite |  |  | MVT |  |  |  | pyrite, chalcopyrite, natural gold, galena, natural silver, silver tellurite, pyrrhotite, hematite, arsenopyrite, bornite, chalcogenite, silver tetrahedrite | polished thin sections | EMPA, LA-ICPMS |  |  |  |  | 1.408982 | [19 empty] | 1506.296254 | [11 empty] | 145.961543 | [9 empty] | 1786.975991 |  | 230.120147 |  |  |  | 19.367762 | [7 empty] | 0.121254 | [13 empty] | 1.107014 | [33 empty] | 87.214725 | [9 empty] | 21.174729 | [32 empty] | 2025 |  |  | CHN | Hunan
| Kangjiawan | KJW-1 | Magmatic hydrothermal | Skarn | Skarn Pb-Zn | Pb, Zn | Au, Ag | Pb, Zn, Au, Ag | Qin et al., 2022 |  | 16S-35-Sp (Light) | 16S-35-Sp (Light)-10 | underground mine |  |  |  |  | ore material | grab | grab | mineral separate | [5 empty] | mineralisation |  |  |  | sphalerite |  |  | MVT |  |  |  | pyrite, chalcopyrite, natural gold, galena, natural silver, silver tellurite, pyrrhotite, hematite, arsenopyrite, bornite, chalcogenite, silver tetrahedrite | polished thin sections | EMPA, LA-ICPMS |  |  |  |  | 1.216012 | [19 empty] | 1437.26164 | [11 empty] | 50.294564 | [9 empty] | 1679.662212 |  | 171.035513 |  |  |  | 12.29164 | [7 empty] | 0.099783 | [13 empty] | 1.09609 | [33 empty] | 30.498105 | [9 empty] | 6.37633 | [32 empty] | 2025 |  |  | CHN | Hunan
| Kangjiawan | KJW-1 | Magmatic hydrothermal | Skarn | Skarn Pb-Zn | Pb, Zn | Au, Ag | Pb, Zn, Au, Ag | Qin et al., 2022 |  | 16S-35-Sp (Light) | 16S-35-Sp (Light)-11 | underground mine |  |  |  |  | ore material | grab | grab | mineral separate | [5 empty] | mineralisation |  |  |  | sphalerite |  |  | MVT |  |  |  | pyrite, chalcopyrite, natural gold, galena, natural silver, silver tellurite, pyrrhotite, hematite, arsenopyrite, bornite, chalcogenite, silver tetrahedrite | polished thin sections | EMPA, LA-ICPMS |  |  |  |  | 1.071016 | [19 empty] | 2149.876842 | [11 empty] | 165.175845 | [9 empty] | 1084.574173 |  | 341.703831 |  |  |  | 4.253905 | [7 empty] | 0.134354 | [13 empty] | 0.536167 | [33 empty] | 36.469649 | [9 empty] | 12.682723 | [32 empty] | 2025 |  |  | CHN | Hunan
| Kangjiawan | KJW-1 | Magmatic hydrothermal | Skarn | Skarn Pb-Zn | Pb, Zn | Au, Ag | Pb, Zn, Au, Ag | Qin et al., 2022 |  | 16S-35-Sp (Light) | 16S-35-Sp (Light)-12 | underground mine |  |  |  |  | ore material | grab | grab | mineral separate | [5 empty] | mineralisation |  |  |  | sphalerite |  |  | MVT |  |  |  | pyrite, chalcopyrite, natural gold, galena, natural silver, silver tellurite, pyrrhotite, hematite, arsenopyrite, bornite, chalcogenite, silver tetrahedrite | polished thin sections | EMPA, LA-ICPMS |  |  |  |  | 1.447126 | [19 empty] | 1403.792819 | [11 empty] | 105.158519 | [9 empty] | 1814.448897 |  | 195.366553 |  |  |  | 24.270614 | [7 empty] | 0.126985 | [13 empty] | 1.101645 | [33 empty] | 60.110555 | [9 empty] | 14.932303 | [32 empty] | 2025 |  |  | CHN | Hunan
| Kangjiawan | KJW-1 | Magmatic hydrothermal | Skarn | Skarn Pb-Zn | Pb, Zn | Au, Ag | Pb, Zn, Au, Ag | Qin et al., 2022 |  | 16S-35-Sp (Light) | 16S-35-Sp (Light)-13 | underground mine |  |  |  |  | ore material | grab | grab | mineral separate | [5 empty] | mineralisation |  |  |  | sphalerite |  |  | MVT |  |  |  | pyrite, chalcopyrite, natural gold, galena, natural silver, silver tellurite, pyrrhotite, hematite, arsenopyrite, bornite, chalcogenite, silver tetrahedrite | polished thin sections | EMPA, LA-ICPMS |  |  |  |  | 1.630822 | [19 empty] | 1352.211212 | [11 empty] | 126.216847 | [9 empty] | 1905.524313 |  | 186.135689 |  |  |  | 42.742318 | [7 empty] | 0.045393 | [13 empty] | 1.604387 | [33 empty] | 84.419651 | [9 empty] | 14.327805 | [32 empty] | 2025 |  |  | CHN | Hunan
| Kangjiawan | KJW-1 | Magmatic hydrothermal | Skarn | Skarn Pb-Zn | Pb, Zn | Au, Ag | Pb, Zn, Au, Ag | Qin et al., 2022 |  | 16S-35-Sp (Light) | 16S-35-Sp (Light)-14 | underground mine |  |  |  |  | ore material | grab | grab | mineral separate | [5 empty] | mineralisation |  |  |  | sphalerite |  |  | MVT |  |  |  | pyrite, chalcopyrite, natural gold, galena, natural silver, silver tellurite, pyrrhotite, hematite, arsenopyrite, bornite, chalcogenite, silver tetrahedrite | polished thin sections | EMPA, LA-ICPMS |  |  |  |  | 1.339886 | [19 empty] | 1109.825871 | [11 empty] | 80.552518 | [9 empty] | 2193.614537 |  | 29.718025 |  |  |  | 95.343891 | [7 empty] | 0.018609 | [13 empty] | 2.670637 | [33 empty] | 63.136166 | [9 empty] | 6.523915 | [32 empty] | 2025 |  |  | CHN | Hunan
| Kangjiawan | KJW-1 | Magmatic hydrothermal | Skarn | Skarn Pb-Zn | Pb, Zn | Au, Ag | Pb, Zn, Au, Ag | Qin et al., 2022 |  | 16S-35-Sp (Light) | 16S-35-Sp (Light)-15 | underground mine |  |  |  |  | ore material | grab | grab | mineral separate | [5 empty] | mineralisation |  |  |  | sphalerite |  |  | MVT |  |  |  | pyrite, chalcopyrite, natural gold, galena, natural silver, silver tellurite, pyrrhotite, hematite, arsenopyrite, bornite, chalcogenite, silver tetrahedrite | polished thin sections | EMPA, LA-ICPMS |  |  |  |  | 1.860532 | [19 empty] | 593.557587 | [11 empty] | 26.770073 | [9 empty] | 4420.397364 |  | 7.85299 |  |  |  | 192.131959 | [7 empty] | 0.008954 | [13 empty] | 9.760882 | [33 empty] | 68.91918 | [9 empty] | 0.135197 | [32 empty] | 2025 |  |  | CHN | Hunan
| Kangjiawan | KJW-1 | Magmatic hydrothermal | Skarn | Skarn Pb-Zn | Pb, Zn | Au, Ag | Pb, Zn, Au, Ag | Qin et al., 2022 |  | 16S-35-Sp (Light) | 16S-35-Sp (Light)-16 | underground mine |  |  |  |  | ore material | grab | grab | mineral separate | [5 empty] | mineralisation |  |  |  | sphalerite |  |  | MVT |  |  |  | pyrite, chalcopyrite, natural gold, galena, natural silver, silver tellurite, pyrrhotite, hematite, arsenopyrite, bornite, chalcogenite, silver tetrahedrite | polished thin sections | EMPA, LA-ICPMS |  |  |  |  | 1.724728 | [19 empty] | 675.166316 | [11 empty] | 48.399524 | [9 empty] | 2753.176619 |  | 19.025593 |  |  |  | 147.891037 | [7 empty] | 0.004255 | [13 empty] | 8.734897 | [33 empty] | 67.178571 | [9 empty] | 1.222484 | [32 empty] | 2025 |  |  | CHN | Hunan
| Kangjiawan | KJW-1 | Magmatic hydrothermal | Skarn | Skarn Pb-Zn | Pb, Zn | Au, Ag | Pb, Zn, Au, Ag | Qin et al., 2022 |  | 16S-35-Sp (Light) | 16S-35-Sp (Light)-17 | underground mine |  |  |  |  | ore material | grab | grab | mineral separate | [5 empty] | mineralisation |  |  |  | sphalerite |  |  | MVT |  |  |  | pyrite, chalcopyrite, natural gold, galena, natural silver, silver tellurite, pyrrhotite, hematite, arsenopyrite, bornite, chalcogenite, silver tetrahedrite | polished thin sections | EMPA, LA-ICPMS |  |  |  |  | 2.294588 | [19 empty] | 927.635837 | [11 empty] | 33.104924 | [9 empty] | 2330.788778 |  | 14.332508 |  |  |  | 88.217054 | [7 empty] | 0.0037 | [13 empty] | 4.747977 | [33 empty] | 42.085607 | [9 empty] | 0.233477 | [32 empty] | 2025 |  |  | CHN | Hunan
| Kangjiawan | KJW-1 | Magmatic hydrothermal | Skarn | Skarn Pb-Zn | Pb, Zn | Au, Ag | Pb, Zn, Au, Ag | Qin et al., 2022 |  | 16S-36-Sp (Light) | 16S-36-Sp (Light)-1 | underground mine |  |  |  |  | ore material | grab | grab | mineral separate | [5 empty] | mineralisation |  |  |  | sphalerite |  |  | MVT |  |  |  | pyrite, chalcopyrite, natural gold, galena, natural silver, silver tellurite, pyrrhotite, hematite, arsenopyrite, bornite, chalcogenite, silver tetrahedrite | polished thin sections | EMPA, LA-ICPMS |  |  |  |  | 1.198407 | [19 empty] | 1314.297598 | [11 empty] | 101.961546 | [9 empty] | 2187.278786 |  | 121.522683 |  |  |  | 49.233649 | [7 empty] | 0.096145 | [13 empty] | 1.946604 | [33 empty] | 48.199083 | [9 empty] | 12.862227 | [32 empty] | 2025 |  |  | CHN | Hunan
| Kangjiawan | KJW-1 | Magmatic hydrothermal | Skarn | Skarn Pb-Zn | Pb, Zn | Au, Ag | Pb, Zn, Au, Ag | Qin et al., 2022 |  | 16S-36-Sp (Light) | 16S-36-Sp (Light)-2 | underground mine |  |  |  |  | ore material | grab | grab | mineral separate | [5 empty] | mineralisation |  |  |  | sphalerite |  |  | MVT |  |  |  | pyrite, chalcopyrite, natural gold, galena, natural silver, silver tellurite, pyrrhotite, hematite, arsenopyrite, bornite, chalcogenite, silver tetrahedrite | polished thin sections | EMPA, LA-ICPMS |  |  |  |  | 1.975639 | [19 empty] | 1143.498246 | [11 empty] | 53.828809 | [9 empty] | 2098.699162 |  | 41.21279 |  |  |  | 65.873116 | [7 empty] | 0.004465 | [13 empty] | 3.018272 | [33 empty] | 42.34832 | [9 empty] | 0.9925 | [32 empty] | 2025 |  |  | CHN | Hunan
| Kangjiawan | KJW-1 | Magmatic hydrothermal | Skarn | Skarn Pb-Zn | Pb, Zn | Au, Ag | Pb, Zn, Au, Ag | Qin et al., 2022 |  | WB17-2-3 | WB17-2-3-1 | underground mine |  |  |  |  | ore material | grab | grab | mineral separate | [5 empty] | mineralisation |  |  |  | sphalerite |  |  | MVT |  |  |  | pyrite, chalcopyrite, natural gold, galena, natural silver, silver tellurite, pyrrhotite, hematite, arsenopyrite, bornite, chalcogenite, silver tetrahedrite | polished thin sections | EMPA, LA-ICPMS |  |  |  |  | 4.85 | [19 empty] | 3225 | [11 empty] | 591 | [9 empty] | 27022 |  | 234 |  |  |  | 95.8 | [7 empty] | 1.14 | [13 empty] | 19.1 | [33 empty] | 21.3 | [9 empty] | 7.06 | [32 empty] | 2025 |  |  | CHN | Hunan
| Kangjiawan | KJW-1 | Magmatic hydrothermal | Skarn | Skarn Pb-Zn | Pb, Zn | Au, Ag | Pb, Zn, Au, Ag | Qin et al., 2022 |  | WB17-2-3 | WB17-2-3-2 | underground mine |  |  |  |  | ore material | grab | grab | mineral separate | [5 empty] | mineralisation |  |  |  | sphalerite |  |  | MVT |  |  |  | pyrite, chalcopyrite, natural gold, galena, natural silver, silver tellurite, pyrrhotite, hematite, arsenopyrite, bornite, chalcogenite, silver tetrahedrite | polished thin sections | EMPA, LA-ICPMS |  |  |  |  | 12.83 | [19 empty] | 4616 | [11 empty] | 670 | [9 empty] | 57493 |  | 60.1 |  |  |  | 145 | [7 empty] | 109 | [13 empty] | 29 | [33 empty] | 30.6 | [9 empty] | 1.46 | [32 empty] | 2025 |  |  | CHN | Hunan
| Kangjiawan | KJW-1 | Magmatic hydrothermal | Skarn | Skarn Pb-Zn | Pb, Zn | Au, Ag | Pb, Zn, Au, Ag | Qin et al., 2022 |  | WB17-2-3 | WB17-2-3-3 | underground mine |  |  |  |  | ore material | grab | grab | mineral separate | [5 empty] | mineralisation |  |  |  | sphalerite |  |  | MVT |  |  |  | pyrite, chalcopyrite, natural gold, galena, natural silver, silver tellurite, pyrrhotite, hematite, arsenopyrite, bornite, chalcogenite, silver tetrahedrite | polished thin sections | EMPA, LA-ICPMS |  |  |  |  | 0.442 | [19 empty] | 3317 | [11 empty] | 76.5 | [9 empty] | 18781 |  | 55.6 |  |  |  | 12.4 | [7 empty] | 3.49 | [13 empty] | 6.75 | [33 empty] | 1.25 | [9 empty] | 0.131 | [32 empty] | 2025 |  |  | CHN | Hunan
| Kangjiawan | KJW-1 | Magmatic hydrothermal | Skarn | Skarn Pb-Zn | Pb, Zn | Au, Ag | Pb, Zn, Au, Ag | Qin et al., 2022 |  | WB17-2-3 | WB17-2-3-4 | underground mine |  |  |  |  | ore material | grab | grab | mineral separate | [5 empty] | mineralisation |  |  |  | sphalerite |  |  | MVT |  |  |  | pyrite, chalcopyrite, natural gold, galena, natural silver, silver tellurite, pyrrhotite, hematite, arsenopyrite, bornite, chalcogenite, silver tetrahedrite | polished thin sections | EMPA, LA-ICPMS |  |  |  |  | 0.247 | [19 empty] | 2906 | [11 empty] | 98.3 | [9 empty] | 14275 |  | 73.8 |  |  |  | 5.63 | [7 empty] | 2.95 | [13 empty] | 3.71 | [33 empty] | 0.000714 | [9 empty] | 0.836 | [32 empty] | 2025 |  |  | CHN | Hunan
| Kangjiawan | KJW-1 | Magmatic hydrothermal | Skarn | Skarn Pb-Zn | Pb, Zn | Au, Ag | Pb, Zn, Au, Ag | Qin et al., 2022 |  | WB17-2-3 | WB17-2-3-5 | underground mine |  |  |  |  | ore material | grab | grab | mineral separate | [5 empty] | mineralisation |  |  |  | sphalerite |  |  | MVT |  |  |  | pyrite, chalcopyrite, natural gold, galena, natural silver, silver tellurite, pyrrhotite, hematite, arsenopyrite, bornite, chalcogenite, silver tetrahedrite | polished thin sections | EMPA, LA-ICPMS |  |  |  |  | 8.65 | [19 empty] | 2793 | [11 empty] | 147 | [9 empty] | 14483 |  | 69.1 |  |  |  | 6.85 | [7 empty] | 5.53 | [13 empty] | 4.33 | [33 empty] | 17.7 | [9 empty] | 6.28 | [32 empty] | 2025 |  |  | CHN | Hunan
| Kangjiawan | KJW-1 | Magmatic hydrothermal | Skarn | Skarn Pb-Zn | Pb, Zn | Au, Ag | Pb, Zn, Au, Ag | Qin et al., 2022 |  | WB17-2-3 | WB17-2-3-6 | underground mine |  |  |  |  | ore material | grab | grab | mineral separate | [5 empty] | mineralisation |  |  |  | sphalerite |  |  | MVT |  |  |  | pyrite, chalcopyrite, natural gold, galena, natural silver, silver tellurite, pyrrhotite, hematite, arsenopyrite, bornite, chalcogenite, silver tetrahedrite | polished thin sections | EMPA, LA-ICPMS |  |  |  |  | 9.36 | [19 empty] | 4095 | [11 empty] | 1011 | [9 empty] | 25056 |  | 84.7 |  |  |  | 36 | [7 empty] | 0.245 | [13 empty] | 23.1 | [33 empty] | 48.5 | [9 empty] | 1.67 | [32 empty] | 2025 |  |  | CHN | Hunan
| Kangjiawan | KJW-1 | Magmatic hydrothermal | Skarn | Skarn Pb-Zn | Pb, Zn | Au, Ag | Pb, Zn, Au, Ag | Qin et al., 2022 |  | WB17-2-3 | WB17-2-3-7 | underground mine |  |  |  |  | ore material | grab | grab | mineral separate | [5 empty] | mineralisation |  |  |  | sphalerite |  |  | MVT |  |  |  | pyrite, chalcopyrite, natural gold, galena, natural silver, silver tellurite, pyrrhotite, hematite, arsenopyrite, bornite, chalcogenite, silver tetrahedrite | polished thin sections | EMPA, LA-ICPMS |  |  |  |  | 5.66 | [19 empty] | 3563 | [11 empty] | 255 | [9 empty] | 25875 |  | 122 |  |  |  | 23.4 | [7 empty] | 2.32 | [13 empty] | 7.51 | [33 empty] | 15.5 | [9 empty] | 0.981 | [32 empty] | 2025 |  |  | CHN | Hunan
| Kangjiawan | KJW-1 | Magmatic hydrothermal | Skarn | Skarn Pb-Zn | Pb, Zn | Au, Ag | Pb, Zn, Au, Ag | Qin et al., 2022 |  | WB17-2-3 | WB17-2-3-8 | underground mine |  |  |  |  | ore material | grab | grab | mineral separate | [5 empty] | mineralisation |  |  |  | sphalerite |  |  | MVT |  |  |  | pyrite, chalcopyrite, natural gold, galena, natural silver, silver tellurite, pyrrhotite, hematite, arsenopyrite, bornite, chalcogenite, silver tetrahedrite | polished thin sections | EMPA, LA-ICPMS |  |  |  |  | 18.4 | [19 empty] | 5382 | [11 empty] | 905 | [9 empty] | 63586 |  | 101 |  |  |  | 186 | [7 empty] | 0.559 | [13 empty] | 20.1 | [33 empty] | 27.8 | [9 empty] | 0.89 | [32 empty] | 2025 |  |  | CHN | Hunan
| Kangjiawan | KJW-1 | Magmatic hydrothermal | Skarn | Skarn Pb-Zn | Pb, Zn | Au, Ag | Pb, Zn, Au, Ag | Qin et al., 2022 |  | WB17-2-1 | WB17-2-1-1 | underground mine |  |  |  |  | ore material | grab | grab | mineral separate | [5 empty] | mineralisation |  |  |  | sphalerite |  |  | MVT |  |  |  | pyrite, chalcopyrite, natural gold, galena, natural silver, silver tellurite, pyrrhotite, hematite, arsenopyrite, bornite, chalcogenite, silver tetrahedrite | polished thin sections | EMPA, LA-ICPMS |  |  |  |  | 4.7 | [19 empty] | 5273 | [11 empty] | 185 | [9 empty] | 71441 |  | 17 |  |  |  | 43.2 | [7 empty] | 0.083 | [13 empty] | 43.8 | [33 empty] | 10.2 | [9 empty] | 0.283 | [32 empty] | 2025 |  |  | CHN | Hunan
| Kangjiawan | KJW-1 | Magmatic hydrothermal | Skarn | Skarn Pb-Zn | Pb, Zn | Au, Ag | Pb, Zn, Au, Ag | Qin et al., 2022 |  | WB17-2-1 | WB17-2-1-2 | underground mine |  |  |  |  | ore material | grab | grab | mineral separate | [5 empty] | mineralisation |  |  |  | sphalerite |  |  | MVT |  |  |  | pyrite, chalcopyrite, natural gold, galena, natural silver, silver tellurite, pyrrhotite, hematite, arsenopyrite, bornite, chalcogenite, silver tetrahedrite | polished thin sections | EMPA, LA-ICPMS |  |  |  |  | 6.58 | [19 empty] | 6378 | [11 empty] | 252 | [9 empty] | 86045 |  | 17.4 |  |  |  | 105 | [7 empty] | 10 | [13 empty] | 30.4 | [33 empty] | 19.5 | [9 empty] | 0.526 | [32 empty] | 2025 |  |  | CHN | Hunan
| Kangjiawan | KJW-1 | Magmatic hydrothermal | Skarn | Skarn Pb-Zn | Pb, Zn | Au, Ag | Pb, Zn, Au, Ag | Qin et al., 2022 |  | WB17-2-1 | WB17-2-1-3 | underground mine |  |  |  |  | ore material | grab | grab | mineral separate | [5 empty] | mineralisation |  |  |  | sphalerite |  |  | MVT |  |  |  | pyrite, chalcopyrite, natural gold, galena, natural silver, silver tellurite, pyrrhotite, hematite, arsenopyrite, bornite, chalcogenite, silver tetrahedrite | polished thin sections | EMPA, LA-ICPMS |  |  |  |  | 1.24 | [19 empty] | 5897 | [11 empty] | 52.6 | [9 empty] | 64383 |  | 11.9 |  |  |  | 15.5 | [7 empty] | 0.03 | [13 empty] | 16.1 | [33 empty] | 1.49 | [9 empty] | 0.095 | [32 empty] | 2025 |  |  | CHN | Hunan
| Kangjiawan | KJW-1 | Magmatic hydrothermal | Skarn | Skarn Pb-Zn | Pb, Zn | Au, Ag | Pb, Zn, Au, Ag | Qin et al., 2022 |  | WB17-2-1 | WB17-2-1-4 | underground mine |  |  |  |  | ore material | grab | grab | mineral separate | [5 empty] | mineralisation |  |  |  | sphalerite |  |  | MVT |  |  |  | pyrite, chalcopyrite, natural gold, galena, natural silver, silver tellurite, pyrrhotite, hematite, arsenopyrite, bornite, chalcogenite, silver tetrahedrite | polished thin sections | EMPA, LA-ICPMS |  |  |  |  | 4.59 | [19 empty] | 4546 | [11 empty] | 80.5 | [9 empty] | 35366 |  | 24.8 |  |  |  | 25 | [7 empty] | 0.481 | [13 empty] | 8.51 | [33 empty] | 16.3 | [9 empty] | 1.53 | [32 empty] | 2025 |  |  | CHN | Hunan
| Kangjiawan | KJW-1 | Magmatic hydrothermal | Skarn | Skarn Pb-Zn | Pb, Zn | Au, Ag | Pb, Zn, Au, Ag | Qin et al., 2022 |  | WB17-2-1 | WB17-2-1-5 | underground mine |  |  |  |  | ore material | grab | grab | mineral separate | [5 empty] | mineralisation |  |  |  | sphalerite |  |  | MVT |  |  |  | pyrite, chalcopyrite, natural gold, galena, natural silver, silver tellurite, pyrrhotite, hematite, arsenopyrite, bornite, chalcogenite, silver tetrahedrite | polished thin sections | EMPA, LA-ICPMS |  |  |  |  | 1.93 | [19 empty] | 4790 | [11 empty] | 69.2 | [9 empty] | 25905 |  | 24.2 |  |  |  | 21.3 | [7 empty] | 0.883 | [13 empty] | 27.9 | [33 empty] | 4.13 | [9 empty] | 0.779 | [32 empty] | 2025 |  |  | CHN | Hunan
| Kangjiawan | KJW-1 | Magmatic hydrothermal | Skarn | Skarn Pb-Zn | Pb, Zn | Au, Ag | Pb, Zn, Au, Ag | Qin et al., 2022 |  | WB17-2-1 | WB17-2-1-6 | underground mine |  |  |  |  | ore material | grab | grab | mineral separate | [5 empty] | mineralisation |  |  |  | sphalerite |  |  | MVT |  |  |  | pyrite, chalcopyrite, natural gold, galena, natural silver, silver tellurite, pyrrhotite, hematite, arsenopyrite, bornite, chalcogenite, silver tetrahedrite | polished thin sections | EMPA, LA-ICPMS |  |  |  |  | 0.914 | [19 empty] | 4681 | [11 empty] | 156 | [9 empty] | 47679 |  | 43.9 |  |  |  | 40.2 | [7 empty] | 0.019 | [13 empty] | 13.9 | [33 empty] | 1.65 | [9 empty] | 0.659 | [32 empty] | 2025 |  |  | CHN | Hunan
| Kangjiawan | KJW-1 | Magmatic hydrothermal | Skarn | Skarn Pb-Zn | Pb, Zn | Au, Ag | Pb, Zn, Au, Ag | Qin et al., 2022 |  | WB17-2-1 | WB17-2-1-7 | underground mine |  |  |  |  | ore material | grab | grab | mineral separate | [5 empty] | mineralisation |  |  |  | sphalerite |  |  | MVT |  |  |  | pyrite, chalcopyrite, natural gold, galena, natural silver, silver tellurite, pyrrhotite, hematite, arsenopyrite, bornite, chalcogenite, silver tetrahedrite | polished thin sections | EMPA, LA-ICPMS |  |  |  |  | 4.9 | [19 empty] | 3332 | [11 empty] | 119 | [9 empty] | 31724 |  | 40.2 |  |  |  | 25.2 | [7 empty] | 0.048 | [13 empty] | 30.2 | [33 empty] | 13.61 | [9 empty] | 0.498 | [32 empty] | 2025 |  |  | CHN | Hunan
| Kangjiawan | KJW-1 | Magmatic hydrothermal | Skarn | Skarn Pb-Zn | Pb, Zn | Au, Ag | Pb, Zn, Au, Ag | Qin et al., 2022 |  | WB17-2-1 | WB17-2-1-8 | underground mine |  |  |  |  | ore material | grab | grab | mineral separate | [5 empty] | mineralisation |  |  |  | sphalerite |  |  | MVT |  |  |  | pyrite, chalcopyrite, natural gold, galena, natural silver, silver tellurite, pyrrhotite, hematite, arsenopyrite, bornite, chalcogenite, silver tetrahedrite | polished thin sections | EMPA, LA-ICPMS |  |  |  |  | 6.01 | [19 empty] | 4637 | [11 empty] | 213 | [9 empty] | 54019 |  | 32.5 |  |  |  | 60.9 | [7 empty] | 3.16 | [13 empty] | 37.9 | [33 empty] | 12.68 | [9 empty] | 3.61 | [32 empty] | 2025 |  |  | CHN | Hunan
| Kangjiawan | KJW-1 | Magmatic hydrothermal | Skarn | Skarn Pb-Zn | Pb, Zn | Au, Ag | Pb, Zn, Au, Ag | Qin et al., 2022 |  | WB17-3-2 | WB17-3-2-1 | underground mine |  |  |  |  | ore material | grab | grab | mineral separate | [5 empty] | mineralisation |  |  |  | sphalerite |  |  | MVT |  |  |  | pyrite, chalcopyrite, natural gold, galena, natural silver, silver tellurite, pyrrhotite, hematite, arsenopyrite, bornite, chalcogenite, silver tetrahedrite | polished thin sections | EMPA, LA-ICPMS |  |  |  |  | 1.81 | [19 empty] | 1888 | [11 empty] | 300 | [9 empty] | 1138 |  | 136 |  |  |  | 132 | [7 empty] | 0.239 | [13 empty] | 0.284 | [33 empty] | 0.00326 | [9 empty] | 1.09 | [32 empty] | 2025 |  |  | CHN | Hunan
| Kangjiawan | KJW-1 | Magmatic hydrothermal | Skarn | Skarn Pb-Zn | Pb, Zn | Au, Ag | Pb, Zn, Au, Ag | Qin et al., 2022 |  | WB17-3-2 | WB17-3-2-2 | underground mine |  |  |  |  | ore material | grab | grab | mineral separate | [5 empty] | mineralisation |  |  |  | sphalerite |  |  | MVT |  |  |  | pyrite, chalcopyrite, natural gold, galena, natural silver, silver tellurite, pyrrhotite, hematite, arsenopyrite, bornite, chalcogenite, silver tetrahedrite | polished thin sections | EMPA, LA-ICPMS |  |  |  |  | 2.01 | [19 empty] | 6296 | [11 empty] | 82.4 | [9 empty] | 1696 |  | 10.1 |  |  |  | 14.8 | [7 empty] | 0.001507 | [13 empty] | 2.09 | [33 empty] | 0.179 | [9 empty] | 0.644 | [32 empty] | 2025 |  |  | CHN | Hunan
| Kangjiawan | KJW-1 | Magmatic hydrothermal | Skarn | Skarn Pb-Zn | Pb, Zn | Au, Ag | Pb, Zn, Au, Ag | Qin et al., 2022 |  | WB17-3-2 | WB17-3-2-3 | underground mine |  |  |  |  | ore material | grab | grab | mineral separate | [5 empty] | mineralisation |  |  |  | sphalerite |  |  | MVT |  |  |  | pyrite, chalcopyrite, natural gold, galena, natural silver, silver tellurite, pyrrhotite, hematite, arsenopyrite, bornite, chalcogenite, silver tetrahedrite | polished thin sections | EMPA, LA-ICPMS |  |  |  |  | 0.894 | [19 empty] | 5526 | [11 empty] | 31.9 | [9 empty] | 1058 |  | 0.325 |  |  |  | 2.13 | [7 empty] | 0.001547 | [13 empty] | 0.428 | [33 empty] | 0.000624 | [9 empty] | 0.097 | [32 empty] | 2025 |  |  | CHN | Hunan
| Kangjiawan | KJW-1 | Magmatic hydrothermal | Skarn | Skarn Pb-Zn | Pb, Zn | Au, Ag | Pb, Zn, Au, Ag | Qin et al., 2022 |  | WB17-3-2 | WB17-3-2-4 | underground mine |  |  |  |  | ore material | grab | grab | mineral separate | [5 empty] | mineralisation |  |  |  | sphalerite |  |  | MVT |  |  |  | pyrite, chalcopyrite, natural gold, galena, natural silver, silver tellurite, pyrrhotite, hematite, arsenopyrite, bornite, chalcogenite, silver tetrahedrite | polished thin sections | EMPA, LA-ICPMS |  |  |  |  | 3.75 | [19 empty] | 7098 | [11 empty] | 161 | [9 empty] | 2563 |  | 18.7 |  |  |  | 99.9 | [7 empty] | 0.012418 | [13 empty] | 1.57 | [33 empty] | 0.019403 | [9 empty] | 0.333 | [32 empty] | 2025 |  |  | CHN | Hunan
| Kangjiawan | KJW-1 | Magmatic hydrothermal | Skarn | Skarn Pb-Zn | Pb, Zn | Au, Ag | Pb, Zn, Au, Ag | Qin et al., 2022 |  | WB17-3-2 | WB17-3-2-5 | underground mine |  |  |  |  | ore material | grab | grab | mineral separate | [5 empty] | mineralisation |  |  |  | sphalerite |  |  | MVT |  |  |  | pyrite, chalcopyrite, natural gold, galena, natural silver, silver tellurite, pyrrhotite, hematite, arsenopyrite, bornite, chalcogenite, silver tetrahedrite | polished thin sections | EMPA, LA-ICPMS |  |  |  |  | 12.3 | [19 empty] | 4723 | [11 empty] | 616 | [9 empty] | 3704 |  | 169 |  |  |  | 302 | [7 empty] | 0.012 | [13 empty] | 2.56 | [33 empty] | 0.019712 | [9 empty] | 0.498 | [32 empty] | 2025 |  |  | CHN | Hunan
| Kangjiawan | KJW-1 | Magmatic hydrothermal | Skarn | Skarn Pb-Zn | Pb, Zn | Au, Ag | Pb, Zn, Au, Ag | Qin et al., 2022 |  | WB17-3-2 | WB17-3-2-6 | underground mine |  |  |  |  | ore material | grab | grab | mineral separate | [5 empty] | mineralisation |  |  |  | sphalerite |  |  | MVT |  |  |  | pyrite, chalcopyrite, natural gold, galena, natural silver, silver tellurite, pyrrhotite, hematite, arsenopyrite, bornite, chalcogenite, silver tetrahedrite | polished thin sections | EMPA, LA-ICPMS |  |  |  |  | 1.5 | [19 empty] | 6287 | [11 empty] | 364 | [9 empty] | 4508 |  | 19.5 |  |  |  | 202 | [7 empty] | 0.018 | [13 empty] | 1.75 | [33 empty] | 0.458 | [9 empty] | 1.15 | [32 empty] | 2025 |  |  | CHN | Hunan
| Kangjiawan | KJW-1 | Magmatic hydrothermal | Skarn | Skarn Pb-Zn | Pb, Zn | Au, Ag | Pb, Zn, Au, Ag | Qin et al., 2022 |  | HQK1-4-a | HQK1-4-a-1 | underground mine |  |  |  |  | ore material | grab | grab | mineral separate | [5 empty] | mineralisation |  |  |  | sphalerite |  |  | MVT |  |  |  | pyrite, chalcopyrite, natural gold, galena, natural silver, silver tellurite, pyrrhotite, hematite, arsenopyrite, bornite, chalcogenite, silver tetrahedrite | polished thin sections | EMPA, LA-ICPMS |  |  |  |  | 5.62 | [19 empty] | 4079 | [11 empty] | 48.6 | [9 empty] | 5304 |  | 24.2 |  |  |  | 2.04 | [7 empty] | 0.025968 | [13 empty] | 5.36 | [33 empty] | 7.49 | [9 empty] | 0.01566 | [32 empty] | 2025 |  |  | CHN | Hunan
| Kangjiawan | KJW-1 | Magmatic hydrothermal | Skarn | Skarn Pb-Zn | Pb, Zn | Au, Ag | Pb, Zn, Au, Ag | Qin et al., 2022 |  | HQK1-4-a | HQK1-4-a-2 | underground mine |  |  |  |  | ore material | grab | grab | mineral separate | [5 empty] | mineralisation |  |  |  | sphalerite |  |  | MVT |  |  |  | pyrite, chalcopyrite, natural gold, galena, natural silver, silver tellurite, pyrrhotite, hematite, arsenopyrite, bornite, chalcogenite, silver tetrahedrite | polished thin sections | EMPA, LA-ICPMS |  |  |  |  | 3.19 | [19 empty] | 7770 | [11 empty] | 18.8 | [9 empty] | 7992 |  | 4.6 |  |  |  | 0.3 | [7 empty] | 0.008118 | [13 empty] | 7.86 | [33 empty] | 3.09 | [9 empty] | 0.009543 | [32 empty] | 2025 |  |  | CHN | Hunan
| Kangjiawan | KJW-1 | Magmatic hydrothermal | Skarn | Skarn Pb-Zn | Pb, Zn | Au, Ag | Pb, Zn, Au, Ag | Qin et al., 2022 |  | HQK1-4-a | HQK1-4-a-3 | underground mine |  |  |  |  | ore material | grab | grab | mineral separate | [5 empty] | mineralisation |  |  |  | sphalerite |  |  | MVT |  |  |  | pyrite, chalcopyrite, natural gold, galena, natural silver, silver tellurite, pyrrhotite, hematite, arsenopyrite, bornite, chalcogenite, silver tetrahedrite | polished thin sections | EMPA, LA-ICPMS |  |  |  |  | 0.762 | [19 empty] | 4057 | [11 empty] | 20 | [9 empty] | 5636 |  | 11.2 |  |  |  | 0.973 | [7 empty] | 0.907 | [13 empty] | 5.24 | [33 empty] | 1.44 | [9 empty] | 0.514 | [32 empty] | 2025 |  |  | CHN | Hunan
| Kangjiawan | KJW-1 | Magmatic hydrothermal | Skarn | Skarn Pb-Zn | Pb, Zn | Au, Ag | Pb, Zn, Au, Ag | Qin et al., 2022 |  | HQK1-4-a | HQK1-4-a-4 | underground mine |  |  |  |  | ore material | grab | grab | mineral separate | [5 empty] | mineralisation |  |  |  | sphalerite |  |  | MVT |  |  |  | pyrite, chalcopyrite, natural gold, galena, natural silver, silver tellurite, pyrrhotite, hematite, arsenopyrite, bornite, chalcogenite, silver tetrahedrite | polished thin sections | EMPA, LA-ICPMS |  |  |  |  | 7.36 | [19 empty] | 3837 | [11 empty] | 30.8 | [9 empty] | 3609 |  | 2 |  |  |  | 0.000617 | [7 empty] | 2.33 | [13 empty] | 1.96 | [33 empty] | 6.83 | [9 empty] | 1.74 | [32 empty] | 2025 |  |  | CHN | Hunan
| Kangjiawan | KJW-1 | Magmatic hydrothermal | Skarn | Skarn Pb-Zn | Pb, Zn | Au, Ag | Pb, Zn, Au, Ag | Qin et al., 2022 |  | HQK1-4-a | HQK1-4-a-5 | underground mine |  |  |  |  | ore material | grab | grab | mineral separate | [5 empty] | mineralisation |  |  |  | sphalerite |  |  | MVT |  |  |  | pyrite, chalcopyrite, natural gold, galena, natural silver, silver tellurite, pyrrhotite, hematite, arsenopyrite, bornite, chalcogenite, silver tetrahedrite | polished thin sections | EMPA, LA-ICPMS |  |  |  |  | 15.4 | [19 empty] | 3493 | [11 empty] | 162 | [9 empty] | 3661 |  | 35.2 |  |  |  | 14.8 | [7 empty] | 1.81 | [13 empty] | 1.93 | [33 empty] | 46.7 | [9 empty] | 21.7 | [32 empty] | 2025 |  |  | CHN | Hunan
| Kangjiawan | KJW-1 | Magmatic hydrothermal | Skarn | Skarn Pb-Zn | Pb, Zn | Au, Ag | Pb, Zn, Au, Ag | Qin et al., 2022 |  | HQK1-4-b | HQK1-4-b-1 | underground mine |  |  |  |  | ore material | grab | grab | mineral separate | [5 empty] | mineralisation |  |  |  | sphalerite |  |  | MVT |  |  |  | pyrite, chalcopyrite, natural gold, galena, natural silver, silver tellurite, pyrrhotite, hematite, arsenopyrite, bornite, chalcogenite, silver tetrahedrite | polished thin sections | EMPA, LA-ICPMS |  |  |  |  | 0.705 | [19 empty] | 5742 | [11 empty] | 60 | [9 empty] | 4795 |  | 44.8 |  |  |  | 2 | [7 empty] | 0.008 | [13 empty] | 4.93 | [33 empty] | 2.83 | [9 empty] | 0.021038 | [32 empty] | 2025 |  |  | CHN | Hunan
| Kangjiawan | KJW-1 | Magmatic hydrothermal | Skarn | Skarn Pb-Zn | Pb, Zn | Au, Ag | Pb, Zn, Au, Ag | Qin et al., 2022 |  | HQK1-4-b | HQK1-4-b-2 | underground mine |  |  |  |  | ore material | grab | grab | mineral separate | [5 empty] | mineralisation |  |  |  | sphalerite |  |  | MVT |  |  |  | pyrite, chalcopyrite, natural gold, galena, natural silver, silver tellurite, pyrrhotite, hematite, arsenopyrite, bornite, chalcogenite, silver tetrahedrite | polished thin sections | EMPA, LA-ICPMS |  |  |  |  | 3.93 | [19 empty] | 4995 | [11 empty] | 12.1 | [9 empty] | 7575 |  | 2.11 |  |  |  | 0.003062 | [7 empty] | 0.003222 | [13 empty] | 6.92 | [33 empty] | 1.5 | [9 empty] | 0.022895 | [32 empty] | 2025 |  |  | CHN | Hunan
| Kangjiawan | KJW-1 | Magmatic hydrothermal | Skarn | Skarn Pb-Zn | Pb, Zn | Au, Ag | Pb, Zn, Au, Ag | Qin et al., 2022 |  | HQK1-4-b | HQK1-4-b-3 | underground mine |  |  |  |  | ore material | grab | grab | mineral separate | [5 empty] | mineralisation |  |  |  | sphalerite |  |  | MVT |  |  |  | pyrite, chalcopyrite, natural gold, galena, natural silver, silver tellurite, pyrrhotite, hematite, arsenopyrite, bornite, chalcogenite, silver tetrahedrite | polished thin sections | EMPA, LA-ICPMS |  |  |  |  | 2.41 | [19 empty] | 3994 | [11 empty] | 537 | [9 empty] | 6055 |  | 386 |  |  |  | 24.5 | [7 empty] | 0.008 | [13 empty] | 5.47 | [33 empty] | 42.4 | [9 empty] | 0.005724 | [32 empty] | 2025 |  |  | CHN | Hunan
| Kangjiawan | KJW-1 | Magmatic hydrothermal | Skarn | Skarn Pb-Zn | Pb, Zn | Au, Ag | Pb, Zn, Au, Ag | Qin et al., 2022 |  | HQK1-4-b | HQK1-4-b-4 | underground mine |  |  |  |  | ore material | grab | grab | mineral separate | [5 empty] | mineralisation |  |  |  | sphalerite |  |  | MVT |  |  |  | pyrite, chalcopyrite, natural gold, galena, natural silver, silver tellurite, pyrrhotite, hematite, arsenopyrite, bornite, chalcogenite, silver tetrahedrite | polished thin sections | EMPA, LA-ICPMS |  |  |  |  | 0.964 | [19 empty] | 4539 | [11 empty] | 37.9 | [9 empty] | 5906 |  | 19.8 |  |  |  | 1.61 | [7 empty] | 0.026418 | [13 empty] | 5.54 | [33 empty] | 7.81 | [9 empty] | 0.012734 | [32 empty] | 2025 |  |  | CHN | Hunan
| Kangjiawan | KJW-1 | Magmatic hydrothermal | Skarn | Skarn Pb-Zn | Pb, Zn | Au, Ag | Pb, Zn, Au, Ag | Qin et al., 2022 |  | HQK1-4-b | HQK1-4-b-5 | underground mine |  |  |  |  | ore material | grab | grab | mineral separate | [5 empty] | mineralisation |  |  |  | sphalerite |  |  | MVT |  |  |  | pyrite, chalcopyrite, natural gold, galena, natural silver, silver tellurite, pyrrhotite, hematite, arsenopyrite, bornite, chalcogenite, silver tetrahedrite | polished thin sections | EMPA, LA-ICPMS |  |  |  |  | 5.8 | [19 empty] | 3574 | [11 empty] | 261 | [9 empty] | 3563 |  | 93.1 |  |  |  | 21.9 | [7 empty] | 0.143 | [13 empty] | 1.77 | [33 empty] | 84.5 | [9 empty] | 0.014355 | [32 empty] | 2025 |  |  | CHN | Hunan
| Kangjiawan | KJW-1 | Magmatic hydrothermal | Skarn | Skarn Pb-Zn | Pb, Zn | Au, Ag | Pb, Zn, Au, Ag | Qin et al., 2022 |  | HQK3-2–1-a | HQK3-2–1-a-1 | underground mine |  |  |  |  | ore material | grab | grab | mineral separate | [5 empty] | mineralisation |  |  |  | sphalerite |  |  | MVT |  |  |  | pyrite, chalcopyrite, natural gold, galena, natural silver, silver tellurite, pyrrhotite, hematite, arsenopyrite, bornite, chalcogenite, silver tetrahedrite | polished thin sections | EMPA, LA-ICPMS |  |  |  |  | 16.4 | [19 empty] | 3596 | [11 empty] | 534 | [9 empty] | 4862 |  | 106 |  |  |  | 69 | [7 empty] | 0.173 | [13 empty] | 3.28 | [33 empty] | 243 | [9 empty] | 4.65 | [32 empty] | 2025 |  |  | CHN | Hunan
| Kangjiawan | KJW-1 | Magmatic hydrothermal | Skarn | Skarn Pb-Zn | Pb, Zn | Au, Ag | Pb, Zn, Au, Ag | Qin et al., 2022 |  | HQK3-2–1-a | HQK3-2–1-a-2 | underground mine |  |  |  |  | ore material | grab | grab | mineral separate | [5 empty] | mineralisation |  |  |  | sphalerite |  |  | MVT |  |  |  | pyrite, chalcopyrite, natural gold, galena, natural silver, silver tellurite, pyrrhotite, hematite, arsenopyrite, bornite, chalcogenite, silver tetrahedrite | polished thin sections | EMPA, LA-ICPMS |  |  |  |  | 3.78 | [19 empty] | 3848 | [11 empty] | 244 | [9 empty] | 3635 |  | 81.6 |  |  |  | 29.6 | [7 empty] | 0.433 | [13 empty] | 1.96 | [33 empty] | 70.4 | [9 empty] | 3.6 | [32 empty] | 2025 |  |  | CHN | Hunan
| Kangjiawan | KJW-1 | Magmatic hydrothermal | Skarn | Skarn Pb-Zn | Pb, Zn | Au, Ag | Pb, Zn, Au, Ag | Qin et al., 2022 |  | HQK3-2–1-a | HQK3-2–1-a-3 | underground mine |  |  |  |  | ore material | grab | grab | mineral separate | [5 empty] | mineralisation |  |  |  | sphalerite |  |  | MVT |  |  |  | pyrite, chalcopyrite, natural gold, galena, natural silver, silver tellurite, pyrrhotite, hematite, arsenopyrite, bornite, chalcogenite, silver tetrahedrite | polished thin sections | EMPA, LA-ICPMS |  |  |  |  | 2.75 | [19 empty] | 4707 | [11 empty] | 66.4 | [9 empty] | 3937 |  | 19.3 |  |  |  | 7.61 | [7 empty] | 0.033 | [13 empty] | 2.29 | [33 empty] | 22.6 | [9 empty] | 0.499 | [32 empty] | 2025 |  |  | CHN | Hunan
| Kangjiawan | KJW-1 | Magmatic hydrothermal | Skarn | Skarn Pb-Zn | Pb, Zn | Au, Ag | Pb, Zn, Au, Ag | Qin et al., 2022 |  | HQK3-2–1-a | HQK3-2–1-a-4 | underground mine |  |  |  |  | ore material | grab | grab | mineral separate | [5 empty] | mineralisation |  |  |  | sphalerite |  |  | MVT |  |  |  | pyrite, chalcopyrite, natural gold, galena, natural silver, silver tellurite, pyrrhotite, hematite, arsenopyrite, bornite, chalcogenite, silver tetrahedrite | polished thin sections | EMPA, LA-ICPMS |  |  |  |  | 1.38 | [19 empty] | 6918 | [11 empty] | 15.3 | [9 empty] | 5044 |  | 3.3 |  |  |  | 0.324 | [7 empty] | 0.207 | [13 empty] | 2.66 | [33 empty] | 8.09 | [9 empty] | 0.241 | [32 empty] | 2025 |  |  | CHN | Hunan
| Kangjiawan | KJW-1 | Magmatic hydrothermal | Skarn | Skarn Pb-Zn | Pb, Zn | Au, Ag | Pb, Zn, Au, Ag | Qin et al., 2022 |  | HQK3-2–1-a | HQK3-2–1-a-5 | underground mine |  |  |  |  | ore material | grab | grab | mineral separate | [5 empty] | mineralisation |  |  |  | sphalerite |  |  | MVT |  |  |  | pyrite, chalcopyrite, natural gold, galena, natural silver, silver tellurite, pyrrhotite, hematite, arsenopyrite, bornite, chalcogenite, silver tetrahedrite | polished thin sections | EMPA, LA-ICPMS |  |  |  |  | 3.68 | [19 empty] | 8038 | [11 empty] | 100 | [9 empty] | 8195 |  | 24.5 |  |  |  | 6.03 | [7 empty] | 0.052 | [13 empty] | 9.57 | [33 empty] | 49.4 | [9 empty] | 0.023403 | [32 empty] | 2025 |  |  | CHN | Hunan
| Kangjiawan | KJW-1 | Magmatic hydrothermal | Skarn | Skarn Pb-Zn | Pb, Zn | Au, Ag | Pb, Zn, Au, Ag | Qin et al., 2022 |  | HQK3-2–1-b | HQK3-2–1-b-1 | underground mine |  |  |  |  | ore material | grab | grab | mineral separate | [5 empty] | mineralisation |  |  |  | sphalerite |  |  | MVT |  |  |  | pyrite, chalcopyrite, natural gold, galena, natural silver, silver tellurite, pyrrhotite, hematite, arsenopyrite, bornite, chalcogenite, silver tetrahedrite | polished thin sections | EMPA, LA-ICPMS |  |  |  |  | 3.63 | [19 empty] | 8265 | [11 empty] | 96.7 | [9 empty] | 7248 |  | 28.9 |  |  |  | 3.31 | [7 empty] | 0.021064 | [13 empty] | 8.72 | [33 empty] | 47.6 | [9 empty] | 0.02169 | [32 empty] | 2025 |  |  | CHN | Hunan
| Kangjiawan | KJW-1 | Magmatic hydrothermal | Skarn | Skarn Pb-Zn | Pb, Zn | Au, Ag | Pb, Zn, Au, Ag | Qin et al., 2022 |  | HQK3-2–1-b | HQK3-2–1-b-2 | underground mine |  |  |  |  | ore material | grab | grab | mineral separate | [5 empty] | mineralisation |  |  |  | sphalerite |  |  | MVT |  |  |  | pyrite, chalcopyrite, natural gold, galena, natural silver, silver tellurite, pyrrhotite, hematite, arsenopyrite, bornite, chalcogenite, silver tetrahedrite | polished thin sections | EMPA, LA-ICPMS |  |  |  |  | 2.71 | [19 empty] | 7659 | [11 empty] | 55.5 | [9 empty] | 7056 |  | 13.2 |  |  |  | 3.08 | [7 empty] | 0.042 | [13 empty] | 8.41 | [33 empty] | 26.1 | [9 empty] | 0.001941 | [32 empty] | 2025 |  |  | CHN | Hunan
| Kangjiawan | KJW-1 | Magmatic hydrothermal | Skarn | Skarn Pb-Zn | Pb, Zn | Au, Ag | Pb, Zn, Au, Ag | Qin et al., 2022 |  | HQK3-2–1-b | HQK3-2–1-b-3 | underground mine |  |  |  |  | ore material | grab | grab | mineral separate | [5 empty] | mineralisation |  |  |  | sphalerite |  |  | MVT |  |  |  | pyrite, chalcopyrite, natural gold, galena, natural silver, silver tellurite, pyrrhotite, hematite, arsenopyrite, bornite, chalcogenite, silver tetrahedrite | polished thin sections | EMPA, LA-ICPMS |  |  |  |  | 0.882 | [19 empty] | 6723 | [11 empty] | 15.4 | [9 empty] | 5177 |  | 1.29 |  |  |  | 0.029379 | [7 empty] | 7.07 | [13 empty] | 2.88 | [33 empty] | 4.7 | [9 empty] | 4.22 | [32 empty] | 2025 |  |  | CHN | Hunan
| Kangjiawan | KJW-1 | Magmatic hydrothermal | Skarn | Skarn Pb-Zn | Pb, Zn | Au, Ag | Pb, Zn, Au, Ag | Qin et al., 2022 |  | HQK3-2–1-b | HQK3-2–1-b-4 | underground mine |  |  |  |  | ore material | grab | grab | mineral separate | [5 empty] | mineralisation |  |  |  | sphalerite |  |  | MVT |  |  |  | pyrite, chalcopyrite, natural gold, galena, natural silver, silver tellurite, pyrrhotite, hematite, arsenopyrite, bornite, chalcogenite, silver tetrahedrite | polished thin sections | EMPA, LA-ICPMS |  |  |  |  | 1.05 | [19 empty] | 4034 | [11 empty] | 67.7 | [9 empty] | 5591 |  | 15.3 |  |  |  | 8.28 | [7 empty] | 4.06 | [13 empty] | 4.66 | [33 empty] | 20.1 | [9 empty] | 1.91 | [32 empty] | 2025 |  |  | CHN | Hunan
| Kangjiawan | KJW-1 | Magmatic hydrothermal | Skarn | Skarn Pb-Zn | Pb, Zn | Au, Ag | Pb, Zn, Au, Ag | Qin et al., 2022 |  | HQK3-2–1-b | HQK3-2–1-b-5 | underground mine |  |  |  |  | ore material | grab | grab | mineral separate | [5 empty] | mineralisation |  |  |  | sphalerite |  |  | MVT |  |  |  | pyrite, chalcopyrite, natural gold, galena, natural silver, silver tellurite, pyrrhotite, hematite, arsenopyrite, bornite, chalcogenite, silver tetrahedrite | polished thin sections | EMPA, LA-ICPMS |  |  |  |  | 4.12 | [19 empty] | 4863 | [11 empty] | 574 | [9 empty] | 3344 |  | 31.4 |  |  |  | 2.5 | [7 empty] | 650 | [13 empty] | 4.78 | [33 empty] | 41.4 | [9 empty] | 45.2 | [32 empty] | 2025 |  |  | CHN | Hunan
| Kangjiawan | KJW-1 | Magmatic hydrothermal | Skarn | Skarn Pb-Zn | Pb, Zn | Au, Ag | Pb, Zn, Au, Ag | Qin et al., 2022 |  | HQK4-3-a | HQK4-3-a-1 | underground mine |  |  |  |  | ore material | grab | grab | mineral separate | [5 empty] | mineralisation |  |  |  | sphalerite |  |  | MVT |  |  |  | pyrite, chalcopyrite, natural gold, galena, natural silver, silver tellurite, pyrrhotite, hematite, arsenopyrite, bornite, chalcogenite, silver tetrahedrite | polished thin sections | EMPA, LA-ICPMS |  |  |  |  | 34.4 | [19 empty] | 5508 | [11 empty] | 1265 | [9 empty] | 3916 |  | 293 |  |  |  | 55.9 | [7 empty] | 0.057 | [13 empty] | 4.51 | [33 empty] | 696 | [9 empty] | 0.013141 | [32 empty] | 2025 |  |  | CHN | Hunan
| Kangjiawan | KJW-1 | Magmatic hydrothermal | Skarn | Skarn Pb-Zn | Pb, Zn | Au, Ag | Pb, Zn, Au, Ag | Qin et al., 2022 |  | HQK4-3-a | HQK4-3-a-2 | underground mine |  |  |  |  | ore material | grab | grab | mineral separate | [5 empty] | mineralisation |  |  |  | sphalerite |  |  | MVT |  |  |  | pyrite, chalcopyrite, natural gold, galena, natural silver, silver tellurite, pyrrhotite, hematite, arsenopyrite, bornite, chalcogenite, silver tetrahedrite | polished thin sections | EMPA, LA-ICPMS |  |  |  |  | 2.51 | [19 empty] | 8302 | [11 empty] | 26.2 | [9 empty] | 5337 |  | 8.26 |  |  |  | 0.012987 | [7 empty] | 0.014471 | [13 empty] | 5.63 | [33 empty] | 3.34 | [9 empty] | 0.007406 | [32 empty] | 2025 |  |  | CHN | Hunan
| Kangjiawan | KJW-1 | Magmatic hydrothermal | Skarn | Skarn Pb-Zn | Pb, Zn | Au, Ag | Pb, Zn, Au, Ag | Qin et al., 2022 |  | HQK4-3-a | HQK4-3-a-3 | underground mine |  |  |  |  | ore material | grab | grab | mineral separate | [5 empty] | mineralisation |  |  |  | sphalerite |  |  | MVT |  |  |  | pyrite, chalcopyrite, natural gold, galena, natural silver, silver tellurite, pyrrhotite, hematite, arsenopyrite, bornite, chalcogenite, silver tetrahedrite | polished thin sections | EMPA, LA-ICPMS |  |  |  |  | 52.4 | [19 empty] | 5031 | [11 empty] | 1098 | [9 empty] | 4285 |  | 239 |  |  |  | 56.3 | [7 empty] | 0.343 | [13 empty] | 4.29 | [33 empty] | 636 | [9 empty] | 2.23 | [32 empty] | 2025 |  |  | CHN | Hunan
| Kangjiawan | KJW-1 | Magmatic hydrothermal | Skarn | Skarn Pb-Zn | Pb, Zn | Au, Ag | Pb, Zn, Au, Ag | Qin et al., 2022 |  | HQK4-3-a | HQK4-3-a-4 | underground mine |  |  |  |  | ore material | grab | grab | mineral separate | [5 empty] | mineralisation |  |  |  | sphalerite |  |  | MVT |  |  |  | pyrite, chalcopyrite, natural gold, galena, natural silver, silver tellurite, pyrrhotite, hematite, arsenopyrite, bornite, chalcogenite, silver tetrahedrite | polished thin sections | EMPA, LA-ICPMS |  |  |  |  | 8.36 | [19 empty] | 5828 | [11 empty] | 352 | [9 empty] | 4590 |  | 181 |  |  |  | 32 | [7 empty] | 0.016097 | [13 empty] | 5.16 | [33 empty] | 70.2 | [9 empty] | 0.010119 | [32 empty] | 2025 |  |  | CHN | Hunan
| Kangjiawan | KJW-1 | Magmatic hydrothermal | Skarn | Skarn Pb-Zn | Pb, Zn | Au, Ag | Pb, Zn, Au, Ag | Qin et al., 2022 |  | HQK4-3-a | HQK4-3-a-5 | underground mine |  |  |  |  | ore material | grab | grab | mineral separate | [5 empty] | mineralisation |  |  |  | sphalerite |  |  | MVT |  |  |  | pyrite, chalcopyrite, natural gold, galena, natural silver, silver tellurite, pyrrhotite, hematite, arsenopyrite, bornite, chalcogenite, silver tetrahedrite | polished thin sections | EMPA, LA-ICPMS |  |  |  |  | 0.682 | [19 empty] | 6509 | [11 empty] | 48.6 | [9 empty] | 4951 |  | 31.6 |  |  |  | 2.49 | [7 empty] | 0.162 | [13 empty] | 5.18 | [33 empty] | 1.2 | [9 empty] | 0.541 | [32 empty] | 2025 |  |  | CHN | Hunan
| Kangjiawan | KJW-1 | Magmatic hydrothermal | Skarn | Skarn Pb-Zn | Pb, Zn | Au, Ag | Pb, Zn, Au, Ag | Qin et al., 2022 |  | HQK4-3-b | HQK4-3-b-1 | underground mine |  |  |  |  | ore material | grab | grab | mineral separate | [5 empty] | mineralisation |  |  |  | sphalerite |  |  | MVT |  |  |  | pyrite, chalcopyrite, natural gold, galena, natural silver, silver tellurite, pyrrhotite, hematite, arsenopyrite, bornite, chalcogenite, silver tetrahedrite | polished thin sections | EMPA, LA-ICPMS |  |  |  |  | 1.93 | [19 empty] | 5174 | [11 empty] | 212 | [9 empty] | 3753 |  | 138 |  |  |  | 10.5 | [7 empty] | 1.81 | [13 empty] | 3.9 | [33 empty] | 23.2 | [9 empty] | 5.19 | [32 empty] | 2025 |  |  | CHN | Hunan
| Kangjiawan | KJW-1 | Magmatic hydrothermal | Skarn | Skarn Pb-Zn | Pb, Zn | Au, Ag | Pb, Zn, Au, Ag | Qin et al., 2022 |  | HQK4-3-b | HQK4-3-b-2 | underground mine |  |  |  |  | ore material | grab | grab | mineral separate | [5 empty] | mineralisation |  |  |  | sphalerite |  |  | MVT |  |  |  | pyrite, chalcopyrite, natural gold, galena, natural silver, silver tellurite, pyrrhotite, hematite, arsenopyrite, bornite, chalcogenite, silver tetrahedrite | polished thin sections | EMPA, LA-ICPMS |  |  |  |  | 15.1 | [19 empty] | 9800 | [11 empty] | 51 | [9 empty] | 5355 |  | 3.17 |  |  |  | 0.018711 | [7 empty] | 2.75 | [13 empty] | 7.5 | [33 empty] | 11.6 | [9 empty] | 4.78 | [32 empty] | 2025 |  |  | CHN | Hunan
| Kangjiawan | KJW-1 | Magmatic hydrothermal | Skarn | Skarn Pb-Zn | Pb, Zn | Au, Ag | Pb, Zn, Au, Ag | Qin et al., 2022 |  | HQK4-3-b | HQK4-3-b-3 | underground mine |  |  |  |  | ore material | grab | grab | mineral separate | [5 empty] | mineralisation |  |  |  | sphalerite |  |  | MVT |  |  |  | pyrite, chalcopyrite, natural gold, galena, natural silver, silver tellurite, pyrrhotite, hematite, arsenopyrite, bornite, chalcogenite, silver tetrahedrite | polished thin sections | EMPA, LA-ICPMS |  |  |  |  | 14.8 | [19 empty] | 7469 | [11 empty] | 94.9 | [9 empty] | 4715 |  | 7.22 |  |  |  | 1.71 | [7 empty] | 0.01327 | [13 empty] | 5.46 | [33 empty] | 37.2 | [9 empty] | 0.017045 | [32 empty] | 2025 |  |  | CHN | Hunan
| Kangjiawan | KJW-1 | Magmatic hydrothermal | Skarn | Skarn Pb-Zn | Pb, Zn | Au, Ag | Pb, Zn, Au, Ag | Qin et al., 2022 |  | HQK4-3-b | HQK4-3-b-4 | underground mine |  |  |  |  | ore material | grab | grab | mineral separate | [5 empty] | mineralisation |  |  |  | sphalerite |  |  | MVT |  |  |  | pyrite, chalcopyrite, natural gold, galena, natural silver, silver tellurite, pyrrhotite, hematite, arsenopyrite, bornite, chalcogenite, silver tetrahedrite | polished thin sections | EMPA, LA-ICPMS |  |  |  |  | 23 | [19 empty] | 5063 | [11 empty] | 321 | [9 empty] | 4965 |  | 219 |  |  |  | 11.5 | [7 empty] | 0.43 | [13 empty] | 4.73 | [33 empty] | 10.9 | [9 empty] | 0.608 | [32 empty] | 2025 |  |  | CHN | Hunan
| Kangjiawan | KJW-1 | Magmatic hydrothermal | Skarn | Skarn Pb-Zn | Pb, Zn | Au, Ag | Pb, Zn, Au, Ag | Qin et al., 2022 |  | HQK4-3-b | HQK4-3-b-5 | underground mine |  |  |  |  | ore material | grab | grab | mineral separate | [5 empty] | mineralisation |  |  |  | sphalerite |  |  | MVT |  |  |  | pyrite, chalcopyrite, natural gold, galena, natural silver, silver tellurite, pyrrhotite, hematite, arsenopyrite, bornite, chalcogenite, silver tetrahedrite | polished thin sections | EMPA, LA-ICPMS |  |  |  |  | 3.48 | [19 empty] | 5562 | [11 empty] | 249 | [9 empty] | 4931 |  | 187 |  |  |  | 12.2 | [7 empty] | 0.064 | [13 empty] | 4.72 | [33 empty] | 18.3 | [9 empty] | 0.291 | [32 empty] | 2025 |  |  | CHN | Hunan
| Kangjiawan | KJW-1 | Magmatic hydrothermal | Skarn | Skarn Pb-Zn | Pb, Zn | Au, Ag | Pb, Zn, Au, Ag | Qin et al., 2022 |  | sphII | sphII-1 | underground mine |  |  |  |  | ore material | grab | grab | mineral separate | [5 empty] | mineralisation |  |  |  | sphalerite |  |  | MVT |  |  |  | pyrite, chalcopyrite, natural gold, galena, natural silver, silver tellurite, pyrrhotite, hematite, arsenopyrite, bornite, chalcogenite, silver tetrahedrite | polished thin sections | EMPA, LA-ICPMS |  |  |  |  | 100 | [19 empty] | 882.4 | [11 empty] | 720 | [9 empty] | 3481 |  | 0.019 |  |  |  | 176.32 | [7 empty] | 0.01 | [13 empty] | 44.8 | [33 empty] | 1.811 | [9 empty] | 0.04 | [32 empty] | 2025 |  |  | CHN | Hunan
| Kangjiawan | KJW-1 | Magmatic hydrothermal | Skarn | Skarn Pb-Zn | Pb, Zn | Au, Ag | Pb, Zn, Au, Ag | Qin et al., 2022 |  | sphII | sphII-2 | underground mine |  |  |  |  | ore material | grab | grab | mineral separate | [5 empty] | mineralisation |  |  |  | sphalerite |  |  | MVT |  |  |  | pyrite, chalcopyrite, natural gold, galena, natural silver, silver tellurite, pyrrhotite, hematite, arsenopyrite, bornite, chalcogenite, silver tetrahedrite | polished thin sections | EMPA, LA-ICPMS |  |  |  |  | 40.2 | [19 empty] | 1161 | [11 empty] | 573 | [9 empty] | 3449 |  | 0.03 |  |  |  | 159.79 | [7 empty] | 0.01 | [13 empty] | 3 | [33 empty] | 4.37 | [9 empty] | 0.04 | [32 empty] | 2025 |  |  | CHN | Hunan
| Kangjiawan | KJW-1 | Magmatic hydrothermal | Skarn | Skarn Pb-Zn | Pb, Zn | Au, Ag | Pb, Zn, Au, Ag | Qin et al., 2022 |  | sphII | sphII-3 | underground mine |  |  |  |  | ore material | grab | grab | mineral separate | [5 empty] | mineralisation |  |  |  | sphalerite |  |  | MVT |  |  |  | pyrite, chalcopyrite, natural gold, galena, natural silver, silver tellurite, pyrrhotite, hematite, arsenopyrite, bornite, chalcogenite, silver tetrahedrite | polished thin sections | EMPA, LA-ICPMS |  |  |  |  | 129.4 | [19 empty] | 880.8 | [11 empty] | 1021 | [9 empty] | 3509 |  | 0.0382 |  |  |  | 144.594 | [7 empty] | 0.01 | [13 empty] | 88.4 | [33 empty] | 11.9 | [9 empty] | 0.04 | [32 empty] | 2025 |  |  | CHN | Hunan
| Kangjiawan | KJW-1 | Magmatic hydrothermal | Skarn | Skarn Pb-Zn | Pb, Zn | Au, Ag | Pb, Zn, Au, Ag | Qin et al., 2022 |  | sphII | sphII-4 | underground mine |  |  |  |  | ore material | grab | grab | mineral separate | [5 empty] | mineralisation |  |  |  | sphalerite |  |  | MVT |  |  |  | pyrite, chalcopyrite, natural gold, galena, natural silver, silver tellurite, pyrrhotite, hematite, arsenopyrite, bornite, chalcogenite, silver tetrahedrite | polished thin sections | EMPA, LA-ICPMS |  |  |  |  | 119.5 | [19 empty] | 834.2 | [11 empty] | 1050 | [9 empty] | 3658 |  | 0.0131 |  |  |  | 129.63 | [7 empty] | 0.001 | [13 empty] | 3.2 | [33 empty] | 9.84 | [9 empty] | 0.023 | [32 empty] | 2025 |  |  | CHN | Hunan
| Kangjiawan | KJW-1 | Magmatic hydrothermal | Skarn | Skarn Pb-Zn | Pb, Zn | Au, Ag | Pb, Zn, Au, Ag | Qin et al., 2022 |  | sphII | sphII-5 | underground mine |  |  |  |  | ore material | grab | grab | mineral separate | [5 empty] | mineralisation |  |  |  | sphalerite |  |  | MVT |  |  |  | pyrite, chalcopyrite, natural gold, galena, natural silver, silver tellurite, pyrrhotite, hematite, arsenopyrite, bornite, chalcogenite, silver tetrahedrite | polished thin sections | EMPA, LA-ICPMS |  |  |  |  | 138.6 | [19 empty] | 973.2 | [11 empty] | 1698 | [9 empty] | 6425 |  | 0.0177 |  |  |  | 266.568 | [7 empty] | 0.001 | [13 empty] | 153.8 | [33 empty] | 1.764 | [9 empty] | 0.0199 | [32 empty] | 2025 |  |  | CHN | Hunan
| Kangjiawan | KJW-1 | Magmatic hydrothermal | Skarn | Skarn Pb-Zn | Pb, Zn | Au, Ag | Pb, Zn, Au, Ag | Qin et al., 2022 |  | sphII | sphII-6 | underground mine |  |  |  |  | ore material | grab | grab | mineral separate | [5 empty] | mineralisation |  |  |  | sphalerite |  |  | MVT |  |  |  | pyrite, chalcopyrite, natural gold, galena, natural silver, silver tellurite, pyrrhotite, hematite, arsenopyrite, bornite, chalcogenite, silver tetrahedrite | polished thin sections | EMPA, LA-ICPMS |  |  |  |  | 106.21 | [19 empty] | 961.1 | [11 empty] | 813 | [9 empty] | 5783 |  | 0.1615 |  |  |  | 101.8596 | [7 empty] | 0.001 | [13 empty] | 20.85 | [33 empty] | 7.24 | [9 empty] | 0.0216 | [32 empty] | 2025 |  |  | CHN | Hunan
| Kangjiawan | KJW-1 | Magmatic hydrothermal | Skarn | Skarn Pb-Zn | Pb, Zn | Au, Ag | Pb, Zn, Au, Ag | Qin et al., 2022 |  | sphII | sphII-7 | underground mine |  |  |  |  | ore material | grab | grab | mineral separate | [5 empty] | mineralisation |  |  |  | sphalerite |  |  | MVT |  |  |  | pyrite, chalcopyrite, natural gold, galena, natural silver, silver tellurite, pyrrhotite, hematite, arsenopyrite, bornite, chalcogenite, silver tetrahedrite | polished thin sections | EMPA, LA-ICPMS |  |  |  |  | 359.2 | [19 empty] | 962.9 | [11 empty] | 6373 | [9 empty] | 5969 |  | 0.0056 |  |  |  | 245.514 | [7 empty] | 0.001 | [13 empty] | 17.79 | [33 empty] | 0.452 | [9 empty] | 0.0179 | [32 empty] | 2025 |  |  | CHN | Hunan
| Kangjiawan | KJW-1 | Magmatic hydrothermal | Skarn | Skarn Pb-Zn | Pb, Zn | Au, Ag | Pb, Zn, Au, Ag | Qin et al., 2022 |  | sphII | sphII-8 | underground mine |  |  |  |  | ore material | grab | grab | mineral separate | [5 empty] | mineralisation |  |  |  | sphalerite |  |  | MVT |  |  |  | pyrite, chalcopyrite, natural gold, galena, natural silver, silver tellurite, pyrrhotite, hematite, arsenopyrite, bornite, chalcogenite, silver tetrahedrite | polished thin sections | EMPA, LA-ICPMS |  |  |  |  | 400 | [19 empty] | 962.6 | [11 empty] | 7023 | [9 empty] | 5730 |  | 0.0067 |  |  |  | 341.968 | [7 empty] | 0.001 | [13 empty] | 13.85 | [33 empty] | 0.453 | [9 empty] | 0.0194 | [32 empty] | 2025 |  |  | CHN | Hunan
| Kangjiawan | KJW-1 | Magmatic hydrothermal | Skarn | Skarn Pb-Zn | Pb, Zn | Au, Ag | Pb, Zn, Au, Ag | Qin et al., 2022 |  | sphII | sphII-9 | underground mine |  |  |  |  | ore material | grab | grab | mineral separate | [5 empty] | mineralisation |  |  |  | sphalerite |  |  | MVT |  |  |  | pyrite, chalcopyrite, natural gold, galena, natural silver, silver tellurite, pyrrhotite, hematite, arsenopyrite, bornite, chalcogenite, silver tetrahedrite | polished thin sections | EMPA, LA-ICPMS |  |  |  |  | 126.16 | [19 empty] | 966.2 | [11 empty] | 2187 | [9 empty] | 5307 |  | 0.0095 |  |  |  | 235.712 | [7 empty] | 0.001 | [13 empty] | 16.58 | [33 empty] | 0.608 | [9 empty] | 0.0185 | [32 empty] | 2025 |  |  | CHN | Hunan
| Kangjiawan | KJW-1 | Magmatic hydrothermal | Skarn | Skarn Pb-Zn | Pb, Zn | Au, Ag | Pb, Zn, Au, Ag | Qin et al., 2022 |  | sphII | sphII-10 | underground mine |  |  |  |  | ore material | grab | grab | mineral separate | [5 empty] | mineralisation |  |  |  | sphalerite |  |  | MVT |  |  |  | pyrite, chalcopyrite, natural gold, galena, natural silver, silver tellurite, pyrrhotite, hematite, arsenopyrite, bornite, chalcogenite, silver tetrahedrite | polished thin sections | EMPA, LA-ICPMS |  |  |  |  | 105.02 | [19 empty] | 1045.1 | [11 empty] | 1534 | [9 empty] | 4905 |  | 0.028 |  |  |  | 197.0086 | [7 empty] | 0.001 | [13 empty] | 400.8 | [33 empty] | 2.333 | [9 empty] | 0.0195 | [32 empty] | 2025 |  |  | CHN | Hunan
| Kangjiawan | KJW-1 | Magmatic hydrothermal | Skarn | Skarn Pb-Zn | Pb, Zn | Au, Ag | Pb, Zn, Au, Ag | Qin et al., 2022 |  | sphII | sphII-11 | underground mine |  |  |  |  | ore material | grab | grab | mineral separate | [5 empty] | mineralisation |  |  |  | sphalerite |  |  | MVT |  |  |  | pyrite, chalcopyrite, natural gold, galena, natural silver, silver tellurite, pyrrhotite, hematite, arsenopyrite, bornite, chalcogenite, silver tetrahedrite | polished thin sections | EMPA, LA-ICPMS |  |  |  |  | 102.49 | [19 empty] | 960.9 | [11 empty] | 1577 | [9 empty] | 4138 |  | 0.0182 |  |  |  | 186.3192 | [7 empty] | 0.001 | [13 empty] | 14.71 | [33 empty] | 0.538 | [9 empty] | 0.0211 | [32 empty] | 2025 |  |  | CHN | Hunan
| Kangjiawan | KJW-1 | Magmatic hydrothermal | Skarn | Skarn Pb-Zn | Pb, Zn | Au, Ag | Pb, Zn, Au, Ag | Qin et al., 2022 |  | sphII | sphII-12 | underground mine |  |  |  |  | ore material | grab | grab | mineral separate | [5 empty] | mineralisation |  |  |  | sphalerite |  |  | MVT |  |  |  | pyrite, chalcopyrite, natural gold, galena, natural silver, silver tellurite, pyrrhotite, hematite, arsenopyrite, bornite, chalcogenite, silver tetrahedrite | polished thin sections | EMPA, LA-ICPMS |  |  |  |  | 325.7 | [19 empty] | 941.2 | [11 empty] | 5457 | [9 empty] | 5540 |  | 0.015 |  |  |  | 275.558 | [7 empty] | 0.001 | [13 empty] | 12.72 | [33 empty] | 0.814 | [9 empty] | 0.0182 | [32 empty] | 2025 |  |  | CHN | Hunan
| Kangjiawan | KJW-1 | Magmatic hydrothermal | Skarn | Skarn Pb-Zn | Pb, Zn | Au, Ag | Pb, Zn, Au, Ag | Qin et al., 2022 |  | sphII | sphII-13 | underground mine |  |  |  |  | ore material | grab | grab | mineral separate | [5 empty] | mineralisation |  |  |  | sphalerite |  |  | MVT |  |  |  | pyrite, chalcopyrite, natural gold, galena, natural silver, silver tellurite, pyrrhotite, hematite, arsenopyrite, bornite, chalcogenite, silver tetrahedrite | polished thin sections | EMPA, LA-ICPMS |  |  |  |  | 184.3 | [19 empty] | 947.8 | [11 empty] | 3972 | [9 empty] | 6709 |  | 0.1817 |  |  |  | 180.206 | [7 empty] | 0.001 | [13 empty] | 33.13 | [33 empty] | 5.17 | [9 empty] | 0.0168 | [32 empty] | 2025 |  |  | CHN | Hunan
| Kangjiawan | KJW-1 | Magmatic hydrothermal | Skarn | Skarn Pb-Zn | Pb, Zn | Au, Ag | Pb, Zn, Au, Ag | Qin et al., 2022 |  | sphII | sphII-14 | underground mine |  |  |  |  | ore material | grab | grab | mineral separate | [5 empty] | mineralisation |  |  |  | sphalerite |  |  | MVT |  |  |  | pyrite, chalcopyrite, natural gold, galena, natural silver, silver tellurite, pyrrhotite, hematite, arsenopyrite, bornite, chalcogenite, silver tetrahedrite | polished thin sections | EMPA, LA-ICPMS |  |  |  |  | 233 | [19 empty] | 942.7 | [11 empty] | 2890 | [9 empty] | 5215 |  | 0.065 |  |  |  | 171.854 | [7 empty] | 0.01 | [13 empty] | 42 | [33 empty] | 2.844 | [9 empty] | 0.04 | [32 empty] | 2025 |  |  | CHN | Hunan
| Kangjiawan | KJW-1 | Magmatic hydrothermal | Skarn | Skarn Pb-Zn | Pb, Zn | Au, Ag | Pb, Zn, Au, Ag | Qin et al., 2022 |  | sphII | sphII-15 | underground mine |  |  |  |  | ore material | grab | grab | mineral separate | [5 empty] | mineralisation |  |  |  | sphalerite |  |  | MVT |  |  |  | pyrite, chalcopyrite, natural gold, galena, natural silver, silver tellurite, pyrrhotite, hematite, arsenopyrite, bornite, chalcogenite, silver tetrahedrite | polished thin sections | EMPA, LA-ICPMS |  |  |  |  | 138.4 | [19 empty] | 962.3 | [11 empty] | 2290 | [9 empty] | 4837 |  | 0.03 |  |  |  | 253.344 | [7 empty] | 0.01 | [13 empty] | 15.58 | [33 empty] | 0.602 | [9 empty] | 0.04 | [32 empty] | 2025 |  |  | CHN | Hunan
| Kangjiawan | KJW-1 | Magmatic hydrothermal | Skarn | Skarn Pb-Zn | Pb, Zn | Au, Ag | Pb, Zn, Au, Ag | Qin et al., 2022 |  | sphI | sphI-1 | underground mine |  |  |  |  | ore material | grab | grab | mineral separate | [5 empty] | mineralisation |  |  |  | sphalerite |  |  | MVT |  |  |  | pyrite, chalcopyrite, natural gold, galena, natural silver, silver tellurite, pyrrhotite, hematite, arsenopyrite, bornite, chalcogenite, silver tetrahedrite | polished thin sections | EMPA, LA-ICPMS |  |  |  |  | 0.76 | [19 empty] | 1071 | [11 empty] | 53.3 | [9 empty] | 5260 |  | 0.73 |  |  |  | 18.038 | [7 empty] | 0.05 | [13 empty] | 85.5 | [33 empty] | 0.53 | [9 empty] | 0.3 | [32 empty] | 2025 |  |  | CHN | Hunan
| Kangjiawan | KJW-1 | Magmatic hydrothermal | Skarn | Skarn Pb-Zn | Pb, Zn | Au, Ag | Pb, Zn, Au, Ag | Qin et al., 2022 |  | sphI | sphI-2 | underground mine |  |  |  |  | ore material | grab | grab | mineral separate | [5 empty] | mineralisation |  |  |  | sphalerite |  |  | MVT |  |  |  | pyrite, chalcopyrite, natural gold, galena, natural silver, silver tellurite, pyrrhotite, hematite, arsenopyrite, bornite, chalcogenite, silver tetrahedrite | polished thin sections | EMPA, LA-ICPMS |  |  |  |  | 8.3 | [19 empty] | 1007 | [11 empty] | 87 | [9 empty] | 5710 |  | 0.2 |  |  |  | 15.776 | [7 empty] | 0.05 | [13 empty] | 92.4 | [33 empty] | 4.52 | [9 empty] | 0.3 | [32 empty] | 2025 |  |  | CHN | Hunan
| Kangjiawan | KJW-1 | Magmatic hydrothermal | Skarn | Skarn Pb-Zn | Pb, Zn | Au, Ag | Pb, Zn, Au, Ag | Qin et al., 2022 |  | sphI | sphI-3 | underground mine |  |  |  |  | ore material | grab | grab | mineral separate | [5 empty] | mineralisation |  |  |  | sphalerite |  |  | MVT |  |  |  | pyrite, chalcopyrite, natural gold, galena, natural silver, silver tellurite, pyrrhotite, hematite, arsenopyrite, bornite, chalcogenite, silver tetrahedrite | polished thin sections | EMPA, LA-ICPMS |  |  |  |  | 30.1 | [19 empty] | 1051 | [11 empty] | 468 | [9 empty] | 5990 |  | 3.18 |  |  |  | 108.866 | [7 empty] | 0.06446 | [13 empty] | 95.2 | [33 empty] | 20.9 | [9 empty] | 0.3 | [32 empty] | 2025 |  |  | CHN | Hunan
| Kangjiawan | KJW-1 | Magmatic hydrothermal | Skarn | Skarn Pb-Zn | Pb, Zn | Au, Ag | Pb, Zn, Au, Ag | Qin et al., 2022 |  | sphI | sphI-4 | underground mine |  |  |  |  | ore material | grab | grab | mineral separate | [5 empty] | mineralisation |  |  |  | sphalerite |  |  | MVT |  |  |  | pyrite, chalcopyrite, natural gold, galena, natural silver, silver tellurite, pyrrhotite, hematite, arsenopyrite, bornite, chalcogenite, silver tetrahedrite | polished thin sections | EMPA, LA-ICPMS |  |  |  |  | 5.42 | [19 empty] | 1028 | [11 empty] | 362.8 | [9 empty] | 6360 |  | 5.31 |  |  |  | 119.364 | [7 empty] | 0.05 | [13 empty] | 96.4 | [33 empty] | 6.74 | [9 empty] | 0.3 | [32 empty] | 2025 |  |  | CHN | Hunan
| Kangjiawan | KJW-1 | Magmatic hydrothermal | Skarn | Skarn Pb-Zn | Pb, Zn | Au, Ag | Pb, Zn, Au, Ag | Qin et al., 2022 |  | sphI | sphI-5 | underground mine |  |  |  |  | ore material | grab | grab | mineral separate | [5 empty] | mineralisation |  |  |  | sphalerite |  |  | MVT |  |  |  | pyrite, chalcopyrite, natural gold, galena, natural silver, silver tellurite, pyrrhotite, hematite, arsenopyrite, bornite, chalcogenite, silver tetrahedrite | polished thin sections | EMPA, LA-ICPMS |  |  |  |  | 33.1 | [19 empty] | 900 | [11 empty] | 410 | [9 empty] | 5980 |  | 1.16 |  |  |  | 67.338 | [7 empty] | 0.05 | [13 empty] | 70 | [33 empty] | 16.3 | [9 empty] | 0.3 | [32 empty] | 2025 |  |  | CHN | Hunan
| Kangjiawan | KJW-1 | Magmatic hydrothermal | Skarn | Skarn Pb-Zn | Pb, Zn | Au, Ag | Pb, Zn, Au, Ag | Qin et al., 2022 |  | sphI | sphI-6 | underground mine |  |  |  |  | ore material | grab | grab | mineral separate | [5 empty] | mineralisation |  |  |  | sphalerite |  |  | MVT |  |  |  | pyrite, chalcopyrite, natural gold, galena, natural silver, silver tellurite, pyrrhotite, hematite, arsenopyrite, bornite, chalcogenite, silver tetrahedrite | polished thin sections | EMPA, LA-ICPMS |  |  |  |  | 15.17 | [19 empty] | 895 | [11 empty] | 258.7 | [9 empty] | 6730 |  | 2.09 |  |  |  | 28.1068 | [7 empty] | 0.05 | [13 empty] | 89 | [33 empty] | 11.06 | [9 empty] | 0.3 | [32 empty] | 2025 |  |  | CHN | Hunan
| Kangjiawan | KJW-1 | Magmatic hydrothermal | Skarn | Skarn Pb-Zn | Pb, Zn | Au, Ag | Pb, Zn, Au, Ag | Qin et al., 2022 |  | sphI | sphI-7 | underground mine |  |  |  |  | ore material | grab | grab | mineral separate | [5 empty] | mineralisation |  |  |  | sphalerite |  |  | MVT |  |  |  | pyrite, chalcopyrite, natural gold, galena, natural silver, silver tellurite, pyrrhotite, hematite, arsenopyrite, bornite, chalcogenite, silver tetrahedrite | polished thin sections | EMPA, LA-ICPMS |  |  |  |  | 5.5 | [19 empty] | 660 | [11 empty] | 133.9 | [9 empty] | 4130 |  | 2.12 |  |  |  | 39.092 | [7 empty] | 0.05 | [13 empty] | 1.88 | [33 empty] | 0.88 | [9 empty] | 0.3 | [32 empty] | 2025 |  |  | CHN | Hunan
| Kangjiawan | KJW-1 | Magmatic hydrothermal | Skarn | Skarn Pb-Zn | Pb, Zn | Au, Ag | Pb, Zn, Au, Ag | Qin et al., 2022 |  | sphI | sphI-8 | underground mine |  |  |  |  | ore material | grab | grab | mineral separate | [5 empty] | mineralisation |  |  |  | sphalerite |  |  | MVT |  |  |  | pyrite, chalcopyrite, natural gold, galena, natural silver, silver tellurite, pyrrhotite, hematite, arsenopyrite, bornite, chalcogenite, silver tetrahedrite | polished thin sections | EMPA, LA-ICPMS |  |  |  |  | 460.1 | [19 empty] | 895 | [11 empty] | 3681 | [9 empty] | 4465 |  | 0.2 |  |  |  | 150.394 | [7 empty] | 0.05 | [13 empty] | 1.58 | [33 empty] | 18.8 | [9 empty] | 0.3 | [32 empty] | 2025 |  |  | CHN | Hunan
| Kangjiawan | KJW-1 | Magmatic hydrothermal | Skarn | Skarn Pb-Zn | Pb, Zn | Au, Ag | Pb, Zn, Au, Ag | Qin et al., 2022 |  | sphI | sphI-9 | underground mine |  |  |  |  | ore material | grab | grab | mineral separate | [5 empty] | mineralisation |  |  |  | sphalerite |  |  | MVT |  |  |  | pyrite, chalcopyrite, natural gold, galena, natural silver, silver tellurite, pyrrhotite, hematite, arsenopyrite, bornite, chalcogenite, silver tetrahedrite | polished thin sections | EMPA, LA-ICPMS |  |  |  |  | 16.32 | [19 empty] | 654.3 | [11 empty] | 60.3 | [9 empty] | 5589 |  | 0.2 |  |  |  | 14.8132 | [7 empty] | 0.05 | [13 empty] | 3.48 | [33 empty] | 0.2 | [9 empty] | 0.3 | [32 empty] | 2025 |  |  | CHN | Hunan
| Kangjiawan | KJW-1 | Magmatic hydrothermal | Skarn | Skarn Pb-Zn | Pb, Zn | Au, Ag | Pb, Zn, Au, Ag | Qin et al., 2022 |  | sphI | sphI-10 | underground mine |  |  |  |  | ore material | grab | grab | mineral separate | [5 empty] | mineralisation |  |  |  | sphalerite |  |  | MVT |  |  |  | pyrite, chalcopyrite, natural gold, galena, natural silver, silver tellurite, pyrrhotite, hematite, arsenopyrite, bornite, chalcogenite, silver tetrahedrite | polished thin sections | EMPA, LA-ICPMS |  |  |  |  | 11.45 | [19 empty] | 635 | [11 empty] | 393 | [9 empty] | 5020 |  | 0.2 |  |  |  | 79.808 | [7 empty] | 0.05 | [13 empty] | 1.49 | [33 empty] | 0.71 | [9 empty] | 0.3 | [32 empty] | 2025 |  |  | CHN | Hunan
| Kangjiawan | KJW-1 | Magmatic hydrothermal | Skarn | Skarn Pb-Zn | Pb, Zn | Au, Ag | Pb, Zn, Au, Ag | Qin et al., 2022 |  | sphI | sphI-11 | underground mine |  |  |  |  | ore material | grab | grab | mineral separate | [5 empty] | mineralisation |  |  |  | sphalerite |  |  | MVT |  |  |  | pyrite, chalcopyrite, natural gold, galena, natural silver, silver tellurite, pyrrhotite, hematite, arsenopyrite, bornite, chalcogenite, silver tetrahedrite | polished thin sections | EMPA, LA-ICPMS |  |  |  |  | 6.89 | [19 empty] | 556.6 | [11 empty] | 524.7 | [9 empty] | 5337 |  | 0.03 |  |  |  | 210.598 | [7 empty] | 0.01 | [13 empty] | 1.93 | [33 empty] | 0.099 | [9 empty] | 0.04 | [32 empty] | 2025 |  |  | CHN | Hunan
| Kangjiawan | KJW-1 | Magmatic hydrothermal | Skarn | Skarn Pb-Zn | Pb, Zn | Au, Ag | Pb, Zn, Au, Ag | Qin et al., 2022 |  | sphI | sphI-12 | underground mine |  |  |  |  | ore material | grab | grab | mineral separate | [5 empty] | mineralisation |  |  |  | sphalerite |  |  | MVT |  |  |  | pyrite, chalcopyrite, natural gold, galena, natural silver, silver tellurite, pyrrhotite, hematite, arsenopyrite, bornite, chalcogenite, silver tetrahedrite | polished thin sections | EMPA, LA-ICPMS |  |  |  |  | 11.21 | [19 empty] | 747.9 | [11 empty] | 47.7 | [9 empty] | 4297 |  | 0.03 |  |  |  | 8.12 | [7 empty] | 0.01 | [13 empty] | 1.788 | [33 empty] | 0.04 | [9 empty] | 0.04 | [32 empty] | 2025 |  |  | CHN | Hunan
| Kangjiawan | KJW-1 | Magmatic hydrothermal | Skarn | Skarn Pb-Zn | Pb, Zn | Au, Ag | Pb, Zn, Au, Ag | Qin et al., 2022 |  | sphI | sphI-13 | underground mine |  |  |  |  | ore material | grab | grab | mineral separate | [5 empty] | mineralisation |  |  |  | sphalerite |  |  | MVT |  |  |  | pyrite, chalcopyrite, natural gold, galena, natural silver, silver tellurite, pyrrhotite, hematite, arsenopyrite, bornite, chalcogenite, silver tetrahedrite | polished thin sections | EMPA, LA-ICPMS |  |  |  |  | 12.58 | [19 empty] | 670 | [11 empty] | 108.2 | [9 empty] | 3530 |  | 1.41 |  |  |  | 16.472 | [7 empty] | 0.05 | [13 empty] | 1.09 | [33 empty] | 1.36 | [9 empty] | 0.3 | [32 empty] | 2025 |  |  | CHN | Hunan
| Kangjiawan | KJW-1 | Magmatic hydrothermal | Skarn | Skarn Pb-Zn | Pb, Zn | Au, Ag | Pb, Zn, Au, Ag | Qin et al., 2022 |  | sphI | sphI-14 | underground mine |  |  |  |  | ore material | grab | grab | mineral separate | [5 empty] | mineralisation |  |  |  | sphalerite |  |  | MVT |  |  |  | pyrite, chalcopyrite, natural gold, galena, natural silver, silver tellurite, pyrrhotite, hematite, arsenopyrite, bornite, chalcogenite, silver tetrahedrite | polished thin sections | EMPA, LA-ICPMS |  |  |  |  | 12.51 | [19 empty] | 825 | [11 empty] | 73.2 | [9 empty] | 2640 |  | 0.2 |  |  |  | 6.554 | [7 empty] | 0.05 | [13 empty] | 1.05 | [33 empty] | 1.2 | [9 empty] | 0.3 | [32 empty] | 2025 |  |  | CHN | Hunan
| Kangjiawan | KJW-1 | Magmatic hydrothermal | Skarn | Skarn Pb-Zn | Pb, Zn | Au, Ag | Pb, Zn, Au, Ag | Qin et al., 2022 |  | sphI | sphI-15 | underground mine |  |  |  |  | ore material | grab | grab | mineral separate | [5 empty] | mineralisation |  |  |  | sphalerite |  |  | MVT |  |  |  | pyrite, chalcopyrite, natural gold, galena, natural silver, silver tellurite, pyrrhotite, hematite, arsenopyrite, bornite, chalcogenite, silver tetrahedrite | polished thin sections | EMPA, LA-ICPMS |  |  |  |  | 46.3 | [19 empty] | 809.6 | [11 empty] | 293 | [9 empty] | 2816 |  | 0.03 |  |  |  | 22.4692 | [7 empty] | 0.01 | [13 empty] | 1.183 | [33 empty] | 1.89 | [9 empty] | 0.11648 | [32 empty] | 2025 |  |  | CHN | Hunan
| Kangjiawan | KJW-1 | Magmatic hydrothermal | Skarn | Skarn Pb-Zn | Pb, Zn | Au, Ag | Pb, Zn, Au, Ag | Qin et al., 2022 |  | sphI | sphI-16 | underground mine |  |  |  |  | ore material | grab | grab | mineral separate | [5 empty] | mineralisation |  |  |  | sphalerite |  |  | MVT |  |  |  | pyrite, chalcopyrite, natural gold, galena, natural silver, silver tellurite, pyrrhotite, hematite, arsenopyrite, bornite, chalcogenite, silver tetrahedrite | polished thin sections | EMPA, LA-ICPMS |  |  |  |  | 1.475 | [19 empty] | 839.7 | [11 empty] | 20.1 | [9 empty] | 2882 |  | 1.29 |  |  |  | 3.3118 | [7 empty] | 0.01 | [13 empty] | 0.931 | [33 empty] | 0.83 | [9 empty] | 0.04 | [32 empty] | 2025 |  |  | CHN | Hunan
| Kangjiawan | KJW-1 | Magmatic hydrothermal | Skarn | Skarn Pb-Zn | Pb, Zn | Au, Ag | Pb, Zn, Au, Ag | Qin et al., 2022 |  | sphI | sphI-17 | underground mine |  |  |  |  | ore material | grab | grab | mineral separate | [5 empty] | mineralisation |  |  |  | sphalerite |  |  | MVT |  |  |  | pyrite, chalcopyrite, natural gold, galena, natural silver, silver tellurite, pyrrhotite, hematite, arsenopyrite, bornite, chalcogenite, silver tetrahedrite | polished thin sections | EMPA, LA-ICPMS |  |  |  |  | 64.4 | [19 empty] | 496.5 | [11 empty] | 686 | [9 empty] | 3747 |  | 0.526 |  |  |  | 80.214 | [7 empty] | 0.05 | [13 empty] | 6.06 | [33 empty] | 6.71 | [9 empty] | 0.3 | [32 empty] | 2025 |  |  | CHN | Hunan
| Kangjiawan | KJW-1 | Magmatic hydrothermal | Skarn | Skarn Pb-Zn | Pb, Zn | Au, Ag | Pb, Zn, Au, Ag | Qin et al., 2022 |  | sphI | sphI-18 | underground mine |  |  |  |  | ore material | grab | grab | mineral separate | [5 empty] | mineralisation |  |  |  | sphalerite |  |  | MVT |  |  |  | pyrite, chalcopyrite, natural gold, galena, natural silver, silver tellurite, pyrrhotite, hematite, arsenopyrite, bornite, chalcogenite, silver tetrahedrite | polished thin sections | EMPA, LA-ICPMS |  |  |  |  | 80 | [19 empty] | 589.3 | [11 empty] | 412 | [9 empty] | 3257 |  | 0.2 |  |  |  | 119.828 | [7 empty] | 0.05 | [13 empty] | 4.17 | [33 empty] | 0.2 | [9 empty] | 0.3 | [32 empty] | 2025 |  |  | CHN | Hunan
| Kangjiawan | KJW-1 | Magmatic hydrothermal | Skarn | Skarn Pb-Zn | Pb, Zn | Au, Ag | Pb, Zn, Au, Ag | Qin et al., 2022 |  | sphI | sphI-19 | underground mine |  |  |  |  | ore material | grab | grab | mineral separate | [5 empty] | mineralisation |  |  |  | sphalerite |  |  | MVT |  |  |  | pyrite, chalcopyrite, natural gold, galena, natural silver, silver tellurite, pyrrhotite, hematite, arsenopyrite, bornite, chalcogenite, silver tetrahedrite | polished thin sections | EMPA, LA-ICPMS |  |  |  |  | 2.12 | [19 empty] | 620 | [11 empty] | 119.7 | [9 empty] | 2567 |  | 3.88 |  |  |  | 27.84 | [7 empty] | 0.05 | [13 empty] | 0.75 | [33 empty] | 1.47 | [9 empty] | 0.3 | [32 empty] | 2025 |  |  | CHN | Hunan
| Kangjiawan | KJW-1 | Magmatic hydrothermal | Skarn | Skarn Pb-Zn | Pb, Zn | Au, Ag | Pb, Zn, Au, Ag | Qin et al., 2022 |  | sphI | sphI-20 | underground mine |  |  |  |  | ore material | grab | grab | mineral separate | [5 empty] | mineralisation |  |  |  | sphalerite |  |  | MVT |  |  |  | pyrite, chalcopyrite, natural gold, galena, natural silver, silver tellurite, pyrrhotite, hematite, arsenopyrite, bornite, chalcogenite, silver tetrahedrite | polished thin sections | EMPA, LA-ICPMS |  |  |  |  | 54.4 | [19 empty] | 680 | [11 empty] | 434.2 | [9 empty] | 2739 |  | 0.2 |  |  |  | 116.116 | [7 empty] | 0.05 | [13 empty] | 4.13 | [33 empty] | 0.2 | [9 empty] | 0.3 | [32 empty] | 2025 |  |  | CHN | Hunan
| Kangjiawan | KJW-1 | Magmatic hydrothermal | Skarn | Skarn Pb-Zn | Pb, Zn | Au, Ag | Pb, Zn, Au, Ag | Qin et al., 2022 |  | sphI | sphI-21 | underground mine |  |  |  |  | ore material | grab | grab | mineral separate | [5 empty] | mineralisation |  |  |  | sphalerite |  |  | MVT |  |  |  | pyrite, chalcopyrite, natural gold, galena, natural silver, silver tellurite, pyrrhotite, hematite, arsenopyrite, bornite, chalcogenite, silver tetrahedrite | polished thin sections | EMPA, LA-ICPMS |  |  |  |  | 3.95 | [19 empty] | 721 | [11 empty] | 93.3 | [9 empty] | 2647 |  | 7.16 |  |  |  | 25.114 | [7 empty] | 0.05 | [13 empty] | 0.34599 | [33 empty] | 1.79 | [9 empty] | 0.3 | [32 empty] | 2025 |  |  | CHN | Hunan
| Kangjiawan | KJW-1 | Magmatic hydrothermal | Skarn | Skarn Pb-Zn | Pb, Zn | Au, Ag | Pb, Zn, Au, Ag | Qin et al., 2022 |  | sphI | sphI-22 | underground mine |  |  |  |  | ore material | grab | grab | mineral separate | [5 empty] | mineralisation |  |  |  | sphalerite |  |  | MVT |  |  |  | pyrite, chalcopyrite, natural gold, galena, natural silver, silver tellurite, pyrrhotite, hematite, arsenopyrite, bornite, chalcogenite, silver tetrahedrite | polished thin sections | EMPA, LA-ICPMS |  |  |  |  | 9.3 | [19 empty] | 869 | [11 empty] | 66.6 | [9 empty] | 5680 |  | 0.2 |  |  |  | 16.066 | [7 empty] | 0.05 | [13 empty] | 3.65 | [33 empty] | 1.71 | [9 empty] | 0.3 | [32 empty] | 2025 |  |  | CHN | Hunan
| Kangjiawan | KJW-1 | Magmatic hydrothermal | Skarn | Skarn Pb-Zn | Pb, Zn | Au, Ag | Pb, Zn, Au, Ag | Qin et al., 2022 |  | sphI | sphI-23 | underground mine |  |  |  |  | ore material | grab | grab | mineral separate | [5 empty] | mineralisation |  |  |  | sphalerite |  |  | MVT |  |  |  | pyrite, chalcopyrite, natural gold, galena, natural silver, silver tellurite, pyrrhotite, hematite, arsenopyrite, bornite, chalcogenite, silver tetrahedrite | polished thin sections | EMPA, LA-ICPMS |  |  |  |  | 122.2 | [19 empty] | 795 | [11 empty] | 1395 | [9 empty] | 6720 |  | 0.2 |  |  |  | 82.766 | [7 empty] | 0.05 | [13 empty] | 14.96 | [33 empty] | 15 | [9 empty] | 0.3 | [32 empty] | 2025 |  |  | CHN | Hunan
| Kangjiawan | KJW-1 | Magmatic hydrothermal | Skarn | Skarn Pb-Zn | Pb, Zn | Au, Ag | Pb, Zn, Au, Ag | Qin et al., 2022 |  | sphI | sphI-24 | underground mine |  |  |  |  | ore material | grab | grab | mineral separate | [5 empty] | mineralisation |  |  |  | sphalerite |  |  | MVT |  |  |  | pyrite, chalcopyrite, natural gold, galena, natural silver, silver tellurite, pyrrhotite, hematite, arsenopyrite, bornite, chalcogenite, silver tetrahedrite | polished thin sections | EMPA, LA-ICPMS |  |  |  |  | 167.5 | [19 empty] | 1199 | [11 empty] | 1298 | [9 empty] | 7140 |  | 0.2 |  |  |  | 217.674 | [7 empty] | 0.05 | [13 empty] | 40.7 | [33 empty] | 2.05 | [9 empty] | 0.3 | [32 empty] | 2025 |  |  | CHN | Hunan
| Kangjiawan | KJW-1 | Magmatic hydrothermal | Skarn | Skarn Pb-Zn | Pb, Zn | Au, Ag | Pb, Zn, Au, Ag | Qin et al., 2022 |  | OS | OS-1 | underground mine |  |  |  |  | ore material | grab | grab | mineral separate | [5 empty] | mineralisation |  |  |  | sphalerite |  |  | MVT |  |  |  | pyrite, chalcopyrite, natural gold, galena, natural silver, silver tellurite, pyrrhotite, hematite, arsenopyrite, bornite, chalcogenite, silver tetrahedrite | polished thin sections | EMPA, LA-ICPMS |  |  |  |  | 80.6 | [19 empty] | 6130 | [11 empty] | 88 | [9 empty] | 70 |  | 970 |  |  |  | 162 | [7 empty] | 365 | [13 empty] | 15 | [33 empty] | 58.2 | [9 empty] | 18 | [32 empty] | 2025 |  |  | CHN | Hunan
| Kangjiawan | KJW-1 | Magmatic hydrothermal | Skarn | Skarn Pb-Zn | Pb, Zn | Au, Ag | Pb, Zn, Au, Ag | Qin et al., 2022 |  | OS | OS-2 | underground mine |  |  |  |  | ore material | grab | grab | mineral separate | [5 empty] | mineralisation |  |  |  | sphalerite |  |  | MVT |  |  |  | pyrite, chalcopyrite, natural gold, galena, natural silver, silver tellurite, pyrrhotite, hematite, arsenopyrite, bornite, chalcogenite, silver tetrahedrite | polished thin sections | EMPA, LA-ICPMS |  |  |  |  | 84.9 | [19 empty] | 5760 | [11 empty] | 78 | [9 empty] | 118 |  | 665 |  |  |  | 173 | [7 empty] | 314 | [13 empty] | 35 | [33 empty] | 63.5 | [9 empty] | 18.7 | [32 empty] | 2025 |  |  | CHN | Hunan
| Kangjiawan | KJW-1 | Magmatic hydrothermal | Skarn | Skarn Pb-Zn | Pb, Zn | Au, Ag | Pb, Zn, Au, Ag | Qin et al., 2022 |  | OS | OS-3 | underground mine |  |  |  |  | ore material | grab | grab | mineral separate | [5 empty] | mineralisation |  |  |  | sphalerite |  |  | MVT |  |  |  | pyrite, chalcopyrite, natural gold, galena, natural silver, silver tellurite, pyrrhotite, hematite, arsenopyrite, bornite, chalcogenite, silver tetrahedrite | polished thin sections | EMPA, LA-ICPMS |  |  |  |  | 84.6 | [19 empty] | 4476 | [11 empty] | 185 | [9 empty] | 74 |  | 210 |  |  |  | 176 | [7 empty] | 233 | [13 empty] | 22 | [33 empty] | 94 | [9 empty] | 20.4 | [32 empty] | 2025 |  |  | CHN | Hunan
| Kangjiawan | KJW-1 | Magmatic hydrothermal | Skarn | Skarn Pb-Zn | Pb, Zn | Au, Ag | Pb, Zn, Au, Ag | Qin et al., 2022 |  | OS | OS-4 | underground mine |  |  |  |  | ore material | grab | grab | mineral separate | [5 empty] | mineralisation |  |  |  | sphalerite |  |  | MVT |  |  |  | pyrite, chalcopyrite, natural gold, galena, natural silver, silver tellurite, pyrrhotite, hematite, arsenopyrite, bornite, chalcogenite, silver tetrahedrite | polished thin sections | EMPA, LA-ICPMS |  |  |  |  | 61 | [19 empty] | 3675 | [11 empty] | 205 | [9 empty] | 1580 |  | 202 |  |  |  | 165 | [7 empty] | 206 | [13 empty] | 410 | [33 empty] | 80.3 | [9 empty] | 22.6 | [32 empty] | 2025 |  |  | CHN | Hunan
| Kangjiawan | KJW-1 | Magmatic hydrothermal | Skarn | Skarn Pb-Zn | Pb, Zn | Au, Ag | Pb, Zn, Au, Ag | Qin et al., 2022 |  | OS | OS-5 | underground mine |  |  |  |  | ore material | grab | grab | mineral separate | [5 empty] | mineralisation |  |  |  | sphalerite |  |  | MVT |  |  |  | pyrite, chalcopyrite, natural gold, galena, natural silver, silver tellurite, pyrrhotite, hematite, arsenopyrite, bornite, chalcogenite, silver tetrahedrite | polished thin sections | EMPA, LA-ICPMS |  |  |  |  | 29.5 | [19 empty] | 1125 | [11 empty] | 43 | [9 empty] | 1550 |  | 30 |  |  |  | 124 | [7 empty] | 71 | [13 empty] | 1510 | [33 empty] | 20.5 | [9 empty] | 14.1 | [32 empty] | 2025 |  |  | CHN | Hunan
| Kangjiawan | KJW-1 | Magmatic hydrothermal | Skarn | Skarn Pb-Zn | Pb, Zn | Au, Ag | Pb, Zn, Au, Ag | Qin et al., 2022 |  | OS | OS-6 | underground mine |  |  |  |  | ore material | grab | grab | mineral separate | [5 empty] | mineralisation |  |  |  | sphalerite |  |  | MVT |  |  |  | pyrite, chalcopyrite, natural gold, galena, natural silver, silver tellurite, pyrrhotite, hematite, arsenopyrite, bornite, chalcogenite, silver tetrahedrite | polished thin sections | EMPA, LA-ICPMS |  |  |  |  | 102.2 | [19 empty] | 1400 | [11 empty] | 3 | [9 empty] | 2570 |  | 302 |  |  |  | 204 | [7 empty] | 147 | [13 empty] | 3740 | [33 empty] | 150 | [9 empty] | 29.6 | [32 empty] | 2025 |  |  | CHN | Hunan
| Kangjiawan | KJW-1 | Magmatic hydrothermal | Skarn | Skarn Pb-Zn | Pb, Zn | Au, Ag | Pb, Zn, Au, Ag | Qin et al., 2022 |  | OS | OS-7 | underground mine |  |  |  |  | ore material | grab | grab | mineral separate | [5 empty] | mineralisation |  |  |  | sphalerite |  |  | MVT |  |  |  | pyrite, chalcopyrite, natural gold, galena, natural silver, silver tellurite, pyrrhotite, hematite, arsenopyrite, bornite, chalcogenite, silver tetrahedrite | polished thin sections | EMPA, LA-ICPMS |  |  |  |  | 116.1 | [19 empty] | 5700 | [11 empty] | 4 | [9 empty] | 940 |  | 730 |  |  |  | 139 | [7 empty] | 397 | [13 empty] | 780 | [33 empty] | 153 | [9 empty] | 23.7 | [32 empty] | 2025 |  |  | CHN | Hunan
| Kangjiawan | KJW-1 | Magmatic hydrothermal | Skarn | Skarn Pb-Zn | Pb, Zn | Au, Ag | Pb, Zn, Au, Ag | Qin et al., 2022 |  | OS | OS-8 | underground mine |  |  |  |  | ore material | grab | grab | mineral separate | [5 empty] | mineralisation |  |  |  | sphalerite |  |  | MVT |  |  |  | pyrite, chalcopyrite, natural gold, galena, natural silver, silver tellurite, pyrrhotite, hematite, arsenopyrite, bornite, chalcogenite, silver tetrahedrite | polished thin sections | EMPA, LA-ICPMS |  |  |  |  | 121.3 | [19 empty] | 7600 | [11 empty] | 3 | [9 empty] | 172 |  | 1020 |  |  |  | 117 | [7 empty] | 568 | [13 empty] | 28 | [33 empty] | 162 | [9 empty] | 23 | [32 empty] | 2025 |  |  | CHN | Hunan
| Kangjiawan | KJW-1 | Magmatic hydrothermal | Skarn | Skarn Pb-Zn | Pb, Zn | Au, Ag | Pb, Zn, Au, Ag | Qin et al., 2022 |  | OS | OS-9 | underground mine |  |  |  |  | ore material | grab | grab | mineral separate | [5 empty] | mineralisation |  |  |  | sphalerite |  |  | MVT |  |  |  | pyrite, chalcopyrite, natural gold, galena, natural silver, silver tellurite, pyrrhotite, hematite, arsenopyrite, bornite, chalcogenite, silver tetrahedrite | polished thin sections | EMPA, LA-ICPMS |  |  |  |  | 172.9 | [19 empty] | 13400 | [11 empty] | 9 | [9 empty] | 72 |  | 2250 |  |  |  | 108 | [7 empty] | 1176 | [13 empty] | 12 | [33 empty] | 113.7 | [9 empty] | 24.1 | [32 empty] | 2025 |  |  | CHN | Hunan
| Kangjiawan | KJW-1 | Magmatic hydrothermal | Skarn | Skarn Pb-Zn | Pb, Zn | Au, Ag | Pb, Zn, Au, Ag | Qin et al., 2022 |  | OS | OS-10 | underground mine |  |  |  |  | ore material | grab | grab | mineral separate | [5 empty] | mineralisation |  |  |  | sphalerite |  |  | MVT |  |  |  | pyrite, chalcopyrite, natural gold, galena, natural silver, silver tellurite, pyrrhotite, hematite, arsenopyrite, bornite, chalcogenite, silver tetrahedrite | polished thin sections | EMPA, LA-ICPMS |  |  |  |  | 78.7 | [19 empty] | 9430 | [11 empty] | 222 | [9 empty] | 1500 |  | 3240 |  |  |  | 223 | [7 empty] | 957 | [13 empty] | 8 | [33 empty] | 35.2 | [9 empty] | 9.5 | [32 empty] | 2025 |  |  | CHN | Hunan
| Kangjiawan | KJW-1 | Magmatic hydrothermal | Skarn | Skarn Pb-Zn | Pb, Zn | Au, Ag | Pb, Zn, Au, Ag | Qin et al., 2022 |  | OS | OS-11 | underground mine |  |  |  |  | ore material | grab | grab | mineral separate | [5 empty] | mineralisation |  |  |  | sphalerite |  |  | MVT |  |  |  | pyrite, chalcopyrite, natural gold, galena, natural silver, silver tellurite, pyrrhotite, hematite, arsenopyrite, bornite, chalcogenite, silver tetrahedrite | polished thin sections | EMPA, LA-ICPMS |  |  |  |  | 80.2 | [19 empty] | 7270 | [11 empty] | 258 | [9 empty] | 160 |  | 1900 |  |  |  | 234 | [7 empty] | 602 | [13 empty] | 55 | [33 empty] | 29.5 | [9 empty] | 13.5 | [32 empty] | 2025 |  |  | CHN | Hunan
| Kangjiawan | KJW-1 | Magmatic hydrothermal | Skarn | Skarn Pb-Zn | Pb, Zn | Au, Ag | Pb, Zn, Au, Ag | Qin et al., 2022 |  | FCS | FCS-1 | underground mine |  |  |  |  | ore material | grab | grab | mineral separate | [5 empty] | mineralisation |  |  |  | sphalerite |  |  | MVT |  |  |  | pyrite, chalcopyrite, natural gold, galena, natural silver, silver tellurite, pyrrhotite, hematite, arsenopyrite, bornite, chalcogenite, silver tetrahedrite | polished thin sections | EMPA, LA-ICPMS |  |  |  |  | 459 | [19 empty] | 14090 | [11 empty] | 1196 | [9 empty] | 770 |  | 2.6 |  |  |  | 19.7 | [7 empty] | 0.03 | [13 empty] | 6 | [33 empty] | 843 | [9 empty] | 4.3 | [32 empty] | 2025 |  |  | CHN | Hunan
| Kangjiawan | KJW-1 | Magmatic hydrothermal | Skarn | Skarn Pb-Zn | Pb, Zn | Au, Ag | Pb, Zn, Au, Ag | Qin et al., 2022 |  | FCS | FCS-2 | underground mine |  |  |  |  | ore material | grab | grab | mineral separate | [5 empty] | mineralisation |  |  |  | sphalerite |  |  | MVT |  |  |  | pyrite, chalcopyrite, natural gold, galena, natural silver, silver tellurite, pyrrhotite, hematite, arsenopyrite, bornite, chalcogenite, silver tetrahedrite | polished thin sections | EMPA, LA-ICPMS |  |  |  |  | 423 | [19 empty] | 14000 | [11 empty] | 1350 | [9 empty] | 559 |  | 7.5 |  |  |  | 23.5 | [21 empty] | 4 | [33 empty] | 1022 | [9 empty] | 4 | [32 empty] | 2025 |  |  | CHN | Hunan
| Kangjiawan | KJW-1 | Magmatic hydrothermal | Skarn | Skarn Pb-Zn | Pb, Zn | Au, Ag | Pb, Zn, Au, Ag | Qin et al., 2022 |  | FCS | FCS-3 | underground mine |  |  |  |  | ore material | grab | grab | mineral separate | [5 empty] | mineralisation |  |  |  | sphalerite |  |  | MVT |  |  |  | pyrite, chalcopyrite, natural gold, galena, natural silver, silver tellurite, pyrrhotite, hematite, arsenopyrite, bornite, chalcogenite, silver tetrahedrite | polished thin sections | EMPA, LA-ICPMS |  |  |  |  | 425 | [19 empty] | 12830 | [11 empty] | 1086 | [9 empty] | 668 |  | 4.5 |  |  |  | 20.1 | [7 empty] | 0.02 | [13 empty] | 4 | [33 empty] | 748 | [9 empty] | 4.3 | [32 empty] | 2025 |  |  | CHN | Hunan
| Kangjiawan | KJW-1 | Magmatic hydrothermal | Skarn | Skarn Pb-Zn | Pb, Zn | Au, Ag | Pb, Zn, Au, Ag | Qin et al., 2022 |  | FCS | FCS-4 | underground mine |  |  |  |  | ore material | grab | grab | mineral separate | [5 empty] | mineralisation |  |  |  | sphalerite |  |  | MVT |  |  |  | pyrite, chalcopyrite, natural gold, galena, natural silver, silver tellurite, pyrrhotite, hematite, arsenopyrite, bornite, chalcogenite, silver tetrahedrite | polished thin sections | EMPA, LA-ICPMS |  |  |  |  | 520 | [19 empty] | 15090 | [11 empty] | 1867 | [9 empty] | 500 |  | 6.9 |  |  |  | 21.6 | [21 empty] | 2 | [33 empty] | 1166 | [9 empty] | 4.4 | [32 empty] | 2025 |  |  | CHN | Hunan
| Kangjiawan | KJW-1 | Magmatic hydrothermal | Skarn | Skarn Pb-Zn | Pb, Zn | Au, Ag | Pb, Zn, Au, Ag | Qin et al., 2022 |  | IS | IS-1 | underground mine |  |  |  |  | ore material | grab | grab | mineral separate | [5 empty] | mineralisation |  |  |  | sphalerite |  |  | MVT |  |  |  | pyrite, chalcopyrite, natural gold, galena, natural silver, silver tellurite, pyrrhotite, hematite, arsenopyrite, bornite, chalcogenite, silver tetrahedrite | polished thin sections | EMPA, LA-ICPMS |  |  |  |  | 3.1 | [19 empty] | 1002 | [11 empty] | 6 | [9 empty] | 7260 |  | 1.2 |  |  |  | 404 | [7 empty] | 0.02 | [13 empty] | 6 | [33 empty] | 100.8 | [9 empty] | 3.5 | [32 empty] | 2025 |  |  | CHN | Hunan
| Kangjiawan | KJW-1 | Magmatic hydrothermal | Skarn | Skarn Pb-Zn | Pb, Zn | Au, Ag | Pb, Zn, Au, Ag | Qin et al., 2022 |  | IS | IS-2 | underground mine |  |  |  |  | ore material | grab | grab | mineral separate | [5 empty] | mineralisation |  |  |  | sphalerite |  |  | MVT |  |  |  | pyrite, chalcopyrite, natural gold, galena, natural silver, silver tellurite, pyrrhotite, hematite, arsenopyrite, bornite, chalcogenite, silver tetrahedrite | polished thin sections | EMPA, LA-ICPMS |  |  |  |  | 3.5 | [19 empty] | 659 | [21 empty] | 7900 |  | 0.4 |  |  |  | 571 | [21 empty] | 8 | [33 empty] | 84.6 | [9 empty] | 3.6 | [32 empty] | 2025 |  |  | CHN | Hunan
| Kangjiawan | KJW-1 | Magmatic hydrothermal | Skarn | Skarn Pb-Zn | Pb, Zn | Au, Ag | Pb, Zn, Au, Ag | Qin et al., 2022 |  | IS | IS-3 | underground mine |  |  |  |  | ore material | grab | grab | mineral separate | [5 empty] | mineralisation |  |  |  | sphalerite |  |  | MVT |  |  |  | pyrite, chalcopyrite, natural gold, galena, natural silver, silver tellurite, pyrrhotite, hematite, arsenopyrite, bornite, chalcogenite, silver tetrahedrite | polished thin sections | EMPA, LA-ICPMS |  |  |  |  | 3.9 | [19 empty] | 727 | [11 empty] | 6 | [9 empty] | 7890 |  | 0.9 |  |  |  | 538 | [21 empty] | 9 | [33 empty] | 72.2 | [9 empty] | 3.5 | [32 empty] | 2025 |  |  | CHN | Hunan
| Kangjiawan | KJW-1 | Magmatic hydrothermal | Skarn | Skarn Pb-Zn | Pb, Zn | Au, Ag | Pb, Zn, Au, Ag | Qin et al., 2022 |  | IS | IS-4 | underground mine |  |  |  |  | ore material | grab | grab | mineral separate | [5 empty] | mineralisation |  |  |  | sphalerite |  |  | MVT |  |  |  | pyrite, chalcopyrite, natural gold, galena, natural silver, silver tellurite, pyrrhotite, hematite, arsenopyrite, bornite, chalcogenite, silver tetrahedrite | polished thin sections | EMPA, LA-ICPMS |  |  |  |  | 3.5 | [19 empty] | 698 | [11 empty] | 5 | [9 empty] | 9170 |  | 0.7 |  |  |  | 590 | [21 empty] | 67 | [33 empty] | 86 | [9 empty] | 3.6 | [32 empty] | 2025 |  |  | CHN | Hunan
| Kangjiawan | KJW-1 | Magmatic hydrothermal | Skarn | Skarn Pb-Zn | Pb, Zn | Au, Ag | Pb, Zn, Au, Ag | Qin et al., 2022 |  | IS | IS-5 | underground mine |  |  |  |  | ore material | grab | grab | mineral separate | [5 empty] | mineralisation |  |  |  | sphalerite |  |  | MVT |  |  |  | pyrite, chalcopyrite, natural gold, galena, natural silver, silver tellurite, pyrrhotite, hematite, arsenopyrite, bornite, chalcogenite, silver tetrahedrite | polished thin sections | EMPA, LA-ICPMS |  |  |  |  | 3.9 | [19 empty] | 1020 | [11 empty] | 34 | [9 empty] | 4100 |  | 5.8 |  |  |  | 556 | [7 empty] | 0.06 | [13 empty] | 5 | [33 empty] | 116.3 | [9 empty] | 3.8 | [32 empty] | 2025 |  |  | CHN | Hunan
| Kangjiawan | KJW-1 | Magmatic hydrothermal | Skarn | Skarn Pb-Zn | Pb, Zn | Au, Ag | Pb, Zn, Au, Ag | Qin et al., 2022 |  | IS | IS-6 | underground mine |  |  |  |  | ore material | grab | grab | mineral separate | [5 empty] | mineralisation |  |  |  | sphalerite |  |  | MVT |  |  |  | pyrite, chalcopyrite, natural gold, galena, natural silver, silver tellurite, pyrrhotite, hematite, arsenopyrite, bornite, chalcogenite, silver tetrahedrite | polished thin sections | EMPA, LA-ICPMS |  |  |  |  | 3.7 | [19 empty] | 1161 | [11 empty] | 21 | [9 empty] | 3490 |  | 8.1 |  |  |  | 588 | [7 empty] | 0.03 | [13 empty] | 10 | [33 empty] | 127 | [9 empty] | 3.5 | [32 empty] | 2025 |  |  | CHN | Hunan
| Kangjiawan | KJW-1 | Magmatic hydrothermal | Skarn | Skarn Pb-Zn | Pb, Zn | Au, Ag | Pb, Zn, Au, Ag | Qin et al., 2022 |  | IS | IS-7 | underground mine |  |  |  |  | ore material | grab | grab | mineral separate | [5 empty] | mineralisation |  |  |  | sphalerite |  |  | MVT |  |  |  | pyrite, chalcopyrite, natural gold, galena, natural silver, silver tellurite, pyrrhotite, hematite, arsenopyrite, bornite, chalcogenite, silver tetrahedrite | polished thin sections | EMPA, LA-ICPMS |  |  |  |  | 4.3 | [19 empty] | 1513 | [11 empty] | 30 | [9 empty] | 3230 |  | 5.1 |  |  |  | 469 | [7 empty] | 0.03 | [13 empty] | 54 | [33 empty] | 450 | [9 empty] | 4 | [32 empty] | 2025 |  |  | CHN | Hunan
| Kangjiawan | KJW-1 | Magmatic hydrothermal | Skarn | Skarn Pb-Zn | Pb, Zn | Au, Ag | Pb, Zn, Au, Ag | Qin et al., 2022 |  | IS | IS-8 | underground mine |  |  |  |  | ore material | grab | grab | mineral separate | [5 empty] | mineralisation |  |  |  | sphalerite |  |  | MVT |  |  |  | pyrite, chalcopyrite, natural gold, galena, natural silver, silver tellurite, pyrrhotite, hematite, arsenopyrite, bornite, chalcogenite, silver tetrahedrite | polished thin sections | EMPA, LA-ICPMS |  |  |  |  | 2.6 | [19 empty] | 891 | [21 empty] | 7850 |  | 1.9 |  |  |  | 552 | [7 empty] | 0.02 | [13 empty] | 6 | [33 empty] | 99 | [9 empty] | 3.2 | [32 empty] | 2025 |  |  | CHN | Hunan
| Kangjiawan | KJW-1 | Magmatic hydrothermal | Skarn | Skarn Pb-Zn | Pb, Zn | Au, Ag | Pb, Zn, Au, Ag | Qin et al., 2022 |  | IS | IS-9 | underground mine |  |  |  |  | ore material | grab | grab | mineral separate | [5 empty] | mineralisation |  |  |  | sphalerite |  |  | MVT |  |  |  | pyrite, chalcopyrite, natural gold, galena, natural silver, silver tellurite, pyrrhotite, hematite, arsenopyrite, bornite, chalcogenite, silver tetrahedrite | polished thin sections | EMPA, LA-ICPMS |  |  |  |  | 2.8 | [19 empty] | 991 | [21 empty] | 7530 |  | 2.4 |  |  |  | 506 | [7 empty] | 0.03 | [13 empty] | 30 | [33 empty] | 260 | [9 empty] | 3.2 | [32 empty] | 2025 |  |  | CHN | Hunan
| Kangjiawan | KJW-1 | Magmatic hydrothermal | Skarn | Skarn Pb-Zn | Pb, Zn | Au, Ag | Pb, Zn, Au, Ag | Qin et al., 2022 |  | BS | BS-1 | underground mine |  |  |  |  | ore material | grab | grab | mineral separate | [5 empty] | mineralisation |  |  |  | sphalerite |  |  | MVT |  |  |  | pyrite, chalcopyrite, natural gold, galena, natural silver, silver tellurite, pyrrhotite, hematite, arsenopyrite, bornite, chalcogenite, silver tetrahedrite | polished thin sections | EMPA, LA-ICPMS |  |  |  |  | 125 | [19 empty] | 2376 | [11 empty] | 739 | [9 empty] | 6650 |  | 3.3 |  |  |  | 63.3 | [7 empty] | 0.09 | [13 empty] | 9 | [33 empty] | 546 | [9 empty] | 7.3 | [32 empty] | 2025 |  |  | CHN | Hunan
| Kangjiawan | KJW-1 | Magmatic hydrothermal | Skarn | Skarn Pb-Zn | Pb, Zn | Au, Ag | Pb, Zn, Au, Ag | Qin et al., 2022 |  | BS | BS-2 | underground mine |  |  |  |  | ore material | grab | grab | mineral separate | [5 empty] | mineralisation |  |  |  | sphalerite |  |  | MVT |  |  |  | pyrite, chalcopyrite, natural gold, galena, natural silver, silver tellurite, pyrrhotite, hematite, arsenopyrite, bornite, chalcogenite, silver tetrahedrite | polished thin sections | EMPA, LA-ICPMS |  |  |  |  | 122 | [19 empty] | 4400 | [11 empty] | 829 | [9 empty] | 8500 |  | 7.2 |  |  |  | 20.4 | [7 empty] | 0.17 | [13 empty] | 14 | [33 empty] | 572 | [9 empty] | 7.9 | [32 empty] | 2025 |  |  | CHN | Hunan
| Kangjiawan | KJW-1 | Magmatic hydrothermal | Skarn | Skarn Pb-Zn | Pb, Zn | Au, Ag | Pb, Zn, Au, Ag | Qin et al., 2022 |  | BS | BS-3 | underground mine |  |  |  |  | ore material | grab | grab | mineral separate | [5 empty] | mineralisation |  |  |  | sphalerite |  |  | MVT |  |  |  | pyrite, chalcopyrite, natural gold, galena, natural silver, silver tellurite, pyrrhotite, hematite, arsenopyrite, bornite, chalcogenite, silver tetrahedrite | polished thin sections | EMPA, LA-ICPMS |  |  |  |  | 14.7 | [19 empty] | 2221 | [11 empty] | 110 | [9 empty] | 13140 |  | 3.1 |  |  |  | 22.6 | [7 empty] | 0.12 | [13 empty] | 21 | [33 empty] | 46.4 | [9 empty] | 7.6 | [32 empty] | 2025 |  |  | CHN | Hunan
| Kangjiawan | KJW-1 | Magmatic hydrothermal | Skarn | Skarn Pb-Zn | Pb, Zn | Au, Ag | Pb, Zn, Au, Ag | Qin et al., 2022 |  | BS | BS-4 | underground mine |  |  |  |  | ore material | grab | grab | mineral separate | [5 empty] | mineralisation |  |  |  | sphalerite |  |  | MVT |  |  |  | pyrite, chalcopyrite, natural gold, galena, natural silver, silver tellurite, pyrrhotite, hematite, arsenopyrite, bornite, chalcogenite, silver tetrahedrite | polished thin sections | EMPA, LA-ICPMS |  |  |  |  | 26.7 | [19 empty] | 2301 | [11 empty] | 106 | [9 empty] | 9980 |  | 0.2 |  |  |  | 16 | [21 empty] | 17 | [33 empty] | 69 | [9 empty] | 7.4 | [32 empty] | 2025 |  |  | CHN | Hunan
| Kangjiawan | KJW-1 | Magmatic hydrothermal | Skarn | Skarn Pb-Zn | Pb, Zn | Au, Ag | Pb, Zn, Au, Ag | Qin et al., 2022 |  | BS | BS-5 | underground mine |  |  |  |  | ore material | grab | grab | mineral separate | [5 empty] | mineralisation |  |  |  | sphalerite |  |  | MVT |  |  |  | pyrite, chalcopyrite, natural gold, galena, natural silver, silver tellurite, pyrrhotite, hematite, arsenopyrite, bornite, chalcogenite, silver tetrahedrite | polished thin sections | EMPA, LA-ICPMS |  |  |  |  | 9.1 | [19 empty] | 1697 | [11 empty] | 43 | [9 empty] | 5970 |  | 4.3 |  |  |  | 11.3 | [21 empty] | 12 | [33 empty] | 5.6 | [9 empty] | 7.7 | [32 empty] | 2025 |  |  | CHN | Hunan
| Kangjiawan | KJW-1 | Magmatic hydrothermal | Skarn | Skarn Pb-Zn | Pb, Zn | Au, Ag | Pb, Zn, Au, Ag | Qin et al., 2022 |  | BS | BS-6 | underground mine |  |  |  |  | ore material | grab | grab | mineral separate | [5 empty] | mineralisation |  |  |  | sphalerite |  |  | MVT |  |  |  | pyrite, chalcopyrite, natural gold, galena, natural silver, silver tellurite, pyrrhotite, hematite, arsenopyrite, bornite, chalcogenite, silver tetrahedrite | polished thin sections | EMPA, LA-ICPMS |  |  |  |  | 8 | [19 empty] | 2787 | [11 empty] | 64 | [9 empty] | 13900 | [5 empty] | 5.3 | [21 empty] | 31 | [33 empty] | 30.3 | [9 empty] | 8 | [32 empty] | 2025 |  |  | CHN | Hunan
| Kangjiawan | KJW-1 | Magmatic hydrothermal | Skarn | Skarn Pb-Zn | Pb, Zn | Au, Ag | Pb, Zn, Au, Ag | Qin et al., 2022 |  | BS | BS-7 | underground mine |  |  |  |  | ore material | grab | grab | mineral separate | [5 empty] | mineralisation |  |  |  | sphalerite |  |  | MVT |  |  |  | pyrite, chalcopyrite, natural gold, galena, natural silver, silver tellurite, pyrrhotite, hematite, arsenopyrite, bornite, chalcogenite, silver tetrahedrite | polished thin sections | EMPA, LA-ICPMS |  |  |  |  | 15.3 | [19 empty] | 3160 | [11 empty] | 48 | [9 empty] | 4560 |  | 0.9 |  |  |  | 5.6 | [7 empty] | 0.04 | [13 empty] | 9 | [33 empty] | 11.1 | [9 empty] | 7.7 | [32 empty] | 2025 |  |  | CHN | Hunan
| Kangjiawan | KJW-1 | Magmatic hydrothermal | Skarn | Skarn Pb-Zn | Pb, Zn | Au, Ag | Pb, Zn, Au, Ag | Qin et al., 2022 |  | BS | BS-8 | underground mine |  |  |  |  | ore material | grab | grab | mineral separate | [5 empty] | mineralisation |  |  |  | sphalerite |  |  | MVT |  |  |  | pyrite, chalcopyrite, natural gold, galena, natural silver, silver tellurite, pyrrhotite, hematite, arsenopyrite, bornite, chalcogenite, silver tetrahedrite | polished thin sections | EMPA, LA-ICPMS |  |  |  |  | 18.1 | [19 empty] | 1102 | [11 empty] | 103 | [9 empty] | 2770 |  | 8.5 |  |  |  | 6.5 | [7 empty] | 29.7 | [13 empty] | 9 | [33 empty] | 9.5 | [9 empty] | 17.5 | [32 empty] | 2025 |  |  | CHN | Hunan
| Kangjiawan | KJW-1 | Magmatic hydrothermal | Skarn | Skarn Pb-Zn | Pb, Zn | Au, Ag | Pb, Zn, Au, Ag | Qin et al., 2022 |  | BS | BS-9 | underground mine |  |  |  |  | ore material | grab | grab | mineral separate | [5 empty] | mineralisation |  |  |  | sphalerite |  |  | MVT |  |  |  | pyrite, chalcopyrite, natural gold, galena, natural silver, silver tellurite, pyrrhotite, hematite, arsenopyrite, bornite, chalcogenite, silver tetrahedrite | polished thin sections | EMPA, LA-ICPMS |  |  |  |  | 34.5 | [19 empty] | 1318 | [11 empty] | 379 | [9 empty] | 2293 |  | 3.1 |  |  |  | 8.5 | [7 empty] | 0.23 | [13 empty] | 3 | [33 empty] | 42.6 | [9 empty] | 8.2 | [32 empty] | 2025 |  |  | CHN | Hunan
| Kangjiawan | KJW-1 | Magmatic hydrothermal | Skarn | Skarn Pb-Zn | Pb, Zn | Au, Ag | Pb, Zn, Au, Ag | Qin et al., 2022 |  | BS | BS-10 | underground mine |  |  |  |  | ore material | grab | grab | mineral separate | [5 empty] | mineralisation |  |  |  | sphalerite |  |  | MVT |  |  |  | pyrite, chalcopyrite, natural gold, galena, natural silver, silver tellurite, pyrrhotite, hematite, arsenopyrite, bornite, chalcogenite, silver tetrahedrite | polished thin sections | EMPA, LA-ICPMS |  |  |  |  | 120.3 | [19 empty] | 1233 | [11 empty] | 1670 | [9 empty] | 21200 |  | 22.1 |  |  |  | 73.6 | [7 empty] | 2.06 | [13 empty] | 68 | [33 empty] | 228 | [9 empty] | 9.8 | [32 empty] | 2025 |  |  | CHN | Hunan
| Kangjiawan | KJW-1 | Magmatic hydrothermal | Skarn | Skarn Pb-Zn | Pb, Zn | Au, Ag | Pb, Zn, Au, Ag | Qin et al., 2022 |  | BS | BS-11 | underground mine |  |  |  |  | ore material | grab | grab | mineral separate | [5 empty] | mineralisation |  |  |  | sphalerite |  |  | MVT |  |  |  | pyrite, chalcopyrite, natural gold, galena, natural silver, silver tellurite, pyrrhotite, hematite, arsenopyrite, bornite, chalcogenite, silver tetrahedrite | polished thin sections | EMPA, LA-ICPMS |  |  |  |  | 118.3 | [19 empty] | 2543 | [11 empty] | 499 | [9 empty] | 5770 |  | 4.5 |  |  |  | 28.4 | [7 empty] | 0.06 | [13 empty] | 14 | [33 empty] | 264 | [9 empty] | 8.1 | [32 empty] | 2025 |  |  | CHN | Hunan
| Kangjiawan | KJW-1 | Magmatic hydrothermal | Skarn | Skarn Pb-Zn | Pb, Zn | Au, Ag | Pb, Zn, Au, Ag | Qin et al., 2022 |  | BS | BS-12 | underground mine |  |  |  |  | ore material | grab | grab | mineral separate | [5 empty] | mineralisation |  |  |  | sphalerite |  |  | MVT |  |  |  | pyrite, chalcopyrite, natural gold, galena, natural silver, silver tellurite, pyrrhotite, hematite, arsenopyrite, bornite, chalcogenite, silver tetrahedrite | polished thin sections | EMPA, LA-ICPMS |  |  |  |  | 14.9 | [19 empty] | 2040 | [11 empty] | 41 | [9 empty] | 13780 |  | 0.2 |  |  |  | 5 | [7 empty] | 0.03 | [13 empty] | 38 | [33 empty] | 8.4 | [9 empty] | 7.2 | [32 empty] | 2025 |  |  | CHN | Hunan
| Kangjiawan | KJW-1 | Magmatic hydrothermal | Skarn | Skarn Pb-Zn | Pb, Zn | Au, Ag | Pb, Zn, Au, Ag | Qin et al., 2022 |  | BS | BS-13 | underground mine |  |  |  |  | ore material | grab | grab | mineral separate | [5 empty] | mineralisation |  |  |  | sphalerite |  |  | MVT |  |  |  | pyrite, chalcopyrite, natural gold, galena, natural silver, silver tellurite, pyrrhotite, hematite, arsenopyrite, bornite, chalcogenite, silver tetrahedrite | polished thin sections | EMPA, LA-ICPMS |  |  |  |  | 107.5 | [19 empty] | 1872 | [11 empty] | 372 | [9 empty] | 13680 |  | 0.9 |  |  |  | 37.2 | [7 empty] | 0.05 | [13 empty] | 80 | [33 empty] | 195 | [9 empty] | 7.8 | [32 empty] | 2025 |  |  | CHN | Hunan
| Kangjiawan | KJW-1 | Magmatic hydrothermal | Skarn | Skarn Pb-Zn | Pb, Zn | Au, Ag | Pb, Zn, Au, Ag | Qin et al., 2022 |  | BS | BS-14 | underground mine |  |  |  |  | ore material | grab | grab | mineral separate | [5 empty] | mineralisation |  |  |  | sphalerite |  |  | MVT |  |  |  | pyrite, chalcopyrite, natural gold, galena, natural silver, silver tellurite, pyrrhotite, hematite, arsenopyrite, bornite, chalcogenite, silver tetrahedrite | polished thin sections | EMPA, LA-ICPMS |  |  |  |  | 9.8 | [19 empty] | 1734 | [11 empty] | 40 | [9 empty] | 13090 |  | 0.2 |  |  |  | 9.2 | [7 empty] | 0.04 | [13 empty] | 38 | [33 empty] | 7.4 | [9 empty] | 7.9 | [32 empty] | 2025 |  |  | CHN | Hunan
| Kangjiawan | KJW-1 | Magmatic hydrothermal | Skarn | Skarn Pb-Zn | Pb, Zn | Au, Ag | Pb, Zn, Au, Ag | Qin et al., 2022 |  | BS | BS-15 | underground mine |  |  |  |  | ore material | grab | grab | mineral separate | [5 empty] | mineralisation |  |  |  | sphalerite |  |  | MVT |  |  |  | pyrite, chalcopyrite, natural gold, galena, natural silver, silver tellurite, pyrrhotite, hematite, arsenopyrite, bornite, chalcogenite, silver tetrahedrite | polished thin sections | EMPA, LA-ICPMS |  |  |  |  | 13.4 | [19 empty] | 1470 | [11 empty] | 72 | [9 empty] | 26100 |  | 0.2 |  |  |  | 3.9 | [7 empty] | 0.04 | [13 empty] | 98 | [33 empty] | 0.7 | [9 empty] | 7.8 | [32 empty] | 2025 |  |  | CHN | Hunan
| Kangjiawan | KJW-1 | Magmatic hydrothermal | Skarn | Skarn Pb-Zn | Pb, Zn | Au, Ag | Pb, Zn, Au, Ag | Qin et al., 2022 |  | BS | BS-16 | underground mine |  |  |  |  | ore material | grab | grab | mineral separate | [5 empty] | mineralisation |  |  |  | sphalerite |  |  | MVT |  |  |  | pyrite, chalcopyrite, natural gold, galena, natural silver, silver tellurite, pyrrhotite, hematite, arsenopyrite, bornite, chalcogenite, silver tetrahedrite | polished thin sections | EMPA, LA-ICPMS |  |  |  |  | 49.7 | [19 empty] | 1854 | [11 empty] | 242 | [9 empty] | 5220 |  | 14 |  |  |  | 6.6 | [7 empty] | 0.74 | [13 empty] | 12 | [33 empty] | 144 | [9 empty] | 2.7 | [32 empty] | 2025 |  |  | CHN | Hunan
| Kangjiawan | KJW-1 | Magmatic hydrothermal | Skarn | Skarn Pb-Zn | Pb, Zn | Au, Ag | Pb, Zn, Au, Ag | Qin et al., 2022 |  | BS | BS-17 | underground mine |  |  |  |  | ore material | grab | grab | mineral separate | [5 empty] | mineralisation |  |  |  | sphalerite |  |  | MVT |  |  |  | pyrite, chalcopyrite, natural gold, galena, natural silver, silver tellurite, pyrrhotite, hematite, arsenopyrite, bornite, chalcogenite, silver tetrahedrite | polished thin sections | EMPA, LA-ICPMS |  |  |  |  | 62.4 | [19 empty] | 3002 | [11 empty] | 211 | [9 empty] | 1981 |  | 6.4 |  |  |  | 6.8 | [21 empty] | 1 | [33 empty] | 151.8 | [42 empty] | 2025 |  |  | CHN | Hunan
| Kangjiawan | KJW-1 | Magmatic hydrothermal | Skarn | Skarn Pb-Zn | Pb, Zn | Au, Ag | Pb, Zn, Au, Ag | Qin et al., 2022 |  | BS | BS-18 | underground mine |  |  |  |  | ore material | grab | grab | mineral separate | [5 empty] | mineralisation |  |  |  | sphalerite |  |  | MVT |  |  |  | pyrite, chalcopyrite, natural gold, galena, natural silver, silver tellurite, pyrrhotite, hematite, arsenopyrite, bornite, chalcogenite, silver tetrahedrite | polished thin sections | EMPA, LA-ICPMS |  |  |  |  | 3.3 | [19 empty] | 2436 | [11 empty] | 14 | [9 empty] | 1350 |  | 4.3 |  |  |  | 3.3 | [7 empty] | 0.14 | [13 empty] | 4 | [33 empty] | 4.9 | [9 empty] | 0.7 | [32 empty] | 2025 |  |  | CHN | Hunan
| Kangjiawan | KJW-1 | Magmatic hydrothermal | Skarn | Skarn Pb-Zn | Pb, Zn | Au, Ag | Pb, Zn, Au, Ag | Qin et al., 2022 |  | BS | BS-19 | underground mine |  |  |  |  | ore material | grab | grab | mineral separate | [5 empty] | mineralisation |  |  |  | sphalerite |  |  | MVT |  |  |  | pyrite, chalcopyrite, natural gold, galena, natural silver, silver tellurite, pyrrhotite, hematite, arsenopyrite, bornite, chalcogenite, silver tetrahedrite | polished thin sections | EMPA, LA-ICPMS |  |  |  |  | 87.6 | [19 empty] | 210 | [11 empty] | 702 | [9 empty] | 51100 |  | 41.6 |  |  |  | 6 | [7 empty] | 0.06 | [13 empty] | 111 | [33 empty] | 538 | [9 empty] | 1.2 | [32 empty] | 2025 |  |  | CHN | Hunan
| Kangjiawan | KJW-1 | Magmatic hydrothermal | Skarn | Skarn Pb-Zn | Pb, Zn | Au, Ag | Pb, Zn, Au, Ag | Qin et al., 2022 |  | BS | BS-20 | underground mine |  |  |  |  | ore material | grab | grab | mineral separate | [5 empty] | mineralisation |  |  |  | sphalerite |  |  | MVT |  |  |  | pyrite, chalcopyrite, natural gold, galena, natural silver, silver tellurite, pyrrhotite, hematite, arsenopyrite, bornite, chalcogenite, silver tetrahedrite | polished thin sections | EMPA, LA-ICPMS |  |  |  |  | 25.6 | [19 empty] | 1891 | [11 empty] | 462 | [9 empty] | 2310 |  | 4.5 |  |  |  | 2.9 | [21 empty] | 6 | [33 empty] | 202 | [9 empty] | 0.5 | [32 empty] | 2025 |  |  | CHN | Hunan
| Kangjiawan | KJW-1 | Magmatic hydrothermal | Skarn | Skarn Pb-Zn | Pb, Zn | Au, Ag | Pb, Zn, Au, Ag | Qin et al., 2022 |  | BS | BS-21 | underground mine |  |  |  |  | ore material | grab | grab | mineral separate | [5 empty] | mineralisation |  |  |  | sphalerite |  |  | MVT |  |  |  | pyrite, chalcopyrite, natural gold, galena, natural silver, silver tellurite, pyrrhotite, hematite, arsenopyrite, bornite, chalcogenite, silver tetrahedrite | polished thin sections | EMPA, LA-ICPMS |  |  |  |  | 21 | [19 empty] | 2105 | [11 empty] | 67 | [9 empty] | 3580 |  | 3.2 |  |  |  | 4.4 | [21 empty] | 21 | [33 empty] | 15.5 | [9 empty] | 0.6 | [32 empty] | 2025 |  |  | CHN | Hunan
| Kangjiawan | KJW-1 | Magmatic hydrothermal | Skarn | Skarn Pb-Zn | Pb, Zn | Au, Ag | Pb, Zn, Au, Ag | Qin et al., 2022 |  | BS | BS-22 | underground mine |  |  |  |  | ore material | grab | grab | mineral separate | [5 empty] | mineralisation |  |  |  | sphalerite |  |  | MVT |  |  |  | pyrite, chalcopyrite, natural gold, galena, natural silver, silver tellurite, pyrrhotite, hematite, arsenopyrite, bornite, chalcogenite, silver tetrahedrite | polished thin sections | EMPA, LA-ICPMS |  |  |  |  | 16 | [19 empty] | 1968 | [11 empty] | 57 | [9 empty] | 7000 |  | 8.1 |  |  |  | 5.7 | [21 empty] | 50 | [33 empty] | 75 | [9 empty] | 0.6 | [32 empty] | 2025 |  |  | CHN | Hunan
| Kangjiawan | KJW-1 | Magmatic hydrothermal | Skarn | Skarn Pb-Zn | Pb, Zn | Au, Ag | Pb, Zn, Au, Ag | Qin et al., 2022 |  | BS | BS-23 | underground mine |  |  |  |  | ore material | grab | grab | mineral separate | [5 empty] | mineralisation |  |  |  | sphalerite |  |  | MVT |  |  |  | pyrite, chalcopyrite, natural gold, galena, natural silver, silver tellurite, pyrrhotite, hematite, arsenopyrite, bornite, chalcogenite, silver tetrahedrite | polished thin sections | EMPA, LA-ICPMS |  |  |  |  | 12.6 | [19 empty] | 1647 | [11 empty] | 160 | [9 empty] | 5780 |  | 5.7 |  |  |  | 4.6 | [21 empty] | 8 | [33 empty] | 150 | [42 empty] | 2025 |  |  | CHN | Hunan
| Kangjiawan | KJW-1 | Magmatic hydrothermal | Skarn | Skarn Pb-Zn | Pb, Zn | Au, Ag | Pb, Zn, Au, Ag | Qin et al., 2022 |  | BS | BS-24 | underground mine |  |  |  |  | ore material | grab | grab | mineral separate | [5 empty] | mineralisation |  |  |  | sphalerite |  |  | MVT |  |  |  | pyrite, chalcopyrite, natural gold, galena, natural silver, silver tellurite, pyrrhotite, hematite, arsenopyrite, bornite, chalcogenite, silver tetrahedrite | polished thin sections | EMPA, LA-ICPMS |  |  |  |  | 9 | [19 empty] | 2747 | [11 empty] | 75 | [9 empty] | 313 |  | 3.8 |  |  |  | 5.1 | [21 empty] | 41 | [33 empty] | 29.8 | [9 empty] | 0.7 | [32 empty] | 2025 |  |  | CHN | Hunan
| Kangjiawan | KJW-1 | Magmatic hydrothermal | Skarn | Skarn Pb-Zn | Pb, Zn | Au, Ag | Pb, Zn, Au, Ag | Qin et al., 2022 |  | BS | BS-25 | underground mine |  |  |  |  | ore material | grab | grab | mineral separate | [5 empty] | mineralisation |  |  |  | sphalerite |  |  | MVT |  |  |  | pyrite, chalcopyrite, natural gold, galena, natural silver, silver tellurite, pyrrhotite, hematite, arsenopyrite, bornite, chalcogenite, silver tetrahedrite | polished thin sections | EMPA, LA-ICPMS |  |  |  |  | 212 | [19 empty] | 4590 | [11 empty] | 1770 | [9 empty] | 3870 |  | 105.5 |  |  |  | 22.5 | [7 empty] | 10.6 | [13 empty] | 10 | [33 empty] | 1560 | [9 empty] | 9.3 | [32 empty] | 2025 |  |  | CHN | Hunan
| Kangjiawan | KJW-1 | Magmatic hydrothermal | Skarn | Skarn Pb-Zn | Pb, Zn | Au, Ag | Pb, Zn, Au, Ag | Qin et al., 2022 |  | BS | BS-26 | underground mine |  |  |  |  | ore material | grab | grab | mineral separate | [5 empty] | mineralisation |  |  |  | sphalerite |  |  | MVT |  |  |  | pyrite, chalcopyrite, natural gold, galena, natural silver, silver tellurite, pyrrhotite, hematite, arsenopyrite, bornite, chalcogenite, silver tetrahedrite | polished thin sections | EMPA, LA-ICPMS |  |  |  |  | 9.7 | [19 empty] | 3210 | [11 empty] | 57 | [9 empty] | 4880 |  | 18.7 |  |  |  | 3.9 | [7 empty] | 0.72 | [13 empty] | 7 | [33 empty] | 23 | [9 empty] | 3 | [32 empty] | 2025 |  |  | CHN | Hunan
| Kangjiawan | KJW-1 | Magmatic hydrothermal | Skarn | Skarn Pb-Zn | Pb, Zn | Au, Ag | Pb, Zn, Au, Ag | Qin et al., 2022 |  | BS | BS-27 | underground mine |  |  |  |  | ore material | grab | grab | mineral separate | [5 empty] | mineralisation |  |  |  | sphalerite |  |  | MVT |  |  |  | pyrite, chalcopyrite, natural gold, galena, natural silver, silver tellurite, pyrrhotite, hematite, arsenopyrite, bornite, chalcogenite, silver tetrahedrite | polished thin sections | EMPA, LA-ICPMS |  |  |  |  | 8.2 | [19 empty] | 3260 | [11 empty] | 43 | [9 empty] | 3520 |  | 2.2 |  |  |  | 3.9 | [21 empty] | 1 | [33 empty] | 9.1 | [9 empty] | 0.6 | [32 empty] | 2025 |  |  | CHN | Hunan
| Kangjiawan | KJW-1 | Magmatic hydrothermal | Skarn | Skarn Pb-Zn | Pb, Zn | Au, Ag | Pb, Zn, Au, Ag | Qin et al., 2022 |  | BS | BS-28 | underground mine |  |  |  |  | ore material | grab | grab | mineral separate | [5 empty] | mineralisation |  |  |  | sphalerite |  |  | MVT |  |  |  | pyrite, chalcopyrite, natural gold, galena, natural silver, silver tellurite, pyrrhotite, hematite, arsenopyrite, bornite, chalcogenite, silver tetrahedrite | polished thin sections | EMPA, LA-ICPMS |  |  |  |  | 9.9 | [19 empty] | 5515 | [11 empty] | 57 | [9 empty] | 2895 |  | 7.6 |  |  |  | 8.4 | [7 empty] | 0.12 | [13 empty] | 3 | [33 empty] | 31.4 | [9 empty] | 1 | [32 empty] | 2025 |  |  | CHN | Hunan
| Kangjiawan | KJW-1 | Magmatic hydrothermal | Skarn | Skarn Pb-Zn | Pb, Zn | Au, Ag | Pb, Zn, Au, Ag | Qin et al., 2022 |  | BS | BS-29 | underground mine |  |  |  |  | ore material | grab | grab | mineral separate | [5 empty] | mineralisation |  |  |  | sphalerite |  |  | MVT |  |  |  | pyrite, chalcopyrite, natural gold, galena, natural silver, silver tellurite, pyrrhotite, hematite, arsenopyrite, bornite, chalcogenite, silver tetrahedrite | polished thin sections | EMPA, LA-ICPMS |  |  |  |  | 123.1 | [19 empty] | 6024 | [11 empty] | 771 | [9 empty] | 3488 |  | 18.4 |  |  |  | 26.8 | [7 empty] | 0.02 | [13 empty] | 3 | [33 empty] | 573 | [9 empty] | 0.6 | [32 empty] | 2025 |  |  | CHN | Hunan
| Kangjiawan | KJW-1 | Magmatic hydrothermal | Skarn | Skarn Pb-Zn | Pb, Zn | Au, Ag | Pb, Zn, Au, Ag | Qin et al., 2022 |  | BS | BS-30 | underground mine |  |  |  |  | ore material | grab | grab | mineral separate | [5 empty] | mineralisation |  |  |  | sphalerite |  |  | MVT |  |  |  | pyrite, chalcopyrite, natural gold, galena, natural silver, silver tellurite, pyrrhotite, hematite, arsenopyrite, bornite, chalcogenite, silver tetrahedrite | polished thin sections | EMPA, LA-ICPMS |  |  |  |  | 114.4 | [19 empty] | 5547 | [11 empty] | 944 | [9 empty] | 5670 |  | 29.1 |  |  |  | 47.7 | [21 empty] | 5 | [33 empty] | 694 | [9 empty] | 0.7 | [32 empty] | 2025 |  |  | CHN | Hunan
| Kangjiawan | KJW-1 | Magmatic hydrothermal | Skarn | Skarn Pb-Zn | Pb, Zn | Au, Ag | Pb, Zn, Au, Ag | Qin et al., 2022 |  | BS | BS-31 | underground mine |  |  |  |  | ore material | grab | grab | mineral separate | [5 empty] | mineralisation |  |  |  | sphalerite |  |  | MVT |  |  |  | pyrite, chalcopyrite, natural gold, galena, natural silver, silver tellurite, pyrrhotite, hematite, arsenopyrite, bornite, chalcogenite, silver tetrahedrite | polished thin sections | EMPA, LA-ICPMS |  |  |  |  | 70.7 | [19 empty] | 6374 | [11 empty] | 566 | [9 empty] | 5580 |  | 70.3 |  |  |  | 29.8 | [7 empty] | 0.02 | [13 empty] | 4 | [33 empty] | 372 | [9 empty] | 0.8 | [32 empty] | 2025 |  |  | CHN | Hunan
| Kangjiawan | KJW-1 | Magmatic hydrothermal | Skarn | Skarn Pb-Zn | Pb, Zn | Au, Ag | Pb, Zn, Au, Ag | Qin et al., 2022 |  | BS | BS-32 | underground mine |  |  |  |  | ore material | grab | grab | mineral separate | [5 empty] | mineralisation |  |  |  | sphalerite |  |  | MVT |  |  |  | pyrite, chalcopyrite, natural gold, galena, natural silver, silver tellurite, pyrrhotite, hematite, arsenopyrite, bornite, chalcogenite, silver tetrahedrite | polished thin sections | EMPA, LA-ICPMS |  |  |  |  | 9.7 | [19 empty] | 7656 | [11 empty] | 112 | [9 empty] | 6356 |  | 48.1 |  |  |  | 9.6 | [21 empty] | 4 | [33 empty] | 44.3 | [9 empty] | 0.8 | [32 empty] | 2025 |  |  | CHN | Hunan
| Kangjiawan | KJW-1 | Magmatic hydrothermal | Skarn | Skarn Pb-Zn | Pb, Zn | Au, Ag | Pb, Zn, Au, Ag | Qin et al., 2022 |  | BS | BS-33 | underground mine |  |  |  |  | ore material | grab | grab | mineral separate | [5 empty] | mineralisation |  |  |  | sphalerite |  |  | MVT |  |  |  | pyrite, chalcopyrite, natural gold, galena, natural silver, silver tellurite, pyrrhotite, hematite, arsenopyrite, bornite, chalcogenite, silver tetrahedrite | polished thin sections | EMPA, LA-ICPMS |  |  |  |  | 17 | [19 empty] | 2050 | [11 empty] | 179 | [9 empty] | 19800 |  | 3.5 |  |  |  | 4.9 | [21 empty] | 11 | [33 empty] | 79 | [9 empty] | 0.5 | [32 empty] | 2025 |  |  | CHN | Hunan
| Kangjiawan | KJW-1 | Magmatic hydrothermal | Skarn | Skarn Pb-Zn | Pb, Zn | Au, Ag | Pb, Zn, Au, Ag | Qin et al., 2022 |  | BS | BS-34 | underground mine |  |  |  |  | ore material | grab | grab | mineral separate | [5 empty] | mineralisation |  |  |  | sphalerite |  |  | MVT |  |  |  | pyrite, chalcopyrite, natural gold, galena, natural silver, silver tellurite, pyrrhotite, hematite, arsenopyrite, bornite, chalcogenite, silver tetrahedrite | polished thin sections | EMPA, LA-ICPMS |  |  |  |  | 4.4 | [19 empty] | 3440 | [11 empty] | 27 | [9 empty] | 820 |  | 0.1 |  |  |  | 4.6 | [21 empty] | 2 | [33 empty] | 0.7 | [9 empty] | 0.5 | [32 empty] | 2025 |  |  | CHN | Hunan
| Kangjiawan | KJW-1 | Magmatic hydrothermal | Skarn | Skarn Pb-Zn | Pb, Zn | Au, Ag | Pb, Zn, Au, Ag | Qin et al., 2022 |  | BS | BS-35 | underground mine |  |  |  |  | ore material | grab | grab | mineral separate | [5 empty] | mineralisation |  |  |  | sphalerite |  |  | MVT |  |  |  | pyrite, chalcopyrite, natural gold, galena, natural silver, silver tellurite, pyrrhotite, hematite, arsenopyrite, bornite, chalcogenite, silver tetrahedrite | polished thin sections | EMPA, LA-ICPMS |  |  |  |  | 10 | [19 empty] | 1760 | [11 empty] | 30 | [9 empty] | 4930 |  | 4.5 |  |  |  | 4.2 | [21 empty] | 13 | [33 empty] | 11.6 | [9 empty] | 0.5 | [32 empty] | 2025 |  |  | CHN | Hunan
| Kangjiawan | KJW-1 | Magmatic hydrothermal | Skarn | Skarn Pb-Zn | Pb, Zn | Au, Ag | Pb, Zn, Au, Ag | Qin et al., 2022 |  | BS | BS-36 | underground mine |  |  |  |  | ore material | grab | grab | mineral separate | [5 empty] | mineralisation |  |  |  | sphalerite |  |  | MVT |  |  |  | pyrite, chalcopyrite, natural gold, galena, natural silver, silver tellurite, pyrrhotite, hematite, arsenopyrite, bornite, chalcogenite, silver tetrahedrite | polished thin sections | EMPA, LA-ICPMS |  |  |  |  | 26.3 | [19 empty] | 1744 | [11 empty] | 81 | [9 empty] | 3050 |  | 0.8 |  |  |  | 2.3 | [21 empty] | 54 | [33 empty] | 160 | [9 empty] | 0.5 | [32 empty] | 2025 |  |  | CHN | Hunan
| Kangjiawan | KJW-1 | Magmatic hydrothermal | Skarn | Skarn Pb-Zn | Pb, Zn | Au, Ag | Pb, Zn, Au, Ag | Qin et al., 2022 |  | BS | BS-37 | underground mine |  |  |  |  | ore material | grab | grab | mineral separate | [5 empty] | mineralisation |  |  |  | sphalerite |  |  | MVT |  |  |  | pyrite, chalcopyrite, natural gold, galena, natural silver, silver tellurite, pyrrhotite, hematite, arsenopyrite, bornite, chalcogenite, silver tetrahedrite | polished thin sections | EMPA, LA-ICPMS |  |  |  |  | 10.9 | [19 empty] | 413 | [11 empty] | 15 | [9 empty] | 21600 |  | 3 |  |  |  | 2.3 | [21 empty] | 139 | [33 empty] | 131.3 | [9 empty] | 0.4 | [32 empty] | 2025 |  |  | CHN | Hunan
| Kangjiawan | KJW-1 | Magmatic hydrothermal | Skarn | Skarn Pb-Zn | Pb, Zn | Au, Ag | Pb, Zn, Au, Ag | Qin et al., 2022 |  | BS | BS-38 | underground mine |  |  |  |  | ore material | grab | grab | mineral separate | [5 empty] | mineralisation |  |  |  | sphalerite |  |  | MVT |  |  |  | pyrite, chalcopyrite, natural gold, galena, natural silver, silver tellurite, pyrrhotite, hematite, arsenopyrite, bornite, chalcogenite, silver tetrahedrite | polished thin sections | EMPA, LA-ICPMS |  |  |  |  | 7.9 | [19 empty] | 1258 | [11 empty] | 12 | [9 empty] | 5510 |  | 1.3 | [25 empty] | 130 | [33 empty] | 31.7 | [9 empty] | 0.3 | [32 empty] | 2025 |  |  | CHN | Hunan
| Kangjiawan | KJW-1 | Magmatic hydrothermal | Skarn | Skarn Pb-Zn | Pb, Zn | Au, Ag | Pb, Zn, Au, Ag | Qin et al., 2022 |  | BS | BS-39 | underground mine |  |  |  |  | ore material | grab | grab | mineral separate | [5 empty] | mineralisation |  |  |  | sphalerite |  |  | MVT |  |  |  | pyrite, chalcopyrite, natural gold, galena, natural silver, silver tellurite, pyrrhotite, hematite, arsenopyrite, bornite, chalcogenite, silver tetrahedrite | polished thin sections | EMPA, LA-ICPMS |  |  |  |  | 17.4 | [19 empty] | 862 | [11 empty] | 310 | [9 empty] | 13000 |  | 5.6 |  |  |  | 2.3 | [21 empty] | 7 | [33 empty] | 302.7 | [9 empty] | 0.4 | [32 empty] | 2025 |  |  | CHN | Hunan
| Kangjiawan | KJW-1 | Magmatic hydrothermal | Skarn | Skarn Pb-Zn | Pb, Zn | Au, Ag | Pb, Zn, Au, Ag | Qin et al., 2022 |  | BS | BS-40 | underground mine |  |  |  |  | ore material | grab | grab | mineral separate | [5 empty] | mineralisation |  |  |  | sphalerite |  |  | MVT |  |  |  | pyrite, chalcopyrite, natural gold, galena, natural silver, silver tellurite, pyrrhotite, hematite, arsenopyrite, bornite, chalcogenite, silver tetrahedrite | polished thin sections | EMPA, LA-ICPMS |  |  |  |  | 38.3 | [19 empty] | 547 | [11 empty] | 1000 | [9 empty] | 33200 |  | 63 |  |  |  | 6.3 | [21 empty] | 78 | [33 empty] | 2160 | [9 empty] | 0.4 | [32 empty] | 2025 |  |  | CHN | Hunan
| Kangjiawan | KJW-1 | Magmatic hydrothermal | Skarn | Skarn Pb-Zn | Pb, Zn | Au, Ag | Pb, Zn, Au, Ag | Qin et al., 2022 |  | BS | BS-41 | underground mine |  |  |  |  | ore material | grab | grab | mineral separate | [5 empty] | mineralisation |  |  |  | sphalerite |  |  | MVT |  |  |  | pyrite, chalcopyrite, natural gold, galena, natural silver, silver tellurite, pyrrhotite, hematite, arsenopyrite, bornite, chalcogenite, silver tetrahedrite | polished thin sections | EMPA, LA-ICPMS |  |  |  |  | 50.7 | [19 empty] | 2450 | [11 empty] | 746 | [9 empty] | 6150 |  | 41.1 |  |  |  | 8.8 | [7 empty] | 0.04 | [13 empty] | 132 | [33 empty] | 1700 | [9 empty] | 0.5 | [32 empty] | 2025 |  |  | CHN | Hunan
| Kangjiawan | KJW-1 | Magmatic hydrothermal | Skarn | Skarn Pb-Zn | Pb, Zn | Au, Ag | Pb, Zn, Au, Ag | Qin et al., 2022 |  | BS | BS-42 | underground mine |  |  |  |  | ore material | grab | grab | mineral separate | [5 empty] | mineralisation |  |  |  | sphalerite |  |  | MVT |  |  |  | pyrite, chalcopyrite, natural gold, galena, natural silver, silver tellurite, pyrrhotite, hematite, arsenopyrite, bornite, chalcogenite, silver tetrahedrite | polished thin sections | EMPA, LA-ICPMS |  |  |  |  | 74.4 | [19 empty] | 5061 | [11 empty] | 797 | [9 empty] | 8300 |  | 19.8 |  |  |  | 5.6 | [7 empty] | 0.04 | [13 empty] | 148 | [33 empty] | 1226 | [9 empty] | 0.5 | [32 empty] | 2025 |  |  | CHN | Hunan
| Kangjiawan | KJW-1 | Magmatic hydrothermal | Skarn | Skarn Pb-Zn | Pb, Zn | Au, Ag | Pb, Zn, Au, Ag | Qin et al., 2022 |  | BS | BS-43 | underground mine |  |  |  |  | ore material | grab | grab | mineral separate | [5 empty] | mineralisation |  |  |  | sphalerite |  |  | MVT |  |  |  | pyrite, chalcopyrite, natural gold, galena, natural silver, silver tellurite, pyrrhotite, hematite, arsenopyrite, bornite, chalcogenite, silver tetrahedrite | polished thin sections | EMPA, LA-ICPMS |  |  |  |  | 41.2 | [19 empty] | 3099 | [11 empty] | 597 | [9 empty] | 4550 |  | 15.7 |  |  |  | 6.1 | [7 empty] | 0.02 | [13 empty] | 28 | [33 empty] | 932 | [9 empty] | 0.4 | [32 empty] | 2025 |  |  | CHN | Hunan
| Kangjiawan | KJW-1 | Magmatic hydrothermal | Skarn | Skarn Pb-Zn | Pb, Zn | Au, Ag | Pb, Zn, Au, Ag | Qin et al., 2022 |  | BS | BS-44 | underground mine |  |  |  |  | ore material | grab | grab | mineral separate | [5 empty] | mineralisation |  |  |  | sphalerite |  |  | MVT |  |  |  | pyrite, chalcopyrite, natural gold, galena, natural silver, silver tellurite, pyrrhotite, hematite, arsenopyrite, bornite, chalcogenite, silver tetrahedrite | polished thin sections | EMPA, LA-ICPMS |  |  |  |  | 33 | [19 empty] | 3425 | [11 empty] | 850 | [9 empty] | 8930 |  | 15.3 |  |  |  | 5.2 | [21 empty] | 37 | [33 empty] | 1479 | [9 empty] | 0.5 | [32 empty] | 2025 |  |  | CHN | Hunan
| Kangjiawan | KJW-1 | Magmatic hydrothermal | Skarn | Skarn Pb-Zn | Pb, Zn | Au, Ag | Pb, Zn, Au, Ag | Qin et al., 2022 |  | BS | BS-45 | underground mine |  |  |  |  | ore material | grab | grab | mineral separate | [5 empty] | mineralisation |  |  |  | sphalerite |  |  | MVT |  |  |  | pyrite, chalcopyrite, natural gold, galena, natural silver, silver tellurite, pyrrhotite, hematite, arsenopyrite, bornite, chalcogenite, silver tetrahedrite | polished thin sections | EMPA, LA-ICPMS |  |  |  |  | 12.1 | [19 empty] | 1355 | [11 empty] | 56 | [9 empty] | 8100 |  | 1.1 |  |  |  | 2.4 | [21 empty] | 50 | [33 empty] | 68 | [9 empty] | 0.4 | [32 empty] | 2025 |  |  | CHN | Hunan
| Kangjiawan | KJW-1 | Magmatic hydrothermal | Skarn | Skarn Pb-Zn | Pb, Zn | Au, Ag | Pb, Zn, Au, Ag | Qin et al., 2022 |  | BS | BS-46 | underground mine |  |  |  |  | ore material | grab | grab | mineral separate | [5 empty] | mineralisation |  |  |  | sphalerite |  |  | MVT |  |  |  | pyrite, chalcopyrite, natural gold, galena, natural silver, silver tellurite, pyrrhotite, hematite, arsenopyrite, bornite, chalcogenite, silver tetrahedrite | polished thin sections | EMPA, LA-ICPMS |  |  |  |  | 10.4 | [19 empty] | 1480 | [11 empty] | 20 | [9 empty] | 4390 |  | 2.7 |  |  |  | 3 | [21 empty] | 22 | [33 empty] | 20.7 | [9 empty] | 0.3 | [32 empty] | 2025 |  |  | CHN | Hunan
| Kangjiawan | KJW-1 | Magmatic hydrothermal | Skarn | Skarn Pb-Zn | Pb, Zn | Au, Ag | Pb, Zn, Au, Ag | Qin et al., 2022 |  | BS | BS-47 | underground mine |  |  |  |  | ore material | grab | grab | mineral separate | [5 empty] | mineralisation |  |  |  | sphalerite |  |  | MVT |  |  |  | pyrite, chalcopyrite, natural gold, galena, natural silver, silver tellurite, pyrrhotite, hematite, arsenopyrite, bornite, chalcogenite, silver tetrahedrite | polished thin sections | EMPA, LA-ICPMS |  |  |  |  | 7 | [19 empty] | 1789 | [11 empty] | 70 | [9 empty] | 5450 |  | 1.3 |  |  |  | 2.8 | [21 empty] | 23 | [33 empty] | 39.3 | [9 empty] | 0.4 | [32 empty] | 2025 |  |  | CHN | Hunan
| Kangjiawan | KJW-1 | Magmatic hydrothermal | Skarn | Skarn Pb-Zn | Pb, Zn | Au, Ag | Pb, Zn, Au, Ag | Qin et al., 2022 |  | BS | BS-48 | underground mine |  |  |  |  | ore material | grab | grab | mineral separate | [5 empty] | mineralisation |  |  |  | sphalerite |  |  | MVT |  |  |  | pyrite, chalcopyrite, natural gold, galena, natural silver, silver tellurite, pyrrhotite, hematite, arsenopyrite, bornite, chalcogenite, silver tetrahedrite | polished thin sections | EMPA, LA-ICPMS |  |  |  |  | 24.9 | [19 empty] | 519 | [11 empty] | 1304 | [9 empty] | 24270 |  | 8.5 |  |  |  | 7.3 | [21 empty] | 112 | [33 empty] | 4410 | [9 empty] | 0.6 | [32 empty] | 2025 |  |  | CHN | Hunan
| Kangjiawan | KJW-1 | Magmatic hydrothermal | Skarn | Skarn Pb-Zn | Pb, Zn | Au, Ag | Pb, Zn, Au, Ag | Qin et al., 2022 |  | BS | BS-49 | underground mine |  |  |  |  | ore material | grab | grab | mineral separate | [5 empty] | mineralisation |  |  |  | sphalerite |  |  | MVT |  |  |  | pyrite, chalcopyrite, natural gold, galena, natural silver, silver tellurite, pyrrhotite, hematite, arsenopyrite, bornite, chalcogenite, silver tetrahedrite | polished thin sections | EMPA, LA-ICPMS |  |  |  |  | 62.5 | [19 empty] | 617 | [11 empty] | 893 | [9 empty] | 13070 |  | 3.4 |  |  |  | 13.4 | [21 empty] | 64 | [33 empty] | 9750 | [9 empty] | 0.7 | [32 empty] | 2025 |  |  | CHN | Hunan
| Kangjiawan | KJW-1 | Magmatic hydrothermal | Skarn | Skarn Pb-Zn | Pb, Zn | Au, Ag | Pb, Zn, Au, Ag | Qin et al., 2022 |  | BS | BS-50 | underground mine |  |  |  |  | ore material | grab | grab | mineral separate | [5 empty] | mineralisation |  |  |  | sphalerite |  |  | MVT |  |  |  | pyrite, chalcopyrite, natural gold, galena, natural silver, silver tellurite, pyrrhotite, hematite, arsenopyrite, bornite, chalcogenite, silver tetrahedrite | polished thin sections | EMPA, LA-ICPMS |  |  |  |  | 108.2 | [19 empty] | 1550 | [11 empty] | 507 | [9 empty] | 6660 |  | 41.6 |  |  |  | 26.1 | [21 empty] | 47 | [33 empty] | 3490 | [9 empty] | 0.6 | [32 empty] | 2025 |  |  | CHN | Hunan
| Kangjiawan | KJW-1 | Magmatic hydrothermal | Skarn | Skarn Pb-Zn | Pb, Zn | Au, Ag | Pb, Zn, Au, Ag | Qin et al., 2022 |  | BS | BS-51 | underground mine |  |  |  |  | ore material | grab | grab | mineral separate | [5 empty] | mineralisation |  |  |  | sphalerite |  |  | MVT |  |  |  | pyrite, chalcopyrite, natural gold, galena, natural silver, silver tellurite, pyrrhotite, hematite, arsenopyrite, bornite, chalcogenite, silver tetrahedrite | polished thin sections | EMPA, LA-ICPMS |  |  |  |  | 304.8 | [19 empty] | 3589 | [11 empty] | 556 | [9 empty] | 3700 |  | 53.7 |  |  |  | 30.5 | [7 empty] | 0.03 | [13 empty] | 24 | [33 empty] | 3214 | [9 empty] | 0.7 | [32 empty] | 2025 |  |  | CHN | Hunan
| Kangjiawan | KJW-1 | Magmatic hydrothermal | Skarn | Skarn Pb-Zn | Pb, Zn | Au, Ag | Pb, Zn, Au, Ag | Qin et al., 2022 |  | BS | BS-52 | underground mine |  |  |  |  | ore material | grab | grab | mineral separate | [5 empty] | mineralisation |  |  |  | sphalerite |  |  | MVT |  |  |  | pyrite, chalcopyrite, natural gold, galena, natural silver, silver tellurite, pyrrhotite, hematite, arsenopyrite, bornite, chalcogenite, silver tetrahedrite | polished thin sections | EMPA, LA-ICPMS |  |  |  |  | 241.1 | [19 empty] | 3249 | [11 empty] | 423 | [9 empty] | 5400 |  | 12.3 |  |  |  | 19.1 | [7 empty] | 0.05 | [13 empty] | 8 | [33 empty] | 1445 | [42 empty] | 2025 |  |  | CHN | Hunan
| Kangjiawan | KJW-1 | Magmatic hydrothermal | Skarn | Skarn Pb-Zn | Pb, Zn | Au, Ag | Pb, Zn, Au, Ag | Qin et al., 2022 |  | BS | BS-53 | underground mine |  |  |  |  | ore material | grab | grab | mineral separate | [5 empty] | mineralisation |  |  |  | sphalerite |  |  | MVT |  |  |  | pyrite, chalcopyrite, natural gold, galena, natural silver, silver tellurite, pyrrhotite, hematite, arsenopyrite, bornite, chalcogenite, silver tetrahedrite | polished thin sections | EMPA, LA-ICPMS |  |  |  |  | 142.8 | [19 empty] | 3395 | [11 empty] | 305 | [9 empty] | 3940 |  | 16.2 |  |  |  | 20 | [7 empty] | 0.05 | [13 empty] | 7 | [33 empty] | 721 | [9 empty] | 0.9 | [32 empty] | 2025 |  |  | CHN | Hunan
| Kangjiawan | KJW-1 | Magmatic hydrothermal | Skarn | Skarn Pb-Zn | Pb, Zn | Au, Ag | Pb, Zn, Au, Ag | Qin et al., 2022 |  | CCS | CCS-1 | underground mine |  |  |  |  | ore material | grab | grab | mineral separate | [5 empty] | mineralisation |  |  |  | sphalerite |  |  | MVT |  |  |  | pyrite, chalcopyrite, natural gold, galena, natural silver, silver tellurite, pyrrhotite, hematite, arsenopyrite, bornite, chalcogenite, silver tetrahedrite | polished thin sections | EMPA, LA-ICPMS |  |  |  |  | 104.5 | [19 empty] | 4265 | [11 empty] | 498 | [9 empty] | 3170 |  | 46.3 |  |  |  | 3 | [7 empty] | 14.8 | [13 empty] | 1401 | [33 empty] | 58.7 | [9 empty] | 221.6 | [32 empty] | 2025 |  |  | CHN | Hunan
| Kangjiawan | KJW-1 | Magmatic hydrothermal | Skarn | Skarn Pb-Zn | Pb, Zn | Au, Ag | Pb, Zn, Au, Ag | Qin et al., 2022 |  | CCS | CCS-2 | underground mine |  |  |  |  | ore material | grab | grab | mineral separate | [5 empty] | mineralisation |  |  |  | sphalerite |  |  | MVT |  |  |  | pyrite, chalcopyrite, natural gold, galena, natural silver, silver tellurite, pyrrhotite, hematite, arsenopyrite, bornite, chalcogenite, silver tetrahedrite | polished thin sections | EMPA, LA-ICPMS |  |  |  |  | 252 | [19 empty] | 4666 | [11 empty] | 533 | [9 empty] | 4930 |  | 103.8 |  |  |  | 3.8 | [7 empty] | 1.78 | [13 empty] | 3184 | [33 empty] | 287 | [9 empty] | 29.6 | [32 empty] | 2025 |  |  | CHN | Hunan
| Kangjiawan | KJW-1 | Magmatic hydrothermal | Skarn | Skarn Pb-Zn | Pb, Zn | Au, Ag | Pb, Zn, Au, Ag | Qin et al., 2022 |  | CCS | CCS-3 | underground mine |  |  |  |  | ore material | grab | grab | mineral separate | [5 empty] | mineralisation |  |  |  | sphalerite |  |  | MVT |  |  |  | pyrite, chalcopyrite, natural gold, galena, natural silver, silver tellurite, pyrrhotite, hematite, arsenopyrite, bornite, chalcogenite, silver tetrahedrite | polished thin sections | EMPA, LA-ICPMS |  |  |  |  | 70.7 | [19 empty] | 5013 | [11 empty] | 126 | [9 empty] | 5040 |  | 64.3 |  |  |  | 3.2 | [7 empty] | 0.07 | [13 empty] | 2590 | [33 empty] | 10.1 | [9 empty] | 8.9 | [32 empty] | 2025 |  |  | CHN | Hunan
| Kangjiawan | KJW-1 | Magmatic hydrothermal | Skarn | Skarn Pb-Zn | Pb, Zn | Au, Ag | Pb, Zn, Au, Ag | Qin et al., 2022 |  | CCS | CCS-4 | underground mine |  |  |  |  | ore material | grab | grab | mineral separate | [5 empty] | mineralisation |  |  |  | sphalerite |  |  | MVT |  |  |  | pyrite, chalcopyrite, natural gold, galena, natural silver, silver tellurite, pyrrhotite, hematite, arsenopyrite, bornite, chalcogenite, silver tetrahedrite | polished thin sections | EMPA, LA-ICPMS |  |  |  |  | 59.4 | [19 empty] | 5601 | [11 empty] | 105 | [9 empty] | 6600 |  | 10.1 |  |  |  | 2.8 | [7 empty] | 0.05 | [13 empty] | 3840 | [33 empty] | 58.5 | [9 empty] | 6.9 | [32 empty] | 2025 |  |  | CHN | Hunan
| Kangjiawan | KJW-1 | Magmatic hydrothermal | Skarn | Skarn Pb-Zn | Pb, Zn | Au, Ag | Pb, Zn, Au, Ag | Qin et al., 2022 |  | CCS | CCS-5 | underground mine |  |  |  |  | ore material | grab | grab | mineral separate | [5 empty] | mineralisation |  |  |  | sphalerite |  |  | MVT |  |  |  | pyrite, chalcopyrite, natural gold, galena, natural silver, silver tellurite, pyrrhotite, hematite, arsenopyrite, bornite, chalcogenite, silver tetrahedrite | polished thin sections | EMPA, LA-ICPMS |  |  |  |  | 50.6 | [19 empty] | 6169 | [11 empty] | 78 | [9 empty] | 7070 |  | 22 |  |  |  | 2.7 | [7 empty] | 0.01 | [13 empty] | 4856 | [33 empty] | 28.4 | [9 empty] | 6.9 | [32 empty] | 2025 |  |  | CHN | Hunan
| Kangjiawan | KJW-1 | Magmatic hydrothermal | Skarn | Skarn Pb-Zn | Pb, Zn | Au, Ag | Pb, Zn, Au, Ag | Qin et al., 2022 |  | CCS | CCS-6 | underground mine |  |  |  |  | ore material | grab | grab | mineral separate | [5 empty] | mineralisation |  |  |  | sphalerite |  |  | MVT |  |  |  | pyrite, chalcopyrite, natural gold, galena, natural silver, silver tellurite, pyrrhotite, hematite, arsenopyrite, bornite, chalcogenite, silver tetrahedrite | polished thin sections | EMPA, LA-ICPMS |  |  |  |  | 72.6 | [19 empty] | 6739 | [11 empty] | 60 | [9 empty] | 7270 |  | 8.6 |  |  |  | 2.2 | [7 empty] | 0.03 | [13 empty] | 4844 | [33 empty] | 10.5 | [9 empty] | 6.1 | [32 empty] | 2025 |  |  | CHN | Hunan
| Kangjiawan | KJW-1 | Magmatic hydrothermal | Skarn | Skarn Pb-Zn | Pb, Zn | Au, Ag | Pb, Zn, Au, Ag | Qin et al., 2022 |  | CCS | CCS-7 | underground mine |  |  |  |  | ore material | grab | grab | mineral separate | [5 empty] | mineralisation |  |  |  | sphalerite |  |  | MVT |  |  |  | pyrite, chalcopyrite, natural gold, galena, natural silver, silver tellurite, pyrrhotite, hematite, arsenopyrite, bornite, chalcogenite, silver tetrahedrite | polished thin sections | EMPA, LA-ICPMS |  |  |  |  | 27.5 | [19 empty] | 7460 | [11 empty] | 78 | [9 empty] | 6330 |  | 24.6 |  |  |  | 2.9 | [7 empty] | 1.12 | [13 empty] | 3183 | [33 empty] | 18 | [9 empty] | 13.5 | [32 empty] | 2025 |  |  | CHN | Hunan
| Kangjiawan | KJW-1 | Magmatic hydrothermal | Skarn | Skarn Pb-Zn | Pb, Zn | Au, Ag | Pb, Zn, Au, Ag | Qin et al., 2022 |  | CCS | CCS-8 | underground mine |  |  |  |  | ore material | grab | grab | mineral separate | [5 empty] | mineralisation |  |  |  | sphalerite |  |  | MVT |  |  |  | pyrite, chalcopyrite, natural gold, galena, natural silver, silver tellurite, pyrrhotite, hematite, arsenopyrite, bornite, chalcogenite, silver tetrahedrite | polished thin sections | EMPA, LA-ICPMS |  |  |  |  | 77.3 | [19 empty] | 8670 | [11 empty] | 169 | [9 empty] | 6700 |  | 34.6 |  |  |  | 3.1 | [7 empty] | 23.65 | [13 empty] | 2173 | [33 empty] | 30.9 | [9 empty] | 40.9 | [32 empty] | 2025 |  |  | CHN | Hunan
| Kangjiawan | KJW-1 | Magmatic hydrothermal | Skarn | Skarn Pb-Zn | Pb, Zn | Au, Ag | Pb, Zn, Au, Ag | Qin et al., 2022 |  | CCS | CCS-9 | underground mine |  |  |  |  | ore material | grab | grab | mineral separate | [5 empty] | mineralisation |  |  |  | sphalerite |  |  | MVT |  |  |  | pyrite, chalcopyrite, natural gold, galena, natural silver, silver tellurite, pyrrhotite, hematite, arsenopyrite, bornite, chalcogenite, silver tetrahedrite | polished thin sections | EMPA, LA-ICPMS |  |  |  |  | 70 | [19 empty] | 9480 | [11 empty] | 2120 | [9 empty] | 5175 |  | 22.7 |  |  |  | 2.7 | [7 empty] | 70.2 | [13 empty] | 1780 | [33 empty] | 33 | [9 empty] | 1675 | [32 empty] | 2025 |  |  | CHN | Hunan
| Kangjiawan | KJW-1 | Magmatic hydrothermal | Skarn | Skarn Pb-Zn | Pb, Zn | Au, Ag | Pb, Zn, Au, Ag | Qin et al., 2022 |  | CCS | CCS-10 | underground mine |  |  |  |  | ore material | grab | grab | mineral separate | [5 empty] | mineralisation |  |  |  | sphalerite |  |  | MVT |  |  |  | pyrite, chalcopyrite, natural gold, galena, natural silver, silver tellurite, pyrrhotite, hematite, arsenopyrite, bornite, chalcogenite, silver tetrahedrite | polished thin sections | EMPA, LA-ICPMS |  |  |  |  | 55 | [19 empty] | 11020 | [11 empty] | 138 | [9 empty] | 6030 |  | 63.8 |  |  |  | 2.4 | [7 empty] | 6.38 | [13 empty] | 1863 | [33 empty] | 3.4 | [9 empty] | 22.4 | [32 empty] | 2025 |  |  | CHN | Hunan
| Kangjiawan | KJW-1 | Magmatic hydrothermal | Skarn | Skarn Pb-Zn | Pb, Zn | Au, Ag | Pb, Zn, Au, Ag | Qin et al., 2022 |  | CCS | CCS-11 | underground mine |  |  |  |  | ore material | grab | grab | mineral separate | [5 empty] | mineralisation |  |  |  | sphalerite |  |  | MVT |  |  |  | pyrite, chalcopyrite, natural gold, galena, natural silver, silver tellurite, pyrrhotite, hematite, arsenopyrite, bornite, chalcogenite, silver tetrahedrite | polished thin sections | EMPA, LA-ICPMS |  |  |  |  | 27.7 | [19 empty] | 5397 | [11 empty] | 102 | [9 empty] | 4310 |  | 41.5 |  |  |  | 4.6 | [7 empty] | 4.65 | [13 empty] | 461 | [33 empty] | 18.8 | [9 empty] | 41.2 | [32 empty] | 2025 |  |  | CHN | Hunan
| Kangjiawan | KJW-1 | Magmatic hydrothermal | Skarn | Skarn Pb-Zn | Pb, Zn | Au, Ag | Pb, Zn, Au, Ag | Qin et al., 2022 |  | CCS | CCS-12 | underground mine |  |  |  |  | ore material | grab | grab | mineral separate | [5 empty] | mineralisation |  |  |  | sphalerite |  |  | MVT |  |  |  | pyrite, chalcopyrite, natural gold, galena, natural silver, silver tellurite, pyrrhotite, hematite, arsenopyrite, bornite, chalcogenite, silver tetrahedrite | polished thin sections | EMPA, LA-ICPMS |  |  |  |  | 5.4 | [19 empty] | 2496 | [11 empty] | 31 | [9 empty] | 4519 |  | 13.7 |  |  |  | 4.2 | [7 empty] | 1.1 | [13 empty] | 663 | [33 empty] | 1.2 | [9 empty] | 12.5 | [32 empty] | 2025 |  |  | CHN | Hunan
| Kangjiawan | KJW-1 | Magmatic hydrothermal | Skarn | Skarn Pb-Zn | Pb, Zn | Au, Ag | Pb, Zn, Au, Ag | Qin et al., 2022 |  | CCS | CCS-13 | underground mine |  |  |  |  | ore material | grab | grab | mineral separate | [5 empty] | mineralisation |  |  |  | sphalerite |  |  | MVT |  |  |  | pyrite, chalcopyrite, natural gold, galena, natural silver, silver tellurite, pyrrhotite, hematite, arsenopyrite, bornite, chalcogenite, silver tetrahedrite | polished thin sections | EMPA, LA-ICPMS |  |  |  |  | 33.9 | [19 empty] | 2466 | [11 empty] | 180 | [9 empty] | 4676 |  | 8.8 |  |  |  | 5.1 | [7 empty] | 2.89 | [13 empty] | 592 | [33 empty] | 29.3 | [9 empty] | 127 | [32 empty] | 2025 |  |  | CHN | Hunan
| Kangjiawan | KJW-1 | Magmatic hydrothermal | Skarn | Skarn Pb-Zn | Pb, Zn | Au, Ag | Pb, Zn, Au, Ag | Qin et al., 2022 |  | CCS | CCS-14 | underground mine |  |  |  |  | ore material | grab | grab | mineral separate | [5 empty] | mineralisation |  |  |  | sphalerite |  |  | MVT |  |  |  | pyrite, chalcopyrite, natural gold, galena, natural silver, silver tellurite, pyrrhotite, hematite, arsenopyrite, bornite, chalcogenite, silver tetrahedrite | polished thin sections | EMPA, LA-ICPMS |  |  |  |  | 41.7 | [19 empty] | 2448 | [11 empty] | 85 | [9 empty] | 5750 |  | 14.1 |  |  |  | 5.2 | [7 empty] | 2.69 | [13 empty] | 650 | [33 empty] | 17.1 | [9 empty] | 17.7 | [32 empty] | 2025 |  |  | CHN | Hunan
| Kangjiawan | KJW-1 | Magmatic hydrothermal | Skarn | Skarn Pb-Zn | Pb, Zn | Au, Ag | Pb, Zn, Au, Ag | Qin et al., 2022 |  | CCS | CCS-15 | underground mine |  |  |  |  | ore material | grab | grab | mineral separate | [5 empty] | mineralisation |  |  |  | sphalerite |  |  | MVT |  |  |  | pyrite, chalcopyrite, natural gold, galena, natural silver, silver tellurite, pyrrhotite, hematite, arsenopyrite, bornite, chalcogenite, silver tetrahedrite | polished thin sections | EMPA, LA-ICPMS |  |  |  |  | 7.8 | [19 empty] | 2460 | [11 empty] | 94 | [9 empty] | 4430 |  | 57.9 |  |  |  | 4.6 | [7 empty] | 4.3 | [13 empty] | 527 | [33 empty] | 2 | [9 empty] | 31 | [32 empty] | 2025 |  |  | CHN | Hunan
| Kangjiawan | KJW-1 | Magmatic hydrothermal | Skarn | Skarn Pb-Zn | Pb, Zn | Au, Ag | Pb, Zn, Au, Ag | Qin et al., 2022 |  | CCS | CCS-16 | underground mine |  |  |  |  | ore material | grab | grab | mineral separate | [5 empty] | mineralisation |  |  |  | sphalerite |  |  | MVT |  |  |  | pyrite, chalcopyrite, natural gold, galena, natural silver, silver tellurite, pyrrhotite, hematite, arsenopyrite, bornite, chalcogenite, silver tetrahedrite | polished thin sections | EMPA, LA-ICPMS |  |  |  |  | 24 | [19 empty] | 2406 | [11 empty] | 84 | [9 empty] | 4510 |  | 26.7 |  |  |  | 4.8 | [7 empty] | 2.07 | [13 empty] | 671 | [33 empty] | 12.6 | [9 empty] | 16.3 | [32 empty] | 2025 |  |  | CHN | Hunan
| Kangjiawan | KJW-1 | Magmatic hydrothermal | Skarn | Skarn Pb-Zn | Pb, Zn | Au, Ag | Pb, Zn, Au, Ag | Qin et al., 2022 |  | CCS | CCS-17 | underground mine |  |  |  |  | ore material | grab | grab | mineral separate | [5 empty] | mineralisation |  |  |  | sphalerite |  |  | MVT |  |  |  | pyrite, chalcopyrite, natural gold, galena, natural silver, silver tellurite, pyrrhotite, hematite, arsenopyrite, bornite, chalcogenite, silver tetrahedrite | polished thin sections | EMPA, LA-ICPMS |  |  |  |  | 11.9 | [19 empty] | 2490 | [11 empty] | 31 | [9 empty] | 4200 |  | 3.5 |  |  |  | 5.4 | [7 empty] | 2.69 | [13 empty] | 450 | [33 empty] | 0.9 | [9 empty] | 13.5 | [32 empty] | 2025 |  |  | CHN | Hunan
| Kangjiawan | KJW-1 | Magmatic hydrothermal | Skarn | Skarn Pb-Zn | Pb, Zn | Au, Ag | Pb, Zn, Au, Ag | Qin et al., 2022 |  | ZLG-1-1 | ZLG-1-1-1 | underground mine |  |  |  |  | ore material | grab | grab | mineral separate | [5 empty] | mineralisation |  |  |  | sphalerite |  |  | MVT |  |  |  | pyrite, chalcopyrite, natural gold, galena, natural silver, silver tellurite, pyrrhotite, hematite, arsenopyrite, bornite, chalcogenite, silver tetrahedrite | polished thin sections | EMPA, LA-ICPMS |  |  |  |  | 2.1 | [19 empty] | 625.1 | [11 empty] | 0.5 | [9 empty] | 1127.2 |  | 139.3 |  |  |  | 773.7 | [7 empty] | 0.26 | [13 empty] | 163.6 | [76 empty] | 2025 |  |  | CHN | Hunan
| Kangjiawan | KJW-1 | Magmatic hydrothermal | Skarn | Skarn Pb-Zn | Pb, Zn | Au, Ag | Pb, Zn, Au, Ag | Qin et al., 2022 |  | ZLG-1-1 | ZLG-1-1-2 | underground mine |  |  |  |  | ore material | grab | grab | mineral separate | [5 empty] | mineralisation |  |  |  | sphalerite |  |  | MVT |  |  |  | pyrite, chalcopyrite, natural gold, galena, natural silver, silver tellurite, pyrrhotite, hematite, arsenopyrite, bornite, chalcogenite, silver tetrahedrite | polished thin sections | EMPA, LA-ICPMS |  |  |  |  | 1.6 | [19 empty] | 358.9 | [11 empty] | 0.3 | [9 empty] | 12028.4 |  | 35.8 |  |  |  | 1347.1 | [7 empty] | 0.06 | [13 empty] | 108.1 | [76 empty] | 2025 |  |  | CHN | Hunan
| Kangjiawan | KJW-1 | Magmatic hydrothermal | Skarn | Skarn Pb-Zn | Pb, Zn | Au, Ag | Pb, Zn, Au, Ag | Qin et al., 2022 |  | ZLG-1-1 | ZLG-1-1-3 | underground mine |  |  |  |  | ore material | grab | grab | mineral separate | [5 empty] | mineralisation |  |  |  | sphalerite |  |  | MVT |  |  |  | pyrite, chalcopyrite, natural gold, galena, natural silver, silver tellurite, pyrrhotite, hematite, arsenopyrite, bornite, chalcogenite, silver tetrahedrite | polished thin sections | EMPA, LA-ICPMS |  |  |  |  | 1.6 | [19 empty] | 457.4 | [11 empty] | 0.3 | [9 empty] | 9183.6 |  | 63.8 |  |  |  | 1108.3 | [7 empty] | 0.09 | [13 empty] | 85.6 | [76 empty] | 2025 |  |  | CHN | Hunan
| Kangjiawan | KJW-1 | Magmatic hydrothermal | Skarn | Skarn Pb-Zn | Pb, Zn | Au, Ag | Pb, Zn, Au, Ag | Qin et al., 2022 |  | ZLG-1-1 | ZLG-1-1-4 | underground mine |  |  |  |  | ore material | grab | grab | mineral separate | [5 empty] | mineralisation |  |  |  | sphalerite |  |  | MVT |  |  |  | pyrite, chalcopyrite, natural gold, galena, natural silver, silver tellurite, pyrrhotite, hematite, arsenopyrite, bornite, chalcogenite, silver tetrahedrite | polished thin sections | EMPA, LA-ICPMS |  |  |  |  | 2.1 | [19 empty] | 626.4 | [11 empty] | 0.8 | [9 empty] | 1227.9 |  | 121.9 |  |  |  | 778.2 | [7 empty] | 0.23 | [13 empty] | 143.9 | [76 empty] | 2025 |  |  | CHN | Hunan
| Kangjiawan | KJW-1 | Magmatic hydrothermal | Skarn | Skarn Pb-Zn | Pb, Zn | Au, Ag | Pb, Zn, Au, Ag | Qin et al., 2022 |  | ZLG-1-1 | ZLG-1-1-5 | underground mine |  |  |  |  | ore material | grab | grab | mineral separate | [5 empty] | mineralisation |  |  |  | sphalerite |  |  | MVT |  |  |  | pyrite, chalcopyrite, natural gold, galena, natural silver, silver tellurite, pyrrhotite, hematite, arsenopyrite, bornite, chalcogenite, silver tetrahedrite | polished thin sections | EMPA, LA-ICPMS |  |  |  |  | 2.2 | [19 empty] | 648.9 | [11 empty] | 0.4 | [9 empty] | 1071.6 |  | 125.5 |  |  |  | 804 | [7 empty] | 0.23 | [13 empty] | 137.1 | [76 empty] | 2025 |  |  | CHN | Hunan
| Kangjiawan | KJW-1 | Magmatic hydrothermal | Skarn | Skarn Pb-Zn | Pb, Zn | Au, Ag | Pb, Zn, Au, Ag | Qin et al., 2022 |  | ZLG-1-1 | ZLG-1-1-6 | underground mine |  |  |  |  | ore material | grab | grab | mineral separate | [5 empty] | mineralisation |  |  |  | sphalerite |  |  | MVT |  |  |  | pyrite, chalcopyrite, natural gold, galena, natural silver, silver tellurite, pyrrhotite, hematite, arsenopyrite, bornite, chalcogenite, silver tetrahedrite | polished thin sections | EMPA, LA-ICPMS |  |  |  |  | 2.2 | [19 empty] | 649.5 | [11 empty] | 0.3 | [9 empty] | 1082.4 |  | 122.9 |  |  |  | 820.2 | [7 empty] | 0.2 | [13 empty] | 134.6 | [76 empty] | 2025 |  |  | CHN | Hunan
| Kangjiawan | KJW-1 | Magmatic hydrothermal | Skarn | Skarn Pb-Zn | Pb, Zn | Au, Ag | Pb, Zn, Au, Ag | Qin et al., 2022 |  | ZLG-1-1 | ZLG-1-1-7 | underground mine |  |  |  |  | ore material | grab | grab | mineral separate | [5 empty] | mineralisation |  |  |  | sphalerite |  |  | MVT |  |  |  | pyrite, chalcopyrite, natural gold, galena, natural silver, silver tellurite, pyrrhotite, hematite, arsenopyrite, bornite, chalcogenite, silver tetrahedrite | polished thin sections | EMPA, LA-ICPMS |  |  |  |  | 1.7 | [19 empty] | 437.7 | [11 empty] | 0.3 | [9 empty] | 9307.4 |  | 44.3 |  |  |  | 1058.1 | [7 empty] | 0.07 | [13 empty] | 92.5 | [76 empty] | 2025 |  |  | CHN | Hunan
| Kangjiawan | KJW-1 | Magmatic hydrothermal | Skarn | Skarn Pb-Zn | Pb, Zn | Au, Ag | Pb, Zn, Au, Ag | Qin et al., 2022 |  | ZLG-1-1 | ZLG-1-1-8 | underground mine |  |  |  |  | ore material | grab | grab | mineral separate | [5 empty] | mineralisation |  |  |  | sphalerite |  |  | MVT |  |  |  | pyrite, chalcopyrite, natural gold, galena, natural silver, silver tellurite, pyrrhotite, hematite, arsenopyrite, bornite, chalcogenite, silver tetrahedrite | polished thin sections | EMPA, LA-ICPMS |  |  |  |  | 1.6 | [19 empty] | 400.8 | [11 empty] | 0.3 | [9 empty] | 10312.3 |  | 51.5 |  |  |  | 1380.7 | [7 empty] | 0.07 | [13 empty] | 107.9 | [76 empty] | 2025 |  |  | CHN | Hunan
| Kangjiawan | KJW-1 | Magmatic hydrothermal | Skarn | Skarn Pb-Zn | Pb, Zn | Au, Ag | Pb, Zn, Au, Ag | Qin et al., 2022 |  | ZLG-1-1 | ZLG-1-1-9 | underground mine |  |  |  |  | ore material | grab | grab | mineral separate | [5 empty] | mineralisation |  |  |  | sphalerite |  |  | MVT |  |  |  | pyrite, chalcopyrite, natural gold, galena, natural silver, silver tellurite, pyrrhotite, hematite, arsenopyrite, bornite, chalcogenite, silver tetrahedrite | polished thin sections | EMPA, LA-ICPMS |  |  |  |  | 1.7 | [19 empty] | 437.4 | [11 empty] | 0.3 | [9 empty] | 8512.4 |  | 40.9 |  |  |  | 1163.7 | [7 empty] | 0.08 | [13 empty] | 105 | [76 empty] | 2025 |  |  | CHN | Hunan
| Kangjiawan | KJW-1 | Magmatic hydrothermal | Skarn | Skarn Pb-Zn | Pb, Zn | Au, Ag | Pb, Zn, Au, Ag | Qin et al., 2022 |  | ZLG-1-1 | ZLG-1-1-10 | underground mine |  |  |  |  | ore material | grab | grab | mineral separate | [5 empty] | mineralisation |  |  |  | sphalerite |  |  | MVT |  |  |  | pyrite, chalcopyrite, natural gold, galena, natural silver, silver tellurite, pyrrhotite, hematite, arsenopyrite, bornite, chalcogenite, silver tetrahedrite | polished thin sections | EMPA, LA-ICPMS |  |  |  |  | 1.7 | [19 empty] | 479 | [11 empty] | 0.4 | [9 empty] | 5551.6 |  | 56.7 |  |  |  | 998.6 | [7 empty] | 0.1 | [13 empty] | 114.9 | [76 empty] | 2025 |  |  | CHN | Hunan
| Kangjiawan | KJW-1 | Magmatic hydrothermal | Skarn | Skarn Pb-Zn | Pb, Zn | Au, Ag | Pb, Zn, Au, Ag | Qin et al., 2022 |  | ZLG-1-1 | ZLG-1-1-11 | underground mine |  |  |  |  | ore material | grab | grab | mineral separate | [5 empty] | mineralisation |  |  |  | sphalerite |  |  | MVT |  |  |  | pyrite, chalcopyrite, natural gold, galena, natural silver, silver tellurite, pyrrhotite, hematite, arsenopyrite, bornite, chalcogenite, silver tetrahedrite | polished thin sections | EMPA, LA-ICPMS |  |  |  |  | 1.6 | [19 empty] | 440 | [11 empty] | 0.4 | [9 empty] | 9461.3 |  | 45.8 |  |  |  | 1180.3 | [7 empty] | 0.07 | [13 empty] | 103.3 | [76 empty] | 2025 |  |  | CHN | Hunan
| Kangjiawan | KJW-1 | Magmatic hydrothermal | Skarn | Skarn Pb-Zn | Pb, Zn | Au, Ag | Pb, Zn, Au, Ag | Qin et al., 2022 |  | ZLG-1-1 | ZLG-1-1-12 | underground mine |  |  |  |  | ore material | grab | grab | mineral separate | [5 empty] | mineralisation |  |  |  | sphalerite |  |  | MVT |  |  |  | pyrite, chalcopyrite, natural gold, galena, natural silver, silver tellurite, pyrrhotite, hematite, arsenopyrite, bornite, chalcogenite, silver tetrahedrite | polished thin sections | EMPA, LA-ICPMS |  |  |  |  | 1.7 | [19 empty] | 394.2 | [11 empty] | 0.2 | [9 empty] | 12335.4 |  | 46.7 |  |  |  | 1276.6 | [7 empty] | 0.06 | [13 empty] | 98.9 | [76 empty] | 2025 |  |  | CHN | Hunan
| Kangjiawan | KJW-1 | Magmatic hydrothermal | Skarn | Skarn Pb-Zn | Pb, Zn | Au, Ag | Pb, Zn, Au, Ag | Qin et al., 2022 |  | ZLG-1-1 | ZLG-1-1-13 | underground mine |  |  |  |  | ore material | grab | grab | mineral separate | [5 empty] | mineralisation |  |  |  | sphalerite |  |  | MVT |  |  |  | pyrite, chalcopyrite, natural gold, galena, natural silver, silver tellurite, pyrrhotite, hematite, arsenopyrite, bornite, chalcogenite, silver tetrahedrite | polished thin sections | EMPA, LA-ICPMS |  |  |  |  | 1.7 | [19 empty] | 444.3 | [11 empty] | 0.3 | [9 empty] | 10101.1 |  | 61 |  |  |  | 1182.4 | [7 empty] | 0.09 | [13 empty] | 91.2 | [76 empty] | 2025 |  |  | CHN | Hunan
| Kangjiawan | KJW-1 | Magmatic hydrothermal | Skarn | Skarn Pb-Zn | Pb, Zn | Au, Ag | Pb, Zn, Au, Ag | Qin et al., 2022 |  | ZLG-1-1 | ZLG-1-1-14 | underground mine |  |  |  |  | ore material | grab | grab | mineral separate | [5 empty] | mineralisation |  |  |  | sphalerite |  |  | MVT |  |  |  | pyrite, chalcopyrite, natural gold, galena, natural silver, silver tellurite, pyrrhotite, hematite, arsenopyrite, bornite, chalcogenite, silver tetrahedrite | polished thin sections | EMPA, LA-ICPMS |  |  |  |  | 1.6 | [19 empty] | 420.8 | [11 empty] | 0.3 | [9 empty] | 9031.1 |  | 40.1 |  |  |  | 1235.4 | [7 empty] | 0.07 | [13 empty] | 101.5 | [76 empty] | 2025 |  |  | CHN | Hunan
| Kangjiawan | KJW-1 | Magmatic hydrothermal | Skarn | Skarn Pb-Zn | Pb, Zn | Au, Ag | Pb, Zn, Au, Ag | Qin et al., 2022 |  | ZLG-1-2 | ZLG-1-2-1 | underground mine |  |  |  |  | ore material | grab | grab | mineral separate | [5 empty] | mineralisation |  |  |  | sphalerite |  |  | MVT |  |  |  | pyrite, chalcopyrite, natural gold, galena, natural silver, silver tellurite, pyrrhotite, hematite, arsenopyrite, bornite, chalcogenite, silver tetrahedrite | polished thin sections | EMPA, LA-ICPMS |  |  |  |  | 1.9 | [19 empty] | 423.5 | [11 empty] | 0.3 | [9 empty] | 9225.7 |  | 61.5 |  |  |  | 1172.7 | [7 empty] | 0.09 | [13 empty] | 80.7 | [76 empty] | 2025 |  |  | CHN | Hunan
| Kangjiawan | KJW-1 | Magmatic hydrothermal | Skarn | Skarn Pb-Zn | Pb, Zn | Au, Ag | Pb, Zn, Au, Ag | Qin et al., 2022 |  | ZLG-1-2 | ZLG-1-2-2 | underground mine |  |  |  |  | ore material | grab | grab | mineral separate | [5 empty] | mineralisation |  |  |  | sphalerite |  |  | MVT |  |  |  | pyrite, chalcopyrite, natural gold, galena, natural silver, silver tellurite, pyrrhotite, hematite, arsenopyrite, bornite, chalcogenite, silver tetrahedrite | polished thin sections | EMPA, LA-ICPMS |  |  |  |  | 2.4 | [19 empty] | 614.1 | [11 empty] | 0.4 | [9 empty] | 2125.8 |  | 109.7 |  |  |  | 824.3 | [7 empty] | 0.2 | [13 empty] | 135 | [76 empty] | 2025 |  |  | CHN | Hunan
| Kangjiawan | KJW-1 | Magmatic hydrothermal | Skarn | Skarn Pb-Zn | Pb, Zn | Au, Ag | Pb, Zn, Au, Ag | Qin et al., 2022 |  | ZLG-1-2 | ZLG-1-2-3 | underground mine |  |  |  |  | ore material | grab | grab | mineral separate | [5 empty] | mineralisation |  |  |  | sphalerite |  |  | MVT |  |  |  | pyrite, chalcopyrite, natural gold, galena, natural silver, silver tellurite, pyrrhotite, hematite, arsenopyrite, bornite, chalcogenite, silver tetrahedrite | polished thin sections | EMPA, LA-ICPMS |  |  |  |  | 2.3 | [19 empty] | 614.2 | [11 empty] | 0.3 | [9 empty] | 2316.6 |  | 92.6 |  |  |  | 853 | [7 empty] | 0.17 | [13 empty] | 117.2 | [76 empty] | 2025 |  |  | CHN | Hunan
| Kangjiawan | KJW-1 | Magmatic hydrothermal | Skarn | Skarn Pb-Zn | Pb, Zn | Au, Ag | Pb, Zn, Au, Ag | Qin et al., 2022 |  | ZLG-1-2 | ZLG-1-2-4 | underground mine |  |  |  |  | ore material | grab | grab | mineral separate | [5 empty] | mineralisation |  |  |  | sphalerite |  |  | MVT |  |  |  | pyrite, chalcopyrite, natural gold, galena, natural silver, silver tellurite, pyrrhotite, hematite, arsenopyrite, bornite, chalcogenite, silver tetrahedrite | polished thin sections | EMPA, LA-ICPMS |  |  |  |  | 2.2 | [19 empty] | 580.9 | [11 empty] | 0.3 | [9 empty] | 3471.3 |  | 77.4 |  |  |  | 848.8 | [7 empty] | 0.15 | [13 empty] | 108.8 | [76 empty] | 2025 |  |  | CHN | Hunan
| Kangjiawan | KJW-1 | Magmatic hydrothermal | Skarn | Skarn Pb-Zn | Pb, Zn | Au, Ag | Pb, Zn, Au, Ag | Qin et al., 2022 |  | ZLG-1-2 | ZLG-1-2-5 | underground mine |  |  |  |  | ore material | grab | grab | mineral separate | [5 empty] | mineralisation |  |  |  | sphalerite |  |  | MVT |  |  |  | pyrite, chalcopyrite, natural gold, galena, natural silver, silver tellurite, pyrrhotite, hematite, arsenopyrite, bornite, chalcogenite, silver tetrahedrite | polished thin sections | EMPA, LA-ICPMS |  |  |  |  | 2.2 | [19 empty] | 608.5 | [11 empty] | 0.3 | [9 empty] | 3380.1 |  | 80.4 |  |  |  | 837.2 | [7 empty] | 0.16 | [13 empty] | 119.3 | [76 empty] | 2025 |  |  | CHN | Hunan
| Kangjiawan | KJW-1 | Magmatic hydrothermal | Skarn | Skarn Pb-Zn | Pb, Zn | Au, Ag | Pb, Zn, Au, Ag | Qin et al., 2022 |  | ZLG-1-2 | ZLG-1-2-6 | underground mine |  |  |  |  | ore material | grab | grab | mineral separate | [5 empty] | mineralisation |  |  |  | sphalerite |  |  | MVT |  |  |  | pyrite, chalcopyrite, natural gold, galena, natural silver, silver tellurite, pyrrhotite, hematite, arsenopyrite, bornite, chalcogenite, silver tetrahedrite | polished thin sections | EMPA, LA-ICPMS |  |  |  |  | 2.1 | [19 empty] | 611 | [11 empty] | 0.2 | [9 empty] | 4120.3 |  | 78.2 |  |  |  | 833.3 | [7 empty] | 0.14 | [13 empty] | 114.5 | [76 empty] | 2025 |  |  | CHN | Hunan
| Kangjiawan | KJW-1 | Magmatic hydrothermal | Skarn | Skarn Pb-Zn | Pb, Zn | Au, Ag | Pb, Zn, Au, Ag | Qin et al., 2022 |  | ZLG-1-2 | ZLG-1-2-7 | underground mine |  |  |  |  | ore material | grab | grab | mineral separate | [5 empty] | mineralisation |  |  |  | sphalerite |  |  | MVT |  |  |  | pyrite, chalcopyrite, natural gold, galena, natural silver, silver tellurite, pyrrhotite, hematite, arsenopyrite, bornite, chalcogenite, silver tetrahedrite | polished thin sections | EMPA, LA-ICPMS |  |  |  |  | 1.7 | [19 empty] | 303.5 | [11 empty] | 0.3 | [9 empty] | 7322.8 |  | 31.2 |  |  |  | 1251.6 | [7 empty] | 0.06 | [13 empty] | 145.5 | [76 empty] | 2025 |  |  | CHN | Hunan
| Kangjiawan | KJW-1 | Magmatic hydrothermal | Skarn | Skarn Pb-Zn | Pb, Zn | Au, Ag | Pb, Zn, Au, Ag | Qin et al., 2022 |  | ZLG-1-2 | ZLG-1-2-8 | underground mine |  |  |  |  | ore material | grab | grab | mineral separate | [5 empty] | mineralisation |  |  |  | sphalerite |  |  | MVT |  |  |  | pyrite, chalcopyrite, natural gold, galena, natural silver, silver tellurite, pyrrhotite, hematite, arsenopyrite, bornite, chalcogenite, silver tetrahedrite | polished thin sections | EMPA, LA-ICPMS |  |  |  |  | 1.7 | [19 empty] | 300.5 | [11 empty] | 0.4 | [9 empty] | 9842.3 |  | 23.4 |  |  |  | 1140.7 | [7 empty] | 0.06 | [13 empty] | 131.3 | [76 empty] | 2025 |  |  | CHN | Hunan
| Kangjiawan | KJW-1 | Magmatic hydrothermal | Skarn | Skarn Pb-Zn | Pb, Zn | Au, Ag | Pb, Zn, Au, Ag | Qin et al., 2022 |  | ZLG-1-2 | ZLG-1-2-9 | underground mine |  |  |  |  | ore material | grab | grab | mineral separate | [5 empty] | mineralisation |  |  |  | sphalerite |  |  | MVT |  |  |  | pyrite, chalcopyrite, natural gold, galena, natural silver, silver tellurite, pyrrhotite, hematite, arsenopyrite, bornite, chalcogenite, silver tetrahedrite | polished thin sections | EMPA, LA-ICPMS |  |  |  |  | 1.9 | [19 empty] | 422.7 | [11 empty] | 0.2 | [9 empty] | 4475.6 |  | 54.4 |  |  |  | 1010.1 | [7 empty] | 0.1 | [13 empty] | 119.7 | [76 empty] | 2025 |  |  | CHN | Hunan
| Kangjiawan | KJW-1 | Magmatic hydrothermal | Skarn | Skarn Pb-Zn | Pb, Zn | Au, Ag | Pb, Zn, Au, Ag | Qin et al., 2022 |  | ZLG-1-2 | ZLG-1-2-10 | underground mine |  |  |  |  | ore material | grab | grab | mineral separate | [5 empty] | mineralisation |  |  |  | sphalerite |  |  | MVT |  |  |  | pyrite, chalcopyrite, natural gold, galena, natural silver, silver tellurite, pyrrhotite, hematite, arsenopyrite, bornite, chalcogenite, silver tetrahedrite | polished thin sections | EMPA, LA-ICPMS |  |  |  |  | 2.2 | [19 empty] | 546 | [11 empty] | 0.2 | [9 empty] | 2443.5 |  | 97.8 |  |  |  | 851.3 | [7 empty] | 0.16 | [13 empty] | 121 | [76 empty] | 2025 |  |  | CHN | Hunan
| Kangjiawan | KJW-1 | Magmatic hydrothermal | Skarn | Skarn Pb-Zn | Pb, Zn | Au, Ag | Pb, Zn, Au, Ag | Qin et al., 2022 |  | ZLG-1-2 | ZLG-1-2-11 | underground mine |  |  |  |  | ore material | grab | grab | mineral separate | [5 empty] | mineralisation |  |  |  | sphalerite |  |  | MVT |  |  |  | pyrite, chalcopyrite, natural gold, galena, natural silver, silver tellurite, pyrrhotite, hematite, arsenopyrite, bornite, chalcogenite, silver tetrahedrite | polished thin sections | EMPA, LA-ICPMS |  |  |  |  | 2.1 | [19 empty] | 587.7 | [11 empty] | 0.4 | [9 empty] | 2262.6 |  | 93.3 |  |  |  | 779.7 | [7 empty] | 0.17 | [13 empty] | 131.9 | [76 empty] | 2025 |  |  | CHN | Hunan
| Kangjiawan | KJW-1 | Magmatic hydrothermal | Skarn | Skarn Pb-Zn | Pb, Zn | Au, Ag | Pb, Zn, Au, Ag | Qin et al., 2022 |  | ZLG-1-2 | ZLG-1-2-12 | underground mine |  |  |  |  | ore material | grab | grab | mineral separate | [5 empty] | mineralisation |  |  |  | sphalerite |  |  | MVT |  |  |  | pyrite, chalcopyrite, natural gold, galena, natural silver, silver tellurite, pyrrhotite, hematite, arsenopyrite, bornite, chalcogenite, silver tetrahedrite | polished thin sections | EMPA, LA-ICPMS |  |  |  |  | 2.5 | [19 empty] | 623.3 | [11 empty] | 0.3 | [9 empty] | 1140.6 |  | 131.9 |  |  |  | 770.1 | [7 empty] | 0.24 | [13 empty] | 147.4 | [76 empty] | 2025 |  |  | CHN | Hunan
| Kangjiawan | KJW-1 | Magmatic hydrothermal | Skarn | Skarn Pb-Zn | Pb, Zn | Au, Ag | Pb, Zn, Au, Ag | Qin et al., 2022 |  | ZLG-1-2 | ZLG-1-2-13 | underground mine |  |  |  |  | ore material | grab | grab | mineral separate | [5 empty] | mineralisation |  |  |  | sphalerite |  |  | MVT |  |  |  | pyrite, chalcopyrite, natural gold, galena, natural silver, silver tellurite, pyrrhotite, hematite, arsenopyrite, bornite, chalcogenite, silver tetrahedrite | polished thin sections | EMPA, LA-ICPMS |  |  |  |  | 2.3 | [19 empty] | 637.1 | [11 empty] | 0.2 | [9 empty] | 1435.9 |  | 112.3 |  |  |  | 806.2 | [7 empty] | 0.2 | [13 empty] | 138 | [76 empty] | 2025 |  |  | CHN | Hunan
| Kangjiawan | KJW-1 | Magmatic hydrothermal | Skarn | Skarn Pb-Zn | Pb, Zn | Au, Ag | Pb, Zn, Au, Ag | Qin et al., 2022 |  | ZLG-1-2 | ZLG-1-2-14 | underground mine |  |  |  |  | ore material | grab | grab | mineral separate | [5 empty] | mineralisation |  |  |  | sphalerite |  |  | MVT |  |  |  | pyrite, chalcopyrite, natural gold, galena, natural silver, silver tellurite, pyrrhotite, hematite, arsenopyrite, bornite, chalcogenite, silver tetrahedrite | polished thin sections | EMPA, LA-ICPMS |  |  |  |  | 2 | [19 empty] | 525.1 | [11 empty] | 0.3 | [9 empty] | 4183.7 |  | 63.7 |  |  |  | 963.7 | [7 empty] | 0.12 | [13 empty] | 103.1 | [76 empty] | 2025 |  |  | CHN | Hunan
| Kangjiawan | KJW-1 | Magmatic hydrothermal | Skarn | Skarn Pb-Zn | Pb, Zn | Au, Ag | Pb, Zn, Au, Ag | Qin et al., 2022 |  | ZLG-1-2 | ZLG-1-2-15 | underground mine |  |  |  |  | ore material | grab | grab | mineral separate | [5 empty] | mineralisation |  |  |  | sphalerite |  |  | MVT |  |  |  | pyrite, chalcopyrite, natural gold, galena, natural silver, silver tellurite, pyrrhotite, hematite, arsenopyrite, bornite, chalcogenite, silver tetrahedrite | polished thin sections | EMPA, LA-ICPMS |  |  |  |  | 1.9 | [19 empty] | 448.4 | [11 empty] | 0.3 | [9 empty] | 13365.9 |  | 79.2 |  |  |  | 1198.3 | [7 empty] | 0.12 | [13 empty] | 88.2 | [76 empty] | 2025 |  |  | CHN | Hunan
| Kangjiawan | KJW-1 | Magmatic hydrothermal | Skarn | Skarn Pb-Zn | Pb, Zn | Au, Ag | Pb, Zn, Au, Ag | Qin et al., 2022 |  | ZLG-2-1 | ZLG-2-1-1 | underground mine |  |  |  |  | ore material | grab | grab | mineral separate | [5 empty] | mineralisation |  |  |  | sphalerite |  |  | MVT |  |  |  | pyrite, chalcopyrite, natural gold, galena, natural silver, silver tellurite, pyrrhotite, hematite, arsenopyrite, bornite, chalcogenite, silver tetrahedrite | polished thin sections | EMPA, LA-ICPMS |  |  |  |  | 1.3 | [19 empty] | 1950.1 | [11 empty] | 1 | [9 empty] | 7332.8 |  | 37 |  |  |  | 366.6 | [21 empty] | 11.7 | [76 empty] | 2025 |  |  | CHN | Hunan
| Kangjiawan | KJW-1 | Magmatic hydrothermal | Skarn | Skarn Pb-Zn | Pb, Zn | Au, Ag | Pb, Zn, Au, Ag | Qin et al., 2022 |  | ZLG-2-1 | ZLG-2-1-2 | underground mine |  |  |  |  | ore material | grab | grab | mineral separate | [5 empty] | mineralisation |  |  |  | sphalerite |  |  | MVT |  |  |  | pyrite, chalcopyrite, natural gold, galena, natural silver, silver tellurite, pyrrhotite, hematite, arsenopyrite, bornite, chalcogenite, silver tetrahedrite | polished thin sections | EMPA, LA-ICPMS |  |  |  |  | 1.3 | [19 empty] | 1073 | [11 empty] | 2.5 | [9 empty] | 12703.7 |  | 14.7 |  |  |  | 590.8 | [21 empty] | 42.7 | [76 empty] | 2025 |  |  | CHN | Hunan
| Kangjiawan | KJW-1 | Magmatic hydrothermal | Skarn | Skarn Pb-Zn | Pb, Zn | Au, Ag | Pb, Zn, Au, Ag | Qin et al., 2022 |  | ZLG-2-1 | ZLG-2-1-3 | underground mine |  |  |  |  | ore material | grab | grab | mineral separate | [5 empty] | mineralisation |  |  |  | sphalerite |  |  | MVT |  |  |  | pyrite, chalcopyrite, natural gold, galena, natural silver, silver tellurite, pyrrhotite, hematite, arsenopyrite, bornite, chalcogenite, silver tetrahedrite | polished thin sections | EMPA, LA-ICPMS |  |  |  |  | 1.3 | [19 empty] | 985.3 | [11 empty] | 4.7 | [9 empty] | 11366.3 |  | 18.4 |  |  |  | 634.1 | [7 empty] | 0.02 | [13 empty] | 61.5 | [76 empty] | 2025 |  |  | CHN | Hunan
| Kangjiawan | KJW-1 | Magmatic hydrothermal | Skarn | Skarn Pb-Zn | Pb, Zn | Au, Ag | Pb, Zn, Au, Ag | Qin et al., 2022 |  | ZLG-2-1 | ZLG-2-1-4 | underground mine |  |  |  |  | ore material | grab | grab | mineral separate | [5 empty] | mineralisation |  |  |  | sphalerite |  |  | MVT |  |  |  | pyrite, chalcopyrite, natural gold, galena, natural silver, silver tellurite, pyrrhotite, hematite, arsenopyrite, bornite, chalcogenite, silver tetrahedrite | polished thin sections | EMPA, LA-ICPMS |  |  |  |  | 1.2 | [19 empty] | 982.5 | [11 empty] | 4.4 | [9 empty] | 9288.7 |  | 22.5 |  |  |  | 761 | [21 empty] | 71.5 | [76 empty] | 2025 |  |  | CHN | Hunan
| Kangjiawan | KJW-1 | Magmatic hydrothermal | Skarn | Skarn Pb-Zn | Pb, Zn | Au, Ag | Pb, Zn, Au, Ag | Qin et al., 2022 |  | ZLG-2-1 | ZLG-2-1-5 | underground mine |  |  |  |  | ore material | grab | grab | mineral separate | [5 empty] | mineralisation |  |  |  | sphalerite |  |  | MVT |  |  |  | pyrite, chalcopyrite, natural gold, galena, natural silver, silver tellurite, pyrrhotite, hematite, arsenopyrite, bornite, chalcogenite, silver tetrahedrite | polished thin sections | EMPA, LA-ICPMS |  |  |  |  | 1.3 | [19 empty] | 560 | [11 empty] | 5.4 | [9 empty] | 13403.2 |  | 13.3 |  |  |  | 932.3 | [7 empty] | 0.01 | [13 empty] | 83 | [76 empty] | 2025 |  |  | CHN | Hunan
| Kangjiawan | KJW-1 | Magmatic hydrothermal | Skarn | Skarn Pb-Zn | Pb, Zn | Au, Ag | Pb, Zn, Au, Ag | Qin et al., 2022 |  | ZLG-2-1 | ZLG-2-1-6 | underground mine |  |  |  |  | ore material | grab | grab | mineral separate | [5 empty] | mineralisation |  |  |  | sphalerite |  |  | MVT |  |  |  | pyrite, chalcopyrite, natural gold, galena, natural silver, silver tellurite, pyrrhotite, hematite, arsenopyrite, bornite, chalcogenite, silver tetrahedrite | polished thin sections | EMPA, LA-ICPMS |  |  |  |  | 1.3 | [19 empty] | 350.6 | [11 empty] | 3 | [9 empty] | 8371.3 |  | 2.7 |  |  |  | 556.9 | [21 empty] | 27.8 | [76 empty] | 2025 |  |  | CHN | Hunan
| Kangjiawan | KJW-1 | Magmatic hydrothermal | Skarn | Skarn Pb-Zn | Pb, Zn | Au, Ag | Pb, Zn, Au, Ag | Qin et al., 2022 |  | ZLG-2-1 | ZLG-2-1-7 | underground mine |  |  |  |  | ore material | grab | grab | mineral separate | [5 empty] | mineralisation |  |  |  | sphalerite |  |  | MVT |  |  |  | pyrite, chalcopyrite, natural gold, galena, natural silver, silver tellurite, pyrrhotite, hematite, arsenopyrite, bornite, chalcogenite, silver tetrahedrite | polished thin sections | EMPA, LA-ICPMS |  |  |  |  | 1.3 | [19 empty] | 1813.5 | [11 empty] | 2 | [9 empty] | 5360.2 |  | 35.6 |  |  |  | 463.1 | [21 empty] | 12.2 | [76 empty] | 2025 |  |  | CHN | Hunan
| Kangjiawan | KJW-1 | Magmatic hydrothermal | Skarn | Skarn Pb-Zn | Pb, Zn | Au, Ag | Pb, Zn, Au, Ag | Qin et al., 2022 |  | ZLG-2-1 | ZLG-2-1-8 | underground mine |  |  |  |  | ore material | grab | grab | mineral separate | [5 empty] | mineralisation |  |  |  | sphalerite |  |  | MVT |  |  |  | pyrite, chalcopyrite, natural gold, galena, natural silver, silver tellurite, pyrrhotite, hematite, arsenopyrite, bornite, chalcogenite, silver tetrahedrite | polished thin sections | EMPA, LA-ICPMS |  |  |  |  | 1.3 | [19 empty] | 1353.6 | [11 empty] | 0.6 | [9 empty] | 7116.4 |  | 18.2 |  |  |  | 507.6 | [21 empty] | 16.2 | [76 empty] | 2025 |  |  | CHN | Hunan
| Kangjiawan | KJW-1 | Magmatic hydrothermal | Skarn | Skarn Pb-Zn | Pb, Zn | Au, Ag | Pb, Zn, Au, Ag | Qin et al., 2022 |  | ZLG-2-1 | ZLG-2-1-9 | underground mine |  |  |  |  | ore material | grab | grab | mineral separate | [5 empty] | mineralisation |  |  |  | sphalerite |  |  | MVT |  |  |  | pyrite, chalcopyrite, natural gold, galena, natural silver, silver tellurite, pyrrhotite, hematite, arsenopyrite, bornite, chalcogenite, silver tetrahedrite | polished thin sections | EMPA, LA-ICPMS |  |  |  |  | 1.3 | [19 empty] | 1240.9 | [11 empty] | 1.1 | [9 empty] | 7130.4 |  | 14.2 |  |  |  | 619.3 | [21 empty] | 25.1 | [76 empty] | 2025 |  |  | CHN | Hunan
| Kangjiawan | KJW-1 | Magmatic hydrothermal | Skarn | Skarn Pb-Zn | Pb, Zn | Au, Ag | Pb, Zn, Au, Ag | Qin et al., 2022 |  | ZLG-2-1 | ZLG-2-1-10 | underground mine |  |  |  |  | ore material | grab | grab | mineral separate | [5 empty] | mineralisation |  |  |  | sphalerite |  |  | MVT |  |  |  | pyrite, chalcopyrite, natural gold, galena, natural silver, silver tellurite, pyrrhotite, hematite, arsenopyrite, bornite, chalcogenite, silver tetrahedrite | polished thin sections | EMPA, LA-ICPMS |  |  |  |  | 1.2 | [19 empty] | 1699.3 | [11 empty] | 1 | [9 empty] | 8903.2 |  | 26.6 |  |  |  | 455.4 | [21 empty] | 24.4 | [76 empty] | 2025 |  |  | CHN | Hunan
| Kangjiawan | KJW-1 | Magmatic hydrothermal | Skarn | Skarn Pb-Zn | Pb, Zn | Au, Ag | Pb, Zn, Au, Ag | Qin et al., 2022 |  | ZLG-2-1 | ZLG-2-1-11 | underground mine |  |  |  |  | ore material | grab | grab | mineral separate | [5 empty] | mineralisation |  |  |  | sphalerite |  |  | MVT |  |  |  | pyrite, chalcopyrite, natural gold, galena, natural silver, silver tellurite, pyrrhotite, hematite, arsenopyrite, bornite, chalcogenite, silver tetrahedrite | polished thin sections | EMPA, LA-ICPMS |  |  |  |  | 1.2 | [19 empty] | 338.9 | [11 empty] | 1.8 | [9 empty] | 14441.1 |  | 13.6 |  |  |  | 1098.1 | [7 empty] | 0.02 | [13 empty] | 61.8 | [76 empty] | 2025 |  |  | CHN | Hunan
| Kangjiawan | KJW-1 | Magmatic hydrothermal | Skarn | Skarn Pb-Zn | Pb, Zn | Au, Ag | Pb, Zn, Au, Ag | Qin et al., 2022 |  | ZLG-2-1 | ZLG-2-1-12 | underground mine |  |  |  |  | ore material | grab | grab | mineral separate | [5 empty] | mineralisation |  |  |  | sphalerite |  |  | MVT |  |  |  | pyrite, chalcopyrite, natural gold, galena, natural silver, silver tellurite, pyrrhotite, hematite, arsenopyrite, bornite, chalcogenite, silver tetrahedrite | polished thin sections | EMPA, LA-ICPMS |  |  |  |  | 1.4 | [19 empty] | 903.3 | [11 empty] | 5.9 | [9 empty] | 6578.8 |  | 8.4 |  |  |  | 582 | [7 empty] | 0.02 | [13 empty] | 21 | [76 empty] | 2025 |  |  | CHN | Hunan
| Kangjiawan | KJW-1 | Magmatic hydrothermal | Skarn | Skarn Pb-Zn | Pb, Zn | Au, Ag | Pb, Zn, Au, Ag | Qin et al., 2022 |  | ZLG-2-1 | ZLG-2-1-13 | underground mine |  |  |  |  | ore material | grab | grab | mineral separate | [5 empty] | mineralisation |  |  |  | sphalerite |  |  | MVT |  |  |  | pyrite, chalcopyrite, natural gold, galena, natural silver, silver tellurite, pyrrhotite, hematite, arsenopyrite, bornite, chalcogenite, silver tetrahedrite | polished thin sections | EMPA, LA-ICPMS |  |  |  |  | 1.3 | [19 empty] | 293.2 | [11 empty] | 5.2 | [9 empty] | 12171.3 |  | 2 |  |  |  | 776.7 | [7 empty] | 0.01 | [13 empty] | 25.1 | [76 empty] | 2025 |  |  | CHN | Hunan
| Kangjiawan | KJW-1 | Magmatic hydrothermal | Skarn | Skarn Pb-Zn | Pb, Zn | Au, Ag | Pb, Zn, Au, Ag | Qin et al., 2022 |  | ZLG-2-2 | ZLG-2-2-1 | underground mine |  |  |  |  | ore material | grab | grab | mineral separate | [5 empty] | mineralisation |  |  |  | sphalerite |  |  | MVT |  |  |  | pyrite, chalcopyrite, natural gold, galena, natural silver, silver tellurite, pyrrhotite, hematite, arsenopyrite, bornite, chalcogenite, silver tetrahedrite | polished thin sections | EMPA, LA-ICPMS |  |  |  |  | 1.2 | [19 empty] | 395.2 | [11 empty] | 3.3 | [9 empty] | 14004.4 |  | 13.4 |  |  |  | 1174 | [7 empty] | 0.02 | [13 empty] | 103.2 | [76 empty] | 2025 |  |  | CHN | Hunan
| Kangjiawan | KJW-1 | Magmatic hydrothermal | Skarn | Skarn Pb-Zn | Pb, Zn | Au, Ag | Pb, Zn, Au, Ag | Qin et al., 2022 |  | ZLG-2-2 | ZLG-2-2-2 | underground mine |  |  |  |  | ore material | grab | grab | mineral separate | [5 empty] | mineralisation |  |  |  | sphalerite |  |  | MVT |  |  |  | pyrite, chalcopyrite, natural gold, galena, natural silver, silver tellurite, pyrrhotite, hematite, arsenopyrite, bornite, chalcogenite, silver tetrahedrite | polished thin sections | EMPA, LA-ICPMS |  |  |  |  | 1.1 | [19 empty] | 2512.3 | [11 empty] | 0.6 | [9 empty] | 4329.5 |  | 32.1 |  |  |  | 442.4 | [21 empty] | 16 | [76 empty] | 2025 |  |  | CHN | Hunan
| Kangjiawan | KJW-1 | Magmatic hydrothermal | Skarn | Skarn Pb-Zn | Pb, Zn | Au, Ag | Pb, Zn, Au, Ag | Qin et al., 2022 |  | ZLG-2-2 | ZLG-2-2-3 | underground mine |  |  |  |  | ore material | grab | grab | mineral separate | [5 empty] | mineralisation |  |  |  | sphalerite |  |  | MVT |  |  |  | pyrite, chalcopyrite, natural gold, galena, natural silver, silver tellurite, pyrrhotite, hematite, arsenopyrite, bornite, chalcogenite, silver tetrahedrite | polished thin sections | EMPA, LA-ICPMS |  |  |  |  | 1.1 | [19 empty] | 1557.1 | [11 empty] | 0.5 | [9 empty] | 8019.6 |  | 31.7 |  |  |  | 485.7 | [21 empty] | 16.8 | [76 empty] | 2025 |  |  | CHN | Hunan
| Kangjiawan | KJW-1 | Magmatic hydrothermal | Skarn | Skarn Pb-Zn | Pb, Zn | Au, Ag | Pb, Zn, Au, Ag | Qin et al., 2022 |  | ZLG-2-2 | ZLG-2-2-4 | underground mine |  |  |  |  | ore material | grab | grab | mineral separate | [5 empty] | mineralisation |  |  |  | sphalerite |  |  | MVT |  |  |  | pyrite, chalcopyrite, natural gold, galena, natural silver, silver tellurite, pyrrhotite, hematite, arsenopyrite, bornite, chalcogenite, silver tetrahedrite | polished thin sections | EMPA, LA-ICPMS |  |  |  |  | 1.1 | [19 empty] | 2205.9 | [11 empty] | 2.4 | [9 empty] | 7737.1 |  | 79.7 |  |  |  | 418.1 | [21 empty] | 12.6 | [76 empty] | 2025 |  |  | CHN | Hunan
| Kangjiawan | KJW-1 | Magmatic hydrothermal | Skarn | Skarn Pb-Zn | Pb, Zn | Au, Ag | Pb, Zn, Au, Ag | Qin et al., 2022 |  | ZLG-2-2 | ZLG-2-2-5 | underground mine |  |  |  |  | ore material | grab | grab | mineral separate | [5 empty] | mineralisation |  |  |  | sphalerite |  |  | MVT |  |  |  | pyrite, chalcopyrite, natural gold, galena, natural silver, silver tellurite, pyrrhotite, hematite, arsenopyrite, bornite, chalcogenite, silver tetrahedrite | polished thin sections | EMPA, LA-ICPMS |  |  |  |  | 1.1 | [19 empty] | 1489.4 | [11 empty] | 1 | [9 empty] | 2765.8 |  | 14.7 |  |  |  | 640 | [21 empty] | 25 | [76 empty] | 2025 |  |  | CHN | Hunan
| Kangjiawan | KJW-1 | Magmatic hydrothermal | Skarn | Skarn Pb-Zn | Pb, Zn | Au, Ag | Pb, Zn, Au, Ag | Qin et al., 2022 |  | ZLG-2-2 | ZLG-2-2-6 | underground mine |  |  |  |  | ore material | grab | grab | mineral separate | [5 empty] | mineralisation |  |  |  | sphalerite |  |  | MVT |  |  |  | pyrite, chalcopyrite, natural gold, galena, natural silver, silver tellurite, pyrrhotite, hematite, arsenopyrite, bornite, chalcogenite, silver tetrahedrite | polished thin sections | EMPA, LA-ICPMS |  |  |  |  | 1.2 | [19 empty] | 1128 | [11 empty] | 0.4 | [9 empty] | 10819 |  | 12.9 |  |  |  | 421 | [21 empty] | 13.8 | [76 empty] | 2025 |  |  | CHN | Hunan
| Kangjiawan | KJW-1 | Magmatic hydrothermal | Skarn | Skarn Pb-Zn | Pb, Zn | Au, Ag | Pb, Zn, Au, Ag | Qin et al., 2022 |  | ZLG-2-2 | ZLG-2-2-7 | underground mine |  |  |  |  | ore material | grab | grab | mineral separate | [5 empty] | mineralisation |  |  |  | sphalerite |  |  | MVT |  |  |  | pyrite, chalcopyrite, natural gold, galena, natural silver, silver tellurite, pyrrhotite, hematite, arsenopyrite, bornite, chalcogenite, silver tetrahedrite | polished thin sections | EMPA, LA-ICPMS |  |  |  |  | 1.2 | [19 empty] | 961.4 | [11 empty] | 1.3 | [9 empty] | 6520.5 |  | 39.2 |  |  |  | 446.3 | [21 empty] | 28.4 | [76 empty] | 2025 |  |  | CHN | Hunan
| Kangjiawan | KJW-1 | Magmatic hydrothermal | Skarn | Skarn Pb-Zn | Pb, Zn | Au, Ag | Pb, Zn, Au, Ag | Qin et al., 2022 |  | ZLG-2-2 | ZLG-2-2-8 | underground mine |  |  |  |  | ore material | grab | grab | mineral separate | [5 empty] | mineralisation |  |  |  | sphalerite |  |  | MVT |  |  |  | pyrite, chalcopyrite, natural gold, galena, natural silver, silver tellurite, pyrrhotite, hematite, arsenopyrite, bornite, chalcogenite, silver tetrahedrite | polished thin sections | EMPA, LA-ICPMS |  |  |  |  | 1.3 | [19 empty] | 683.2 | [11 empty] | 4.7 | [9 empty] | 8067.9 |  | 20.1 |  |  |  | 708.6 | [7 empty] | 0.05 | [13 empty] | 89.3 | [76 empty] | 2025 |  |  | CHN | Hunan
| Kangjiawan | KJW-1 | Magmatic hydrothermal | Skarn | Skarn Pb-Zn | Pb, Zn | Au, Ag | Pb, Zn, Au, Ag | Qin et al., 2022 |  | ZLG-2-2 | ZLG-2-2-9 | underground mine |  |  |  |  | ore material | grab | grab | mineral separate | [5 empty] | mineralisation |  |  |  | sphalerite |  |  | MVT |  |  |  | pyrite, chalcopyrite, natural gold, galena, natural silver, silver tellurite, pyrrhotite, hematite, arsenopyrite, bornite, chalcogenite, silver tetrahedrite | polished thin sections | EMPA, LA-ICPMS |  |  |  |  | 1.2 | [19 empty] | 863.1 | [11 empty] | 4.1 | [9 empty] | 7198.4 |  | 17.2 |  |  |  | 780.7 | [7 empty] | 0.02 | [13 empty] | 77.7 | [76 empty] | 2025 |  |  | CHN | Hunan
| Kangjiawan | KJW-1 | Magmatic hydrothermal | Skarn | Skarn Pb-Zn | Pb, Zn | Au, Ag | Pb, Zn, Au, Ag | Qin et al., 2022 |  | ZLG-2-2 | ZLG-2-2-10 | underground mine |  |  |  |  | ore material | grab | grab | mineral separate | [5 empty] | mineralisation |  |  |  | sphalerite |  |  | MVT |  |  |  | pyrite, chalcopyrite, natural gold, galena, natural silver, silver tellurite, pyrrhotite, hematite, arsenopyrite, bornite, chalcogenite, silver tetrahedrite | polished thin sections | EMPA, LA-ICPMS |  |  |  |  | 1.2 | [19 empty] | 1088.3 | [11 empty] | 2 | [9 empty] | 15386.2 |  | 11.6 |  |  |  | 623.1 | [21 empty] | 46.5 | [76 empty] | 2025 |  |  | CHN | Hunan
| Kangjiawan | KJW-1 | Magmatic hydrothermal | Skarn | Skarn Pb-Zn | Pb, Zn | Au, Ag | Pb, Zn, Au, Ag | Qin et al., 2022 |  | ZLG-2-2 | ZLG-2-2-11 | underground mine |  |  |  |  | ore material | grab | grab | mineral separate | [5 empty] | mineralisation |  |  |  | sphalerite |  |  | MVT |  |  |  | pyrite, chalcopyrite, natural gold, galena, natural silver, silver tellurite, pyrrhotite, hematite, arsenopyrite, bornite, chalcogenite, silver tetrahedrite | polished thin sections | EMPA, LA-ICPMS |  |  |  |  | 1.2 | [19 empty] | 979.6 | [11 empty] | 1.7 | [9 empty] | 13690.4 |  | 11.5 |  |  |  | 504.3 | [21 empty] | 28.4 | [76 empty] | 2025 |  |  | CHN | Hunan
| Kangjiawan | KJW-1 | Magmatic hydrothermal | Skarn | Skarn Pb-Zn | Pb, Zn | Au, Ag | Pb, Zn, Au, Ag | Qin et al., 2022 |  | ZLG-2-2 | ZLG-2-2-12 | underground mine |  |  |  |  | ore material | grab | grab | mineral separate | [5 empty] | mineralisation |  |  |  | sphalerite |  |  | MVT |  |  |  | pyrite, chalcopyrite, natural gold, galena, natural silver, silver tellurite, pyrrhotite, hematite, arsenopyrite, bornite, chalcogenite, silver tetrahedrite | polished thin sections | EMPA, LA-ICPMS |  |  |  |  | 1.2 | [19 empty] | 2344.7 | [11 empty] | 4.3 | [9 empty] | 2841 |  | 37.7 |  |  |  | 371.7 | [21 empty] | 13 | [76 empty] | 2025 |  |  | CHN | Hunan
| Kangjiawan | KJW-1 | Magmatic hydrothermal | Skarn | Skarn Pb-Zn | Pb, Zn | Au, Ag | Pb, Zn, Au, Ag | Qin et al., 2022 |  | ZLG-2-2 | ZLG-2-2-13 | underground mine |  |  |  |  | ore material | grab | grab | mineral separate | [5 empty] | mineralisation |  |  |  | sphalerite |  |  | MVT |  |  |  | pyrite, chalcopyrite, natural gold, galena, natural silver, silver tellurite, pyrrhotite, hematite, arsenopyrite, bornite, chalcogenite, silver tetrahedrite | polished thin sections | EMPA, LA-ICPMS |  |  |  |  | 1.2 | [19 empty] | 367.9 | [11 empty] | 2.8 | [9 empty] | 11387.8 |  | 1.9 |  |  |  | 576.1 | [7 empty] | 0.01 | [13 empty] | 27.4 | [76 empty] | 2025 |  |  | CHN | Hunan
| Kangjiawan | KJW-1 | Magmatic hydrothermal | Skarn | Skarn Pb-Zn | Pb, Zn | Au, Ag | Pb, Zn, Au, Ag | Qin et al., 2022 |  | ZLG-2-2 | ZLG-2-2-14 | underground mine |  |  |  |  | ore material | grab | grab | mineral separate | [5 empty] | mineralisation |  |  |  | sphalerite |  |  | MVT |  |  |  | pyrite, chalcopyrite, natural gold, galena, natural silver, silver tellurite, pyrrhotite, hematite, arsenopyrite, bornite, chalcogenite, silver tetrahedrite | polished thin sections | EMPA, LA-ICPMS |  |  |  |  | 1.2 | [19 empty] | 919 | [11 empty] | 3.2 | [9 empty] | 5420.8 |  | 11.9 |  |  |  | 476.3 | [7 empty] | 0.01 | [13 empty] | 23.4 | [76 empty] | 2025 |  |  | CHN | Hunan
| Kangjiawan | KJW-1 | Magmatic hydrothermal | Skarn | Skarn Pb-Zn | Pb, Zn | Au, Ag | Pb, Zn, Au, Ag | Qin et al., 2022 |  | ZLG-2-2 | ZLG-2-2-15 | underground mine |  |  |  |  | ore material | grab | grab | mineral separate | [5 empty] | mineralisation |  |  |  | sphalerite |  |  | MVT |  |  |  | pyrite, chalcopyrite, natural gold, galena, natural silver, silver tellurite, pyrrhotite, hematite, arsenopyrite, bornite, chalcogenite, silver tetrahedrite | polished thin sections | EMPA, LA-ICPMS |  |  |  |  | 1.1 | [19 empty] | 243.2 | [11 empty] | 1.1 | [9 empty] | 25492.5 |  | 7.2 |  |  |  | 686.7 | [7 empty] | 0.01 | [13 empty] | 53.9 | [76 empty] | 2025 |  |  | CHN | Hunan
| Kangjiawan | KJW-1 | Magmatic hydrothermal | Skarn | Skarn Pb-Zn | Pb, Zn | Au, Ag | Pb, Zn, Au, Ag | Qin et al., 2022 |  | ZLG-3-1 | ZLG-3-1-1 | underground mine |  |  |  |  | ore material | grab | grab | mineral separate | [5 empty] | mineralisation |  |  |  | sphalerite |  |  | MVT |  |  |  | pyrite, chalcopyrite, natural gold, galena, natural silver, silver tellurite, pyrrhotite, hematite, arsenopyrite, bornite, chalcogenite, silver tetrahedrite | polished thin sections | EMPA, LA-ICPMS |  |  |  |  | 1.3 | [19 empty] | 535.8 | [11 empty] | 0.3 | [9 empty] | 11656.3 |  | 2.8 |  |  |  | 525.2 | [21 empty] | 35.1 | [76 empty] | 2025 |  |  | CHN | Hunan
| Kangjiawan | KJW-1 | Magmatic hydrothermal | Skarn | Skarn Pb-Zn | Pb, Zn | Au, Ag | Pb, Zn, Au, Ag | Qin et al., 2022 |  | ZLG-3-1 | ZLG-3-1-2 | underground mine |  |  |  |  | ore material | grab | grab | mineral separate | [5 empty] | mineralisation |  |  |  | sphalerite |  |  | MVT |  |  |  | pyrite, chalcopyrite, natural gold, galena, natural silver, silver tellurite, pyrrhotite, hematite, arsenopyrite, bornite, chalcogenite, silver tetrahedrite | polished thin sections | EMPA, LA-ICPMS |  |  |  |  | 1.3 | [19 empty] | 968.6 | [11 empty] | 0.3 | [9 empty] | 17644.4 |  | 9.8 |  |  |  | 324.4 | [21 empty] | 22.2 | [76 empty] | 2025 |  |  | CHN | Hunan
| Kangjiawan | KJW-1 | Magmatic hydrothermal | Skarn | Skarn Pb-Zn | Pb, Zn | Au, Ag | Pb, Zn, Au, Ag | Qin et al., 2022 |  | ZLG-3-1 | ZLG-3-1-3 | underground mine |  |  |  |  | ore material | grab | grab | mineral separate | [5 empty] | mineralisation |  |  |  | sphalerite |  |  | MVT |  |  |  | pyrite, chalcopyrite, natural gold, galena, natural silver, silver tellurite, pyrrhotite, hematite, arsenopyrite, bornite, chalcogenite, silver tetrahedrite | polished thin sections | EMPA, LA-ICPMS |  |  |  |  | 1.4 | [19 empty] | 1148.5 | [11 empty] | 0.5 | [9 empty] | 18700.3 |  | 9 |  |  |  | 372.5 | [21 empty] | 27.9 | [76 empty] | 2025 |  |  | CHN | Hunan
| Kangjiawan | KJW-1 | Magmatic hydrothermal | Skarn | Skarn Pb-Zn | Pb, Zn | Au, Ag | Pb, Zn, Au, Ag | Qin et al., 2022 |  | ZLG-3-1 | ZLG-3-1-4 | underground mine |  |  |  |  | ore material | grab | grab | mineral separate | [5 empty] | mineralisation |  |  |  | sphalerite |  |  | MVT |  |  |  | pyrite, chalcopyrite, natural gold, galena, natural silver, silver tellurite, pyrrhotite, hematite, arsenopyrite, bornite, chalcogenite, silver tetrahedrite | polished thin sections | EMPA, LA-ICPMS |  |  |  |  | 1.4 | [19 empty] | 616.5 | [11 empty] | 0.3 | [9 empty] | 3070.7 |  | 1.5 |  |  |  | 818.5 | [21 empty] | 51.2 | [76 empty] | 2025 |  |  | CHN | Hunan
| Kangjiawan | KJW-1 | Magmatic hydrothermal | Skarn | Skarn Pb-Zn | Pb, Zn | Au, Ag | Pb, Zn, Au, Ag | Qin et al., 2022 |  | ZLG-3-1 | ZLG-3-1-5 | underground mine |  |  |  |  | ore material | grab | grab | mineral separate | [5 empty] | mineralisation |  |  |  | sphalerite |  |  | MVT |  |  |  | pyrite, chalcopyrite, natural gold, galena, natural silver, silver tellurite, pyrrhotite, hematite, arsenopyrite, bornite, chalcogenite, silver tetrahedrite | polished thin sections | EMPA, LA-ICPMS |  |  |  |  | 1.3 | [19 empty] | 1127.3 | [11 empty] | 0.5 | [9 empty] | 8987 |  | 12.6 |  |  |  | 596.3 | [21 empty] | 35.4 | [76 empty] | 2025 |  |  | CHN | Hunan
| Kangjiawan | KJW-1 | Magmatic hydrothermal | Skarn | Skarn Pb-Zn | Pb, Zn | Au, Ag | Pb, Zn, Au, Ag | Qin et al., 2022 |  | ZLG-3-1 | ZLG-3-1-6 | underground mine |  |  |  |  | ore material | grab | grab | mineral separate | [5 empty] | mineralisation |  |  |  | sphalerite |  |  | MVT |  |  |  | pyrite, chalcopyrite, natural gold, galena, natural silver, silver tellurite, pyrrhotite, hematite, arsenopyrite, bornite, chalcogenite, silver tetrahedrite | polished thin sections | EMPA, LA-ICPMS |  |  |  |  | 1.5 | [19 empty] | 734.4 | [11 empty] | 0.4 | [9 empty] | 8294.5 |  | 6.4 |  |  |  | 630.3 | [21 empty] | 39.2 | [76 empty] | 2025 |  |  | CHN | Hunan
| Kangjiawan | KJW-1 | Magmatic hydrothermal | Skarn | Skarn Pb-Zn | Pb, Zn | Au, Ag | Pb, Zn, Au, Ag | Qin et al., 2022 |  | ZLG-3-1 | ZLG-3-1-7 | underground mine |  |  |  |  | ore material | grab | grab | mineral separate | [5 empty] | mineralisation |  |  |  | sphalerite |  |  | MVT |  |  |  | pyrite, chalcopyrite, natural gold, galena, natural silver, silver tellurite, pyrrhotite, hematite, arsenopyrite, bornite, chalcogenite, silver tetrahedrite | polished thin sections | EMPA, LA-ICPMS |  |  |  |  | 1.3 | [19 empty] | 796.4 | [11 empty] | 0.4 | [9 empty] | 13177.9 |  | 11.6 |  |  |  | 586.3 | [7 empty] | 0.01 | [13 empty] | 36.4 | [76 empty] | 2025 |  |  | CHN | Hunan
| Kangjiawan | KJW-1 | Magmatic hydrothermal | Skarn | Skarn Pb-Zn | Pb, Zn | Au, Ag | Pb, Zn, Au, Ag | Qin et al., 2022 |  | ZLG-3-1 | ZLG-3-1-8 | underground mine |  |  |  |  | ore material | grab | grab | mineral separate | [5 empty] | mineralisation |  |  |  | sphalerite |  |  | MVT |  |  |  | pyrite, chalcopyrite, natural gold, galena, natural silver, silver tellurite, pyrrhotite, hematite, arsenopyrite, bornite, chalcogenite, silver tetrahedrite | polished thin sections | EMPA, LA-ICPMS |  |  |  |  | 1.5 | [19 empty] | 1173.1 | [11 empty] | 0.5 | [9 empty] | 11607.3 |  | 14.3 |  |  |  | 711.3 | [7 empty] | 0.01 | [13 empty] | 41.1 | [76 empty] | 2025 |  |  | CHN | Hunan
| Kangjiawan | KJW-1 | Magmatic hydrothermal | Skarn | Skarn Pb-Zn | Pb, Zn | Au, Ag | Pb, Zn, Au, Ag | Qin et al., 2022 |  | ZLG-3-1 | ZLG-3-1-9 | underground mine |  |  |  |  | ore material | grab | grab | mineral separate | [5 empty] | mineralisation |  |  |  | sphalerite |  |  | MVT |  |  |  | pyrite, chalcopyrite, natural gold, galena, natural silver, silver tellurite, pyrrhotite, hematite, arsenopyrite, bornite, chalcogenite, silver tetrahedrite | polished thin sections | EMPA, LA-ICPMS |  |  |  |  | 1.3 | [19 empty] | 725 | [11 empty] | 0.4 | [9 empty] | 8937.7 |  | 5.8 |  |  |  | 705.3 | [21 empty] | 44.6 | [76 empty] | 2025 |  |  | CHN | Hunan
| Kangjiawan | KJW-1 | Magmatic hydrothermal | Skarn | Skarn Pb-Zn | Pb, Zn | Au, Ag | Pb, Zn, Au, Ag | Qin et al., 2022 |  | ZLG-3-2 | ZLG-3-2-1 | underground mine |  |  |  |  | ore material | grab | grab | mineral separate | [5 empty] | mineralisation |  |  |  | sphalerite |  |  | MVT |  |  |  | pyrite, chalcopyrite, natural gold, galena, natural silver, silver tellurite, pyrrhotite, hematite, arsenopyrite, bornite, chalcogenite, silver tetrahedrite | polished thin sections | EMPA, LA-ICPMS |  |  |  |  | 1.3 | [19 empty] | 1493.6 | [11 empty] | 0.4 | [9 empty] | 10858.2 |  | 21.2 |  |  |  | 333 | [21 empty] | 16 | [76 empty] | 2025 |  |  | CHN | Hunan
| Kangjiawan | KJW-1 | Magmatic hydrothermal | Skarn | Skarn Pb-Zn | Pb, Zn | Au, Ag | Pb, Zn, Au, Ag | Qin et al., 2022 |  | ZLG-3-2 | ZLG-3-2-2 | underground mine |  |  |  |  | ore material | grab | grab | mineral separate | [5 empty] | mineralisation |  |  |  | sphalerite |  |  | MVT |  |  |  | pyrite, chalcopyrite, natural gold, galena, natural silver, silver tellurite, pyrrhotite, hematite, arsenopyrite, bornite, chalcogenite, silver tetrahedrite | polished thin sections | EMPA, LA-ICPMS |  |  |  |  | 1.4 | [19 empty] | 964.2 | [11 empty] | 1.1 | [9 empty] | 9616.9 |  | 11.2 |  |  |  | 623.7 | [7 empty] | 0.02 | [13 empty] | 28.6 | [76 empty] | 2025 |  |  | CHN | Hunan
| Kangjiawan | KJW-1 | Magmatic hydrothermal | Skarn | Skarn Pb-Zn | Pb, Zn | Au, Ag | Pb, Zn, Au, Ag | Qin et al., 2022 |  | ZLG-3-2 | ZLG-3-2-3 | underground mine |  |  |  |  | ore material | grab | grab | mineral separate | [5 empty] | mineralisation |  |  |  | sphalerite |  |  | MVT |  |  |  | pyrite, chalcopyrite, natural gold, galena, natural silver, silver tellurite, pyrrhotite, hematite, arsenopyrite, bornite, chalcogenite, silver tetrahedrite | polished thin sections | EMPA, LA-ICPMS |  |  |  |  | 1.4 | [19 empty] | 2383.2 | [11 empty] | 0.4 | [9 empty] | 7596 |  | 59.4 |  |  |  | 395 | [21 empty] | 15.9 | [76 empty] | 2025 |  |  | CHN | Hunan
| Kangjiawan | KJW-1 | Magmatic hydrothermal | Skarn | Skarn Pb-Zn | Pb, Zn | Au, Ag | Pb, Zn, Au, Ag | Qin et al., 2022 |  | ZLG-3-2 | ZLG-3-2-4 | underground mine |  |  |  |  | ore material | grab | grab | mineral separate | [5 empty] | mineralisation |  |  |  | sphalerite |  |  | MVT |  |  |  | pyrite, chalcopyrite, natural gold, galena, natural silver, silver tellurite, pyrrhotite, hematite, arsenopyrite, bornite, chalcogenite, silver tetrahedrite | polished thin sections | EMPA, LA-ICPMS |  |  |  |  | 1.9 | [19 empty] | 3242.9 | [11 empty] | 8.4 | [9 empty] | 4289.8 |  | 110.3 |  |  |  | 316.1 | [21 empty] | 10 | [76 empty] | 2025 |  |  | CHN | Hunan
| Kangjiawan | KJW-1 | Magmatic hydrothermal | Skarn | Skarn Pb-Zn | Pb, Zn | Au, Ag | Pb, Zn, Au, Ag | Qin et al., 2022 |  | ZLG-3-2 | ZLG-3-2-5 | underground mine |  |  |  |  | ore material | grab | grab | mineral separate | [5 empty] | mineralisation |  |  |  | sphalerite |  |  | MVT |  |  |  | pyrite, chalcopyrite, natural gold, galena, natural silver, silver tellurite, pyrrhotite, hematite, arsenopyrite, bornite, chalcogenite, silver tetrahedrite | polished thin sections | EMPA, LA-ICPMS |  |  |  |  | 1.3 | [19 empty] | 2077.9 | [11 empty] | 0.4 | [9 empty] | 10330.1 |  | 63.9 |  |  |  | 316.3 | [21 empty] | 15.1 | [76 empty] | 2025 |  |  | CHN | Hunan
| Kangjiawan | KJW-1 | Magmatic hydrothermal | Skarn | Skarn Pb-Zn | Pb, Zn | Au, Ag | Pb, Zn, Au, Ag | Qin et al., 2022 |  | ZLG-3-2 | ZLG-3-2-6 | underground mine |  |  |  |  | ore material | grab | grab | mineral separate | [5 empty] | mineralisation |  |  |  | sphalerite |  |  | MVT |  |  |  | pyrite, chalcopyrite, natural gold, galena, natural silver, silver tellurite, pyrrhotite, hematite, arsenopyrite, bornite, chalcogenite, silver tetrahedrite | polished thin sections | EMPA, LA-ICPMS |  |  |  |  | 1.4 | [19 empty] | 2154.5 | [11 empty] | 0.3 | [9 empty] | 10783.7 |  | 33.6 |  |  |  | 322.5 | [21 empty] | 14.7 | [76 empty] | 2025 |  |  | CHN | Hunan
| Kangjiawan | KJW-1 | Magmatic hydrothermal | Skarn | Skarn Pb-Zn | Pb, Zn | Au, Ag | Pb, Zn, Au, Ag | Qin et al., 2022 |  | ZLG-3-2 | ZLG-3-2-7 | underground mine |  |  |  |  | ore material | grab | grab | mineral separate | [5 empty] | mineralisation |  |  |  | sphalerite |  |  | MVT |  |  |  | pyrite, chalcopyrite, natural gold, galena, natural silver, silver tellurite, pyrrhotite, hematite, arsenopyrite, bornite, chalcogenite, silver tetrahedrite | polished thin sections | EMPA, LA-ICPMS |  |  |  |  | 1.4 | [19 empty] | 1178.2 | [11 empty] | 0.3 | [9 empty] | 2916.2 |  | 13.1 |  |  |  | 654.3 | [21 empty] | 33.5 | [76 empty] | 2025 |  |  | CHN | Hunan
| Kangjiawan | KJW-1 | Magmatic hydrothermal | Skarn | Skarn Pb-Zn | Pb, Zn | Au, Ag | Pb, Zn, Au, Ag | Qin et al., 2022 |  | ZLG-3-2 | ZLG-3-2-8 | underground mine |  |  |  |  | ore material | grab | grab | mineral separate | [5 empty] | mineralisation |  |  |  | sphalerite |  |  | MVT |  |  |  | pyrite, chalcopyrite, natural gold, galena, natural silver, silver tellurite, pyrrhotite, hematite, arsenopyrite, bornite, chalcogenite, silver tetrahedrite | polished thin sections | EMPA, LA-ICPMS |  |  |  |  | 1.2 | [19 empty] | 1656.7 | [11 empty] | 0.3 | [9 empty] | 8226.3 |  | 36.6 |  |  |  | 429.1 | [21 empty] | 20.1 | [76 empty] | 2025 |  |  | CHN | Hunan
| Kangjiawan | KJW-1 | Magmatic hydrothermal | Skarn | Skarn Pb-Zn | Pb, Zn | Au, Ag | Pb, Zn, Au, Ag | Qin et al., 2022 |  | ZLG-3-2 | ZLG-3-2-9 | underground mine |  |  |  |  | ore material | grab | grab | mineral separate | [5 empty] | mineralisation |  |  |  | sphalerite |  |  | MVT |  |  |  | pyrite, chalcopyrite, natural gold, galena, natural silver, silver tellurite, pyrrhotite, hematite, arsenopyrite, bornite, chalcogenite, silver tetrahedrite | polished thin sections | EMPA, LA-ICPMS |  |  |  |  | 1.3 | [19 empty] | 2165.1 | [11 empty] | 0.4 | [9 empty] | 10238.5 |  | 55.3 |  |  |  | 333.7 | [21 empty] | 19 | [76 empty] | 2025 |  |  | CHN | Hunan
| Kangjiawan | KJW-1 | Magmatic hydrothermal | Skarn | Skarn Pb-Zn | Pb, Zn | Au, Ag | Pb, Zn, Au, Ag | Qin et al., 2022 |  | ZLG-3-2 | ZLG-3-2-10 | underground mine |  |  |  |  | ore material | grab | grab | mineral separate | [5 empty] | mineralisation |  |  |  | sphalerite |  |  | MVT |  |  |  | pyrite, chalcopyrite, natural gold, galena, natural silver, silver tellurite, pyrrhotite, hematite, arsenopyrite, bornite, chalcogenite, silver tetrahedrite | polished thin sections | EMPA, LA-ICPMS |  |  |  |  | 1.3 | [19 empty] | 997.1 | [11 empty] | 0.2 | [9 empty] | 1806.4 |  | 3.2 |  |  |  | 693.9 | [21 empty] | 36.6 | [76 empty] | 2025 |  |  | CHN | Hunan
| Kangjiawan | KJW-1 | Magmatic hydrothermal | Skarn | Skarn Pb-Zn | Pb, Zn | Au, Ag | Pb, Zn, Au, Ag | Qin et al., 2022 |  | ZLG-3-2 | ZLG-3-2-11 | underground mine |  |  |  |  | ore material | grab | grab | mineral separate | [5 empty] | mineralisation |  |  |  | sphalerite |  |  | MVT |  |  |  | pyrite, chalcopyrite, natural gold, galena, natural silver, silver tellurite, pyrrhotite, hematite, arsenopyrite, bornite, chalcogenite, silver tetrahedrite | polished thin sections | EMPA, LA-ICPMS |  |  |  |  | 1.3 | [19 empty] | 882.2 | [11 empty] | 0.6 | [9 empty] | 16692 |  | 8.4 |  |  |  | 363.3 | [21 empty] | 22.2 | [76 empty] | 2025 |  |  | CHN | Hunan
| Kangjiawan | KJW-1 | Magmatic hydrothermal | Skarn | Skarn Pb-Zn | Pb, Zn | Au, Ag | Pb, Zn, Au, Ag | Qin et al., 2022 |  | ZLG-3-2 | ZLG-3-2-12 | underground mine |  |  |  |  | ore material | grab | grab | mineral separate | [5 empty] | mineralisation |  |  |  | sphalerite |  |  | MVT |  |  |  | pyrite, chalcopyrite, natural gold, galena, natural silver, silver tellurite, pyrrhotite, hematite, arsenopyrite, bornite, chalcogenite, silver tetrahedrite | polished thin sections | EMPA, LA-ICPMS |  |  |  |  | 1.4 | [19 empty] | 1985.9 | [11 empty] | 0.5 | [9 empty] | 8735.1 |  | 48.8 |  |  |  | 376.3 | [21 empty] | 16.9 | [76 empty] | 2025 |  |  | CHN | Hunan
| Kangjiawan | KJW-1 | Magmatic hydrothermal | Skarn | Skarn Pb-Zn | Pb, Zn | Au, Ag | Pb, Zn, Au, Ag | Qin et al., 2022 |  | ZLG-3-2 | ZLG-3-2-13 | underground mine |  |  |  |  | ore material | grab | grab | mineral separate | [5 empty] | mineralisation |  |  |  | sphalerite |  |  | MVT |  |  |  | pyrite, chalcopyrite, natural gold, galena, natural silver, silver tellurite, pyrrhotite, hematite, arsenopyrite, bornite, chalcogenite, silver tetrahedrite | polished thin sections | EMPA, LA-ICPMS |  |  |  |  | 1.3 | [19 empty] | 1415.1 | [11 empty] | 0.5 | [9 empty] | 5045.6 |  | 26.9 |  |  |  | 561.5 | [21 empty] | 27.2 | [76 empty] | 2025 |  |  | CHN | Hunan
| Kangjiawan | KJW-1 | Magmatic hydrothermal | Skarn | Skarn Pb-Zn | Pb, Zn | Au, Ag | Pb, Zn, Au, Ag | Qin et al., 2022 |  | ZLG-3-2 | ZLG-3-2-14 | underground mine |  |  |  |  | ore material | grab | grab | mineral separate | [5 empty] | mineralisation |  |  |  | sphalerite |  |  | MVT |  |  |  | pyrite, chalcopyrite, natural gold, galena, natural silver, silver tellurite, pyrrhotite, hematite, arsenopyrite, bornite, chalcogenite, silver tetrahedrite | polished thin sections | EMPA, LA-ICPMS |  |  |  |  | 1.3 | [19 empty] | 1269.4 | [11 empty] | 0.4 | [9 empty] | 14306.4 |  | 15.2 |  |  |  | 355.6 | [21 empty] | 19.8 | [76 empty] | 2025 |  |  | CHN | Hunan
| Kangjiawan | KJW-1 | Magmatic hydrothermal | Skarn | Skarn Pb-Zn | Pb, Zn | Au, Ag | Pb, Zn, Au, Ag | Qin et al., 2022 |  | ZLG-3-3 | ZLG-3-3-1 | underground mine |  |  |  |  | ore material | grab | grab | mineral separate | [5 empty] | mineralisation |  |  |  | sphalerite |  |  | MVT |  |  |  | pyrite, chalcopyrite, natural gold, galena, natural silver, silver tellurite, pyrrhotite, hematite, arsenopyrite, bornite, chalcogenite, silver tetrahedrite | polished thin sections | EMPA, LA-ICPMS |  |  |  |  | 1.4 | [19 empty] | 2688.7 | [11 empty] | 0.4 | [9 empty] | 9318.8 |  | 75.2 |  |  |  | 346.9 | [21 empty] | 14 | [76 empty] | 2025 |  |  | CHN | Hunan
| Kangjiawan | KJW-1 | Magmatic hydrothermal | Skarn | Skarn Pb-Zn | Pb, Zn | Au, Ag | Pb, Zn, Au, Ag | Qin et al., 2022 |  | ZLG-3-3 | ZLG-3-3-2 | underground mine |  |  |  |  | ore material | grab | grab | mineral separate | [5 empty] | mineralisation |  |  |  | sphalerite |  |  | MVT |  |  |  | pyrite, chalcopyrite, natural gold, galena, natural silver, silver tellurite, pyrrhotite, hematite, arsenopyrite, bornite, chalcogenite, silver tetrahedrite | polished thin sections | EMPA, LA-ICPMS |  |  |  |  | 1.5 | [19 empty] | 2668.9 | [11 empty] | 0.8 | [9 empty] | 8633.8 |  | 99.4 |  |  |  | 360.8 | [21 empty] | 12.9 | [76 empty] | 2025 |  |  | CHN | Hunan
| Kangjiawan | KJW-1 | Magmatic hydrothermal | Skarn | Skarn Pb-Zn | Pb, Zn | Au, Ag | Pb, Zn, Au, Ag | Qin et al., 2022 |  | ZLG-3-3 | ZLG-3-3-3 | underground mine |  |  |  |  | ore material | grab | grab | mineral separate | [5 empty] | mineralisation |  |  |  | sphalerite |  |  | MVT |  |  |  | pyrite, chalcopyrite, natural gold, galena, natural silver, silver tellurite, pyrrhotite, hematite, arsenopyrite, bornite, chalcogenite, silver tetrahedrite | polished thin sections | EMPA, LA-ICPMS |  |  |  |  | 1.4 | [19 empty] | 2471.2 | [11 empty] | 0.3 | [9 empty] | 12917.4 |  | 88.1 |  |  |  | 276 | [21 empty] | 15.4 | [76 empty] | 2025 |  |  | CHN | Hunan
| Kangjiawan | KJW-1 | Magmatic hydrothermal | Skarn | Skarn Pb-Zn | Pb, Zn | Au, Ag | Pb, Zn, Au, Ag | Qin et al., 2022 |  | ZLG-3-3 | ZLG-3-3-4 | underground mine |  |  |  |  | ore material | grab | grab | mineral separate | [5 empty] | mineralisation |  |  |  | sphalerite |  |  | MVT |  |  |  | pyrite, chalcopyrite, natural gold, galena, natural silver, silver tellurite, pyrrhotite, hematite, arsenopyrite, bornite, chalcogenite, silver tetrahedrite | polished thin sections | EMPA, LA-ICPMS |  |  |  |  | 1.3 | [19 empty] | 1310.2 | [11 empty] | 0.2 | [9 empty] | 16647.9 |  | 19.6 |  |  |  | 342.2 | [21 empty] | 18.7 | [76 empty] | 2025 |  |  | CHN | Hunan
| Kangjiawan | KJW-1 | Magmatic hydrothermal | Skarn | Skarn Pb-Zn | Pb, Zn | Au, Ag | Pb, Zn, Au, Ag | Qin et al., 2022 |  | ZLG-3-3 | ZLG-3-3-5 | underground mine |  |  |  |  | ore material | grab | grab | mineral separate | [5 empty] | mineralisation |  |  |  | sphalerite |  |  | MVT |  |  |  | pyrite, chalcopyrite, natural gold, galena, natural silver, silver tellurite, pyrrhotite, hematite, arsenopyrite, bornite, chalcogenite, silver tetrahedrite | polished thin sections | EMPA, LA-ICPMS |  |  |  |  | 1.4 | [19 empty] | 2343.2 | [11 empty] | 0.3 | [9 empty] | 10058.4 |  | 78.2 |  |  |  | 400.5 | [21 empty] | 18.6 | [76 empty] | 2025 |  |  | CHN | Hunan
| Kangjiawan | KJW-1 | Magmatic hydrothermal | Skarn | Skarn Pb-Zn | Pb, Zn | Au, Ag | Pb, Zn, Au, Ag | Qin et al., 2022 |  | ZLG-3-3 | ZLG-3-3-6 | underground mine |  |  |  |  | ore material | grab | grab | mineral separate | [5 empty] | mineralisation |  |  |  | sphalerite |  |  | MVT |  |  |  | pyrite, chalcopyrite, natural gold, galena, natural silver, silver tellurite, pyrrhotite, hematite, arsenopyrite, bornite, chalcogenite, silver tetrahedrite | polished thin sections | EMPA, LA-ICPMS |  |  |  |  | 1.4 | [19 empty] | 1995.7 | [21 empty] | 9887.8 |  | 49.6 |  |  |  | 397.3 | [21 empty] | 19.4 | [76 empty] | 2025 |  |  | CHN | Hunan
| Kangjiawan | KJW-1 | Magmatic hydrothermal | Skarn | Skarn Pb-Zn | Pb, Zn | Au, Ag | Pb, Zn, Au, Ag | Qin et al., 2022 |  | ZLG-3-3 | ZLG-3-3-7 | underground mine |  |  |  |  | ore material | grab | grab | mineral separate | [5 empty] | mineralisation |  |  |  | sphalerite |  |  | MVT |  |  |  | pyrite, chalcopyrite, natural gold, galena, natural silver, silver tellurite, pyrrhotite, hematite, arsenopyrite, bornite, chalcogenite, silver tetrahedrite | polished thin sections | EMPA, LA-ICPMS |  |  |  |  | 1.4 | [19 empty] | 1776.9 | [11 empty] | 0.4 | [9 empty] | 5307.8 |  | 39.5 |  |  |  | 461.5 | [21 empty] | 18.8 | [76 empty] | 2025 |  |  | CHN | Hunan
| Kangjiawan | KJW-1 | Magmatic hydrothermal | Skarn | Skarn Pb-Zn | Pb, Zn | Au, Ag | Pb, Zn, Au, Ag | Qin et al., 2022 |  | ZLG-3-3 | ZLG-3-3-8 | underground mine |  |  |  |  | ore material | grab | grab | mineral separate | [5 empty] | mineralisation |  |  |  | sphalerite |  |  | MVT |  |  |  | pyrite, chalcopyrite, natural gold, galena, natural silver, silver tellurite, pyrrhotite, hematite, arsenopyrite, bornite, chalcogenite, silver tetrahedrite | polished thin sections | EMPA, LA-ICPMS |  |  |  |  | 1.5 | [19 empty] | 3088.5 | [11 empty] | 0.6 | [9 empty] | 9734.9 |  | 113.2 |  |  |  | 283.5 | [21 empty] | 13.8 | [76 empty] | 2025 |  |  | CHN | Hunan
| Kangjiawan | KJW-1 | Magmatic hydrothermal | Skarn | Skarn Pb-Zn | Pb, Zn | Au, Ag | Pb, Zn, Au, Ag | Qin et al., 2022 |  | ZLG-3-3 | ZLG-3-3-9 | underground mine |  |  |  |  | ore material | grab | grab | mineral separate | [5 empty] | mineralisation |  |  |  | sphalerite |  |  | MVT |  |  |  | pyrite, chalcopyrite, natural gold, galena, natural silver, silver tellurite, pyrrhotite, hematite, arsenopyrite, bornite, chalcogenite, silver tetrahedrite | polished thin sections | EMPA, LA-ICPMS |  |  |  |  | 1.5 | [19 empty] | 1453.8 | [11 empty] | 0.6 | [9 empty] | 1714.9 |  | 5.6 |  |  |  | 610 | [21 empty] | 30.6 | [76 empty] | 2025 |  |  | CHN | Hunan
| Kangjiawan | KJW-1 | Magmatic hydrothermal | Skarn | Skarn Pb-Zn | Pb, Zn | Au, Ag | Pb, Zn, Au, Ag | Qin et al., 2022 |  | ZLG-3-3 | ZLG-3-3-10 | underground mine |  |  |  |  | ore material | grab | grab | mineral separate | [5 empty] | mineralisation |  |  |  | sphalerite |  |  | MVT |  |  |  | pyrite, chalcopyrite, natural gold, galena, natural silver, silver tellurite, pyrrhotite, hematite, arsenopyrite, bornite, chalcogenite, silver tetrahedrite | polished thin sections | EMPA, LA-ICPMS |  |  |  |  | 1.2 | [19 empty] | 586 | [11 empty] | 0.2 | [9 empty] | 14510.8 |  | 6.4 |  |  |  | 550 | [21 empty] | 25.2 | [76 empty] | 2025 |  |  | CHN | Hunan
| Kangjiawan | KJW-1 | Magmatic hydrothermal | Skarn | Skarn Pb-Zn | Pb, Zn | Au, Ag | Pb, Zn, Au, Ag | Qin et al., 2022 |  | ZLG-3-3 | ZLG-3-3-11 | underground mine |  |  |  |  | ore material | grab | grab | mineral separate | [5 empty] | mineralisation |  |  |  | sphalerite |  |  | MVT |  |  |  | pyrite, chalcopyrite, natural gold, galena, natural silver, silver tellurite, pyrrhotite, hematite, arsenopyrite, bornite, chalcogenite, silver tetrahedrite | polished thin sections | EMPA, LA-ICPMS |  |  |  |  | 1.3 | [19 empty] | 476.2 | [11 empty] | 0.5 | [9 empty] | 7700.8 |  | 3.9 |  |  |  | 581.1 | [21 empty] | 27.5 | [76 empty] | 2025 |  |  | CHN | Hunan
| Kangjiawan | KJW-1 | Magmatic hydrothermal | Skarn | Skarn Pb-Zn | Pb, Zn | Au, Ag | Pb, Zn, Au, Ag | Qin et al., 2022 |  | ZLG-3-3 | ZLG-3-3-12 | underground mine |  |  |  |  | ore material | grab | grab | mineral separate | [5 empty] | mineralisation |  |  |  | sphalerite |  |  | MVT |  |  |  | pyrite, chalcopyrite, natural gold, galena, natural silver, silver tellurite, pyrrhotite, hematite, arsenopyrite, bornite, chalcogenite, silver tetrahedrite | polished thin sections | EMPA, LA-ICPMS |  |  |  |  | 1.4 | [19 empty] | 1931.4 | [11 empty] | 0.4 | [9 empty] | 9272.4 |  | 54.9 |  |  |  | 448 | [21 empty] | 20.4 | [76 empty] | 2025 |  |  | CHN | Hunan
| Kangjiawan | KJW-1 | Magmatic hydrothermal | Skarn | Skarn Pb-Zn | Pb, Zn | Au, Ag | Pb, Zn, Au, Ag | Qin et al., 2022 |  | ZLG-3-3 | ZLG-3-3-13 | underground mine |  |  |  |  | ore material | grab | grab | mineral separate | [5 empty] | mineralisation |  |  |  | sphalerite |  |  | MVT |  |  |  | pyrite, chalcopyrite, natural gold, galena, natural silver, silver tellurite, pyrrhotite, hematite, arsenopyrite, bornite, chalcogenite, silver tetrahedrite | polished thin sections | EMPA, LA-ICPMS |  |  |  |  | 1.4 | [19 empty] | 2623.9 | [11 empty] | 0.3 | [9 empty] | 11024.1 |  | 85.9 |  |  |  | 296.1 | [21 empty] | 15.2 | [76 empty] | 2025 |  |  | CHN | Hunan
| Kangjiawan | KJW-1 | Magmatic hydrothermal | Skarn | Skarn Pb-Zn | Pb, Zn | Au, Ag | Pb, Zn, Au, Ag | Qin et al., 2022 |  | ZLG-3-4 | ZLG-3-4-1 | underground mine |  |  |  |  | ore material | grab | grab | mineral separate | [5 empty] | mineralisation |  |  |  | sphalerite |  |  | MVT |  |  |  | pyrite, chalcopyrite, natural gold, galena, natural silver, silver tellurite, pyrrhotite, hematite, arsenopyrite, bornite, chalcogenite, silver tetrahedrite | polished thin sections | EMPA, LA-ICPMS |  |  |  |  | 1.5 | [19 empty] | 779.2 | [11 empty] | 0.6 | [9 empty] | 9864.1 |  | 24.4 |  |  |  | 664 | [7 empty] | 0.03 | [13 empty] | 40.8 | [76 empty] | 2025 |  |  | CHN | Hunan
| Kangjiawan | KJW-1 | Magmatic hydrothermal | Skarn | Skarn Pb-Zn | Pb, Zn | Au, Ag | Pb, Zn, Au, Ag | Qin et al., 2022 |  | ZLG-3-4 | ZLG-3-4-2 | underground mine |  |  |  |  | ore material | grab | grab | mineral separate | [5 empty] | mineralisation |  |  |  | sphalerite |  |  | MVT |  |  |  | pyrite, chalcopyrite, natural gold, galena, natural silver, silver tellurite, pyrrhotite, hematite, arsenopyrite, bornite, chalcogenite, silver tetrahedrite | polished thin sections | EMPA, LA-ICPMS |  |  |  |  | 1.7 | [19 empty] | 1843.3 | [11 empty] | 0.4 | [9 empty] | 3000.2 |  | 33.7 |  |  |  | 517.9 | [21 empty] | 25.5 | [76 empty] | 2025 |  |  | CHN | Hunan
| Kangjiawan | KJW-1 | Magmatic hydrothermal | Skarn | Skarn Pb-Zn | Pb, Zn | Au, Ag | Pb, Zn, Au, Ag | Qin et al., 2022 |  | ZLG-3-4 | ZLG-3-4-3 | underground mine |  |  |  |  | ore material | grab | grab | mineral separate | [5 empty] | mineralisation |  |  |  | sphalerite |  |  | MVT |  |  |  | pyrite, chalcopyrite, natural gold, galena, natural silver, silver tellurite, pyrrhotite, hematite, arsenopyrite, bornite, chalcogenite, silver tetrahedrite | polished thin sections | EMPA, LA-ICPMS |  |  |  |  | 1.4 | [19 empty] | 2042.8 | [11 empty] | 0.3 | [9 empty] | 8482.6 |  | 43.9 |  |  |  | 529 | [21 empty] | 26.9 | [76 empty] | 2025 |  |  | CHN | Hunan
| Kangjiawan | KJW-1 | Magmatic hydrothermal | Skarn | Skarn Pb-Zn | Pb, Zn | Au, Ag | Pb, Zn, Au, Ag | Qin et al., 2022 |  | ZLG-3-4 | ZLG-3-4-4 | underground mine |  |  |  |  | ore material | grab | grab | mineral separate | [5 empty] | mineralisation |  |  |  | sphalerite |  |  | MVT |  |  |  | pyrite, chalcopyrite, natural gold, galena, natural silver, silver tellurite, pyrrhotite, hematite, arsenopyrite, bornite, chalcogenite, silver tetrahedrite | polished thin sections | EMPA, LA-ICPMS |  |  |  |  | 1.3 | [19 empty] | 1605 | [11 empty] | 0.4 | [9 empty] | 4635.9 |  | 23.9 |  |  |  | 717.4 | [21 empty] | 37 | [76 empty] | 2025 |  |  | CHN | Hunan
| Kangjiawan | KJW-1 | Magmatic hydrothermal | Skarn | Skarn Pb-Zn | Pb, Zn | Au, Ag | Pb, Zn, Au, Ag | Qin et al., 2022 |  | ZLG-3-4 | ZLG-3-4-5 | underground mine |  |  |  |  | ore material | grab | grab | mineral separate | [5 empty] | mineralisation |  |  |  | sphalerite |  |  | MVT |  |  |  | pyrite, chalcopyrite, natural gold, galena, natural silver, silver tellurite, pyrrhotite, hematite, arsenopyrite, bornite, chalcogenite, silver tetrahedrite | polished thin sections | EMPA, LA-ICPMS |  |  |  |  | 1.8 | [19 empty] | 1773.9 | [11 empty] | 0.7 | [9 empty] | 7265.3 |  | 31.5 |  |  |  | 628.9 | [7 empty] | 0.06 | [13 empty] | 41.9 | [76 empty] | 2025 |  |  | CHN | Hunan
| Kangjiawan | KJW-1 | Magmatic hydrothermal | Skarn | Skarn Pb-Zn | Pb, Zn | Au, Ag | Pb, Zn, Au, Ag | Qin et al., 2022 |  | ZLG-3-4 | ZLG-3-4-6 | underground mine |  |  |  |  | ore material | grab | grab | mineral separate | [5 empty] | mineralisation |  |  |  | sphalerite |  |  | MVT |  |  |  | pyrite, chalcopyrite, natural gold, galena, natural silver, silver tellurite, pyrrhotite, hematite, arsenopyrite, bornite, chalcogenite, silver tetrahedrite | polished thin sections | EMPA, LA-ICPMS |  |  |  |  | 1.7 | [19 empty] | 1290.1 | [11 empty] | 0.8 | [9 empty] | 6650.6 |  | 27 |  |  |  | 743.2 | [7 empty] | 0.08 | [13 empty] | 44.4 | [76 empty] | 2025 |  |  | CHN | Hunan
| Kangjiawan | KJW-1 | Magmatic hydrothermal | Skarn | Skarn Pb-Zn | Pb, Zn | Au, Ag | Pb, Zn, Au, Ag | Qin et al., 2022 |  | ZLG-3-4 | ZLG-3-4-7 | underground mine |  |  |  |  | ore material | grab | grab | mineral separate | [5 empty] | mineralisation |  |  |  | sphalerite |  |  | MVT |  |  |  | pyrite, chalcopyrite, natural gold, galena, natural silver, silver tellurite, pyrrhotite, hematite, arsenopyrite, bornite, chalcogenite, silver tetrahedrite | polished thin sections | EMPA, LA-ICPMS |  |  |  |  | 1.3 | [19 empty] | 1505.5 | [11 empty] | 0.3 | [9 empty] | 9554.8 |  | 20.5 |  |  |  | 568.6 | [21 empty] | 30 | [76 empty] | 2025 |  |  | CHN | Hunan
| Kangjiawan | KJW-1 | Magmatic hydrothermal | Skarn | Skarn Pb-Zn | Pb, Zn | Au, Ag | Pb, Zn, Au, Ag | Qin et al., 2022 |  | Sp1 | Sp1-1 | underground mine |  |  |  |  | ore material | grab | grab | mineral separate | [5 empty] | mineralisation |  |  |  | sphalerite |  |  | MVT |  |  |  | pyrite, chalcopyrite, natural gold, galena, natural silver, silver tellurite, pyrrhotite, hematite, arsenopyrite, bornite, chalcogenite, silver tetrahedrite | polished thin sections | EMPA, LA-ICPMS |  |  |  |  | 322 | [19 empty] | 867 | [11 empty] | 87.3 | [9 empty] | 11223 |  | 5.18 |  |  |  | 923 | [21 empty] | 42.5 | [33 empty] | 14.2 | [9 empty] | 0.766 | [32 empty] | 2025 |  |  | CHN | Hunan
| Kangjiawan | KJW-1 | Magmatic hydrothermal | Skarn | Skarn Pb-Zn | Pb, Zn | Au, Ag | Pb, Zn, Au, Ag | Qin et al., 2022 |  | Sp1 | Sp1-2 | underground mine |  |  |  |  | ore material | grab | grab | mineral separate | [5 empty] | mineralisation |  |  |  | sphalerite |  |  | MVT |  |  |  | pyrite, chalcopyrite, natural gold, galena, natural silver, silver tellurite, pyrrhotite, hematite, arsenopyrite, bornite, chalcogenite, silver tetrahedrite | polished thin sections | EMPA, LA-ICPMS |  |  |  |  | 178 | [19 empty] | 946 | [11 empty] | 19.4 | [9 empty] | 2919 |  | 2.01 |  |  |  | 461 | [21 empty] | 5.61 | [33 empty] | 8.73 | [9 empty] | 0.226 | [32 empty] | 2025 |  |  | CHN | Hunan
| Kangjiawan | KJW-1 | Magmatic hydrothermal | Skarn | Skarn Pb-Zn | Pb, Zn | Au, Ag | Pb, Zn, Au, Ag | Qin et al., 2022 |  | Sp2 | Sp2-1 | underground mine |  |  |  |  | ore material | grab | grab | mineral separate | [5 empty] | mineralisation |  |  |  | sphalerite |  |  | MVT |  |  |  | pyrite, chalcopyrite, natural gold, galena, natural silver, silver tellurite, pyrrhotite, hematite, arsenopyrite, bornite, chalcogenite, silver tetrahedrite | polished thin sections | EMPA, LA-ICPMS |  |  |  |  | 30.3 | [19 empty] | 3503 | [11 empty] | 15.9 | [9 empty] | 485 |  | 2.59 |  |  |  | 6.52 | [7 empty] | 0.034 | [13 empty] | 12 | [33 empty] | 21.1 | [9 empty] | 1.77 | [32 empty] | 2025 |  |  | CHN | Hunan
| Kangjiawan | KJW-1 | Magmatic hydrothermal | Skarn | Skarn Pb-Zn | Pb, Zn | Au, Ag | Pb, Zn, Au, Ag | Qin et al., 2022 |  | Sp2 | Sp2-2 | underground mine |  |  |  |  | ore material | grab | grab | mineral separate | [5 empty] | mineralisation |  |  |  | sphalerite |  |  | MVT |  |  |  | pyrite, chalcopyrite, natural gold, galena, natural silver, silver tellurite, pyrrhotite, hematite, arsenopyrite, bornite, chalcogenite, silver tetrahedrite | polished thin sections | EMPA, LA-ICPMS |  |  |  |  | 7.08 | [19 empty] | 10070 | [11 empty] | 64.7 | [9 empty] | 429 |  | 70.8 | [11 empty] | 0.332 | [47 empty] | 6.07 | [9 empty] | 1.26 | [32 empty] | 2025 |  |  | CHN | Hunan
| Kangjiawan | KJW-1 | Magmatic hydrothermal | Skarn | Skarn Pb-Zn | Pb, Zn | Au, Ag | Pb, Zn, Au, Ag | Qin et al., 2022 |  | Sp2 | Sp2-3 | underground mine |  |  |  |  | ore material | grab | grab | mineral separate | [5 empty] | mineralisation |  |  |  | sphalerite |  |  | MVT |  |  |  | pyrite, chalcopyrite, natural gold, galena, natural silver, silver tellurite, pyrrhotite, hematite, arsenopyrite, bornite, chalcogenite, silver tetrahedrite | polished thin sections | EMPA, LA-ICPMS |  |  |  |  | 246 | [19 empty] | 3463 | [11 empty] | 1581 | [9 empty] | 980 |  | 449 |  |  |  | 1185 | [7 empty] | 2.56 | [47 empty] | 25.4 | [9 empty] | 6.14 | [32 empty] | 2025 |  |  | CHN | Hunan
| Kangjiawan | KJW-1 | Magmatic hydrothermal | Skarn | Skarn Pb-Zn | Pb, Zn | Au, Ag | Pb, Zn, Au, Ag | Qin et al., 2022 |  | Sp2 | Sp2-4 | underground mine |  |  |  |  | ore material | grab | grab | mineral separate | [5 empty] | mineralisation |  |  |  | sphalerite |  |  | MVT |  |  |  | pyrite, chalcopyrite, natural gold, galena, natural silver, silver tellurite, pyrrhotite, hematite, arsenopyrite, bornite, chalcogenite, silver tetrahedrite | polished thin sections | EMPA, LA-ICPMS |  |  |  |  | 33.3 | [19 empty] | 2072 | [11 empty] | 2434 | [9 empty] | 7174 |  | 487 |  |  |  | 1183 | [7 empty] | 0.898 | [13 empty] | 6.36 | [33 empty] | 322 | [9 empty] | 3.99 | [32 empty] | 2025 |  |  | CHN | Hunan
| Kangjiawan | KJW-1 | Magmatic hydrothermal | Skarn | Skarn Pb-Zn | Pb, Zn | Au, Ag | Pb, Zn, Au, Ag | Qin et al., 2022 |  | Sp2 | Sp2-5 | underground mine |  |  |  |  | ore material | grab | grab | mineral separate | [5 empty] | mineralisation |  |  |  | sphalerite |  |  | MVT |  |  |  | pyrite, chalcopyrite, natural gold, galena, natural silver, silver tellurite, pyrrhotite, hematite, arsenopyrite, bornite, chalcogenite, silver tetrahedrite | polished thin sections | EMPA, LA-ICPMS |  |  |  |  | 19.2 | [19 empty] | 5091 | [11 empty] | 473 | [9 empty] | 2993 |  | 191 |  |  |  | 144 | [21 empty] | 6.1 | [33 empty] | 294 | [9 empty] | 0.623 | [32 empty] | 2025 |  |  | CHN | Hunan
| Kangjiawan | KJW-1 | Magmatic hydrothermal | Skarn | Skarn Pb-Zn | Pb, Zn | Au, Ag | Pb, Zn, Au, Ag | Qin et al., 2022 |  | Sp2 | Sp2-6 | underground mine |  |  |  |  | ore material | grab | grab | mineral separate | [5 empty] | mineralisation |  |  |  | sphalerite |  |  | MVT |  |  |  | pyrite, chalcopyrite, natural gold, galena, natural silver, silver tellurite, pyrrhotite, hematite, arsenopyrite, bornite, chalcogenite, silver tetrahedrite | polished thin sections | EMPA, LA-ICPMS |  |  |  |  | 30.8 | [19 empty] | 3762 | [11 empty] | 324 | [9 empty] | 2471 |  | 130 |  |  |  | 153 | [21 empty] | 2.33 | [33 empty] | 162 | [9 empty] | 0.144 | [32 empty] | 2025 |  |  | CHN | Hunan
| Kangjiawan | KJW-1 | Magmatic hydrothermal | Skarn | Skarn Pb-Zn | Pb, Zn | Au, Ag | Pb, Zn, Au, Ag | Qin et al., 2022 |  | Sp2 | Sp2-7 | underground mine |  |  |  |  | ore material | grab | grab | mineral separate | [5 empty] | mineralisation |  |  |  | sphalerite |  |  | MVT |  |  |  | pyrite, chalcopyrite, natural gold, galena, natural silver, silver tellurite, pyrrhotite, hematite, arsenopyrite, bornite, chalcogenite, silver tetrahedrite | polished thin sections | EMPA, LA-ICPMS |  |  |  |  | 158 | [19 empty] | 1510 | [11 empty] | 907 | [9 empty] | 3684 |  | 148 |  |  |  | 595 | [7 empty] | 10.9 | [13 empty] | 12.1 | [33 empty] | 373 | [9 empty] | 278 | [32 empty] | 2025 |  |  | CHN | Hunan
| Kangjiawan | KJW-1 | Magmatic hydrothermal | Skarn | Skarn Pb-Zn | Pb, Zn | Au, Ag | Pb, Zn, Au, Ag | Qin et al., 2022 |  | Sp2 | Sp2-8 | underground mine |  |  |  |  | ore material | grab | grab | mineral separate | [5 empty] | mineralisation |  |  |  | sphalerite |  |  | MVT |  |  |  | pyrite, chalcopyrite, natural gold, galena, natural silver, silver tellurite, pyrrhotite, hematite, arsenopyrite, bornite, chalcogenite, silver tetrahedrite | polished thin sections | EMPA, LA-ICPMS |  |  |  |  | 75.8 | [19 empty] | 1710 | [11 empty] | 1017 | [9 empty] | 928 |  | 37.6 |  |  |  | 384 | [21 empty] | 1.62 | [33 empty] | 246 | [9 empty] | 0.931 | [32 empty] | 2025 |  |  | CHN | Hunan
| Kangjiawan | KJW-1 | Magmatic hydrothermal | Skarn | Skarn Pb-Zn | Pb, Zn | Au, Ag | Pb, Zn, Au, Ag | Qin et al., 2022 |  | Sp2 | Sp2-9 | underground mine |  |  |  |  | ore material | grab | grab | mineral separate | [5 empty] | mineralisation |  |  |  | sphalerite |  |  | MVT |  |  |  | pyrite, chalcopyrite, natural gold, galena, natural silver, silver tellurite, pyrrhotite, hematite, arsenopyrite, bornite, chalcogenite, silver tetrahedrite | polished thin sections | EMPA, LA-ICPMS |  |  |  |  | 7.82 | [19 empty] | 2457 | [11 empty] | 126 | [9 empty] | 1257 |  | 67.2 |  |  |  | 21 | [21 empty] | 0.906 | [33 empty] | 39.1 | [42 empty] | 2025 |  |  | CHN | Hunan
| Kangjiawan | KJW-1 | Magmatic hydrothermal | Skarn | Skarn Pb-Zn | Pb, Zn | Au, Ag | Pb, Zn, Au, Ag | Qin et al., 2022 |  | BBH16B | BBH16B-1 | underground mine |  |  |  |  | ore material | grab | grab | mineral separate | [5 empty] | mineralisation |  |  |  | sphalerite |  |  | Skarn |  |  |  | pyrite, chalcopyrite, natural gold, galena, natural silver, silver tellurite, pyrrhotite, hematite, arsenopyrite, bornite, chalcogenite, silver tetrahedrite | polished thin sections | EMPA, LA-ICPMS |  |  |  |  | 0.25 | [19 empty] | 1634 | [11 empty] | 616 | [9 empty] | 1525 |  | 0.62 | [11 empty] | 7.8 | [13 empty] | 358 | [33 empty] | 0.01 | [9 empty] | 0.2 | [32 empty] | 2025 |  |  | CHN | Hunan
| Kangjiawan | KJW-1 | Magmatic hydrothermal | Skarn | Skarn Pb-Zn | Pb, Zn | Au, Ag | Pb, Zn, Au, Ag | Qin et al., 2022 |  | BBH20 | BBH20-1 | underground mine |  |  |  |  | ore material | grab | grab | mineral separate | [5 empty] | mineralisation |  |  |  | sphalerite |  |  | Skarn |  |  |  | pyrite, chalcopyrite, natural gold, galena, natural silver, silver tellurite, pyrrhotite, hematite, arsenopyrite, bornite, chalcogenite, silver tetrahedrite | polished thin sections | EMPA, LA-ICPMS |  |  |  |  | 0.08 | [19 empty] | 1842 | [11 empty] | 27 | [9 empty] | 10333 |  | 0.22 | [11 empty] | 3.9 | [13 empty] | 3218 | [33 empty] | 0.19 | [9 empty] | 0.05 | [32 empty] | 2025 |  |  | CHN | Hunan
| Kangjiawan | KJW-1 | Magmatic hydrothermal | Skarn | Skarn Pb-Zn | Pb, Zn | Au, Ag | Pb, Zn, Au, Ag | Qin et al., 2022 |  | BBH32 | BBH32-1 | underground mine |  |  |  |  | ore material | grab | grab | mineral separate | [5 empty] | mineralisation |  |  |  | sphalerite |  |  | Skarn |  |  |  | pyrite, chalcopyrite, natural gold, galena, natural silver, silver tellurite, pyrrhotite, hematite, arsenopyrite, bornite, chalcogenite, silver tetrahedrite | polished thin sections | EMPA, LA-ICPMS |  |  |  |  | 0.13 | [19 empty] | 2834 | [11 empty] | 15 | [9 empty] | 6558 |  | 1.5 | [11 empty] | 7 | [13 empty] | 1608 | [33 empty] | 0.2 | [9 empty] | 0.2 | [32 empty] | 2025 |  |  | CHN | Hunan
| Kangjiawan | KJW-1 | Magmatic hydrothermal | Skarn | Skarn Pb-Zn | Pb, Zn | Au, Ag | Pb, Zn, Au, Ag | Qin et al., 2022 |  | MD-20 | MD-20-1 | underground mine |  |  |  |  | ore material | grab | grab | mineral separate | [5 empty] | mineralisation |  |  |  | sphalerite |  |  | Skarn |  |  |  | pyrite, chalcopyrite, natural gold, galena, natural silver, silver tellurite, pyrrhotite, hematite, arsenopyrite, bornite, chalcogenite, silver tetrahedrite | polished thin sections | EMPA, LA-ICPMS |  |  |  |  | 1.95 | [19 empty] | 2823 | [11 empty] | 541 | [9 empty] | 92590 |  | 0.59 |  |  |  | 1 | [7 empty] | 50.2 | [13 empty] | 4345 | [33 empty] | 0.1 | [9 empty] | 0.13 | [32 empty] | 2025 |  |  | CHN | Hunan
| Kangjiawan | KJW-1 | Magmatic hydrothermal | Skarn | Skarn Pb-Zn | Pb, Zn | Au, Ag | Pb, Zn, Au, Ag | Qin et al., 2022 |  | MD-20 | MD-20-2 | underground mine |  |  |  |  | ore material | grab | grab | mineral separate | [5 empty] | mineralisation |  |  |  | sphalerite |  |  | Skarn |  |  |  | pyrite, chalcopyrite, natural gold, galena, natural silver, silver tellurite, pyrrhotite, hematite, arsenopyrite, bornite, chalcogenite, silver tetrahedrite | polished thin sections | EMPA, LA-ICPMS |  |  |  |  | 1.53 | [19 empty] | 3256 | [11 empty] | 165 | [9 empty] | 92222 |  | 0.46 |  |  |  | 1 | [7 empty] | 98.9 | [13 empty] | 2545 | [33 empty] | 0.02 | [9 empty] | 0.14 | [32 empty] | 2025 |  |  | CHN | Hunan
| Kangjiawan | KJW-1 | Magmatic hydrothermal | Skarn | Skarn Pb-Zn | Pb, Zn | Au, Ag | Pb, Zn, Au, Ag | Qin et al., 2022 |  | MD-20 | MD-20-3 | underground mine |  |  |  |  | ore material | grab | grab | mineral separate | [5 empty] | mineralisation |  |  |  | sphalerite |  |  | Skarn |  |  |  | pyrite, chalcopyrite, natural gold, galena, natural silver, silver tellurite, pyrrhotite, hematite, arsenopyrite, bornite, chalcogenite, silver tetrahedrite | polished thin sections | EMPA, LA-ICPMS |  |  |  |  | 1.79 | [19 empty] | 2800 | [11 empty] | 129 | [9 empty] | 87931 |  | 0.7 |  |  |  | 1.1 | [7 empty] | 63.6 | [13 empty] | 3745 | [33 empty] | 0.02 | [9 empty] | 0.47 | [32 empty] | 2025 |  |  | CHN | Hunan
| Kangjiawan | KJW-1 | Magmatic hydrothermal | Skarn | Skarn Pb-Zn | Pb, Zn | Au, Ag | Pb, Zn, Au, Ag | Qin et al., 2022 |  | MD-20 | MD-20-4 | underground mine |  |  |  |  | ore material | grab | grab | mineral separate | [5 empty] | mineralisation |  |  |  | sphalerite |  |  | Skarn |  |  |  | pyrite, chalcopyrite, natural gold, galena, natural silver, silver tellurite, pyrrhotite, hematite, arsenopyrite, bornite, chalcogenite, silver tetrahedrite | polished thin sections | EMPA, LA-ICPMS |  |  |  |  | 1.7 | [19 empty] | 2944 | [11 empty] | 143 | [9 empty] | 91453 |  | 0.8 |  |  |  | 1.1 | [7 empty] | 57 | [13 empty] | 4202 | [33 empty] | 0.005 | [9 empty] | 0.17 | [32 empty] | 2025 |  |  | CHN | Hunan
| Kangjiawan | KJW-1 | Magmatic hydrothermal | Skarn | Skarn Pb-Zn | Pb, Zn | Au, Ag | Pb, Zn, Au, Ag | Qin et al., 2022 |  | MD-20 | MD-20-5 | underground mine |  |  |  |  | ore material | grab | grab | mineral separate | [5 empty] | mineralisation |  |  |  | sphalerite |  |  | Skarn |  |  |  | pyrite, chalcopyrite, natural gold, galena, natural silver, silver tellurite, pyrrhotite, hematite, arsenopyrite, bornite, chalcogenite, silver tetrahedrite | polished thin sections | EMPA, LA-ICPMS |  |  |  |  | 2.06 | [19 empty] | 2850 | [11 empty] | 328 | [9 empty] | 85805 |  | 1.2 |  |  |  | 1.2 | [7 empty] | 46.9 | [13 empty] | 3570 | [33 empty] | 0.15 | [9 empty] | 0.53 | [32 empty] | 2025 |  |  | CHN | Hunan
| Kangjiawan | KJW-1 | Magmatic hydrothermal | Skarn | Skarn Pb-Zn | Pb, Zn | Au, Ag | Pb, Zn, Au, Ag | Qin et al., 2022 |  | MD-20 | MD-20-6 | underground mine |  |  |  |  | ore material | grab | grab | mineral separate | [5 empty] | mineralisation |  |  |  | sphalerite |  |  | Skarn |  |  |  | pyrite, chalcopyrite, natural gold, galena, natural silver, silver tellurite, pyrrhotite, hematite, arsenopyrite, bornite, chalcogenite, silver tetrahedrite | polished thin sections | EMPA, LA-ICPMS |  |  |  |  | 1.99 | [19 empty] | 2867 | [11 empty] | 463 | [9 empty] | 89874 |  | 0.85 |  |  |  | 1.1 | [7 empty] | 44.4 | [13 empty] | 4066 | [33 empty] | 0.05 | [9 empty] | 0.15 | [32 empty] | 2025 |  |  | CHN | Hunan
| Kangjiawan | KJW-1 | Magmatic hydrothermal | Skarn | Skarn Pb-Zn | Pb, Zn | Au, Ag | Pb, Zn, Au, Ag | Qin et al., 2022 |  | MD-20 | MD-20-7 | underground mine |  |  |  |  | ore material | grab | grab | mineral separate | [5 empty] | mineralisation |  |  |  | sphalerite |  |  | Skarn |  |  |  | pyrite, chalcopyrite, natural gold, galena, natural silver, silver tellurite, pyrrhotite, hematite, arsenopyrite, bornite, chalcogenite, silver tetrahedrite | polished thin sections | EMPA, LA-ICPMS |  |  |  |  | 1.62 | [19 empty] | 2869 | [11 empty] | 171 | [9 empty] | 91608 |  | 1.3 |  |  |  | 1.2 | [7 empty] | 38.6 | [13 empty] | 4405 | [33 empty] | 0.32 | [9 empty] | 1.52 | [32 empty] | 2025 |  |  | CHN | Hunan
| Kangjiawan | KJW-1 | Magmatic hydrothermal | Skarn | Skarn Pb-Zn | Pb, Zn | Au, Ag | Pb, Zn, Au, Ag | Qin et al., 2022 |  | MD-20 | MD-20-8 | underground mine |  |  |  |  | ore material | grab | grab | mineral separate | [5 empty] | mineralisation |  |  |  | sphalerite |  |  | Skarn |  |  |  | pyrite, chalcopyrite, natural gold, galena, natural silver, silver tellurite, pyrrhotite, hematite, arsenopyrite, bornite, chalcogenite, silver tetrahedrite | polished thin sections | EMPA, LA-ICPMS |  |  |  |  | 1.5 | [19 empty] | 2773 | [11 empty] | 69 | [9 empty] | 91815 |  | 1 |  |  |  | 1 | [7 empty] | 44 | [13 empty] | 4476 | [33 empty] | 0.02 | [9 empty] | 0.07 | [32 empty] | 2025 |  |  | CHN | Hunan
| Kangjiawan | KJW-1 | Magmatic hydrothermal | Skarn | Skarn Pb-Zn | Pb, Zn | Au, Ag | Pb, Zn, Au, Ag | Qin et al., 2022 |  | OdF St1 | OdF St1-1 | underground mine |  |  |  |  | ore material | grab | grab | mineral separate | [5 empty] | mineralisation |  |  |  | sphalerite |  |  | Skarn |  |  |  | pyrite, chalcopyrite, natural gold, galena, natural silver, silver tellurite, pyrrhotite, hematite, arsenopyrite, bornite, chalcogenite, silver tetrahedrite | polished thin sections | EMPA, LA-ICPMS |  |  |  |  | 2 | [19 empty] | 6009 | [11 empty] | 1629 | [9 empty] | 65915 |  | 0.67 |  |  |  | 1.43 | [7 empty] | 62.8 | [13 empty] | 5681 | [33 empty] | 0.18 | [9 empty] | 0.15 | [32 empty] | 2025 |  |  | CHN | Hunan
| Kangjiawan | KJW-1 | Magmatic hydrothermal | Skarn | Skarn Pb-Zn | Pb, Zn | Au, Ag | Pb, Zn, Au, Ag | Qin et al., 2022 |  | OdF St1 | OdF St1-2 | underground mine |  |  |  |  | ore material | grab | grab | mineral separate | [5 empty] | mineralisation |  |  |  | sphalerite |  |  | Skarn |  |  |  | pyrite, chalcopyrite, natural gold, galena, natural silver, silver tellurite, pyrrhotite, hematite, arsenopyrite, bornite, chalcogenite, silver tetrahedrite | polished thin sections | EMPA, LA-ICPMS |  |  |  |  | 2.67 | [19 empty] | 5896 | [11 empty] | 107 | [9 empty] | 68680 |  | 0.76 |  |  |  | 1.47 | [7 empty] | 37.7 | [13 empty] | 5300 | [33 empty] | 0.03 | [9 empty] | 0.075 | [32 empty] | 2025 |  |  | CHN | Hunan
| Kangjiawan | KJW-1 | Magmatic hydrothermal | Skarn | Skarn Pb-Zn | Pb, Zn | Au, Ag | Pb, Zn, Au, Ag | Qin et al., 2022 |  | OdF St1 | OdF St1-3 | underground mine |  |  |  |  | ore material | grab | grab | mineral separate | [5 empty] | mineralisation |  |  |  | sphalerite |  |  | Skarn |  |  |  | pyrite, chalcopyrite, natural gold, galena, natural silver, silver tellurite, pyrrhotite, hematite, arsenopyrite, bornite, chalcogenite, silver tetrahedrite | polished thin sections | EMPA, LA-ICPMS |  |  |  |  | 6.82 | [19 empty] | 5962 | [11 empty] | 251 | [9 empty] | 70619 |  | 1.55 |  |  |  | 1.63 | [7 empty] | 127 | [13 empty] | 5275 | [33 empty] | 3.04 | [9 empty] | 0.68 | [32 empty] | 2025 |  |  | CHN | Hunan
| Kangjiawan | KJW-1 | Magmatic hydrothermal | Skarn | Skarn Pb-Zn | Pb, Zn | Au, Ag | Pb, Zn, Au, Ag | Qin et al., 2022 |  | OdF St1 | OdF St1-4 | underground mine |  |  |  |  | ore material | grab | grab | mineral separate | [5 empty] | mineralisation |  |  |  | sphalerite |  |  | Skarn |  |  |  | pyrite, chalcopyrite, natural gold, galena, natural silver, silver tellurite, pyrrhotite, hematite, arsenopyrite, bornite, chalcogenite, silver tetrahedrite | polished thin sections | EMPA, LA-ICPMS |  |  |  |  | 5.33 | [19 empty] | 5804 | [11 empty] | 527 | [9 empty] | 78640 |  | 1.87 |  |  |  | 1.69 | [7 empty] | 175 | [13 empty] | 3797 | [33 empty] | 1.42 | [9 empty] | 0.56 | [32 empty] | 2025 |  |  | CHN | Hunan
| Kangjiawan | KJW-1 | Magmatic hydrothermal | Skarn | Skarn Pb-Zn | Pb, Zn | Au, Ag | Pb, Zn, Au, Ag | Qin et al., 2022 |  | OdF St1 | OdF St1-5 | underground mine |  |  |  |  | ore material | grab | grab | mineral separate | [5 empty] | mineralisation |  |  |  | sphalerite |  |  | Skarn |  |  |  | pyrite, chalcopyrite, natural gold, galena, natural silver, silver tellurite, pyrrhotite, hematite, arsenopyrite, bornite, chalcogenite, silver tetrahedrite | polished thin sections | EMPA, LA-ICPMS |  |  |  |  | 4.01 | [19 empty] | 5821 | [11 empty] | 120 | [9 empty] | 60411 |  | 3.88 |  |  |  | 1.76 | [7 empty] | 54.1 | [13 empty] | 4803 | [33 empty] | 0.86 | [9 empty] | 4.83 | [32 empty] | 2025 |  |  | CHN | Hunan
| Kangjiawan | KJW-1 | Magmatic hydrothermal | Skarn | Skarn Pb-Zn | Pb, Zn | Au, Ag | Pb, Zn, Au, Ag | Qin et al., 2022 |  | OdF St1 | OdF St1-6 | underground mine |  |  |  |  | ore material | grab | grab | mineral separate | [5 empty] | mineralisation |  |  |  | sphalerite |  |  | Skarn |  |  |  | pyrite, chalcopyrite, natural gold, galena, natural silver, silver tellurite, pyrrhotite, hematite, arsenopyrite, bornite, chalcogenite, silver tetrahedrite | polished thin sections | EMPA, LA-ICPMS |  |  |  |  | 4.67 | [19 empty] | 5577 | [11 empty] | 285 | [9 empty] | 71029 |  | 1.7 |  |  |  | 1.72 | [7 empty] | 57.4 | [13 empty] | 2909 | [33 empty] | 0.9 | [9 empty] | 3.31 | [32 empty] | 2025 |  |  | CHN | Hunan
| Kangjiawan | KJW-1 | Magmatic hydrothermal | Skarn | Skarn Pb-Zn | Pb, Zn | Au, Ag | Pb, Zn, Au, Ag | Qin et al., 2022 |  | OdF 3910b | OdF 3910b-1 | underground mine |  |  |  |  | ore material | grab | grab | mineral separate | [5 empty] | mineralisation |  |  |  | sphalerite |  |  | Skarn |  |  |  | pyrite, chalcopyrite, natural gold, galena, natural silver, silver tellurite, pyrrhotite, hematite, arsenopyrite, bornite, chalcogenite, silver tetrahedrite | polished thin sections | EMPA, LA-ICPMS |  |  |  |  | 1.58 | [19 empty] | 4825 | [11 empty] | 38 | [9 empty] | 28566 |  | 0.33 |  |  |  | 0.89 | [7 empty] | 13 | [13 empty] | 3991 | [33 empty] | 0.02 | [9 empty] | 0.07 | [32 empty] | 2025 |  |  | CHN | Hunan
| Kangjiawan | KJW-1 | Magmatic hydrothermal | Skarn | Skarn Pb-Zn | Pb, Zn | Au, Ag | Pb, Zn, Au, Ag | Qin et al., 2022 |  | OdF 3910b | OdF 3910b-2 | underground mine |  |  |  |  | ore material | grab | grab | mineral separate | [5 empty] | mineralisation |  |  |  | sphalerite |  |  | Skarn |  |  |  | pyrite, chalcopyrite, natural gold, galena, natural silver, silver tellurite, pyrrhotite, hematite, arsenopyrite, bornite, chalcogenite, silver tetrahedrite | polished thin sections | EMPA, LA-ICPMS |  |  |  |  | 7.14 | [19 empty] | 4947 | [11 empty] | 638 | [9 empty] | 27287 |  | 0.31 |  |  |  | 1.09 | [7 empty] | 14.9 | [13 empty] | 10063 | [33 empty] | 1.05 | [9 empty] | 0.13 | [32 empty] | 2025 |  |  | CHN | Hunan
| Kangjiawan | KJW-1 | Magmatic hydrothermal | Skarn | Skarn Pb-Zn | Pb, Zn | Au, Ag | Pb, Zn, Au, Ag | Qin et al., 2022 |  | OdF 3910b | OdF 3910b-3 | underground mine |  |  |  |  | ore material | grab | grab | mineral separate | [5 empty] | mineralisation |  |  |  | sphalerite |  |  | Skarn |  |  |  | pyrite, chalcopyrite, natural gold, galena, natural silver, silver tellurite, pyrrhotite, hematite, arsenopyrite, bornite, chalcogenite, silver tetrahedrite | polished thin sections | EMPA, LA-ICPMS |  |  |  |  | 21.66 | [19 empty] | 5169 | [11 empty] | 647 | [9 empty] | 42010 |  | 0.53 |  |  |  | 1.17 | [7 empty] | 18.5 | [13 empty] | 13256 | [33 empty] | 1.76 | [9 empty] | 0.22 | [32 empty] | 2025 |  |  | CHN | Hunan
| Kangjiawan | KJW-1 | Magmatic hydrothermal | Skarn | Skarn Pb-Zn | Pb, Zn | Au, Ag | Pb, Zn, Au, Ag | Qin et al., 2022 |  | OdF 3910b | OdF 3910b-4 | underground mine |  |  |  |  | ore material | grab | grab | mineral separate | [5 empty] | mineralisation |  |  |  | sphalerite |  |  | Skarn |  |  |  | pyrite, chalcopyrite, natural gold, galena, natural silver, silver tellurite, pyrrhotite, hematite, arsenopyrite, bornite, chalcogenite, silver tetrahedrite | polished thin sections | EMPA, LA-ICPMS |  |  |  |  | 1.56 | [19 empty] | 4952 | [11 empty] | 31.5 | [9 empty] | 30266 |  | 0.26 |  |  |  | 1.1 | [7 empty] | 16.6 | [13 empty] | 4093 | [33 empty] | 0.44 | [9 empty] | 0.07 | [32 empty] | 2025 |  |  | CHN | Hunan
| Kangjiawan | KJW-1 | Magmatic hydrothermal | Skarn | Skarn Pb-Zn | Pb, Zn | Au, Ag | Pb, Zn, Au, Ag | Qin et al., 2022 |  | OdF 3910b | OdF 3910b-5 | underground mine |  |  |  |  | ore material | grab | grab | mineral separate | [5 empty] | mineralisation |  |  |  | sphalerite |  |  | Skarn |  |  |  | pyrite, chalcopyrite, natural gold, galena, natural silver, silver tellurite, pyrrhotite, hematite, arsenopyrite, bornite, chalcogenite, silver tetrahedrite | polished thin sections | EMPA, LA-ICPMS |  |  |  |  | 2.23 | [19 empty] | 5104 | [11 empty] | 19 | [9 empty] | 31452 |  | 0.59 |  |  |  | 1.59 | [7 empty] | 17.1 | [13 empty] | 4769 | [33 empty] | 1.23 | [9 empty] | 0.31 | [32 empty] | 2025 |  |  | CHN | Hunan
| Kangjiawan | KJW-1 | Magmatic hydrothermal | Skarn | Skarn Pb-Zn | Pb, Zn | Au, Ag | Pb, Zn, Au, Ag | Qin et al., 2022 |  | OdF 3910b | OdF 3910b-6 | underground mine |  |  |  |  | ore material | grab | grab | mineral separate | [5 empty] | mineralisation |  |  |  | sphalerite |  |  | Skarn |  |  |  | pyrite, chalcopyrite, natural gold, galena, natural silver, silver tellurite, pyrrhotite, hematite, arsenopyrite, bornite, chalcogenite, silver tetrahedrite | polished thin sections | EMPA, LA-ICPMS |  |  |  |  | 16.52 | [19 empty] | 5373 | [11 empty] | 621 | [9 empty] | 26863 |  | 0.48 |  |  |  | 1.24 | [7 empty] | 20.5 | [13 empty] | 3878 | [33 empty] | 0.91 | [9 empty] | 0.28 | [32 empty] | 2025 |  |  | CHN | Hunan
| Kangjiawan | KJW-1 | Magmatic hydrothermal | Skarn | Skarn Pb-Zn | Pb, Zn | Au, Ag | Pb, Zn, Au, Ag | Qin et al., 2022 |  | OdF 3910b | OdF 3910b-7 | underground mine |  |  |  |  | ore material | grab | grab | mineral separate | [5 empty] | mineralisation |  |  |  | sphalerite |  |  | Skarn |  |  |  | pyrite, chalcopyrite, natural gold, galena, natural silver, silver tellurite, pyrrhotite, hematite, arsenopyrite, bornite, chalcogenite, silver tetrahedrite | polished thin sections | EMPA, LA-ICPMS |  |  |  |  | 1.5 | [19 empty] | 4968 | [11 empty] | 19 | [9 empty] | 28702 |  | 0.39 |  |  |  | 0.98 | [7 empty] | 20.9 | [13 empty] | 4071 | [33 empty] | 0.02 | [9 empty] | 0.19 | [32 empty] | 2025 |  |  | CHN | Hunan
| Kangjiawan | KJW-1 | Magmatic hydrothermal | Skarn | Skarn Pb-Zn | Pb, Zn | Au, Ag | Pb, Zn, Au, Ag | Qin et al., 2022 |  | OdF 3910b | OdF 3910b-8 | underground mine |  |  |  |  | ore material | grab | grab | mineral separate | [5 empty] | mineralisation |  |  |  | sphalerite |  |  | Skarn |  |  |  | pyrite, chalcopyrite, natural gold, galena, natural silver, silver tellurite, pyrrhotite, hematite, arsenopyrite, bornite, chalcogenite, silver tetrahedrite | polished thin sections | EMPA, LA-ICPMS |  |  |  |  | 2.43 | [19 empty] | 5362 | [11 empty] | 166 | [9 empty] | 25413 |  | 0.14 |  |  |  | 1.13 | [7 empty] | 13 | [13 empty] | 4217 | [33 empty] | 0.46 | [9 empty] | 0.63 | [32 empty] | 2025 |  |  | CHN | Hunan
| Kangjiawan | KJW-1 | Magmatic hydrothermal | Skarn | Skarn Pb-Zn | Pb, Zn | Au, Ag | Pb, Zn, Au, Ag | Qin et al., 2022 |  | OdF 54G | OdF 54G-1 | underground mine |  |  |  |  | ore material | grab | grab | mineral separate | [5 empty] | mineralisation |  |  |  | sphalerite |  |  | Skarn |  |  |  | pyrite, chalcopyrite, natural gold, galena, natural silver, silver tellurite, pyrrhotite, hematite, arsenopyrite, bornite, chalcogenite, silver tetrahedrite | polished thin sections | EMPA, LA-ICPMS |  |  |  |  | 2.44 | [19 empty] | 5159 | [11 empty] | 2590 | [9 empty] | 20797 |  | 0.26 |  |  |  | 0.99 | [7 empty] | 20.8 | [13 empty] | 3374 | [33 empty] | 0.03 | [9 empty] | 0.03 | [32 empty] | 2025 |  |  | CHN | Hunan
| Kangjiawan | KJW-1 | Magmatic hydrothermal | Skarn | Skarn Pb-Zn | Pb, Zn | Au, Ag | Pb, Zn, Au, Ag | Qin et al., 2022 |  | OdF 54G | OdF 54G-2 | underground mine |  |  |  |  | ore material | grab | grab | mineral separate | [5 empty] | mineralisation |  |  |  | sphalerite |  |  | Skarn |  |  |  | pyrite, chalcopyrite, natural gold, galena, natural silver, silver tellurite, pyrrhotite, hematite, arsenopyrite, bornite, chalcogenite, silver tetrahedrite | polished thin sections | EMPA, LA-ICPMS |  |  |  |  | 4.4 | [19 empty] | 5419 | [11 empty] | 13397 | [9 empty] | 24248 |  | 0.3 |  |  |  | 1.06 | [7 empty] | 18.3 | [13 empty] | 3070 | [33 empty] | 0.37 | [9 empty] | 0.18 | [32 empty] | 2025 |  |  | CHN | Hunan
| Kangjiawan | KJW-1 | Magmatic hydrothermal | Skarn | Skarn Pb-Zn | Pb, Zn | Au, Ag | Pb, Zn, Au, Ag | Qin et al., 2022 |  | OdF 54G | OdF 54G-3 | underground mine |  |  |  |  | ore material | grab | grab | mineral separate | [5 empty] | mineralisation |  |  |  | sphalerite |  |  | Skarn |  |  |  | pyrite, chalcopyrite, natural gold, galena, natural silver, silver tellurite, pyrrhotite, hematite, arsenopyrite, bornite, chalcogenite, silver tetrahedrite | polished thin sections | EMPA, LA-ICPMS |  |  |  |  | 5.74 | [19 empty] | 5338 | [11 empty] | 4134 | [9 empty] | 19997 |  | 0.115 |  |  |  | 1.19 | [7 empty] | 9.4 | [13 empty] | 2758 | [33 empty] | 0.08 | [9 empty] | 0.03 | [32 empty] | 2025 |  |  | CHN | Hunan
| Kangjiawan | KJW-1 | Magmatic hydrothermal | Skarn | Skarn Pb-Zn | Pb, Zn | Au, Ag | Pb, Zn, Au, Ag | Qin et al., 2022 |  | OdF 54G | OdF 54G-4 | underground mine |  |  |  |  | ore material | grab | grab | mineral separate | [5 empty] | mineralisation |  |  |  | sphalerite |  |  | Skarn |  |  |  | pyrite, chalcopyrite, natural gold, galena, natural silver, silver tellurite, pyrrhotite, hematite, arsenopyrite, bornite, chalcogenite, silver tetrahedrite | polished thin sections | EMPA, LA-ICPMS |  |  |  |  | 1.87 | [19 empty] | 5640 | [11 empty] | 567 | [9 empty] | 18055 |  | 0.145 |  |  |  | 1.02 | [7 empty] | 34.3 | [13 empty] | 2346 | [33 empty] | 0.04 | [9 empty] | 0.035 | [32 empty] | 2025 |  |  | CHN | Hunan
| Kangjiawan | KJW-1 | Magmatic hydrothermal | Skarn | Skarn Pb-Zn | Pb, Zn | Au, Ag | Pb, Zn, Au, Ag | Qin et al., 2022 |  | OdF 54G | OdF 54G-5 | underground mine |  |  |  |  | ore material | grab | grab | mineral separate | [5 empty] | mineralisation |  |  |  | sphalerite |  |  | Skarn |  |  |  | pyrite, chalcopyrite, natural gold, galena, natural silver, silver tellurite, pyrrhotite, hematite, arsenopyrite, bornite, chalcogenite, silver tetrahedrite | polished thin sections | EMPA, LA-ICPMS |  |  |  |  | 1.6 | [19 empty] | 5205 | [11 empty] | 24 | [9 empty] | 18584 |  | 0.16 |  |  |  | 1.1 | [7 empty] | 10.3 | [13 empty] | 2651 | [33 empty] | 0.02 | [9 empty] | 0.055 | [32 empty] | 2025 |  |  | CHN | Hunan
| Kangjiawan | KJW-1 | Magmatic hydrothermal | Skarn | Skarn Pb-Zn | Pb, Zn | Au, Ag | Pb, Zn, Au, Ag | Qin et al., 2022 |  | OdF 54G | OdF 54G-6 | underground mine |  |  |  |  | ore material | grab | grab | mineral separate | [5 empty] | mineralisation |  |  |  | sphalerite |  |  | Skarn |  |  |  | pyrite, chalcopyrite, natural gold, galena, natural silver, silver tellurite, pyrrhotite, hematite, arsenopyrite, bornite, chalcogenite, silver tetrahedrite | polished thin sections | EMPA, LA-ICPMS |  |  |  |  | 17.3 | [19 empty] | 5664 | [11 empty] | 2001 | [9 empty] | 15734 |  | 0.16 |  |  |  | 1.5 | [7 empty] | 10.1 | [13 empty] | 2152 | [33 empty] | 1.53 | [9 empty] | 0.12 | [32 empty] | 2025 |  |  | CHN | Hunan
| Kangjiawan | KJW-1 | Magmatic hydrothermal | Skarn | Skarn Pb-Zn | Pb, Zn | Au, Ag | Pb, Zn, Au, Ag | Qin et al., 2022 |  | OdF 3375 | OdF 3375-1 | underground mine |  |  |  |  | ore material | grab | grab | mineral separate | [5 empty] | mineralisation |  |  |  | sphalerite |  |  | Skarn |  |  |  | pyrite, chalcopyrite, natural gold, galena, natural silver, silver tellurite, pyrrhotite, hematite, arsenopyrite, bornite, chalcogenite, silver tetrahedrite | polished thin sections | EMPA, LA-ICPMS |  |  |  |  | 3.23 | [19 empty] | 6352 | [11 empty] | 10 | [9 empty] | 1619 |  | 0.12 |  |  |  | 0.77 | [7 empty] | 1.6 | [13 empty] | 11047 | [33 empty] | 0.06 | [9 empty] | 0.11 | [32 empty] | 2025 |  |  | CHN | Hunan
| Kangjiawan | KJW-1 | Magmatic hydrothermal | Skarn | Skarn Pb-Zn | Pb, Zn | Au, Ag | Pb, Zn, Au, Ag | Qin et al., 2022 |  | OdF 3375 | OdF 3375-2 | underground mine |  |  |  |  | ore material | grab | grab | mineral separate | [5 empty] | mineralisation |  |  |  | sphalerite |  |  | Skarn |  |  |  | pyrite, chalcopyrite, natural gold, galena, natural silver, silver tellurite, pyrrhotite, hematite, arsenopyrite, bornite, chalcogenite, silver tetrahedrite | polished thin sections | EMPA, LA-ICPMS |  |  |  |  | 25.93 | [19 empty] | 6721 | [11 empty] | 17 | [9 empty] | 3199 |  | 0.53 |  |  |  | 0.76 | [7 empty] | 1 | [13 empty] | 1934 | [33 empty] | 0.02 | [9 empty] | 0.03 | [32 empty] | 2025 |  |  | CHN | Hunan
| Kangjiawan | KJW-1 | Magmatic hydrothermal | Skarn | Skarn Pb-Zn | Pb, Zn | Au, Ag | Pb, Zn, Au, Ag | Qin et al., 2022 |  | OdF 3375 | OdF 3375-3 | underground mine |  |  |  |  | ore material | grab | grab | mineral separate | [5 empty] | mineralisation |  |  |  | sphalerite |  |  | Skarn |  |  |  | pyrite, chalcopyrite, natural gold, galena, natural silver, silver tellurite, pyrrhotite, hematite, arsenopyrite, bornite, chalcogenite, silver tetrahedrite | polished thin sections | EMPA, LA-ICPMS |  |  |  |  | 3.88 | [19 empty] | 6553 | [11 empty] | 14 | [9 empty] | 13871 |  | 1.11 |  |  |  | 0.88 | [7 empty] | 2.7 | [13 empty] | 23484 | [33 empty] | 0.06 | [9 empty] | 0.24 | [32 empty] | 2025 |  |  | CHN | Hunan
| Kangjiawan | KJW-1 | Magmatic hydrothermal | Skarn | Skarn Pb-Zn | Pb, Zn | Au, Ag | Pb, Zn, Au, Ag | Qin et al., 2022 |  | OdF 3375 | OdF 3375-4 | underground mine |  |  |  |  | ore material | grab | grab | mineral separate | [5 empty] | mineralisation |  |  |  | sphalerite |  |  | Skarn |  |  |  | pyrite, chalcopyrite, natural gold, galena, natural silver, silver tellurite, pyrrhotite, hematite, arsenopyrite, bornite, chalcogenite, silver tetrahedrite | polished thin sections | EMPA, LA-ICPMS |  |  |  |  | 14.7 | [19 empty] | 6897 | [11 empty] | 10 | [9 empty] | 2866 |  | 0.63 |  |  |  | 0.58 | [7 empty] | 2.1 | [13 empty] | 1713 | [33 empty] | 0.07 | [9 empty] | 0.025 | [32 empty] | 2025 |  |  | CHN | Hunan
| Kangjiawan | KJW-1 | Magmatic hydrothermal | Skarn | Skarn Pb-Zn | Pb, Zn | Au, Ag | Pb, Zn, Au, Ag | Qin et al., 2022 |  | OdF 3375 | OdF 3375-5 | underground mine |  |  |  |  | ore material | grab | grab | mineral separate | [5 empty] | mineralisation |  |  |  | sphalerite |  |  | Skarn |  |  |  | pyrite, chalcopyrite, natural gold, galena, natural silver, silver tellurite, pyrrhotite, hematite, arsenopyrite, bornite, chalcogenite, silver tetrahedrite | polished thin sections | EMPA, LA-ICPMS |  |  |  |  | 3.79 | [19 empty] | 7146 | [11 empty] | 20 | [9 empty] | 4422 |  | 0.45 |  |  |  | 0.67 | [7 empty] | 2.1 | [13 empty] | 905 | [33 empty] | 0.02 | [9 empty] | 0.09 | [32 empty] | 2025 |  |  | CHN | Hunan
| Kangjiawan | KJW-1 | Magmatic hydrothermal | Skarn | Skarn Pb-Zn | Pb, Zn | Au, Ag | Pb, Zn, Au, Ag | Qin et al., 2022 |  | BB16C | BB16C-1 | underground mine |  |  |  |  | ore material | grab | grab | mineral separate | [5 empty] | mineralisation |  |  |  | sphalerite |  |  | Skarn |  |  |  | pyrite, chalcopyrite, natural gold, galena, natural silver, silver tellurite, pyrrhotite, hematite, arsenopyrite, bornite, chalcogenite, silver tetrahedrite | polished thin sections | EMPA, LA-ICPMS |  |  |  |  | 1.34 | [19 empty] | 7662 | [11 empty] | 18 | [9 empty] | 12053 |  | 0.7 |  |  |  | 0.86 | [7 empty] | 25.8 | [13 empty] | 3355 | [33 empty] | 0.02 | [9 empty] | 0.09 | [32 empty] | 2025 |  |  | CHN | Hunan
| Kangjiawan | KJW-1 | Magmatic hydrothermal | Skarn | Skarn Pb-Zn | Pb, Zn | Au, Ag | Pb, Zn, Au, Ag | Qin et al., 2022 |  | BB16C | BB16C-2 | underground mine |  |  |  |  | ore material | grab | grab | mineral separate | [5 empty] | mineralisation |  |  |  | sphalerite |  |  | Skarn |  |  |  | pyrite, chalcopyrite, natural gold, galena, natural silver, silver tellurite, pyrrhotite, hematite, arsenopyrite, bornite, chalcogenite, silver tetrahedrite | polished thin sections | EMPA, LA-ICPMS |  |  |  |  | 1.59 | [19 empty] | 7823 | [11 empty] | 173 | [9 empty] | 15554 |  | 4.5 |  |  |  | 0.75 | [7 empty] | 24.9 | [13 empty] | 3054 | [33 empty] | 0.01 | [9 empty] | 0.08 | [32 empty] | 2025 |  |  | CHN | Hunan
| Kangjiawan | KJW-1 | Magmatic hydrothermal | Skarn | Skarn Pb-Zn | Pb, Zn | Au, Ag | Pb, Zn, Au, Ag | Qin et al., 2022 |  | BB16C | BB16C-3 | underground mine |  |  |  |  | ore material | grab | grab | mineral separate | [5 empty] | mineralisation |  |  |  | sphalerite |  |  | Skarn |  |  |  | pyrite, chalcopyrite, natural gold, galena, natural silver, silver tellurite, pyrrhotite, hematite, arsenopyrite, bornite, chalcogenite, silver tetrahedrite | polished thin sections | EMPA, LA-ICPMS |  |  |  |  | 1.31 | [19 empty] | 7793 | [11 empty] | 22 | [9 empty] | 11898 |  | 1.8 |  |  |  | 0.79 | [7 empty] | 34 | [13 empty] | 3423 | [33 empty] | 0.005 | [9 empty] | 0.07 | [32 empty] | 2025 |  |  | CHN | Hunan
| Kangjiawan | KJW-1 | Magmatic hydrothermal | Skarn | Skarn Pb-Zn | Pb, Zn | Au, Ag | Pb, Zn, Au, Ag | Qin et al., 2022 |  | BB16C | BB16C-4 | underground mine |  |  |  |  | ore material | grab | grab | mineral separate | [5 empty] | mineralisation |  |  |  | sphalerite |  |  | Skarn |  |  |  | pyrite, chalcopyrite, natural gold, galena, natural silver, silver tellurite, pyrrhotite, hematite, arsenopyrite, bornite, chalcogenite, silver tetrahedrite | polished thin sections | EMPA, LA-ICPMS |  |  |  |  | 1.33 | [19 empty] | 7833 | [11 empty] | 15 | [9 empty] | 11462 |  | 0.17 |  |  |  | 0.72 | [7 empty] | 22.1 | [13 empty] | 3601 | [33 empty] | 0.1 | [9 empty] | 0.03 | [32 empty] | 2025 |  |  | CHN | Hunan
| Kangjiawan | KJW-1 | Magmatic hydrothermal | Skarn | Skarn Pb-Zn | Pb, Zn | Au, Ag | Pb, Zn, Au, Ag | Qin et al., 2022 |  | BB16C | BB16C-5 | underground mine |  |  |  |  | ore material | grab | grab | mineral separate | [5 empty] | mineralisation |  |  |  | sphalerite |  |  | Skarn |  |  |  | pyrite, chalcopyrite, natural gold, galena, natural silver, silver tellurite, pyrrhotite, hematite, arsenopyrite, bornite, chalcogenite, silver tetrahedrite | polished thin sections | EMPA, LA-ICPMS |  |  |  |  | 1.43 | [19 empty] | 7909 | [11 empty] | 40 | [9 empty] | 13887 |  | 0.78 |  |  |  | 0.84 | [7 empty] | 21.7 | [13 empty] | 3295 | [33 empty] | 1.16 | [9 empty] | 0.025 | [32 empty] | 2025 |  |  | CHN | Hunan
| Kangjiawan | KJW-1 | Magmatic hydrothermal | Skarn | Skarn Pb-Zn | Pb, Zn | Au, Ag | Pb, Zn, Au, Ag | Qin et al., 2022 |  | BB16C | BB16C-6 | underground mine |  |  |  |  | ore material | grab | grab | mineral separate | [5 empty] | mineralisation |  |  |  | sphalerite |  |  | Skarn |  |  |  | pyrite, chalcopyrite, natural gold, galena, natural silver, silver tellurite, pyrrhotite, hematite, arsenopyrite, bornite, chalcogenite, silver tetrahedrite | polished thin sections | EMPA, LA-ICPMS |  |  |  |  | 1.45 | [19 empty] | 7833 | [11 empty] | 14 | [9 empty] | 11883 |  | 3.5 |  |  |  | 0.9 | [7 empty] | 16.8 | [13 empty] | 3421 | [33 empty] | 0.13 | [9 empty] | 0.025 | [32 empty] | 2025 |  |  | CHN | Hunan
| Kangjiawan | KJW-1 | Magmatic hydrothermal | Skarn | Skarn Pb-Zn | Pb, Zn | Au, Ag | Pb, Zn, Au, Ag | Qin et al., 2022 |  | BB19CB | BB19CB-1 | underground mine |  |  |  |  | ore material | grab | grab | mineral separate | [5 empty] | mineralisation |  |  |  | sphalerite |  |  | Skarn |  |  |  | pyrite, chalcopyrite, natural gold, galena, natural silver, silver tellurite, pyrrhotite, hematite, arsenopyrite, bornite, chalcogenite, silver tetrahedrite | polished thin sections | EMPA, LA-ICPMS |  |  |  |  | 121 | [19 empty] | 5726 | [11 empty] | 7724 | [9 empty] | 2782 |  | 0.95 |  |  |  | 0.69 | [7 empty] | 824 | [13 empty] | 1142 | [33 empty] | 0.06 | [9 empty] | 0.75 | [32 empty] | 2025 |  |  | CHN | Hunan
| Kangjiawan | KJW-1 | Magmatic hydrothermal | Skarn | Skarn Pb-Zn | Pb, Zn | Au, Ag | Pb, Zn, Au, Ag | Qin et al., 2022 |  | BB19CB | BB19CB-2 | underground mine |  |  |  |  | ore material | grab | grab | mineral separate | [5 empty] | mineralisation |  |  |  | sphalerite |  |  | Skarn |  |  |  | pyrite, chalcopyrite, natural gold, galena, natural silver, silver tellurite, pyrrhotite, hematite, arsenopyrite, bornite, chalcogenite, silver tetrahedrite | polished thin sections | EMPA, LA-ICPMS |  |  |  |  | 22.9 | [19 empty] | 5691 | [11 empty] | 3464 | [9 empty] | 1723 |  | 0.22 |  |  |  | 0.72 | [7 empty] | 867 | [13 empty] | 1115 | [33 empty] | 0.005 | [9 empty] | 0.4 | [32 empty] | 2025 |  |  | CHN | Hunan
| Kangjiawan | KJW-1 | Magmatic hydrothermal | Skarn | Skarn Pb-Zn | Pb, Zn | Au, Ag | Pb, Zn, Au, Ag | Qin et al., 2022 |  | BB19CB | BB19CB-3 | underground mine |  |  |  |  | ore material | grab | grab | mineral separate | [5 empty] | mineralisation |  |  |  | sphalerite |  |  | Skarn |  |  |  | pyrite, chalcopyrite, natural gold, galena, natural silver, silver tellurite, pyrrhotite, hematite, arsenopyrite, bornite, chalcogenite, silver tetrahedrite | polished thin sections | EMPA, LA-ICPMS |  |  |  |  | 8.33 | [19 empty] | 5780 | [11 empty] | 2664 | [9 empty] | 1220 |  | 0.83 |  |  |  | 0.8 | [7 empty] | 817 | [13 empty] | 952 | [33 empty] | 0.01 | [9 empty] | 0.62 | [32 empty] | 2025 |  |  | CHN | Hunan
| Kangjiawan | KJW-1 | Magmatic hydrothermal | Skarn | Skarn Pb-Zn | Pb, Zn | Au, Ag | Pb, Zn, Au, Ag | Qin et al., 2022 |  | BB19CB | BB19CB-4 | underground mine |  |  |  |  | ore material | grab | grab | mineral separate | [5 empty] | mineralisation |  |  |  | sphalerite |  |  | Skarn |  |  |  | pyrite, chalcopyrite, natural gold, galena, natural silver, silver tellurite, pyrrhotite, hematite, arsenopyrite, bornite, chalcogenite, silver tetrahedrite | polished thin sections | EMPA, LA-ICPMS |  |  |  |  | 15.3 | [19 empty] | 5889 | [11 empty] | 2031 | [9 empty] | 919 |  | 0.18 |  |  |  | 0.92 | [7 empty] | 770 | [13 empty] | 841 | [33 empty] | 0.005 | [9 empty] | 0.16 | [32 empty] | 2025 |  |  | CHN | Hunan
| Kangjiawan | KJW-1 | Magmatic hydrothermal | Skarn | Skarn Pb-Zn | Pb, Zn | Au, Ag | Pb, Zn, Au, Ag | Qin et al., 2022 |  | BB19CB | BB19CB-5 | underground mine |  |  |  |  | ore material | grab | grab | mineral separate | [5 empty] | mineralisation |  |  |  | sphalerite |  |  | Skarn |  |  |  | pyrite, chalcopyrite, natural gold, galena, natural silver, silver tellurite, pyrrhotite, hematite, arsenopyrite, bornite, chalcogenite, silver tetrahedrite | polished thin sections | EMPA, LA-ICPMS |  |  |  |  | 7.36 | [19 empty] | 5631 | [11 empty] | 2799 | [9 empty] | 1446 |  | 0.18 |  |  |  | 0.82 | [7 empty] | 795 | [13 empty] | 1048 | [33 empty] | 0.005 | [9 empty] | 0.22 | [32 empty] | 2025 |  |  | CHN | Hunan
| Kangjiawan | KJW-1 | Magmatic hydrothermal | Skarn | Skarn Pb-Zn | Pb, Zn | Au, Ag | Pb, Zn, Au, Ag | Qin et al., 2022 |  | BB19CB | BB19CB-6 | underground mine |  |  |  |  | ore material | grab | grab | mineral separate | [5 empty] | mineralisation |  |  |  | sphalerite |  |  | Skarn |  |  |  | pyrite, chalcopyrite, natural gold, galena, natural silver, silver tellurite, pyrrhotite, hematite, arsenopyrite, bornite, chalcogenite, silver tetrahedrite | polished thin sections | EMPA, LA-ICPMS |  |  |  |  | 44.5 | [19 empty] | 5852 | [11 empty] | 3509 | [9 empty] | 1352 |  | 0.41 |  |  |  | 0.92 | [7 empty] | 811 | [13 empty] | 883 | [33 empty] | 0.01 | [9 empty] | 0.37 | [32 empty] | 2025 |  |  | CHN | Hunan
| Kangjiawan | KJW-1 | Magmatic hydrothermal | Skarn | Skarn Pb-Zn | Pb, Zn | Au, Ag | Pb, Zn, Au, Ag | Qin et al., 2022 |  | BB6 | BB6-1 | underground mine |  |  |  |  | ore material | grab | grab | mineral separate | [5 empty] | mineralisation |  |  |  | sphalerite |  |  | Skarn |  |  |  | pyrite, chalcopyrite, natural gold, galena, natural silver, silver tellurite, pyrrhotite, hematite, arsenopyrite, bornite, chalcogenite, silver tetrahedrite | polished thin sections | EMPA, LA-ICPMS |  |  |  |  | 1.63 | [19 empty] | 7310 | [11 empty] | 161 | [9 empty] | 13943 |  | 0.38 |  |  |  | 0.88 | [7 empty] | 250 | [13 empty] | 4300 | [33 empty] | 0.02 | [9 empty] | 2.64 | [32 empty] | 2025 |  |  | CHN | Hunan
| Kangjiawan | KJW-1 | Magmatic hydrothermal | Skarn | Skarn Pb-Zn | Pb, Zn | Au, Ag | Pb, Zn, Au, Ag | Qin et al., 2022 |  | BB6 | BB6-2 | underground mine |  |  |  |  | ore material | grab | grab | mineral separate | [5 empty] | mineralisation |  |  |  | sphalerite |  |  | Skarn |  |  |  | pyrite, chalcopyrite, natural gold, galena, natural silver, silver tellurite, pyrrhotite, hematite, arsenopyrite, bornite, chalcogenite, silver tetrahedrite | polished thin sections | EMPA, LA-ICPMS |  |  |  |  | 1.91 | [19 empty] | 7118 | [11 empty] | 163 | [9 empty] | 10100 |  | 0.56 |  |  |  | 0.8 | [7 empty] | 245 | [13 empty] | 3240 | [33 empty] | 0.02 | [9 empty] | 4.02 | [32 empty] | 2025 |  |  | CHN | Hunan
| Kangjiawan | KJW-1 | Magmatic hydrothermal | Skarn | Skarn Pb-Zn | Pb, Zn | Au, Ag | Pb, Zn, Au, Ag | Qin et al., 2022 |  | BB6 | BB6-3 | underground mine |  |  |  |  | ore material | grab | grab | mineral separate | [5 empty] | mineralisation |  |  |  | sphalerite |  |  | Skarn |  |  |  | pyrite, chalcopyrite, natural gold, galena, natural silver, silver tellurite, pyrrhotite, hematite, arsenopyrite, bornite, chalcogenite, silver tetrahedrite | polished thin sections | EMPA, LA-ICPMS |  |  |  |  | 9.03 | [19 empty] | 7601 | [11 empty] | 215 | [9 empty] | 10869 |  | 0.81 |  |  |  | 1.06 | [7 empty] | 235 | [13 empty] | 3182 | [33 empty] | 2.22 | [9 empty] | 4.31 | [32 empty] | 2025 |  |  | CHN | Hunan
| Kangjiawan | KJW-1 | Magmatic hydrothermal | Skarn | Skarn Pb-Zn | Pb, Zn | Au, Ag | Pb, Zn, Au, Ag | Qin et al., 2022 |  | BB6 | BB6-4 | underground mine |  |  |  |  | ore material | grab | grab | mineral separate | [5 empty] | mineralisation |  |  |  | sphalerite |  |  | Skarn |  |  |  | pyrite, chalcopyrite, natural gold, galena, natural silver, silver tellurite, pyrrhotite, hematite, arsenopyrite, bornite, chalcogenite, silver tetrahedrite | polished thin sections | EMPA, LA-ICPMS |  |  |  |  | 1.76 | [19 empty] | 7119 | [11 empty] | 112 | [9 empty] | 12931 |  | 1.27 |  |  |  | 1.04 | [7 empty] | 137 | [13 empty] | 3777 | [33 empty] | 0.02 | [9 empty] | 8.81 | [32 empty] | 2025 |  |  | CHN | Hunan
| Kangjiawan | KJW-1 | Magmatic hydrothermal | Skarn | Skarn Pb-Zn | Pb, Zn | Au, Ag | Pb, Zn, Au, Ag | Qin et al., 2022 |  | BB6 | BB6-5 | underground mine |  |  |  |  | ore material | grab | grab | mineral separate | [5 empty] | mineralisation |  |  |  | sphalerite |  |  | Skarn |  |  |  | pyrite, chalcopyrite, natural gold, galena, natural silver, silver tellurite, pyrrhotite, hematite, arsenopyrite, bornite, chalcogenite, silver tetrahedrite | polished thin sections | EMPA, LA-ICPMS |  |  |  |  | 12.3 | [19 empty] | 7218 | [11 empty] | 217 | [9 empty] | 12961 |  | 1.15 |  |  |  | 1.31 | [7 empty] | 225 | [13 empty] | 3729 | [33 empty] | 1.23 | [9 empty] | 3.22 | [32 empty] | 2025 |  |  | CHN | Hunan
| Kangjiawan | KJW-1 | Magmatic hydrothermal | Skarn | Skarn Pb-Zn | Pb, Zn | Au, Ag | Pb, Zn, Au, Ag | Qin et al., 2022 |  | BB6 | BB6-6 | underground mine |  |  |  |  | ore material | grab | grab | mineral separate | [5 empty] | mineralisation |  |  |  | sphalerite |  |  | Skarn |  |  |  | pyrite, chalcopyrite, natural gold, galena, natural silver, silver tellurite, pyrrhotite, hematite, arsenopyrite, bornite, chalcogenite, silver tetrahedrite | polished thin sections | EMPA, LA-ICPMS |  |  |  |  | 35 | [19 empty] | 7892 | [11 empty] | 722 | [9 empty] | 16482 |  | 0.73 |  |  |  | 1.23 | [7 empty] | 265 | [13 empty] | 4575 | [33 empty] | 0.1 | [9 empty] | 1.24 | [32 empty] | 2025 |  |  | CHN | Hunan
| Kangjiawan | KJW-1 | Magmatic hydrothermal | Skarn | Skarn Pb-Zn | Pb, Zn | Au, Ag | Pb, Zn, Au, Ag | Qin et al., 2022 |  | BB6 | BB6-7 | underground mine |  |  |  |  | ore material | grab | grab | mineral separate | [5 empty] | mineralisation |  |  |  | sphalerite |  |  | Skarn |  |  |  | pyrite, chalcopyrite, natural gold, galena, natural silver, silver tellurite, pyrrhotite, hematite, arsenopyrite, bornite, chalcogenite, silver tetrahedrite | polished thin sections | EMPA, LA-ICPMS |  |  |  |  | 2.83 | [19 empty] | 7415 | [11 empty] | 207 | [9 empty] | 15679 |  | 1.22 |  |  |  | 1.09 | [7 empty] | 248 | [13 empty] | 4382 | [33 empty] | 0.07 | [9 empty] | 3.39 | [32 empty] | 2025 |  |  | CHN | Hunan
| Kangjiawan | KJW-1 | Magmatic hydrothermal | Skarn | Skarn Pb-Zn | Pb, Zn | Au, Ag | Pb, Zn, Au, Ag | Qin et al., 2022 |  | BB6 | BB6-8 | underground mine |  |  |  |  | ore material | grab | grab | mineral separate | [5 empty] | mineralisation |  |  |  | sphalerite |  |  | Skarn |  |  |  | pyrite, chalcopyrite, natural gold, galena, natural silver, silver tellurite, pyrrhotite, hematite, arsenopyrite, bornite, chalcogenite, silver tetrahedrite | polished thin sections | EMPA, LA-ICPMS |  |  |  |  | 3.89 | [19 empty] | 7148 | [11 empty] | 157 | [9 empty] | 11274 |  | 2.06 |  |  |  | 1.1 | [7 empty] | 182 | [13 empty] | 3431 | [33 empty] | 0.22 | [9 empty] | 15.8 | [32 empty] | 2025 |  |  | CHN | Hunan
| Kangjiawan | KJW-1 | Magmatic hydrothermal | Skarn | Skarn Pb-Zn | Pb, Zn | Au, Ag | Pb, Zn, Au, Ag | Qin et al., 2022 |  | BB23 | BB23-1 | underground mine |  |  |  |  | ore material | grab | grab | mineral separate | [5 empty] | mineralisation |  |  |  | sphalerite |  |  | Skarn |  |  |  | pyrite, chalcopyrite, natural gold, galena, natural silver, silver tellurite, pyrrhotite, hematite, arsenopyrite, bornite, chalcogenite, silver tetrahedrite | polished thin sections | EMPA, LA-ICPMS |  |  |  |  | 1.4 | [19 empty] | 7999 | [11 empty] | 10.7 | [9 empty] | 10665 |  | 0.58 |  |  |  | 0.77 | [7 empty] | 10.3 | [13 empty] | 3602 | [33 empty] | 0.005 | [9 empty] | 0.07 | [32 empty] | 2025 |  |  | CHN | Hunan
| Kangjiawan | KJW-1 | Magmatic hydrothermal | Skarn | Skarn Pb-Zn | Pb, Zn | Au, Ag | Pb, Zn, Au, Ag | Qin et al., 2022 |  | BB23 | BB23-2 | underground mine |  |  |  |  | ore material | grab | grab | mineral separate | [5 empty] | mineralisation |  |  |  | sphalerite |  |  | Skarn |  |  |  | pyrite, chalcopyrite, natural gold, galena, natural silver, silver tellurite, pyrrhotite, hematite, arsenopyrite, bornite, chalcogenite, silver tetrahedrite | polished thin sections | EMPA, LA-ICPMS |  |  |  |  | 1.5 | [19 empty] | 7865 | [11 empty] | 29.8 | [9 empty] | 10258 |  | 0.75 |  |  |  | 0.74 | [7 empty] | 11.2 | [13 empty] | 3811 | [33 empty] | 0.005 | [9 empty] | 0.07 | [32 empty] | 2025 |  |  | CHN | Hunan
| Kangjiawan | KJW-1 | Magmatic hydrothermal | Skarn | Skarn Pb-Zn | Pb, Zn | Au, Ag | Pb, Zn, Au, Ag | Qin et al., 2022 |  | BB23 | BB23-3 | underground mine |  |  |  |  | ore material | grab | grab | mineral separate | [5 empty] | mineralisation |  |  |  | sphalerite |  |  | Skarn |  |  |  | pyrite, chalcopyrite, natural gold, galena, natural silver, silver tellurite, pyrrhotite, hematite, arsenopyrite, bornite, chalcogenite, silver tetrahedrite | polished thin sections | EMPA, LA-ICPMS |  |  |  |  | 1.4 | [19 empty] | 7502 | [11 empty] | 43.7 | [9 empty] | 12013 |  | 1.3 |  |  |  | 0.72 | [7 empty] | 12.6 | [13 empty] | 4924 | [33 empty] | 0.01 | [9 empty] | 0.06 | [32 empty] | 2025 |  |  | CHN | Hunan
| Kangjiawan | KJW-1 | Magmatic hydrothermal | Skarn | Skarn Pb-Zn | Pb, Zn | Au, Ag | Pb, Zn, Au, Ag | Qin et al., 2022 |  | BB23 | BB23-4 | underground mine |  |  |  |  | ore material | grab | grab | mineral separate | [5 empty] | mineralisation |  |  |  | sphalerite |  |  | Skarn |  |  |  | pyrite, chalcopyrite, natural gold, galena, natural silver, silver tellurite, pyrrhotite, hematite, arsenopyrite, bornite, chalcogenite, silver tetrahedrite | polished thin sections | EMPA, LA-ICPMS |  |  |  |  | 1.4 | [19 empty] | 7741 | [11 empty] | 23.9 | [9 empty] | 10616 |  | 0.76 |  |  |  | 0.87 | [7 empty] | 12.4 | [13 empty] | 3529 | [33 empty] | 0.42 | [9 empty] | 0.08 | [32 empty] | 2025 |  |  | CHN | Hunan
| Kangjiawan | KJW-1 | Magmatic hydrothermal | Skarn | Skarn Pb-Zn | Pb, Zn | Au, Ag | Pb, Zn, Au, Ag | Qin et al., 2022 |  | BB23 | BB23-5 | underground mine |  |  |  |  | ore material | grab | grab | mineral separate | [5 empty] | mineralisation |  |  |  | sphalerite |  |  | Skarn |  |  |  | pyrite, chalcopyrite, natural gold, galena, natural silver, silver tellurite, pyrrhotite, hematite, arsenopyrite, bornite, chalcogenite, silver tetrahedrite | polished thin sections | EMPA, LA-ICPMS |  |  |  |  | 1.4 | [19 empty] | 7530 | [11 empty] | 10.5 | [9 empty] | 10567 |  | 1.3 |  |  |  | 0.79 | [7 empty] | 12.5 | [13 empty] | 4562 | [33 empty] | 0.55 | [9 empty] | 0.05 | [32 empty] | 2025 |  |  | CHN | Hunan
| Kangjiawan | KJW-1 | Magmatic hydrothermal | Skarn | Skarn Pb-Zn | Pb, Zn | Au, Ag | Pb, Zn, Au, Ag | Qin et al., 2022 |  | BB23 | BB23-6 | underground mine |  |  |  |  | ore material | grab | grab | mineral separate | [5 empty] | mineralisation |  |  |  | sphalerite |  |  | Skarn |  |  |  | pyrite, chalcopyrite, natural gold, galena, natural silver, silver tellurite, pyrrhotite, hematite, arsenopyrite, bornite, chalcogenite, silver tetrahedrite | polished thin sections | EMPA, LA-ICPMS |  |  |  |  | 1.3 | [19 empty] | 7278 | [11 empty] | 13.7 | [9 empty] | 11839 |  | 0.81 |  |  |  | 0.88 | [7 empty] | 12.3 | [13 empty] | 4900 | [33 empty] | 0.005 | [9 empty] | 0.07 | [32 empty] | 2025 |  |  | CHN | Hunan
| Kangjiawan | KJW-1 | Magmatic hydrothermal | Skarn | Skarn Pb-Zn | Pb, Zn | Au, Ag | Pb, Zn, Au, Ag | Qin et al., 2022 |  | BB23 | BB23-7 | underground mine |  |  |  |  | ore material | grab | grab | mineral separate | [5 empty] | mineralisation |  |  |  | sphalerite |  |  | Skarn |  |  |  | pyrite, chalcopyrite, natural gold, galena, natural silver, silver tellurite, pyrrhotite, hematite, arsenopyrite, bornite, chalcogenite, silver tetrahedrite | polished thin sections | EMPA, LA-ICPMS |  |  |  |  | 1.4 | [19 empty] | 7521 | [11 empty] | 32 | [9 empty] | 10290 |  | 3.4 |  |  |  | 0.78 | [7 empty] | 12.5 | [13 empty] | 4161 | [33 empty] | 0.04 | [9 empty] | 0.06 | [32 empty] | 2025 |  |  | CHN | Hunan
| Kangjiawan | KJW-1 | Magmatic hydrothermal | Skarn | Skarn Pb-Zn | Pb, Zn | Au, Ag | Pb, Zn, Au, Ag | Qin et al., 2022 |  | BB23 | BB23-8 | underground mine |  |  |  |  | ore material | grab | grab | mineral separate | [5 empty] | mineralisation |  |  |  | sphalerite |  |  | Skarn |  |  |  | pyrite, chalcopyrite, natural gold, galena, natural silver, silver tellurite, pyrrhotite, hematite, arsenopyrite, bornite, chalcogenite, silver tetrahedrite | polished thin sections | EMPA, LA-ICPMS |  |  |  |  | 1.3 | [19 empty] | 7681 | [11 empty] | 9 | [9 empty] | 10260 |  | 1.3 |  |  |  | 0.74 | [7 empty] | 11.6 | [13 empty] | 4108 | [33 empty] | 0.005 | [9 empty] | 0.06 | [32 empty] | 2025 |  |  | CHN | Hunan
| Kangjiawan | KJW-1 | Magmatic hydrothermal | Skarn | Skarn Pb-Zn | Pb, Zn | Au, Ag | Pb, Zn, Au, Ag | Qin et al., 2022 |  | BB23 | BB23-9 | underground mine |  |  |  |  | ore material | grab | grab | mineral separate | [5 empty] | mineralisation |  |  |  | sphalerite |  |  | Skarn |  |  |  | pyrite, chalcopyrite, natural gold, galena, natural silver, silver tellurite, pyrrhotite, hematite, arsenopyrite, bornite, chalcogenite, silver tetrahedrite | polished thin sections | EMPA, LA-ICPMS |  |  |  |  | 1.4 | [19 empty] | 7668 | [11 empty] | 9.7 | [9 empty] | 10464 |  | 1.2 |  |  |  | 0.85 | [7 empty] | 11.1 | [13 empty] | 4183 | [33 empty] | 0.005 | [9 empty] | 0.06 | [32 empty] | 2025 |  |  | CHN | Hunan
| Kangjiawan | KJW-1 | Magmatic hydrothermal | Skarn | Skarn Pb-Zn | Pb, Zn | Au, Ag | Pb, Zn, Au, Ag | Qin et al., 2022 |  | BBH19 | BBH19-1 | underground mine |  |  |  |  | ore material | grab | grab | mineral separate | [5 empty] | mineralisation |  |  |  | sphalerite |  |  | Skarn |  |  |  | pyrite, chalcopyrite, natural gold, galena, natural silver, silver tellurite, pyrrhotite, hematite, arsenopyrite, bornite, chalcogenite, silver tetrahedrite | polished thin sections | EMPA, LA-ICPMS |  |  |  |  | 4.39 | [19 empty] | 2894 | [11 empty] | 618 | [9 empty] | 513 |  | 0.03 |  |  |  | 0.35 | [7 empty] | 542.69977 | [13 empty] | 685 | [33 empty] | 0.04 | [9 empty] | 0.04 | [32 empty] | 2025 |  |  | CHN | Hunan
| Kangjiawan | KJW-1 | Magmatic hydrothermal | Skarn | Skarn Pb-Zn | Pb, Zn | Au, Ag | Pb, Zn, Au, Ag | Qin et al., 2022 |  | BBH19 | BBH19-2 | underground mine |  |  |  |  | ore material | grab | grab | mineral separate | [5 empty] | mineralisation |  |  |  | sphalerite |  |  | Skarn |  |  |  | pyrite, chalcopyrite, natural gold, galena, natural silver, silver tellurite, pyrrhotite, hematite, arsenopyrite, bornite, chalcogenite, silver tetrahedrite | polished thin sections | EMPA, LA-ICPMS |  |  |  |  | 3.6 | [19 empty] | 2757 | [11 empty] | 1295 | [9 empty] | 922 |  | 0.03 |  |  |  | 0.35 | [7 empty] | 634.199496 | [13 empty] | 1187.2 | [33 empty] | 0.04 | [9 empty] | 0.16 | [32 empty] | 2025 |  |  | CHN | Hunan
| Kangjiawan | KJW-1 | Magmatic hydrothermal | Skarn | Skarn Pb-Zn | Pb, Zn | Au, Ag | Pb, Zn, Au, Ag | Qin et al., 2022 |  | BBH19 | BBH19-3 | underground mine |  |  |  |  | ore material | grab | grab | mineral separate | [5 empty] | mineralisation |  |  |  | sphalerite |  |  | Skarn |  |  |  | pyrite, chalcopyrite, natural gold, galena, natural silver, silver tellurite, pyrrhotite, hematite, arsenopyrite, bornite, chalcogenite, silver tetrahedrite | polished thin sections | EMPA, LA-ICPMS |  |  |  |  | 19.6 | [19 empty] | 2771 | [11 empty] | 3290 | [9 empty] | 1680 |  | 0.03 |  |  |  | 0.35 | [7 empty] | 646.999136 | [13 empty] | 1123.5 | [33 empty] | 0.04 | [9 empty] | 0.281 | [32 empty] | 2025 |  |  | CHN | Hunan
| Kangjiawan | KJW-1 | Magmatic hydrothermal | Skarn | Skarn Pb-Zn | Pb, Zn | Au, Ag | Pb, Zn, Au, Ag | Qin et al., 2022 |  | BBH19 | BBH19-4 | underground mine |  |  |  |  | ore material | grab | grab | mineral separate | [5 empty] | mineralisation |  |  |  | sphalerite |  |  | Skarn |  |  |  | pyrite, chalcopyrite, natural gold, galena, natural silver, silver tellurite, pyrrhotite, hematite, arsenopyrite, bornite, chalcogenite, silver tetrahedrite | polished thin sections | EMPA, LA-ICPMS |  |  |  |  | 6.94 | [19 empty] | 2687 | [11 empty] | 4860 | [9 empty] | 2740 |  | 0.139 |  |  |  | 0.35 | [7 empty] | 677.098806 | [13 empty] | 1155.4 | [33 empty] | 0.04 | [9 empty] | 0.391 | [32 empty] | 2025 |  |  | CHN | Hunan
| Kangjiawan | KJW-1 | Magmatic hydrothermal | Skarn | Skarn Pb-Zn | Pb, Zn | Au, Ag | Pb, Zn, Au, Ag | Qin et al., 2022 |  | BBH19 | BBH19-5 | underground mine |  |  |  |  | ore material | grab | grab | mineral separate | [5 empty] | mineralisation |  |  |  | sphalerite |  |  | Skarn |  |  |  | pyrite, chalcopyrite, natural gold, galena, natural silver, silver tellurite, pyrrhotite, hematite, arsenopyrite, bornite, chalcogenite, silver tetrahedrite | polished thin sections | EMPA, LA-ICPMS |  |  |  |  | 1.94 | [19 empty] | 2656 | [11 empty] | 1294 | [9 empty] | 1089 |  | 0.389 |  |  |  | 0.35 | [7 empty] | 735.997231 | [13 empty] | 1195 | [33 empty] | 0.04 | [9 empty] | 0.856 | [32 empty] | 2025 |  |  | CHN | Hunan
| Kangjiawan | KJW-1 | Magmatic hydrothermal | Skarn | Skarn Pb-Zn | Pb, Zn | Au, Ag | Pb, Zn, Au, Ag | Qin et al., 2022 |  | BBH19 | BBH19-6 | underground mine |  |  |  |  | ore material | grab | grab | mineral separate | [5 empty] | mineralisation |  |  |  | sphalerite |  |  | Skarn |  |  |  | pyrite, chalcopyrite, natural gold, galena, natural silver, silver tellurite, pyrrhotite, hematite, arsenopyrite, bornite, chalcogenite, silver tetrahedrite | polished thin sections | EMPA, LA-ICPMS |  |  |  |  | 1.6 | [19 empty] | 2669 | [11 empty] | 1216 | [9 empty] | 904 |  | 0.716 |  |  |  | 0.35 | [7 empty] | 698.296184 | [13 empty] | 1147 | [33 empty] | 0.04 | [9 empty] | 1.214 | [32 empty] | 2025 |  |  | CHN | Hunan
| Kangjiawan | KJW-1 | Magmatic hydrothermal | Skarn | Skarn Pb-Zn | Pb, Zn | Au, Ag | Pb, Zn, Au, Ag | Qin et al., 2022 |  | BBH19 | BBH19-7 | underground mine |  |  |  |  | ore material | grab | grab | mineral separate | [5 empty] | mineralisation |  |  |  | sphalerite |  |  | Skarn |  |  |  | pyrite, chalcopyrite, natural gold, galena, natural silver, silver tellurite, pyrrhotite, hematite, arsenopyrite, bornite, chalcogenite, silver tetrahedrite | polished thin sections | EMPA, LA-ICPMS |  |  |  |  | 1.68 | [19 empty] | 2791 | [11 empty] | 1863 | [9 empty] | 836 |  | 0.558 |  |  |  | 0.35 | [7 empty] | 617.298954 | [13 empty] | 831 | [33 empty] | 0.04 | [9 empty] | 0.326 | [32 empty] | 2025 |  |  | CHN | Hunan
| Kangjiawan | KJW-1 | Magmatic hydrothermal | Skarn | Skarn Pb-Zn | Pb, Zn | Au, Ag | Pb, Zn, Au, Ag | Qin et al., 2022 |  | BBH19 | BBH19-8 | underground mine |  |  |  |  | ore material | grab | grab | mineral separate | [5 empty] | mineralisation |  |  |  | sphalerite |  |  | Skarn |  |  |  | pyrite, chalcopyrite, natural gold, galena, natural silver, silver tellurite, pyrrhotite, hematite, arsenopyrite, bornite, chalcogenite, silver tetrahedrite | polished thin sections | EMPA, LA-ICPMS |  |  |  |  | 2.9 | [19 empty] | 2791 | [11 empty] | 1820 | [9 empty] | 956 |  | 0.546 |  |  |  | 0.35 | [7 empty] | 623.79912 | [13 empty] | 935.5 | [33 empty] | 0.04 | [9 empty] | 0.282 | [32 empty] | 2025 |  |  | CHN | Hunan
| Kangjiawan | KJW-1 | Magmatic hydrothermal | Skarn | Skarn Pb-Zn | Pb, Zn | Au, Ag | Pb, Zn, Au, Ag | Qin et al., 2022 |  | BBH19 | BBH19-9 | underground mine |  |  |  |  | ore material | grab | grab | mineral separate | [5 empty] | mineralisation |  |  |  | sphalerite |  |  | Skarn |  |  |  | pyrite, chalcopyrite, natural gold, galena, natural silver, silver tellurite, pyrrhotite, hematite, arsenopyrite, bornite, chalcogenite, silver tetrahedrite | polished thin sections | EMPA, LA-ICPMS |  |  |  |  | 3.1 | [19 empty] | 2781 | [11 empty] | 2110 | [9 empty] | 1122 |  | 0.624 |  |  |  | 0.35 | [7 empty] | 634.698874 | [13 empty] | 996 | [33 empty] | 0.04 | [9 empty] | 0.361 | [32 empty] | 2025 |  |  | CHN | Hunan
| Kangjiawan | KJW-1 | Magmatic hydrothermal | Skarn | Skarn Pb-Zn | Pb, Zn | Au, Ag | Pb, Zn, Au, Ag | Qin et al., 2022 |  | BBH19 | BBH19-10 | underground mine |  |  |  |  | ore material | grab | grab | mineral separate | [5 empty] | mineralisation |  |  |  | sphalerite |  |  | Skarn |  |  |  | pyrite, chalcopyrite, natural gold, galena, natural silver, silver tellurite, pyrrhotite, hematite, arsenopyrite, bornite, chalcogenite, silver tetrahedrite | polished thin sections | EMPA, LA-ICPMS |  |  |  |  | 4.59 | [19 empty] | 2779 | [11 empty] | 2860 | [9 empty] | 1490 |  | 0.52 |  |  |  | 0.35 | [7 empty] | 650.698138 | [13 empty] | 1106.6 | [33 empty] | 0.04 | [9 empty] | 0.59 | [32 empty] | 2025 |  |  | CHN | Hunan
| Kangjiawan | KJW-1 | Magmatic hydrothermal | Skarn | Skarn Pb-Zn | Pb, Zn | Au, Ag | Pb, Zn, Au, Ag | Qin et al., 2022 |  | BBH19 | BBH19-11 | underground mine |  |  |  |  | ore material | grab | grab | mineral separate | [5 empty] | mineralisation |  |  |  | sphalerite |  |  | Skarn |  |  |  | pyrite, chalcopyrite, natural gold, galena, natural silver, silver tellurite, pyrrhotite, hematite, arsenopyrite, bornite, chalcogenite, silver tetrahedrite | polished thin sections | EMPA, LA-ICPMS |  |  |  |  | 2.12 | [19 empty] | 3011 | [11 empty] | 1190 | [9 empty] | 604 |  | 0.172 |  |  |  | 0.35 | [7 empty] | 544.699382 | [13 empty] | 658 | [33 empty] | 0.04 | [9 empty] | 0.203 | [32 empty] | 2025 |  |  | CHN | Hunan
| Kangjiawan | KJW-1 | Magmatic hydrothermal | Skarn | Skarn Pb-Zn | Pb, Zn | Au, Ag | Pb, Zn, Au, Ag | Qin et al., 2022 |  | BBH19 | BBH19-12 | underground mine |  |  |  |  | ore material | grab | grab | mineral separate | [5 empty] | mineralisation |  |  |  | sphalerite |  |  | Skarn |  |  |  | pyrite, chalcopyrite, natural gold, galena, natural silver, silver tellurite, pyrrhotite, hematite, arsenopyrite, bornite, chalcogenite, silver tetrahedrite | polished thin sections | EMPA, LA-ICPMS |  |  |  |  | 1.3 | [19 empty] | 7500 | [11 empty] | 51.2 | [9 empty] | 11050 |  | 3 |  |  |  | 0.78 | [7 empty] | 13 | [13 empty] | 4294 | [33 empty] | 0.03 | [9 empty] | 0.1 | [32 empty] | 2025 |  |  | CHN | Hunan
| Kangjiawan | KJW-1 | Magmatic hydrothermal | Skarn | Skarn Pb-Zn | Pb, Zn | Au, Ag | Pb, Zn, Au, Ag | Qin et al., 2022 |  | VS1b | VS1b-1 | underground mine |  |  |  |  | ore material | grab | grab | mineral separate | [5 empty] | mineralisation |  |  |  | sphalerite |  |  | Skarn |  |  |  | pyrite, chalcopyrite, natural gold, galena, natural silver, silver tellurite, pyrrhotite, hematite, arsenopyrite, bornite, chalcogenite, silver tetrahedrite | polished thin sections | EMPA, LA-ICPMS |  |  |  |  | 4.94 | [19 empty] | 5349 | [11 empty] | 6205 | [9 empty] | 27758 |  | 3.68 |  |  |  | 1.51 | [7 empty] | 59.2 | [13 empty] | 2109 | [33 empty] | 0.07 | [9 empty] | 18.3 | [32 empty] | 2025 |  |  | CHN | Hunan
| Kangjiawan | KJW-1 | Magmatic hydrothermal | Skarn | Skarn Pb-Zn | Pb, Zn | Au, Ag | Pb, Zn, Au, Ag | Qin et al., 2022 |  | VS1b | VS1b-2 | underground mine |  |  |  |  | ore material | grab | grab | mineral separate | [5 empty] | mineralisation |  |  |  | sphalerite |  |  | Skarn |  |  |  | pyrite, chalcopyrite, natural gold, galena, natural silver, silver tellurite, pyrrhotite, hematite, arsenopyrite, bornite, chalcogenite, silver tetrahedrite | polished thin sections | EMPA, LA-ICPMS |  |  |  |  | 7.58 | [19 empty] | 5102 | [11 empty] | 12140 | [9 empty] | 27087 |  | 4.01 |  |  |  | 1.09 | [7 empty] | 59.7 | [13 empty] | 1447 | [33 empty] | 0.08 | [9 empty] | 46 | [32 empty] | 2025 |  |  | CHN | Hunan
| Kangjiawan | KJW-1 | Magmatic hydrothermal | Skarn | Skarn Pb-Zn | Pb, Zn | Au, Ag | Pb, Zn, Au, Ag | Qin et al., 2022 |  | VS1b | VS1b-3 | underground mine |  |  |  |  | ore material | grab | grab | mineral separate | [5 empty] | mineralisation |  |  |  | sphalerite |  |  | Skarn |  |  |  | pyrite, chalcopyrite, natural gold, galena, natural silver, silver tellurite, pyrrhotite, hematite, arsenopyrite, bornite, chalcogenite, silver tetrahedrite | polished thin sections | EMPA, LA-ICPMS |  |  |  |  | 7.11 | [19 empty] | 5559 | [11 empty] | 9967 | [9 empty] | 28477 |  | 1.34 |  |  |  | 1.5 | [7 empty] | 21.3 | [13 empty] | 1699 | [33 empty] | 1.33 | [9 empty] | 2.7 | [32 empty] | 2025 |  |  | CHN | Hunan
| Kangjiawan | KJW-1 | Magmatic hydrothermal | Skarn | Skarn Pb-Zn | Pb, Zn | Au, Ag | Pb, Zn, Au, Ag | Qin et al., 2022 |  | VS1b | VS1b-4 | underground mine |  |  |  |  | ore material | grab | grab | mineral separate | [5 empty] | mineralisation |  |  |  | sphalerite |  |  | Skarn |  |  |  | pyrite, chalcopyrite, natural gold, galena, natural silver, silver tellurite, pyrrhotite, hematite, arsenopyrite, bornite, chalcogenite, silver tetrahedrite | polished thin sections | EMPA, LA-ICPMS |  |  |  |  | 6.91 | [19 empty] | 5315 | [11 empty] | 9770 | [9 empty] | 27339 |  | 2.41 |  |  |  | 1.3 | [7 empty] | 40.4 | [13 empty] | 1580 | [33 empty] | 0.1 | [9 empty] | 13.3 | [32 empty] | 2025 |  |  | CHN | Hunan
| Kangjiawan | KJW-1 | Magmatic hydrothermal | Skarn | Skarn Pb-Zn | Pb, Zn | Au, Ag | Pb, Zn, Au, Ag | Qin et al., 2022 |  | VS1b | VS1b-5 | underground mine |  |  |  |  | ore material | grab | grab | mineral separate | [5 empty] | mineralisation |  |  |  | sphalerite |  |  | Skarn |  |  |  | pyrite, chalcopyrite, natural gold, galena, natural silver, silver tellurite, pyrrhotite, hematite, arsenopyrite, bornite, chalcogenite, silver tetrahedrite | polished thin sections | EMPA, LA-ICPMS |  |  |  |  | 11.5 | [19 empty] | 5493 | [11 empty] | 15114 | [9 empty] | 32653 |  | 2.48 |  |  |  | 1.21 | [7 empty] | 114 | [13 empty] | 1875 | [33 empty] | 0.16 | [9 empty] | 9.3 | [32 empty] | 2025 |  |  | CHN | Hunan
| Kangjiawan | KJW-1 | Magmatic hydrothermal | Skarn | Skarn Pb-Zn | Pb, Zn | Au, Ag | Pb, Zn, Au, Ag | Qin et al., 2022 |  | Kamioka Kam-1 | Kamioka Kam-1-1 | underground mine |  |  |  |  | ore material | grab | grab | mineral separate | [5 empty] | mineralisation |  |  |  | sphalerite |  |  | Skarn |  |  |  | pyrite, chalcopyrite, natural gold, galena, natural silver, silver tellurite, pyrrhotite, hematite, arsenopyrite, bornite, chalcogenite, silver tetrahedrite | polished thin sections | EMPA, LA-ICPMS |  |  |  |  | 3.7 | [19 empty] | 5504 | [11 empty] | 4.2 | [9 empty] | 21553 |  | 0.13 |  |  |  | 0.7 | [7 empty] | 1.37 | [13 empty] | 1457 | [33 empty] | 0.005 | [9 empty] | 0.09 | [32 empty] | 2025 |  |  | CHN | Hunan
| Kangjiawan | KJW-1 | Magmatic hydrothermal | Skarn | Skarn Pb-Zn | Pb, Zn | Au, Ag | Pb, Zn, Au, Ag | Qin et al., 2022 |  | Kamioka Kam-1 | Kamioka Kam-1-2 | underground mine |  |  |  |  | ore material | grab | grab | mineral separate | [5 empty] | mineralisation |  |  |  | sphalerite |  |  | Skarn |  |  |  | pyrite, chalcopyrite, natural gold, galena, natural silver, silver tellurite, pyrrhotite, hematite, arsenopyrite, bornite, chalcogenite, silver tetrahedrite | polished thin sections | EMPA, LA-ICPMS |  |  |  |  | 2 | [19 empty] | 5521 | [11 empty] | 3 | [9 empty] | 21013 |  | 0.17 |  |  |  | 0.86 | [7 empty] | 0.76 | [13 empty] | 1450 | [33 empty] | 0.03 | [9 empty] | 0.11 | [32 empty] | 2025 |  |  | CHN | Hunan
| Kangjiawan | KJW-1 | Magmatic hydrothermal | Skarn | Skarn Pb-Zn | Pb, Zn | Au, Ag | Pb, Zn, Au, Ag | Qin et al., 2022 |  | Kamioka Kam-1 | Kamioka Kam-1-3 | underground mine |  |  |  |  | ore material | grab | grab | mineral separate | [5 empty] | mineralisation |  |  |  | sphalerite |  |  | Skarn |  |  |  | pyrite, chalcopyrite, natural gold, galena, natural silver, silver tellurite, pyrrhotite, hematite, arsenopyrite, bornite, chalcogenite, silver tetrahedrite | polished thin sections | EMPA, LA-ICPMS |  |  |  |  | 1.8 | [19 empty] | 5334 | [11 empty] | 3.8 | [9 empty] | 19912 |  | 0.14 |  |  |  | 0.84 | [7 empty] | 1.01 | [13 empty] | 1353 | [33 empty] | 0.09 | [9 empty] | 0.2 | [32 empty] | 2025 |  |  | CHN | Hunan
| Kangjiawan | KJW-1 | Magmatic hydrothermal | Skarn | Skarn Pb-Zn | Pb, Zn | Au, Ag | Pb, Zn, Au, Ag | Qin et al., 2022 |  | Kamioka Kam-1 | Kamioka Kam-1-4 | underground mine |  |  |  |  | ore material | grab | grab | mineral separate | [5 empty] | mineralisation |  |  |  | sphalerite |  |  | Skarn |  |  |  | pyrite, chalcopyrite, natural gold, galena, natural silver, silver tellurite, pyrrhotite, hematite, arsenopyrite, bornite, chalcogenite, silver tetrahedrite | polished thin sections | EMPA, LA-ICPMS |  |  |  |  | 2 | [19 empty] | 5452 | [11 empty] | 2.8 | [9 empty] | 20901 |  | 0.06 |  |  |  | 0.84 | [7 empty] | 0.96 | [13 empty] | 1440 | [33 empty] | 0.02 | [9 empty] | 0.29 | [32 empty] | 2025 |  |  | CHN | Hunan
| Kangjiawan | KJW-1 | Magmatic hydrothermal | Skarn | Skarn Pb-Zn | Pb, Zn | Au, Ag | Pb, Zn, Au, Ag | Qin et al., 2022 |  | Kamioka Kam-1 | Kamioka Kam-1-5 | underground mine |  |  |  |  | ore material | grab | grab | mineral separate | [5 empty] | mineralisation |  |  |  | sphalerite |  |  | Skarn |  |  |  | pyrite, chalcopyrite, natural gold, galena, natural silver, silver tellurite, pyrrhotite, hematite, arsenopyrite, bornite, chalcogenite, silver tetrahedrite | polished thin sections | EMPA, LA-ICPMS |  |  |  |  | 1.7 | [19 empty] | 5447 | [11 empty] | 2.8 | [9 empty] | 20973 |  | 0.11 |  |  |  | 0.85 | [7 empty] | 0.99 | [13 empty] | 1460 | [33 empty] | 0.005 | [9 empty] | 0.09 | [32 empty] | 2025 |  |  | CHN | Hunan
| Kangjiawan | KJW-1 | Magmatic hydrothermal | Skarn | Skarn Pb-Zn | Pb, Zn | Au, Ag | Pb, Zn, Au, Ag | Qin et al., 2022 |  | Kamioka Kam-1 | Kamioka Kam-1-6 | underground mine |  |  |  |  | ore material | grab | grab | mineral separate | [5 empty] | mineralisation |  |  |  | sphalerite |  |  | Skarn |  |  |  | pyrite, chalcopyrite, natural gold, galena, natural silver, silver tellurite, pyrrhotite, hematite, arsenopyrite, bornite, chalcogenite, silver tetrahedrite | polished thin sections | EMPA, LA-ICPMS |  |  |  |  | 4.1 | [19 empty] | 5483 | [11 empty] | 3.5 | [9 empty] | 20064 |  | 0.14 |  |  |  | 0.86 | [7 empty] | 0.85 | [13 empty] | 1340 | [33 empty] | 0.13 | [9 empty] | 0.38 | [32 empty] | 2025 |  |  | CHN | Hunan
| Kangjiawan | KJW-1 | Magmatic hydrothermal | Skarn | Skarn Pb-Zn | Pb, Zn | Au, Ag | Pb, Zn, Au, Ag | Qin et al., 2022 |  | Kamioka Kam-1 | Kamioka Kam-1-7 | underground mine |  |  |  |  | ore material | grab | grab | mineral separate | [5 empty] | mineralisation |  |  |  | sphalerite |  |  | Skarn |  |  |  | pyrite, chalcopyrite, natural gold, galena, natural silver, silver tellurite, pyrrhotite, hematite, arsenopyrite, bornite, chalcogenite, silver tetrahedrite | polished thin sections | EMPA, LA-ICPMS |  |  |  |  | 2.5 | [19 empty] | 5366 | [11 empty] | 2.2 | [9 empty] | 19480 |  | 0.17 |  |  |  | 0.83 | [7 empty] | 0.78 | [13 empty] | 1249 | [33 empty] | 0.005 | [9 empty] | 0.1 | [32 empty] | 2025 |  |  | CHN | Hunan
| Kangjiawan | KJW-1 | Magmatic hydrothermal | Skarn | Skarn Pb-Zn | Pb, Zn | Au, Ag | Pb, Zn, Au, Ag | Qin et al., 2022 |  | Lefevre（CLY）L-12 | Lefevre（CLY）L-12-1 | underground mine |  |  |  |  | ore material | grab | grab | mineral separate | [5 empty] | mineralisation |  |  |  | sphalerite |  |  | Skarn |  |  |  | pyrite, chalcopyrite, natural gold, galena, natural silver, silver tellurite, pyrrhotite, hematite, arsenopyrite, bornite, chalcogenite, silver tetrahedrite | polished thin sections | EMPA, LA-ICPMS |  |  |  |  | 2.14 | [19 empty] | 10923 | [11 empty] | 118 | [9 empty] | 109147 |  | 0.7 |  |  |  | 2.26 | [7 empty] | 186 | [13 empty] | 2819 | [33 empty] | 0.03 | [9 empty] | 0.065 | [32 empty] | 2025 |  |  | CHN | Hunan
| Kangjiawan | KJW-1 | Magmatic hydrothermal | Skarn | Skarn Pb-Zn | Pb, Zn | Au, Ag | Pb, Zn, Au, Ag | Qin et al., 2022 |  | Lefevre（CLY）L-12 | Lefevre（CLY）L-12-2 | underground mine |  |  |  |  | ore material | grab | grab | mineral separate | [5 empty] | mineralisation |  |  |  | sphalerite |  |  | Skarn |  |  |  | pyrite, chalcopyrite, natural gold, galena, natural silver, silver tellurite, pyrrhotite, hematite, arsenopyrite, bornite, chalcogenite, silver tetrahedrite | polished thin sections | EMPA, LA-ICPMS |  |  |  |  | 1.95 | [19 empty] | 10559 | [11 empty] | 108 | [9 empty] | 102969 |  | 0.73 |  |  |  | 1.97 | [7 empty] | 180 | [13 empty] | 2663 | [33 empty] | 0.02 | [9 empty] | 0.035 | [32 empty] | 2025 |  |  | CHN | Hunan
| Kangjiawan | KJW-1 | Magmatic hydrothermal | Skarn | Skarn Pb-Zn | Pb, Zn | Au, Ag | Pb, Zn, Au, Ag | Qin et al., 2022 |  | Lefevre（CLY）L-12 | Lefevre（CLY）L-12-3 | underground mine |  |  |  |  | ore material | grab | grab | mineral separate | [5 empty] | mineralisation |  |  |  | sphalerite |  |  | Skarn |  |  |  | pyrite, chalcopyrite, natural gold, galena, natural silver, silver tellurite, pyrrhotite, hematite, arsenopyrite, bornite, chalcogenite, silver tetrahedrite | polished thin sections | EMPA, LA-ICPMS |  |  |  |  | 2.47 | [19 empty] | 10469 | [11 empty] | 107 | [9 empty] | 92428 |  | 0.25 |  |  |  | 2.02 | [7 empty] | 172 | [13 empty] | 2396 | [33 empty] | 0.04 | [9 empty] | 0.06 | [32 empty] | 2025 |  |  | CHN | Hunan
| Kangjiawan | KJW-1 | Magmatic hydrothermal | Skarn | Skarn Pb-Zn | Pb, Zn | Au, Ag | Pb, Zn, Au, Ag | Qin et al., 2022 |  | Lefevre（CLY）L-12 | Lefevre（CLY）L-12-4 | underground mine |  |  |  |  | ore material | grab | grab | mineral separate | [5 empty] | mineralisation |  |  |  | sphalerite |  |  | Skarn |  |  |  | pyrite, chalcopyrite, natural gold, galena, natural silver, silver tellurite, pyrrhotite, hematite, arsenopyrite, bornite, chalcogenite, silver tetrahedrite | polished thin sections | EMPA, LA-ICPMS |  |  |  |  | 4.02 | [19 empty] | 10463 | [11 empty] | 122 | [9 empty] | 98651 |  | 0.56 |  |  |  | 2.02 | [7 empty] | 160 | [13 empty] | 2609 | [33 empty] | 0.08 | [9 empty] | 0.085 | [32 empty] | 2025 |  |  | CHN | Hunan
| Kangjiawan | KJW-1 | Magmatic hydrothermal | Skarn | Skarn Pb-Zn | Pb, Zn | Au, Ag | Pb, Zn, Au, Ag | Qin et al., 2022 |  | Lefevre（CLY）L-12 | Lefevre（CLY）L-12-5 | underground mine |  |  |  |  | ore material | grab | grab | mineral separate | [5 empty] | mineralisation |  |  |  | sphalerite |  |  | Skarn |  |  |  | pyrite, chalcopyrite, natural gold, galena, natural silver, silver tellurite, pyrrhotite, hematite, arsenopyrite, bornite, chalcogenite, silver tetrahedrite | polished thin sections | EMPA, LA-ICPMS |  |  |  |  | 5.19 | [19 empty] | 10644 | [11 empty] | 398 | [9 empty] | 99588 |  | 0.4 |  |  |  | 1.73 | [7 empty] | 139 | [13 empty] | 2762 | [33 empty] | 0.22 | [9 empty] | 0.11 | [32 empty] | 2025 |  |  | CHN | Hunan
| Kangjiawan | KJW-1 | Magmatic hydrothermal | Skarn | Skarn Pb-Zn | Pb, Zn | Au, Ag | Pb, Zn, Au, Ag | Qin et al., 2022 |  | Lefevre（CLY）L-12 | Lefevre（CLY）L-12-6 | underground mine |  |  |  |  | ore material | grab | grab | mineral separate | [5 empty] | mineralisation |  |  |  | sphalerite |  |  | Skarn |  |  |  | pyrite, chalcopyrite, natural gold, galena, natural silver, silver tellurite, pyrrhotite, hematite, arsenopyrite, bornite, chalcogenite, silver tetrahedrite | polished thin sections | EMPA, LA-ICPMS |  |  |  |  | 5.05 | [19 empty] | 10071 | [11 empty] | 161 | [9 empty] | 119230 |  | 2.02 |  |  |  | 3.58 | [7 empty] | 192 | [13 empty] | 5186 | [33 empty] | 0.41 | [9 empty] | 0.2 | [32 empty] | 2025 |  |  | CHN | Hunan
| Kangjiawan | KJW-1 | Magmatic hydrothermal | Skarn | Skarn Pb-Zn | Pb, Zn | Au, Ag | Pb, Zn, Au, Ag | Qin et al., 2022 |  | Lefevre（CLY）L-12 | Lefevre（CLY）L-12-7 | underground mine |  |  |  |  | ore material | grab | grab | mineral separate | [5 empty] | mineralisation |  |  |  | sphalerite |  |  | Skarn |  |  |  | pyrite, chalcopyrite, natural gold, galena, natural silver, silver tellurite, pyrrhotite, hematite, arsenopyrite, bornite, chalcogenite, silver tetrahedrite | polished thin sections | EMPA, LA-ICPMS |  |  |  |  | 3.14 | [19 empty] | 11945 | [11 empty] | 1268 | [9 empty] | 108884 |  | 0.8 |  |  |  | 2.29 | [7 empty] | 203 | [13 empty] | 3148 | [33 empty] | 0.025 | [9 empty] | 0.04 | [32 empty] | 2025 |  |  | CHN | Hunan
| Kangjiawan | KJW-1 | Magmatic hydrothermal | Skarn | Skarn Pb-Zn | Pb, Zn | Au, Ag | Pb, Zn, Au, Ag | Qin et al., 2022 |  | Lefevre（CLY）L-12 | Lefevre（CLY）L-12-8 | underground mine |  |  |  |  | ore material | grab | grab | mineral separate | [5 empty] | mineralisation |  |  |  | sphalerite |  |  | Skarn |  |  |  | pyrite, chalcopyrite, natural gold, galena, natural silver, silver tellurite, pyrrhotite, hematite, arsenopyrite, bornite, chalcogenite, silver tetrahedrite | polished thin sections | EMPA, LA-ICPMS |  |  |  |  | 3.04 | [19 empty] | 11359 | [11 empty] | 166 | [9 empty] | 101065 |  | 0.52 |  |  |  | 2.16 | [7 empty] | 202 | [13 empty] | 2815 | [33 empty] | 0.1 | [9 empty] | 0.035 | [32 empty] | 2025 |  |  | CHN | Hunan
| Kangjiawan | KJW-1 | Magmatic hydrothermal | Skarn | Skarn Pb-Zn | Pb, Zn | Au, Ag | Pb, Zn, Au, Ag | Qin et al., 2022 |  | Konnerudkollen Ko99.2 | Konnerudkollen Ko99.2-1 | underground mine |  |  |  |  | ore material | grab | grab | mineral separate | [5 empty] | mineralisation |  |  |  | sphalerite |  |  | Skarn |  |  |  | pyrite, chalcopyrite, natural gold, galena, natural silver, silver tellurite, pyrrhotite, hematite, arsenopyrite, bornite, chalcogenite, silver tetrahedrite | polished thin sections | EMPA, LA-ICPMS |  |  |  |  | 8.26 | [19 empty] | 2469 | [11 empty] | 633 | [9 empty] | 4390 |  | 0.085 |  |  |  | 0.81 | [7 empty] | 7.7 | [13 empty] | 609 | [33 empty] | 0.015 | [9 empty] | 0.05 | [32 empty] | 2025 |  |  | CHN | Hunan
| Kangjiawan | KJW-1 | Magmatic hydrothermal | Skarn | Skarn Pb-Zn | Pb, Zn | Au, Ag | Pb, Zn, Au, Ag | Qin et al., 2022 |  | Konnerudkollen Ko99.2 | Konnerudkollen Ko99.2-2 | underground mine |  |  |  |  | ore material | grab | grab | mineral separate | [5 empty] | mineralisation |  |  |  | sphalerite |  |  | Skarn |  |  |  | pyrite, chalcopyrite, natural gold, galena, natural silver, silver tellurite, pyrrhotite, hematite, arsenopyrite, bornite, chalcogenite, silver tetrahedrite | polished thin sections | EMPA, LA-ICPMS |  |  |  |  | 3.89 | [19 empty] | 2492 | [11 empty] | 350 | [9 empty] | 4332 |  | 0.97 |  |  |  | 0.72 | [7 empty] | 6.5 | [13 empty] | 575 | [33 empty] | 0.015 | [9 empty] | 0.08 | [32 empty] | 2025 |  |  | CHN | Hunan
| Kangjiawan | KJW-1 | Magmatic hydrothermal | Skarn | Skarn Pb-Zn | Pb, Zn | Au, Ag | Pb, Zn, Au, Ag | Qin et al., 2022 |  | Konnerudkollen Ko99.2 | Konnerudkollen Ko99.2-3 | underground mine |  |  |  |  | ore material | grab | grab | mineral separate | [5 empty] | mineralisation |  |  |  | sphalerite |  |  | Skarn |  |  |  | pyrite, chalcopyrite, natural gold, galena, natural silver, silver tellurite, pyrrhotite, hematite, arsenopyrite, bornite, chalcogenite, silver tetrahedrite | polished thin sections | EMPA, LA-ICPMS |  |  |  |  | 3.05 | [19 empty] | 2468 | [11 empty] | 529 | [9 empty] | 4405 |  | 0.56 |  |  |  | 0.59 | [7 empty] | 8.2 | [13 empty] | 551 | [33 empty] | 0.02 | [9 empty] | 0.06 | [32 empty] | 2025 |  |  | CHN | Hunan
| Kangjiawan | KJW-1 | Magmatic hydrothermal | Skarn | Skarn Pb-Zn | Pb, Zn | Au, Ag | Pb, Zn, Au, Ag | Qin et al., 2022 |  | Konnerudkollen Ko99.2 | Konnerudkollen Ko99.2-4 | underground mine |  |  |  |  | ore material | grab | grab | mineral separate | [5 empty] | mineralisation |  |  |  | sphalerite |  |  | Skarn |  |  |  | pyrite, chalcopyrite, natural gold, galena, natural silver, silver tellurite, pyrrhotite, hematite, arsenopyrite, bornite, chalcogenite, silver tetrahedrite | polished thin sections | EMPA, LA-ICPMS |  |  |  |  | 4.79 | [19 empty] | 2495 | [11 empty] | 103 | [9 empty] | 3981 |  | 0.35 |  |  |  | 0.79 | [7 empty] | 8.1 | [13 empty] | 506 | [33 empty] | 0.04 | [9 empty] | 0.025 | [32 empty] | 2025 |  |  | CHN | Hunan
| Kangjiawan | KJW-1 | Magmatic hydrothermal | Skarn | Skarn Pb-Zn | Pb, Zn | Au, Ag | Pb, Zn, Au, Ag | Qin et al., 2022 |  | ZK18-1–3 | ZK18-1–3-1 | underground mine |  |  |  |  | ore material | grab | grab | mineral separate | [5 empty] | mineralisation |  |  |  | sphalerite |  |  | Skarn |  |  |  | pyrite, chalcopyrite, natural gold, galena, natural silver, silver tellurite, pyrrhotite, hematite, arsenopyrite, bornite, chalcogenite, silver tetrahedrite | polished thin sections | EMPA, LA-ICPMS |  |  |  |  | 16.5 | [19 empty] | 4400 | [11 empty] | 4500 | [9 empty] | 65300 |  | 0.32 |  |  |  | 1.97 | [7 empty] | 635 | [13 empty] | 275 | [33 empty] | 0.21 | [9 empty] | 146 | [32 empty] | 2025 |  |  | CHN | Hunan
| Kangjiawan | KJW-1 | Magmatic hydrothermal | Skarn | Skarn Pb-Zn | Pb, Zn | Au, Ag | Pb, Zn, Au, Ag | Qin et al., 2022 |  | ZK18-1–3 | ZK18-1–3-2 | underground mine |  |  |  |  | ore material | grab | grab | mineral separate | [5 empty] | mineralisation |  |  |  | sphalerite |  |  | Skarn |  |  |  | pyrite, chalcopyrite, natural gold, galena, natural silver, silver tellurite, pyrrhotite, hematite, arsenopyrite, bornite, chalcogenite, silver tetrahedrite | polished thin sections | EMPA, LA-ICPMS |  |  |  |  | 41.3 | [19 empty] | 4100 | [11 empty] | 13200 | [9 empty] | 69300 |  | 0.29 |  |  |  | 0.245 | [7 empty] | 722 | [13 empty] | 239 | [33 empty] | 0.39 | [9 empty] | 34.59 | [32 empty] | 2025 |  |  | CHN | Hunan
| Kangjiawan | KJW-1 | Magmatic hydrothermal | Skarn | Skarn Pb-Zn | Pb, Zn | Au, Ag | Pb, Zn, Au, Ag | Qin et al., 2022 |  | ZK18-1–3 | ZK18-1–3-3 | underground mine |  |  |  |  | ore material | grab | grab | mineral separate | [5 empty] | mineralisation |  |  |  | sphalerite |  |  | Skarn |  |  |  | pyrite, chalcopyrite, natural gold, galena, natural silver, silver tellurite, pyrrhotite, hematite, arsenopyrite, bornite, chalcogenite, silver tetrahedrite | polished thin sections | EMPA, LA-ICPMS |  |  |  |  | 2.28 | [19 empty] | 3800 | [11 empty] | 200 | [9 empty] | 80400 |  | 0.12 |  |  |  | 0.245 | [7 empty] | 327 | [13 empty] | 970 | [33 empty] | 151.5 | [9 empty] | 10.85 | [32 empty] | 2025 |  |  | CHN | Hunan
| Kangjiawan | KJW-1 | Magmatic hydrothermal | Skarn | Skarn Pb-Zn | Pb, Zn | Au, Ag | Pb, Zn, Au, Ag | Qin et al., 2022 |  | ZK18-1–3 | ZK18-1–3-4 | underground mine |  |  |  |  | ore material | grab | grab | mineral separate | [5 empty] | mineralisation |  |  |  | sphalerite |  |  | Skarn |  |  |  | pyrite, chalcopyrite, natural gold, galena, natural silver, silver tellurite, pyrrhotite, hematite, arsenopyrite, bornite, chalcogenite, silver tetrahedrite | polished thin sections | EMPA, LA-ICPMS |  |  |  |  | 3.18 | [19 empty] | 3800 | [11 empty] | 500 | [9 empty] | 80800 |  | 0.16 |  |  |  | 0.52 | [7 empty] | 360 | [13 empty] | 985 | [33 empty] | 151.5 | [9 empty] | 2.06 | [32 empty] | 2025 |  |  | CHN | Hunan
| Kangjiawan | KJW-1 | Magmatic hydrothermal | Skarn | Skarn Pb-Zn | Pb, Zn | Au, Ag | Pb, Zn, Au, Ag | Qin et al., 2022 |  | ZK18-1–3 | ZK18-1–3-5 | underground mine |  |  |  |  | ore material | grab | grab | mineral separate | [5 empty] | mineralisation |  |  |  | sphalerite |  |  | Skarn |  |  |  | pyrite, chalcopyrite, natural gold, galena, natural silver, silver tellurite, pyrrhotite, hematite, arsenopyrite, bornite, chalcogenite, silver tetrahedrite | polished thin sections | EMPA, LA-ICPMS |  |  |  |  | 17.3 | [19 empty] | 4300 | [11 empty] | 5800 | [9 empty] | 72100 |  | 0.25 |  |  |  | 0.245 | [7 empty] | 473 | [13 empty] | 618 | [33 empty] | 0.37 | [9 empty] | 14.65 | [32 empty] | 2025 |  |  | CHN | Hunan
| Kangjiawan | KJW-1 | Magmatic hydrothermal | Skarn | Skarn Pb-Zn | Pb, Zn | Au, Ag | Pb, Zn, Au, Ag | Qin et al., 2022 |  | ZK18-1–3 | ZK18-1–3-6 | underground mine |  |  |  |  | ore material | grab | grab | mineral separate | [5 empty] | mineralisation |  |  |  | sphalerite |  |  | Skarn |  |  |  | pyrite, chalcopyrite, natural gold, galena, natural silver, silver tellurite, pyrrhotite, hematite, arsenopyrite, bornite, chalcogenite, silver tetrahedrite | polished thin sections | EMPA, LA-ICPMS |  |  |  |  | 28.6 | [19 empty] | 4300 | [11 empty] | 9200 | [9 empty] | 67200 |  | 1.57 |  |  |  | 1.21 | [7 empty] | 723 | [13 empty] | 185 | [33 empty] | 0.33 | [9 empty] | 76.82 | [32 empty] | 2025 |  |  | CHN | Hunan
| Kangjiawan | KJW-1 | Magmatic hydrothermal | Skarn | Skarn Pb-Zn | Pb, Zn | Au, Ag | Pb, Zn, Au, Ag | Qin et al., 2022 |  | ZK18-1–3 | ZK18-1–3-7 | underground mine |  |  |  |  | ore material | grab | grab | mineral separate | [5 empty] | mineralisation |  |  |  | sphalerite |  |  | Skarn |  |  |  | pyrite, chalcopyrite, natural gold, galena, natural silver, silver tellurite, pyrrhotite, hematite, arsenopyrite, bornite, chalcogenite, silver tetrahedrite | polished thin sections | EMPA, LA-ICPMS |  |  |  |  | 8.3 | [19 empty] | 4300 | [11 empty] | 2600 | [9 empty] | 74200 |  | 0.17 |  |  |  | 0.5 | [7 empty] | 352 | [13 empty] | 698 | [33 empty] | 0.08 | [9 empty] | 3 | [32 empty] | 2025 |  |  | CHN | Hunan
| Kangjiawan | KJW-1 | Magmatic hydrothermal | Skarn | Skarn Pb-Zn | Pb, Zn | Au, Ag | Pb, Zn, Au, Ag | Qin et al., 2022 |  | ZK18-1–3 | ZK18-1–3-8 | underground mine |  |  |  |  | ore material | grab | grab | mineral separate | [5 empty] | mineralisation |  |  |  | sphalerite |  |  | Skarn |  |  |  | pyrite, chalcopyrite, natural gold, galena, natural silver, silver tellurite, pyrrhotite, hematite, arsenopyrite, bornite, chalcogenite, silver tetrahedrite | polished thin sections | EMPA, LA-ICPMS |  |  |  |  | 3.04 | [19 empty] | 4000 | [11 empty] | 1200 | [9 empty] | 76100 |  | 0.12 |  |  |  | 0.245 | [7 empty] | 292 | [13 empty] | 903 | [33 empty] | 151.5 | [9 empty] | 1.07 | [32 empty] | 2025 |  |  | CHN | Hunan
| Kangjiawan | KJW-1 | Magmatic hydrothermal | Skarn | Skarn Pb-Zn | Pb, Zn | Au, Ag | Pb, Zn, Au, Ag | Qin et al., 2022 |  | ZK18-1–3 | ZK18-1–3-9 | underground mine |  |  |  |  | ore material | grab | grab | mineral separate | [5 empty] | mineralisation |  |  |  | sphalerite |  |  | Skarn |  |  |  | pyrite, chalcopyrite, natural gold, galena, natural silver, silver tellurite, pyrrhotite, hematite, arsenopyrite, bornite, chalcogenite, silver tetrahedrite | polished thin sections | EMPA, LA-ICPMS |  |  |  |  | 2.56 | [19 empty] | 4100 | [11 empty] | 1100 | [9 empty] | 78900 |  | 0.2 |  |  |  | 0.245 | [7 empty] | 385 | [13 empty] | 949 | [33 empty] | 151.5 | [9 empty] | 1.08 | [32 empty] | 2025 |  |  | CHN | Hunan
| Kangjiawan | KJW-1 | Magmatic hydrothermal | Skarn | Skarn Pb-Zn | Pb, Zn | Au, Ag | Pb, Zn, Au, Ag | Qin et al., 2022 |  | ZK18-2–11 | ZK18-2–11-1 | underground mine |  |  |  |  | ore material | grab | grab | mineral separate | [5 empty] | mineralisation |  |  |  | sphalerite |  |  | Skarn |  |  |  | pyrite, chalcopyrite, natural gold, galena, natural silver, silver tellurite, pyrrhotite, hematite, arsenopyrite, bornite, chalcogenite, silver tetrahedrite | polished thin sections | EMPA, LA-ICPMS |  |  |  |  | 3.41 | [19 empty] | 4700 | [11 empty] | 1300 | [9 empty] | 90600 |  | 0.34 |  |  |  | 0.245 | [7 empty] | 438 | [13 empty] | 955 | [33 empty] | 151.5 | [9 empty] | 3.15 | [32 empty] | 2025 |  |  | CHN | Hunan
| Kangjiawan | KJW-1 | Magmatic hydrothermal | Skarn | Skarn Pb-Zn | Pb, Zn | Au, Ag | Pb, Zn, Au, Ag | Qin et al., 2022 |  | ZK18-2–11 | ZK18-2–11-2 | underground mine |  |  |  |  | ore material | grab | grab | mineral separate | [5 empty] | mineralisation |  |  |  | sphalerite |  |  | Skarn |  |  |  | pyrite, chalcopyrite, natural gold, galena, natural silver, silver tellurite, pyrrhotite, hematite, arsenopyrite, bornite, chalcogenite, silver tetrahedrite | polished thin sections | EMPA, LA-ICPMS |  |  |  |  | 8.44 | [19 empty] | 4300 | [11 empty] | 3300 | [9 empty] | 77100 |  | 6.04 |  |  |  | 3.15 | [7 empty] | 412 | [13 empty] | 731 | [33 empty] | 0.07 | [9 empty] | 276 | [32 empty] | 2025 |  |  | CHN | Hunan
| Kangjiawan | KJW-1 | Magmatic hydrothermal | Skarn | Skarn Pb-Zn | Pb, Zn | Au, Ag | Pb, Zn, Au, Ag | Qin et al., 2022 |  | ZK18-3–8 | ZK18-3–8-1 | underground mine |  |  |  |  | ore material | grab | grab | mineral separate | [5 empty] | mineralisation |  |  |  | sphalerite |  |  | Skarn |  |  |  | pyrite, chalcopyrite, natural gold, galena, natural silver, silver tellurite, pyrrhotite, hematite, arsenopyrite, bornite, chalcogenite, silver tetrahedrite | polished thin sections | EMPA, LA-ICPMS |  |  |  |  | 1.6 | [19 empty] | 4200 | [11 empty] | 200 | [9 empty] | 84000 |  | 0.89 |  |  |  | 0.54 | [7 empty] | 271 | [13 empty] | 2557 | [33 empty] | 151.5 | [9 empty] | 1 | [32 empty] | 2025 |  |  | CHN | Hunan
| Kangjiawan | KJW-1 | Magmatic hydrothermal | Skarn | Skarn Pb-Zn | Pb, Zn | Au, Ag | Pb, Zn, Au, Ag | Qin et al., 2022 |  | LCK18-34 | LCK18-34-1 | underground mine |  |  |  |  | ore material | grab | grab | mineral separate | [5 empty] | mineralisation |  |  |  | sphalerite |  |  | Skarn |  |  |  | pyrite, chalcopyrite, natural gold, galena, natural silver, silver tellurite, pyrrhotite, hematite, arsenopyrite, bornite, chalcogenite, silver tetrahedrite | polished thin sections | EMPA, LA-ICPMS |  |  |  |  | 94.2 | [19 empty] | 3800 | [11 empty] | 18900 | [9 empty] | 54100 |  | 0.6 |  |  |  | 0.245 | [7 empty] | 692 | [13 empty] | 19.7 | [33 empty] | 0.22 | [9 empty] | 15.5 | [32 empty] | 2025 |  |  | CHN | Hunan
| Kangjiawan | KJW-1 | Magmatic hydrothermal | Skarn | Skarn Pb-Zn | Pb, Zn | Au, Ag | Pb, Zn, Au, Ag | Qin et al., 2022 |  | LCK18-34 | LCK18-34-2 | underground mine |  |  |  |  | ore material | grab | grab | mineral separate | [5 empty] | mineralisation |  |  |  | sphalerite |  |  | Skarn |  |  |  | pyrite, chalcopyrite, natural gold, galena, natural silver, silver tellurite, pyrrhotite, hematite, arsenopyrite, bornite, chalcogenite, silver tetrahedrite | polished thin sections | EMPA, LA-ICPMS |  |  |  |  | 60.4 | [19 empty] | 4000 | [11 empty] | 14600 | [9 empty] | 56400 |  | 0.77 |  |  |  | 0.245 | [7 empty] | 450 | [13 empty] | 69.3 | [33 empty] | 0.25 | [9 empty] | 24.1 | [32 empty] | 2025 |  |  | CHN | Hunan
| Kangjiawan | KJW-1 | Magmatic hydrothermal | Skarn | Skarn Pb-Zn | Pb, Zn | Au, Ag | Pb, Zn, Au, Ag | Qin et al., 2022 |  | LCK18-34 | LCK18-34-3 | underground mine |  |  |  |  | ore material | grab | grab | mineral separate | [5 empty] | mineralisation |  |  |  | sphalerite |  |  | Skarn |  |  |  | pyrite, chalcopyrite, natural gold, galena, natural silver, silver tellurite, pyrrhotite, hematite, arsenopyrite, bornite, chalcogenite, silver tetrahedrite | polished thin sections | EMPA, LA-ICPMS |  |  |  |  | 62.9 | [19 empty] | 3400 | [11 empty] | 14100 | [9 empty] | 59100 |  | 4.54 |  |  |  | 0.56 | [7 empty] | 367 | [13 empty] | 102 | [33 empty] | 0.71 | [9 empty] | 35.7 | [32 empty] | 2025 |  |  | CHN | Hunan
| Kangjiawan | KJW-1 | Magmatic hydrothermal | Skarn | Skarn Pb-Zn | Pb, Zn | Au, Ag | Pb, Zn, Au, Ag | Qin et al., 2022 |  | BY1-5B | BY1-5B-1 | underground mine |  |  |  |  | ore material | grab | grab | mineral separate | [5 empty] | mineralisation |  |  |  | sphalerite |  |  | Skarn |  |  |  | pyrite, chalcopyrite, natural gold, galena, natural silver, silver tellurite, pyrrhotite, hematite, arsenopyrite, bornite, chalcogenite, silver tetrahedrite | polished thin sections | EMPA, LA-ICPMS |  |  |  |  | 13.9 | [19 empty] | 2418 | [11 empty] | 11135 | [9 empty] | 124000 |  | 1.62 |  |  |  | 0.76 | [7 empty] | 17.7 | [13 empty] | 2758 | [33 empty] | 1.68 | [9 empty] | 4.62 | [32 empty] | 2025 |  |  | CHN | Hunan
| Kangjiawan | KJW-1 | Magmatic hydrothermal | Skarn | Skarn Pb-Zn | Pb, Zn | Au, Ag | Pb, Zn, Au, Ag | Qin et al., 2022 |  | BY1-5B | BY1-5B-2 | underground mine |  |  |  |  | ore material | grab | grab | mineral separate | [5 empty] | mineralisation |  |  |  | sphalerite |  |  | Skarn |  |  |  | pyrite, chalcopyrite, natural gold, galena, natural silver, silver tellurite, pyrrhotite, hematite, arsenopyrite, bornite, chalcogenite, silver tetrahedrite | polished thin sections | EMPA, LA-ICPMS |  |  |  |  | 1.06 | [19 empty] | 2447 | [11 empty] | 57.9 | [9 empty] | 136000 |  | 1.53 |  |  |  | 0.52 | [7 empty] | 18.8 | [13 empty] | 3904 | [33 empty] | 0.15 | [9 empty] | 7.06 | [32 empty] | 2025 |  |  | CHN | Hunan
| Kangjiawan | KJW-1 | Magmatic hydrothermal | Skarn | Skarn Pb-Zn | Pb, Zn | Au, Ag | Pb, Zn, Au, Ag | Qin et al., 2022 |  | BY1-5B | BY1-5B-3 | underground mine |  |  |  |  | ore material | grab | grab | mineral separate | [5 empty] | mineralisation |  |  |  | sphalerite |  |  | Skarn |  |  |  | pyrite, chalcopyrite, natural gold, galena, natural silver, silver tellurite, pyrrhotite, hematite, arsenopyrite, bornite, chalcogenite, silver tetrahedrite | polished thin sections | EMPA, LA-ICPMS |  |  |  |  | 3.52 | [19 empty] | 2498 | [11 empty] | 1148 | [9 empty] | 132000 |  | 1.53 |  |  |  | 0.76 | [7 empty] | 18.5 | [13 empty] | 3777 | [33 empty] | 0.41 | [9 empty] | 5.03 | [32 empty] | 2025 |  |  | CHN | Hunan
| Kangjiawan | KJW-1 | Magmatic hydrothermal | Skarn | Skarn Pb-Zn | Pb, Zn | Au, Ag | Pb, Zn, Au, Ag | Qin et al., 2022 |  | BY2-4-2(1) | BY2-4-2(1)-1 | underground mine |  |  |  |  | ore material | grab | grab | mineral separate | [5 empty] | mineralisation |  |  |  | sphalerite |  |  | Skarn |  |  |  | pyrite, chalcopyrite, natural gold, galena, natural silver, silver tellurite, pyrrhotite, hematite, arsenopyrite, bornite, chalcogenite, silver tetrahedrite | polished thin sections | EMPA, LA-ICPMS |  |  |  |  | 1.5 | [19 empty] | 2891 | [11 empty] | 10.3 | [9 empty] | 55700 |  | 0.08 |  |  |  | 0.69 | [7 empty] | 5.63 | [13 empty] | 989 | [33 empty] | 0.18 | [9 empty] | 1.29 | [32 empty] | 2025 |  |  | CHN | Hunan
| Kangjiawan | KJW-1 | Magmatic hydrothermal | Skarn | Skarn Pb-Zn | Pb, Zn | Au, Ag | Pb, Zn, Au, Ag | Qin et al., 2022 |  | BY2-4-2(1) | BY2-4-2(1)-2 | underground mine |  |  |  |  | ore material | grab | grab | mineral separate | [5 empty] | mineralisation |  |  |  | sphalerite |  |  | Skarn |  |  |  | pyrite, chalcopyrite, natural gold, galena, natural silver, silver tellurite, pyrrhotite, hematite, arsenopyrite, bornite, chalcogenite, silver tetrahedrite | polished thin sections | EMPA, LA-ICPMS |  |  |  |  | 0.75 | [19 empty] | 2867 | [11 empty] | 9.05 | [9 empty] | 54800 |  | 0.11 |  |  |  | 0.000674 | [7 empty] | 5.09 | [13 empty] | 966 | [33 empty] | 0.05 | [9 empty] | 0.49 | [32 empty] | 2025 |  |  | CHN | Hunan
| Kangjiawan | KJW-1 | Magmatic hydrothermal | Skarn | Skarn Pb-Zn | Pb, Zn | Au, Ag | Pb, Zn, Au, Ag | Qin et al., 2022 |  | BY2-4-2(1) | BY2-4-2(1)-3 | underground mine |  |  |  |  | ore material | grab | grab | mineral separate | [5 empty] | mineralisation |  |  |  | sphalerite |  |  | Skarn |  |  |  | pyrite, chalcopyrite, natural gold, galena, natural silver, silver tellurite, pyrrhotite, hematite, arsenopyrite, bornite, chalcogenite, silver tetrahedrite | polished thin sections | EMPA, LA-ICPMS |  |  |  |  | 0.97 | [19 empty] | 2909 | [11 empty] | 5.79 | [9 empty] | 52800 |  | 0.06 |  |  |  | 0.00299 | [7 empty] | 6.4 | [13 empty] | 923 | [33 empty] | 0.08 | [9 empty] | 0.12 | [32 empty] | 2025 |  |  | CHN | Hunan
| Kangjiawan | KJW-1 | Magmatic hydrothermal | Skarn | Skarn Pb-Zn | Pb, Zn | Au, Ag | Pb, Zn, Au, Ag | Qin et al., 2022 |  | BY2-4-2(2) | BY2-4-2(2)-1 | underground mine |  |  |  |  | ore material | grab | grab | mineral separate | [5 empty] | mineralisation |  |  |  | sphalerite |  |  | Skarn |  |  |  | pyrite, chalcopyrite, natural gold, galena, natural silver, silver tellurite, pyrrhotite, hematite, arsenopyrite, bornite, chalcogenite, silver tetrahedrite | polished thin sections | EMPA, LA-ICPMS |  |  |  |  | 4.96 | [19 empty] | 2809 | [11 empty] | 12.7 | [9 empty] | 55800 |  | 0.1 |  |  |  | 0.009922 | [7 empty] | 5.88 | [13 empty] | 878 | [33 empty] | 0.75 | [9 empty] | 6.43 | [32 empty] | 2025 |  |  | CHN | Hunan
| Kangjiawan | KJW-1 | Magmatic hydrothermal | Skarn | Skarn Pb-Zn | Pb, Zn | Au, Ag | Pb, Zn, Au, Ag | Qin et al., 2022 |  | BY2-4-2(2) | BY2-4-2(2)-2 | underground mine |  |  |  |  | ore material | grab | grab | mineral separate | [5 empty] | mineralisation |  |  |  | sphalerite |  |  | Skarn |  |  |  | pyrite, chalcopyrite, natural gold, galena, natural silver, silver tellurite, pyrrhotite, hematite, arsenopyrite, bornite, chalcogenite, silver tetrahedrite | polished thin sections | EMPA, LA-ICPMS |  |  |  |  | 5.55 | [19 empty] | 2688 | [11 empty] | 12.5 | [9 empty] | 57100 |  | 0.14 |  |  |  | 0.000718 | [7 empty] | 6.07 | [13 empty] | 1475 | [33 empty] | 1.37 | [9 empty] | 2.19 | [32 empty] | 2025 |  |  | CHN | Hunan
| Kangjiawan | KJW-1 | Magmatic hydrothermal | Skarn | Skarn Pb-Zn | Pb, Zn | Au, Ag | Pb, Zn, Au, Ag | Qin et al., 2022 |  | BY2-4-2(2) | BY2-4-2(2)-3 | underground mine |  |  |  |  | ore material | grab | grab | mineral separate | [5 empty] | mineralisation |  |  |  | sphalerite |  |  | Skarn |  |  |  | pyrite, chalcopyrite, natural gold, galena, natural silver, silver tellurite, pyrrhotite, hematite, arsenopyrite, bornite, chalcogenite, silver tetrahedrite | polished thin sections | EMPA, LA-ICPMS |  |  |  |  | 0.99 | [19 empty] | 2852 | [11 empty] | 7.25 | [9 empty] | 54800 |  | 0.14 |  |  |  | 0.26 | [7 empty] | 6.1 | [13 empty] | 931 | [33 empty] | 0.6 | [9 empty] | 0.59 | [32 empty] | 2025 |  |  | CHN | Hunan
| Kangjiawan | KJW-1 | Magmatic hydrothermal | Skarn | Skarn Pb-Zn | Pb, Zn | Au, Ag | Pb, Zn, Au, Ag | Qin et al., 2022 |  | BY2-6a(1) | BY2-6a(1)-1 | underground mine |  |  |  |  | ore material | grab | grab | mineral separate | [5 empty] | mineralisation |  |  |  | sphalerite |  |  | Skarn |  |  |  | pyrite, chalcopyrite, natural gold, galena, natural silver, silver tellurite, pyrrhotite, hematite, arsenopyrite, bornite, chalcogenite, silver tetrahedrite | polished thin sections | EMPA, LA-ICPMS |  |  |  |  | 1.91 | [19 empty] | 2516 | [11 empty] | 9.91 | [9 empty] | 13600 |  | 0.25 |  |  |  | 0.015917 | [7 empty] | 10.3 | [13 empty] | 1872 | [33 empty] | 0.09 | [9 empty] | 0.77 | [32 empty] | 2025 |  |  | CHN | Hunan
| Kangjiawan | KJW-1 | Magmatic hydrothermal | Skarn | Skarn Pb-Zn | Pb, Zn | Au, Ag | Pb, Zn, Au, Ag | Qin et al., 2022 |  | BY2-6a(1) | BY2-6a(1)-2 | underground mine |  |  |  |  | ore material | grab | grab | mineral separate | [5 empty] | mineralisation |  |  |  | sphalerite |  |  | Skarn |  |  |  | pyrite, chalcopyrite, natural gold, galena, natural silver, silver tellurite, pyrrhotite, hematite, arsenopyrite, bornite, chalcogenite, silver tetrahedrite | polished thin sections | EMPA, LA-ICPMS |  |  |  |  | 16.5 | [19 empty] | 2428 | [11 empty] | 8.79 | [9 empty] | 15000 |  | 0.33 |  |  |  | 0.8 | [7 empty] | 11.4 | [13 empty] | 1928 | [33 empty] | 0.97 | [9 empty] | 2.98 | [32 empty] | 2025 |  |  | CHN | Hunan
| Kangjiawan | KJW-1 | Magmatic hydrothermal | Skarn | Skarn Pb-Zn | Pb, Zn | Au, Ag | Pb, Zn, Au, Ag | Qin et al., 2022 |  | BY2-6a(2) | BY2-6a(2)-1 | underground mine |  |  |  |  | ore material | grab | grab | mineral separate | [5 empty] | mineralisation |  |  |  | sphalerite |  |  | Skarn |  |  |  | pyrite, chalcopyrite, natural gold, galena, natural silver, silver tellurite, pyrrhotite, hematite, arsenopyrite, bornite, chalcogenite, silver tetrahedrite | polished thin sections | EMPA, LA-ICPMS |  |  |  |  | 7.79 | [19 empty] | 2584 | [11 empty] | 9.51 | [9 empty] | 14000 |  | 0.03 |  |  |  | 0.74 | [7 empty] | 14.9 | [13 empty] | 1831 | [33 empty] | 0.1 | [9 empty] | 0.75 | [32 empty] | 2025 |  |  | CHN | Hunan
| Kangjiawan | KJW-1 | Magmatic hydrothermal | Skarn | Skarn Pb-Zn | Pb, Zn | Au, Ag | Pb, Zn, Au, Ag | Qin et al., 2022 |  | BY2-6a(2) | BY2-6a(2)-2 | underground mine |  |  |  |  | ore material | grab | grab | mineral separate | [5 empty] | mineralisation |  |  |  | sphalerite |  |  | Skarn |  |  |  | pyrite, chalcopyrite, natural gold, galena, natural silver, silver tellurite, pyrrhotite, hematite, arsenopyrite, bornite, chalcogenite, silver tetrahedrite | polished thin sections | EMPA, LA-ICPMS |  |  |  |  | 20.8 | [19 empty] | 2654 | [11 empty] | 14.1 | [9 empty] | 14300 |  | 0.11 |  |  |  | 0.45 | [7 empty] | 14.5 | [13 empty] | 2294 | [33 empty] | 0.9 | [9 empty] | 5.25 | [32 empty] | 2025 |  |  | CHN | Hunan
| Kangjiawan | KJW-1 | Magmatic hydrothermal | Skarn | Skarn Pb-Zn | Pb, Zn | Au, Ag | Pb, Zn, Au, Ag | Qin et al., 2022 |  | BY2-6a(2) | BY2-6a(2)-3 | underground mine |  |  |  |  | ore material | grab | grab | mineral separate | [5 empty] | mineralisation |  |  |  | sphalerite |  |  | Skarn |  |  |  | pyrite, chalcopyrite, natural gold, galena, natural silver, silver tellurite, pyrrhotite, hematite, arsenopyrite, bornite, chalcogenite, silver tetrahedrite | polished thin sections | EMPA, LA-ICPMS |  |  |  |  | 7.22 | [19 empty] | 2756 | [11 empty] | 8.54 | [9 empty] | 14800 |  | 0.13 |  |  |  | 0.27 | [7 empty] | 15.1 | [13 empty] | 2002 | [33 empty] | 0.6 | [9 empty] | 2.78 | [32 empty] | 2025 |  |  | CHN | Hunan
| Kangjiawan | KJW-1 | Magmatic hydrothermal | Skarn | Skarn Pb-Zn | Pb, Zn | Au, Ag | Pb, Zn, Au, Ag | Qin et al., 2022 |  | BY2-7a(1) | BY2-7a(1)-1 | underground mine |  |  |  |  | ore material | grab | grab | mineral separate | [5 empty] | mineralisation |  |  |  | sphalerite |  |  | Skarn |  |  |  | pyrite, chalcopyrite, natural gold, galena, natural silver, silver tellurite, pyrrhotite, hematite, arsenopyrite, bornite, chalcogenite, silver tetrahedrite | polished thin sections | EMPA, LA-ICPMS |  |  |  |  | 37.7 | [19 empty] | 2716 | [11 empty] | 6406 | [9 empty] | 122000 |  | 0.72 |  |  |  | 0.36 | [7 empty] | 21.2 | [13 empty] | 3553 | [33 empty] | 0.22 | [9 empty] | 0.93 | [32 empty] | 2025 |  |  | CHN | Hunan
| Kangjiawan | KJW-1 | Magmatic hydrothermal | Skarn | Skarn Pb-Zn | Pb, Zn | Au, Ag | Pb, Zn, Au, Ag | Qin et al., 2022 |  | BY2-7a(1) | BY2-7a(1)-2 | underground mine |  |  |  |  | ore material | grab | grab | mineral separate | [5 empty] | mineralisation |  |  |  | sphalerite |  |  | Skarn |  |  |  | pyrite, chalcopyrite, natural gold, galena, natural silver, silver tellurite, pyrrhotite, hematite, arsenopyrite, bornite, chalcogenite, silver tetrahedrite | polished thin sections | EMPA, LA-ICPMS |  |  |  |  | 26.9 | [19 empty] | 2679 | [11 empty] | 5025 | [9 empty] | 124000 |  | 1.37 |  |  |  | 0.66 | [7 empty] | 21.4 | [13 empty] | 4114 | [33 empty] | 0.01 | [9 empty] | 0.85 | [32 empty] | 2025 |  |  | CHN | Hunan
| Kangjiawan | KJW-1 | Magmatic hydrothermal | Skarn | Skarn Pb-Zn | Pb, Zn | Au, Ag | Pb, Zn, Au, Ag | Qin et al., 2022 |  | BY2-7a(1) | BY2-7a(1)-3 | underground mine |  |  |  |  | ore material | grab | grab | mineral separate | [5 empty] | mineralisation |  |  |  | sphalerite |  |  | Skarn |  |  |  | pyrite, chalcopyrite, natural gold, galena, natural silver, silver tellurite, pyrrhotite, hematite, arsenopyrite, bornite, chalcogenite, silver tetrahedrite | polished thin sections | EMPA, LA-ICPMS |  |  |  |  | 15.1 | [19 empty] | 2466 | [11 empty] | 1106 | [9 empty] | 170000 |  | 0.77 |  |  |  | 1.03 | [7 empty] | 21.6 | [13 empty] | 3753 | [33 empty] | 0.47 | [9 empty] | 0.69 | [32 empty] | 2025 |  |  | CHN | Hunan
| Kangjiawan | KJW-1 | Magmatic hydrothermal | Skarn | Skarn Pb-Zn | Pb, Zn | Au, Ag | Pb, Zn, Au, Ag | Qin et al., 2022 |  | BY2-7a(2)-01 | BY2-7a(2)-01-1 | underground mine |  |  |  |  | ore material | grab | grab | mineral separate | [5 empty] | mineralisation |  |  |  | sphalerite |  |  | Skarn |  |  |  | pyrite, chalcopyrite, natural gold, galena, natural silver, silver tellurite, pyrrhotite, hematite, arsenopyrite, bornite, chalcogenite, silver tetrahedrite | polished thin sections | EMPA, LA-ICPMS |  |  |  |  | 31.8 | [19 empty] | 1824 | [11 empty] | 5238 | [9 empty] | 116000 |  | 5.75 |  |  |  | 3.12 | [7 empty] | 29.1 | [13 empty] | 3924 | [33 empty] | 0.23 | [9 empty] | 57.3 | [32 empty] | 2025 |  |  | CHN | Hunan
| Kangjiawan | KJW-1 | Magmatic hydrothermal | Skarn | Skarn Pb-Zn | Pb, Zn | Au, Ag | Pb, Zn, Au, Ag | Qin et al., 2022 |  | BY2-7a(2)-01 | BY2-7a(2)-01-2 | underground mine |  |  |  |  | ore material | grab | grab | mineral separate | [5 empty] | mineralisation |  |  |  | sphalerite |  |  | Skarn |  |  |  | pyrite, chalcopyrite, natural gold, galena, natural silver, silver tellurite, pyrrhotite, hematite, arsenopyrite, bornite, chalcogenite, silver tetrahedrite | polished thin sections | EMPA, LA-ICPMS |  |  |  |  | 60.3 | [19 empty] | 2398 | [11 empty] | 10924 | [9 empty] | 120000 |  | 0.72 |  |  |  | 0.32 | [7 empty] | 34.3 | [13 empty] | 3770 | [33 empty] | 0.24 | [9 empty] | 0.79 | [32 empty] | 2025 |  |  | CHN | Hunan
| Kangjiawan | KJW-1 | Magmatic hydrothermal | Skarn | Skarn Pb-Zn | Pb, Zn | Au, Ag | Pb, Zn, Au, Ag | Qin et al., 2022 |  | BY2-7a(2)-01 | BY2-7a(2)-01-3 | underground mine |  |  |  |  | ore material | grab | grab | mineral separate | [5 empty] | mineralisation |  |  |  | sphalerite |  |  | Skarn |  |  |  | pyrite, chalcopyrite, natural gold, galena, natural silver, silver tellurite, pyrrhotite, hematite, arsenopyrite, bornite, chalcogenite, silver tetrahedrite | polished thin sections | EMPA, LA-ICPMS |  |  |  |  | 53.6 | [19 empty] | 2392 | [11 empty] | 6435 | [9 empty] | 126000 |  | 0.68 |  |  |  | 0.69 | [7 empty] | 35.7 | [13 empty] | 3663 | [33 empty] | 0.62 | [9 empty] | 5.41 | [32 empty] | 2025 |  |  | CHN | Hunan
| Kangjiawan | KJW-1 | Magmatic hydrothermal | Skarn | Skarn Pb-Zn | Pb, Zn | Au, Ag | Pb, Zn, Au, Ag | Qin et al., 2022 |  | BKY211-1(1) | BKY211-1(1)-1 | underground mine |  |  |  |  | ore material | grab | grab | mineral separate | [5 empty] | mineralisation |  |  |  | sphalerite |  |  | Skarn |  |  |  | pyrite, chalcopyrite, natural gold, galena, natural silver, silver tellurite, pyrrhotite, hematite, arsenopyrite, bornite, chalcogenite, silver tetrahedrite | polished thin sections | EMPA, LA-ICPMS |  |  |  |  | 14.4 | [19 empty] | 4022 | [11 empty] | 68.9 | [9 empty] | 75300 |  | 0.43 |  |  |  | 0.21 | [7 empty] | 94 | [13 empty] | 13995 | [33 empty] | 0.4 | [9 empty] | 7.19 | [32 empty] | 2025 |  |  | CHN | Hunan
| Kangjiawan | KJW-1 | Magmatic hydrothermal | Skarn | Skarn Pb-Zn | Pb, Zn | Au, Ag | Pb, Zn, Au, Ag | Qin et al., 2022 |  | BKY211-1(1) | BKY211-1(1)-2 | underground mine |  |  |  |  | ore material | grab | grab | mineral separate | [5 empty] | mineralisation |  |  |  | sphalerite |  |  | Skarn |  |  |  | pyrite, chalcopyrite, natural gold, galena, natural silver, silver tellurite, pyrrhotite, hematite, arsenopyrite, bornite, chalcogenite, silver tetrahedrite | polished thin sections | EMPA, LA-ICPMS |  |  |  |  | 0.97 | [19 empty] | 3923 | [11 empty] | 58.7 | [9 empty] | 75300 |  | 0.7 |  |  |  | 0.017562 | [7 empty] | 95.9 | [13 empty] | 13924 | [33 empty] | 0.06 | [9 empty] | 4.81 | [32 empty] | 2025 |  |  | CHN | Hunan
| Kangjiawan | KJW-1 | Magmatic hydrothermal | Skarn | Skarn Pb-Zn | Pb, Zn | Au, Ag | Pb, Zn, Au, Ag | Qin et al., 2022 |  | BKY211-1(1) | BKY211-1(1)-3 | underground mine |  |  |  |  | ore material | grab | grab | mineral separate | [5 empty] | mineralisation |  |  |  | sphalerite |  |  | Skarn |  |  |  | pyrite, chalcopyrite, natural gold, galena, natural silver, silver tellurite, pyrrhotite, hematite, arsenopyrite, bornite, chalcogenite, silver tetrahedrite | polished thin sections | EMPA, LA-ICPMS |  |  |  |  | 1.12 | [19 empty] | 3904 | [11 empty] | 55.9 | [9 empty] | 77200 |  | 0.49 |  |  |  | 0.17 | [7 empty] | 93.2 | [13 empty] | 14159 | [33 empty] | 0.06 | [9 empty] | 4.78 | [32 empty] | 2025 |  |  | CHN | Hunan
| Kangjiawan | KJW-1 | Magmatic hydrothermal | Skarn | Skarn Pb-Zn | Pb, Zn | Au, Ag | Pb, Zn, Au, Ag | Qin et al., 2022 |  | BKY211-1(2) | BKY211-1(2)-1 | underground mine |  |  |  |  | ore material | grab | grab | mineral separate | [5 empty] | mineralisation |  |  |  | sphalerite |  |  | Skarn |  |  |  | pyrite, chalcopyrite, natural gold, galena, natural silver, silver tellurite, pyrrhotite, hematite, arsenopyrite, bornite, chalcogenite, silver tetrahedrite | polished thin sections | EMPA, LA-ICPMS |  |  |  |  | 0.7 | [19 empty] | 4213 | [11 empty] | 46 | [9 empty] | 88200 |  | 0.63 |  |  |  | 0.55 | [7 empty] | 66 | [13 empty] | 16118 | [33 empty] | 0.004133 | [9 empty] | 5.93 | [32 empty] | 2025 |  |  | CHN | Hunan
| Kangjiawan | KJW-1 | Magmatic hydrothermal | Skarn | Skarn Pb-Zn | Pb, Zn | Au, Ag | Pb, Zn, Au, Ag | Qin et al., 2022 |  | BKY211-1(2) | BKY211-1(2)-2 | underground mine |  |  |  |  | ore material | grab | grab | mineral separate | [5 empty] | mineralisation |  |  |  | sphalerite |  |  | Skarn |  |  |  | pyrite, chalcopyrite, natural gold, galena, natural silver, silver tellurite, pyrrhotite, hematite, arsenopyrite, bornite, chalcogenite, silver tetrahedrite | polished thin sections | EMPA, LA-ICPMS |  |  |  |  | 0.64 | [19 empty] | 4329 | [11 empty] | 47.6 | [9 empty] | 89200 |  | 0.67 |  |  |  | 0.62 | [7 empty] | 66.9 | [13 empty] | 16199 | [33 empty] | 0.01 | [9 empty] | 7.28 | [32 empty] | 2025 |  |  | CHN | Hunan
| Kangjiawan | KJW-1 | Magmatic hydrothermal | Skarn | Skarn Pb-Zn | Pb, Zn | Au, Ag | Pb, Zn, Au, Ag | Qin et al., 2022 |  | BKY211-1(2) | BKY211-1(2)-3 | underground mine |  |  |  |  | ore material | grab | grab | mineral separate | [5 empty] | mineralisation |  |  |  | sphalerite |  |  | Skarn |  |  |  | pyrite, chalcopyrite, natural gold, galena, natural silver, silver tellurite, pyrrhotite, hematite, arsenopyrite, bornite, chalcogenite, silver tetrahedrite | polished thin sections | EMPA, LA-ICPMS |  |  |  |  | 2.92 | [19 empty] | 4299 | [11 empty] | 1252 | [9 empty] | 93900 |  | 0.78 |  |  |  | 0.35 | [7 empty] | 68.2 | [13 empty] | 16339 | [33 empty] | 0.13 | [9 empty] | 76.9 | [32 empty] | 2025 |  |  | CHN | Hunan
| Kangjiawan | KJW-1 | Magmatic hydrothermal | Skarn | Skarn Pb-Zn | Pb, Zn | Au, Ag | Pb, Zn, Au, Ag | Qin et al., 2022 |  | BKY215-1(1) | BKY215-1(1)-1 | underground mine |  |  |  |  | ore material | grab | grab | mineral separate | [5 empty] | mineralisation |  |  |  | sphalerite |  |  | Skarn |  |  |  | pyrite, chalcopyrite, natural gold, galena, natural silver, silver tellurite, pyrrhotite, hematite, arsenopyrite, bornite, chalcogenite, silver tetrahedrite | polished thin sections | EMPA, LA-ICPMS |  |  |  |  | 0.71 | [19 empty] | 4063 | [11 empty] | 7.2 | [9 empty] | 41800 |  | 0.06 |  |  |  | 0.47 | [7 empty] | 12.1 | [13 empty] | 4961 | [33 empty] | 0.000274 | [9 empty] | 1.02 | [32 empty] | 2025 |  |  | CHN | Hunan
| Kangjiawan | KJW-1 | Magmatic hydrothermal | Skarn | Skarn Pb-Zn | Pb, Zn | Au, Ag | Pb, Zn, Au, Ag | Qin et al., 2022 |  | BKY215-1(1) | BKY215-1(1)-2 | underground mine |  |  |  |  | ore material | grab | grab | mineral separate | [5 empty] | mineralisation |  |  |  | sphalerite |  |  | Skarn |  |  |  | pyrite, chalcopyrite, natural gold, galena, natural silver, silver tellurite, pyrrhotite, hematite, arsenopyrite, bornite, chalcogenite, silver tetrahedrite | polished thin sections | EMPA, LA-ICPMS |  |  |  |  | 0.43 | [19 empty] | 3774 | [11 empty] | 5.96 | [9 empty] | 42300 |  | 0.08 |  |  |  | 0.19 | [7 empty] | 9.36 | [13 empty] | 5752 | [33 empty] | 0.03 | [9 empty] | 0.76 | [32 empty] | 2025 |  |  | CHN | Hunan
| Kangjiawan | KJW-1 | Magmatic hydrothermal | Skarn | Skarn Pb-Zn | Pb, Zn | Au, Ag | Pb, Zn, Au, Ag | Qin et al., 2022 |  | BKY215-1(1) | BKY215-1(1)-3 | underground mine |  |  |  |  | ore material | grab | grab | mineral separate | [5 empty] | mineralisation |  |  |  | sphalerite |  |  | Skarn |  |  |  | pyrite, chalcopyrite, natural gold, galena, natural silver, silver tellurite, pyrrhotite, hematite, arsenopyrite, bornite, chalcogenite, silver tetrahedrite | polished thin sections | EMPA, LA-ICPMS |  |  |  |  | 0.62 | [19 empty] | 3312 | [11 empty] | 6.65 | [9 empty] | 31200 |  | 0.18 |  |  |  | 0.011152 | [7 empty] | 9.31 | [13 empty] | 2844 | [33 empty] | 0.02 | [9 empty] | 2.71 | [32 empty] | 2025 |  |  | CHN | Hunan
| Kangjiawan | KJW-1 | Magmatic hydrothermal | Skarn | Skarn Pb-Zn | Pb, Zn | Au, Ag | Pb, Zn, Au, Ag | Qin et al., 2022 |  | BKY215-1(2) | BKY215-1(2)-1 | underground mine |  |  |  |  | ore material | grab | grab | mineral separate | [5 empty] | mineralisation |  |  |  | sphalerite |  |  | Skarn |  |  |  | pyrite, chalcopyrite, natural gold, galena, natural silver, silver tellurite, pyrrhotite, hematite, arsenopyrite, bornite, chalcogenite, silver tetrahedrite | polished thin sections | EMPA, LA-ICPMS |  |  |  |  | 1.66 | [19 empty] | 2927 | [11 empty] | 7.06 | [9 empty] | 27400 |  | 0.01 |  |  |  | 0.11 | [7 empty] | 11 | [13 empty] | 2333 | [33 empty] | 0.06 | [9 empty] | 1.6 | [32 empty] | 2025 |  |  | CHN | Hunan
| Kangjiawan | KJW-1 | Magmatic hydrothermal | Skarn | Skarn Pb-Zn | Pb, Zn | Au, Ag | Pb, Zn, Au, Ag | Qin et al., 2022 |  | BKY215-1(2) | BKY215-1(2)-2 | underground mine |  |  |  |  | ore material | grab | grab | mineral separate | [5 empty] | mineralisation |  |  |  | sphalerite |  |  | Skarn |  |  |  | pyrite, chalcopyrite, natural gold, galena, natural silver, silver tellurite, pyrrhotite, hematite, arsenopyrite, bornite, chalcogenite, silver tetrahedrite | polished thin sections | EMPA, LA-ICPMS |  |  |  |  | 0.34 | [19 empty] | 2724 | [11 empty] | 5.67 | [9 empty] | 24700 |  | 0.06 |  |  |  | 0.011161 | [7 empty] | 8.71 | [13 empty] | 2130 | [33 empty] | 0.02 | [9 empty] | 0.8 | [32 empty] | 2025 |  |  | CHN | Hunan
| Kangjiawan | KJW-1 | Magmatic hydrothermal | Skarn | Skarn Pb-Zn | Pb, Zn | Au, Ag | Pb, Zn, Au, Ag | Qin et al., 2022 |  | BKY215-1(2) | BKY215-1(2)-3 | underground mine |  |  |  |  | ore material | grab | grab | mineral separate | [5 empty] | mineralisation |  |  |  | sphalerite |  |  | Skarn |  |  |  | pyrite, chalcopyrite, natural gold, galena, natural silver, silver tellurite, pyrrhotite, hematite, arsenopyrite, bornite, chalcogenite, silver tetrahedrite | polished thin sections | EMPA, LA-ICPMS |  |  |  |  | 0.6 | [19 empty] | 23856 | [11 empty] | 5.25 | [9 empty] | 20900 |  | 0.007062 |  |  |  | 0.01 | [7 empty] | 9.89 | [13 empty] | 1712 | [33 empty] | 0.06 | [9 empty] | 0.45 | [32 empty] | 2025 |  |  | CHN | Hunan
| Kangjiawan | KJW-1 | Magmatic hydrothermal | Skarn | Skarn Pb-Zn | Pb, Zn | Au, Ag | Pb, Zn, Au, Ag | Qin et al., 2022 |  | KY03-2(1) | KY03-2(1)-1 | underground mine |  |  |  |  | ore material | grab | grab | mineral separate | [5 empty] | mineralisation |  |  |  | sphalerite |  |  | Skarn |  |  |  | pyrite, chalcopyrite, natural gold, galena, natural silver, silver tellurite, pyrrhotite, hematite, arsenopyrite, bornite, chalcogenite, silver tetrahedrite | polished thin sections | EMPA, LA-ICPMS |  |  |  |  | 1.31 | [19 empty] | 2853 | [11 empty] | 64.6 | [9 empty] | 92900 |  | 2.37 |  |  |  | 0.04274 | [7 empty] | 75.8 | [13 empty] | 8675 | [33 empty] | 0.37 | [9 empty] | 1.73 | [32 empty] | 2025 |  |  | CHN | Hunan
| Kangjiawan | KJW-1 | Magmatic hydrothermal | Skarn | Skarn Pb-Zn | Pb, Zn | Au, Ag | Pb, Zn, Au, Ag | Qin et al., 2022 |  | KY03-2(1) | KY03-2(1)-2 | underground mine |  |  |  |  | ore material | grab | grab | mineral separate | [5 empty] | mineralisation |  |  |  | sphalerite |  |  | Skarn |  |  |  | pyrite, chalcopyrite, natural gold, galena, natural silver, silver tellurite, pyrrhotite, hematite, arsenopyrite, bornite, chalcogenite, silver tetrahedrite | polished thin sections | EMPA, LA-ICPMS |  |  |  |  | 1.16 | [19 empty] | 3361 | [11 empty] | 103 | [9 empty] | 107000 |  | 1.13 |  |  |  | 0.4 | [7 empty] | 80.9 | [13 empty] | 9508 | [33 empty] | 0.03 | [9 empty] | 9.67 | [32 empty] | 2025 |  |  | CHN | Hunan
| Kangjiawan | KJW-1 | Magmatic hydrothermal | Skarn | Skarn Pb-Zn | Pb, Zn | Au, Ag | Pb, Zn, Au, Ag | Qin et al., 2022 |  | KY03-2(1) | KY03-2(1)-3 | underground mine |  |  |  |  | ore material | grab | grab | mineral separate | [5 empty] | mineralisation |  |  |  | sphalerite |  |  | Skarn |  |  |  | pyrite, chalcopyrite, natural gold, galena, natural silver, silver tellurite, pyrrhotite, hematite, arsenopyrite, bornite, chalcogenite, silver tetrahedrite | polished thin sections | EMPA, LA-ICPMS |  |  |  |  | 19.7 | [19 empty] | 3481 | [11 empty] | 4329 | [9 empty] | 96400 |  | 1.84 |  |  |  | 0.3 | [7 empty] | 88.3 | [13 empty] | 7706 | [33 empty] | 0.66 | [9 empty] | 1.34 | [32 empty] | 2025 |  |  | CHN | Hunan
| Kangjiawan | KJW-1 | Magmatic hydrothermal | Skarn | Skarn Pb-Zn | Pb, Zn | Au, Ag | Pb, Zn, Au, Ag | Qin et al., 2022 |  | KY03-2(2) | KY03-2(2)-1 | underground mine |  |  |  |  | ore material | grab | grab | mineral separate | [5 empty] | mineralisation |  |  |  | sphalerite |  |  | Skarn |  |  |  | pyrite, chalcopyrite, natural gold, galena, natural silver, silver tellurite, pyrrhotite, hematite, arsenopyrite, bornite, chalcogenite, silver tetrahedrite | polished thin sections | EMPA, LA-ICPMS |  |  |  |  | 9.53 | [19 empty] | 3643 | [11 empty] | 748 | [9 empty] | 97500 |  | 1.62 |  |  |  | 0.14 | [7 empty] | 118 | [13 empty] | 7264 | [33 empty] | 0.18 | [9 empty] | 1.05 | [32 empty] | 2025 |  |  | CHN | Hunan
| Kangjiawan | KJW-1 | Magmatic hydrothermal | Skarn | Skarn Pb-Zn | Pb, Zn | Au, Ag | Pb, Zn, Au, Ag | Qin et al., 2022 |  | KY03-2(2) | KY03-2(2)-2 | underground mine |  |  |  |  | ore material | grab | grab | mineral separate | [5 empty] | mineralisation |  |  |  | sphalerite |  |  | Skarn |  |  |  | pyrite, chalcopyrite, natural gold, galena, natural silver, silver tellurite, pyrrhotite, hematite, arsenopyrite, bornite, chalcogenite, silver tetrahedrite | polished thin sections | EMPA, LA-ICPMS |  |  |  |  | 16.3 | [19 empty] | 3827 | [11 empty] | 1482 | [9 empty] | 105000 |  | 1.3 |  |  |  | 0.39 | [7 empty] | 127 | [13 empty] | 7914 | [33 empty] | 0.22 | [9 empty] | 0.99 | [32 empty] | 2025 |  |  | CHN | Hunan
| Kangjiawan | KJW-1 | Magmatic hydrothermal | Skarn | Skarn Pb-Zn | Pb, Zn | Au, Ag | Pb, Zn, Au, Ag | Qin et al., 2022 |  | KY03-2(2) | KY03-2(2)-3 | underground mine |  |  |  |  | ore material | grab | grab | mineral separate | [5 empty] | mineralisation |  |  |  | sphalerite |  |  | Skarn |  |  |  | pyrite, chalcopyrite, natural gold, galena, natural silver, silver tellurite, pyrrhotite, hematite, arsenopyrite, bornite, chalcogenite, silver tetrahedrite | polished thin sections | EMPA, LA-ICPMS |  |  |  |  | 10.6 | [19 empty] | 4047 | [11 empty] | 962 | [9 empty] | 109000 |  | 2.2 |  |  |  | 0.47 | [7 empty] | 133 | [13 empty] | 8335 | [33 empty] | 0.29 | [9 empty] | 1.47 | [32 empty] | 2025 |  |  | CHN | Hunan
| Kangjiawan | KJW-1 | Magmatic hydrothermal | Skarn | Skarn Pb-Zn | Pb, Zn | Au, Ag | Pb, Zn, Au, Ag | Qin et al., 2022 |  | 19DJS-10-1 (Sp Ia) | 19DJS-10-1 (Sp Ia)-1 | underground mine |  |  |  |  | ore material | grab | grab | mineral separate | [5 empty] | mineralisation |  |  |  | sphalerite |  |  | Skarn |  |  |  | pyrite, chalcopyrite, natural gold, galena, natural silver, silver tellurite, pyrrhotite, hematite, arsenopyrite, bornite, chalcogenite, silver tetrahedrite | polished thin sections | EMPA, LA-ICPMS |  |  |  |  | 12.23 | [19 empty] | 3579 | [11 empty] | 300 | [9 empty] | 69147 |  | 0.33 |  |  |  | 1.97 | [7 empty] | 436 | [13 empty] | 4457 | [33 empty] | 0.11 | [9 empty] | 1.9 | [32 empty] | 2025 |  |  | CHN | Hunan
| Kangjiawan | KJW-1 | Magmatic hydrothermal | Skarn | Skarn Pb-Zn | Pb, Zn | Au, Ag | Pb, Zn, Au, Ag | Qin et al., 2022 |  | 19DJS-10-1 (Sp Ia) | 19DJS-10-1 (Sp Ia)-2 | underground mine |  |  |  |  | ore material | grab | grab | mineral separate | [5 empty] | mineralisation |  |  |  | sphalerite |  |  | Skarn |  |  |  | pyrite, chalcopyrite, natural gold, galena, natural silver, silver tellurite, pyrrhotite, hematite, arsenopyrite, bornite, chalcogenite, silver tetrahedrite | polished thin sections | EMPA, LA-ICPMS |  |  |  |  | 23.78 | [19 empty] | 3430 | [11 empty] | 306 | [9 empty] | 70259 |  | 0.72 |  |  |  | 2 | [7 empty] | 417 | [13 empty] | 4315 | [33 empty] | 0.14 | [9 empty] | 3.01 | [32 empty] | 2025 |  |  | CHN | Hunan
| Kangjiawan | KJW-1 | Magmatic hydrothermal | Skarn | Skarn Pb-Zn | Pb, Zn | Au, Ag | Pb, Zn, Au, Ag | Qin et al., 2022 |  | 19DJS-10-1 (Sp Ia) | 19DJS-10-1 (Sp Ia)-3 | underground mine |  |  |  |  | ore material | grab | grab | mineral separate | [5 empty] | mineralisation |  |  |  | sphalerite |  |  | Skarn |  |  |  | pyrite, chalcopyrite, natural gold, galena, natural silver, silver tellurite, pyrrhotite, hematite, arsenopyrite, bornite, chalcogenite, silver tetrahedrite | polished thin sections | EMPA, LA-ICPMS |  |  |  |  | 45.57 | [19 empty] | 3338 | [11 empty] | 278 | [9 empty] | 74162 |  | 0.25 |  |  |  | 1.83 | [7 empty] | 308 | [13 empty] | 3380 | [33 empty] | 0.16 | [9 empty] | 3.96 | [32 empty] | 2025 |  |  | CHN | Hunan
| Kangjiawan | KJW-1 | Magmatic hydrothermal | Skarn | Skarn Pb-Zn | Pb, Zn | Au, Ag | Pb, Zn, Au, Ag | Qin et al., 2022 |  | 19DJS-10-1 (Sp Ia) | 19DJS-10-1 (Sp Ia)-4 | underground mine |  |  |  |  | ore material | grab | grab | mineral separate | [5 empty] | mineralisation |  |  |  | sphalerite |  |  | Skarn |  |  |  | pyrite, chalcopyrite, natural gold, galena, natural silver, silver tellurite, pyrrhotite, hematite, arsenopyrite, bornite, chalcogenite, silver tetrahedrite | polished thin sections | EMPA, LA-ICPMS |  |  |  |  | 4.97 | [19 empty] | 3625 | [11 empty] | 198 | [9 empty] | 63771 |  | 0.45 |  |  |  | 1.65 | [7 empty] | 298 | [13 empty] | 3792 | [33 empty] | 0.14 | [9 empty] | 2.03 | [32 empty] | 2025 |  |  | CHN | Hunan
| Kangjiawan | KJW-1 | Magmatic hydrothermal | Skarn | Skarn Pb-Zn | Pb, Zn | Au, Ag | Pb, Zn, Au, Ag | Qin et al., 2022 |  | 19DJS-10-5 (Sp Ia) | 19DJS-10-5 (Sp Ia)-1 | underground mine |  |  |  |  | ore material | grab | grab | mineral separate | [5 empty] | mineralisation |  |  |  | sphalerite |  |  | Skarn |  |  |  | pyrite, chalcopyrite, natural gold, galena, natural silver, silver tellurite, pyrrhotite, hematite, arsenopyrite, bornite, chalcogenite, silver tetrahedrite | polished thin sections | EMPA, LA-ICPMS |  |  |  |  | 26.75 | [19 empty] | 3548 | [11 empty] | 503 | [9 empty] | 86023 |  | 0.17 |  |  |  | 1.5 | [7 empty] | 350 | [13 empty] | 996 | [33 empty] | 0.155 | [9 empty] | 2.15 | [32 empty] | 2025 |  |  | CHN | Hunan
| Kangjiawan | KJW-1 | Magmatic hydrothermal | Skarn | Skarn Pb-Zn | Pb, Zn | Au, Ag | Pb, Zn, Au, Ag | Qin et al., 2022 |  | 19DJS-10-5 (Sp Ia) | 19DJS-10-5 (Sp Ia)-2 | underground mine |  |  |  |  | ore material | grab | grab | mineral separate | [5 empty] | mineralisation |  |  |  | sphalerite |  |  | Skarn |  |  |  | pyrite, chalcopyrite, natural gold, galena, natural silver, silver tellurite, pyrrhotite, hematite, arsenopyrite, bornite, chalcogenite, silver tetrahedrite | polished thin sections | EMPA, LA-ICPMS |  |  |  |  | 16.35 | [19 empty] | 3683 | [11 empty] | 494 | [9 empty] | 66343 |  | 0.07 |  |  |  | 1.71 | [7 empty] | 383 | [13 empty] | 851 | [33 empty] | 0.145 | [9 empty] | 2.28 | [32 empty] | 2025 |  |  | CHN | Hunan
| Kangjiawan | KJW-1 | Magmatic hydrothermal | Skarn | Skarn Pb-Zn | Pb, Zn | Au, Ag | Pb, Zn, Au, Ag | Qin et al., 2022 |  | 19DJS-10-5 (Sp Ia) | 19DJS-10-5 (Sp Ia)-3 | underground mine |  |  |  |  | ore material | grab | grab | mineral separate | [5 empty] | mineralisation |  |  |  | sphalerite |  |  | Skarn |  |  |  | pyrite, chalcopyrite, natural gold, galena, natural silver, silver tellurite, pyrrhotite, hematite, arsenopyrite, bornite, chalcogenite, silver tetrahedrite | polished thin sections | EMPA, LA-ICPMS |  |  |  |  | 4.06 | [19 empty] | 3639 | [11 empty] | 225 | [9 empty] | 66738 |  | 0.46 |  |  |  | 1.57 | [7 empty] | 329 | [13 empty] | 2705 | [33 empty] | 0.125 | [9 empty] | 1.6 | [32 empty] | 2025 |  |  | CHN | Hunan
| Kangjiawan | KJW-1 | Magmatic hydrothermal | Skarn | Skarn Pb-Zn | Pb, Zn | Au, Ag | Pb, Zn, Au, Ag | Qin et al., 2022 |  | 19DJS-p10-2 (Sp Ia) | 19DJS-p10-2 (Sp Ia)-1 | underground mine |  |  |  |  | ore material | grab | grab | mineral separate | [5 empty] | mineralisation |  |  |  | sphalerite |  |  | Skarn |  |  |  | pyrite, chalcopyrite, natural gold, galena, natural silver, silver tellurite, pyrrhotite, hematite, arsenopyrite, bornite, chalcogenite, silver tetrahedrite | polished thin sections | EMPA, LA-ICPMS |  |  |  |  | 2.08 | [19 empty] | 3314 | [11 empty] | 268 | [9 empty] | 84610 |  | 1.53 |  |  |  | 0.65 | [7 empty] | 387 | [13 empty] | 3064 | [33 empty] | 0.27 | [9 empty] | 1.34 | [32 empty] | 2025 |  |  | CHN | Hunan
| Kangjiawan | KJW-1 | Magmatic hydrothermal | Skarn | Skarn Pb-Zn | Pb, Zn | Au, Ag | Pb, Zn, Au, Ag | Qin et al., 2022 |  | 19DJS-p10-2 (Sp Ia) | 19DJS-p10-2 (Sp Ia)-2 | underground mine |  |  |  |  | ore material | grab | grab | mineral separate | [5 empty] | mineralisation |  |  |  | sphalerite |  |  | Skarn |  |  |  | pyrite, chalcopyrite, natural gold, galena, natural silver, silver tellurite, pyrrhotite, hematite, arsenopyrite, bornite, chalcogenite, silver tetrahedrite | polished thin sections | EMPA, LA-ICPMS |  |  |  |  | 3.62 | [19 empty] | 3222 | [11 empty] | 307 | [9 empty] | 80837 |  | 0.76 |  |  |  | 0.705 | [7 empty] | 418 | [13 empty] | 3040 | [33 empty] | 0.31 | [9 empty] | 1.31 | [32 empty] | 2025 |  |  | CHN | Hunan
| Kangjiawan | KJW-1 | Magmatic hydrothermal | Skarn | Skarn Pb-Zn | Pb, Zn | Au, Ag | Pb, Zn, Au, Ag | Qin et al., 2022 |  | 19DJS-p10-2 (Sp Ia) | 19DJS-p10-2 (Sp Ia)-3 | underground mine |  |  |  |  | ore material | grab | grab | mineral separate | [5 empty] | mineralisation |  |  |  | sphalerite |  |  | Skarn |  |  |  | pyrite, chalcopyrite, natural gold, galena, natural silver, silver tellurite, pyrrhotite, hematite, arsenopyrite, bornite, chalcogenite, silver tetrahedrite | polished thin sections | EMPA, LA-ICPMS |  |  |  |  | 3.26 | [19 empty] | 3287 | [11 empty] | 320 | [9 empty] | 88095 |  | 1.34 |  |  |  | 2.02 | [7 empty] | 379 | [13 empty] | 3492 | [33 empty] | 0.415 | [9 empty] | 2.64 | [32 empty] | 2025 |  |  | CHN | Hunan
| Kangjiawan | KJW-1 | Magmatic hydrothermal | Skarn | Skarn Pb-Zn | Pb, Zn | Au, Ag | Pb, Zn, Au, Ag | Qin et al., 2022 |  | 19DJS-p10-2 (Sp Ia) | 19DJS-p10-2 (Sp Ia)-4 | underground mine |  |  |  |  | ore material | grab | grab | mineral separate | [5 empty] | mineralisation |  |  |  | sphalerite |  |  | Skarn |  |  |  | pyrite, chalcopyrite, natural gold, galena, natural silver, silver tellurite, pyrrhotite, hematite, arsenopyrite, bornite, chalcogenite, silver tetrahedrite | polished thin sections | EMPA, LA-ICPMS |  |  |  |  | 3.94 | [19 empty] | 3080 | [11 empty] | 240 | [9 empty] | 76389 |  | 0.57 |  |  |  | 1.57 | [7 empty] | 371 | [13 empty] | 2659 | [33 empty] | 0.275 | [9 empty] | 1.72 | [32 empty] | 2025 |  |  | CHN | Hunan
| Kangjiawan | KJW-1 | Magmatic hydrothermal | Skarn | Skarn Pb-Zn | Pb, Zn | Au, Ag | Pb, Zn, Au, Ag | Qin et al., 2022 |  | 19DJS-p10-2 (Sp Ia) | 19DJS-p10-2 (Sp Ia)-5 | underground mine |  |  |  |  | ore material | grab | grab | mineral separate | [5 empty] | mineralisation |  |  |  | sphalerite |  |  | Skarn |  |  |  | pyrite, chalcopyrite, natural gold, galena, natural silver, silver tellurite, pyrrhotite, hematite, arsenopyrite, bornite, chalcogenite, silver tetrahedrite | polished thin sections | EMPA, LA-ICPMS |  |  |  |  | 7.11 | [19 empty] | 3653 | [11 empty] | 656 | [9 empty] | 78762 |  | 0.29 |  |  |  | 2 | [7 empty] | 421 | [13 empty] | 2580 | [33 empty] | 0.305 | [9 empty] | 1.15 | [32 empty] | 2025 |  |  | CHN | Hunan
| Kangjiawan | KJW-1 | Magmatic hydrothermal | Skarn | Skarn Pb-Zn | Pb, Zn | Au, Ag | Pb, Zn, Au, Ag | Qin et al., 2022 |  | 19DJS-p10-2 (Sp Ia) | 19DJS-p10-2 (Sp Ia)-6 | underground mine |  |  |  |  | ore material | grab | grab | mineral separate | [5 empty] | mineralisation |  |  |  | sphalerite |  |  | Skarn |  |  |  | pyrite, chalcopyrite, natural gold, galena, natural silver, silver tellurite, pyrrhotite, hematite, arsenopyrite, bornite, chalcogenite, silver tetrahedrite | polished thin sections | EMPA, LA-ICPMS |  |  |  |  | 2.22 | [19 empty] | 3410 | [11 empty] | 242 | [9 empty] | 75818 |  | 0.39 |  |  |  | 1.85 | [7 empty] | 373 | [13 empty] | 2600 | [33 empty] | 0.285 | [9 empty] | 1.18 | [32 empty] | 2025 |  |  | CHN | Hunan
| Kangjiawan | KJW-1 | Magmatic hydrothermal | Skarn | Skarn Pb-Zn | Pb, Zn | Au, Ag | Pb, Zn, Au, Ag | Qin et al., 2022 |  | 19DJS-180-19 (Sp Ib) | 19DJS-180-19 (Sp Ib)-1 | underground mine |  |  |  |  | ore material | grab | grab | mineral separate | [5 empty] | mineralisation |  |  |  | sphalerite |  |  | Skarn |  |  |  | pyrite, chalcopyrite, natural gold, galena, natural silver, silver tellurite, pyrrhotite, hematite, arsenopyrite, bornite, chalcogenite, silver tetrahedrite | polished thin sections | EMPA, LA-ICPMS |  |  |  |  | 10.63 | [19 empty] | 3396 | [11 empty] | 2771 | [9 empty] | 70123 |  | 3.14 |  |  |  | 2.59 | [7 empty] | 388 | [13 empty] | 6774 | [33 empty] | 0.2 | [9 empty] | 6.19 | [32 empty] | 2025 |  |  | CHN | Hunan
| Kangjiawan | KJW-1 | Magmatic hydrothermal | Skarn | Skarn Pb-Zn | Pb, Zn | Au, Ag | Pb, Zn, Au, Ag | Qin et al., 2022 |  | 19DJS-180-19 (Sp Ib) | 19DJS-180-19 (Sp Ib)-2 | underground mine |  |  |  |  | ore material | grab | grab | mineral separate | [5 empty] | mineralisation |  |  |  | sphalerite |  |  | Skarn |  |  |  | pyrite, chalcopyrite, natural gold, galena, natural silver, silver tellurite, pyrrhotite, hematite, arsenopyrite, bornite, chalcogenite, silver tetrahedrite | polished thin sections | EMPA, LA-ICPMS |  |  |  |  | 4.96 | [19 empty] | 3386 | [11 empty] | 1493 | [9 empty] | 71942 |  | 0.075 |  |  |  | 2.29 | [7 empty] | 401 | [13 empty] | 3803 | [33 empty] | 0.275 | [9 empty] | 1.58 | [32 empty] | 2025 |  |  | CHN | Hunan
| Kangjiawan | KJW-1 | Magmatic hydrothermal | Skarn | Skarn Pb-Zn | Pb, Zn | Au, Ag | Pb, Zn, Au, Ag | Qin et al., 2022 |  | 19DJS-180-19 (Sp Ib) | 19DJS-180-19 (Sp Ib)-3 | underground mine |  |  |  |  | ore material | grab | grab | mineral separate | [5 empty] | mineralisation |  |  |  | sphalerite |  |  | Skarn |  |  |  | pyrite, chalcopyrite, natural gold, galena, natural silver, silver tellurite, pyrrhotite, hematite, arsenopyrite, bornite, chalcogenite, silver tetrahedrite | polished thin sections | EMPA, LA-ICPMS |  |  |  |  | 4.8 | [19 empty] | 2742 | [11 empty] | 310 | [9 empty] | 76624 |  | 0.74 |  |  |  | 2.41 | [7 empty] | 342 | [13 empty] | 4436 | [33 empty] | 0.185 | [9 empty] | 10.97 | [32 empty] | 2025 |  |  | CHN | Hunan
| Kangjiawan | KJW-1 | Magmatic hydrothermal | Skarn | Skarn Pb-Zn | Pb, Zn | Au, Ag | Pb, Zn, Au, Ag | Qin et al., 2022 |  | 19DJS-180-19 (Sp Ib) | 19DJS-180-19 (Sp Ib)-4 | underground mine |  |  |  |  | ore material | grab | grab | mineral separate | [5 empty] | mineralisation |  |  |  | sphalerite |  |  | Skarn |  |  |  | pyrite, chalcopyrite, natural gold, galena, natural silver, silver tellurite, pyrrhotite, hematite, arsenopyrite, bornite, chalcogenite, silver tetrahedrite | polished thin sections | EMPA, LA-ICPMS |  |  |  |  | 6.32 | [19 empty] | 3448 | [11 empty] | 3620 | [9 empty] | 81324 |  | 0.47 |  |  |  | 2.12 | [7 empty] | 327 | [13 empty] | 6258 | [33 empty] | 0.18 | [9 empty] | 1.36 | [32 empty] | 2025 |  |  | CHN | Hunan
| Kangjiawan | KJW-1 | Magmatic hydrothermal | Skarn | Skarn Pb-Zn | Pb, Zn | Au, Ag | Pb, Zn, Au, Ag | Qin et al., 2022 |  | 19DJS-180-19 (Sp Ib) | 19DJS-180-19 (Sp Ib)-5 | underground mine |  |  |  |  | ore material | grab | grab | mineral separate | [5 empty] | mineralisation |  |  |  | sphalerite |  |  | Skarn |  |  |  | pyrite, chalcopyrite, natural gold, galena, natural silver, silver tellurite, pyrrhotite, hematite, arsenopyrite, bornite, chalcogenite, silver tetrahedrite | polished thin sections | EMPA, LA-ICPMS |  |  |  |  | 3.75 | [19 empty] | 3236 | [11 empty] | 529 | [9 empty] | 54317 |  | 0.38 |  |  |  | 1.17 | [7 empty] | 358 | [13 empty] | 5025 | [33 empty] | 0.195 | [9 empty] | 3.37 | [32 empty] | 2025 |  |  | CHN | Hunan
| Kangjiawan | KJW-1 | Magmatic hydrothermal | Skarn | Skarn Pb-Zn | Pb, Zn | Au, Ag | Pb, Zn, Au, Ag | Qin et al., 2022 |  | 19DJS-p30-1 (Sp Ib) | 19DJS-p30-1 (Sp Ib)-1 | underground mine |  |  |  |  | ore material | grab | grab | mineral separate | [5 empty] | mineralisation |  |  |  | sphalerite |  |  | Skarn |  |  |  | pyrite, chalcopyrite, natural gold, galena, natural silver, silver tellurite, pyrrhotite, hematite, arsenopyrite, bornite, chalcogenite, silver tetrahedrite | polished thin sections | EMPA, LA-ICPMS |  |  |  |  | 1.74 | [19 empty] | 3282 | [11 empty] | 332 | [9 empty] | 67318 |  | 0.51 |  |  |  | 1.63 | [7 empty] | 224 | [13 empty] | 3673 | [33 empty] | 0.29 | [9 empty] | 1.07 | [32 empty] | 2025 |  |  | CHN | Hunan
| Kangjiawan | KJW-1 | Magmatic hydrothermal | Skarn | Skarn Pb-Zn | Pb, Zn | Au, Ag | Pb, Zn, Au, Ag | Qin et al., 2022 |  | 19DJS-p30-1 (Sp Ib) | 19DJS-p30-1 (Sp Ib)-2 | underground mine |  |  |  |  | ore material | grab | grab | mineral separate | [5 empty] | mineralisation |  |  |  | sphalerite |  |  | Skarn |  |  |  | pyrite, chalcopyrite, natural gold, galena, natural silver, silver tellurite, pyrrhotite, hematite, arsenopyrite, bornite, chalcogenite, silver tetrahedrite | polished thin sections | EMPA, LA-ICPMS |  |  |  |  | 10.94 | [19 empty] | 2853 | [11 empty] | 146 | [9 empty] | 62152 |  | 0.77 |  |  |  | 1.58 | [7 empty] | 222 | [13 empty] | 1779 | [33 empty] | 0.325 | [9 empty] | 9.28 | [32 empty] | 2025 |  |  | CHN | Hunan
| Kangjiawan | KJW-1 | Magmatic hydrothermal | Skarn | Skarn Pb-Zn | Pb, Zn | Au, Ag | Pb, Zn, Au, Ag | Qin et al., 2022 |  | 19DJS-p30-1 (Sp Ib) | 19DJS-p30-1 (Sp Ib)-3 | underground mine |  |  |  |  | ore material | grab | grab | mineral separate | [5 empty] | mineralisation |  |  |  | sphalerite |  |  | Skarn |  |  |  | pyrite, chalcopyrite, natural gold, galena, natural silver, silver tellurite, pyrrhotite, hematite, arsenopyrite, bornite, chalcogenite, silver tetrahedrite | polished thin sections | EMPA, LA-ICPMS |  |  |  |  | 2.45 | [19 empty] | 3358 | [11 empty] | 152 | [9 empty] | 62803 |  | 0.68 |  |  |  | 1.42 | [7 empty] | 223 | [13 empty] | 4351 | [33 empty] | 0.33 | [9 empty] | 1.73 | [32 empty] | 2025 |  |  | CHN | Hunan
| Kangjiawan | KJW-1 | Magmatic hydrothermal | Skarn | Skarn Pb-Zn | Pb, Zn | Au, Ag | Pb, Zn, Au, Ag | Qin et al., 2022 |  | 19DJS-p30-1 (Sp Ib) | 19DJS-p30-1 (Sp Ib)-4 | underground mine |  |  |  |  | ore material | grab | grab | mineral separate | [5 empty] | mineralisation |  |  |  | sphalerite |  |  | Skarn |  |  |  | pyrite, chalcopyrite, natural gold, galena, natural silver, silver tellurite, pyrrhotite, hematite, arsenopyrite, bornite, chalcogenite, silver tetrahedrite | polished thin sections | EMPA, LA-ICPMS |  |  |  |  | 2.05 | [19 empty] | 3442 | [11 empty] | 148 | [9 empty] | 63863 |  | 0.31 |  |  |  | 1.74 | [7 empty] | 227 | [13 empty] | 4097 | [33 empty] | 0.49 | [9 empty] | 1.61 | [32 empty] | 2025 |  |  | CHN | Hunan
| Kangjiawan | KJW-1 | Magmatic hydrothermal | Skarn | Skarn Pb-Zn | Pb, Zn | Au, Ag | Pb, Zn, Au, Ag | Qin et al., 2022 |  | 19DJS-90-9 (Sp IIa) | 19DJS-90-9 (Sp IIa)-1 | underground mine |  |  |  |  | ore material | grab | grab | mineral separate | [5 empty] | mineralisation |  |  |  | sphalerite |  |  | Skarn |  |  |  | pyrite, chalcopyrite, natural gold, galena, natural silver, silver tellurite, pyrrhotite, hematite, arsenopyrite, bornite, chalcogenite, silver tetrahedrite | polished thin sections | EMPA, LA-ICPMS |  |  |  |  | 6.97 | [19 empty] | 2476 | [11 empty] | 40 | [9 empty] | 28191 |  | 0.28 |  |  |  | 0.77 | [7 empty] | 49 | [13 empty] | 3983 | [33 empty] | 0.82 | [9 empty] | 0.95 | [32 empty] | 2025 |  |  | CHN | Hunan
| Kangjiawan | KJW-1 | Magmatic hydrothermal | Skarn | Skarn Pb-Zn | Pb, Zn | Au, Ag | Pb, Zn, Au, Ag | Qin et al., 2022 |  | 19DJS-90-9 (Sp IIa) | 19DJS-90-9 (Sp IIa)-2 | underground mine |  |  |  |  | ore material | grab | grab | mineral separate | [5 empty] | mineralisation |  |  |  | sphalerite |  |  | Skarn |  |  |  | pyrite, chalcopyrite, natural gold, galena, natural silver, silver tellurite, pyrrhotite, hematite, arsenopyrite, bornite, chalcogenite, silver tetrahedrite | polished thin sections | EMPA, LA-ICPMS |  |  |  |  | 1.4 | [19 empty] | 2659 | [11 empty] | 74 | [9 empty] | 32192 |  | 0.24 |  |  |  | 0.97 | [7 empty] | 53 | [13 empty] | 4351 | [33 empty] | 0.145 | [9 empty] | 1.06 | [32 empty] | 2025 |  |  | CHN | Hunan
| Kangjiawan | KJW-1 | Magmatic hydrothermal | Skarn | Skarn Pb-Zn | Pb, Zn | Au, Ag | Pb, Zn, Au, Ag | Qin et al., 2022 |  | 19DJS-90-9 (Sp IIa) | 19DJS-90-9 (Sp IIa)-3 | underground mine |  |  |  |  | ore material | grab | grab | mineral separate | [5 empty] | mineralisation |  |  |  | sphalerite |  |  | Skarn |  |  |  | pyrite, chalcopyrite, natural gold, galena, natural silver, silver tellurite, pyrrhotite, hematite, arsenopyrite, bornite, chalcogenite, silver tetrahedrite | polished thin sections | EMPA, LA-ICPMS |  |  |  |  | 1.26 | [19 empty] | 2524 | [11 empty] | 36 | [9 empty] | 32940 |  | 0.12 |  |  |  | 0.87 | [7 empty] | 51 | [13 empty] | 4186 | [33 empty] | 0.13 | [9 empty] | 1.4 | [32 empty] | 2025 |  |  | CHN | Hunan
| Kangjiawan | KJW-1 | Magmatic hydrothermal | Skarn | Skarn Pb-Zn | Pb, Zn | Au, Ag | Pb, Zn, Au, Ag | Qin et al., 2022 |  | 19DJS-90-9 (Sp IIa) | 19DJS-90-9 (Sp IIa)-4 | underground mine |  |  |  |  | ore material | grab | grab | mineral separate | [5 empty] | mineralisation |  |  |  | sphalerite |  |  | Skarn |  |  |  | pyrite, chalcopyrite, natural gold, galena, natural silver, silver tellurite, pyrrhotite, hematite, arsenopyrite, bornite, chalcogenite, silver tetrahedrite | polished thin sections | EMPA, LA-ICPMS |  |  |  |  | 2.75 | [19 empty] | 2416 | [11 empty] | 857 | [9 empty] | 26264 |  | 0.17 |  |  |  | 0.98 | [7 empty] | 44 | [13 empty] | 3958 | [33 empty] | 0.115 | [9 empty] | 0.8 | [32 empty] | 2025 |  |  | CHN | Hunan
| Kangjiawan | KJW-1 | Magmatic hydrothermal | Skarn | Skarn Pb-Zn | Pb, Zn | Au, Ag | Pb, Zn, Au, Ag | Qin et al., 2022 |  | 19DJS-90-9 (Sp IIa) | 19DJS-90-9 (Sp IIa)-5 | underground mine |  |  |  |  | ore material | grab | grab | mineral separate | [5 empty] | mineralisation |  |  |  | sphalerite |  |  | Skarn |  |  |  | pyrite, chalcopyrite, natural gold, galena, natural silver, silver tellurite, pyrrhotite, hematite, arsenopyrite, bornite, chalcogenite, silver tetrahedrite | polished thin sections | EMPA, LA-ICPMS |  |  |  |  | 0.99 | [19 empty] | 2547 | [11 empty] | 31 | [9 empty] | 30564 |  | 0.37 |  |  |  | 0.39 | [7 empty] | 43 | [13 empty] | 4055 | [33 empty] | 0.13 | [9 empty] | 1.17 | [32 empty] | 2025 |  |  | CHN | Hunan
| Kangjiawan | KJW-1 | Magmatic hydrothermal | Skarn | Skarn Pb-Zn | Pb, Zn | Au, Ag | Pb, Zn, Au, Ag | Qin et al., 2022 |  | 19DJS-50-8 (Sp IIa) | 19DJS-50-8 (Sp IIa)-1 | underground mine |  |  |  |  | ore material | grab | grab | mineral separate | [5 empty] | mineralisation |  |  |  | sphalerite |  |  | Skarn |  |  |  | pyrite, chalcopyrite, natural gold, galena, natural silver, silver tellurite, pyrrhotite, hematite, arsenopyrite, bornite, chalcogenite, silver tetrahedrite | polished thin sections | EMPA, LA-ICPMS |  |  |  |  | 10.88 | [19 empty] | 3004 | [11 empty] | 360 | [9 empty] | 21257 |  | 0.15 |  |  |  | 1.59 | [7 empty] | 78 | [13 empty] | 3967 | [33 empty] | 0.16 | [9 empty] | 1.24 | [32 empty] | 2025 |  |  | CHN | Hunan
| Kangjiawan | KJW-1 | Magmatic hydrothermal | Skarn | Skarn Pb-Zn | Pb, Zn | Au, Ag | Pb, Zn, Au, Ag | Qin et al., 2022 |  | 19DJS-50-8 (Sp IIa) | 19DJS-50-8 (Sp IIa)-2 | underground mine |  |  |  |  | ore material | grab | grab | mineral separate | [5 empty] | mineralisation |  |  |  | sphalerite |  |  | Skarn |  |  |  | pyrite, chalcopyrite, natural gold, galena, natural silver, silver tellurite, pyrrhotite, hematite, arsenopyrite, bornite, chalcogenite, silver tetrahedrite | polished thin sections | EMPA, LA-ICPMS |  |  |  |  | 2.39 | [19 empty] | 3078 | [11 empty] | 35 | [9 empty] | 33360 |  | 0.13 |  |  |  | 1.04 | [7 empty] | 53 | [13 empty] | 5636 | [33 empty] | 0.115 | [9 empty] | 1.06 | [32 empty] | 2025 |  |  | CHN | Hunan
| Kangjiawan | KJW-1 | Magmatic hydrothermal | Skarn | Skarn Pb-Zn | Pb, Zn | Au, Ag | Pb, Zn, Au, Ag | Qin et al., 2022 |  | 19DJS-50-8 (Sp IIa) | 19DJS-50-8 (Sp IIa)-3 | underground mine |  |  |  |  | ore material | grab | grab | mineral separate | [5 empty] | mineralisation |  |  |  | sphalerite |  |  | Skarn |  |  |  | pyrite, chalcopyrite, natural gold, galena, natural silver, silver tellurite, pyrrhotite, hematite, arsenopyrite, bornite, chalcogenite, silver tetrahedrite | polished thin sections | EMPA, LA-ICPMS |  |  |  |  | 2.37 | [19 empty] | 3176 | [11 empty] | 49 | [9 empty] | 32421 |  | 0.26 |  |  |  | 1.46 | [7 empty] | 69 | [13 empty] | 5990 | [33 empty] | 0.115 | [9 empty] | 0.99 | [32 empty] | 2025 |  |  | CHN | Hunan
| Kangjiawan | KJW-1 | Magmatic hydrothermal | Skarn | Skarn Pb-Zn | Pb, Zn | Au, Ag | Pb, Zn, Au, Ag | Qin et al., 2022 |  | 19DJS-110-11 (Sp IIa) | 19DJS-110-11 (Sp IIa)-1 | underground mine |  |  |  |  | ore material | grab | grab | mineral separate | [5 empty] | mineralisation |  |  |  | sphalerite |  |  | Skarn |  |  |  | pyrite, chalcopyrite, natural gold, galena, natural silver, silver tellurite, pyrrhotite, hematite, arsenopyrite, bornite, chalcogenite, silver tetrahedrite | polished thin sections | EMPA, LA-ICPMS |  |  |  |  | 3.85 | [19 empty] | 3244 | [11 empty] | 3100 | [9 empty] | 55559 |  | 0.24 |  |  |  | 1.61 | [7 empty] | 56 | [13 empty] | 8446 | [33 empty] | 0.13 | [9 empty] | 1.27 | [32 empty] | 2025 |  |  | CHN | Hunan
| Kangjiawan | KJW-1 | Magmatic hydrothermal | Skarn | Skarn Pb-Zn | Pb, Zn | Au, Ag | Pb, Zn, Au, Ag | Qin et al., 2022 |  | 19DJS-110-11 (Sp IIa) | 19DJS-110-11 (Sp IIa)-2 | underground mine |  |  |  |  | ore material | grab | grab | mineral separate | [5 empty] | mineralisation |  |  |  | sphalerite |  |  | Skarn |  |  |  | pyrite, chalcopyrite, natural gold, galena, natural silver, silver tellurite, pyrrhotite, hematite, arsenopyrite, bornite, chalcogenite, silver tetrahedrite | polished thin sections | EMPA, LA-ICPMS |  |  |  |  | 1.59 | [19 empty] | 3186 | [11 empty] | 648 | [9 empty] | 57572 |  | 0.31 |  |  |  | 1.53 | [7 empty] | 56 | [13 empty] | 8116 | [33 empty] | 0.13 | [9 empty] | 1.11 | [32 empty] | 2025 |  |  | CHN | Hunan
| Kangjiawan | KJW-1 | Magmatic hydrothermal | Skarn | Skarn Pb-Zn | Pb, Zn | Au, Ag | Pb, Zn, Au, Ag | Qin et al., 2022 |  | 19DJS-110-11 (Sp IIa) | 19DJS-110-11 (Sp IIa)-3 | underground mine |  |  |  |  | ore material | grab | grab | mineral separate | [5 empty] | mineralisation |  |  |  | sphalerite |  |  | Skarn |  |  |  | pyrite, chalcopyrite, natural gold, galena, natural silver, silver tellurite, pyrrhotite, hematite, arsenopyrite, bornite, chalcogenite, silver tetrahedrite | polished thin sections | EMPA, LA-ICPMS |  |  |  |  | 0.63 | [19 empty] | 3275 | [11 empty] | 73 | [9 empty] | 57917 |  | 0.2 |  |  |  | 2.13 | [7 empty] | 55 | [13 empty] | 8387 | [33 empty] | 0.135 | [9 empty] | 1.23 | [32 empty] | 2025 |  |  | CHN | Hunan
| Kangjiawan | KJW-1 | Magmatic hydrothermal | Skarn | Skarn Pb-Zn | Pb, Zn | Au, Ag | Pb, Zn, Au, Ag | Qin et al., 2022 |  | 19DJS-110-11 (Sp IIa) | 19DJS-110-11 (Sp IIa)-4 | underground mine |  |  |  |  | ore material | grab | grab | mineral separate | [5 empty] | mineralisation |  |  |  | sphalerite |  |  | Skarn |  |  |  | pyrite, chalcopyrite, natural gold, galena, natural silver, silver tellurite, pyrrhotite, hematite, arsenopyrite, bornite, chalcogenite, silver tetrahedrite | polished thin sections | EMPA, LA-ICPMS |  |  |  |  | 9.44 | [19 empty] | 3166 | [11 empty] | 7284 | [9 empty] | 46328 |  | 0.14 |  |  |  | 2.05 | [7 empty] | 57 | [13 empty] | 7494 | [33 empty] | 0.16 | [9 empty] | 1.78 | [32 empty] | 2025 |  |  | CHN | Hunan
| Kangjiawan | KJW-1 | Magmatic hydrothermal | Skarn | Skarn Pb-Zn | Pb, Zn | Au, Ag | Pb, Zn, Au, Ag | Qin et al., 2022 |  | 19DJS-150-4 (Sp IIb) | 19DJS-150-4 (Sp IIb)-1 | underground mine |  |  |  |  | ore material | grab | grab | mineral separate | [5 empty] | mineralisation |  |  |  | sphalerite |  |  | Skarn |  |  |  | pyrite, chalcopyrite, natural gold, galena, natural silver, silver tellurite, pyrrhotite, hematite, arsenopyrite, bornite, chalcogenite, silver tetrahedrite | polished thin sections | EMPA, LA-ICPMS |  |  |  |  | 3.99 | [19 empty] | 3072 | [11 empty] | 3366 | [9 empty] | 12606 |  | 0.04 |  |  |  | 0.87 | [7 empty] | 78 | [13 empty] | 1584 | [33 empty] | 0.145 | [9 empty] | 0.86 | [32 empty] | 2025 |  |  | CHN | Hunan
| Kangjiawan | KJW-1 | Magmatic hydrothermal | Skarn | Skarn Pb-Zn | Pb, Zn | Au, Ag | Pb, Zn, Au, Ag | Qin et al., 2022 |  | 19DJS-150-4 (Sp IIb) | 19DJS-150-4 (Sp IIb)-2 | underground mine |  |  |  |  | ore material | grab | grab | mineral separate | [5 empty] | mineralisation |  |  |  | sphalerite |  |  | Skarn |  |  |  | pyrite, chalcopyrite, natural gold, galena, natural silver, silver tellurite, pyrrhotite, hematite, arsenopyrite, bornite, chalcogenite, silver tetrahedrite | polished thin sections | EMPA, LA-ICPMS |  |  |  |  | 1.79 | [19 empty] | 3054 | [11 empty] | 3461 | [9 empty] | 19139 |  | 0.12 |  |  |  | 1.3 | [7 empty] | 75 | [13 empty] | 2685 | [33 empty] | 0.155 | [9 empty] | 1.12 | [32 empty] | 2025 |  |  | CHN | Hunan
| Kangjiawan | KJW-1 | Magmatic hydrothermal | Skarn | Skarn Pb-Zn | Pb, Zn | Au, Ag | Pb, Zn, Au, Ag | Qin et al., 2022 |  | 19DJS-150-4 (Sp IIb) | 19DJS-150-4 (Sp IIb)-3 | underground mine |  |  |  |  | ore material | grab | grab | mineral separate | [5 empty] | mineralisation |  |  |  | sphalerite |  |  | Skarn |  |  |  | pyrite, chalcopyrite, natural gold, galena, natural silver, silver tellurite, pyrrhotite, hematite, arsenopyrite, bornite, chalcogenite, silver tetrahedrite | polished thin sections | EMPA, LA-ICPMS |  |  |  |  | 3.49 | [19 empty] | 3058 | [11 empty] | 3722 | [9 empty] | 13565 |  | 0.12 |  |  |  | 0.415 | [7 empty] | 76 | [13 empty] | 2165 | [33 empty] | 0.145 | [9 empty] | 0.82 | [32 empty] | 2025 |  |  | CHN | Hunan
| Kangjiawan | KJW-1 | Magmatic hydrothermal | Skarn | Skarn Pb-Zn | Pb, Zn | Au, Ag | Pb, Zn, Au, Ag | Qin et al., 2022 |  | 19DJS-150-4 (Sp IIb) | 19DJS-150-4 (Sp IIb)-4 | underground mine |  |  |  |  | ore material | grab | grab | mineral separate | [5 empty] | mineralisation |  |  |  | sphalerite |  |  | Skarn |  |  |  | pyrite, chalcopyrite, natural gold, galena, natural silver, silver tellurite, pyrrhotite, hematite, arsenopyrite, bornite, chalcogenite, silver tetrahedrite | polished thin sections | EMPA, LA-ICPMS |  |  |  |  | 5.2 | [19 empty] | 3568 | [11 empty] | 4275 | [9 empty] | 11745 |  | 0.04 |  |  |  | 0.9 | [7 empty] | 98 | [13 empty] | 1335 | [33 empty] | 0.14 | [9 empty] | 0.81 | [32 empty] | 2025 |  |  | CHN | Hunan
| Kangjiawan | KJW-1 | Magmatic hydrothermal | Skarn | Skarn Pb-Zn | Pb, Zn | Au, Ag | Pb, Zn, Au, Ag | Qin et al., 2022 |  | 19DJS-150-4 (Sp IIb) | 19DJS-150-4 (Sp IIb)-5 | underground mine |  |  |  |  | ore material | grab | grab | mineral separate | [5 empty] | mineralisation |  |  |  | sphalerite |  |  | Skarn |  |  |  | pyrite, chalcopyrite, natural gold, galena, natural silver, silver tellurite, pyrrhotite, hematite, arsenopyrite, bornite, chalcogenite, silver tetrahedrite | polished thin sections | EMPA, LA-ICPMS |  |  |  |  | 5.07 | [19 empty] | 3445 | [11 empty] | 3127 | [9 empty] | 10499 |  | 0.09 |  |  |  | 0.345 | [7 empty] | 78 | [13 empty] | 1735 | [33 empty] | 0.12 | [9 empty] | 1.01 | [32 empty] | 2025 |  |  | CHN | Hunan
| Kangjiawan | KJW-1 | Magmatic hydrothermal | Skarn | Skarn Pb-Zn | Pb, Zn | Au, Ag | Pb, Zn, Au, Ag | Qin et al., 2022 |  | 19DJS-110-9 (Sp IIb) | 19DJS-110-9 (Sp IIb)-1 | underground mine |  |  |  |  | ore material | grab | grab | mineral separate | [5 empty] | mineralisation |  |  |  | sphalerite |  |  | Skarn |  |  |  | pyrite, chalcopyrite, natural gold, galena, natural silver, silver tellurite, pyrrhotite, hematite, arsenopyrite, bornite, chalcogenite, silver tetrahedrite | polished thin sections | EMPA, LA-ICPMS |  |  |  |  | 1.01 | [19 empty] | 3058 | [11 empty] | 124 | [9 empty] | 28978 |  | 0.26 |  |  |  | 1.24 | [7 empty] | 75 | [13 empty] | 3948 | [33 empty] | 0.125 | [9 empty] | 1.17 | [32 empty] | 2025 |  |  | CHN | Hunan
| Kangjiawan | KJW-1 | Magmatic hydrothermal | Skarn | Skarn Pb-Zn | Pb, Zn | Au, Ag | Pb, Zn, Au, Ag | Qin et al., 2022 |  | 19DJS-110-9 (Sp IIb) | 19DJS-110-9 (Sp IIb)-2 | underground mine |  |  |  |  | ore material | grab | grab | mineral separate | [5 empty] | mineralisation |  |  |  | sphalerite |  |  | Skarn |  |  |  | pyrite, chalcopyrite, natural gold, galena, natural silver, silver tellurite, pyrrhotite, hematite, arsenopyrite, bornite, chalcogenite, silver tetrahedrite | polished thin sections | EMPA, LA-ICPMS |  |  |  |  | 0.93 | [19 empty] | 3109 | [11 empty] | 55 | [9 empty] | 28354 |  | 0.31 |  |  |  | 1.08 | [7 empty] | 75 | [13 empty] | 3996 | [33 empty] | 0.125 | [9 empty] | 1.11 | [32 empty] | 2025 |  |  | CHN | Hunan
| Kangjiawan | KJW-1 | Magmatic hydrothermal | Skarn | Skarn Pb-Zn | Pb, Zn | Au, Ag | Pb, Zn, Au, Ag | Qin et al., 2022 |  | 19DJS-110-9 (Sp IIb) | 19DJS-110-9 (Sp IIb)-3 | underground mine |  |  |  |  | ore material | grab | grab | mineral separate | [5 empty] | mineralisation |  |  |  | sphalerite |  |  | Skarn |  |  |  | pyrite, chalcopyrite, natural gold, galena, natural silver, silver tellurite, pyrrhotite, hematite, arsenopyrite, bornite, chalcogenite, silver tetrahedrite | polished thin sections | EMPA, LA-ICPMS |  |  |  |  | 1.34 | [19 empty] | 2732 | [11 empty] | 121 | [9 empty] | 20042 |  | 0.23 |  |  |  | 0.365 | [7 empty] | 96 | [13 empty] | 1962 | [33 empty] | 0.135 | [9 empty] | 0.93 | [32 empty] | 2025 |  |  | CHN | Hunan
| Kangjiawan | KJW-1 | Magmatic hydrothermal | Skarn | Skarn Pb-Zn | Pb, Zn | Au, Ag | Pb, Zn, Au, Ag | Qin et al., 2022 |  | 19DJS-110-9 (Sp IIb) | 19DJS-110-9 (Sp IIb)-4 | underground mine |  |  |  |  | ore material | grab | grab | mineral separate | [5 empty] | mineralisation |  |  |  | sphalerite |  |  | Skarn |  |  |  | pyrite, chalcopyrite, natural gold, galena, natural silver, silver tellurite, pyrrhotite, hematite, arsenopyrite, bornite, chalcogenite, silver tetrahedrite | polished thin sections | EMPA, LA-ICPMS |  |  |  |  | 3.37 | [19 empty] | 2733 | [11 empty] | 2654 | [9 empty] | 20533 |  | 0.21 |  |  |  | 0.365 | [7 empty] | 95 | [13 empty] | 1953 | [33 empty] | 0.135 | [9 empty] | 0.86 | [32 empty] | 2025 |  |  | CHN | Hunan
| Kangjiawan | KJW-1 | Magmatic hydrothermal | Skarn | Skarn Pb-Zn | Pb, Zn | Au, Ag | Pb, Zn, Au, Ag | Qin et al., 2022 |  | 19DJS-110-9 (Sp IIb) | 19DJS-110-9 (Sp IIb)-5 | underground mine |  |  |  |  | ore material | grab | grab | mineral separate | [5 empty] | mineralisation |  |  |  | sphalerite |  |  | Skarn |  |  |  | pyrite, chalcopyrite, natural gold, galena, natural silver, silver tellurite, pyrrhotite, hematite, arsenopyrite, bornite, chalcogenite, silver tetrahedrite | polished thin sections | EMPA, LA-ICPMS |  |  |  |  | 1.32 | [19 empty] | 2760 | [11 empty] | 296 | [9 empty] | 18688 |  | 0.2 |  |  |  | 0.73 | [7 empty] | 97 | [13 empty] | 1934 | [33 empty] | 0.135 | [9 empty] | 1.39 | [32 empty] | 2025 |  |  | CHN | Hunan
| Kangjiawan | KJW-1 | Magmatic hydrothermal | Skarn | Skarn Pb-Zn | Pb, Zn | Au, Ag | Pb, Zn, Au, Ag | Qin et al., 2022 |  | 19DJS-90-3 (Sp IIb) | 19DJS-90-3 (Sp IIb)-1 | underground mine |  |  |  |  | ore material | grab | grab | mineral separate | [5 empty] | mineralisation |  |  |  | sphalerite |  |  | Skarn |  |  |  | pyrite, chalcopyrite, natural gold, galena, natural silver, silver tellurite, pyrrhotite, hematite, arsenopyrite, bornite, chalcogenite, silver tetrahedrite | polished thin sections | EMPA, LA-ICPMS |  |  |  |  | 5.51 | [19 empty] | 2661 | [11 empty] | 246 | [9 empty] | 5453 |  | 0.26 |  |  |  | 0.38 | [7 empty] | 68 | [13 empty] | 357 | [33 empty] | 0.145 | [9 empty] | 9.09 | [32 empty] | 2025 |  |  | CHN | Hunan
| Kangjiawan | KJW-1 | Magmatic hydrothermal | Skarn | Skarn Pb-Zn | Pb, Zn | Au, Ag | Pb, Zn, Au, Ag | Qin et al., 2022 |  | 19DJS-90-3 (Sp IIb) | 19DJS-90-3 (Sp IIb)-2 | underground mine |  |  |  |  | ore material | grab | grab | mineral separate | [5 empty] | mineralisation |  |  |  | sphalerite |  |  | Skarn |  |  |  | pyrite, chalcopyrite, natural gold, galena, natural silver, silver tellurite, pyrrhotite, hematite, arsenopyrite, bornite, chalcogenite, silver tetrahedrite | polished thin sections | EMPA, LA-ICPMS |  |  |  |  | 3.82 | [19 empty] | 2402 | [11 empty] | 47 | [9 empty] | 7572 |  | 1.32 |  |  |  | 0.515 | [7 empty] | 69 | [13 empty] | 332 | [33 empty] | 0.2 | [9 empty] | 23.64 | [32 empty] | 2025 |  |  | CHN | Hunan
| Kangjiawan | KJW-1 | Magmatic hydrothermal | Skarn | Skarn Pb-Zn | Pb, Zn | Au, Ag | Pb, Zn, Au, Ag | Qin et al., 2022 |  | 19DJS-90-3 (Sp IIb) | 19DJS-90-3 (Sp IIb)-3 | underground mine |  |  |  |  | ore material | grab | grab | mineral separate | [5 empty] | mineralisation |  |  |  | sphalerite |  |  | Skarn |  |  |  | pyrite, chalcopyrite, natural gold, galena, natural silver, silver tellurite, pyrrhotite, hematite, arsenopyrite, bornite, chalcogenite, silver tetrahedrite | polished thin sections | EMPA, LA-ICPMS |  |  |  |  | 4.12 | [19 empty] | 2495 | [11 empty] | 128 | [9 empty] | 5432 |  | 0.1 |  |  |  | 0.99 | [7 empty] | 72 | [13 empty] | 626 | [33 empty] | 0.16 | [9 empty] | 2.79 | [32 empty] | 2025 |  |  | CHN | Hunan
| Kangjiawan | KJW-1 | Magmatic hydrothermal | Skarn | Skarn Pb-Zn | Pb, Zn | Au, Ag | Pb, Zn, Au, Ag | Qin et al., 2022 |  | 19DJS-90-3 (Sp IIb) | 19DJS-90-3 (Sp IIb)-4 | underground mine |  |  |  |  | ore material | grab | grab | mineral separate | [5 empty] | mineralisation |  |  |  | sphalerite |  |  | Skarn |  |  |  | pyrite, chalcopyrite, natural gold, galena, natural silver, silver tellurite, pyrrhotite, hematite, arsenopyrite, bornite, chalcogenite, silver tetrahedrite | polished thin sections | EMPA, LA-ICPMS |  |  |  |  | 5.53 | [19 empty] | 2550 | [11 empty] | 232 | [9 empty] | 5294 |  | 0.07 |  |  |  | 0.75 | [7 empty] | 66 | [13 empty] | 283 | [33 empty] | 0.13 | [9 empty] | 1 | [32 empty] | 2025 |  |  | CHN | Hunan
| Kangjiawan | KJW-1 | Magmatic hydrothermal | Skarn | Skarn Pb-Zn | Pb, Zn | Au, Ag | Pb, Zn, Au, Ag | Qin et al., 2022 |  | 19DJS-90-3 (Sp IIb) | 19DJS-90-3 (Sp IIb)-5 | underground mine |  |  |  |  | ore material | grab | grab | mineral separate | [5 empty] | mineralisation |  |  |  | sphalerite |  |  | Skarn |  |  |  | pyrite, chalcopyrite, natural gold, galena, natural silver, silver tellurite, pyrrhotite, hematite, arsenopyrite, bornite, chalcogenite, silver tetrahedrite | polished thin sections | EMPA, LA-ICPMS |  |  |  |  | 3.7 | [19 empty] | 2595 | [11 empty] | 6125 | [9 empty] | 10384 |  | 0.4 |  |  |  | 1.15 | [7 empty] | 73 | [13 empty] | 1291 | [33 empty] | 0.17 | [9 empty] | 1.58 | [32 empty] | 2025 |  |  | CHN | Hunan
| Kangjiawan | KJW-1 | Magmatic hydrothermal | Skarn | Skarn Pb-Zn | Pb, Zn | Au, Ag | Pb, Zn, Au, Ag | Qin et al., 2022 |  | 19DJS-90-3 (Sp IIb) | 19DJS-90-3 (Sp IIb)-6 | underground mine |  |  |  |  | ore material | grab | grab | mineral separate | [5 empty] | mineralisation |  |  |  | sphalerite |  |  | Skarn |  |  |  | pyrite, chalcopyrite, natural gold, galena, natural silver, silver tellurite, pyrrhotite, hematite, arsenopyrite, bornite, chalcogenite, silver tetrahedrite | polished thin sections | EMPA, LA-ICPMS |  |  |  |  | 2.49 | [19 empty] | 2535 | [11 empty] | 513 | [9 empty] | 6082 |  | 0.3 |  |  |  | 0.43 | [7 empty] | 69 | [13 empty] | 349 | [33 empty] | 0.155 | [9 empty] | 0.94 | [32 empty] | 2025 |  |  | CHN | Hunan
| Kangjiawan | KJW-1 | Magmatic hydrothermal | Skarn | Skarn Pb-Zn | Pb, Zn | Au, Ag | Pb, Zn, Au, Ag | Qin et al., 2022 |  | 19DJS-30-5 (Sp IIb) | 19DJS-30-5 (Sp IIb)-1 | underground mine |  |  |  |  | ore material | grab | grab | mineral separate | [5 empty] | mineralisation |  |  |  | sphalerite |  |  | Skarn |  |  |  | pyrite, chalcopyrite, natural gold, galena, natural silver, silver tellurite, pyrrhotite, hematite, arsenopyrite, bornite, chalcogenite, silver tetrahedrite | polished thin sections | EMPA, LA-ICPMS |  |  |  |  | 3.6 | [19 empty] | 2703 | [11 empty] | 154 | [9 empty] | 14208 |  | 0.49 |  |  |  | 0.6 | [7 empty] | 126 | [13 empty] | 581 | [33 empty] | 0.195 | [9 empty] | 1.2 | [32 empty] | 2025 |  |  | CHN | Hunan
| Kangjiawan | KJW-1 | Magmatic hydrothermal | Skarn | Skarn Pb-Zn | Pb, Zn | Au, Ag | Pb, Zn, Au, Ag | Qin et al., 2022 |  | 19DJS-30-5 (Sp IIb) | 19DJS-30-5 (Sp IIb)-2 | underground mine |  |  |  |  | ore material | grab | grab | mineral separate | [5 empty] | mineralisation |  |  |  | sphalerite |  |  | Skarn |  |  |  | pyrite, chalcopyrite, natural gold, galena, natural silver, silver tellurite, pyrrhotite, hematite, arsenopyrite, bornite, chalcogenite, silver tetrahedrite | polished thin sections | EMPA, LA-ICPMS |  |  |  |  | 5.33 | [19 empty] | 3044 | [11 empty] | 636 | [9 empty] | 16440 |  | 0.18 |  |  |  | 0.475 | [7 empty] | 128 | [13 empty] | 848 | [33 empty] | 0.15 | [9 empty] | 1.16 | [32 empty] | 2025 |  |  | CHN | Hunan
| Kangjiawan | KJW-1 | Magmatic hydrothermal | Skarn | Skarn Pb-Zn | Pb, Zn | Au, Ag | Pb, Zn, Au, Ag | Qin et al., 2022 |  | 19FY-280-4 | 19FY-280-4-1 | underground mine |  |  |  |  | ore material | grab | grab | mineral separate | [5 empty] | mineralisation |  |  |  | sphalerite |  |  | Skarn |  |  |  | pyrite, chalcopyrite, natural gold, galena, natural silver, silver tellurite, pyrrhotite, hematite, arsenopyrite, bornite, chalcogenite, silver tetrahedrite | polished thin sections | EMPA, LA-ICPMS |  |  |  |  | 1.5 | [19 empty] | 2011 | [11 empty] | 87.34 | [9 empty] | 43506 |  | 0.19 |  |  |  | 1.06 | [7 empty] | 65.49 | [13 empty] | 3795 | [33 empty] | 0.175 | [9 empty] | 1.55 | [32 empty] | 2025 |  |  | CHN | Hunan
| Kangjiawan | KJW-1 | Magmatic hydrothermal | Skarn | Skarn Pb-Zn | Pb, Zn | Au, Ag | Pb, Zn, Au, Ag | Qin et al., 2022 |  | 19FY-280-4 | 19FY-280-4-2 | underground mine |  |  |  |  | ore material | grab | grab | mineral separate | [5 empty] | mineralisation |  |  |  | sphalerite |  |  | Skarn |  |  |  | pyrite, chalcopyrite, natural gold, galena, natural silver, silver tellurite, pyrrhotite, hematite, arsenopyrite, bornite, chalcogenite, silver tetrahedrite | polished thin sections | EMPA, LA-ICPMS |  |  |  |  | 1.28 | [19 empty] | 2066 | [11 empty] | 109 | [9 empty] | 37773 |  | 0.06 |  |  |  | 0.94 | [7 empty] | 103.62 | [13 empty] | 4023 | [33 empty] | 0.245 | [9 empty] | 1.3 | [32 empty] | 2025 |  |  | CHN | Hunan
| Kangjiawan | KJW-1 | Magmatic hydrothermal | Skarn | Skarn Pb-Zn | Pb, Zn | Au, Ag | Pb, Zn, Au, Ag | Qin et al., 2022 |  | 19FY-280-4 | 19FY-280-4-3 | underground mine |  |  |  |  | ore material | grab | grab | mineral separate | [5 empty] | mineralisation |  |  |  | sphalerite |  |  | Skarn |  |  |  | pyrite, chalcopyrite, natural gold, galena, natural silver, silver tellurite, pyrrhotite, hematite, arsenopyrite, bornite, chalcogenite, silver tetrahedrite | polished thin sections | EMPA, LA-ICPMS |  |  |  |  | 1.73 | [19 empty] | 2032 | [11 empty] | 87.95 | [9 empty] | 38565 |  | 0.34 |  |  |  | 1.08 | [7 empty] | 64.23 | [13 empty] | 4713 | [33 empty] | 0.18 | [9 empty] | 1.94 | [32 empty] | 2025 |  |  | CHN | Hunan
| Kangjiawan | KJW-1 | Magmatic hydrothermal | Skarn | Skarn Pb-Zn | Pb, Zn | Au, Ag | Pb, Zn, Au, Ag | Qin et al., 2022 |  | 19FY-240-2 | 19FY-240-2-1 | underground mine |  |  |  |  | ore material | grab | grab | mineral separate | [5 empty] | mineralisation |  |  |  | sphalerite |  |  | Skarn |  |  |  | pyrite, chalcopyrite, natural gold, galena, natural silver, silver tellurite, pyrrhotite, hematite, arsenopyrite, bornite, chalcogenite, silver tetrahedrite | polished thin sections | EMPA, LA-ICPMS |  |  |  |  | 3.28 | [19 empty] | 2116 | [11 empty] | 102.9 | [9 empty] | 36758 |  | 0.49 |  |  |  | 0.91 | [7 empty] | 126 | [13 empty] | 3002 | [33 empty] | 0.185 | [9 empty] | 1.27 | [32 empty] | 2025 |  |  | CHN | Hunan
| Kangjiawan | KJW-1 | Magmatic hydrothermal | Skarn | Skarn Pb-Zn | Pb, Zn | Au, Ag | Pb, Zn, Au, Ag | Qin et al., 2022 |  | 19FY-240-2 | 19FY-240-2-2 | underground mine |  |  |  |  | ore material | grab | grab | mineral separate | [5 empty] | mineralisation |  |  |  | sphalerite |  |  | Skarn |  |  |  | pyrite, chalcopyrite, natural gold, galena, natural silver, silver tellurite, pyrrhotite, hematite, arsenopyrite, bornite, chalcogenite, silver tetrahedrite | polished thin sections | EMPA, LA-ICPMS |  |  |  |  | 1.48 | [19 empty] | 2108 | [11 empty] | 100.8 | [9 empty] | 35953 |  | 0.04 |  |  |  | 1.23 | [7 empty] | 127.14 | [13 empty] | 2839 | [33 empty] | 0.185 | [9 empty] | 1.52 | [32 empty] | 2025 |  |  | CHN | Hunan
| Kangjiawan | KJW-1 | Magmatic hydrothermal | Skarn | Skarn Pb-Zn | Pb, Zn | Au, Ag | Pb, Zn, Au, Ag | Qin et al., 2022 |  | 19FY-240-2 | 19FY-240-2-3 | underground mine |  |  |  |  | ore material | grab | grab | mineral separate | [5 empty] | mineralisation |  |  |  | sphalerite |  |  | Skarn |  |  |  | pyrite, chalcopyrite, natural gold, galena, natural silver, silver tellurite, pyrrhotite, hematite, arsenopyrite, bornite, chalcogenite, silver tetrahedrite | polished thin sections | EMPA, LA-ICPMS |  |  |  |  | 1.63 | [19 empty] | 2081 | [11 empty] | 81.11 | [9 empty] | 35768 |  | 0.76 |  |  |  | 0.96 | [7 empty] | 92.72 | [13 empty] | 2886 | [33 empty] | 0.175 | [9 empty] | 1.99 | [32 empty] | 2025 |  |  | CHN | Hunan
| Kangjiawan | KJW-1 | Magmatic hydrothermal | Skarn | Skarn Pb-Zn | Pb, Zn | Au, Ag | Pb, Zn, Au, Ag | Qin et al., 2022 |  | 19FY-240-2 | 19FY-240-2-4 | underground mine |  |  |  |  | ore material | grab | grab | mineral separate | [5 empty] | mineralisation |  |  |  | sphalerite |  |  | Skarn |  |  |  | pyrite, chalcopyrite, natural gold, galena, natural silver, silver tellurite, pyrrhotite, hematite, arsenopyrite, bornite, chalcogenite, silver tetrahedrite | polished thin sections | EMPA, LA-ICPMS |  |  |  |  | 1.65 | [19 empty] | 2270 | [11 empty] | 91.25 | [9 empty] | 36437 |  | 0.58 |  |  |  | 0.93 | [7 empty] | 105.81 | [13 empty] | 3156 | [33 empty] | 0.19 | [9 empty] | 1.3 | [32 empty] | 2025 |  |  | CHN | Hunan
| Kangjiawan | KJW-1 | Magmatic hydrothermal | Skarn | Skarn Pb-Zn | Pb, Zn | Au, Ag | Pb, Zn, Au, Ag | Qin et al., 2022 |  | 19FY-220-1 | 19FY-220-1-1 | underground mine |  |  |  |  | ore material | grab | grab | mineral separate | [5 empty] | mineralisation |  |  |  | sphalerite |  |  | Skarn |  |  |  | pyrite, chalcopyrite, natural gold, galena, natural silver, silver tellurite, pyrrhotite, hematite, arsenopyrite, bornite, chalcogenite, silver tetrahedrite | polished thin sections | EMPA, LA-ICPMS |  |  |  |  | 0.91 | [19 empty] | 2192 | [11 empty] | 137.1 | [9 empty] | 48975 |  | 0.32 |  |  |  | 1.51 | [7 empty] | 181.16 | [13 empty] | 3364 | [33 empty] | 0.19 | [9 empty] | 1.28 | [32 empty] | 2025 |  |  | CHN | Hunan
| Kangjiawan | KJW-1 | Magmatic hydrothermal | Skarn | Skarn Pb-Zn | Pb, Zn | Au, Ag | Pb, Zn, Au, Ag | Qin et al., 2022 |  | 19FY-220-1 | 19FY-220-1-2 | underground mine |  |  |  |  | ore material | grab | grab | mineral separate | [5 empty] | mineralisation |  |  |  | sphalerite |  |  | Skarn |  |  |  | pyrite, chalcopyrite, natural gold, galena, natural silver, silver tellurite, pyrrhotite, hematite, arsenopyrite, bornite, chalcogenite, silver tetrahedrite | polished thin sections | EMPA, LA-ICPMS |  |  |  |  | 2.55 | [19 empty] | 2103 | [11 empty] | 125.1 | [9 empty] | 47837 |  | 0.22 |  |  |  | 0.93 | [7 empty] | 164.61 | [13 empty] | 3219 | [33 empty] | 0.17 | [9 empty] | 1.03 | [32 empty] | 2025 |  |  | CHN | Hunan
| Kangjiawan | KJW-1 | Magmatic hydrothermal | Skarn | Skarn Pb-Zn | Pb, Zn | Au, Ag | Pb, Zn, Au, Ag | Qin et al., 2022 |  | 19FY-220-1 | 19FY-220-1-3 | underground mine |  |  |  |  | ore material | grab | grab | mineral separate | [5 empty] | mineralisation |  |  |  | sphalerite |  |  | Skarn |  |  |  | pyrite, chalcopyrite, natural gold, galena, natural silver, silver tellurite, pyrrhotite, hematite, arsenopyrite, bornite, chalcogenite, silver tetrahedrite | polished thin sections | EMPA, LA-ICPMS |  |  |  |  | 3.78 | [19 empty] | 2144 | [11 empty] | 112.4 | [9 empty] | 43494 |  | 0.31 |  |  |  | 0.99 | [7 empty] | 147.56 | [13 empty] | 2572 | [33 empty] | 0.17 | [9 empty] | 1.53 | [32 empty] | 2025 |  |  | CHN | Hunan
| Kangjiawan | KJW-1 | Magmatic hydrothermal | Skarn | Skarn Pb-Zn | Pb, Zn | Au, Ag | Pb, Zn, Au, Ag | Qin et al., 2022 |  | 19FY-220-3 | 19FY-220-3-1 | underground mine |  |  |  |  | ore material | grab | grab | mineral separate | [5 empty] | mineralisation |  |  |  | sphalerite |  |  | Skarn |  |  |  | pyrite, chalcopyrite, natural gold, galena, natural silver, silver tellurite, pyrrhotite, hematite, arsenopyrite, bornite, chalcogenite, silver tetrahedrite | polished thin sections | EMPA, LA-ICPMS |  |  |  |  | 2.18 | [19 empty] | 2380 | [11 empty] | 87.45 | [9 empty] | 52403 |  | 0.28 |  |  |  | 1.38 | [7 empty] | 113.36 | [13 empty] | 3777 | [33 empty] | 0.145 | [9 empty] | 1.23 | [32 empty] | 2025 |  |  | CHN | Hunan
| Kangjiawan | KJW-1 | Magmatic hydrothermal | Skarn | Skarn Pb-Zn | Pb, Zn | Au, Ag | Pb, Zn, Au, Ag | Qin et al., 2022 |  | 19FY-220-3 | 19FY-220-3-2 | underground mine |  |  |  |  | ore material | grab | grab | mineral separate | [5 empty] | mineralisation |  |  |  | sphalerite |  |  | Skarn |  |  |  | pyrite, chalcopyrite, natural gold, galena, natural silver, silver tellurite, pyrrhotite, hematite, arsenopyrite, bornite, chalcogenite, silver tetrahedrite | polished thin sections | EMPA, LA-ICPMS |  |  |  |  | 1.06 | [19 empty] | 2319 | [11 empty] | 93.65 | [9 empty] | 53747 |  | 0.21 |  |  |  | 1.8 | [7 empty] | 125.63 | [13 empty] | 4157 | [33 empty] | 0.18 | [9 empty] | 0.99 | [32 empty] | 2025 |  |  | CHN | Hunan
| Kangjiawan | KJW-1 | Magmatic hydrothermal | Skarn | Skarn Pb-Zn | Pb, Zn | Au, Ag | Pb, Zn, Au, Ag | Qin et al., 2022 |  | 19FY-220-3 | 19FY-220-3-3 | underground mine |  |  |  |  | ore material | grab | grab | mineral separate | [5 empty] | mineralisation |  |  |  | sphalerite |  |  | Skarn |  |  |  | pyrite, chalcopyrite, natural gold, galena, natural silver, silver tellurite, pyrrhotite, hematite, arsenopyrite, bornite, chalcogenite, silver tetrahedrite | polished thin sections | EMPA, LA-ICPMS |  |  |  |  | 1.99 | [19 empty] | 2244 | [11 empty] | 86.95 | [9 empty] | 52777 |  | 0.11 |  |  |  | 1.55 | [7 empty] | 117.36 | [13 empty] | 3743 | [33 empty] | 0.145 | [9 empty] | 1.08 | [32 empty] | 2025 |  |  | CHN | Hunan
| Kangjiawan | KJW-1 | Magmatic hydrothermal | Skarn | Skarn Pb-Zn | Pb, Zn | Au, Ag | Pb, Zn, Au, Ag | Qin et al., 2022 |  | 19FY-220-3 | 19FY-220-3-4 | underground mine |  |  |  |  | ore material | grab | grab | mineral separate | [5 empty] | mineralisation |  |  |  | sphalerite |  |  | Skarn |  |  |  | pyrite, chalcopyrite, natural gold, galena, natural silver, silver tellurite, pyrrhotite, hematite, arsenopyrite, bornite, chalcogenite, silver tetrahedrite | polished thin sections | EMPA, LA-ICPMS |  |  |  |  | 0.85 | [19 empty] | 2365 | [11 empty] | 85.87 | [9 empty] | 55706 |  | 0.33 |  |  |  | 1.57 | [7 empty] | 118.03 | [13 empty] | 4216 | [33 empty] | 0.16 | [9 empty] | 1.29 | [32 empty] | 2025 |  |  | CHN | Hunan
| Kangjiawan | KJW-1 | Magmatic hydrothermal | Skarn | Skarn Pb-Zn | Pb, Zn | Au, Ag | Pb, Zn, Au, Ag | Qin et al., 2022 |  | 19FY-220-3 | 19FY-220-3-5 | underground mine |  |  |  |  | ore material | grab | grab | mineral separate | [5 empty] | mineralisation |  |  |  | sphalerite |  |  | Skarn |  |  |  | pyrite, chalcopyrite, natural gold, galena, natural silver, silver tellurite, pyrrhotite, hematite, arsenopyrite, bornite, chalcogenite, silver tetrahedrite | polished thin sections | EMPA, LA-ICPMS |  |  |  |  | 0.99 | [19 empty] | 2612 | [11 empty] | 31.75 | [9 empty] | 60955 |  | 0.63 |  |  |  | 1.56 | [7 empty] | 39.1 | [13 empty] | 4875 | [33 empty] | 0.165 | [9 empty] | 1.42 | [32 empty] | 2025 |  |  | CHN | Hunan
| Kangjiawan | KJW-1 | Magmatic hydrothermal | Skarn | Skarn Pb-Zn | Pb, Zn | Au, Ag | Pb, Zn, Au, Ag | Qin et al., 2022 |  | 19FY-220-3 | 19FY-220-3-6 | underground mine |  |  |  |  | ore material | grab | grab | mineral separate | [5 empty] | mineralisation |  |  |  | sphalerite |  |  | Skarn |  |  |  | pyrite, chalcopyrite, natural gold, galena, natural silver, silver tellurite, pyrrhotite, hematite, arsenopyrite, bornite, chalcogenite, silver tetrahedrite | polished thin sections | EMPA, LA-ICPMS |  |  |  |  | 1.8 | [19 empty] | 2350 | [11 empty] | 84.67 | [9 empty] | 54090 |  | 0.2 |  |  |  | 1.17 | [7 empty] | 112.45 | [13 empty] | 3886 | [33 empty] | 0.14 | [9 empty] | 1.08 | [32 empty] | 2025 |  |  | CHN | Hunan
| Kangjiawan | KJW-1 | Magmatic hydrothermal | Skarn | Skarn Pb-Zn | Pb, Zn | Au, Ag | Pb, Zn, Au, Ag | Qin et al., 2022 |  | 19FY-220-3 | 19FY-220-3-7 | underground mine |  |  |  |  | ore material | grab | grab | mineral separate | [5 empty] | mineralisation |  |  |  | sphalerite |  |  | Skarn |  |  |  | pyrite, chalcopyrite, natural gold, galena, natural silver, silver tellurite, pyrrhotite, hematite, arsenopyrite, bornite, chalcogenite, silver tetrahedrite | polished thin sections | EMPA, LA-ICPMS |  |  |  |  | 1.77 | [19 empty] | 2427 | [11 empty] | 85.49 | [9 empty] | 50685 |  | 0.29 |  |  |  | 1.37 | [7 empty] | 113.86 | [13 empty] | 3913 | [33 empty] | 0.145 | [9 empty] | 1.4 | [32 empty] | 2025 |  |  | CHN | Hunan
| Kangjiawan | KJW-1 | Magmatic hydrothermal | Skarn | Skarn Pb-Zn | Pb, Zn | Au, Ag | Pb, Zn, Au, Ag | Qin et al., 2022 |  | 19FY-220-3 | 19FY-220-3-8 | underground mine |  |  |  |  | ore material | grab | grab | mineral separate | [5 empty] | mineralisation |  |  |  | sphalerite |  |  | Skarn |  |  |  | pyrite, chalcopyrite, natural gold, galena, natural silver, silver tellurite, pyrrhotite, hematite, arsenopyrite, bornite, chalcogenite, silver tetrahedrite | polished thin sections | EMPA, LA-ICPMS |  |  |  |  | 1.2 | [19 empty] | 2182 | [11 empty] | 82.23 | [9 empty] | 51898 |  | 0.42 |  |  |  | 1.35 | [7 empty] | 108.58 | [13 empty] | 3851 | [33 empty] | 0.135 | [9 empty] | 1.1 | [32 empty] | 2025 |  |  | CHN | Hunan
| Kangjiawan | KJW-1 | Magmatic hydrothermal | Skarn | Skarn Pb-Zn | Pb, Zn | Au, Ag | Pb, Zn, Au, Ag | Qin et al., 2022 |  | 19FY-200-15 | 19FY-200-15-1 | underground mine |  |  |  |  | ore material | grab | grab | mineral separate | [5 empty] | mineralisation |  |  |  | sphalerite |  |  | Skarn |  |  |  | pyrite, chalcopyrite, natural gold, galena, natural silver, silver tellurite, pyrrhotite, hematite, arsenopyrite, bornite, chalcogenite, silver tetrahedrite | polished thin sections | EMPA, LA-ICPMS |  |  |  |  | 1.26 | [19 empty] | 2259 | [11 empty] | 135.4 | [9 empty] | 47134 |  | 1.48 |  |  |  | 1.42 | [7 empty] | 178.34 | [13 empty] | 3477 | [33 empty] | 0.17 | [9 empty] | 1.2 | [32 empty] | 2025 |  |  | CHN | Hunan
| Kangjiawan | KJW-1 | Magmatic hydrothermal | Skarn | Skarn Pb-Zn | Pb, Zn | Au, Ag | Pb, Zn, Au, Ag | Qin et al., 2022 |  | 19FY-200-15 | 19FY-200-15-2 | underground mine |  |  |  |  | ore material | grab | grab | mineral separate | [5 empty] | mineralisation |  |  |  | sphalerite |  |  | Skarn |  |  |  | pyrite, chalcopyrite, natural gold, galena, natural silver, silver tellurite, pyrrhotite, hematite, arsenopyrite, bornite, chalcogenite, silver tetrahedrite | polished thin sections | EMPA, LA-ICPMS |  |  |  |  | 0.85 | [19 empty] | 2279 | [11 empty] | 127.5 | [9 empty] | 42314 |  | 0.45 |  |  |  | 1.04 | [7 empty] | 183.46 | [13 empty] | 3327 | [33 empty] | 0.185 | [9 empty] | 1 | [32 empty] | 2025 |  |  | CHN | Hunan
| Kangjiawan | KJW-1 | Magmatic hydrothermal | Skarn | Skarn Pb-Zn | Pb, Zn | Au, Ag | Pb, Zn, Au, Ag | Qin et al., 2022 |  | 19FY-200-15 | 19FY-200-15-3 | underground mine |  |  |  |  | ore material | grab | grab | mineral separate | [5 empty] | mineralisation |  |  |  | sphalerite |  |  | Skarn |  |  |  | pyrite, chalcopyrite, natural gold, galena, natural silver, silver tellurite, pyrrhotite, hematite, arsenopyrite, bornite, chalcogenite, silver tetrahedrite | polished thin sections | EMPA, LA-ICPMS |  |  |  |  | 0.83 | [19 empty] | 2253 | [11 empty] | 131.8 | [9 empty] | 43530 |  | 0.2 |  |  |  | 0.33 | [7 empty] | 186.97 | [13 empty] | 3482 | [33 empty] | 0.175 | [9 empty] | 0.68 | [32 empty] | 2025 |  |  | CHN | Hunan
| Kangjiawan | KJW-1 | Magmatic hydrothermal | Skarn | Skarn Pb-Zn | Pb, Zn | Au, Ag | Pb, Zn, Au, Ag | Qin et al., 2022 |  | 19FY-200-15 | 19FY-200-15-4 | underground mine |  |  |  |  | ore material | grab | grab | mineral separate | [5 empty] | mineralisation |  |  |  | sphalerite |  |  | Skarn |  |  |  | pyrite, chalcopyrite, natural gold, galena, natural silver, silver tellurite, pyrrhotite, hematite, arsenopyrite, bornite, chalcogenite, silver tetrahedrite | polished thin sections | EMPA, LA-ICPMS |  |  |  |  | 0.94 | [19 empty] | 2202 | [11 empty] | 126.7 | [9 empty] | 38312 |  | 0.44 |  |  |  | 0.34 | [7 empty] | 186.35 | [13 empty] | 3016 | [33 empty] | 0.18 | [9 empty] | 0.77 | [32 empty] | 2025 |  |  | CHN | Hunan
| Kangjiawan | KJW-1 | Magmatic hydrothermal | Skarn | Skarn Pb-Zn | Pb, Zn | Au, Ag | Pb, Zn, Au, Ag | Qin et al., 2022 |  | 19FY-200-15 | 19FY-200-15-5 | underground mine |  |  |  |  | ore material | grab | grab | mineral separate | [5 empty] | mineralisation |  |  |  | sphalerite |  |  | Skarn |  |  |  | pyrite, chalcopyrite, natural gold, galena, natural silver, silver tellurite, pyrrhotite, hematite, arsenopyrite, bornite, chalcogenite, silver tetrahedrite | polished thin sections | EMPA, LA-ICPMS |  |  |  |  | 1.1 | [19 empty] | 2262 | [11 empty] | 131.9 | [9 empty] | 38497 |  | 0.64 |  |  |  | 0.9 | [7 empty] | 189.17 | [13 empty] | 3268 | [33 empty] | 0.175 | [9 empty] | 0.68 | [32 empty] | 2025 |  |  | CHN | Hunan
| Kangjiawan | KJW-1 | Magmatic hydrothermal | Skarn | Skarn Pb-Zn | Pb, Zn | Au, Ag | Pb, Zn, Au, Ag | Qin et al., 2022 |  | 19FY-200-15 | 19FY-200-15-6 | underground mine |  |  |  |  | ore material | grab | grab | mineral separate | [5 empty] | mineralisation |  |  |  | sphalerite |  |  | Skarn |  |  |  | pyrite, chalcopyrite, natural gold, galena, natural silver, silver tellurite, pyrrhotite, hematite, arsenopyrite, bornite, chalcogenite, silver tetrahedrite | polished thin sections | EMPA, LA-ICPMS |  |  |  |  | 2.54 | [19 empty] | 2170 | [11 empty] | 132.2 | [9 empty] | 36122 |  | 0.4 |  |  |  | 0.79 | [7 empty] | 182.46 | [13 empty] | 2900 | [33 empty] | 0.16 | [9 empty] | 0.86 | [32 empty] | 2025 |  |  | CHN | Hunan
| Kangjiawan | KJW-1 | Magmatic hydrothermal | Skarn | Skarn Pb-Zn | Pb, Zn | Au, Ag | Pb, Zn, Au, Ag | Qin et al., 2022 |  | 19FY-280-4 | 19FY-280-4-4 | underground mine |  |  |  |  | ore material | grab | grab | mineral separate | [5 empty] | mineralisation |  |  |  | sphalerite |  |  | Skarn |  |  |  | pyrite, chalcopyrite, natural gold, galena, natural silver, silver tellurite, pyrrhotite, hematite, arsenopyrite, bornite, chalcogenite, silver tetrahedrite | polished thin sections | EMPA, LA-ICPMS |  |  |  |  | 1.04 | [19 empty] | 1877 | [11 empty] | 94.72 | [9 empty] | 24259 |  | 0.06 |  |  |  | 0.99 | [7 empty] | 100.28 | [13 empty] | 2313 | [33 empty] | 0.185 | [9 empty] | 1.17 | [32 empty] | 2025 |  |  | CHN | Hunan
| Kangjiawan | KJW-1 | Magmatic hydrothermal | Skarn | Skarn Pb-Zn | Pb, Zn | Au, Ag | Pb, Zn, Au, Ag | Qin et al., 2022 |  | 19FY-280-4 | 19FY-280-4-5 | underground mine |  |  |  |  | ore material | grab | grab | mineral separate | [5 empty] | mineralisation |  |  |  | sphalerite |  |  | Skarn |  |  |  | pyrite, chalcopyrite, natural gold, galena, natural silver, silver tellurite, pyrrhotite, hematite, arsenopyrite, bornite, chalcogenite, silver tetrahedrite | polished thin sections | EMPA, LA-ICPMS |  |  |  |  | 1.25 | [19 empty] | 1829 | [11 empty] | 94.85 | [9 empty] | 21021 |  | 0.05 |  |  |  | 0.9 | [7 empty] | 97.79 | [13 empty] | 2087 | [33 empty] | 0.18 | [9 empty] | 1.47 | [32 empty] | 2025 |  |  | CHN | Hunan
| Kangjiawan | KJW-1 | Magmatic hydrothermal | Skarn | Skarn Pb-Zn | Pb, Zn | Au, Ag | Pb, Zn, Au, Ag | Qin et al., 2022 |  | 19FY-280-4 | 19FY-280-4-6 | underground mine |  |  |  |  | ore material | grab | grab | mineral separate | [5 empty] | mineralisation |  |  |  | sphalerite |  |  | Skarn |  |  |  | pyrite, chalcopyrite, natural gold, galena, natural silver, silver tellurite, pyrrhotite, hematite, arsenopyrite, bornite, chalcogenite, silver tetrahedrite | polished thin sections | EMPA, LA-ICPMS |  |  |  |  | 2.68 | [19 empty] | 1832 | [11 empty] | 84.52 | [9 empty] | 25127 |  | 0.07 |  |  |  | 0.79 | [7 empty] | 88.93 | [13 empty] | 2773 | [33 empty] | 0.24 | [9 empty] | 1.49 | [32 empty] | 2025 |  |  | CHN | Hunan
| Kangjiawan | KJW-1 | Magmatic hydrothermal | Skarn | Skarn Pb-Zn | Pb, Zn | Au, Ag | Pb, Zn, Au, Ag | Qin et al., 2022 |  | 19FY-280-4 | 19FY-280-4-7 | underground mine |  |  |  |  | ore material | grab | grab | mineral separate | [5 empty] | mineralisation |  |  |  | sphalerite |  |  | Skarn |  |  |  | pyrite, chalcopyrite, natural gold, galena, natural silver, silver tellurite, pyrrhotite, hematite, arsenopyrite, bornite, chalcogenite, silver tetrahedrite | polished thin sections | EMPA, LA-ICPMS |  |  |  |  | 1.92 | [19 empty] | 2066 | [11 empty] | 80.49 | [9 empty] | 28474 |  | 0.29 |  |  |  | 1.11 | [7 empty] | 84.7 | [13 empty] | 2957 | [33 empty] | 0.18 | [9 empty] | 1.47 | [32 empty] | 2025 |  |  | CHN | Hunan
| Kangjiawan | KJW-1 | Magmatic hydrothermal | Skarn | Skarn Pb-Zn | Pb, Zn | Au, Ag | Pb, Zn, Au, Ag | Qin et al., 2022 |  | 19FY-280-4 | 19FY-280-4-8 | underground mine |  |  |  |  | ore material | grab | grab | mineral separate | [5 empty] | mineralisation |  |  |  | sphalerite |  |  | Skarn |  |  |  | pyrite, chalcopyrite, natural gold, galena, natural silver, silver tellurite, pyrrhotite, hematite, arsenopyrite, bornite, chalcogenite, silver tetrahedrite | polished thin sections | EMPA, LA-ICPMS |  |  |  |  | 2.55 | [19 empty] | 1952 | [11 empty] | 80.63 | [9 empty] | 28713 |  | 0.59 |  |  |  | 0.89 | [7 empty] | 84.6 | [13 empty] | 2719 | [33 empty] | 0.185 | [9 empty] | 2.17 | [32 empty] | 2025 |  |  | CHN | Hunan
| Kangjiawan | KJW-1 | Magmatic hydrothermal | Skarn | Skarn Pb-Zn | Pb, Zn | Au, Ag | Pb, Zn, Au, Ag | Qin et al., 2022 |  | 19FY-280-4 | 19FY-280-4-9 | underground mine |  |  |  |  | ore material | grab | grab | mineral separate | [5 empty] | mineralisation |  |  |  | sphalerite |  |  | Skarn |  |  |  | pyrite, chalcopyrite, natural gold, galena, natural silver, silver tellurite, pyrrhotite, hematite, arsenopyrite, bornite, chalcogenite, silver tetrahedrite | polished thin sections | EMPA, LA-ICPMS |  |  |  |  | 2.23 | [19 empty] | 1820 | [11 empty] | 78.83 | [9 empty] | 15534 |  | 0.23 |  |  |  | 0.63 | [7 empty] | 84.89 | [13 empty] | 1610 | [33 empty] | 0.185 | [9 empty] | 2.94 | [32 empty] | 2025 |  |  | CHN | Hunan
| Kangjiawan | KJW-1 | Magmatic hydrothermal | Skarn | Skarn Pb-Zn | Pb, Zn | Au, Ag | Pb, Zn, Au, Ag | Qin et al., 2022 |  | 19FY-280-4 | 19FY-280-4-10 | underground mine |  |  |  |  | ore material | grab | grab | mineral separate | [5 empty] | mineralisation |  |  |  | sphalerite |  |  | Skarn |  |  |  | pyrite, chalcopyrite, natural gold, galena, natural silver, silver tellurite, pyrrhotite, hematite, arsenopyrite, bornite, chalcogenite, silver tetrahedrite | polished thin sections | EMPA, LA-ICPMS |  |  |  |  | 1.43 | [19 empty] | 1819 | [11 empty] | 84.11 | [9 empty] | 22915 |  | 1.03 |  |  |  | 1.01 | [7 empty] | 88.9 | [13 empty] | 2345 | [33 empty] | 0.21 | [9 empty] | 1.15 | [32 empty] | 2025 |  |  | CHN | Hunan
| Kangjiawan | KJW-1 | Magmatic hydrothermal | Skarn | Skarn Pb-Zn | Pb, Zn | Au, Ag | Pb, Zn, Au, Ag | Qin et al., 2022 |  | 19FY-240-2 | 19FY-240-2-5 | underground mine |  |  |  |  | ore material | grab | grab | mineral separate | [5 empty] | mineralisation |  |  |  | sphalerite |  |  | Skarn |  |  |  | pyrite, chalcopyrite, natural gold, galena, natural silver, silver tellurite, pyrrhotite, hematite, arsenopyrite, bornite, chalcogenite, silver tetrahedrite | polished thin sections | EMPA, LA-ICPMS |  |  |  |  | 4.08 | [19 empty] | 2025 | [11 empty] | 131.8 | [9 empty] | 32787 |  | 0.04 |  |  |  | 0.77 | [7 empty] | 149.27 | [13 empty] | 2408 | [33 empty] | 0.17 | [9 empty] | 1.27 | [32 empty] | 2025 |  |  | CHN | Hunan
| Kangjiawan | KJW-1 | Magmatic hydrothermal | Skarn | Skarn Pb-Zn | Pb, Zn | Au, Ag | Pb, Zn, Au, Ag | Qin et al., 2022 |  | 19FY-240-2 | 19FY-240-2-6 | underground mine |  |  |  |  | ore material | grab | grab | mineral separate | [5 empty] | mineralisation |  |  |  | sphalerite |  |  | Skarn |  |  |  | pyrite, chalcopyrite, natural gold, galena, natural silver, silver tellurite, pyrrhotite, hematite, arsenopyrite, bornite, chalcogenite, silver tetrahedrite | polished thin sections | EMPA, LA-ICPMS |  |  |  |  | 173.2 | [19 empty] | 2026 | [11 empty] | 228.2 | [9 empty] | 33287 |  | 0.2 |  |  |  | 0.93 | [7 empty] | 150.57 | [13 empty] | 2075 | [33 empty] | 0.17 | [9 empty] | 4.1 | [32 empty] | 2025 |  |  | CHN | Hunan
| Kangjiawan | KJW-1 | Magmatic hydrothermal | Skarn | Skarn Pb-Zn | Pb, Zn | Au, Ag | Pb, Zn, Au, Ag | Qin et al., 2022 |  | 19FY-240-2 | 19FY-240-2-7 | underground mine |  |  |  |  | ore material | grab | grab | mineral separate | [5 empty] | mineralisation |  |  |  | sphalerite |  |  | Skarn |  |  |  | pyrite, chalcopyrite, natural gold, galena, natural silver, silver tellurite, pyrrhotite, hematite, arsenopyrite, bornite, chalcogenite, silver tetrahedrite | polished thin sections | EMPA, LA-ICPMS |  |  |  |  | 2.44 | [19 empty] | 2083 | [11 empty] | 122.4 | [9 empty] | 35952 |  | 0.12 |  |  |  | 0.96 | [7 empty] | 128.12 | [13 empty] | 2378 | [33 empty] | 0.17 | [9 empty] | 1.22 | [32 empty] | 2025 |  |  | CHN | Hunan
| Kangjiawan | KJW-1 | Magmatic hydrothermal | Skarn | Skarn Pb-Zn | Pb, Zn | Au, Ag | Pb, Zn, Au, Ag | Qin et al., 2022 |  | 19FY-240-2 | 19FY-240-2-8 | underground mine |  |  |  |  | ore material | grab | grab | mineral separate | [5 empty] | mineralisation |  |  |  | sphalerite |  |  | Skarn |  |  |  | pyrite, chalcopyrite, natural gold, galena, natural silver, silver tellurite, pyrrhotite, hematite, arsenopyrite, bornite, chalcogenite, silver tetrahedrite | polished thin sections | EMPA, LA-ICPMS |  |  |  |  | 1.89 | [19 empty] | 2030 | [11 empty] | 106.7 | [9 empty] | 35810 |  | 0.18 |  |  |  | 0.69 | [7 empty] | 132.08 | [13 empty] | 2686 | [33 empty] | 0.185 | [9 empty] | 1.27 | [32 empty] | 2025 |  |  | CHN | Hunan
| Kangjiawan | KJW-1 | Magmatic hydrothermal | Skarn | Skarn Pb-Zn | Pb, Zn | Au, Ag | Pb, Zn, Au, Ag | Qin et al., 2022 |  | 19FY-240-2 | 19FY-240-2-9 | underground mine |  |  |  |  | ore material | grab | grab | mineral separate | [5 empty] | mineralisation |  |  |  | sphalerite |  |  | Skarn |  |  |  | pyrite, chalcopyrite, natural gold, galena, natural silver, silver tellurite, pyrrhotite, hematite, arsenopyrite, bornite, chalcogenite, silver tetrahedrite | polished thin sections | EMPA, LA-ICPMS |  |  |  |  | 1.57 | [19 empty] | 2076 | [11 empty] | 110.8 | [9 empty] | 36055 |  | 0.17 |  |  |  | 1.38 | [7 empty] | 132.98 | [13 empty] | 2476 | [33 empty] | 0.17 | [9 empty] | 1.57 | [32 empty] | 2025 |  |  | CHN | Hunan
| Kangjiawan | KJW-1 | Magmatic hydrothermal | Skarn | Skarn Pb-Zn | Pb, Zn | Au, Ag | Pb, Zn, Au, Ag | Qin et al., 2022 |  | 19FY-200-15 | 19FY-200-15-7 | underground mine |  |  |  |  | ore material | grab | grab | mineral separate | [5 empty] | mineralisation |  |  |  | sphalerite |  |  | Skarn |  |  |  | pyrite, chalcopyrite, natural gold, galena, natural silver, silver tellurite, pyrrhotite, hematite, arsenopyrite, bornite, chalcogenite, silver tetrahedrite | polished thin sections | EMPA, LA-ICPMS |  |  |  |  | 1.25 | [19 empty] | 2086 | [11 empty] | 135.6 | [9 empty] | 33432 |  | 1.11 |  |  |  | 1.01 | [7 empty] | 176.02 | [13 empty] | 2704 | [33 empty] | 0.155 | [9 empty] | 1.39 | [32 empty] | 2025 |  |  | CHN | Hunan
| Kangjiawan | KJW-1 | Magmatic hydrothermal | Skarn | Skarn Pb-Zn | Pb, Zn | Au, Ag | Pb, Zn, Au, Ag | Qin et al., 2022 |  | 19FY-200-15 | 19FY-200-15-8 | underground mine |  |  |  |  | ore material | grab | grab | mineral separate | [5 empty] | mineralisation |  |  |  | sphalerite |  |  | Skarn |  |  |  | pyrite, chalcopyrite, natural gold, galena, natural silver, silver tellurite, pyrrhotite, hematite, arsenopyrite, bornite, chalcogenite, silver tetrahedrite | polished thin sections | EMPA, LA-ICPMS |  |  |  |  | 2.89 | [19 empty] | 2084 | [11 empty] | 130.5 | [9 empty] | 35429 |  | 0.56 |  |  |  | 0.91 | [7 empty] | 181.24 | [13 empty] | 2757 | [33 empty] | 0.17 | [9 empty] | 0.82 | [32 empty] | 2025 |  |  | CHN | Hunan
| Kangjiawan | KJW-1 | Magmatic hydrothermal | Skarn | Skarn Pb-Zn | Pb, Zn | Au, Ag | Pb, Zn, Au, Ag | Qin et al., 2022 |  | 19FY-200-15 | 19FY-200-15-9 | underground mine |  |  |  |  | ore material | grab | grab | mineral separate | [5 empty] | mineralisation |  |  |  | sphalerite |  |  | Skarn |  |  |  | pyrite, chalcopyrite, natural gold, galena, natural silver, silver tellurite, pyrrhotite, hematite, arsenopyrite, bornite, chalcogenite, silver tetrahedrite | polished thin sections | EMPA, LA-ICPMS |  |  |  |  | 2.18 | [19 empty] | 2199 | [11 empty] | 162 | [9 empty] | 35567 |  | 6.74 |  |  |  | 2.25 | [7 empty] | 204.51 | [13 empty] | 2529 | [33 empty] | 0.195 | [9 empty] | 4.57 | [32 empty] | 2025 |  |  | CHN | Hunan
| Kangjiawan | KJW-1 | Magmatic hydrothermal | Skarn | Skarn Pb-Zn | Pb, Zn | Au, Ag | Pb, Zn, Au, Ag | Qin et al., 2022 |  | 19FY-200-15 | 19FY-200-15-10 | underground mine |  |  |  |  | ore material | grab | grab | mineral separate | [5 empty] | mineralisation |  |  |  | sphalerite |  |  | Skarn |  |  |  | pyrite, chalcopyrite, natural gold, galena, natural silver, silver tellurite, pyrrhotite, hematite, arsenopyrite, bornite, chalcogenite, silver tetrahedrite | polished thin sections | EMPA, LA-ICPMS |  |  |  |  | 0.9 | [19 empty] | 2202 | [11 empty] | 133.5 | [9 empty] | 37658 |  | 0.78 |  |  |  | 0.33 | [7 empty] | 178.07 | [13 empty] | 2911 | [33 empty] | 0.18 | [9 empty] | 0.88 | [32 empty] | 2025 |  |  | CHN | Hunan
| Kangjiawan | KJW-1 | Magmatic hydrothermal | Skarn | Skarn Pb-Zn | Pb, Zn | Au, Ag | Pb, Zn, Au, Ag | Qin et al., 2022 |  | YH01 | YH01-1 | underground mine |  |  |  |  | ore material | grab | grab | mineral separate | [5 empty] | mineralisation |  |  |  | sphalerite |  |  | Skarn |  |  |  | pyrite, chalcopyrite, natural gold, galena, natural silver, silver tellurite, pyrrhotite, hematite, arsenopyrite, bornite, chalcogenite, silver tetrahedrite | polished thin sections | EMPA, LA-ICPMS |  |  |  |  | 7.72753 | [19 empty] | 4639.559271 | [11 empty] | 341.229088 | [9 empty] | 68769.02 |  | 13.57733 |  |  |  | 3.069844 | [7 empty] | 124.839256 | [13 empty] | 6006.501232 | [33 empty] | 9.249932 | [9 empty] | 6.429651 | [32 empty] | 2025 |  |  | CHN | Hunan
| Kangjiawan | KJW-1 | Magmatic hydrothermal | Skarn | Skarn Pb-Zn | Pb, Zn | Au, Ag | Pb, Zn, Au, Ag | Qin et al., 2022 |  | YH01 | YH01-2 | underground mine |  |  |  |  | ore material | grab | grab | mineral separate | [5 empty] | mineralisation |  |  |  | sphalerite |  |  | Skarn |  |  |  | pyrite, chalcopyrite, natural gold, galena, natural silver, silver tellurite, pyrrhotite, hematite, arsenopyrite, bornite, chalcogenite, silver tetrahedrite | polished thin sections | EMPA, LA-ICPMS |  |  |  |  | 3.234851 | [19 empty] | 4770.707812 | [11 empty] | 175.402437 | [9 empty] | 72501.41 |  | 27.787754 |  |  |  | 2.195146 | [7 empty] | 116.75737 | [13 empty] | 6180.967723 | [33 empty] | 0.605944 | [9 empty] | 3.979764 | [32 empty] | 2025 |  |  | CHN | Hunan
| Kangjiawan | KJW-1 | Magmatic hydrothermal | Skarn | Skarn Pb-Zn | Pb, Zn | Au, Ag | Pb, Zn, Au, Ag | Qin et al., 2022 |  | YH01 | YH01-3 | underground mine |  |  |  |  | ore material | grab | grab | mineral separate | [5 empty] | mineralisation |  |  |  | sphalerite |  |  | Skarn |  |  |  | pyrite, chalcopyrite, natural gold, galena, natural silver, silver tellurite, pyrrhotite, hematite, arsenopyrite, bornite, chalcogenite, silver tetrahedrite | polished thin sections | EMPA, LA-ICPMS |  |  |  |  | 5.070808 | [19 empty] | 4815.394985 | [11 empty] | 134.638707 | [9 empty] | 69961.37 |  | 19.534367 |  |  |  | 1.955377 | [7 empty] | 120.779202 | [13 empty] | 6051.982165 | [33 empty] | 6.570422 | [9 empty] | 2.993237 | [32 empty] | 2025 |  |  | CHN | Hunan
| Kangjiawan | KJW-1 | Magmatic hydrothermal | Skarn | Skarn Pb-Zn | Pb, Zn | Au, Ag | Pb, Zn, Au, Ag | Qin et al., 2022 |  | YH02 | YH02-1 | underground mine |  |  |  |  | ore material | grab | grab | mineral separate | [5 empty] | mineralisation |  |  |  | sphalerite |  |  | Skarn |  |  |  | pyrite, chalcopyrite, natural gold, galena, natural silver, silver tellurite, pyrrhotite, hematite, arsenopyrite, bornite, chalcogenite, silver tetrahedrite | polished thin sections | EMPA, LA-ICPMS |  |  |  |  | 19.735115 | [19 empty] | 5217.526557 | [11 empty] | 148.991625 | [9 empty] | 75775.57 |  | 4.62248 |  |  |  | 1.235704 | [7 empty] | 60.086491 | [13 empty] | 5272.125185 | [33 empty] | 5.246636 | [9 empty] | 4.487019 | [32 empty] | 2025 |  |  | CHN | Hunan
| Kangjiawan | KJW-1 | Magmatic hydrothermal | Skarn | Skarn Pb-Zn | Pb, Zn | Au, Ag | Pb, Zn, Au, Ag | Qin et al., 2022 |  | YH02 | YH02-2 | underground mine |  |  |  |  | ore material | grab | grab | mineral separate | [5 empty] | mineralisation |  |  |  | sphalerite |  |  | Skarn |  |  |  | pyrite, chalcopyrite, natural gold, galena, natural silver, silver tellurite, pyrrhotite, hematite, arsenopyrite, bornite, chalcogenite, silver tetrahedrite | polished thin sections | EMPA, LA-ICPMS |  |  |  |  | 16.10778 | [19 empty] | 4925.556979 | [11 empty] | 110.05955 | [9 empty] | 72560.16 |  | 3.903215 |  |  |  | 1.735854 | [7 empty] | 57.874664 | [13 empty] | 7164.359392 | [33 empty] | 4.383815 | [9 empty] | 5.015413 | [32 empty] | 2025 |  |  | CHN | Hunan
| Kangjiawan | KJW-1 | Magmatic hydrothermal | Skarn | Skarn Pb-Zn | Pb, Zn | Au, Ag | Pb, Zn, Au, Ag | Qin et al., 2022 |  | YH02 | YH02-3 | underground mine |  |  |  |  | ore material | grab | grab | mineral separate | [5 empty] | mineralisation |  |  |  | sphalerite |  |  | Skarn |  |  |  | pyrite, chalcopyrite, natural gold, galena, natural silver, silver tellurite, pyrrhotite, hematite, arsenopyrite, bornite, chalcogenite, silver tetrahedrite | polished thin sections | EMPA, LA-ICPMS |  |  |  |  | 17.370719 | [19 empty] | 5242.384954 | [11 empty] | 140.512564 | [9 empty] | 73352.08 |  | 3.853925 |  |  |  | 2.216523 | [7 empty] | 61.746646 | [13 empty] | 4989.83105 | [33 empty] | 4.575231 | [9 empty] | 4.340557 | [32 empty] | 2025 |  |  | CHN | Hunan
| Kangjiawan | KJW-1 | Magmatic hydrothermal | Skarn | Skarn Pb-Zn | Pb, Zn | Au, Ag | Pb, Zn, Au, Ag | Qin et al., 2022 |  | GG_SG400_E01 | GG_SG400_E01-1 | underground mine |  |  |  |  | ore material | grab | grab | mineral separate | [5 empty] | mineralisation |  |  |  | sphalerite |  |  | Skarn |  |  |  | pyrite, chalcopyrite, natural gold, galena, natural silver, silver tellurite, pyrrhotite, hematite, arsenopyrite, bornite, chalcogenite, silver tetrahedrite | polished thin sections | EMPA, LA-ICPMS |  |  |  |  | 5.135457 | [19 empty] | 3883.601311 | [11 empty] | 86.738262 | [9 empty] | 75064.4 |  | 1.186158 |  |  |  | 2.71081 | [7 empty] | 49.26656 | [13 empty] | 10369.7 | [33 empty] | 0.082716 | [9 empty] | 2.609054 | [32 empty] | 2025 |  |  | CHN | Hunan
| Kangjiawan | KJW-1 | Magmatic hydrothermal | Skarn | Skarn Pb-Zn | Pb, Zn | Au, Ag | Pb, Zn, Au, Ag | Qin et al., 2022 |  | GG_SG400_E01 | GG_SG400_E01-2 | underground mine |  |  |  |  | ore material | grab | grab | mineral separate | [5 empty] | mineralisation |  |  |  | sphalerite |  |  | Skarn |  |  |  | pyrite, chalcopyrite, natural gold, galena, natural silver, silver tellurite, pyrrhotite, hematite, arsenopyrite, bornite, chalcogenite, silver tetrahedrite | polished thin sections | EMPA, LA-ICPMS |  |  |  |  | 2.698115 | [19 empty] | 4051.012348 | [11 empty] | 73.067665 | [9 empty] | 82343.11 |  | 0.717745 |  |  |  | 3.553261 | [7 empty] | 43.871111 | [13 empty] | 12101.84 | [33 empty] | 0.084285 | [9 empty] | 2.19376 | [32 empty] | 2025 |  |  | CHN | Hunan
| Kangjiawan | KJW-1 | Magmatic hydrothermal | Skarn | Skarn Pb-Zn | Pb, Zn | Au, Ag | Pb, Zn, Au, Ag | Qin et al., 2022 |  | GG_SG400_E01 | GG_SG400_E01-3 | underground mine |  |  |  |  | ore material | grab | grab | mineral separate | [5 empty] | mineralisation |  |  |  | sphalerite |  |  | Skarn |  |  |  | pyrite, chalcopyrite, natural gold, galena, natural silver, silver tellurite, pyrrhotite, hematite, arsenopyrite, bornite, chalcogenite, silver tetrahedrite | polished thin sections | EMPA, LA-ICPMS |  |  |  |  | 2.438705 | [19 empty] | 4026.352919 | [11 empty] | 69.808768 | [9 empty] | 85638.12 |  | 0.868898 |  |  |  | 2.275982 | [7 empty] | 37.16828 | [13 empty] | 12745.0309 | [33 empty] | 0.105483 | [9 empty] | 2.692567 | [32 empty] | 2025 |  |  | CHN | Hunan
| Kangjiawan | KJW-1 | Magmatic hydrothermal | Skarn | Skarn Pb-Zn | Pb, Zn | Au, Ag | Pb, Zn, Au, Ag | Qin et al., 2022 |  | GG_SG400_W01 | GG_SG400_W01-1 | underground mine |  |  |  |  | ore material | grab | grab | mineral separate | [5 empty] | mineralisation |  |  |  | sphalerite |  |  | Skarn |  |  |  | pyrite, chalcopyrite, natural gold, galena, natural silver, silver tellurite, pyrrhotite, hematite, arsenopyrite, bornite, chalcogenite, silver tetrahedrite | polished thin sections | EMPA, LA-ICPMS |  |  |  |  | 7.466715 | [19 empty] | 3831.150448 | [11 empty] | 430.07712 | [9 empty] | 40826.5 |  | 5.668134 |  |  |  | 3.092932 | [7 empty] | 40.974692 | [13 empty] | 1281.648423 | [33 empty] | 0.609681 | [9 empty] | 22.059831 | [32 empty] | 2025 |  |  | CHN | Hunan
| Kangjiawan | KJW-1 | Magmatic hydrothermal | Skarn | Skarn Pb-Zn | Pb, Zn | Au, Ag | Pb, Zn, Au, Ag | Qin et al., 2022 |  | GG_SG400_W01 | GG_SG400_W01-2 | underground mine |  |  |  |  | ore material | grab | grab | mineral separate | [5 empty] | mineralisation |  |  |  | sphalerite |  |  | Skarn |  |  |  | pyrite, chalcopyrite, natural gold, galena, natural silver, silver tellurite, pyrrhotite, hematite, arsenopyrite, bornite, chalcogenite, silver tetrahedrite | polished thin sections | EMPA, LA-ICPMS |  |  |  |  | 6.83909 | [19 empty] | 4055.291573 | [11 empty] | 682.907478 | [9 empty] | 41358.49869 |  | 1.075936 |  |  |  | 2.337531 | [7 empty] | 42.990238 | [13 empty] | 1682.428739 | [33 empty] | 0.270826 | [9 empty] | 1.825299 | [32 empty] | 2025 |  |  | CHN | Hunan
| Kangjiawan | KJW-1 | Magmatic hydrothermal | Skarn | Skarn Pb-Zn | Pb, Zn | Au, Ag | Pb, Zn, Au, Ag | Qin et al., 2022 |  | GG_SG400_W02 | GG_SG400_W02-1 | underground mine |  |  |  |  | ore material | grab | grab | mineral separate | [5 empty] | mineralisation |  |  |  | sphalerite |  |  | Skarn |  |  |  | pyrite, chalcopyrite, natural gold, galena, natural silver, silver tellurite, pyrrhotite, hematite, arsenopyrite, bornite, chalcogenite, silver tetrahedrite | polished thin sections | EMPA, LA-ICPMS |  |  |  |  | 2.429601 | [19 empty] | 4867.238865 | [11 empty] | 234.935382 | [9 empty] | 66488.61 |  | 1.187384 |  |  |  | 0.836201 | [7 empty] | 9.286236 | [13 empty] | 5553.782139 | [33 empty] | 0.092643 | [9 empty] | 0.566995 | [32 empty] | 2025 |  |  | CHN | Hunan
| Kangjiawan | KJW-1 | Magmatic hydrothermal | Skarn | Skarn Pb-Zn | Pb, Zn | Au, Ag | Pb, Zn, Au, Ag | Qin et al., 2022 |  | GG_SG400_W02 | GG_SG400_W02-2 | underground mine |  |  |  |  | ore material | grab | grab | mineral separate | [5 empty] | mineralisation |  |  |  | sphalerite |  |  | Skarn |  |  |  | pyrite, chalcopyrite, natural gold, galena, natural silver, silver tellurite, pyrrhotite, hematite, arsenopyrite, bornite, chalcogenite, silver tetrahedrite | polished thin sections | EMPA, LA-ICPMS |  |  |  |  | 2.144654 | [19 empty] | 4213.815571 | [11 empty] | 35.916552 | [9 empty] | 76615.75 |  | 1.387741 |  |  |  | 2.702975 | [7 empty] | 8.740301 | [13 empty] | 8454.357825 | [33 empty] | 0.071301 | [9 empty] | 0.436377 | [32 empty] | 2025 |  |  | CHN | Hunan
| Kangjiawan | KJW-1 | Magmatic hydrothermal | Skarn | Skarn Pb-Zn | Pb, Zn | Au, Ag | Pb, Zn, Au, Ag | Qin et al., 2022 |  | UJ | UJ-1 | underground mine |  |  |  |  | ore material | grab | grab | mineral separate | [5 empty] | mineralisation |  |  |  | sphalerite |  |  | Skarn |  |  |  | pyrite, chalcopyrite, natural gold, galena, natural silver, silver tellurite, pyrrhotite, hematite, arsenopyrite, bornite, chalcogenite, silver tetrahedrite | polished thin sections | EMPA, LA-ICPMS |  |  |  |  | 2.836428 | [19 empty] | 4057.491008 | [11 empty] | 119.78265 | [9 empty] | 87348.7 |  | 2.267168 |  |  |  | 2.205411 | [7 empty] | 79.248716 | [13 empty] | 922.477457 | [33 empty] | 0.169377 | [9 empty] | 3.23799 | [32 empty] | 2025 |  |  | CHN | Hunan
| Kangjiawan | KJW-1 | Magmatic hydrothermal | Skarn | Skarn Pb-Zn | Pb, Zn | Au, Ag | Pb, Zn, Au, Ag | Qin et al., 2022 |  | UJ | UJ-2 | underground mine |  |  |  |  | ore material | grab | grab | mineral separate | [5 empty] | mineralisation |  |  |  | sphalerite |  |  | Skarn |  |  |  | pyrite, chalcopyrite, natural gold, galena, natural silver, silver tellurite, pyrrhotite, hematite, arsenopyrite, bornite, chalcogenite, silver tetrahedrite | polished thin sections | EMPA, LA-ICPMS |  |  |  |  | 3.881724 | [19 empty] | 4032.119159 | [11 empty] | 164.444505 | [9 empty] | 87673.29 |  | 1.871596 |  |  |  | 0.92658 | [7 empty] | 80.89082 | [13 empty] | 940.276297 | [33 empty] | 0.186005 | [9 empty] | 4.025004 | [32 empty] | 2025 |  |  | CHN | Hunan
| Kangjiawan | KJW-1 | Magmatic hydrothermal | Skarn | Skarn Pb-Zn | Pb, Zn | Au, Ag | Pb, Zn, Au, Ag | Qin et al., 2022 |  | UJ | UJ-3 | underground mine |  |  |  |  | ore material | grab | grab | mineral separate | [5 empty] | mineralisation |  |  |  | sphalerite |  |  | Skarn |  |  |  | pyrite, chalcopyrite, natural gold, galena, natural silver, silver tellurite, pyrrhotite, hematite, arsenopyrite, bornite, chalcogenite, silver tetrahedrite | polished thin sections | EMPA, LA-ICPMS |  |  |  |  | 3.328447 | [19 empty] | 3960.642135 | [11 empty] | 99.128283 | [9 empty] | 91016.03 |  | 3.307307 |  |  |  | 0.843416 | [7 empty] | 82.76594 | [13 empty] | 984.228197 | [33 empty] | 0.169311 | [9 empty] | 3.089064 | [32 empty] | 2025 |  |  | CHN | Hunan
| Kangjiawan | KJW-1 | Magmatic hydrothermal | Skarn | Skarn Pb-Zn | Pb, Zn | Au, Ag | Pb, Zn, Au, Ag | Qin et al., 2022 |  | UJ | UJ-4 | underground mine |  |  |  |  | ore material | grab | grab | mineral separate | [5 empty] | mineralisation |  |  |  | sphalerite |  |  | Skarn |  |  |  | pyrite, chalcopyrite, natural gold, galena, natural silver, silver tellurite, pyrrhotite, hematite, arsenopyrite, bornite, chalcogenite, silver tetrahedrite | polished thin sections | EMPA, LA-ICPMS |  |  |  |  | 5.624601 | [19 empty] | 3731.392309 | [11 empty] | 82.837034 | [9 empty] | 96276.68 |  | 6.670607 |  |  |  | 2.743672 | [7 empty] | 82.594301 | [13 empty] | 1118.386822 | [33 empty] | 0.409781 | [9 empty] | 7.47904 | [32 empty] | 2025 |  |  | CHN | Hunan
| Kangjiawan | KJW-1 | Magmatic hydrothermal | Skarn | Skarn Pb-Zn | Pb, Zn | Au, Ag | Pb, Zn, Au, Ag | Qin et al., 2022 |  | UJ | UJ-5 | underground mine |  |  |  |  | ore material | grab | grab | mineral separate | [5 empty] | mineralisation |  |  |  | sphalerite |  |  | Skarn |  |  |  | pyrite, chalcopyrite, natural gold, galena, natural silver, silver tellurite, pyrrhotite, hematite, arsenopyrite, bornite, chalcogenite, silver tetrahedrite | polished thin sections | EMPA, LA-ICPMS |  |  |  |  | 4.477857 | [19 empty] | 3986.037012 | [11 empty] | 95.058161 | [9 empty] | 92321.77 |  | 6.553008 |  |  |  | 2.949258 | [7 empty] | 81.16084 | [13 empty] | 963.451317 | [33 empty] | 0.440486 | [9 empty] | 18.876497 | [32 empty] | 2025 |  |  | CHN | Hunan
| Kangjiawan | KJW-1 | Magmatic hydrothermal | Skarn | Skarn Pb-Zn | Pb, Zn | Au, Ag | Pb, Zn, Au, Ag | Qin et al., 2022 |  | SG | SG-1 | underground mine |  |  |  |  | ore material | grab | grab | mineral separate | [5 empty] | mineralisation |  |  |  | sphalerite |  |  | Skarn |  |  |  | pyrite, chalcopyrite, natural gold, galena, natural silver, silver tellurite, pyrrhotite, hematite, arsenopyrite, bornite, chalcogenite, silver tetrahedrite | polished thin sections | EMPA, LA-ICPMS |  |  |  |  | 2.445707 | [19 empty] | 3313.908801 | [11 empty] | 25.261854 | [9 empty] | 27662.74 |  | 1.015608 |  |  |  | 2.177595 | [7 empty] | 12.31376 | [13 empty] | 1638.764543 | [33 empty] | 0.075046 | [9 empty] | 3.976203 | [32 empty] | 2025 |  |  | CHN | Hunan
| Kangjiawan | KJW-1 | Magmatic hydrothermal | Skarn | Skarn Pb-Zn | Pb, Zn | Au, Ag | Pb, Zn, Au, Ag | Qin et al., 2022 |  | SG | SG-2 | underground mine |  |  |  |  | ore material | grab | grab | mineral separate | [5 empty] | mineralisation |  |  |  | sphalerite |  |  | Skarn |  |  |  | pyrite, chalcopyrite, natural gold, galena, natural silver, silver tellurite, pyrrhotite, hematite, arsenopyrite, bornite, chalcogenite, silver tetrahedrite | polished thin sections | EMPA, LA-ICPMS |  |  |  |  | 2.160389 | [19 empty] | 3247.874206 | [11 empty] | 24.238288 | [9 empty] | 27593.13 |  | 1.218564 |  |  |  | 2.066335 | [7 empty] | 13.086097 | [13 empty] | 1646.044275 | [33 empty] | 0.071627 | [9 empty] | 3.529706 | [32 empty] | 2025 |  |  | CHN | Hunan
| Kangjiawan | KJW-1 | Magmatic hydrothermal | Skarn | Skarn Pb-Zn | Pb, Zn | Au, Ag | Pb, Zn, Au, Ag | Qin et al., 2022 |  | SG | SG-3 | underground mine |  |  |  |  | ore material | grab | grab | mineral separate | [5 empty] | mineralisation |  |  |  | sphalerite |  |  | Skarn |  |  |  | pyrite, chalcopyrite, natural gold, galena, natural silver, silver tellurite, pyrrhotite, hematite, arsenopyrite, bornite, chalcogenite, silver tetrahedrite | polished thin sections | EMPA, LA-ICPMS |  |  |  |  | 2.405184 | [19 empty] | 3207.888894 | [11 empty] | 27.922044 | [9 empty] | 28509.35 |  | 1.04364 |  |  |  | 2.091892 | [7 empty] | 12.557456 | [13 empty] | 1698.545302 | [33 empty] | 0.074195 | [9 empty] | 3.601467 | [32 empty] | 2025 |  |  | CHN | Hunan
| Kangjiawan | KJW-1 | Magmatic hydrothermal | Skarn | Skarn Pb-Zn | Pb, Zn | Au, Ag | Pb, Zn, Au, Ag | Qin et al., 2022 |  | JG01 | JG01-1 | underground mine |  |  |  |  | ore material | grab | grab | mineral separate | [5 empty] | mineralisation |  |  |  | sphalerite |  |  | Skarn |  |  |  | pyrite, chalcopyrite, natural gold, galena, natural silver, silver tellurite, pyrrhotite, hematite, arsenopyrite, bornite, chalcogenite, silver tetrahedrite | polished thin sections | EMPA, LA-ICPMS |  |  |  |  | 17.665166 | [19 empty] | 2791.179911 | [11 empty] | 4773.134748 | [9 empty] | 87515.35 |  | 60.588958 |  |  |  | 1.070478 | [7 empty] | 6.865655 | [13 empty] | 15179.4 | [33 empty] | 7.866222 | [9 empty] | 214.29988 | [32 empty] | 2025 |  |  | CHN | Hunan
| Kangjiawan | KJW-1 | Magmatic hydrothermal | Skarn | Skarn Pb-Zn | Pb, Zn | Au, Ag | Pb, Zn, Au, Ag | Qin et al., 2022 |  | JG01 | JG01-2 | underground mine |  |  |  |  | ore material | grab | grab | mineral separate | [5 empty] | mineralisation |  |  |  | sphalerite |  |  | Skarn |  |  |  | pyrite, chalcopyrite, natural gold, galena, natural silver, silver tellurite, pyrrhotite, hematite, arsenopyrite, bornite, chalcogenite, silver tetrahedrite | polished thin sections | EMPA, LA-ICPMS |  |  |  |  | 27.942297 | [19 empty] | 2722.44288 | [11 empty] | 5180.307376 | [9 empty] | 92518.12 |  | 65.66511 |  |  |  | 3.194459 | [7 empty] | 1.654673 | [13 empty] | 25751.84 | [33 empty] | 17.079066 | [9 empty] | 343.620217 | [32 empty] | 2025 |  |  | CHN | Hunan
| Kangjiawan | KJW-1 | Magmatic hydrothermal | Skarn | Skarn Pb-Zn | Pb, Zn | Au, Ag | Pb, Zn, Au, Ag | Qin et al., 2022 |  | JG01 | JG01-3 | underground mine |  |  |  |  | ore material | grab | grab | mineral separate | [5 empty] | mineralisation |  |  |  | sphalerite |  |  | Skarn |  |  |  | pyrite, chalcopyrite, natural gold, galena, natural silver, silver tellurite, pyrrhotite, hematite, arsenopyrite, bornite, chalcogenite, silver tetrahedrite | polished thin sections | EMPA, LA-ICPMS |  |  |  |  | 7.067223 | [19 empty] | 2524.975811 | [11 empty] | 526.991182 | [9 empty] | 96538.53 |  | 60.894346 |  |  |  | 2.777177 | [7 empty] | 1.48339 | [13 empty] | 25721.38 | [33 empty] | 1.181207 | [9 empty] | 61.262089 | [32 empty] | 2025 |  |  | CHN | Hunan
| Kangjiawan | KJW-1 | Magmatic hydrothermal | Skarn | Skarn Pb-Zn | Pb, Zn | Au, Ag | Pb, Zn, Au, Ag | Qin et al., 2022 |  | JG02 | JG02-1 | underground mine |  |  |  |  | ore material | grab | grab | mineral separate | [5 empty] | mineralisation |  |  |  | sphalerite |  |  | Skarn |  |  |  | pyrite, chalcopyrite, natural gold, galena, natural silver, silver tellurite, pyrrhotite, hematite, arsenopyrite, bornite, chalcogenite, silver tetrahedrite | polished thin sections | EMPA, LA-ICPMS |  |  |  |  | 4.658596 | [19 empty] | 2800.979031 | [11 empty] | 135.148981 | [9 empty] | 91874.64 |  | 7.701734 |  |  |  | 2.324821 | [7 empty] | 17.819561 | [13 empty] | 16774.72 | [33 empty] | 0.538616 | [9 empty] | 37.706259 | [32 empty] | 2025 |  |  | CHN | Hunan
| Kangjiawan | KJW-1 | Magmatic hydrothermal | Skarn | Skarn Pb-Zn | Pb, Zn | Au, Ag | Pb, Zn, Au, Ag | Qin et al., 2022 |  | JG02 | JG02-2 | underground mine |  |  |  |  | ore material | grab | grab | mineral separate | [5 empty] | mineralisation |  |  |  | sphalerite |  |  | Skarn |  |  |  | pyrite, chalcopyrite, natural gold, galena, natural silver, silver tellurite, pyrrhotite, hematite, arsenopyrite, bornite, chalcogenite, silver tetrahedrite | polished thin sections | EMPA, LA-ICPMS |  |  |  |  | 11.820361 | [19 empty] | 2729.372072 | [11 empty] | 717.724057 | [9 empty] | 92937.17 |  | 5.037065 |  |  |  | 2.108789 | [7 empty] | 4.135555 | [13 empty] | 19115.65 | [33 empty] | 3.068229 | [9 empty] | 8.720566 | [32 empty] | 2025 |  |  | CHN | Hunan
| Kangjiawan | KJW-1 | Magmatic hydrothermal | Skarn | Skarn Pb-Zn | Pb, Zn | Au, Ag | Pb, Zn, Au, Ag | Qin et al., 2022 |  | SYM01 | SYM01-1 | underground mine |  |  |  |  | ore material | grab | grab | mineral separate | [5 empty] | mineralisation |  |  |  | sphalerite |  |  | Skarn |  |  |  | pyrite, chalcopyrite, natural gold, galena, natural silver, silver tellurite, pyrrhotite, hematite, arsenopyrite, bornite, chalcogenite, silver tetrahedrite | polished thin sections | EMPA, LA-ICPMS |  |  |  |  | 1.851712 | [19 empty] | 2832.466669 | [11 empty] | 42.077467 | [9 empty] | 80683.52 |  | 17.551628 |  |  |  | 2.621037 | [7 empty] | 10.026613 | [13 empty] | 8013.578986 | [33 empty] | 0.118936 | [9 empty] | 4.544368 | [32 empty] | 2025 |  |  | CHN | Hunan
| Kangjiawan | KJW-1 | Magmatic hydrothermal | Skarn | Skarn Pb-Zn | Pb, Zn | Au, Ag | Pb, Zn, Au, Ag | Qin et al., 2022 |  | SYM01 | SYM01-2 | underground mine |  |  |  |  | ore material | grab | grab | mineral separate | [5 empty] | mineralisation |  |  |  | sphalerite |  |  | Skarn |  |  |  | pyrite, chalcopyrite, natural gold, galena, natural silver, silver tellurite, pyrrhotite, hematite, arsenopyrite, bornite, chalcogenite, silver tetrahedrite | polished thin sections | EMPA, LA-ICPMS |  |  |  |  | 1.496658 | [19 empty] | 2956.197815 | [11 empty] | 29.005008 | [9 empty] | 63825.24252 |  | 7.592656 |  |  |  | 2.784745 | [7 empty] | 3.654876 | [13 empty] | 4433.124541 | [33 empty] | 0.107376 | [9 empty] | 3.585709 | [32 empty] | 2025 |  |  | CHN | Hunan
| Kangjiawan | KJW-1 | Magmatic hydrothermal | Skarn | Skarn Pb-Zn | Pb, Zn | Au, Ag | Pb, Zn, Au, Ag | Qin et al., 2022 |  | SYM01 | SYM01-3 | underground mine |  |  |  |  | ore material | grab | grab | mineral separate | [5 empty] | mineralisation |  |  |  | sphalerite |  |  | Skarn |  |  |  | pyrite, chalcopyrite, natural gold, galena, natural silver, silver tellurite, pyrrhotite, hematite, arsenopyrite, bornite, chalcogenite, silver tetrahedrite | polished thin sections | EMPA, LA-ICPMS |  |  |  |  | 1.562052 | [19 empty] | 2849.45413 | [11 empty] | 34.461902 | [9 empty] | 77487.02 |  | 9.986734 |  |  |  | 3.200992 | [7 empty] | 3.819927 | [13 empty] | 7393.642802 | [33 empty] | 0.15997 | [9 empty] | 4.495468 | [32 empty] | 2025 |  |  | CHN | Hunan
| Kangjiawan | KJW-1 | Magmatic hydrothermal | Skarn | Skarn Pb-Zn | Pb, Zn | Au, Ag | Pb, Zn, Au, Ag | Qin et al., 2022 |  | SYM01 | SYM01-4 | underground mine |  |  |  |  | ore material | grab | grab | mineral separate | [5 empty] | mineralisation |  |  |  | sphalerite |  |  | Skarn |  |  |  | pyrite, chalcopyrite, natural gold, galena, natural silver, silver tellurite, pyrrhotite, hematite, arsenopyrite, bornite, chalcogenite, silver tetrahedrite | polished thin sections | EMPA, LA-ICPMS |  |  |  |  | 1.313445 | [19 empty] | 2823.468944 | [11 empty] | 34.540731 | [9 empty] | 67553.11 |  | 8.499321 |  |  |  | 2.204458 | [7 empty] | 2.456539 | [13 empty] | 5062.294538 | [33 empty] | 0.153049 | [9 empty] | 3.991001 | [32 empty] | 2025 |  |  | CHN | Hunan
| Kangjiawan | KJW-1 | Magmatic hydrothermal | Skarn | Skarn Pb-Zn | Pb, Zn | Au, Ag | Pb, Zn, Au, Ag | Qin et al., 2022 |  | SYM02 | SYM02-1 | underground mine |  |  |  |  | ore material | grab | grab | mineral separate | [5 empty] | mineralisation |  |  |  | sphalerite |  |  | Skarn |  |  |  | pyrite, chalcopyrite, natural gold, galena, natural silver, silver tellurite, pyrrhotite, hematite, arsenopyrite, bornite, chalcogenite, silver tetrahedrite | polished thin sections | EMPA, LA-ICPMS |  |  |  |  | 7.109526 | [19 empty] | 2586.052521 | [11 empty] | 236.974305 | [9 empty] | 98690.84 |  | 7.935249 |  |  |  | 2.251096 | [7 empty] | 68.06251 | [13 empty] | 9986.853462 | [33 empty] | 0.115488 | [9 empty] | 9.120871 | [32 empty] | 2025 |  |  | CHN | Hunan
| Kangjiawan | KJW-1 | Magmatic hydrothermal | Skarn | Skarn Pb-Zn | Pb, Zn | Au, Ag | Pb, Zn, Au, Ag | Qin et al., 2022 |  | SYM02 | SYM02-2 | underground mine |  |  |  |  | ore material | grab | grab | mineral separate | [5 empty] | mineralisation |  |  |  | sphalerite |  |  | Skarn |  |  |  | pyrite, chalcopyrite, natural gold, galena, natural silver, silver tellurite, pyrrhotite, hematite, arsenopyrite, bornite, chalcogenite, silver tetrahedrite | polished thin sections | EMPA, LA-ICPMS |  |  |  |  | 3.923982 | [19 empty] | 2677.12283 | [11 empty] | 119.199288 | [9 empty] | 99269.33 |  | 10.451975 |  |  |  | 2.236386 | [7 empty] | 65.478606 | [13 empty] | 9817.670556 | [33 empty] | 0.116333 | [9 empty] | 6.970396 | [32 empty] | 2025 |  |  | CHN | Hunan
| Kangjiawan | KJW-1 | Magmatic hydrothermal | Skarn | Skarn Pb-Zn | Pb, Zn | Au, Ag | Pb, Zn, Au, Ag | Qin et al., 2022 |  | SYM02 | SYM02-3 | underground mine |  |  |  |  | ore material | grab | grab | mineral separate | [5 empty] | mineralisation |  |  |  | sphalerite |  |  | Skarn |  |  |  | pyrite, chalcopyrite, natural gold, galena, natural silver, silver tellurite, pyrrhotite, hematite, arsenopyrite, bornite, chalcogenite, silver tetrahedrite | polished thin sections | EMPA, LA-ICPMS |  |  |  |  | 8.059737 | [19 empty] | 2697.301113 | [11 empty] | 150.571816 | [9 empty] | 97381.51 |  | 9.563768 |  |  |  | 2.554004 | [7 empty] | 67.559207 | [13 empty] | 9781.954674 | [33 empty] | 0.116153 | [9 empty] | 7.703529 | [32 empty] | 2025 |  |  | CHN | Hunan
| Kangjiawan | KJW-1 | Magmatic hydrothermal | Skarn | Skarn Pb-Zn | Pb, Zn | Au, Ag | Pb, Zn, Au, Ag | Qin et al., 2022 |  | SYM03 | SYM03-1 | underground mine |  |  |  |  | ore material | grab | grab | mineral separate | [5 empty] | mineralisation |  |  |  | sphalerite |  |  | Skarn |  |  |  | pyrite, chalcopyrite, natural gold, galena, natural silver, silver tellurite, pyrrhotite, hematite, arsenopyrite, bornite, chalcogenite, silver tetrahedrite | polished thin sections | EMPA, LA-ICPMS |  |  |  |  | 2.298823 | [19 empty] | 5894.337203 | [11 empty] | 22.346879 | [9 empty] | 71849.74 |  | 7.896019 |  |  |  | 2.146965 | [7 empty] | 2.752235 | [13 empty] | 5222.754085 | [33 empty] | 0.223604 | [9 empty] | 4.793445 | [32 empty] | 2025 |  |  | CHN | Hunan
| Kangjiawan | KJW-1 | Magmatic hydrothermal | Skarn | Skarn Pb-Zn | Pb, Zn | Au, Ag | Pb, Zn, Au, Ag | Qin et al., 2022 |  | SYM03 | SYM03-2 | underground mine |  |  |  |  | ore material | grab | grab | mineral separate | [5 empty] | mineralisation |  |  |  | sphalerite |  |  | Skarn |  |  |  | pyrite, chalcopyrite, natural gold, galena, natural silver, silver tellurite, pyrrhotite, hematite, arsenopyrite, bornite, chalcogenite, silver tetrahedrite | polished thin sections | EMPA, LA-ICPMS |  |  |  |  | 8.790057 | [19 empty] | 6091.441692 | [11 empty] | 27.52916 | [9 empty] | 76073.51 |  | 11.342425 |  |  |  | 2.307195 | [7 empty] | 2.499068 | [13 empty] | 5521.107197 | [33 empty] | 4.353088 | [9 empty] | 4.568434 | [32 empty] | 2025 |  |  | CHN | Hunan
| Kangjiawan | KJW-1 | Magmatic hydrothermal | Skarn | Skarn Pb-Zn | Pb, Zn | Au, Ag | Pb, Zn, Au, Ag | Qin et al., 2022 |  | SYM03 | SYM03-3 | underground mine |  |  |  |  | ore material | grab | grab | mineral separate | [5 empty] | mineralisation |  |  |  | sphalerite |  |  | Skarn |  |  |  | pyrite, chalcopyrite, natural gold, galena, natural silver, silver tellurite, pyrrhotite, hematite, arsenopyrite, bornite, chalcogenite, silver tetrahedrite | polished thin sections | EMPA, LA-ICPMS |  |  |  |  | 2.407337 | [19 empty] | 6170.210192 | [11 empty] | 23.169263 | [9 empty] | 80130.3 |  | 10.478689 |  |  |  | 2.380562 | [7 empty] | 2.384713 | [13 empty] | 5708.281544 | [33 empty] | 0.5029 | [9 empty] | 3.511675 | [32 empty] | 2025 |  |  | CHN | Hunan
| Kangjiawan | KJW-1 | Magmatic hydrothermal | Skarn | Skarn Pb-Zn | Pb, Zn | Au, Ag | Pb, Zn, Au, Ag | Qin et al., 2022 |  | SYM04 | SYM04-1 | underground mine |  |  |  |  | ore material | grab | grab | mineral separate | [5 empty] | mineralisation |  |  |  | sphalerite |  |  | Skarn |  |  |  | pyrite, chalcopyrite, natural gold, galena, natural silver, silver tellurite, pyrrhotite, hematite, arsenopyrite, bornite, chalcogenite, silver tetrahedrite | polished thin sections | EMPA, LA-ICPMS |  |  |  |  | 2.104731 | [19 empty] | 2260.013482 | [11 empty] | 393.349657 | [9 empty] | 85257.88 |  | 1.036015 |  |  |  | 1.638481 | [7 empty] | 561.761488 | [13 empty] | 3473.520085 | [33 empty] | 0.142564 | [9 empty] | 4.323313 | [32 empty] | 2025 |  |  | CHN | Hunan
| Kangjiawan | KJW-1 | Magmatic hydrothermal | Skarn | Skarn Pb-Zn | Pb, Zn | Au, Ag | Pb, Zn, Au, Ag | Qin et al., 2022 |  | SYM04 | SYM04-2 | underground mine |  |  |  |  | ore material | grab | grab | mineral separate | [5 empty] | mineralisation |  |  |  | sphalerite |  |  | Skarn |  |  |  | pyrite, chalcopyrite, natural gold, galena, natural silver, silver tellurite, pyrrhotite, hematite, arsenopyrite, bornite, chalcogenite, silver tetrahedrite | polished thin sections | EMPA, LA-ICPMS |  |  |  |  | 2.39885 | [19 empty] | 2412.290961 | [11 empty] | 491.115397 | [9 empty] | 86557.98 |  | 2.009291 |  |  |  | 1.891114 | [7 empty] | 630.969772 | [13 empty] | 4629.793057 | [33 empty] | 0.145461 | [9 empty] | 22.179813 | [32 empty] | 2025 |  |  | CHN | Hunan
| Kangjiawan | KJW-1 | Magmatic hydrothermal | Skarn | Skarn Pb-Zn | Pb, Zn | Au, Ag | Pb, Zn, Au, Ag | Qin et al., 2022 |  | SYM04 | SYM04-3 | underground mine |  |  |  |  | ore material | grab | grab | mineral separate | [5 empty] | mineralisation |  |  |  | sphalerite |  |  | Skarn |  |  |  | pyrite, chalcopyrite, natural gold, galena, natural silver, silver tellurite, pyrrhotite, hematite, arsenopyrite, bornite, chalcogenite, silver tetrahedrite | polished thin sections | EMPA, LA-ICPMS |  |  |  |  | 2.334018 | [19 empty] | 2351.081774 | [11 empty] | 382.081098 | [9 empty] | 83897.3991 |  | 1.382078 |  |  |  | 1.699424 | [7 empty] | 517.758296 | [13 empty] | 3160.44572 | [33 empty] | 0.155769 | [9 empty] | 4.807125 | [32 empty] | 2025 |  |  | CHN | Hunan
| Kangjiawan | KJW-1 | Magmatic hydrothermal | Skarn | Skarn Pb-Zn | Pb, Zn | Au, Ag | Pb, Zn, Au, Ag | Qin et al., 2022 |  | DN01 | DN01-1 | underground mine |  |  |  |  | ore material | grab | grab | mineral separate | [5 empty] | mineralisation |  |  |  | sphalerite |  |  | Skarn |  |  |  | pyrite, chalcopyrite, natural gold, galena, natural silver, silver tellurite, pyrrhotite, hematite, arsenopyrite, bornite, chalcogenite, silver tetrahedrite | polished thin sections | EMPA, LA-ICPMS |  |  |  |  | 1.147334 | [19 empty] | 3495.378751 | [11 empty] | 43.923325 | [9 empty] | 68827.61593 |  | 1.234403 |  |  |  | 1.476455 | [7 empty] | 32.137819 | [13 empty] | 4045.967946 | [33 empty] | 0.11855 | [9 empty] | 8.266893 | [32 empty] | 2025 |  |  | CHN | Hunan
| Kangjiawan | KJW-1 | Magmatic hydrothermal | Skarn | Skarn Pb-Zn | Pb, Zn | Au, Ag | Pb, Zn, Au, Ag | Qin et al., 2022 |  | DN01 | DN01-2 | underground mine |  |  |  |  | ore material | grab | grab | mineral separate | [5 empty] | mineralisation |  |  |  | sphalerite |  |  | Skarn |  |  |  | pyrite, chalcopyrite, natural gold, galena, natural silver, silver tellurite, pyrrhotite, hematite, arsenopyrite, bornite, chalcogenite, silver tetrahedrite | polished thin sections | EMPA, LA-ICPMS |  |  |  |  | 1.20477 | [19 empty] | 3873.562195 | [11 empty] | 29.336745 | [9 empty] | 77196.35 |  | 1.330101 |  |  |  | 1.539242 | [7 empty] | 21.076183 | [13 empty] | 7408.453566 | [33 empty] | 0.120179 | [9 empty] | 2.815075 | [32 empty] | 2025 |  |  | CHN | Hunan
| Kangjiawan | KJW-1 | Magmatic hydrothermal | Skarn | Skarn Pb-Zn | Pb, Zn | Au, Ag | Pb, Zn, Au, Ag | Qin et al., 2022 |  | DN01 | DN01-3 | underground mine |  |  |  |  | ore material | grab | grab | mineral separate | [5 empty] | mineralisation |  |  |  | sphalerite |  |  | Skarn |  |  |  | pyrite, chalcopyrite, natural gold, galena, natural silver, silver tellurite, pyrrhotite, hematite, arsenopyrite, bornite, chalcogenite, silver tetrahedrite | polished thin sections | EMPA, LA-ICPMS |  |  |  |  | 1.348205 | [19 empty] | 3990.451787 | [11 empty] | 33.958607 | [9 empty] | 78734 |  | 1.690861 |  |  |  | 2.334839 | [7 empty] | 27.372619 | [13 empty] | 7978.938697 | [33 empty] | 0.125597 | [9 empty] | 3.640773 | [32 empty] | 2025 |  |  | CHN | Hunan
| Kangjiawan | KJW-1 | Magmatic hydrothermal | Skarn | Skarn Pb-Zn | Pb, Zn | Au, Ag | Pb, Zn, Au, Ag | Qin et al., 2022 |  | DN02 | DN02-1 | underground mine |  |  |  |  | ore material | grab | grab | mineral separate | [5 empty] | mineralisation |  |  |  | sphalerite |  |  | Skarn |  |  |  | pyrite, chalcopyrite, natural gold, galena, natural silver, silver tellurite, pyrrhotite, hematite, arsenopyrite, bornite, chalcogenite, silver tetrahedrite | polished thin sections | EMPA, LA-ICPMS |  |  |  |  | 3.63651 | [19 empty] | 2573.28133 | [11 empty] | 110.355743 | [9 empty] | 34603.23 |  | 1.821956 |  |  |  | 1.54817 | [7 empty] | 0.455252 | [13 empty] | 2976.460422 | [33 empty] | 0.189342 | [9 empty] | 114.880662 | [32 empty] | 2025 |  |  | CHN | Hunan
| Kangjiawan | KJW-1 | Magmatic hydrothermal | Skarn | Skarn Pb-Zn | Pb, Zn | Au, Ag | Pb, Zn, Au, Ag | Qin et al., 2022 |  | DN02 | DN02-2 | underground mine |  |  |  |  | ore material | grab | grab | mineral separate | [5 empty] | mineralisation |  |  |  | sphalerite |  |  | Skarn |  |  |  | pyrite, chalcopyrite, natural gold, galena, natural silver, silver tellurite, pyrrhotite, hematite, arsenopyrite, bornite, chalcogenite, silver tetrahedrite | polished thin sections | EMPA, LA-ICPMS |  |  |  |  | 7.093538 | [19 empty] | 2074.550574 | [11 empty] | 43.859738 | [9 empty] | 34506.37 |  | 1.794136 |  |  |  | 1.490272 | [7 empty] | 2.134737 | [13 empty] | 3985.901855 | [33 empty] | 1.146338 | [9 empty] | 33.213387 | [32 empty] | 2025 |  |  | CHN | Hunan
| Kangjiawan | KJW-1 | Magmatic hydrothermal | Skarn | Skarn Pb-Zn | Pb, Zn | Au, Ag | Pb, Zn, Au, Ag | Qin et al., 2022 |  | DN02 | DN02-3 | underground mine |  |  |  |  | ore material | grab | grab | mineral separate | [5 empty] | mineralisation |  |  |  | sphalerite |  |  | Skarn |  |  |  | pyrite, chalcopyrite, natural gold, galena, natural silver, silver tellurite, pyrrhotite, hematite, arsenopyrite, bornite, chalcogenite, silver tetrahedrite | polished thin sections | EMPA, LA-ICPMS |  |  |  |  | 3.550769 | [19 empty] | 2371.725921 | [11 empty] | 31.233685 | [9 empty] | 31532.58 |  | 1.697709 |  |  |  | 1.862063 | [7 empty] | 0.282374 | [13 empty] | 1527.058942 | [33 empty] | 0.362716 | [9 empty] | 22.090441 | [32 empty] | 2025 |  |  | CHN | Hunan
| Kangjiawan | KJW-1 | Magmatic hydrothermal | Skarn | Skarn Pb-Zn | Pb, Zn | Au, Ag | Pb, Zn, Au, Ag | Qin et al., 2022 |  | WD_DH1_360 | WD_DH1_360-1 | underground mine |  |  |  |  | ore material | grab | grab | mineral separate | [5 empty] | mineralisation |  |  |  | sphalerite |  |  | Skarn |  |  |  | pyrite, chalcopyrite, natural gold, galena, natural silver, silver tellurite, pyrrhotite, hematite, arsenopyrite, bornite, chalcogenite, silver tetrahedrite | polished thin sections | EMPA, LA-ICPMS |  |  |  |  | 4.785002 | [19 empty] | 7693.385331 | [11 empty] | 137.942012 | [9 empty] | 129283.9 |  | 1.40469 |  |  |  | 3.779858 | [7 empty] | 18.097582 | [13 empty] | 3453.973001 | [33 empty] | 0.143483 | [9 empty] | 7.28726 | [32 empty] | 2025 |  |  | CHN | Hunan
| Kangjiawan | KJW-1 | Magmatic hydrothermal | Skarn | Skarn Pb-Zn | Pb, Zn | Au, Ag | Pb, Zn, Au, Ag | Qin et al., 2022 |  | WD_DH1_360 | WD_DH1_360-2 | underground mine |  |  |  |  | ore material | grab | grab | mineral separate | [5 empty] | mineralisation |  |  |  | sphalerite |  |  | Skarn |  |  |  | pyrite, chalcopyrite, natural gold, galena, natural silver, silver tellurite, pyrrhotite, hematite, arsenopyrite, bornite, chalcogenite, silver tetrahedrite | polished thin sections | EMPA, LA-ICPMS |  |  |  |  | 5.370305 | [19 empty] | 7678.206168 | [11 empty] | 170.215893 | [9 empty] | 129663 |  | 1.784634 |  |  |  | 3.639636 | [7 empty] | 18.298015 | [13 empty] | 3466.462387 | [33 empty] | 0.140495 | [9 empty] | 6.211794 | [32 empty] | 2025 |  |  | CHN | Hunan
| Kangjiawan | KJW-1 | Magmatic hydrothermal | Skarn | Skarn Pb-Zn | Pb, Zn | Au, Ag | Pb, Zn, Au, Ag | Qin et al., 2022 |  | WD_DH1_360 | WD_DH1_360-3 | underground mine |  |  |  |  | ore material | grab | grab | mineral separate | [5 empty] | mineralisation |  |  |  | sphalerite |  |  | Skarn |  |  |  | pyrite, chalcopyrite, natural gold, galena, natural silver, silver tellurite, pyrrhotite, hematite, arsenopyrite, bornite, chalcogenite, silver tetrahedrite | polished thin sections | EMPA, LA-ICPMS |  |  |  |  | 3.106777 | [19 empty] | 7731.438183 | [11 empty] | 72.804165 | [9 empty] | 129510.9 |  | 1.433768 |  |  |  | 3.008473 | [7 empty] | 17.74465 | [13 empty] | 3464.656099 | [33 empty] | 0.114348 | [9 empty] | 6.616906 | [32 empty] | 2025 |  |  | CHN | Hunan
| Kangjiawan | KJW-1 | Magmatic hydrothermal | Skarn | Skarn Pb-Zn | Pb, Zn | Au, Ag | Pb, Zn, Au, Ag | Qin et al., 2022 |  | WD_DH1_442 | WD_DH1_442-1 | underground mine |  |  |  |  | ore material | grab | grab | mineral separate | [5 empty] | mineralisation |  |  |  | sphalerite |  |  | Skarn |  |  |  | pyrite, chalcopyrite, natural gold, galena, natural silver, silver tellurite, pyrrhotite, hematite, arsenopyrite, bornite, chalcogenite, silver tetrahedrite | polished thin sections | EMPA, LA-ICPMS |  |  |  |  | 6.563628 | [19 empty] | 5690.239723 | [11 empty] | 131.152505 | [9 empty] | 113929.1 |  | 1.298052 |  |  |  | 3.183801 | [7 empty] | 7.512825 | [13 empty] | 2323.430377 | [33 empty] | 0.100459 | [9 empty] | 4.248852 | [32 empty] | 2025 |  |  | CHN | Hunan
| Kangjiawan | KJW-1 | Magmatic hydrothermal | Skarn | Skarn Pb-Zn | Pb, Zn | Au, Ag | Pb, Zn, Au, Ag | Qin et al., 2022 |  | WD_DH1_442 | WD_DH1_442-2 | underground mine |  |  |  |  | ore material | grab | grab | mineral separate | [5 empty] | mineralisation |  |  |  | sphalerite |  |  | Skarn |  |  |  | pyrite, chalcopyrite, natural gold, galena, natural silver, silver tellurite, pyrrhotite, hematite, arsenopyrite, bornite, chalcogenite, silver tetrahedrite | polished thin sections | EMPA, LA-ICPMS |  |  |  |  | 4.410463 | [19 empty] | 5687.906015 | [11 empty] | 82.515901 | [9 empty] | 113277.1 |  | 1.424714 |  |  |  | 2.754306 | [7 empty] | 7.411721 | [13 empty] | 2317.969413 | [33 empty] | 0.158933 | [9 empty] | 4.327038 | [32 empty] | 2025 |  |  | CHN | Hunan
| Kangjiawan | KJW-1 | Magmatic hydrothermal | Skarn | Skarn Pb-Zn | Pb, Zn | Au, Ag | Pb, Zn, Au, Ag | Qin et al., 2022 |  | WD_DH1_442 | WD_DH1_442-3 | underground mine |  |  |  |  | ore material | grab | grab | mineral separate | [5 empty] | mineralisation |  |  |  | sphalerite |  |  | Skarn |  |  |  | pyrite, chalcopyrite, natural gold, galena, natural silver, silver tellurite, pyrrhotite, hematite, arsenopyrite, bornite, chalcogenite, silver tetrahedrite | polished thin sections | EMPA, LA-ICPMS |  |  |  |  | 5.438877 | [19 empty] | 5766.451642 | [11 empty] | 86.061123 | [9 empty] | 119851.5 |  | 1.130955 |  |  |  | 3.555553 | [7 empty] | 7.237622 | [13 empty] | 2419.127229 | [33 empty] | 0.159648 | [9 empty] | 4.850562 | [32 empty] | 2025 |  |  | CHN | Hunan
| Kangjiawan | KJW-1 | Magmatic hydrothermal | Skarn | Skarn Pb-Zn | Pb, Zn | Au, Ag | Pb, Zn, Au, Ag | Qin et al., 2022 |  | WD_DH2_353 | WD_DH2_353-1 | underground mine |  |  |  |  | ore material | grab | grab | mineral separate | [5 empty] | mineralisation |  |  |  | sphalerite |  |  | Skarn |  |  |  | pyrite, chalcopyrite, natural gold, galena, natural silver, silver tellurite, pyrrhotite, hematite, arsenopyrite, bornite, chalcogenite, silver tetrahedrite | polished thin sections | EMPA, LA-ICPMS |  |  |  |  | 3.908274 | [19 empty] | 5690.535971 | [11 empty] | 172.02205 | [9 empty] | 117479.9 |  | 1.730871 |  |  |  | 2.173111 | [7 empty] | 37.383472 | [13 empty] | 4949.043694 | [33 empty] | 0.165685 | [9 empty] | 7.829593 | [32 empty] | 2025 |  |  | CHN | Hunan
| Kangjiawan | KJW-1 | Magmatic hydrothermal | Skarn | Skarn Pb-Zn | Pb, Zn | Au, Ag | Pb, Zn, Au, Ag | Qin et al., 2022 |  | WD_DH2_353 | WD_DH2_353-2 | underground mine |  |  |  |  | ore material | grab | grab | mineral separate | [5 empty] | mineralisation |  |  |  | sphalerite |  |  | Skarn |  |  |  | pyrite, chalcopyrite, natural gold, galena, natural silver, silver tellurite, pyrrhotite, hematite, arsenopyrite, bornite, chalcogenite, silver tetrahedrite | polished thin sections | EMPA, LA-ICPMS |  |  |  |  | 4.1336 | [19 empty] | 5859.622101 | [11 empty] | 131.307308 | [9 empty] | 122909.7 |  | 1.76957 |  |  |  | 2.465257 | [7 empty] | 38.954183 | [13 empty] | 5258.783885 | [33 empty] | 0.154279 | [9 empty] | 6.12685 | [32 empty] | 2025 |  |  | CHN | Hunan
| Kangjiawan | KJW-1 | Magmatic hydrothermal | Skarn | Skarn Pb-Zn | Pb, Zn | Au, Ag | Pb, Zn, Au, Ag | Qin et al., 2022 |  | WD_DH2_353 | WD_DH2_353-3 | underground mine |  |  |  |  | ore material | grab | grab | mineral separate | [5 empty] | mineralisation |  |  |  | sphalerite |  |  | Skarn |  |  |  | pyrite, chalcopyrite, natural gold, galena, natural silver, silver tellurite, pyrrhotite, hematite, arsenopyrite, bornite, chalcogenite, silver tetrahedrite | polished thin sections | EMPA, LA-ICPMS |  |  |  |  | 3.69573 | [19 empty] | 5709.941401 | [11 empty] | 128.976596 | [9 empty] | 121786.5 |  | 1.512153 |  |  |  | 2.006769 | [7 empty] | 40.16542 | [13 empty] | 5289.697804 | [33 empty] | 0.102532 | [9 empty] | 5.62774 | [32 empty] | 2025 |  |  | CHN | Hunan
| Kangjiawan | KJW-1 | Magmatic hydrothermal | Skarn | Skarn Pb-Zn | Pb, Zn | Au, Ag | Pb, Zn, Au, Ag | Qin et al., 2022 |  | SJ | SJ-1 | underground mine |  |  |  |  | ore material | grab | grab | mineral separate | [5 empty] | mineralisation |  |  |  | sphalerite |  |  | Skarn |  |  |  | pyrite, chalcopyrite, natural gold, galena, natural silver, silver tellurite, pyrrhotite, hematite, arsenopyrite, bornite, chalcogenite, silver tetrahedrite | polished thin sections | EMPA, LA-ICPMS |  |  |  |  | 2.996463 | [19 empty] | 13313.46 | [11 empty] | 146.721236 | [9 empty] | 77858.99 |  | 1.861221 |  |  |  | 1.854471 | [7 empty] | 174.080025 | [13 empty] | 2181.356089 | [33 empty] | 0.11675 | [9 empty] | 2.227812 | [32 empty] | 2025 |  |  | CHN | Hunan
| Kangjiawan | KJW-1 | Magmatic hydrothermal | Skarn | Skarn Pb-Zn | Pb, Zn | Au, Ag | Pb, Zn, Au, Ag | Qin et al., 2022 |  | SJ | SJ-2 | underground mine |  |  |  |  | ore material | grab | grab | mineral separate | [5 empty] | mineralisation |  |  |  | sphalerite |  |  | Skarn |  |  |  | pyrite, chalcopyrite, natural gold, galena, natural silver, silver tellurite, pyrrhotite, hematite, arsenopyrite, bornite, chalcogenite, silver tetrahedrite | polished thin sections | EMPA, LA-ICPMS |  |  |  |  | 2.68166 | [19 empty] | 12912.90393 | [11 empty] | 148.641154 | [9 empty] | 72562.88 |  | 1.375062 |  |  |  | 2.142972 | [7 empty] | 179.993608 | [13 empty] | 2094.442524 | [33 empty] | 0.105305 | [9 empty] | 2.741014 | [32 empty] | 2025 |  |  | CHN | Hunan
| Kangjiawan | KJW-1 | Magmatic hydrothermal | Skarn | Skarn Pb-Zn | Pb, Zn | Au, Ag | Pb, Zn, Au, Ag | Qin et al., 2022 |  | SJ | SJ-3 | underground mine |  |  |  |  | ore material | grab | grab | mineral separate | [5 empty] | mineralisation |  |  |  | sphalerite |  |  | Skarn |  |  |  | pyrite, chalcopyrite, natural gold, galena, natural silver, silver tellurite, pyrrhotite, hematite, arsenopyrite, bornite, chalcogenite, silver tetrahedrite | polished thin sections | EMPA, LA-ICPMS |  |  |  |  | 3.255438 | [19 empty] | 12954.72 | [11 empty] | 192.418454 | [9 empty] | 72954.21 |  | 2.095196 |  |  |  | 2.621881 | [7 empty] | 240.029486 | [13 empty] | 2116.525842 | [33 empty] | 0.100678 | [9 empty] | 2.806245 | [32 empty] | 2025 |  |  | CHN | Hunan