## Sheet1
Uploaded | deposit_name | deposit_local_id | deposit_environment | deposit_group | deposit_type | primary_commodities | secondary_commodities | all_commodities | deposit_source | sample_uid | sample_name | sample_local_id | feature_type | feature_name | feature_uid | top_depth_m | bottom_depth_m | sample_deposit_relation | sample_type | sampling_method | material_class | material_class_comments | province | strat_unit_name | strat_unit_uid | strat_grouping | earth_material_group | earth_material_qualifier | earth_material | metamorphic_grade | mineral | paragenetic_stage | mode_of_occurrence | texture | color | alteration | sample_description | associated_minerals | sample_preparation | analytical_method | instrument_type_model | laboratory_location/if reported | operating_conditions/if reported | standards_used/if reported | ag_ppm | ag_detection_limit | al_ppm | al_detection_limit | as_ppm | as_detection_limit | au_ppm | au_detection_limit | b_ppm | b_detection_limit | ba_ppm | ba_detection_limit | be_ppm | be_detection_limit | bi_ppm | bi_detection_limit | br_ppm | br_detection_limit | ca_ppm | ca_detection_limit | cd_ppm | cd_detection_limit | ce_ppm | ce_detection_limit | cl_ppm | cl_detection_limit | co_ppm | co_detection_limit | cr_ppm | cr_detection_limit | cs_ppm | cs_detection_limit | cu_ppm | cu_detection_limit | dy_ppm | dy_detection_limit | er_ppm | er_detection_limit | eu_ppm | eu_detection_limit | f_ppm | f_detection_limit | fe_ppm | fe_detection_limit | ga_ppm | ga_detection_limit | gd_ppm | gd_detection_limit | ge_ppm | ge_detection_limit | hf_ppm | hf_detection_limit | hg_ppm | hg_detection_limit | ho_ppm | ho_detection_limit | in_ppm | in_detection_limit | ir_ppm | ir_detection_limit | k_ppm | k_detection_limit | la_ppm | la_detection_limit | li_ppm | li_detection_limit | lu_ppm | lu_detection_limit | mg_ppm | mg_detection_limit | mn_ppm | mn_detection_limit | mo_ppm | mo_detection_limit | na_ppm | na_detection_limit | nb_ppm | nb_detection_limit | nd_ppm | nd_detection_limit | ni_ppm | ni_detection_limit | os_ppm | os_detection_limit | p_ppm | p_detection_limit | pb_ppm | pb_detection_limit | pd_ppm | pd_detection_limit | pr_ppm | pr_detection_limit | pt_ppm | pt_detection_limit | rb_ppm | rb_detection_limit | re_ppm | re_detection_limit | rh_ppm | rh_detection_limit | ru_ppm | ru_detection_limit | s_ppm | s_detection_limit | sb_ppm | sb_detection_limit | sc_ppm | sc_detection_limit | se_ppm | se_detection_limit | si_ppm | si_detection_limit | sm_ppm | sm_detection_limit | sn_ppm | sn_detection_limit | sr_ppm | sr_detection_limit | ta_ppm | ta_detection_limit | tb_ppm | tb_detection_limit | te_ppm | te_detection_limit | th_ppm | th_detection_limit | ti_ppm | ti_detection_limit | tl_ppm | tl_detection_limit | tm_ppm | tm_detection_limit | u_ppm | u_detection_limit | v_ppm | v_detection_limit | w_ppm | w_detection_limit | y_ppm | y_detection_limit | yb_ppm | yb_detection_limit | zn_ppm | zn_detection_limit | zr_ppm | zr_detection_limit | analysis_datetime | publication_date | sample_source | submitter | country | state | deposit_longitude_wgs84 | deposit_latitude_wgs84 | sample_longitude_wgs84 | sample_latitude_wgs84 | sample_easting | sample_northing | sample_utm_zone | sample_location_description | location_source | location_accuracy | comments | last_update
| Suttsu |  | Epithermal | Epithermal | Epithermal polymetallic | Pb, Zn, Cu | Au, Ag, Sn, Bi, In, Te, Se | Pb, Zn, Cu, Au, Ag, Sn, Bi, In, Te, Se | Ono et al., 2004 |  | atom% | atom%-1 | underground mine |  |  |  |  | ore material | grab | grab | mineral separate | [5 empty] | mineralisation |  |  |  | kawazulite, bismuthinite, pavonite, gustavite-lillianite solid solution, stannite-chalcopyrite solid solution, sphalerite, chalcopyrite, stannite, electrum | [6 empty] | pyrite, galena, quartz, cassiterite, wurtzite, marcasite, pyrrhotite, tetrahedrite, tennantite, Mn-calcite, gypsum, barite, kaolinite, sericite | polished sections | EPMA | JEOL (electron microprobe) | Geochron Lab., Krueger Enterprises Inc. | accelerating voltage of 20 kV and a probe current of 20 nA | chalcopyrite for Cu, Fe and S; galena for Pb; synthetic In2Se3 for In; pure metals for other elements | 0 |  |  |  | 49.93 | [15 empty] | 0.15 | [11 empty] | 26.12 | [9 empty] | 12.52 | [13 empty] | 7.97 | [13 empty] | 0 | [43 empty] | 100 | [27 empty] | 3.31 |  |  |  |  | 2004 | Ono, S., Hirai, K., Matsueda, H. and Kabashima, T. (2004), Polymetallic Mineralization at Suttsu Deposit, Japan, Resource Geology, vol. 54, no. 4, pp. 453– |  | JPN | Hokkaido
| Suttsu |  | Epithermal | Epithermal | Epithermal polymetallic | Pb, Zn, Cu | Au, Ag, Sn, Bi, In, Te, Se | Pb, Zn, Cu, Au, Ag, Sn, Bi, In, Te, Se | Ono et al., 2004 |  | no. | no.-1 | underground mine |  |  |  |  | ore material | grab | grab | mineral separate | [5 empty] | mineralisation |  |  |  | kawazulite, bismuthinite, pavonite, gustavite-lillianite solid solution, stannite-chalcopyrite solid solution, sphalerite, chalcopyrite, stannite, electrum | [6 empty] | pyrite, galena, quartz, cassiterite, wurtzite, marcasite, pyrrhotite, tetrahedrite, tennantite, Mn-calcite, gypsum, barite, kaolinite, sericite | polished sections | EPMA | JEOL (electron microprobe) | Geochron Lab., Krueger Enterprises Inc. | accelerating voltage of 20 kV and a probe current of 20 nA | chalcopyrite for Cu, Fe and S; galena for Pb; synthetic In2Se3 for In; pure metals for other elements |  |  |  |  | 0.012 | [15 empty] | 0.265 | [21 empty] | 2.09 | [13 empty] | 0 | [13 empty] | 1.002 | [31 empty] | 3.994 | [11 empty] | 0.638 | [27 empty] | 0 |  |  |  |  | 2004 | Ono, S., Hirai, K., Matsueda, H. and Kabashima, T. (2004), Polymetallic Mineralization at Suttsu Deposit, Japan, Resource Geology, vol. 54, no. 4, pp. 453– |  | JPN | Hokkaido
| Suttsu |  | Epithermal | Epithermal | Epithermal polymetallic | Pb, Zn, Cu | Au, Ag, Sn, Bi, In, Te, Se | Pb, Zn, Cu, Au, Ag, Sn, Bi, In, Te, Se | Ono et al., 2004 |  | (myrmekitic) | (myrmekitic)-1 | underground mine |  |  |  |  | ore material | grab | grab | mineral separate | [5 empty] | mineralisation |  |  |  | kawazulite, bismuthinite, pavonite, gustavite-lillianite solid solution, stannite-chalcopyrite solid solution, sphalerite, chalcopyrite, stannite, electrum | [6 empty] | pyrite, galena, quartz, cassiterite, wurtzite, marcasite, pyrrhotite, tetrahedrite, tennantite, Mn-calcite, gypsum, barite, kaolinite, sericite | polished sections | EPMA | JEOL (electron microprobe) | Geochron Lab., Krueger Enterprises Inc. | accelerating voltage of 20 kV and a probe current of 20 nA | chalcopyrite for Cu, Fe and S; galena for Pb; synthetic In2Se3 for In; pure metals for other elements | 24.79 |  |  |  | 7.01 | [15 empty] | 0 | [21 empty] | 15.74 | [13 empty] | 0.11 | [13 empty] | 0.03 | [31 empty] | 100 | [11 empty] | 49.84 | [27 empty] | 2.48 |  |  |  |  | 2004 | Ono, S., Hirai, K., Matsueda, H. and Kabashima, T. (2004), Polymetallic Mineralization at Suttsu Deposit, Japan, Resource Geology, vol. 54, no. 4, pp. 453– |  | JPN | Hokkaido
| Suttsu |  | Epithermal | Epithermal | Epithermal polymetallic | Pb, Zn, Cu | Au, Ag, Sn, Bi, In, Te, Se | Pb, Zn, Cu, Au, Ag, Sn, Bi, In, Te, Se | Ono et al., 2004 |  | sphalerite | sphalerite-1 | underground mine |  |  |  |  | ore material | grab | grab | mineral separate | [5 empty] | mineralisation |  |  |  | sphalerite | [6 empty] | pyrite, galena, quartz, cassiterite, wurtzite, marcasite, pyrrhotite, tetrahedrite, tennantite, Mn-calcite, gypsum, barite, kaolinite, sericite | polished sections | EPMA | JEOL (electron microprobe) | Geochron Lab., Krueger Enterprises Inc. | accelerating voltage of 20 kV and a probe current of 20 nA | chalcopyrite for Cu, Fe and S; galena for Pb; synthetic In2Se3 for In; pure metals for other elements | [20 empty] | 0.01 | [11 empty] | 1.61 | [9 empty] | 34.48 | [13 empty] | 0.23 | [13 empty] | 7.87 | [31 empty] | 1.55 | [11 empty] | 3.78 | [32 empty] | 2004 | Ono, S., Hirai, K., Matsueda, H. and Kabashima, T. (2004), Polymetallic Mineralization at Suttsu Deposit, Japan, Resource Geology, vol. 54, no. 4, pp. 453– |  | JPN | Hokkaido
| Suttsu |  | Epithermal | Epithermal | Epithermal polymetallic | Pb, Zn, Cu | Au, Ag, Sn, Bi, In, Te, Se | Pb, Zn, Cu, Au, Ag, Sn, Bi, In, Te, Se | Ono et al., 2004 |  | ditto | ditto-1 | underground mine |  |  |  |  | ore material | grab | grab | mineral separate | [5 empty] | mineralisation |  |  |  | ditto | [6 empty] | pyrite, galena, quartz, cassiterite, wurtzite, marcasite, pyrrhotite, tetrahedrite, tennantite, Mn-calcite, gypsum, barite, kaolinite, sericite | polished sections | EPMA | JEOL (electron microprobe) | Geochron Lab., Krueger Enterprises Inc. | accelerating voltage of 20 kV and a probe current of 20 nA | chalcopyrite for Cu, Fe and S; galena for Pb; synthetic In2Se3 for In; pure metals for other elements | [20 empty] | 0.02 | [11 empty] | 1.94 | [9 empty] | 44.78 | [13 empty] | 0.5 | [13 empty] | 9.1 | [31 empty] | 3.45 | [11 empty] | 7.84 | [32 empty] | 2004 | Ono, S., Hirai, K., Matsueda, H. and Kabashima, T. (2004), Polymetallic Mineralization at Suttsu Deposit, Japan, Resource Geology, vol. 54, no. 4, pp. 453– |  | JPN | Hokkaido
| Suttsu |  | Epithermal | Epithermal | Epithermal polymetallic | Pb, Zn, Cu | Au, Ag, Sn, Bi, In, Te, Se | Pb, Zn, Cu, Au, Ag, Sn, Bi, In, Te, Se | Ono et al., 2004 |  | normal | normal-1 | underground mine |  |  |  |  | ore material | grab | grab | mineral separate | [5 empty] | mineralisation |  |  |  | normal | [6 empty] | pyrite, galena, quartz, cassiterite, wurtzite, marcasite, pyrrhotite, tetrahedrite, tennantite, Mn-calcite, gypsum, barite, kaolinite, sericite | polished sections | EPMA | JEOL (electron microprobe) | Geochron Lab., Krueger Enterprises Inc. | accelerating voltage of 20 kV and a probe current of 20 nA | chalcopyrite for Cu, Fe and S; galena for Pb; synthetic In2Se3 for In; pure metals for other elements | [20 empty] | 0.08 | [11 empty] | 61.78 | [23 empty] | 0.06 | [13 empty] | 3.61 | [31 empty] | 0 | [11 empty] | 0.37 | [32 empty] | 2004 | Ono, S., Hirai, K., Matsueda, H. and Kabashima, T. (2004), Polymetallic Mineralization at Suttsu Deposit, Japan, Resource Geology, vol. 54, no. 4, pp. 453– |  | JPN | Hokkaido
| Suttsu |  | Epithermal | Epithermal | Epithermal polymetallic | Pb, Zn, Cu | Au, Ag, Sn, Bi, In, Te, Se | Pb, Zn, Cu, Au, Ag, Sn, Bi, In, Te, Se | Ono et al., 2004 |  | kawazulite | kawazulite-1 | underground mine |  |  |  |  | ore material | grab | grab | mineral separate | [5 empty] | mineralisation |  |  |  | kawazulite | [6 empty] | pyrite, galena, quartz, cassiterite, wurtzite, marcasite, pyrrhotite, tetrahedrite, tennantite, Mn-calcite, gypsum, barite, kaolinite, sericite | polished sections | EPMA | JEOL (electron microprobe) | Geochron Lab., Krueger Enterprises Inc. | accelerating voltage of 20 kV and a probe current of 20 nA | chalcopyrite for Cu, Fe and S; galena for Pb; synthetic In2Se3 for In; pure metals for other elements | [14 empty] | 0.04 | [17 empty] | 0.05 | [53 empty] | 0.06 | [15 empty] | 8.54 | [5 empty] | 29.33 | [13 empty] | 60.12 | [24 empty] | 2004 | Ono, S., Hirai, K., Matsueda, H. and Kabashima, T. (2004), Polymetallic Mineralization at Suttsu Deposit, Japan, Resource Geology, vol. 54, no. 4, pp. 453– |  | JPN | Hokkaido
| Suttsu |  | Epithermal | Epithermal | Epithermal polymetallic | Pb, Zn, Cu | Au, Ag, Sn, Bi, In, Te, Se | Pb, Zn, Cu, Au, Ag, Sn, Bi, In, Te, Se | Ono et al., 2004 |  | bismuthinite | bismuthinite-1 | underground mine |  |  |  |  | ore material | grab | grab | mineral separate | [5 empty] | mineralisation |  |  |  | bismuthinite | [6 empty] | pyrite, galena, quartz, cassiterite, wurtzite, marcasite, pyrrhotite, tetrahedrite, tennantite, Mn-calcite, gypsum, barite, kaolinite, sericite | polished sections | EPMA | JEOL (electron microprobe) | Geochron Lab., Krueger Enterprises Inc. | accelerating voltage of 20 kV and a probe current of 20 nA | chalcopyrite for Cu, Fe and S; galena for Pb; synthetic In2Se3 for In; pure metals for other elements | [14 empty] | 0.48 | [17 empty] | 0 | [53 empty] | 0.13 | [15 empty] | 5.26 | [5 empty] | 0 | [13 empty] | 78.43 | [24 empty] | 2004 | Ono, S., Hirai, K., Matsueda, H. and Kabashima, T. (2004), Polymetallic Mineralization at Suttsu Deposit, Japan, Resource Geology, vol. 54, no. 4, pp. 453– |  | JPN | Hokkaido
| Suttsu |  | Epithermal | Epithermal | Epithermal polymetallic | Pb, Zn, Cu | Au, Ag, Sn, Bi, In, Te, Se | Pb, Zn, Cu, Au, Ag, Sn, Bi, In, Te, Se | Ono et al., 2004 |  | pavonite | pavonite-1 | underground mine |  |  |  |  | ore material | grab | grab | mineral separate | [5 empty] | mineralisation |  |  |  | pavonite | [6 empty] | pyrite, galena, quartz, cassiterite, wurtzite, marcasite, pyrrhotite, tetrahedrite, tennantite, Mn-calcite, gypsum, barite, kaolinite, sericite | polished sections | EPMA | JEOL (electron microprobe) | Geochron Lab., Krueger Enterprises Inc. | accelerating voltage of 20 kV and a probe current of 20 nA | chalcopyrite for Cu, Fe and S; galena for Pb; synthetic In2Se3 for In; pure metals for other elements | [14 empty] | 4.1 | [17 empty] | 11.45 | [53 empty] | 0.28 | [15 empty] | 9.49 | [5 empty] | 0.5 | [13 empty] | 62.8 | [24 empty] | 2004 | Ono, S., Hirai, K., Matsueda, H. and Kabashima, T. (2004), Polymetallic Mineralization at Suttsu Deposit, Japan, Resource Geology, vol. 54, no. 4, pp. 453– |  | JPN | Hokkaido
| Suttsu |  | Epithermal | Epithermal | Epithermal polymetallic | Pb, Zn, Cu | Au, Ag, Sn, Bi, In, Te, Se | Pb, Zn, Cu, Au, Ag, Sn, Bi, In, Te, Se | Ono et al., 2004 |  | gustavite- | gustavite--1 | underground mine |  |  |  |  | ore material | grab | grab | mineral separate | [5 empty] | mineralisation |  |  |  | gustavite- | [6 empty] | pyrite, galena, quartz, cassiterite, wurtzite, marcasite, pyrrhotite, tetrahedrite, tennantite, Mn-calcite, gypsum, barite, kaolinite, sericite | polished sections | EPMA | JEOL (electron microprobe) | Geochron Lab., Krueger Enterprises Inc. | accelerating voltage of 20 kV and a probe current of 20 nA | chalcopyrite for Cu, Fe and S; galena for Pb; synthetic In2Se3 for In; pure metals for other elements | [14 empty] | 24.35 | [17 empty] | 7.22 | [53 empty] | 0.01 | [15 empty] | 1.4 | [5 empty] | 0.1 | [13 empty] | 51.63 | [24 empty] | 2004 | Ono, S., Hirai, K., Matsueda, H. and Kabashima, T. (2004), Polymetallic Mineralization at Suttsu Deposit, Japan, Resource Geology, vol. 54, no. 4, pp. 453– |  | JPN | Hokkaido
| Suttsu |  | Epithermal | Epithermal | Epithermal polymetallic | Pb, Zn, Cu | Au, Ag, Sn, Bi, In, Te, Se | Pb, Zn, Cu, Au, Ag, Sn, Bi, In, Te, Se | Ono et al., 2004 |  | lillianite | lillianite-1 | underground mine |  |  |  |  | ore material | grab | grab | mineral separate | [5 empty] | mineralisation |  |  |  | lillianite | [6 empty] | pyrite, galena, quartz, cassiterite, wurtzite, marcasite, pyrrhotite, tetrahedrite, tennantite, Mn-calcite, gypsum, barite, kaolinite, sericite | polished sections | EPMA | JEOL (electron microprobe) | Geochron Lab., Krueger Enterprises Inc. | accelerating voltage of 20 kV and a probe current of 20 nA | chalcopyrite for Cu, Fe and S; galena for Pb; synthetic In2Se3 for In; pure metals for other elements | [14 empty] | 0.02 | [71 empty] | 7.05 | [15 empty] | 0.08 | [5 empty] | 26.02 | [13 empty] | 12.37 | [24 empty] | 2004 | Ono, S., Hirai, K., Matsueda, H. and Kabashima, T. (2004), Polymetallic Mineralization at Suttsu Deposit, Japan, Resource Geology, vol. 54, no. 4, pp. 453– |  | JPN | Hokkaido
| Suttsu |  | Epithermal | Epithermal | Epithermal polymetallic | Pb, Zn, Cu | Au, Ag, Sn, Bi, In, Te, Se | Pb, Zn, Cu, Au, Ag, Sn, Bi, In, Te, Se | Ono et al., 2004 |  | kawazulite-1 |  | underground mine |  |  |  |  | ore material | grab | grab | mineral separate | [5 empty] | mineralisation |  |  |  | kawazulite | [6 empty] | pyrite, galena, quartz, cassiterite, wurtzite, marcasite, pyrrhotite, tetrahedrite, tennantite, Mn-calcite, gypsum, barite, kaolinite, sericite | polished sections | EMPA, ICP-MS | JEOL (electron microprobe) | Geochron Lab., Krueger Enterprises Inc. | accelerating voltage of 20 kV and a probe current of 20 nA | chalcopyrite for Cu, Fe and S; galena for Pb; synthetic In2Se3 for In; pure metals for other elements | 0.05 | [13 empty] | 60.12 | [17 empty] | 0.06 | [53 empty] | 0.04 | [15 empty] | 2.99 | [5 empty] | 8.54 | [13 empty] | 29.33 | [24 empty] | 2004 | Ono, S., Hirai, K., Matsueda, H. and Kabashima, T. (2004), Polymetallic Mineralization at Suttsu Deposit, Japan, Resource Geology, vol. 54, no. 4, pp. 453– |  | JPN | Hokkaido
| Suttsu |  | Epithermal | Epithermal | Epithermal polymetallic | Pb, Zn, Cu | Au, Ag, Sn, Bi, In, Te, Se | Pb, Zn, Cu, Au, Ag, Sn, Bi, In, Te, Se | Ono et al., 2004 |  | kawazulite-2 |  | underground mine |  |  |  |  | ore material | grab | grab | mineral separate | [5 empty] | mineralisation |  |  |  | kawazulite | [6 empty] | pyrite, galena, quartz, cassiterite, wurtzite, marcasite, pyrrhotite, tetrahedrite, tennantite, Mn-calcite, gypsum, barite, kaolinite, sericite | polished sections | EMPA, ICP-MS | JEOL (electron microprobe) | Geochron Lab., Krueger Enterprises Inc. | accelerating voltage of 20 kV and a probe current of 20 nA | chalcopyrite for Cu, Fe and S; galena for Pb; synthetic In2Se3 for In; pure metals for other elements | 0.06 | [13 empty] | 61.4 | [17 empty] | 0 | [53 empty] | 0 | [15 empty] | 3.25 | [5 empty] | 10.27 | [13 empty] | 25.67 | [24 empty] | 2004 | Ono, S., Hirai, K., Matsueda, H. and Kabashima, T. (2004), Polymetallic Mineralization at Suttsu Deposit, Japan, Resource Geology, vol. 54, no. 4, pp. 453– |  | JPN | Hokkaido
| Suttsu |  | Epithermal | Epithermal | Epithermal polymetallic | Pb, Zn, Cu | Au, Ag, Sn, Bi, In, Te, Se | Pb, Zn, Cu, Au, Ag, Sn, Bi, In, Te, Se | Ono et al., 2004 |  | kawazulite-3 |  | underground mine |  |  |  |  | ore material | grab | grab | mineral separate | [5 empty] | mineralisation |  |  |  | kawazulite | [6 empty] | pyrite, galena, quartz, cassiterite, wurtzite, marcasite, pyrrhotite, tetrahedrite, tennantite, Mn-calcite, gypsum, barite, kaolinite, sericite | polished sections | EMPA, ICP-MS | JEOL (electron microprobe) | Geochron Lab., Krueger Enterprises Inc. | accelerating voltage of 20 kV and a probe current of 20 nA | chalcopyrite for Cu, Fe and S; galena for Pb; synthetic In2Se3 for In; pure metals for other elements | 0.03 | [13 empty] | 60.29 | [17 empty] | 0 | [53 empty] | 0 | [15 empty] | 2.99 | [5 empty] | 11.48 | [13 empty] | 24.82 | [24 empty] | 2004 | Ono, S., Hirai, K., Matsueda, H. and Kabashima, T. (2004), Polymetallic Mineralization at Suttsu Deposit, Japan, Resource Geology, vol. 54, no. 4, pp. 453– |  | JPN | Hokkaido
| Suttsu |  | Epithermal | Epithermal | Epithermal polymetallic | Pb, Zn, Cu | Au, Ag, Sn, Bi, In, Te, Se | Pb, Zn, Cu, Au, Ag, Sn, Bi, In, Te, Se | Ono et al., 2004 |  | kawazulite-4 |  | underground mine |  |  |  |  | ore material | grab | grab | mineral separate | [5 empty] | mineralisation |  |  |  | kawazulite | [6 empty] | pyrite, galena, quartz, cassiterite, wurtzite, marcasite, pyrrhotite, tetrahedrite, tennantite, Mn-calcite, gypsum, barite, kaolinite, sericite | polished sections | EMPA, ICP-MS | JEOL (electron microprobe) | Geochron Lab., Krueger Enterprises Inc. | accelerating voltage of 20 kV and a probe current of 20 nA | chalcopyrite for Cu, Fe and S; galena for Pb; synthetic In2Se3 for In; pure metals for other elements | 0.03 | [13 empty] | 60.25 | [17 empty] | 0 | [53 empty] | 0.11 | [15 empty] | 2.64 | [5 empty] | 11.75 | [13 empty] | 25.38 | [24 empty] | 2004 | Ono, S., Hirai, K., Matsueda, H. and Kabashima, T. (2004), Polymetallic Mineralization at Suttsu Deposit, Japan, Resource Geology, vol. 54, no. 4, pp. 453– |  | JPN | Hokkaido
| Suttsu |  | Epithermal | Epithermal | Epithermal polymetallic | Pb, Zn, Cu | Au, Ag, Sn, Bi, In, Te, Se | Pb, Zn, Cu, Au, Ag, Sn, Bi, In, Te, Se | Ono et al., 2004 |  | kawazulite-5 |  | underground mine |  |  |  |  | ore material | grab | grab | mineral separate | [5 empty] | mineralisation |  |  |  | kawazulite | [6 empty] | pyrite, galena, quartz, cassiterite, wurtzite, marcasite, pyrrhotite, tetrahedrite, tennantite, Mn-calcite, gypsum, barite, kaolinite, sericite | polished sections | EMPA, ICP-MS | JEOL (electron microprobe) | Geochron Lab., Krueger Enterprises Inc. | accelerating voltage of 20 kV and a probe current of 20 nA | chalcopyrite for Cu, Fe and S; galena for Pb; synthetic In2Se3 for In; pure metals for other elements | 0.07 | [13 empty] | 59.87 | [17 empty] | 0 | [53 empty] | 0 | [15 empty] | 2.97 | [5 empty] | 8.61 | [13 empty] | 28.82 | [24 empty] | 2004 | Ono, S., Hirai, K., Matsueda, H. and Kabashima, T. (2004), Polymetallic Mineralization at Suttsu Deposit, Japan, Resource Geology, vol. 54, no. 4, pp. 453– |  | JPN | Hokkaido
| Suttsu |  | Epithermal | Epithermal | Epithermal polymetallic | Pb, Zn, Cu | Au, Ag, Sn, Bi, In, Te, Se | Pb, Zn, Cu, Au, Ag, Sn, Bi, In, Te, Se | Ono et al., 2004 |  | kawazulite-6 |  | underground mine |  |  |  |  | ore material | grab | grab | mineral separate | [5 empty] | mineralisation |  |  |  | kawazulite | [6 empty] | pyrite, galena, quartz, cassiterite, wurtzite, marcasite, pyrrhotite, tetrahedrite, tennantite, Mn-calcite, gypsum, barite, kaolinite, sericite | polished sections | EMPA, ICP-MS | JEOL (electron microprobe) | Geochron Lab., Krueger Enterprises Inc. | accelerating voltage of 20 kV and a probe current of 20 nA | chalcopyrite for Cu, Fe and S; galena for Pb; synthetic In2Se3 for In; pure metals for other elements | 0.02 | [13 empty] | 59.31 | [17 empty] | 0.02 | [53 empty] | 0 | [15 empty] | 2.86 | [5 empty] | 8.64 | [13 empty] | 28.75 | [24 empty] | 2004 | Ono, S., Hirai, K., Matsueda, H. and Kabashima, T. (2004), Polymetallic Mineralization at Suttsu Deposit, Japan, Resource Geology, vol. 54, no. 4, pp. 453– |  | JPN | Hokkaido
| Suttsu |  | Epithermal | Epithermal | Epithermal polymetallic | Pb, Zn, Cu | Au, Ag, Sn, Bi, In, Te, Se | Pb, Zn, Cu, Au, Ag, Sn, Bi, In, Te, Se | Ono et al., 2004 |  | kawazulite-7 |  | underground mine |  |  |  |  | ore material | grab | grab | mineral separate | [5 empty] | mineralisation |  |  |  | kawazulite | [6 empty] | pyrite, galena, quartz, cassiterite, wurtzite, marcasite, pyrrhotite, tetrahedrite, tennantite, Mn-calcite, gypsum, barite, kaolinite, sericite | polished sections | EMPA, ICP-MS | JEOL (electron microprobe) | Geochron Lab., Krueger Enterprises Inc. | accelerating voltage of 20 kV and a probe current of 20 nA | chalcopyrite for Cu, Fe and S; galena for Pb; synthetic In2Se3 for In; pure metals for other elements | 0.07 | [13 empty] | 59.39 | [17 empty] | 0.01 | [53 empty] | 0 | [15 empty] | 2.33 | [5 empty] | 9.92 | [13 empty] | 27.92 | [24 empty] | 2004 | Ono, S., Hirai, K., Matsueda, H. and Kabashima, T. (2004), Polymetallic Mineralization at Suttsu Deposit, Japan, Resource Geology, vol. 54, no. 4, pp. 453– |  | JPN | Hokkaido
| Suttsu |  | Epithermal | Epithermal | Epithermal polymetallic | Pb, Zn, Cu | Au, Ag, Sn, Bi, In, Te, Se | Pb, Zn, Cu, Au, Ag, Sn, Bi, In, Te, Se | Ono et al., 2004 |  | kawazulite-8 |  | underground mine |  |  |  |  | ore material | grab | grab | mineral separate | [5 empty] | mineralisation |  |  |  | kawazulite | [6 empty] | pyrite, galena, quartz, cassiterite, wurtzite, marcasite, pyrrhotite, tetrahedrite, tennantite, Mn-calcite, gypsum, barite, kaolinite, sericite | polished sections | EMPA, ICP-MS | JEOL (electron microprobe) | Geochron Lab., Krueger Enterprises Inc. | accelerating voltage of 20 kV and a probe current of 20 nA | chalcopyrite for Cu, Fe and S; galena for Pb; synthetic In2Se3 for In; pure metals for other elements | 0.06 | [13 empty] | 61.31 | [17 empty] | 0 | [53 empty] | 0 | [15 empty] | 3.09 | [5 empty] | 11.92 | [13 empty] | 23.99 | [24 empty] | 2004 | Ono, S., Hirai, K., Matsueda, H. and Kabashima, T. (2004), Polymetallic Mineralization at Suttsu Deposit, Japan, Resource Geology, vol. 54, no. 4, pp. 453– |  | JPN | Hokkaido
| Suttsu |  | Epithermal | Epithermal | Epithermal polymetallic | Pb, Zn, Cu | Au, Ag, Sn, Bi, In, Te, Se | Pb, Zn, Cu, Au, Ag, Sn, Bi, In, Te, Se | Ono et al., 2004 |  | bismuthinite-1 |  | underground mine |  |  |  |  | ore material | grab | grab | mineral separate | [5 empty] | mineralisation |  |  |  | bismuthinite | [6 empty] | pyrite, galena, quartz, cassiterite, wurtzite, marcasite, pyrrhotite, tetrahedrite, tennantite, Mn-calcite, gypsum, barite, kaolinite, sericite | polished sections | EMPA, ICP-MS | JEOL (electron microprobe) | Geochron Lab., Krueger Enterprises Inc. | accelerating voltage of 20 kV and a probe current of 20 nA | chalcopyrite for Cu, Fe and S; galena for Pb; synthetic In2Se3 for In; pure metals for other elements | 0 | [13 empty] | 78.43 | [17 empty] | 0.13 | [53 empty] | 0.48 | [15 empty] | 15.55 | [5 empty] | 5.26 | [13 empty] | 0 | [24 empty] | 2004 | Ono, S., Hirai, K., Matsueda, H. and Kabashima, T. (2004), Polymetallic Mineralization at Suttsu Deposit, Japan, Resource Geology, vol. 54, no. 4, pp. 453– |  | JPN | Hokkaido
| Suttsu |  | Epithermal | Epithermal | Epithermal polymetallic | Pb, Zn, Cu | Au, Ag, Sn, Bi, In, Te, Se | Pb, Zn, Cu, Au, Ag, Sn, Bi, In, Te, Se | Ono et al., 2004 |  | bismuthinite-2 |  | underground mine |  |  |  |  | ore material | grab | grab | mineral separate | [5 empty] | mineralisation |  |  |  | bismuthinite | [6 empty] | pyrite, galena, quartz, cassiterite, wurtzite, marcasite, pyrrhotite, tetrahedrite, tennantite, Mn-calcite, gypsum, barite, kaolinite, sericite | polished sections | EMPA, ICP-MS | JEOL (electron microprobe) | Geochron Lab., Krueger Enterprises Inc. | accelerating voltage of 20 kV and a probe current of 20 nA | chalcopyrite for Cu, Fe and S; galena for Pb; synthetic In2Se3 for In; pure metals for other elements | 0.04 | [13 empty] | 79.38 | [17 empty] | 0.19 | [53 empty] | 0.41 | [15 empty] | 15.92 | [5 empty] | 4.95 | [13 empty] | 0 | [24 empty] | 2004 | Ono, S., Hirai, K., Matsueda, H. and Kabashima, T. (2004), Polymetallic Mineralization at Suttsu Deposit, Japan, Resource Geology, vol. 54, no. 4, pp. 453– |  | JPN | Hokkaido
| Suttsu |  | Epithermal | Epithermal | Epithermal polymetallic | Pb, Zn, Cu | Au, Ag, Sn, Bi, In, Te, Se | Pb, Zn, Cu, Au, Ag, Sn, Bi, In, Te, Se | Ono et al., 2004 |  | bismuthinite-3 |  | underground mine |  |  |  |  | ore material | grab | grab | mineral separate | [5 empty] | mineralisation |  |  |  | bismuthinite | [6 empty] | pyrite, galena, quartz, cassiterite, wurtzite, marcasite, pyrrhotite, tetrahedrite, tennantite, Mn-calcite, gypsum, barite, kaolinite, sericite | polished sections | EMPA, ICP-MS | JEOL (electron microprobe) | Geochron Lab., Krueger Enterprises Inc. | accelerating voltage of 20 kV and a probe current of 20 nA | chalcopyrite for Cu, Fe and S; galena for Pb; synthetic In2Se3 for In; pure metals for other elements | 0 | [13 empty] | 78.04 | [17 empty] | 0.09 | [53 empty] | 0.35 | [15 empty] | 15.49 | [5 empty] | 5.12 | [13 empty] | 0 | [24 empty] | 2004 | Ono, S., Hirai, K., Matsueda, H. and Kabashima, T. (2004), Polymetallic Mineralization at Suttsu Deposit, Japan, Resource Geology, vol. 54, no. 4, pp. 453– |  | JPN | Hokkaido
| Suttsu |  | Epithermal | Epithermal | Epithermal polymetallic | Pb, Zn, Cu | Au, Ag, Sn, Bi, In, Te, Se | Pb, Zn, Cu, Au, Ag, Sn, Bi, In, Te, Se | Ono et al., 2004 |  | bismuthinite-4 |  | underground mine |  |  |  |  | ore material | grab | grab | mineral separate | [5 empty] | mineralisation |  |  |  | bismuthinite | [6 empty] | pyrite, galena, quartz, cassiterite, wurtzite, marcasite, pyrrhotite, tetrahedrite, tennantite, Mn-calcite, gypsum, barite, kaolinite, sericite | polished sections | EMPA, ICP-MS | JEOL (electron microprobe) | Geochron Lab., Krueger Enterprises Inc. | accelerating voltage of 20 kV and a probe current of 20 nA | chalcopyrite for Cu, Fe and S; galena for Pb; synthetic In2Se3 for In; pure metals for other elements | 0.01 | [13 empty] | 78.05 | [17 empty] | 0.17 | [53 empty] | 0.55 | [15 empty] | 15.59 | [5 empty] | 5.08 | [13 empty] | 0.03 | [24 empty] | 2004 | Ono, S., Hirai, K., Matsueda, H. and Kabashima, T. (2004), Polymetallic Mineralization at Suttsu Deposit, Japan, Resource Geology, vol. 54, no. 4, pp. 453– |  | JPN | Hokkaido
| Suttsu |  | Epithermal | Epithermal | Epithermal polymetallic | Pb, Zn, Cu | Au, Ag, Sn, Bi, In, Te, Se | Pb, Zn, Cu, Au, Ag, Sn, Bi, In, Te, Se | Ono et al., 2004 |  | pavonite-1 |  | underground mine |  |  |  |  | ore material | grab | grab | mineral separate | [5 empty] | mineralisation |  |  |  | pavonite | [6 empty] | pyrite, galena, quartz, cassiterite, wurtzite, marcasite, pyrrhotite, tetrahedrite, tennantite, Mn-calcite, gypsum, barite, kaolinite, sericite | polished sections | EMPA, ICP-MS | JEOL (electron microprobe) | Geochron Lab., Krueger Enterprises Inc. | accelerating voltage of 20 kV and a probe current of 20 nA | chalcopyrite for Cu, Fe and S; galena for Pb; synthetic In2Se3 for In; pure metals for other elements | 11.45 | [13 empty] | 62.8 | [17 empty] | 0.28 | [53 empty] | 4.1 | [15 empty] | 12.85 | [5 empty] | 9.49 | [13 empty] | 0.5 | [24 empty] | 2004 | Ono, S., Hirai, K., Matsueda, H. and Kabashima, T. (2004), Polymetallic Mineralization at Suttsu Deposit, Japan, Resource Geology, vol. 54, no. 4, pp. 453– |  | JPN | Hokkaido
| Suttsu |  | Epithermal | Epithermal | Epithermal polymetallic | Pb, Zn, Cu | Au, Ag, Sn, Bi, In, Te, Se | Pb, Zn, Cu, Au, Ag, Sn, Bi, In, Te, Se | Ono et al., 2004 |  | pavonite-2 |  | underground mine |  |  |  |  | ore material | grab | grab | mineral separate | [5 empty] | mineralisation |  |  |  | pavonite | [6 empty] | pyrite, galena, quartz, cassiterite, wurtzite, marcasite, pyrrhotite, tetrahedrite, tennantite, Mn-calcite, gypsum, barite, kaolinite, sericite | polished sections | EMPA, ICP-MS | JEOL (electron microprobe) | Geochron Lab., Krueger Enterprises Inc. | accelerating voltage of 20 kV and a probe current of 20 nA | chalcopyrite for Cu, Fe and S; galena for Pb; synthetic In2Se3 for In; pure metals for other elements | 11.12 | [13 empty] | 62.18 | [17 empty] | 0.3 | [53 empty] | 4.03 | [15 empty] | 13.06 | [5 empty] | 8.62 | [13 empty] | 0.38 | [24 empty] | 2004 | Ono, S., Hirai, K., Matsueda, H. and Kabashima, T. (2004), Polymetallic Mineralization at Suttsu Deposit, Japan, Resource Geology, vol. 54, no. 4, pp. 453– |  | JPN | Hokkaido
| Suttsu |  | Epithermal | Epithermal | Epithermal polymetallic | Pb, Zn, Cu | Au, Ag, Sn, Bi, In, Te, Se | Pb, Zn, Cu, Au, Ag, Sn, Bi, In, Te, Se | Ono et al., 2004 |  | pavonite-3 |  | underground mine |  |  |  |  | ore material | grab | grab | mineral separate | [5 empty] | mineralisation |  |  |  | pavonite | [6 empty] | pyrite, galena, quartz, cassiterite, wurtzite, marcasite, pyrrhotite, tetrahedrite, tennantite, Mn-calcite, gypsum, barite, kaolinite, sericite | polished sections | EMPA, ICP-MS | JEOL (electron microprobe) | Geochron Lab., Krueger Enterprises Inc. | accelerating voltage of 20 kV and a probe current of 20 nA | chalcopyrite for Cu, Fe and S; galena for Pb; synthetic In2Se3 for In; pure metals for other elements | 11.05 | [13 empty] | 62.46 | [17 empty] | 0.32 | [53 empty] | 3.99 | [15 empty] | 13.08 | [5 empty] | 8.78 | [13 empty] | 0.34 | [24 empty] | 2004 | Ono, S., Hirai, K., Matsueda, H. and Kabashima, T. (2004), Polymetallic Mineralization at Suttsu Deposit, Japan, Resource Geology, vol. 54, no. 4, pp. 453– |  | JPN | Hokkaido
| Suttsu |  | Epithermal | Epithermal | Epithermal polymetallic | Pb, Zn, Cu | Au, Ag, Sn, Bi, In, Te, Se | Pb, Zn, Cu, Au, Ag, Sn, Bi, In, Te, Se | Ono et al., 2004 |  | pavonite-4 |  | underground mine |  |  |  |  | ore material | grab | grab | mineral separate | [5 empty] | mineralisation |  |  |  | pavonite | [6 empty] | pyrite, galena, quartz, cassiterite, wurtzite, marcasite, pyrrhotite, tetrahedrite, tennantite, Mn-calcite, gypsum, barite, kaolinite, sericite | polished sections | EMPA, ICP-MS | JEOL (electron microprobe) | Geochron Lab., Krueger Enterprises Inc. | accelerating voltage of 20 kV and a probe current of 20 nA | chalcopyrite for Cu, Fe and S; galena for Pb; synthetic In2Se3 for In; pure metals for other elements | 11.14 | [13 empty] | 62.53 | [17 empty] | 0.3 | [53 empty] | 3.9 | [15 empty] | 13.03 | [5 empty] | 8.53 | [13 empty] | 0.43 | [24 empty] | 2004 | Ono, S., Hirai, K., Matsueda, H. and Kabashima, T. (2004), Polymetallic Mineralization at Suttsu Deposit, Japan, Resource Geology, vol. 54, no. 4, pp. 453– |  | JPN | Hokkaido
| Suttsu |  | Epithermal | Epithermal | Epithermal polymetallic | Pb, Zn, Cu | Au, Ag, Sn, Bi, In, Te, Se | Pb, Zn, Cu, Au, Ag, Sn, Bi, In, Te, Se | Ono et al., 2004 |  | gustavite-lillianite ss-1 |  | underground mine |  |  |  |  | ore material | grab | grab | mineral separate | [5 empty] | mineralisation |  |  |  | gustavite-lillianite ss | [6 empty] | pyrite, galena, quartz, cassiterite, wurtzite, marcasite, pyrrhotite, tetrahedrite, tennantite, Mn-calcite, gypsum, barite, kaolinite, sericite | polished sections | EMPA, ICP-MS | JEOL (electron microprobe) | Geochron Lab., Krueger Enterprises Inc. | accelerating voltage of 20 kV and a probe current of 20 nA | chalcopyrite for Cu, Fe and S; galena for Pb; synthetic In2Se3 for In; pure metals for other elements | 7.22 | [13 empty] | 51.63 | [17 empty] | 0.01 | [53 empty] | 24.35 | [15 empty] | 16.01 | [5 empty] | 1.4 | [13 empty] | 0.1 | [24 empty] | 2004 | Ono, S., Hirai, K., Matsueda, H. and Kabashima, T. (2004), Polymetallic Mineralization at Suttsu Deposit, Japan, Resource Geology, vol. 54, no. 4, pp. 453– |  | JPN | Hokkaido
| Suttsu |  | Epithermal | Epithermal | Epithermal polymetallic | Pb, Zn, Cu | Au, Ag, Sn, Bi, In, Te, Se | Pb, Zn, Cu, Au, Ag, Sn, Bi, In, Te, Se | Ono et al., 2004 |  | gustavite-lillianite ss-2 |  | underground mine |  |  |  |  | ore material | grab | grab | mineral separate | [5 empty] | mineralisation |  |  |  | gustavite-lillianite ss | [6 empty] | pyrite, galena, quartz, cassiterite, wurtzite, marcasite, pyrrhotite, tetrahedrite, tennantite, Mn-calcite, gypsum, barite, kaolinite, sericite | polished sections | EMPA, ICP-MS | JEOL (electron microprobe) | Geochron Lab., Krueger Enterprises Inc. | accelerating voltage of 20 kV and a probe current of 20 nA | chalcopyrite for Cu, Fe and S; galena for Pb; synthetic In2Se3 for In; pure metals for other elements | 6.94 | [13 empty] | 49.96 | [17 empty] | 0.04 | [53 empty] | 24.57 | [15 empty] | 16.15 | [5 empty] | 0.78 | [13 empty] | 0.15 | [24 empty] | 2004 | Ono, S., Hirai, K., Matsueda, H. and Kabashima, T. (2004), Polymetallic Mineralization at Suttsu Deposit, Japan, Resource Geology, vol. 54, no. 4, pp. 453– |  | JPN | Hokkaido
| Suttsu |  | Epithermal | Epithermal | Epithermal polymetallic | Pb, Zn, Cu | Au, Ag, Sn, Bi, In, Te, Se | Pb, Zn, Cu, Au, Ag, Sn, Bi, In, Te, Se | Ono et al., 2004 |  | gustavite-lillianite ss-3 |  | underground mine |  |  |  |  | ore material | grab | grab | mineral separate | [5 empty] | mineralisation |  |  |  | gustavite-lillianite ss | [6 empty] | pyrite, galena, quartz, cassiterite, wurtzite, marcasite, pyrrhotite, tetrahedrite, tennantite, Mn-calcite, gypsum, barite, kaolinite, sericite | polished sections | EMPA, ICP-MS | JEOL (electron microprobe) | Geochron Lab., Krueger Enterprises Inc. | accelerating voltage of 20 kV and a probe current of 20 nA | chalcopyrite for Cu, Fe and S; galena for Pb; synthetic In2Se3 for In; pure metals for other elements | 7.37 | [13 empty] | 51.06 | [17 empty] | 0.32 | [53 empty] | 23.69 | [15 empty] | 16.55 | [5 empty] | 0.36 | [13 empty] | 0.08 | [24 empty] | 2004 | Ono, S., Hirai, K., Matsueda, H. and Kabashima, T. (2004), Polymetallic Mineralization at Suttsu Deposit, Japan, Resource Geology, vol. 54, no. 4, pp. 453– |  | JPN | Hokkaido
| Suttsu |  | Epithermal | Epithermal | Epithermal polymetallic | Pb, Zn, Cu | Au, Ag, Sn, Bi, In, Te, Se | Pb, Zn, Cu, Au, Ag, Sn, Bi, In, Te, Se | Ono et al., 2004 |  | st-cp ss-1 |  | underground mine |  |  |  |  | ore material | grab | grab | mineral separate | [5 empty] | mineralisation |  |  |  | st-cp ss | [6 empty] | pyrite, galena, quartz, cassiterite, wurtzite, marcasite, pyrrhotite, tetrahedrite, tennantite, Mn-calcite, gypsum, barite, kaolinite, sericite | polished sections | EMPA, ICP-MS | JEOL (electron microprobe) | Geochron Lab., Krueger Enterprises Inc. | accelerating voltage of 20 kV and a probe current of 20 nA | chalcopyrite for Cu, Fe and S; galena for Pb; synthetic In2Se3 for In; pure metals for other elements | 0 |  |  |  | 0.22 | [27 empty] | 32.19 | [9 empty] | 13.56 | [13 empty] | 0.01 | [45 empty] | 31.04 | [11 empty] | 18.35 | [27 empty] | 4.19 |  |  |  |  | 2004 | Ono, S., Hirai, K., Matsueda, H. and Kabashima, T. (2004), Polymetallic Mineralization at Suttsu Deposit, Japan, Resource Geology, vol. 54, no. 4, pp. 453– |  | JPN | Hokkaido
| Suttsu |  | Epithermal | Epithermal | Epithermal polymetallic | Pb, Zn, Cu | Au, Ag, Sn, Bi, In, Te, Se | Pb, Zn, Cu, Au, Ag, Sn, Bi, In, Te, Se | Ono et al., 2004 |  | st-cp ss-2 |  | underground mine |  |  |  |  | ore material | grab | grab | mineral separate | [5 empty] | mineralisation |  |  |  | st-cp ss | [6 empty] | pyrite, galena, quartz, cassiterite, wurtzite, marcasite, pyrrhotite, tetrahedrite, tennantite, Mn-calcite, gypsum, barite, kaolinite, sericite | polished sections | EMPA, ICP-MS | JEOL (electron microprobe) | Geochron Lab., Krueger Enterprises Inc. | accelerating voltage of 20 kV and a probe current of 20 nA | chalcopyrite for Cu, Fe and S; galena for Pb; synthetic In2Se3 for In; pure metals for other elements | 0.05 |  |  |  | 0.13 | [27 empty] | 32.53 | [9 empty] | 13.41 | [13 empty] | 0.03 | [45 empty] | 30.93 | [11 empty] | 18.53 | [27 empty] | 4.42 |  |  |  |  | 2004 | Ono, S., Hirai, K., Matsueda, H. and Kabashima, T. (2004), Polymetallic Mineralization at Suttsu Deposit, Japan, Resource Geology, vol. 54, no. 4, pp. 453– |  | JPN | Hokkaido
| Suttsu |  | Epithermal | Epithermal | Epithermal polymetallic | Pb, Zn, Cu | Au, Ag, Sn, Bi, In, Te, Se | Pb, Zn, Cu, Au, Ag, Sn, Bi, In, Te, Se | Ono et al., 2004 |  | st-cp ss-3 |  | underground mine |  |  |  |  | ore material | grab | grab | mineral separate | [5 empty] | mineralisation |  |  |  | st-cp ss | [6 empty] | pyrite, galena, quartz, cassiterite, wurtzite, marcasite, pyrrhotite, tetrahedrite, tennantite, Mn-calcite, gypsum, barite, kaolinite, sericite | polished sections | EMPA, ICP-MS | JEOL (electron microprobe) | Geochron Lab., Krueger Enterprises Inc. | accelerating voltage of 20 kV and a probe current of 20 nA | chalcopyrite for Cu, Fe and S; galena for Pb; synthetic In2Se3 for In; pure metals for other elements | 0.14 |  |  |  | 0.45 | [27 empty] | 29.11 | [9 empty] | 9.75 | [13 empty] | 0.07 | [45 empty] | 30.62 | [11 empty] | 22.27 | [27 empty] | 7.42 |  |  |  |  | 2004 | Ono, S., Hirai, K., Matsueda, H. and Kabashima, T. (2004), Polymetallic Mineralization at Suttsu Deposit, Japan, Resource Geology, vol. 54, no. 4, pp. 453– |  | JPN | Hokkaido
| Suttsu |  | Epithermal | Epithermal | Epithermal polymetallic | Pb, Zn, Cu | Au, Ag, Sn, Bi, In, Te, Se | Pb, Zn, Cu, Au, Ag, Sn, Bi, In, Te, Se | Ono et al., 2004 |  | st-cp ss-4 |  | underground mine |  |  |  |  | ore material | grab | grab | mineral separate | [5 empty] | mineralisation |  |  |  | st-cp ss | [6 empty] | pyrite, galena, quartz, cassiterite, wurtzite, marcasite, pyrrhotite, tetrahedrite, tennantite, Mn-calcite, gypsum, barite, kaolinite, sericite | polished sections | EMPA, ICP-MS | JEOL (electron microprobe) | Geochron Lab., Krueger Enterprises Inc. | accelerating voltage of 20 kV and a probe current of 20 nA | chalcopyrite for Cu, Fe and S; galena for Pb; synthetic In2Se3 for In; pure metals for other elements | 0 |  |  |  | 0.02 | [27 empty] | 29.93 | [9 empty] | 9 | [13 empty] | 0.06 | [45 empty] | 29.83 | [11 empty] | 26.36 | [27 empty] | 4.98 |  |  |  |  | 2004 | Ono, S., Hirai, K., Matsueda, H. and Kabashima, T. (2004), Polymetallic Mineralization at Suttsu Deposit, Japan, Resource Geology, vol. 54, no. 4, pp. 453– |  | JPN | Hokkaido
| Suttsu |  | Epithermal | Epithermal | Epithermal polymetallic | Pb, Zn, Cu | Au, Ag, Sn, Bi, In, Te, Se | Pb, Zn, Cu, Au, Ag, Sn, Bi, In, Te, Se | Ono et al., 2004 |  | st-cp ss-5 |  | underground mine |  |  |  |  | ore material | grab | grab | mineral separate | [5 empty] | mineralisation |  |  |  | st-cp ss | [6 empty] | pyrite, galena, quartz, cassiterite, wurtzite, marcasite, pyrrhotite, tetrahedrite, tennantite, Mn-calcite, gypsum, barite, kaolinite, sericite | polished sections | EMPA, ICP-MS | JEOL (electron microprobe) | Geochron Lab., Krueger Enterprises Inc. | accelerating voltage of 20 kV and a probe current of 20 nA | chalcopyrite for Cu, Fe and S; galena for Pb; synthetic In2Se3 for In; pure metals for other elements | 0.14 |  |  |  | 0.53 | [27 empty] | 30.72 | [9 empty] | 9.94 | [13 empty] | 0.05 | [45 empty] | 30.51 | [11 empty] | 23.35 | [27 empty] | 4.68 |  |  |  |  | 2004 | Ono, S., Hirai, K., Matsueda, H. and Kabashima, T. (2004), Polymetallic Mineralization at Suttsu Deposit, Japan, Resource Geology, vol. 54, no. 4, pp. 453– |  | JPN | Hokkaido
| Suttsu |  | Epithermal | Epithermal | Epithermal polymetallic | Pb, Zn, Cu | Au, Ag, Sn, Bi, In, Te, Se | Pb, Zn, Cu, Au, Ag, Sn, Bi, In, Te, Se | Ono et al., 2004 |  | Sn-bearing cp-6 |  | underground mine |  |  |  |  | ore material | grab | grab | mineral separate | [5 empty] | mineralisation |  |  |  | Sn-bearing cp | [6 empty] | pyrite, galena, quartz, cassiterite, wurtzite, marcasite, pyrrhotite, tetrahedrite, tennantite, Mn-calcite, gypsum, barite, kaolinite, sericite | polished sections | EMPA, ICP-MS | JEOL (electron microprobe) | Geochron Lab., Krueger Enterprises Inc. | accelerating voltage of 20 kV and a probe current of 20 nA | chalcopyrite for Cu, Fe and S; galena for Pb; synthetic In2Se3 for In; pure metals for other elements | [20 empty] | 0 | [11 empty] | 33.57 | [9 empty] | 27.3 | [13 empty] | 0.09 | [13 empty] | 0 | [31 empty] | 34.21 | [11 empty] | 3.63 | [27 empty] | 0.63 |  |  |  |  | 2004 | Ono, S., Hirai, K., Matsueda, H. and Kabashima, T. (2004), Polymetallic Mineralization at Suttsu Deposit, Japan, Resource Geology, vol. 54, no. 4, pp. 453– |  | JPN | Hokkaido
| Suttsu |  | Epithermal | Epithermal | Epithermal polymetallic | Pb, Zn, Cu | Au, Ag, Sn, Bi, In, Te, Se | Pb, Zn, Cu, Au, Ag, Sn, Bi, In, Te, Se | Ono et al., 2004 |  | Sn-bearing cp-7 |  | underground mine |  |  |  |  | ore material | grab | grab | mineral separate | [5 empty] | mineralisation |  |  |  | Sn-bearing cp | [6 empty] | pyrite, galena, quartz, cassiterite, wurtzite, marcasite, pyrrhotite, tetrahedrite, tennantite, Mn-calcite, gypsum, barite, kaolinite, sericite | polished sections | EMPA, ICP-MS | JEOL (electron microprobe) | Geochron Lab., Krueger Enterprises Inc. | accelerating voltage of 20 kV and a probe current of 20 nA | chalcopyrite for Cu, Fe and S; galena for Pb; synthetic In2Se3 for In; pure metals for other elements | [20 empty] | 0 | [11 empty] | 33.6 | [9 empty] | 27.47 | [13 empty] | 0.06 | [13 empty] | 0.01 | [31 empty] | 34.01 | [11 empty] | 3.34 | [27 empty] | 0.51 |  |  |  |  | 2004 | Ono, S., Hirai, K., Matsueda, H. and Kabashima, T. (2004), Polymetallic Mineralization at Suttsu Deposit, Japan, Resource Geology, vol. 54, no. 4, pp. 453– |  | JPN | Hokkaido
| Suttsu |  | Epithermal | Epithermal | Epithermal polymetallic | Pb, Zn, Cu | Au, Ag, Sn, Bi, In, Te, Se | Pb, Zn, Cu, Au, Ag, Sn, Bi, In, Te, Se | Ono et al., 2004 |  | Sn-bearing cp-8 |  | underground mine |  |  |  |  | ore material | grab | grab | mineral separate | [5 empty] | mineralisation |  |  |  | Sn-bearing cp | [6 empty] | pyrite, galena, quartz, cassiterite, wurtzite, marcasite, pyrrhotite, tetrahedrite, tennantite, Mn-calcite, gypsum, barite, kaolinite, sericite | polished sections | EMPA, ICP-MS | JEOL (electron microprobe) | Geochron Lab., Krueger Enterprises Inc. | accelerating voltage of 20 kV and a probe current of 20 nA | chalcopyrite for Cu, Fe and S; galena for Pb; synthetic In2Se3 for In; pure metals for other elements | [20 empty] | 0 | [11 empty] | 33.6 | [9 empty] | 27 | [13 empty] | 0.06 | [13 empty] | 0 | [31 empty] | 34 | [11 empty] | 4.22 | [27 empty] | 0.67 |  |  |  |  | 2004 | Ono, S., Hirai, K., Matsueda, H. and Kabashima, T. (2004), Polymetallic Mineralization at Suttsu Deposit, Japan, Resource Geology, vol. 54, no. 4, pp. 453– |  | JPN | Hokkaido
| Suttsu |  | Epithermal | Epithermal | Epithermal polymetallic | Pb, Zn, Cu | Au, Ag, Sn, Bi, In, Te, Se | Pb, Zn, Cu, Au, Ag, Sn, Bi, In, Te, Se | Ono et al., 2004 |  | Sn-bearing cp-9 |  | underground mine |  |  |  |  | ore material | grab | grab | mineral separate | [5 empty] | mineralisation |  |  |  | Sn-bearing cp | [6 empty] | pyrite, galena, quartz, cassiterite, wurtzite, marcasite, pyrrhotite, tetrahedrite, tennantite, Mn-calcite, gypsum, barite, kaolinite, sericite | polished sections | EMPA, ICP-MS | JEOL (electron microprobe) | Geochron Lab., Krueger Enterprises Inc. | accelerating voltage of 20 kV and a probe current of 20 nA | chalcopyrite for Cu, Fe and S; galena for Pb; synthetic In2Se3 for In; pure metals for other elements | [20 empty] | 0 | [11 empty] | 33.33 | [9 empty] | 26.9 | [13 empty] | 0.07 | [13 empty] | 0 | [31 empty] | 33.85 | [11 empty] | 3.94 | [27 empty] | 0.76 |  |  |  |  | 2004 | Ono, S., Hirai, K., Matsueda, H. and Kabashima, T. (2004), Polymetallic Mineralization at Suttsu Deposit, Japan, Resource Geology, vol. 54, no. 4, pp. 453– |  | JPN | Hokkaido
| Suttsu |  | Epithermal | Epithermal | Epithermal polymetallic | Pb, Zn, Cu | Au, Ag, Sn, Bi, In, Te, Se | Pb, Zn, Cu, Au, Ag, Sn, Bi, In, Te, Se | Ono et al., 2004 |  | st-cp ss (myrmekitic)-10 |  | underground mine |  |  |  |  | ore material | grab | grab | mineral separate | [5 empty] | mineralisation |  |  |  | st-cp ss (myrmekitic) | [6 empty] | pyrite, galena, quartz, cassiterite, wurtzite, marcasite, pyrrhotite, tetrahedrite, tennantite, Mn-calcite, gypsum, barite, kaolinite, sericite | polished sections | EMPA, ICP-MS | JEOL (electron microprobe) | Geochron Lab., Krueger Enterprises Inc. | accelerating voltage of 20 kV and a probe current of 20 nA | chalcopyrite for Cu, Fe and S; galena for Pb; synthetic In2Se3 for In; pure metals for other elements | [20 empty] | 0 | [11 empty] | 30.87 | [9 empty] | 17.22 | [13 empty] | 0.26 | [13 empty] | 0.04 | [31 empty] | 31.32 | [11 empty] | 16.3 | [27 empty] | 3.18 |  |  |  |  | 2004 | Ono, S., Hirai, K., Matsueda, H. and Kabashima, T. (2004), Polymetallic Mineralization at Suttsu Deposit, Japan, Resource Geology, vol. 54, no. 4, pp. 453– |  | JPN | Hokkaido
| Suttsu |  | Epithermal | Epithermal | Epithermal polymetallic | Pb, Zn, Cu | Au, Ag, Sn, Bi, In, Te, Se | Pb, Zn, Cu, Au, Ag, Sn, Bi, In, Te, Se | Ono et al., 2004 |  | st-cp ss (myrmekitic)-11 |  | underground mine |  |  |  |  | ore material | grab | grab | mineral separate | [5 empty] | mineralisation |  |  |  | st-cp ss (myrmekitic) | [6 empty] | pyrite, galena, quartz, cassiterite, wurtzite, marcasite, pyrrhotite, tetrahedrite, tennantite, Mn-calcite, gypsum, barite, kaolinite, sericite | polished sections | EMPA, ICP-MS | JEOL (electron microprobe) | Geochron Lab., Krueger Enterprises Inc. | accelerating voltage of 20 kV and a probe current of 20 nA | chalcopyrite for Cu, Fe and S; galena for Pb; synthetic In2Se3 for In; pure metals for other elements | [20 empty] | 0.01 | [11 empty] | 30.05 | [9 empty] | 13.22 | [13 empty] | 0.36 | [13 empty] | 0.05 | [31 empty] | 30.44 | [11 empty] | 21.49 | [27 empty] | 4.11 |  |  |  |  | 2004 | Ono, S., Hirai, K., Matsueda, H. and Kabashima, T. (2004), Polymetallic Mineralization at Suttsu Deposit, Japan, Resource Geology, vol. 54, no. 4, pp. 453– |  | JPN | Hokkaido
| Suttsu |  | Epithermal | Epithermal | Epithermal polymetallic | Pb, Zn, Cu | Au, Ag, Sn, Bi, In, Te, Se | Pb, Zn, Cu, Au, Ag, Sn, Bi, In, Te, Se | Ono et al., 2004 |  | st-cp ss (myrmekitic)-12 |  | underground mine |  |  |  |  | ore material | grab | grab | mineral separate | [5 empty] | mineralisation |  |  |  | st-cp ss (myrmekitic) | [6 empty] | pyrite, galena, quartz, cassiterite, wurtzite, marcasite, pyrrhotite, tetrahedrite, tennantite, Mn-calcite, gypsum, barite, kaolinite, sericite | polished sections | EMPA, ICP-MS | JEOL (electron microprobe) | Geochron Lab., Krueger Enterprises Inc. | accelerating voltage of 20 kV and a probe current of 20 nA | chalcopyrite for Cu, Fe and S; galena for Pb; synthetic In2Se3 for In; pure metals for other elements | [20 empty] | 0 | [11 empty] | 29.87 | [9 empty] | 13.12 | [13 empty] | 0.27 | [13 empty] | 0.05 | [31 empty] | 30.55 | [11 empty] | 22.15 | [27 empty] | 4.14 |  |  |  |  | 2004 | Ono, S., Hirai, K., Matsueda, H. and Kabashima, T. (2004), Polymetallic Mineralization at Suttsu Deposit, Japan, Resource Geology, vol. 54, no. 4, pp. 453– |  | JPN | Hokkaido
| Suttsu |  | Epithermal | Epithermal | Epithermal polymetallic | Pb, Zn, Cu | Au, Ag, Sn, Bi, In, Te, Se | Pb, Zn, Cu, Au, Ag, Sn, Bi, In, Te, Se | Ono et al., 2004 |  | cp (myrmekitic)-13 |  | underground mine |  |  |  |  | ore material | grab | grab | mineral separate | [5 empty] | mineralisation |  |  |  | cp (myrmekitic) | [6 empty] | pyrite, galena, quartz, cassiterite, wurtzite, marcasite, pyrrhotite, tetrahedrite, tennantite, Mn-calcite, gypsum, barite, kaolinite, sericite | polished sections | EMPA, ICP-MS | JEOL (electron microprobe) | Geochron Lab., Krueger Enterprises Inc. | accelerating voltage of 20 kV and a probe current of 20 nA | chalcopyrite for Cu, Fe and S; galena for Pb; synthetic In2Se3 for In; pure metals for other elements | [20 empty] | 0.02 | [11 empty] | 34 | [9 empty] | 29.51 | [13 empty] | 0.01 | [13 empty] | 0 | [31 empty] | 34.46 | [11 empty] | 0.53 | [27 empty] | 0.13 |  |  |  |  | 2004 | Ono, S., Hirai, K., Matsueda, H. and Kabashima, T. (2004), Polymetallic Mineralization at Suttsu Deposit, Japan, Resource Geology, vol. 54, no. 4, pp. 453– |  | JPN | Hokkaido
| Suttsu |  | Epithermal | Epithermal | Epithermal polymetallic | Pb, Zn, Cu | Au, Ag, Sn, Bi, In, Te, Se | Pb, Zn, Cu, Au, Ag, Sn, Bi, In, Te, Se | Ono et al., 2004 |  | cp (myrmekitic)-14 |  | underground mine |  |  |  |  | ore material | grab | grab | mineral separate | [5 empty] | mineralisation |  |  |  | cp (myrmekitic) | [6 empty] | pyrite, galena, quartz, cassiterite, wurtzite, marcasite, pyrrhotite, tetrahedrite, tennantite, Mn-calcite, gypsum, barite, kaolinite, sericite | polished sections | EMPA, ICP-MS | JEOL (electron microprobe) | Geochron Lab., Krueger Enterprises Inc. | accelerating voltage of 20 kV and a probe current of 20 nA | chalcopyrite for Cu, Fe and S; galena for Pb; synthetic In2Se3 for In; pure metals for other elements | [20 empty] | 0 | [11 empty] | 33.77 | [9 empty] | 29.8 | [13 empty] | 0.03 | [13 empty] | 0 | [31 empty] | 34.76 | [11 empty] | 0.12 | [27 empty] | 0 |  |  |  |  | 2004 | Ono, S., Hirai, K., Matsueda, H. and Kabashima, T. (2004), Polymetallic Mineralization at Suttsu Deposit, Japan, Resource Geology, vol. 54, no. 4, pp. 453– |  | JPN | Hokkaido
| Suttsu |  | Epithermal | Epithermal | Epithermal polymetallic | Pb, Zn, Cu | Au, Ag, Sn, Bi, In, Te, Se | Pb, Zn, Cu, Au, Ag, Sn, Bi, In, Te, Se | Ono et al., 2004 |  | In-bearing st-15 |  | underground mine |  |  |  |  | ore material | grab | grab | mineral separate | [5 empty] | mineralisation |  |  |  | In-bearing st | [6 empty] | pyrite, galena, quartz, cassiterite, wurtzite, marcasite, pyrrhotite, tetrahedrite, tennantite, Mn-calcite, gypsum, barite, kaolinite, sericite | polished sections | EMPA, ICP-MS | JEOL (electron microprobe) | Geochron Lab., Krueger Enterprises Inc. | accelerating voltage of 20 kV and a probe current of 20 nA | chalcopyrite for Cu, Fe and S; galena for Pb; synthetic In2Se3 for In; pure metals for other elements | [20 empty] | 0.01 | [11 empty] | 27.4 | [9 empty] | 8.64 | [13 empty] | 2.99 | [13 empty] | 0.08 | [31 empty] | 29.64 | [11 empty] | 22.68 | [27 empty] | 8.34 |  |  |  |  | 2004 | Ono, S., Hirai, K., Matsueda, H. and Kabashima, T. (2004), Polymetallic Mineralization at Suttsu Deposit, Japan, Resource Geology, vol. 54, no. 4, pp. 453– |  | JPN | Hokkaido
| Suttsu |  | Epithermal | Epithermal | Epithermal polymetallic | Pb, Zn, Cu | Au, Ag, Sn, Bi, In, Te, Se | Pb, Zn, Cu, Au, Ag, Sn, Bi, In, Te, Se | Ono et al., 2004 |  | electrum-1-1 |  | underground mine |  |  |  |  | ore material | grab | grab | mineral separate | [5 empty] | mineralisation |  |  |  | electrum | [6 empty] | pyrite, galena, quartz, cassiterite, wurtzite, marcasite, pyrrhotite, tetrahedrite, tennantite, Mn-calcite, gypsum, barite, kaolinite, sericite | polished sections | EMPA, ICP-MS | JEOL (electron microprobe) | Geochron Lab., Krueger Enterprises Inc. | accelerating voltage of 20 kV and a probe current of 20 nA | chalcopyrite for Cu, Fe and S; galena for Pb; synthetic In2Se3 for In; pure metals for other elements | 23.88 | [5 empty] | 76.35 | [140 empty] | 2004 | Ono, S., Hirai, K., Matsueda, H. and Kabashima, T. (2004), Polymetallic Mineralization at Suttsu Deposit, Japan, Resource Geology, vol. 54, no. 4, pp. 453– |  | JPN | Hokkaido
| Suttsu |  | Epithermal | Epithermal | Epithermal polymetallic | Pb, Zn, Cu | Au, Ag, Sn, Bi, In, Te, Se | Pb, Zn, Cu, Au, Ag, Sn, Bi, In, Te, Se | Ono et al., 2004 |  | electrum-1-2 |  | underground mine |  |  |  |  | ore material | grab | grab | mineral separate | [5 empty] | mineralisation |  |  |  | electrum | [6 empty] | pyrite, galena, quartz, cassiterite, wurtzite, marcasite, pyrrhotite, tetrahedrite, tennantite, Mn-calcite, gypsum, barite, kaolinite, sericite | polished sections | EMPA, ICP-MS | JEOL (electron microprobe) | Geochron Lab., Krueger Enterprises Inc. | accelerating voltage of 20 kV and a probe current of 20 nA | chalcopyrite for Cu, Fe and S; galena for Pb; synthetic In2Se3 for In; pure metals for other elements | 25.53 | [5 empty] | 76.62 | [140 empty] | 2004 | Ono, S., Hirai, K., Matsueda, H. and Kabashima, T. (2004), Polymetallic Mineralization at Suttsu Deposit, Japan, Resource Geology, vol. 54, no. 4, pp. 453– |  | JPN | Hokkaido
| Suttsu |  | Epithermal | Epithermal | Epithermal polymetallic | Pb, Zn, Cu | Au, Ag, Sn, Bi, In, Te, Se | Pb, Zn, Cu, Au, Ag, Sn, Bi, In, Te, Se | Ono et al., 2004 |  | electrum-2-1 |  | underground mine |  |  |  |  | ore material | grab | grab | mineral separate | [5 empty] | mineralisation |  |  |  | electrum | [6 empty] | pyrite, galena, quartz, cassiterite, wurtzite, marcasite, pyrrhotite, tetrahedrite, tennantite, Mn-calcite, gypsum, barite, kaolinite, sericite | polished sections | EMPA, ICP-MS | JEOL (electron microprobe) | Geochron Lab., Krueger Enterprises Inc. | accelerating voltage of 20 kV and a probe current of 20 nA | chalcopyrite for Cu, Fe and S; galena for Pb; synthetic In2Se3 for In; pure metals for other elements | 19.44 | [5 empty] | 80.64 | [140 empty] | 2004 | Ono, S., Hirai, K., Matsueda, H. and Kabashima, T. (2004), Polymetallic Mineralization at Suttsu Deposit, Japan, Resource Geology, vol. 54, no. 4, pp. 453– |  | JPN | Hokkaido
| Suttsu |  | Epithermal | Epithermal | Epithermal polymetallic | Pb, Zn, Cu | Au, Ag, Sn, Bi, In, Te, Se | Pb, Zn, Cu, Au, Ag, Sn, Bi, In, Te, Se | Ono et al., 2004 |  | electrum-2-2 |  | underground mine |  |  |  |  | ore material | grab | grab | mineral separate | [5 empty] | mineralisation |  |  |  | electrum | [6 empty] | pyrite, galena, quartz, cassiterite, wurtzite, marcasite, pyrrhotite, tetrahedrite, tennantite, Mn-calcite, gypsum, barite, kaolinite, sericite | polished sections | EMPA, ICP-MS | JEOL (electron microprobe) | Geochron Lab., Krueger Enterprises Inc. | accelerating voltage of 20 kV and a probe current of 20 nA | chalcopyrite for Cu, Fe and S; galena for Pb; synthetic In2Se3 for In; pure metals for other elements | 19.14 | [5 empty] | 80.26 | [140 empty] | 2004 | Ono, S., Hirai, K., Matsueda, H. and Kabashima, T. (2004), Polymetallic Mineralization at Suttsu Deposit, Japan, Resource Geology, vol. 54, no. 4, pp. 453– |  | JPN | Hokkaido
| Suttsu |  | Epithermal | Epithermal | Epithermal polymetallic | Pb, Zn, Cu | Au, Ag, Sn, Bi, In, Te, Se | Pb, Zn, Cu, Au, Ag, Sn, Bi, In, Te, Se | Ono et al., 2004 |  | electrum-2-3 |  | underground mine |  |  |  |  | ore material | grab | grab | mineral separate | [5 empty] | mineralisation |  |  |  | electrum | [6 empty] | pyrite, galena, quartz, cassiterite, wurtzite, marcasite, pyrrhotite, tetrahedrite, tennantite, Mn-calcite, gypsum, barite, kaolinite, sericite | polished sections | EMPA, ICP-MS | JEOL (electron microprobe) | Geochron Lab., Krueger Enterprises Inc. | accelerating voltage of 20 kV and a probe current of 20 nA | chalcopyrite for Cu, Fe and S; galena for Pb; synthetic In2Se3 for In; pure metals for other elements | 19.14 | [5 empty] | 80.06 | [140 empty] | 2004 | Ono, S., Hirai, K., Matsueda, H. and Kabashima, T. (2004), Polymetallic Mineralization at Suttsu Deposit, Japan, Resource Geology, vol. 54, no. 4, pp. 453– |  | JPN | Hokkaido
| Suttsu |  | Epithermal | Epithermal | Epithermal polymetallic | Pb, Zn, Cu | Au, Ag, Sn, Bi, In, Te, Se | Pb, Zn, Cu, Au, Ag, Sn, Bi, In, Te, Se | Ono et al., 2004 |  | In-Sn-bearing sphalerite_1 |  | underground mine |  |  |  |  | ore material | grab | grab | mineral separate | [5 empty] | mineralisation |  |  |  | In- and Sn-bearing sphalerite | [6 empty] | pyrite, galena, quartz, cassiterite, wurtzite, marcasite, pyrrhotite, tetrahedrite, tennantite, Mn-calcite, gypsum, barite, kaolinite, sericite | polished sections | EMPA, ICP-MS | JEOL (electron microprobe) | Geochron Lab., Krueger Enterprises Inc. | accelerating voltage of 20 kV and a probe current of 20 nA | chalcopyrite for Cu, Fe and S; galena for Pb; synthetic In2Se3 for In; pure metals for other elements | [20 empty] | 0.5 | [11 empty] | 9.72 | [9 empty] | 1.75 | [13 empty] | 8.43 | [13 empty] | 0.02 | [31 empty] | 31.46 | [11 empty] | 3.59 | [27 empty] | 43.82 |  |  |  |  | 2004 | Ono, S., Hirai, K., Matsueda, H. and Kabashima, T. (2004), Polymetallic Mineralization at Suttsu Deposit, Japan, Resource Geology, vol. 54, no. 4, pp. 453– |  | JPN | Hokkaido
| Suttsu |  | Epithermal | Epithermal | Epithermal polymetallic | Pb, Zn, Cu | Au, Ag, Sn, Bi, In, Te, Se | Pb, Zn, Cu, Au, Ag, Sn, Bi, In, Te, Se | Ono et al., 2004 |  | In-Sn-bearing sphalerite_2 |  | underground mine |  |  |  |  | ore material | grab | grab | mineral separate | [5 empty] | mineralisation |  |  |  | In- and Sn-bearing sphalerite | [6 empty] | pyrite, galena, quartz, cassiterite, wurtzite, marcasite, pyrrhotite, tetrahedrite, tennantite, Mn-calcite, gypsum, barite, kaolinite, sericite | polished sections | EMPA, ICP-MS | JEOL (electron microprobe) | Geochron Lab., Krueger Enterprises Inc. | accelerating voltage of 20 kV and a probe current of 20 nA | chalcopyrite for Cu, Fe and S; galena for Pb; synthetic In2Se3 for In; pure metals for other elements | [20 empty] | 0.5 | [11 empty] | 9.1 | [9 empty] | 1.94 | [13 empty] | 7.84 | [13 empty] | 0.02 | [31 empty] | 31.41 | [11 empty] | 3.45 | [27 empty] | 44.78 |  |  |  |  | 2004 | Ono, S., Hirai, K., Matsueda, H. and Kabashima, T. (2004), Polymetallic Mineralization at Suttsu Deposit, Japan, Resource Geology, vol. 54, no. 4, pp. 453– |  | JPN | Hokkaido
| Suttsu |  | Epithermal | Epithermal | Epithermal polymetallic | Pb, Zn, Cu | Au, Ag, Sn, Bi, In, Te, Se | Pb, Zn, Cu, Au, Ag, Sn, Bi, In, Te, Se | Ono et al., 2004 |  | In-Sn-bearing sphalerite_3 |  | underground mine |  |  |  |  | ore material | grab | grab | mineral separate | [5 empty] | mineralisation |  |  |  | In- and Sn-bearing sphalerite | [6 empty] | pyrite, galena, quartz, cassiterite, wurtzite, marcasite, pyrrhotite, tetrahedrite, tennantite, Mn-calcite, gypsum, barite, kaolinite, sericite | polished sections | EMPA, ICP-MS | JEOL (electron microprobe) | Geochron Lab., Krueger Enterprises Inc. | accelerating voltage of 20 kV and a probe current of 20 nA | chalcopyrite for Cu, Fe and S; galena for Pb; synthetic In2Se3 for In; pure metals for other elements | [20 empty] | 0.47 | [11 empty] | 8.06 | [9 empty] | 1.74 | [13 empty] | 6.88 | [13 empty] | 0.02 | [31 empty] | 31.69 | [11 empty] | 3.11 | [27 empty] | 47.05 |  |  |  |  | 2004 | Ono, S., Hirai, K., Matsueda, H. and Kabashima, T. (2004), Polymetallic Mineralization at Suttsu Deposit, Japan, Resource Geology, vol. 54, no. 4, pp. 453– |  | JPN | Hokkaido
| Suttsu |  | Epithermal | Epithermal | Epithermal polymetallic | Pb, Zn, Cu | Au, Ag, Sn, Bi, In, Te, Se | Pb, Zn, Cu, Au, Ag, Sn, Bi, In, Te, Se | Ono et al., 2004 |  | In-Sn-bearing sphalerite_4 |  | underground mine |  |  |  |  | ore material | grab | grab | mineral separate | [5 empty] | mineralisation |  |  |  | In- and Sn-bearing sphalerite | [6 empty] | pyrite, galena, quartz, cassiterite, wurtzite, marcasite, pyrrhotite, tetrahedrite, tennantite, Mn-calcite, gypsum, barite, kaolinite, sericite | polished sections | EMPA, ICP-MS | JEOL (electron microprobe) | Geochron Lab., Krueger Enterprises Inc. | accelerating voltage of 20 kV and a probe current of 20 nA | chalcopyrite for Cu, Fe and S; galena for Pb; synthetic In2Se3 for In; pure metals for other elements | [20 empty] | 0.48 | [11 empty] | 8.97 | [9 empty] | 2.17 | [13 empty] | 6.48 | [13 empty] | 0.04 | [31 empty] | 31.46 | [11 empty] | 4.28 | [27 empty] | 45.27 |  |  |  |  | 2004 | Ono, S., Hirai, K., Matsueda, H. and Kabashima, T. (2004), Polymetallic Mineralization at Suttsu Deposit, Japan, Resource Geology, vol. 54, no. 4, pp. 453– |  | JPN | Hokkaido
| Suttsu |  | Epithermal | Epithermal | Epithermal polymetallic | Pb, Zn, Cu | Au, Ag, Sn, Bi, In, Te, Se | Pb, Zn, Cu, Au, Ag, Sn, Bi, In, Te, Se | Ono et al., 2004 |  | In-Sn-bearing sphalerite_5 |  | underground mine |  |  |  |  | ore material | grab | grab | mineral separate | [5 empty] | mineralisation |  |  |  | In- and Sn-bearing sphalerite | [6 empty] | pyrite, galena, quartz, cassiterite, wurtzite, marcasite, pyrrhotite, tetrahedrite, tennantite, Mn-calcite, gypsum, barite, kaolinite, sericite | polished sections | EMPA, ICP-MS | JEOL (electron microprobe) | Geochron Lab., Krueger Enterprises Inc. | accelerating voltage of 20 kV and a probe current of 20 nA | chalcopyrite for Cu, Fe and S; galena for Pb; synthetic In2Se3 for In; pure metals for other elements | [20 empty] | 0.53 | [11 empty] | 8 | [9 empty] | 2.04 | [13 empty] | 6.29 | [13 empty] | 0.02 | [31 empty] | 31.69 | [11 empty] | 3.37 | [27 empty] | 47.21 |  |  |  |  | 2004 | Ono, S., Hirai, K., Matsueda, H. and Kabashima, T. (2004), Polymetallic Mineralization at Suttsu Deposit, Japan, Resource Geology, vol. 54, no. 4, pp. 453– |  | JPN | Hokkaido
| Suttsu |  | Epithermal | Epithermal | Epithermal polymetallic | Pb, Zn, Cu | Au, Ag, Sn, Bi, In, Te, Se | Pb, Zn, Cu, Au, Ag, Sn, Bi, In, Te, Se | Ono et al., 2004 |  | In-Sn-bearing sphalerite_6 |  | underground mine |  |  |  |  | ore material | grab | grab | mineral separate | [5 empty] | mineralisation |  |  |  | In- and Sn-bearing sphalerite | [6 empty] | pyrite, galena, quartz, cassiterite, wurtzite, marcasite, pyrrhotite, tetrahedrite, tennantite, Mn-calcite, gypsum, barite, kaolinite, sericite | polished sections | EMPA, ICP-MS | JEOL (electron microprobe) | Geochron Lab., Krueger Enterprises Inc. | accelerating voltage of 20 kV and a probe current of 20 nA | chalcopyrite for Cu, Fe and S; galena for Pb; synthetic In2Se3 for In; pure metals for other elements | [20 empty] | 0.45 | [11 empty] | 7.95 | [9 empty] | 1.78 | [13 empty] | 6.43 | [13 empty] | 0.02 | [31 empty] | 31.86 | [11 empty] | 3.24 | [27 empty] | 47.43 |  |  |  |  | 2004 | Ono, S., Hirai, K., Matsueda, H. and Kabashima, T. (2004), Polymetallic Mineralization at Suttsu Deposit, Japan, Resource Geology, vol. 54, no. 4, pp. 453– |  | JPN | Hokkaido
| Suttsu |  | Epithermal | Epithermal | Epithermal polymetallic | Pb, Zn, Cu | Au, Ag, Sn, Bi, In, Te, Se | Pb, Zn, Cu, Au, Ag, Sn, Bi, In, Te, Se | Ono et al., 2004 |  | In-Sn-bearing sphalerite_7 |  | underground mine |  |  |  |  | ore material | grab | grab | mineral separate | [5 empty] | mineralisation |  |  |  | In- and Sn-bearing sphalerite | [6 empty] | pyrite, galena, quartz, cassiterite, wurtzite, marcasite, pyrrhotite, tetrahedrite, tennantite, Mn-calcite, gypsum, barite, kaolinite, sericite | polished sections | EMPA, ICP-MS | JEOL (electron microprobe) | Geochron Lab., Krueger Enterprises Inc. | accelerating voltage of 20 kV and a probe current of 20 nA | chalcopyrite for Cu, Fe and S; galena for Pb; synthetic In2Se3 for In; pure metals for other elements | [20 empty] | 0.58 | [11 empty] | 7.73 | [9 empty] | 1.86 | [13 empty] | 7.23 | [13 empty] | 0.03 | [31 empty] | 31.71 | [11 empty] | 2.78 | [27 empty] | 47.34 |  |  |  |  | 2004 | Ono, S., Hirai, K., Matsueda, H. and Kabashima, T. (2004), Polymetallic Mineralization at Suttsu Deposit, Japan, Resource Geology, vol. 54, no. 4, pp. 453– |  | JPN | Hokkaido
| Suttsu |  | Epithermal | Epithermal | Epithermal polymetallic | Pb, Zn, Cu | Au, Ag, Sn, Bi, In, Te, Se | Pb, Zn, Cu, Au, Ag, Sn, Bi, In, Te, Se | Ono et al., 2004 |  | In-Sn-bearing sphalerite_8 |  | underground mine |  |  |  |  | ore material | grab | grab | mineral separate | [5 empty] | mineralisation |  |  |  | In- and Sn-bearing sphalerite | [6 empty] | pyrite, galena, quartz, cassiterite, wurtzite, marcasite, pyrrhotite, tetrahedrite, tennantite, Mn-calcite, gypsum, barite, kaolinite, sericite | polished sections | EMPA, ICP-MS | JEOL (electron microprobe) | Geochron Lab., Krueger Enterprises Inc. | accelerating voltage of 20 kV and a probe current of 20 nA | chalcopyrite for Cu, Fe and S; galena for Pb; synthetic In2Se3 for In; pure metals for other elements | [20 empty] | 0.29 | [11 empty] | 3.73 | [9 empty] | 3.38 | [13 empty] | 2.64 | [13 empty] | 0.03 | [31 empty] | 32.57 | [11 empty] | 1.76 | [27 empty] | 54.94 |  |  |  |  | 2004 | Ono, S., Hirai, K., Matsueda, H. and Kabashima, T. (2004), Polymetallic Mineralization at Suttsu Deposit, Japan, Resource Geology, vol. 54, no. 4, pp. 453– |  | JPN | Hokkaido
| Suttsu |  | Epithermal | Epithermal | Epithermal polymetallic | Pb, Zn, Cu | Au, Ag, Sn, Bi, In, Te, Se | Pb, Zn, Cu, Au, Ag, Sn, Bi, In, Te, Se | Ono et al., 2004 |  | normal sphalerite_1 |  | underground mine |  |  |  |  | ore material | grab | grab | mineral separate | [5 empty] | mineralisation |  |  |  | normal sphalerite | [6 empty] | pyrite, galena, quartz, cassiterite, wurtzite, marcasite, pyrrhotite, tetrahedrite, tennantite, Mn-calcite, gypsum, barite, kaolinite, sericite | polished sections | EMPA, ICP-MS | JEOL (electron microprobe) | Geochron Lab., Krueger Enterprises Inc. | accelerating voltage of 20 kV and a probe current of 20 nA | chalcopyrite for Cu, Fe and S; galena for Pb; synthetic In2Se3 for In; pure metals for other elements | [20 empty] | 0.37 | [11 empty] | 0.08 | [9 empty] | 3.61 | [13 empty] | 0 | [13 empty] | 0.06 | [31 empty] | 33.12 | [11 empty] | 0 | [27 empty] | 61.78 |  |  |  |  | 2004 | Ono, S., Hirai, K., Matsueda, H. and Kabashima, T. (2004), Polymetallic Mineralization at Suttsu Deposit, Japan, Resource Geology, vol. 54, no. 4, pp. 453– |  | JPN | Hokkaido
| Suttsu |  | Epithermal | Epithermal | Epithermal polymetallic | Pb, Zn, Cu | Au, Ag, Sn, Bi, In, Te, Se | Pb, Zn, Cu, Au, Ag, Sn, Bi, In, Te, Se | Ono et al., 2004 |  | normal sphalerite_2 |  | underground mine |  |  |  |  | ore material | grab | grab | mineral separate | [5 empty] | mineralisation |  |  |  | normal sphalerite | [6 empty] | pyrite, galena, quartz, cassiterite, wurtzite, marcasite, pyrrhotite, tetrahedrite, tennantite, Mn-calcite, gypsum, barite, kaolinite, sericite | polished sections | EMPA, ICP-MS | JEOL (electron microprobe) | Geochron Lab., Krueger Enterprises Inc. | accelerating voltage of 20 kV and a probe current of 20 nA | chalcopyrite for Cu, Fe and S; galena for Pb; synthetic In2Se3 for In; pure metals for other elements | [20 empty] | 0.01 | [11 empty] | 0.59 | [9 empty] | 5.8 | [13 empty] | 0 | [13 empty] | 0.42 | [31 empty] | 33.32 | [11 empty] | 0.48 | [27 empty] | 58.29 |  |  |  |  | 2004 | Ono, S., Hirai, K., Matsueda, H. and Kabashima, T. (2004), Polymetallic Mineralization at Suttsu Deposit, Japan, Resource Geology, vol. 54, no. 4, pp. 453– |  | JPN | Hokkaido
| Suttsu |  | Epithermal | Epithermal | Epithermal polymetallic | Pb, Zn, Cu | Au, Ag, Sn, Bi, In, Te, Se | Pb, Zn, Cu, Au, Ag, Sn, Bi, In, Te, Se | Ono et al., 2004 |  | normal sphalerite_3 |  | underground mine |  |  |  |  | ore material | grab | grab | mineral separate | [5 empty] | mineralisation |  |  |  | normal sphalerite | [6 empty] | pyrite, galena, quartz, cassiterite, wurtzite, marcasite, pyrrhotite, tetrahedrite, tennantite, Mn-calcite, gypsum, barite, kaolinite, sericite | polished sections | EMPA, ICP-MS | JEOL (electron microprobe) | Geochron Lab., Krueger Enterprises Inc. | accelerating voltage of 20 kV and a probe current of 20 nA | chalcopyrite for Cu, Fe and S; galena for Pb; synthetic In2Se3 for In; pure metals for other elements | [20 empty] | 0.06 | [11 empty] | 0.09 | [9 empty] | 8.56 | [13 empty] | 0 | [13 empty] | 0.44 | [31 empty] | 33.22 | [11 empty] | 0.07 | [27 empty] | 56.15 |  |  |  |  | 2004 | Ono, S., Hirai, K., Matsueda, H. and Kabashima, T. (2004), Polymetallic Mineralization at Suttsu Deposit, Japan, Resource Geology, vol. 54, no. 4, pp. 453– |  | JPN | Hokkaido
| Suttsu |  | Epithermal | Epithermal | Epithermal polymetallic | Pb, Zn, Cu | Au, Ag, Sn, Bi, In, Te, Se | Pb, Zn, Cu, Au, Ag, Sn, Bi, In, Te, Se | Ono et al., 2004 |  | normal sphalerite_4 |  | underground mine |  |  |  |  | ore material | grab | grab | mineral separate | [5 empty] | mineralisation |  |  |  | normal sphalerite | [6 empty] | pyrite, galena, quartz, cassiterite, wurtzite, marcasite, pyrrhotite, tetrahedrite, tennantite, Mn-calcite, gypsum, barite, kaolinite, sericite | polished sections | EMPA, ICP-MS | JEOL (electron microprobe) | Geochron Lab., Krueger Enterprises Inc. | accelerating voltage of 20 kV and a probe current of 20 nA | chalcopyrite for Cu, Fe and S; galena for Pb; synthetic In2Se3 for In; pure metals for other elements | [20 empty] | 0.1 | [11 empty] | 0.75 | [9 empty] | 2.51 | [13 empty] | 0 | [13 empty] | 0.63 | [31 empty] | 33.15 | [11 empty] | 0.7 | [27 empty] | 61.13 |  |  |  |  | 2004 | Ono, S., Hirai, K., Matsueda, H. and Kabashima, T. (2004), Polymetallic Mineralization at Suttsu Deposit, Japan, Resource Geology, vol. 54, no. 4, pp. 453– |  | JPN | Hokkaido