## Sheet1
Uploaded | deposit_name | deposit_local_id | deposit_environment | deposit_group | deposit_type | primary_commodities | secondary_commodities | all_commodities | deposit_source | sample_uid | sample_name | sample_local_id | feature_type | feature_name | feature_uid | top_depth_m | bottom_depth_m | sample_deposit_relation | sample_type | sampling_method | material_class | material_class_comments | province | strat_unit_name | strat_unit_uid | strat_grouping | earth_material_group | earth_material_qualifier | earth_material | metamorphic_grade | mineral | paragenetic_stage | mode_of_occurrence | texture | color | alteration | sample_description | associated_minerals | sample_preparation | analytical_method | instrument_type_model | laboratory_location/if reported | operating_conditions/if reported | standards_used/if reported | ag_ppm | ag_detection_limit | al_ppm | al_detection_limit | as_ppm | as_detection_limit | au_ppm | au_detection_limit | b_ppm | b_detection_limit | ba_ppm | ba_detection_limit | be_ppm | be_detection_limit | bi_ppm | bi_detection_limit | br_ppm | br_detection_limit | ca_ppm | ca_detection_limit | cd_ppm | cd_detection_limit | ce_ppm | ce_detection_limit | cl_ppm | cl_detection_limit | co_ppm | co_detection_limit | cr_ppm | cr_detection_limit | cs_ppm | cs_detection_limit | cu_ppm | cu_detection_limit | dy_ppm | dy_detection_limit | er_ppm | er_detection_limit | eu_ppm | eu_detection_limit | f_ppm | f_detection_limit | fe_ppm | fe_detection_limit | ga_ppm | ga_detection_limit | gd_ppm | gd_detection_limit | ge_ppm | ge_detection_limit | hf_ppm | hf_detection_limit | hg_ppm | hg_detection_limit | ho_ppm | ho_detection_limit | in_ppm | in_detection_limit | ir_ppm | ir_detection_limit | k_ppm | k_detection_limit | la_ppm | la_detection_limit | li_ppm | li_detection_limit | lu_ppm | lu_detection_limit | mg_ppm | mg_detection_limit | mn_ppm | mn_detection_limit | mo_ppm | mo_detection_limit | na_ppm | na_detection_limit | nb_ppm | nb_detection_limit | nd_ppm | nd_detection_limit | ni_ppm | ni_detection_limit | os_ppm | os_detection_limit | p_ppm | p_detection_limit | pb_ppm | pb_detection_limit | pd_ppm | pd_detection_limit | pr_ppm | pr_detection_limit | pt_ppm | pt_detection_limit | rb_ppm | rb_detection_limit | re_ppm | re_detection_limit | rh_ppm | rh_detection_limit | ru_ppm | ru_detection_limit | s_ppm | s_detection_limit | sb_ppm | sb_detection_limit | sc_ppm | sc_detection_limit | se_ppm | se_detection_limit | si_ppm | si_detection_limit | sm_ppm | sm_detection_limit | sn_ppm | sn_detection_limit | sr_ppm | sr_detection_limit | ta_ppm | ta_detection_limit | tb_ppm | tb_detection_limit | te_ppm | te_detection_limit | th_ppm | th_detection_limit | ti_ppm | ti_detection_limit | tl_ppm | tl_detection_limit | tm_ppm | tm_detection_limit | u_ppm | u_detection_limit | v_ppm | v_detection_limit | w_ppm | w_detection_limit | y_ppm | y_detection_limit | yb_ppm | yb_detection_limit | zn_ppm | zn_detection_limit | zr_ppm | zr_detection_limit | analysis_datetime | publication_date | sample_source | submitter | country | state | deposit_longitude_wgs84 | deposit_latitude_wgs84 | sample_longitude_wgs84 | sample_latitude_wgs84 | sample_easting | sample_northing | sample_utm_zone | sample_location_description | location_source | location_accuracy | comments | last_update
| Hetaoping, Luziyuan, Dabaoshan, Laochang, Bainiuchang, Huize, Mengxing, Niujiaotang, Jinding |  | Magmatic hydrothermal, Seafloor hydrothermal, Basin hydrothermal | Skarn, Volcanic-hosted massive sulfide (VMS), Sedimentary Exhalative (SEDEX), Mississippi Valley-type (MVT) | skarn zinc-lead, syngenetic massive sulphide, MVT zinc-lead | Zn, Pb | Ag, Cd, Ge, In, Ga, Tl, Sn | Zn, Pb, Ag, Cd, Ge, In, Ga, Tl, Sn | Ye et al., 2011 |  |  |  | underground mine |  |  |  |  | ore material | polished section | grab | mineral separate | [5 empty] | mineralisation |  |  |  | sphalerite | [6 empty] | pyrite, galena, sulphosalts, molybdenite | polished blocks | LA-ICPMS | Quadripole ICPMS instrument equipped with a high-performance New Wave UP-213 Nd:YAG Q-switched laser ablation system equipped with Meo Laser 213 software | CODES, University of Tasmania, Hobart, Australia | 50 μm diameter spot size, 10 Hz pulse rate, laser energy typically 5–6 Jcm−2, each pulse removes ~0.3 μm; time-resolved mode with sequential peak hopping through the mass spectrum | [148 empty] | 2011 | Ye, L., Cook, N.J., Ciobanu, C.L., Liu, Y., Zhang, Q., Liu, T., Gao, W., Yang, Y., Danyushevskiy, L. (2011). Trace and minor elements in sphalerite from base metal deposits in South China: A LA-ICPMS study. Ore Geology Reviews 39, 188–217. |  | CHN | Yunnan, Guizhou, Guangdong
| Hetaoping, Luziyuan, Dabaoshan, Laochang, Bainiuchang, Huize, Mengxing, Niujiaotang, Jinding |  | Magmatic hydrothermal, Seafloor hydrothermal, Basin hydrothermal | Skarn, Volcanic-hosted massive sulfide (VMS), Sedimentary Exhalative (SEDEX), Mississippi Valley-type (MVT) | skarn zinc-lead, syngenetic massive sulphide, MVT zinc-lead | Zn, Pb | Ag, Cd, Ge, In, Ga, Tl, Sn | Zn, Pb, Ag, Cd, Ge, In, Ga, Tl, Sn | Ye et al., 2011 |  |  |  | underground mine |  |  |  |  | ore material | polished section | grab | mineral separate | [5 empty] | mineralisation |  |  |  | sphalerite | [6 empty] | pyrite, galena, sulphosalts, molybdenite | polished blocks | LA-ICPMS | Quadripole ICPMS instrument equipped with a high-performance New Wave UP-213 Nd:YAG Q-switched laser ablation system equipped with Meo Laser 213 software | CODES, University of Tasmania, Hobart, Australia | 50 μm diameter spot size, 10 Hz pulse rate, laser energy typically 5–6 Jcm−2, each pulse removes ~0.3 μm; time-resolved mode with sequential peak hopping through the mass spectrum |  | 4240 | [13 empty] | 0.01 | [11 empty] | 110 | [15 empty] | 37201 |  | 0.87 |  |  |  | 2.7 | [7 empty] | 0.01 | [13 empty] | 2832 | [33 empty] | 1.9 |  |  |  | 22 | [5 empty] | 0.11 | [32 empty] | 2011 | Ye, L., Cook, N.J., Ciobanu, C.L., Liu, Y., Zhang, Q., Liu, T., Gao, W., Yang, Y., Danyushevskiy, L. (2011). Trace and minor elements in sphalerite from base metal deposits in South China: A LA-ICPMS study. Ore Geology Reviews 39, 188–217. |  | CHN | Yunnan, Guizhou, Guangdong
| Hetaoping, Luziyuan, Dabaoshan, Laochang, Bainiuchang, Huize, Mengxing, Niujiaotang, Jinding |  | Magmatic hydrothermal, Seafloor hydrothermal, Basin hydrothermal | Skarn, Volcanic-hosted massive sulfide (VMS), Sedimentary Exhalative (SEDEX), Mississippi Valley-type (MVT) | skarn zinc-lead, syngenetic massive sulphide, MVT zinc-lead | Zn, Pb | Ag, Cd, Ge, In, Ga, Tl, Sn | Zn, Pb, Ag, Cd, Ge, In, Ga, Tl, Sn | Ye et al., 2011 |  |  |  | underground mine |  |  |  |  | ore material | polished section | grab | mineral separate | [5 empty] | mineralisation |  |  |  | sphalerite | [6 empty] | pyrite, galena, sulphosalts, molybdenite | polished blocks | LA-ICPMS | Quadripole ICPMS instrument equipped with a high-performance New Wave UP-213 Nd:YAG Q-switched laser ablation system equipped with Meo Laser 213 software | CODES, University of Tasmania, Hobart, Australia | 50 μm diameter spot size, 10 Hz pulse rate, laser energy typically 5–6 Jcm−2, each pulse removes ~0.3 μm; time-resolved mode with sequential peak hopping through the mass spectrum | [15 empty] | 0.003 | [5 empty] | 66.6 | [5 empty] | 1.2 | [5 empty] | 3.2 | [9 empty] | 2139 |  | 0.53 |  |  |  | 0.09 | [7 empty] | 0.003 | [13 empty] | 16.8 | [15 empty] | 2.3 | [17 empty] | 1.9 |  |  |  | 7.5 | [5 empty] | 0.01 | [32 empty] | 2011 | Ye, L., Cook, N.J., Ciobanu, C.L., Liu, Y., Zhang, Q., Liu, T., Gao, W., Yang, Y., Danyushevskiy, L. (2011). Trace and minor elements in sphalerite from base metal deposits in South China: A LA-ICPMS study. Ore Geology Reviews 39, 188–217. |  | CHN | Yunnan, Guizhou, Guangdong
| Hetaoping, Luziyuan, Dabaoshan, Laochang, Bainiuchang, Huize, Mengxing, Niujiaotang, Jinding |  | Magmatic hydrothermal, Seafloor hydrothermal, Basin hydrothermal | Skarn, Volcanic-hosted massive sulfide (VMS), Sedimentary Exhalative (SEDEX), Mississippi Valley-type (MVT) | skarn zinc-lead, syngenetic massive sulphide, MVT zinc-lead | Zn, Pb | Ag, Cd, Ge, In, Ga, Tl, Sn | Zn, Pb, Ag, Cd, Ge, In, Ga, Tl, Sn | Ye et al., 2011 |  |  |  | underground mine |  |  |  |  | ore material | polished section | grab | mineral separate | [5 empty] | mineralisation |  |  |  | sphalerite | [6 empty] | pyrite, galena, sulphosalts, molybdenite | polished blocks | LA-ICPMS | Quadripole ICPMS instrument equipped with a high-performance New Wave UP-213 Nd:YAG Q-switched laser ablation system equipped with Meo Laser 213 software | CODES, University of Tasmania, Hobart, Australia | 50 μm diameter spot size, 10 Hz pulse rate, laser energy typically 5–6 Jcm−2, each pulse removes ~0.3 μm; time-resolved mode with sequential peak hopping through the mass spectrum |  | 4.5 | [13 empty] | 0.01 | [5 empty] | 4128 | [5 empty] | 108 | [5 empty] | 6.8 | [9 empty] | 32878 |  | 0.33 |  |  |  | 2.6 | [7 empty] | 0.007 | [13 empty] | 2818 | [15 empty] | 0.17 | [17 empty] | 0.025 |  |  |  | 11.6 | [5 empty] | 0.09 | [32 empty] | 2011 | Ye, L., Cook, N.J., Ciobanu, C.L., Liu, Y., Zhang, Q., Liu, T., Gao, W., Yang, Y., Danyushevskiy, L. (2011). Trace and minor elements in sphalerite from base metal deposits in South China: A LA-ICPMS study. Ore Geology Reviews 39, 188–217. |  | CHN | Yunnan, Guizhou, Guangdong
| Hetaoping, Luziyuan, Dabaoshan, Laochang, Bainiuchang, Huize, Mengxing, Niujiaotang, Jinding |  | Magmatic hydrothermal, Seafloor hydrothermal, Basin hydrothermal | Skarn, Volcanic-hosted massive sulfide (VMS), Sedimentary Exhalative (SEDEX), Mississippi Valley-type (MVT) | skarn zinc-lead, syngenetic massive sulphide, MVT zinc-lead | Zn, Pb | Ag, Cd, Ge, In, Ga, Tl, Sn | Zn, Pb, Ag, Cd, Ge, In, Ga, Tl, Sn | Ye et al., 2011 |  |  |  | underground mine |  |  |  |  | ore material | polished section | grab | mineral separate | [5 empty] | mineralisation |  |  |  | sphalerite | [6 empty] | pyrite, galena, sulphosalts, molybdenite | polished blocks | LA-ICPMS | Quadripole ICPMS instrument equipped with a high-performance New Wave UP-213 Nd:YAG Q-switched laser ablation system equipped with Meo Laser 213 software | CODES, University of Tasmania, Hobart, Australia | 50 μm diameter spot size, 10 Hz pulse rate, laser energy typically 5–6 Jcm−2, each pulse removes ~0.3 μm; time-resolved mode with sequential peak hopping through the mass spectrum |  | 8 | [5 empty] | 0.01 | [7 empty] | 0.02 | [5 empty] | 4328 | [5 empty] | 112 | [5 empty] | 16.4 | [9 empty] | 39021 |  | 1.8 |  |  |  | 2.8 | [7 empty] | 0.015 | [13 empty] | 2866 | [9 empty] | 0.05 | [5 empty] | 6.6 | [17 empty] | 5.8 |  |  |  | 32.3 | [5 empty] | 0.12 | [13 empty] | 0.01 |  |  |  | 0.002 | [14 empty] | 2011 | Ye, L., Cook, N.J., Ciobanu, C.L., Liu, Y., Zhang, Q., Liu, T., Gao, W., Yang, Y., Danyushevskiy, L. (2011). Trace and minor elements in sphalerite from base metal deposits in South China: A LA-ICPMS study. Ore Geology Reviews 39, 188–217. |  | CHN | Yunnan, Guizhou, Guangdong
| Hetaoping, Luziyuan, Dabaoshan, Laochang, Bainiuchang, Huize, Mengxing, Niujiaotang, Jinding |  | Magmatic hydrothermal, Seafloor hydrothermal, Basin hydrothermal | Skarn, Volcanic-hosted massive sulfide (VMS), Sedimentary Exhalative (SEDEX), Mississippi Valley-type (MVT) | skarn zinc-lead, syngenetic massive sulphide, MVT zinc-lead | Zn, Pb | Ag, Cd, Ge, In, Ga, Tl, Sn | Zn, Pb, Ag, Cd, Ge, In, Ga, Tl, Sn | Ye et al., 2011 |  |  |  | underground mine |  |  |  |  | ore material | polished section | grab | mineral separate | [5 empty] | mineralisation |  |  |  | sphalerite | [6 empty] | pyrite, galena, sulphosalts, molybdenite | polished blocks | LA-ICPMS | Quadripole ICPMS instrument equipped with a high-performance New Wave UP-213 Nd:YAG Q-switched laser ablation system equipped with Meo Laser 213 software | CODES, University of Tasmania, Hobart, Australia | 50 μm diameter spot size, 10 Hz pulse rate, laser energy typically 5–6 Jcm−2, each pulse removes ~0.3 μm; time-resolved mode with sequential peak hopping through the mass spectrum | [148 empty] | 2011 | Ye, L., Cook, N.J., Ciobanu, C.L., Liu, Y., Zhang, Q., Liu, T., Gao, W., Yang, Y., Danyushevskiy, L. (2011). Trace and minor elements in sphalerite from base metal deposits in South China: A LA-ICPMS study. Ore Geology Reviews 39, 188–217. |  | CHN | Yunnan, Guizhou, Guangdong
| Hetaoping, Luziyuan, Dabaoshan, Laochang, Bainiuchang, Huize, Mengxing, Niujiaotang, Jinding |  | Magmatic hydrothermal, Seafloor hydrothermal, Basin hydrothermal | Skarn, Volcanic-hosted massive sulfide (VMS), Sedimentary Exhalative (SEDEX), Mississippi Valley-type (MVT) | skarn zinc-lead, syngenetic massive sulphide, MVT zinc-lead | Zn, Pb | Ag, Cd, Ge, In, Ga, Tl, Sn | Zn, Pb, Ag, Cd, Ge, In, Ga, Tl, Sn | Ye et al., 2011 |  |  |  | underground mine |  |  |  |  | ore material | polished section | grab | mineral separate | [5 empty] | mineralisation |  |  |  | sphalerite | [6 empty] | pyrite, galena, sulphosalts, molybdenite | polished blocks | LA-ICPMS | Quadripole ICPMS instrument equipped with a high-performance New Wave UP-213 Nd:YAG Q-switched laser ablation system equipped with Meo Laser 213 software | CODES, University of Tasmania, Hobart, Australia | 50 μm diameter spot size, 10 Hz pulse rate, laser energy typically 5–6 Jcm−2, each pulse removes ~0.3 μm; time-resolved mode with sequential peak hopping through the mass spectrum |  | 12.7 | [19 empty] | 5847 | [5 empty] | 78.3 | [15 empty] | 100274 |  | 0.16 |  |  |  | 3 | [7 empty] | 0.13 | [13 empty] | 5115 | [33 empty] | 9.3 |  |  |  | 16.5 | [38 empty] | 2011 | Ye, L., Cook, N.J., Ciobanu, C.L., Liu, Y., Zhang, Q., Liu, T., Gao, W., Yang, Y., Danyushevskiy, L. (2011). Trace and minor elements in sphalerite from base metal deposits in South China: A LA-ICPMS study. Ore Geology Reviews 39, 188–217. |  | CHN | Yunnan, Guizhou, Guangdong
| Hetaoping, Luziyuan, Dabaoshan, Laochang, Bainiuchang, Huize, Mengxing, Niujiaotang, Jinding |  | Magmatic hydrothermal, Seafloor hydrothermal, Basin hydrothermal | Skarn, Volcanic-hosted massive sulfide (VMS), Sedimentary Exhalative (SEDEX), Mississippi Valley-type (MVT) | skarn zinc-lead, syngenetic massive sulphide, MVT zinc-lead | Zn, Pb | Ag, Cd, Ge, In, Ga, Tl, Sn | Zn, Pb, Ag, Cd, Ge, In, Ga, Tl, Sn | Ye et al., 2011 |  |  |  | underground mine |  |  |  |  | ore material | polished section | grab | mineral separate | [5 empty] | mineralisation |  |  |  | sphalerite | [6 empty] | pyrite, galena, sulphosalts, molybdenite | polished blocks | LA-ICPMS | Quadripole ICPMS instrument equipped with a high-performance New Wave UP-213 Nd:YAG Q-switched laser ablation system equipped with Meo Laser 213 software | CODES, University of Tasmania, Hobart, Australia | 50 μm diameter spot size, 10 Hz pulse rate, laser energy typically 5–6 Jcm−2, each pulse removes ~0.3 μm; time-resolved mode with sequential peak hopping through the mass spectrum |  | 6.7 | [13 empty] | 0.35 | [5 empty] | 504 | [5 empty] | 8.7 | [5 empty] | 2881 | [9 empty] | 7227 |  | 0.14 |  |  |  | 0.19 | [7 empty] | 0.03 | [13 empty] | 544 | [15 empty] | 23.6 | [17 empty] | 7.3 |  |  |  | 8.6 | [38 empty] | 2011 | Ye, L., Cook, N.J., Ciobanu, C.L., Liu, Y., Zhang, Q., Liu, T., Gao, W., Yang, Y., Danyushevskiy, L. (2011). Trace and minor elements in sphalerite from base metal deposits in South China: A LA-ICPMS study. Ore Geology Reviews 39, 188–217. |  | CHN | Yunnan, Guizhou, Guangdong
| Hetaoping, Luziyuan, Dabaoshan, Laochang, Bainiuchang, Huize, Mengxing, Niujiaotang, Jinding |  | Magmatic hydrothermal, Seafloor hydrothermal, Basin hydrothermal | Skarn, Volcanic-hosted massive sulfide (VMS), Sedimentary Exhalative (SEDEX), Mississippi Valley-type (MVT) | skarn zinc-lead, syngenetic massive sulphide, MVT zinc-lead | Zn, Pb | Ag, Cd, Ge, In, Ga, Tl, Sn | Zn, Pb, Ag, Cd, Ge, In, Ga, Tl, Sn | Ye et al., 2011 |  |  |  | underground mine |  |  |  |  | ore material | polished section | grab | mineral separate | [5 empty] | mineralisation |  |  |  | sphalerite | [6 empty] | pyrite, galena, sulphosalts, molybdenite | polished blocks | LA-ICPMS | Quadripole ICPMS instrument equipped with a high-performance New Wave UP-213 Nd:YAG Q-switched laser ablation system equipped with Meo Laser 213 software | CODES, University of Tasmania, Hobart, Australia | 50 μm diameter spot size, 10 Hz pulse rate, laser energy typically 5–6 Jcm−2, each pulse removes ~0.3 μm; time-resolved mode with sequential peak hopping through the mass spectrum |  | 4.7 | [13 empty] | 0.02 | [5 empty] | 5420 | [5 empty] | 70.2 | [5 empty] | 11.8 | [9 empty] | 92512 |  | 0.06 |  |  |  | 2.8 | [7 empty] | 0.09 | [13 empty] | 4339 | [15 empty] | 0.88 | [17 empty] | 0.27 |  |  |  | 7.7 | [38 empty] | 2011 | Ye, L., Cook, N.J., Ciobanu, C.L., Liu, Y., Zhang, Q., Liu, T., Gao, W., Yang, Y., Danyushevskiy, L. (2011). Trace and minor elements in sphalerite from base metal deposits in South China: A LA-ICPMS study. Ore Geology Reviews 39, 188–217. |  | CHN | Yunnan, Guizhou, Guangdong
| Hetaoping, Luziyuan, Dabaoshan, Laochang, Bainiuchang, Huize, Mengxing, Niujiaotang, Jinding |  | Magmatic hydrothermal, Seafloor hydrothermal, Basin hydrothermal | Skarn, Volcanic-hosted massive sulfide (VMS), Sedimentary Exhalative (SEDEX), Mississippi Valley-type (MVT) | skarn zinc-lead, syngenetic massive sulphide, MVT zinc-lead | Zn, Pb | Ag, Cd, Ge, In, Ga, Tl, Sn | Zn, Pb, Ag, Cd, Ge, In, Ga, Tl, Sn | Ye et al., 2011 |  |  |  | underground mine |  |  |  |  | ore material | polished section | grab | mineral separate | [5 empty] | mineralisation |  |  |  | sphalerite | [6 empty] | pyrite, galena, sulphosalts, molybdenite | polished blocks | LA-ICPMS | Quadripole ICPMS instrument equipped with a high-performance New Wave UP-213 Nd:YAG Q-switched laser ablation system equipped with Meo Laser 213 software | CODES, University of Tasmania, Hobart, Australia | 50 μm diameter spot size, 10 Hz pulse rate, laser energy typically 5–6 Jcm−2, each pulse removes ~0.3 μm; time-resolved mode with sequential peak hopping through the mass spectrum |  | 25.2 | [5 empty] | 0.09 | [7 empty] | 0.93 | [5 empty] | 6995 | [5 empty] | 94.1 | [5 empty] | 8337 | [9 empty] | 114483 |  | 0.46 |  |  |  | 3.3 | [7 empty] | 0.18 | [13 empty] | 5766 | [9 empty] | 0.09 | [5 empty] | 63.4 | [17 empty] | 21.5 |  |  |  | 33.4 | [5 empty] | 0.13 | [13 empty] | 0.08 | [18 empty] | 2011 | Ye, L., Cook, N.J., Ciobanu, C.L., Liu, Y., Zhang, Q., Liu, T., Gao, W., Yang, Y., Danyushevskiy, L. (2011). Trace and minor elements in sphalerite from base metal deposits in South China: A LA-ICPMS study. Ore Geology Reviews 39, 188–217. |  | CHN | Yunnan, Guizhou, Guangdong
| Hetaoping, Luziyuan, Dabaoshan, Laochang, Bainiuchang, Huize, Mengxing, Niujiaotang, Jinding |  | Magmatic hydrothermal, Seafloor hydrothermal, Basin hydrothermal | Skarn, Volcanic-hosted massive sulfide (VMS), Sedimentary Exhalative (SEDEX), Mississippi Valley-type (MVT) | skarn zinc-lead, syngenetic massive sulphide, MVT zinc-lead | Zn, Pb | Ag, Cd, Ge, In, Ga, Tl, Sn | Zn, Pb, Ag, Cd, Ge, In, Ga, Tl, Sn | Ye et al., 2011 |  |  |  | underground mine |  |  |  |  | ore material | polished section | grab | mineral separate | [5 empty] | mineralisation |  |  |  | sphalerite | [6 empty] | pyrite, galena, sulphosalts, molybdenite | polished blocks | LA-ICPMS | Quadripole ICPMS instrument equipped with a high-performance New Wave UP-213 Nd:YAG Q-switched laser ablation system equipped with Meo Laser 213 software | CODES, University of Tasmania, Hobart, Australia | 50 μm diameter spot size, 10 Hz pulse rate, laser energy typically 5–6 Jcm−2, each pulse removes ~0.3 μm; time-resolved mode with sequential peak hopping through the mass spectrum | [148 empty] | 2011 | Ye, L., Cook, N.J., Ciobanu, C.L., Liu, Y., Zhang, Q., Liu, T., Gao, W., Yang, Y., Danyushevskiy, L. (2011). Trace and minor elements in sphalerite from base metal deposits in South China: A LA-ICPMS study. Ore Geology Reviews 39, 188–217. |  | CHN | Yunnan, Guizhou, Guangdong
| Hetaoping, Luziyuan, Dabaoshan, Laochang, Bainiuchang, Huize, Mengxing, Niujiaotang, Jinding |  | Magmatic hydrothermal, Seafloor hydrothermal, Basin hydrothermal | Skarn, Volcanic-hosted massive sulfide (VMS), Sedimentary Exhalative (SEDEX), Mississippi Valley-type (MVT) | skarn zinc-lead, syngenetic massive sulphide, MVT zinc-lead | Zn, Pb | Ag, Cd, Ge, In, Ga, Tl, Sn | Zn, Pb, Ag, Cd, Ge, In, Ga, Tl, Sn | Ye et al., 2011 |  |  |  | underground mine |  |  |  |  | ore material | polished section | grab | mineral separate | [5 empty] | mineralisation |  |  |  | sphalerite | [6 empty] | pyrite, galena, sulphosalts, molybdenite | polished blocks | LA-ICPMS | Quadripole ICPMS instrument equipped with a high-performance New Wave UP-213 Nd:YAG Q-switched laser ablation system equipped with Meo Laser 213 software | CODES, University of Tasmania, Hobart, Australia | 50 μm diameter spot size, 10 Hz pulse rate, laser energy typically 5–6 Jcm−2, each pulse removes ~0.3 μm; time-resolved mode with sequential peak hopping through the mass spectrum |  | 6.4 | [19 empty] | 4125 | [5 empty] | 449 | [15 empty] | 20849 |  | 0.57 |  |  |  | 2.8 | [7 empty] | 0.003 | [13 empty] | 1273 | [9 empty] | 0.22 | [23 empty] | 2.6 | [42 empty] | 2011 | Ye, L., Cook, N.J., Ciobanu, C.L., Liu, Y., Zhang, Q., Liu, T., Gao, W., Yang, Y., Danyushevskiy, L. (2011). Trace and minor elements in sphalerite from base metal deposits in South China: A LA-ICPMS study. Ore Geology Reviews 39, 188–217. |  | CHN | Yunnan, Guizhou, Guangdong
| Hetaoping, Luziyuan, Dabaoshan, Laochang, Bainiuchang, Huize, Mengxing, Niujiaotang, Jinding |  | Magmatic hydrothermal, Seafloor hydrothermal, Basin hydrothermal | Skarn, Volcanic-hosted massive sulfide (VMS), Sedimentary Exhalative (SEDEX), Mississippi Valley-type (MVT) | skarn zinc-lead, syngenetic massive sulphide, MVT zinc-lead | Zn, Pb | Ag, Cd, Ge, In, Ga, Tl, Sn | Zn, Pb, Ag, Cd, Ge, In, Ga, Tl, Sn | Ye et al., 2011 |  |  |  | underground mine |  |  |  |  | ore material | polished section | grab | mineral separate | [5 empty] | mineralisation |  |  |  | sphalerite | [6 empty] | pyrite, galena, sulphosalts, molybdenite | polished blocks | LA-ICPMS | Quadripole ICPMS instrument equipped with a high-performance New Wave UP-213 Nd:YAG Q-switched laser ablation system equipped with Meo Laser 213 software | CODES, University of Tasmania, Hobart, Australia | 50 μm diameter spot size, 10 Hz pulse rate, laser energy typically 5–6 Jcm−2, each pulse removes ~0.3 μm; time-resolved mode with sequential peak hopping through the mass spectrum |  | 2 | [13 empty] | 3.2 | [5 empty] | 95.4 | [5 empty] | 20.6 | [5 empty] | 272 | [9 empty] | 409 |  | 0.23 |  |  |  | 0.19 | [7 empty] | 0.001 | [13 empty] | 29.5 | [9 empty] | 0.1 | [5 empty] | 127 | [17 empty] | 2.7 |  |  |  | 23.1 | [38 empty] | 2011 | Ye, L., Cook, N.J., Ciobanu, C.L., Liu, Y., Zhang, Q., Liu, T., Gao, W., Yang, Y., Danyushevskiy, L. (2011). Trace and minor elements in sphalerite from base metal deposits in South China: A LA-ICPMS study. Ore Geology Reviews 39, 188–217. |  | CHN | Yunnan, Guizhou, Guangdong
| Hetaoping, Luziyuan, Dabaoshan, Laochang, Bainiuchang, Huize, Mengxing, Niujiaotang, Jinding |  | Magmatic hydrothermal, Seafloor hydrothermal, Basin hydrothermal | Skarn, Volcanic-hosted massive sulfide (VMS), Sedimentary Exhalative (SEDEX), Mississippi Valley-type (MVT) | skarn zinc-lead, syngenetic massive sulphide, MVT zinc-lead | Zn, Pb | Ag, Cd, Ge, In, Ga, Tl, Sn | Zn, Pb, Ag, Cd, Ge, In, Ga, Tl, Sn | Ye et al., 2011 |  |  |  | underground mine |  |  |  |  | ore material | polished section | grab | mineral separate | [5 empty] | mineralisation |  |  |  | sphalerite | [6 empty] | pyrite, galena, sulphosalts, molybdenite | polished blocks | LA-ICPMS | Quadripole ICPMS instrument equipped with a high-performance New Wave UP-213 Nd:YAG Q-switched laser ablation system equipped with Meo Laser 213 software | CODES, University of Tasmania, Hobart, Australia | 50 μm diameter spot size, 10 Hz pulse rate, laser energy typically 5–6 Jcm−2, each pulse removes ~0.3 μm; time-resolved mode with sequential peak hopping through the mass spectrum |  | 4.4 | [13 empty] | 0.1 | [5 empty] | 3991 | [5 empty] | 428 | [5 empty] | 5.7 | [9 empty] | 20311 |  | 0.32 |  |  |  | 2.5 | [7 empty] | 0.001 | [13 empty] | 1241 | [9 empty] | 0.15 | [5 empty] | 0.52 | [17 empty] | 0.14 |  |  |  | 25.4 | [38 empty] | 2011 | Ye, L., Cook, N.J., Ciobanu, C.L., Liu, Y., Zhang, Q., Liu, T., Gao, W., Yang, Y., Danyushevskiy, L. (2011). Trace and minor elements in sphalerite from base metal deposits in South China: A LA-ICPMS study. Ore Geology Reviews 39, 188–217. |  | CHN | Yunnan, Guizhou, Guangdong
| Hetaoping, Luziyuan, Dabaoshan, Laochang, Bainiuchang, Huize, Mengxing, Niujiaotang, Jinding |  | Magmatic hydrothermal, Seafloor hydrothermal, Basin hydrothermal | Skarn, Volcanic-hosted massive sulfide (VMS), Sedimentary Exhalative (SEDEX), Mississippi Valley-type (MVT) | skarn zinc-lead, syngenetic massive sulphide, MVT zinc-lead | Zn, Pb | Ag, Cd, Ge, In, Ga, Tl, Sn | Zn, Pb, Ag, Cd, Ge, In, Ga, Tl, Sn | Ye et al., 2011 |  |  |  | underground mine |  |  |  |  | ore material | polished section | grab | mineral separate | [5 empty] | mineralisation |  |  |  | sphalerite | [6 empty] | pyrite, galena, sulphosalts, molybdenite | polished blocks | LA-ICPMS | Quadripole ICPMS instrument equipped with a high-performance New Wave UP-213 Nd:YAG Q-switched laser ablation system equipped with Meo Laser 213 software | CODES, University of Tasmania, Hobart, Australia | 50 μm diameter spot size, 10 Hz pulse rate, laser energy typically 5–6 Jcm−2, each pulse removes ~0.3 μm; time-resolved mode with sequential peak hopping through the mass spectrum |  | 10.1 | [5 empty] | 0.11 | [7 empty] | 8 | [5 empty] | 4237 | [5 empty] | 473 | [5 empty] | 778 | [9 empty] | 21367 |  | 0.87 |  |  |  | 3.1 | [7 empty] | 0.005 | [13 empty] | 1325 | [9 empty] | 0.47 | [5 empty] | 364 | [17 empty] | 6.6 |  |  |  | 85.9 | [5 empty] | 0.1 | [13 empty] | 0.004 |  |  |  | 0.008 | [14 empty] | 2011 | Ye, L., Cook, N.J., Ciobanu, C.L., Liu, Y., Zhang, Q., Liu, T., Gao, W., Yang, Y., Danyushevskiy, L. (2011). Trace and minor elements in sphalerite from base metal deposits in South China: A LA-ICPMS study. Ore Geology Reviews 39, 188–217. |  | CHN | Yunnan, Guizhou, Guangdong
| Hetaoping, Luziyuan, Dabaoshan, Laochang, Bainiuchang, Huize, Mengxing, Niujiaotang, Jinding |  | Magmatic hydrothermal, Seafloor hydrothermal, Basin hydrothermal | Skarn, Volcanic-hosted massive sulfide (VMS), Sedimentary Exhalative (SEDEX), Mississippi Valley-type (MVT) | skarn zinc-lead, syngenetic massive sulphide, MVT zinc-lead | Zn, Pb | Ag, Cd, Ge, In, Ga, Tl, Sn | Zn, Pb, Ag, Cd, Ge, In, Ga, Tl, Sn | Ye et al., 2011 |  |  |  | underground mine |  |  |  |  | ore material | polished section | grab | mineral separate | [5 empty] | mineralisation |  |  |  | sphalerite | [6 empty] | pyrite, galena, sulphosalts, molybdenite | polished blocks | LA-ICPMS | Quadripole ICPMS instrument equipped with a high-performance New Wave UP-213 Nd:YAG Q-switched laser ablation system equipped with Meo Laser 213 software | CODES, University of Tasmania, Hobart, Australia | 50 μm diameter spot size, 10 Hz pulse rate, laser energy typically 5–6 Jcm−2, each pulse removes ~0.3 μm; time-resolved mode with sequential peak hopping through the mass spectrum | [148 empty] | 2011 | Ye, L., Cook, N.J., Ciobanu, C.L., Liu, Y., Zhang, Q., Liu, T., Gao, W., Yang, Y., Danyushevskiy, L. (2011). Trace and minor elements in sphalerite from base metal deposits in South China: A LA-ICPMS study. Ore Geology Reviews 39, 188–217. |  | CHN | Yunnan, Guizhou, Guangdong
| Hetaoping, Luziyuan, Dabaoshan, Laochang, Bainiuchang, Huize, Mengxing, Niujiaotang, Jinding |  | Magmatic hydrothermal, Seafloor hydrothermal, Basin hydrothermal | Skarn, Volcanic-hosted massive sulfide (VMS), Sedimentary Exhalative (SEDEX), Mississippi Valley-type (MVT) | skarn zinc-lead, syngenetic massive sulphide, MVT zinc-lead | Zn, Pb | Ag, Cd, Ge, In, Ga, Tl, Sn | Zn, Pb, Ag, Cd, Ge, In, Ga, Tl, Sn | Ye et al., 2011 |  |  |  | underground mine |  |  |  |  | ore material | polished section | grab | mineral separate | [5 empty] | mineralisation |  |  |  | sphalerite | [6 empty] | pyrite, galena, sulphosalts, molybdenite | polished blocks | LA-ICPMS | Quadripole ICPMS instrument equipped with a high-performance New Wave UP-213 Nd:YAG Q-switched laser ablation system equipped with Meo Laser 213 software | CODES, University of Tasmania, Hobart, Australia | 50 μm diameter spot size, 10 Hz pulse rate, laser energy typically 5–6 Jcm−2, each pulse removes ~0.3 μm; time-resolved mode with sequential peak hopping through the mass spectrum |  | 4.6 | [5 empty] | 0.14 | [13 empty] | 2280 | [5 empty] | 434 | [15 empty] | 43866 |  | 0.32 |  |  |  | 2.9 | [7 empty] | 0.11 | [13 empty] | 1462 | [33 empty] | 7 |  |  |  | 117 | [5 empty] | 0.12 | [32 empty] | 2011 | Ye, L., Cook, N.J., Ciobanu, C.L., Liu, Y., Zhang, Q., Liu, T., Gao, W., Yang, Y., Danyushevskiy, L. (2011). Trace and minor elements in sphalerite from base metal deposits in South China: A LA-ICPMS study. Ore Geology Reviews 39, 188–217. |  | CHN | Yunnan, Guizhou, Guangdong
| Hetaoping, Luziyuan, Dabaoshan, Laochang, Bainiuchang, Huize, Mengxing, Niujiaotang, Jinding |  | Magmatic hydrothermal, Seafloor hydrothermal, Basin hydrothermal | Skarn, Volcanic-hosted massive sulfide (VMS), Sedimentary Exhalative (SEDEX), Mississippi Valley-type (MVT) | skarn zinc-lead, syngenetic massive sulphide, MVT zinc-lead | Zn, Pb | Ag, Cd, Ge, In, Ga, Tl, Sn | Zn, Pb, Ag, Cd, Ge, In, Ga, Tl, Sn | Ye et al., 2011 |  |  |  | underground mine |  |  |  |  | ore material | polished section | grab | mineral separate | [5 empty] | mineralisation |  |  |  | sphalerite | [6 empty] | pyrite, galena, sulphosalts, molybdenite | polished blocks | LA-ICPMS | Quadripole ICPMS instrument equipped with a high-performance New Wave UP-213 Nd:YAG Q-switched laser ablation system equipped with Meo Laser 213 software | CODES, University of Tasmania, Hobart, Australia | 50 μm diameter spot size, 10 Hz pulse rate, laser energy typically 5–6 Jcm−2, each pulse removes ~0.3 μm; time-resolved mode with sequential peak hopping through the mass spectrum |  | 1.2 | [5 empty] | 0.15 | [7 empty] | 17.8 | [5 empty] | 68 | [5 empty] | 12.5 | [5 empty] | 64 | [9 empty] | 667 |  | 0.29 |  |  |  | 0.19 | [7 empty] | 0.004 | [13 empty] | 297 | [15 empty] | 630 | [17 empty] | 8.1 |  |  |  | 12.3 | [5 empty] | 0.06 | [32 empty] | 2011 | Ye, L., Cook, N.J., Ciobanu, C.L., Liu, Y., Zhang, Q., Liu, T., Gao, W., Yang, Y., Danyushevskiy, L. (2011). Trace and minor elements in sphalerite from base metal deposits in South China: A LA-ICPMS study. Ore Geology Reviews 39, 188–217. |  | CHN | Yunnan, Guizhou, Guangdong
| Hetaoping, Luziyuan, Dabaoshan, Laochang, Bainiuchang, Huize, Mengxing, Niujiaotang, Jinding |  | Magmatic hydrothermal, Seafloor hydrothermal, Basin hydrothermal | Skarn, Volcanic-hosted massive sulfide (VMS), Sedimentary Exhalative (SEDEX), Mississippi Valley-type (MVT) | skarn zinc-lead, syngenetic massive sulphide, MVT zinc-lead | Zn, Pb | Ag, Cd, Ge, In, Ga, Tl, Sn | Zn, Pb, Ag, Cd, Ge, In, Ga, Tl, Sn | Ye et al., 2011 |  |  |  | underground mine |  |  |  |  | ore material | polished section | grab | mineral separate | [5 empty] | mineralisation |  |  |  | sphalerite | [6 empty] | pyrite, galena, sulphosalts, molybdenite | polished blocks | LA-ICPMS | Quadripole ICPMS instrument equipped with a high-performance New Wave UP-213 Nd:YAG Q-switched laser ablation system equipped with Meo Laser 213 software | CODES, University of Tasmania, Hobart, Australia | 50 μm diameter spot size, 10 Hz pulse rate, laser energy typically 5–6 Jcm−2, each pulse removes ~0.3 μm; time-resolved mode with sequential peak hopping through the mass spectrum |  | 3.8 | [5 empty] | 0.02 | [7 empty] | 2.3 | [5 empty] | 2168 | [5 empty] | 420 | [5 empty] | 4.6 | [9 empty] | 43040 |  | 0.16 |  |  |  | 2.7 | [7 empty] | 0.11 | [13 empty] | 1241 | [15 empty] | 0.61 | [17 empty] | 0.3 |  |  |  | 95.1 | [5 empty] | 0.03 | [32 empty] | 2011 | Ye, L., Cook, N.J., Ciobanu, C.L., Liu, Y., Zhang, Q., Liu, T., Gao, W., Yang, Y., Danyushevskiy, L. (2011). Trace and minor elements in sphalerite from base metal deposits in South China: A LA-ICPMS study. Ore Geology Reviews 39, 188–217. |  | CHN | Yunnan, Guizhou, Guangdong
| Hetaoping, Luziyuan, Dabaoshan, Laochang, Bainiuchang, Huize, Mengxing, Niujiaotang, Jinding |  | Magmatic hydrothermal, Seafloor hydrothermal, Basin hydrothermal | Skarn, Volcanic-hosted massive sulfide (VMS), Sedimentary Exhalative (SEDEX), Mississippi Valley-type (MVT) | skarn zinc-lead, syngenetic massive sulphide, MVT zinc-lead | Zn, Pb | Ag, Cd, Ge, In, Ga, Tl, Sn | Zn, Pb, Ag, Cd, Ge, In, Ga, Tl, Sn | Ye et al., 2011 |  |  |  | underground mine |  |  |  |  | ore material | polished section | grab | mineral separate | [5 empty] | mineralisation |  |  |  | sphalerite | [6 empty] | pyrite, galena, sulphosalts, molybdenite | polished blocks | LA-ICPMS | Quadripole ICPMS instrument equipped with a high-performance New Wave UP-213 Nd:YAG Q-switched laser ablation system equipped with Meo Laser 213 software | CODES, University of Tasmania, Hobart, Australia | 50 μm diameter spot size, 10 Hz pulse rate, laser energy typically 5–6 Jcm−2, each pulse removes ~0.3 μm; time-resolved mode with sequential peak hopping through the mass spectrum |  | 7.6 | [5 empty] | 0.47 | [7 empty] | 55.3 | [5 empty] | 2393 | [5 empty] | 461 | [5 empty] | 194 | [9 empty] | 44768 |  | 1 |  |  |  | 3.3 | [7 empty] | 0.12 | [13 empty] | 2143 | [9 empty] | 0.47 | [5 empty] | 1545 | [17 empty] | 26.1 |  |  |  | 136 | [5 empty] | 0.24 | [13 empty] | 0.16 |  |  |  | 0.14 | [14 empty] | 2011 | Ye, L., Cook, N.J., Ciobanu, C.L., Liu, Y., Zhang, Q., Liu, T., Gao, W., Yang, Y., Danyushevskiy, L. (2011). Trace and minor elements in sphalerite from base metal deposits in South China: A LA-ICPMS study. Ore Geology Reviews 39, 188–217. |  | CHN | Yunnan, Guizhou, Guangdong
| Hetaoping, Luziyuan, Dabaoshan, Laochang, Bainiuchang, Huize, Mengxing, Niujiaotang, Jinding |  | Magmatic hydrothermal, Seafloor hydrothermal, Basin hydrothermal | Skarn, Volcanic-hosted massive sulfide (VMS), Sedimentary Exhalative (SEDEX), Mississippi Valley-type (MVT) | skarn zinc-lead, syngenetic massive sulphide, MVT zinc-lead | Zn, Pb | Ag, Cd, Ge, In, Ga, Tl, Sn | Zn, Pb, Ag, Cd, Ge, In, Ga, Tl, Sn | Ye et al., 2011 |  |  |  | underground mine |  |  |  |  | ore material | polished section | grab | mineral separate | [5 empty] | mineralisation |  |  |  | sphalerite | [6 empty] | pyrite, galena, sulphosalts, molybdenite | polished blocks | LA-ICPMS | Quadripole ICPMS instrument equipped with a high-performance New Wave UP-213 Nd:YAG Q-switched laser ablation system equipped with Meo Laser 213 software | CODES, University of Tasmania, Hobart, Australia | 50 μm diameter spot size, 10 Hz pulse rate, laser energy typically 5–6 Jcm−2, each pulse removes ~0.3 μm; time-resolved mode with sequential peak hopping through the mass spectrum | [148 empty] | 2011 | Ye, L., Cook, N.J., Ciobanu, C.L., Liu, Y., Zhang, Q., Liu, T., Gao, W., Yang, Y., Danyushevskiy, L. (2011). Trace and minor elements in sphalerite from base metal deposits in South China: A LA-ICPMS study. Ore Geology Reviews 39, 188–217. |  | CHN | Yunnan, Guizhou, Guangdong
| Hetaoping, Luziyuan, Dabaoshan, Laochang, Bainiuchang, Huize, Mengxing, Niujiaotang, Jinding |  | Magmatic hydrothermal, Seafloor hydrothermal, Basin hydrothermal | Skarn, Volcanic-hosted massive sulfide (VMS), Sedimentary Exhalative (SEDEX), Mississippi Valley-type (MVT) | skarn zinc-lead, syngenetic massive sulphide, MVT zinc-lead | Zn, Pb | Ag, Cd, Ge, In, Ga, Tl, Sn | Zn, Pb, Ag, Cd, Ge, In, Ga, Tl, Sn | Ye et al., 2011 |  |  |  | underground mine |  |  |  |  | ore material | polished section | grab | mineral separate | [5 empty] | mineralisation |  |  |  | sphalerite | [6 empty] | pyrite, galena, sulphosalts, molybdenite | polished blocks | LA-ICPMS | Quadripole ICPMS instrument equipped with a high-performance New Wave UP-213 Nd:YAG Q-switched laser ablation system equipped with Meo Laser 213 software | CODES, University of Tasmania, Hobart, Australia | 50 μm diameter spot size, 10 Hz pulse rate, laser energy typically 5–6 Jcm−2, each pulse removes ~0.3 μm; time-resolved mode with sequential peak hopping through the mass spectrum |  | 8.6 | [19 empty] | 1967 | [5 empty] | 244 | [15 empty] | 99242 |  | 0.56 |  |  |  | 3.1 | [7 empty] | 0.05 | [13 empty] | 654 | [37 empty] | 1.5 | [5 empty] | 3 | [32 empty] | 2011 | Ye, L., Cook, N.J., Ciobanu, C.L., Liu, Y., Zhang, Q., Liu, T., Gao, W., Yang, Y., Danyushevskiy, L. (2011). Trace and minor elements in sphalerite from base metal deposits in South China: A LA-ICPMS study. Ore Geology Reviews 39, 188–217. |  | CHN | Yunnan, Guizhou, Guangdong
| Hetaoping, Luziyuan, Dabaoshan, Laochang, Bainiuchang, Huize, Mengxing, Niujiaotang, Jinding |  | Magmatic hydrothermal, Seafloor hydrothermal, Basin hydrothermal | Skarn, Volcanic-hosted massive sulfide (VMS), Sedimentary Exhalative (SEDEX), Mississippi Valley-type (MVT) | skarn zinc-lead, syngenetic massive sulphide, MVT zinc-lead | Zn, Pb | Ag, Cd, Ge, In, Ga, Tl, Sn | Zn, Pb, Ag, Cd, Ge, In, Ga, Tl, Sn | Ye et al., 2011 |  |  |  | underground mine |  |  |  |  | ore material | polished section | grab | mineral separate | [5 empty] | mineralisation |  |  |  | sphalerite | [6 empty] | pyrite, galena, sulphosalts, molybdenite | polished blocks | LA-ICPMS | Quadripole ICPMS instrument equipped with a high-performance New Wave UP-213 Nd:YAG Q-switched laser ablation system equipped with Meo Laser 213 software | CODES, University of Tasmania, Hobart, Australia | 50 μm diameter spot size, 10 Hz pulse rate, laser energy typically 5–6 Jcm−2, each pulse removes ~0.3 μm; time-resolved mode with sequential peak hopping through the mass spectrum |  | 4.8 | [19 empty] | 145 | [5 empty] | 31.7 | [5 empty] | 305 | [9 empty] | 4630 |  | 0.07 |  |  |  | 0.45 | [7 empty] | 0.02 | [13 empty] | 41 | [15 empty] | 22.3 | [21 empty] | 1.6 | [5 empty] | 3.8 | [32 empty] | 2011 | Ye, L., Cook, N.J., Ciobanu, C.L., Liu, Y., Zhang, Q., Liu, T., Gao, W., Yang, Y., Danyushevskiy, L. (2011). Trace and minor elements in sphalerite from base metal deposits in South China: A LA-ICPMS study. Ore Geology Reviews 39, 188–217. |  | CHN | Yunnan, Guizhou, Guangdong
| Hetaoping, Luziyuan, Dabaoshan, Laochang, Bainiuchang, Huize, Mengxing, Niujiaotang, Jinding |  | Magmatic hydrothermal, Seafloor hydrothermal, Basin hydrothermal | Skarn, Volcanic-hosted massive sulfide (VMS), Sedimentary Exhalative (SEDEX), Mississippi Valley-type (MVT) | skarn zinc-lead, syngenetic massive sulphide, MVT zinc-lead | Zn, Pb | Ag, Cd, Ge, In, Ga, Tl, Sn | Zn, Pb, Ag, Cd, Ge, In, Ga, Tl, Sn | Ye et al., 2011 |  |  |  | underground mine |  |  |  |  | ore material | polished section | grab | mineral separate | [5 empty] | mineralisation |  |  |  | sphalerite | [6 empty] | pyrite, galena, sulphosalts, molybdenite | polished blocks | LA-ICPMS | Quadripole ICPMS instrument equipped with a high-performance New Wave UP-213 Nd:YAG Q-switched laser ablation system equipped with Meo Laser 213 software | CODES, University of Tasmania, Hobart, Australia | 50 μm diameter spot size, 10 Hz pulse rate, laser energy typically 5–6 Jcm−2, each pulse removes ~0.3 μm; time-resolved mode with sequential peak hopping through the mass spectrum |  | 4.4 | [19 empty] | 1688 | [23 empty] | 0.47 | [11 empty] | 0.01 | [13 empty] | 601 | [15 empty] | 0.58 | [21 empty] | 1.1 | [5 empty] | 0.04 | [32 empty] | 2011 | Ye, L., Cook, N.J., Ciobanu, C.L., Liu, Y., Zhang, Q., Liu, T., Gao, W., Yang, Y., Danyushevskiy, L. (2011). Trace and minor elements in sphalerite from base metal deposits in South China: A LA-ICPMS study. Ore Geology Reviews 39, 188–217. |  | CHN | Yunnan, Guizhou, Guangdong
| Hetaoping, Luziyuan, Dabaoshan, Laochang, Bainiuchang, Huize, Mengxing, Niujiaotang, Jinding |  | Magmatic hydrothermal, Seafloor hydrothermal, Basin hydrothermal | Skarn, Volcanic-hosted massive sulfide (VMS), Sedimentary Exhalative (SEDEX), Mississippi Valley-type (MVT) | skarn zinc-lead, syngenetic massive sulphide, MVT zinc-lead | Zn, Pb | Ag, Cd, Ge, In, Ga, Tl, Sn | Zn, Pb, Ag, Cd, Ge, In, Ga, Tl, Sn | Ye et al., 2011 |  |  |  | underground mine |  |  |  |  | ore material | polished section | grab | mineral separate | [5 empty] | mineralisation |  |  |  | sphalerite | [6 empty] | pyrite, galena, sulphosalts, molybdenite | polished blocks | LA-ICPMS | Quadripole ICPMS instrument equipped with a high-performance New Wave UP-213 Nd:YAG Q-switched laser ablation system equipped with Meo Laser 213 software | CODES, University of Tasmania, Hobart, Australia | 50 μm diameter spot size, 10 Hz pulse rate, laser energy typically 5–6 Jcm−2, each pulse removes ~0.3 μm; time-resolved mode with sequential peak hopping through the mass spectrum |  | 17.2 |  |  |  | 4.7 |  | 0.13 | [13 empty] | 2091 | [11 empty] | 15.8 | [11 empty] | 0.67 | [11 empty] | 0.07 | [13 empty] | 737 | [15 empty] | 63.7 | [17 empty] | 21.5 |  |  |  | 2.6 | [5 empty] | 9.1 | [13 empty] | 0.23 | [18 empty] | 2011 | Ye, L., Cook, N.J., Ciobanu, C.L., Liu, Y., Zhang, Q., Liu, T., Gao, W., Yang, Y., Danyushevskiy, L. (2011). Trace and minor elements in sphalerite from base metal deposits in South China: A LA-ICPMS study. Ore Geology Reviews 39, 188–217. |  | CHN | Yunnan, Guizhou, Guangdong
| Hetaoping, Luziyuan, Dabaoshan, Laochang, Bainiuchang, Huize, Mengxing, Niujiaotang, Jinding |  | Magmatic hydrothermal, Seafloor hydrothermal, Basin hydrothermal | Skarn, Volcanic-hosted massive sulfide (VMS), Sedimentary Exhalative (SEDEX), Mississippi Valley-type (MVT) | skarn zinc-lead, syngenetic massive sulphide, MVT zinc-lead | Zn, Pb | Ag, Cd, Ge, In, Ga, Tl, Sn | Zn, Pb, Ag, Cd, Ge, In, Ga, Tl, Sn | Ye et al., 2011 |  |  |  | underground mine |  |  |  |  | ore material | polished section | grab | mineral separate | [5 empty] | mineralisation |  |  |  | sphalerite | [6 empty] | pyrite, galena, sulphosalts, molybdenite | polished blocks | LA-ICPMS | Quadripole ICPMS instrument equipped with a high-performance New Wave UP-213 Nd:YAG Q-switched laser ablation system equipped with Meo Laser 213 software | CODES, University of Tasmania, Hobart, Australia | 50 μm diameter spot size, 10 Hz pulse rate, laser energy typically 5–6 Jcm−2, each pulse removes ~0.3 μm; time-resolved mode with sequential peak hopping through the mass spectrum | [33 empty] | 873 | [114 empty] | 2011 | Ye, L., Cook, N.J., Ciobanu, C.L., Liu, Y., Zhang, Q., Liu, T., Gao, W., Yang, Y., Danyushevskiy, L. (2011). Trace and minor elements in sphalerite from base metal deposits in South China: A LA-ICPMS study. Ore Geology Reviews 39, 188–217. |  | CHN | Yunnan, Guizhou, Guangdong
| Hetaoping, Luziyuan, Dabaoshan, Laochang, Bainiuchang, Huize, Mengxing, Niujiaotang, Jinding |  | Magmatic hydrothermal, Seafloor hydrothermal, Basin hydrothermal | Skarn, Volcanic-hosted massive sulfide (VMS), Sedimentary Exhalative (SEDEX), Mississippi Valley-type (MVT) | skarn zinc-lead, syngenetic massive sulphide, MVT zinc-lead | Zn, Pb | Ag, Cd, Ge, In, Ga, Tl, Sn | Zn, Pb, Ag, Cd, Ge, In, Ga, Tl, Sn | Ye et al., 2011 |  |  |  | underground mine |  |  |  |  | ore material | polished section | grab | mineral separate | [5 empty] | mineralisation |  |  |  | sphalerite | [6 empty] | pyrite, galena, sulphosalts, molybdenite | polished blocks | LA-ICPMS | Quadripole ICPMS instrument equipped with a high-performance New Wave UP-213 Nd:YAG Q-switched laser ablation system equipped with Meo Laser 213 software | CODES, University of Tasmania, Hobart, Australia | 50 μm diameter spot size, 10 Hz pulse rate, laser energy typically 5–6 Jcm−2, each pulse removes ~0.3 μm; time-resolved mode with sequential peak hopping through the mass spectrum |  | 4.7 | [5 empty] | 0.04 | [13 empty] | 2194 | [5 empty] | 411 | [5 empty] | 13.8 | [9 empty] | 57305 |  | 0.12 |  |  |  | 3 | [7 empty] | 0.007 | [13 empty] | 1093 | [9 empty] | 0.3 | [5 empty] | 3.3 | [21 empty] | 16.1 | [5 empty] | 0.13 | [32 empty] | 2011 | Ye, L., Cook, N.J., Ciobanu, C.L., Liu, Y., Zhang, Q., Liu, T., Gao, W., Yang, Y., Danyushevskiy, L. (2011). Trace and minor elements in sphalerite from base metal deposits in South China: A LA-ICPMS study. Ore Geology Reviews 39, 188–217. |  | CHN | Yunnan, Guizhou, Guangdong
| Hetaoping, Luziyuan, Dabaoshan, Laochang, Bainiuchang, Huize, Mengxing, Niujiaotang, Jinding |  | Magmatic hydrothermal, Seafloor hydrothermal, Basin hydrothermal | Skarn, Volcanic-hosted massive sulfide (VMS), Sedimentary Exhalative (SEDEX), Mississippi Valley-type (MVT) | skarn zinc-lead, syngenetic massive sulphide, MVT zinc-lead | Zn, Pb | Ag, Cd, Ge, In, Ga, Tl, Sn | Zn, Pb, Ag, Cd, Ge, In, Ga, Tl, Sn | Ye et al., 2011 |  |  |  | underground mine |  |  |  |  | ore material | polished section | grab | mineral separate | [5 empty] | mineralisation |  |  |  | sphalerite | [6 empty] | pyrite, galena, sulphosalts, molybdenite | polished blocks | LA-ICPMS | Quadripole ICPMS instrument equipped with a high-performance New Wave UP-213 Nd:YAG Q-switched laser ablation system equipped with Meo Laser 213 software | CODES, University of Tasmania, Hobart, Australia | 50 μm diameter spot size, 10 Hz pulse rate, laser energy typically 5–6 Jcm−2, each pulse removes ~0.3 μm; time-resolved mode with sequential peak hopping through the mass spectrum |  | 0.36 | [5 empty] | 0.03 | [13 empty] | 82.9 | [5 empty] | 2.4 | [5 empty] | 3.9 | [9 empty] | 1690 |  | 0.01 |  |  |  | 0.09 | [7 empty] | 0.002 | [13 empty] | 102 | [9 empty] | 0.04 | [5 empty] | 2.6 | [21 empty] | 3.2 | [5 empty] | 0.03 | [32 empty] | 2011 | Ye, L., Cook, N.J., Ciobanu, C.L., Liu, Y., Zhang, Q., Liu, T., Gao, W., Yang, Y., Danyushevskiy, L. (2011). Trace and minor elements in sphalerite from base metal deposits in South China: A LA-ICPMS study. Ore Geology Reviews 39, 188–217. |  | CHN | Yunnan, Guizhou, Guangdong
| Hetaoping, Luziyuan, Dabaoshan, Laochang, Bainiuchang, Huize, Mengxing, Niujiaotang, Jinding |  | Magmatic hydrothermal, Seafloor hydrothermal, Basin hydrothermal | Skarn, Volcanic-hosted massive sulfide (VMS), Sedimentary Exhalative (SEDEX), Mississippi Valley-type (MVT) | skarn zinc-lead, syngenetic massive sulphide, MVT zinc-lead | Zn, Pb | Ag, Cd, Ge, In, Ga, Tl, Sn | Zn, Pb, Ag, Cd, Ge, In, Ga, Tl, Sn | Ye et al., 2011 |  |  |  | underground mine |  |  |  |  | ore material | polished section | grab | mineral separate | [5 empty] | mineralisation |  |  |  | sphalerite | [6 empty] | pyrite, galena, sulphosalts, molybdenite | polished blocks | LA-ICPMS | Quadripole ICPMS instrument equipped with a high-performance New Wave UP-213 Nd:YAG Q-switched laser ablation system equipped with Meo Laser 213 software | CODES, University of Tasmania, Hobart, Australia | 50 μm diameter spot size, 10 Hz pulse rate, laser energy typically 5–6 Jcm−2, each pulse removes ~0.3 μm; time-resolved mode with sequential peak hopping through the mass spectrum |  | 4.2 | [5 empty] | 0.01 | [13 empty] | 2099 | [5 empty] | 406 | [5 empty] | 8.4 | [9 empty] | 55373 |  | 0.11 |  |  |  | 2.9 | [7 empty] | 0.005 | [13 empty] | 996 | [9 empty] | 0.24 | [5 empty] | 0.04 | [21 empty] | 12.2 | [5 empty] | 0.09 | [32 empty] | 2011 | Ye, L., Cook, N.J., Ciobanu, C.L., Liu, Y., Zhang, Q., Liu, T., Gao, W., Yang, Y., Danyushevskiy, L. (2011). Trace and minor elements in sphalerite from base metal deposits in South China: A LA-ICPMS study. Ore Geology Reviews 39, 188–217. |  | CHN | Yunnan, Guizhou, Guangdong
| Hetaoping, Luziyuan, Dabaoshan, Laochang, Bainiuchang, Huize, Mengxing, Niujiaotang, Jinding |  | Magmatic hydrothermal, Seafloor hydrothermal, Basin hydrothermal | Skarn, Volcanic-hosted massive sulfide (VMS), Sedimentary Exhalative (SEDEX), Mississippi Valley-type (MVT) | skarn zinc-lead, syngenetic massive sulphide, MVT zinc-lead | Zn, Pb | Ag, Cd, Ge, In, Ga, Tl, Sn | Zn, Pb, Ag, Cd, Ge, In, Ga, Tl, Sn | Ye et al., 2011 |  |  |  | underground mine |  |  |  |  | ore material | polished section | grab | mineral separate | [5 empty] | mineralisation |  |  |  | sphalerite | [6 empty] | pyrite, galena, sulphosalts, molybdenite | polished blocks | LA-ICPMS | Quadripole ICPMS instrument equipped with a high-performance New Wave UP-213 Nd:YAG Q-switched laser ablation system equipped with Meo Laser 213 software | CODES, University of Tasmania, Hobart, Australia | 50 μm diameter spot size, 10 Hz pulse rate, laser energy typically 5–6 Jcm−2, each pulse removes ~0.3 μm; time-resolved mode with sequential peak hopping through the mass spectrum |  | 5.4 |  |  |  | 0.41 |  | 0.01 | [7 empty] | 1.1 | [5 empty] | 2362 | [5 empty] | 413 | [5 empty] | 20.1 | [9 empty] | 60554 |  | 0.16 |  |  |  | 3.2 | [7 empty] | 0.01 | [13 empty] | 1270 | [9 empty] | 0.35 | [5 empty] | 0.11 | [17 empty] | 3.5 |  |  |  | 21.5 | [5 empty] | 0.17 | [13 empty] | 8.4 |  |  |  | 1.1 | [14 empty] | 2011 | Ye, L., Cook, N.J., Ciobanu, C.L., Liu, Y., Zhang, Q., Liu, T., Gao, W., Yang, Y., Danyushevskiy, L. (2011). Trace and minor elements in sphalerite from base metal deposits in South China: A LA-ICPMS study. Ore Geology Reviews 39, 188–217. |  | CHN | Yunnan, Guizhou, Guangdong
| Hetaoping, Luziyuan, Dabaoshan, Laochang, Bainiuchang, Huize, Mengxing, Niujiaotang, Jinding |  | Magmatic hydrothermal, Seafloor hydrothermal, Basin hydrothermal | Skarn, Volcanic-hosted massive sulfide (VMS), Sedimentary Exhalative (SEDEX), Mississippi Valley-type (MVT) | skarn zinc-lead, syngenetic massive sulphide, MVT zinc-lead | Zn, Pb | Ag, Cd, Ge, In, Ga, Tl, Sn | Zn, Pb, Ag, Cd, Ge, In, Ga, Tl, Sn | Ye et al., 2011 |  |  |  | underground mine |  |  |  |  | ore material | polished section | grab | mineral separate | [5 empty] | mineralisation |  |  |  | sphalerite | [6 empty] | pyrite, galena, sulphosalts, molybdenite | polished blocks | LA-ICPMS | Quadripole ICPMS instrument equipped with a high-performance New Wave UP-213 Nd:YAG Q-switched laser ablation system equipped with Meo Laser 213 software | CODES, University of Tasmania, Hobart, Australia | 50 μm diameter spot size, 10 Hz pulse rate, laser energy typically 5–6 Jcm−2, each pulse removes ~0.3 μm; time-resolved mode with sequential peak hopping through the mass spectrum | [148 empty] | 2011 | Ye, L., Cook, N.J., Ciobanu, C.L., Liu, Y., Zhang, Q., Liu, T., Gao, W., Yang, Y., Danyushevskiy, L. (2011). Trace and minor elements in sphalerite from base metal deposits in South China: A LA-ICPMS study. Ore Geology Reviews 39, 188–217. |  | CHN | Yunnan, Guizhou, Guangdong
| Hetaoping, Luziyuan, Dabaoshan, Laochang, Bainiuchang, Huize, Mengxing, Niujiaotang, Jinding |  | Magmatic hydrothermal, Seafloor hydrothermal, Basin hydrothermal | Skarn, Volcanic-hosted massive sulfide (VMS), Sedimentary Exhalative (SEDEX), Mississippi Valley-type (MVT) | skarn zinc-lead, syngenetic massive sulphide, MVT zinc-lead | Zn, Pb | Ag, Cd, Ge, In, Ga, Tl, Sn | Zn, Pb, Ag, Cd, Ge, In, Ga, Tl, Sn | Ye et al., 2011 |  |  |  | underground mine |  |  |  |  | ore material | polished section | grab | mineral separate | [5 empty] | mineralisation |  |  |  | sphalerite | [6 empty] | pyrite, galena, sulphosalts, molybdenite | polished blocks | LA-ICPMS | Quadripole ICPMS instrument equipped with a high-performance New Wave UP-213 Nd:YAG Q-switched laser ablation system equipped with Meo Laser 213 software | CODES, University of Tasmania, Hobart, Australia | 50 μm diameter spot size, 10 Hz pulse rate, laser energy typically 5–6 Jcm−2, each pulse removes ~0.3 μm; time-resolved mode with sequential peak hopping through the mass spectrum | [21 empty] | 5580 | [5 empty] | 0.19 | [5 empty] | 155 | [9 empty] | 110336 |  | 38.6 |  |  |  | 3.1 | [7 empty] | 122 | [13 empty] | 1762 | [33 empty] | 3 | [42 empty] | 2011 | Ye, L., Cook, N.J., Ciobanu, C.L., Liu, Y., Zhang, Q., Liu, T., Gao, W., Yang, Y., Danyushevskiy, L. (2011). Trace and minor elements in sphalerite from base metal deposits in South China: A LA-ICPMS study. Ore Geology Reviews 39, 188–217. |  | CHN | Yunnan, Guizhou, Guangdong
| Hetaoping, Luziyuan, Dabaoshan, Laochang, Bainiuchang, Huize, Mengxing, Niujiaotang, Jinding |  | Magmatic hydrothermal, Seafloor hydrothermal, Basin hydrothermal | Skarn, Volcanic-hosted massive sulfide (VMS), Sedimentary Exhalative (SEDEX), Mississippi Valley-type (MVT) | skarn zinc-lead, syngenetic massive sulphide, MVT zinc-lead | Zn, Pb | Ag, Cd, Ge, In, Ga, Tl, Sn | Zn, Pb, Ag, Cd, Ge, In, Ga, Tl, Sn | Ye et al., 2011 |  |  |  | underground mine |  |  |  |  | ore material | polished section | grab | mineral separate | [5 empty] | mineralisation |  |  |  | sphalerite | [6 empty] | pyrite, galena, sulphosalts, molybdenite | polished blocks | LA-ICPMS | Quadripole ICPMS instrument equipped with a high-performance New Wave UP-213 Nd:YAG Q-switched laser ablation system equipped with Meo Laser 213 software | CODES, University of Tasmania, Hobart, Australia | 50 μm diameter spot size, 10 Hz pulse rate, laser energy typically 5–6 Jcm−2, each pulse removes ~0.3 μm; time-resolved mode with sequential peak hopping through the mass spectrum |  | 6.8 | [13 empty] | 153 | [5 empty] | 62.1 | [5 empty] | 0.12 | [5 empty] | 30.8 | [9 empty] | 3497 |  | 14.6 |  |  |  | 0.25 | [7 empty] | 8.1 | [13 empty] | 457 | [33 empty] | 4.1 | [9 empty] | 6.9 | [32 empty] | 2011 | Ye, L., Cook, N.J., Ciobanu, C.L., Liu, Y., Zhang, Q., Liu, T., Gao, W., Yang, Y., Danyushevskiy, L. (2011). Trace and minor elements in sphalerite from base metal deposits in South China: A LA-ICPMS study. Ore Geology Reviews 39, 188–217. |  | CHN | Yunnan, Guizhou, Guangdong
| Hetaoping, Luziyuan, Dabaoshan, Laochang, Bainiuchang, Huize, Mengxing, Niujiaotang, Jinding |  | Magmatic hydrothermal, Seafloor hydrothermal, Basin hydrothermal | Skarn, Volcanic-hosted massive sulfide (VMS), Sedimentary Exhalative (SEDEX), Mississippi Valley-type (MVT) | skarn zinc-lead, syngenetic massive sulphide, MVT zinc-lead | Zn, Pb | Ag, Cd, Ge, In, Ga, Tl, Sn | Zn, Pb, Ag, Cd, Ge, In, Ga, Tl, Sn | Ye et al., 2011 |  |  |  | underground mine |  |  |  |  | ore material | polished section | grab | mineral separate | [5 empty] | mineralisation |  |  |  | sphalerite | [6 empty] | pyrite, galena, sulphosalts, molybdenite | polished blocks | LA-ICPMS | Quadripole ICPMS instrument equipped with a high-performance New Wave UP-213 Nd:YAG Q-switched laser ablation system equipped with Meo Laser 213 software | CODES, University of Tasmania, Hobart, Australia | 50 μm diameter spot size, 10 Hz pulse rate, laser energy typically 5–6 Jcm−2, each pulse removes ~0.3 μm; time-resolved mode with sequential peak hopping through the mass spectrum |  | 12.5 | [13 empty] | 1 | [5 empty] | 5459 | [5 empty] | 0.02 | [5 empty] | 110 | [9 empty] | 102897 | [5 empty] | 2.8 | [7 empty] | 111 | [13 empty] | 675 | [33 empty] | 0.15 | [9 empty] | 1.4 | [32 empty] | 2011 | Ye, L., Cook, N.J., Ciobanu, C.L., Liu, Y., Zhang, Q., Liu, T., Gao, W., Yang, Y., Danyushevskiy, L. (2011). Trace and minor elements in sphalerite from base metal deposits in South China: A LA-ICPMS study. Ore Geology Reviews 39, 188–217. |  | CHN | Yunnan, Guizhou, Guangdong
| Hetaoping, Luziyuan, Dabaoshan, Laochang, Bainiuchang, Huize, Mengxing, Niujiaotang, Jinding |  | Magmatic hydrothermal, Seafloor hydrothermal, Basin hydrothermal | Skarn, Volcanic-hosted massive sulfide (VMS), Sedimentary Exhalative (SEDEX), Mississippi Valley-type (MVT) | skarn zinc-lead, syngenetic massive sulphide, MVT zinc-lead | Zn, Pb | Ag, Cd, Ge, In, Ga, Tl, Sn | Zn, Pb, Ag, Cd, Ge, In, Ga, Tl, Sn | Ye et al., 2011 |  |  |  | underground mine |  |  |  |  | ore material | polished section | grab | mineral separate | [5 empty] | mineralisation |  |  |  | sphalerite | [6 empty] | pyrite, galena, sulphosalts, molybdenite | polished blocks | LA-ICPMS | Quadripole ICPMS instrument equipped with a high-performance New Wave UP-213 Nd:YAG Q-switched laser ablation system equipped with Meo Laser 213 software | CODES, University of Tasmania, Hobart, Australia | 50 μm diameter spot size, 10 Hz pulse rate, laser energy typically 5–6 Jcm−2, each pulse removes ~0.3 μm; time-resolved mode with sequential peak hopping through the mass spectrum |  | 32.1 | [5 empty] | 0.07 | [7 empty] | 2.3 | [5 empty] | 5650 | [5 empty] | 0.41 | [5 empty] | 191 | [9 empty] | 114283 | [5 empty] | 3.6 | [7 empty] | 132 | [13 empty] | 2171 | [9 empty] | 0.2 | [5 empty] | 0.91 | [17 empty] | 11.1 | [9 empty] | 24.2 | [13 empty] | 487 |  |  |  | 2.3 | [14 empty] | 2011 | Ye, L., Cook, N.J., Ciobanu, C.L., Liu, Y., Zhang, Q., Liu, T., Gao, W., Yang, Y., Danyushevskiy, L. (2011). Trace and minor elements in sphalerite from base metal deposits in South China: A LA-ICPMS study. Ore Geology Reviews 39, 188–217. |  | CHN | Yunnan, Guizhou, Guangdong
| Hetaoping, Luziyuan, Dabaoshan, Laochang, Bainiuchang, Huize, Mengxing, Niujiaotang, Jinding |  | Magmatic hydrothermal, Seafloor hydrothermal, Basin hydrothermal | Skarn, Volcanic-hosted massive sulfide (VMS), Sedimentary Exhalative (SEDEX), Mississippi Valley-type (MVT) | skarn zinc-lead, syngenetic massive sulphide, MVT zinc-lead | Zn, Pb | Ag, Cd, Ge, In, Ga, Tl, Sn | Zn, Pb, Ag, Cd, Ge, In, Ga, Tl, Sn | Ye et al., 2011 |  |  |  | underground mine |  |  |  |  | ore material | polished section | grab | mineral separate | [5 empty] | mineralisation |  |  |  | sphalerite | [6 empty] | pyrite, galena, sulphosalts, molybdenite | polished blocks | LA-ICPMS | Quadripole ICPMS instrument equipped with a high-performance New Wave UP-213 Nd:YAG Q-switched laser ablation system equipped with Meo Laser 213 software | CODES, University of Tasmania, Hobart, Australia | 50 μm diameter spot size, 10 Hz pulse rate, laser energy typically 5–6 Jcm−2, each pulse removes ~0.3 μm; time-resolved mode with sequential peak hopping through the mass spectrum | [129 empty] | 0.08 | [18 empty] | 2011 | Ye, L., Cook, N.J., Ciobanu, C.L., Liu, Y., Zhang, Q., Liu, T., Gao, W., Yang, Y., Danyushevskiy, L. (2011). Trace and minor elements in sphalerite from base metal deposits in South China: A LA-ICPMS study. Ore Geology Reviews 39, 188–217. |  | CHN | Yunnan, Guizhou, Guangdong
| Hetaoping, Luziyuan, Dabaoshan, Laochang, Bainiuchang, Huize, Mengxing, Niujiaotang, Jinding |  | Magmatic hydrothermal, Seafloor hydrothermal, Basin hydrothermal | Skarn, Volcanic-hosted massive sulfide (VMS), Sedimentary Exhalative (SEDEX), Mississippi Valley-type (MVT) | skarn zinc-lead, syngenetic massive sulphide, MVT zinc-lead | Zn, Pb | Ag, Cd, Ge, In, Ga, Tl, Sn | Zn, Pb, Ag, Cd, Ge, In, Ga, Tl, Sn | Ye et al., 2011 |  |  |  | underground mine |  |  |  |  | ore material | polished section | grab | mineral separate | [5 empty] | mineralisation |  |  |  | sphalerite | [6 empty] | pyrite, galena, sulphosalts, molybdenite | polished blocks | LA-ICPMS | Quadripole ICPMS instrument equipped with a high-performance New Wave UP-213 Nd:YAG Q-switched laser ablation system equipped with Meo Laser 213 software | CODES, University of Tasmania, Hobart, Australia | 50 μm diameter spot size, 10 Hz pulse rate, laser energy typically 5–6 Jcm−2, each pulse removes ~0.3 μm; time-resolved mode with sequential peak hopping through the mass spectrum | [21 empty] | 5475 | [5 empty] | 5.4 | [15 empty] | 119903 |  | 12.8 |  |  |  | 3.3 | [7 empty] | 300 | [13 empty] | 2347 | [15 empty] | 14.9 | [17 empty] | 2.2 | [42 empty] | 2011 | Ye, L., Cook, N.J., Ciobanu, C.L., Liu, Y., Zhang, Q., Liu, T., Gao, W., Yang, Y., Danyushevskiy, L. (2011). Trace and minor elements in sphalerite from base metal deposits in South China: A LA-ICPMS study. Ore Geology Reviews 39, 188–217. |  | CHN | Yunnan, Guizhou, Guangdong
| Hetaoping, Luziyuan, Dabaoshan, Laochang, Bainiuchang, Huize, Mengxing, Niujiaotang, Jinding |  | Magmatic hydrothermal, Seafloor hydrothermal, Basin hydrothermal | Skarn, Volcanic-hosted massive sulfide (VMS), Sedimentary Exhalative (SEDEX), Mississippi Valley-type (MVT) | skarn zinc-lead, syngenetic massive sulphide, MVT zinc-lead | Zn, Pb | Ag, Cd, Ge, In, Ga, Tl, Sn | Zn, Pb, Ag, Cd, Ge, In, Ga, Tl, Sn | Ye et al., 2011 |  |  |  | underground mine |  |  |  |  | ore material | polished section | grab | mineral separate | [5 empty] | mineralisation |  |  |  | sphalerite | [6 empty] | pyrite, galena, sulphosalts, molybdenite | polished blocks | LA-ICPMS | Quadripole ICPMS instrument equipped with a high-performance New Wave UP-213 Nd:YAG Q-switched laser ablation system equipped with Meo Laser 213 software | CODES, University of Tasmania, Hobart, Australia | 50 μm diameter spot size, 10 Hz pulse rate, laser energy typically 5–6 Jcm−2, each pulse removes ~0.3 μm; time-resolved mode with sequential peak hopping through the mass spectrum |  | 29.6 | [19 empty] | 482 | [5 empty] | 0.84 | [5 empty] | 1945 | [9 empty] | 3574 |  | 4 |  |  |  | 0.46 | [7 empty] | 69.7 | [13 empty] | 139 | [33 empty] | 2.9 | [9 empty] | 14 | [32 empty] | 2011 | Ye, L., Cook, N.J., Ciobanu, C.L., Liu, Y., Zhang, Q., Liu, T., Gao, W., Yang, Y., Danyushevskiy, L. (2011). Trace and minor elements in sphalerite from base metal deposits in South China: A LA-ICPMS study. Ore Geology Reviews 39, 188–217. |  | CHN | Yunnan, Guizhou, Guangdong
| Hetaoping, Luziyuan, Dabaoshan, Laochang, Bainiuchang, Huize, Mengxing, Niujiaotang, Jinding |  | Magmatic hydrothermal, Seafloor hydrothermal, Basin hydrothermal | Skarn, Volcanic-hosted massive sulfide (VMS), Sedimentary Exhalative (SEDEX), Mississippi Valley-type (MVT) | skarn zinc-lead, syngenetic massive sulphide, MVT zinc-lead | Zn, Pb | Ag, Cd, Ge, In, Ga, Tl, Sn | Zn, Pb, Ag, Cd, Ge, In, Ga, Tl, Sn | Ye et al., 2011 |  |  |  | underground mine |  |  |  |  | ore material | polished section | grab | mineral separate | [5 empty] | mineralisation |  |  |  | sphalerite | [6 empty] | pyrite, galena, sulphosalts, molybdenite | polished blocks | LA-ICPMS | Quadripole ICPMS instrument equipped with a high-performance New Wave UP-213 Nd:YAG Q-switched laser ablation system equipped with Meo Laser 213 software | CODES, University of Tasmania, Hobart, Australia | 50 μm diameter spot size, 10 Hz pulse rate, laser energy typically 5–6 Jcm−2, each pulse removes ~0.3 μm; time-resolved mode with sequential peak hopping through the mass spectrum |  | 9.3 | [19 empty] | 4659 | [5 empty] | 4.3 | [5 empty] | 228 | [9 empty] | 113228 |  | 8 |  |  |  | 2.6 | [7 empty] | 201 | [13 empty] | 2067 | [33 empty] | 0.12 | [9 empty] | 2.8 | [13 empty] | 0.48 | [18 empty] | 2011 | Ye, L., Cook, N.J., Ciobanu, C.L., Liu, Y., Zhang, Q., Liu, T., Gao, W., Yang, Y., Danyushevskiy, L. (2011). Trace and minor elements in sphalerite from base metal deposits in South China: A LA-ICPMS study. Ore Geology Reviews 39, 188–217. |  | CHN | Yunnan, Guizhou, Guangdong
| Hetaoping, Luziyuan, Dabaoshan, Laochang, Bainiuchang, Huize, Mengxing, Niujiaotang, Jinding |  | Magmatic hydrothermal, Seafloor hydrothermal, Basin hydrothermal | Skarn, Volcanic-hosted massive sulfide (VMS), Sedimentary Exhalative (SEDEX), Mississippi Valley-type (MVT) | skarn zinc-lead, syngenetic massive sulphide, MVT zinc-lead | Zn, Pb | Ag, Cd, Ge, In, Ga, Tl, Sn | Zn, Pb, Ag, Cd, Ge, In, Ga, Tl, Sn | Ye et al., 2011 |  |  |  | underground mine |  |  |  |  | ore material | polished section | grab | mineral separate | [5 empty] | mineralisation |  |  |  | sphalerite | [6 empty] | pyrite, galena, sulphosalts, molybdenite | polished blocks | LA-ICPMS | Quadripole ICPMS instrument equipped with a high-performance New Wave UP-213 Nd:YAG Q-switched laser ablation system equipped with Meo Laser 213 software | CODES, University of Tasmania, Hobart, Australia | 50 μm diameter spot size, 10 Hz pulse rate, laser energy typically 5–6 Jcm−2, each pulse removes ~0.3 μm; time-resolved mode with sequential peak hopping through the mass spectrum |  | 97.7 |  |  |  | 3.2 | [15 empty] | 5882 | [5 empty] | 6.6 | [5 empty] | 5803 | [9 empty] | 125179 |  | 21.5 |  |  |  | 4.2 | [7 empty] | 415 | [13 empty] | 2475 | [9 empty] | 0.37 | [5 empty] | 49.4 | [17 empty] | 8.5 | [9 empty] | 46 | [13 empty] | 0.06 | [18 empty] | 2011 | Ye, L., Cook, N.J., Ciobanu, C.L., Liu, Y., Zhang, Q., Liu, T., Gao, W., Yang, Y., Danyushevskiy, L. (2011). Trace and minor elements in sphalerite from base metal deposits in South China: A LA-ICPMS study. Ore Geology Reviews 39, 188–217. |  | CHN | Yunnan, Guizhou, Guangdong
| Hetaoping, Luziyuan, Dabaoshan, Laochang, Bainiuchang, Huize, Mengxing, Niujiaotang, Jinding |  | Magmatic hydrothermal, Seafloor hydrothermal, Basin hydrothermal | Skarn, Volcanic-hosted massive sulfide (VMS), Sedimentary Exhalative (SEDEX), Mississippi Valley-type (MVT) | skarn zinc-lead, syngenetic massive sulphide, MVT zinc-lead | Zn, Pb | Ag, Cd, Ge, In, Ga, Tl, Sn | Zn, Pb, Ag, Cd, Ge, In, Ga, Tl, Sn | Ye et al., 2011 |  |  |  | underground mine |  |  |  |  | ore material | polished section | grab | mineral separate | [5 empty] | mineralisation |  |  |  | sphalerite | [6 empty] | pyrite, galena, sulphosalts, molybdenite | polished blocks | LA-ICPMS | Quadripole ICPMS instrument equipped with a high-performance New Wave UP-213 Nd:YAG Q-switched laser ablation system equipped with Meo Laser 213 software | CODES, University of Tasmania, Hobart, Australia | 50 μm diameter spot size, 10 Hz pulse rate, laser energy typically 5–6 Jcm−2, each pulse removes ~0.3 μm; time-resolved mode with sequential peak hopping through the mass spectrum | [148 empty] | 2011 | Ye, L., Cook, N.J., Ciobanu, C.L., Liu, Y., Zhang, Q., Liu, T., Gao, W., Yang, Y., Danyushevskiy, L. (2011). Trace and minor elements in sphalerite from base metal deposits in South China: A LA-ICPMS study. Ore Geology Reviews 39, 188–217. |  | CHN | Yunnan, Guizhou, Guangdong
| Hetaoping, Luziyuan, Dabaoshan, Laochang, Bainiuchang, Huize, Mengxing, Niujiaotang, Jinding |  | Magmatic hydrothermal, Seafloor hydrothermal, Basin hydrothermal | Skarn, Volcanic-hosted massive sulfide (VMS), Sedimentary Exhalative (SEDEX), Mississippi Valley-type (MVT) | skarn zinc-lead, syngenetic massive sulphide, MVT zinc-lead | Zn, Pb | Ag, Cd, Ge, In, Ga, Tl, Sn | Zn, Pb, Ag, Cd, Ge, In, Ga, Tl, Sn | Ye et al., 2011 |  |  |  | underground mine |  |  |  |  | ore material | polished section | grab | mineral separate | [5 empty] | mineralisation |  |  |  | sphalerite | [6 empty] | pyrite, galena, sulphosalts, molybdenite | polished blocks | LA-ICPMS | Quadripole ICPMS instrument equipped with a high-performance New Wave UP-213 Nd:YAG Q-switched laser ablation system equipped with Meo Laser 213 software | CODES, University of Tasmania, Hobart, Australia | 50 μm diameter spot size, 10 Hz pulse rate, laser energy typically 5–6 Jcm−2, each pulse removes ~0.3 μm; time-resolved mode with sequential peak hopping through the mass spectrum |  | 54.7 | [13 empty] | 9.2 | [11 empty] | 1.3 | [15 empty] | 120842 |  | 33.9 |  |  |  | 3.5 | [21 empty] | 2425 | [33 empty] | 7.3 | [42 empty] | 2011 | Ye, L., Cook, N.J., Ciobanu, C.L., Liu, Y., Zhang, Q., Liu, T., Gao, W., Yang, Y., Danyushevskiy, L. (2011). Trace and minor elements in sphalerite from base metal deposits in South China: A LA-ICPMS study. Ore Geology Reviews 39, 188–217. |  | CHN | Yunnan, Guizhou, Guangdong
| Hetaoping, Luziyuan, Dabaoshan, Laochang, Bainiuchang, Huize, Mengxing, Niujiaotang, Jinding |  | Magmatic hydrothermal, Seafloor hydrothermal, Basin hydrothermal | Skarn, Volcanic-hosted massive sulfide (VMS), Sedimentary Exhalative (SEDEX), Mississippi Valley-type (MVT) | skarn zinc-lead, syngenetic massive sulphide, MVT zinc-lead | Zn, Pb | Ag, Cd, Ge, In, Ga, Tl, Sn | Zn, Pb, Ag, Cd, Ge, In, Ga, Tl, Sn | Ye et al., 2011 |  |  |  | underground mine |  |  |  |  | ore material | polished section | grab | mineral separate | [5 empty] | mineralisation |  |  |  | sphalerite | [6 empty] | pyrite, galena, sulphosalts, molybdenite | polished blocks | LA-ICPMS | Quadripole ICPMS instrument equipped with a high-performance New Wave UP-213 Nd:YAG Q-switched laser ablation system equipped with Meo Laser 213 software | CODES, University of Tasmania, Hobart, Australia | 50 μm diameter spot size, 10 Hz pulse rate, laser energy typically 5–6 Jcm−2, each pulse removes ~0.3 μm; time-resolved mode with sequential peak hopping through the mass spectrum |  | 61.4 | [19 empty] | 146 | [5 empty] | 1.1 | [5 empty] | 1048 | [9 empty] | 4016 | [5 empty] | 0.1 | [7 empty] | 23.9 | [13 empty] | 189 | [43 empty] | 8.3 | [32 empty] | 2011 | Ye, L., Cook, N.J., Ciobanu, C.L., Liu, Y., Zhang, Q., Liu, T., Gao, W., Yang, Y., Danyushevskiy, L. (2011). Trace and minor elements in sphalerite from base metal deposits in South China: A LA-ICPMS study. Ore Geology Reviews 39, 188–217. |  | CHN | Yunnan, Guizhou, Guangdong
| Hetaoping, Luziyuan, Dabaoshan, Laochang, Bainiuchang, Huize, Mengxing, Niujiaotang, Jinding |  | Magmatic hydrothermal, Seafloor hydrothermal, Basin hydrothermal | Skarn, Volcanic-hosted massive sulfide (VMS), Sedimentary Exhalative (SEDEX), Mississippi Valley-type (MVT) | skarn zinc-lead, syngenetic massive sulphide, MVT zinc-lead | Zn, Pb | Ag, Cd, Ge, In, Ga, Tl, Sn | Zn, Pb, Ag, Cd, Ge, In, Ga, Tl, Sn | Ye et al., 2011 |  |  |  | underground mine |  |  |  |  | ore material | polished section | grab | mineral separate | [5 empty] | mineralisation |  |  |  | sphalerite | [6 empty] | pyrite, galena, sulphosalts, molybdenite | polished blocks | LA-ICPMS | Quadripole ICPMS instrument equipped with a high-performance New Wave UP-213 Nd:YAG Q-switched laser ablation system equipped with Meo Laser 213 software | CODES, University of Tasmania, Hobart, Australia | 50 μm diameter spot size, 10 Hz pulse rate, laser energy typically 5–6 Jcm−2, each pulse removes ~0.3 μm; time-resolved mode with sequential peak hopping through the mass spectrum | [45 empty] | 27.4 | [11 empty] | 260 | [57 empty] | 14.7 | [13 empty] | 0.7 | [18 empty] | 2011 | Ye, L., Cook, N.J., Ciobanu, C.L., Liu, Y., Zhang, Q., Liu, T., Gao, W., Yang, Y., Danyushevskiy, L. (2011). Trace and minor elements in sphalerite from base metal deposits in South China: A LA-ICPMS study. Ore Geology Reviews 39, 188–217. |  | CHN | Yunnan, Guizhou, Guangdong
| Hetaoping, Luziyuan, Dabaoshan, Laochang, Bainiuchang, Huize, Mengxing, Niujiaotang, Jinding |  | Magmatic hydrothermal, Seafloor hydrothermal, Basin hydrothermal | Skarn, Volcanic-hosted massive sulfide (VMS), Sedimentary Exhalative (SEDEX), Mississippi Valley-type (MVT) | skarn zinc-lead, syngenetic massive sulphide, MVT zinc-lead | Zn, Pb | Ag, Cd, Ge, In, Ga, Tl, Sn | Zn, Pb, Ag, Cd, Ge, In, Ga, Tl, Sn | Ye et al., 2011 |  |  |  | underground mine |  |  |  |  | ore material | polished section | grab | mineral separate | [5 empty] | mineralisation |  |  |  | sphalerite | [6 empty] | pyrite, galena, sulphosalts, molybdenite | polished blocks | LA-ICPMS | Quadripole ICPMS instrument equipped with a high-performance New Wave UP-213 Nd:YAG Q-switched laser ablation system equipped with Meo Laser 213 software | CODES, University of Tasmania, Hobart, Australia | 50 μm diameter spot size, 10 Hz pulse rate, laser energy typically 5–6 Jcm−2, each pulse removes ~0.3 μm; time-resolved mode with sequential peak hopping through the mass spectrum |  | 10.2 | [25 empty] | 0.14 | [5 empty] | 194 | [9 empty] | 114119 |  | 11 |  |  |  | 3.3 | [21 empty] | 2188 | [15 empty] | 5547 | [17 empty] | 0.17 | [9 empty] | 2.1 | [32 empty] | 2011 | Ye, L., Cook, N.J., Ciobanu, C.L., Liu, Y., Zhang, Q., Liu, T., Gao, W., Yang, Y., Danyushevskiy, L. (2011). Trace and minor elements in sphalerite from base metal deposits in South China: A LA-ICPMS study. Ore Geology Reviews 39, 188–217. |  | CHN | Yunnan, Guizhou, Guangdong
| Hetaoping, Luziyuan, Dabaoshan, Laochang, Bainiuchang, Huize, Mengxing, Niujiaotang, Jinding |  | Magmatic hydrothermal, Seafloor hydrothermal, Basin hydrothermal | Skarn, Volcanic-hosted massive sulfide (VMS), Sedimentary Exhalative (SEDEX), Mississippi Valley-type (MVT) | skarn zinc-lead, syngenetic massive sulphide, MVT zinc-lead | Zn, Pb | Ag, Cd, Ge, In, Ga, Tl, Sn | Zn, Pb, Ag, Cd, Ge, In, Ga, Tl, Sn | Ye et al., 2011 |  |  |  | underground mine |  |  |  |  | ore material | polished section | grab | mineral separate | [5 empty] | mineralisation |  |  |  | sphalerite | [6 empty] | pyrite, galena, sulphosalts, molybdenite | polished blocks | LA-ICPMS | Quadripole ICPMS instrument equipped with a high-performance New Wave UP-213 Nd:YAG Q-switched laser ablation system equipped with Meo Laser 213 software | CODES, University of Tasmania, Hobart, Australia | 50 μm diameter spot size, 10 Hz pulse rate, laser energy typically 5–6 Jcm−2, each pulse removes ~0.3 μm; time-resolved mode with sequential peak hopping through the mass spectrum | [148 empty] | 2011 | Ye, L., Cook, N.J., Ciobanu, C.L., Liu, Y., Zhang, Q., Liu, T., Gao, W., Yang, Y., Danyushevskiy, L. (2011). Trace and minor elements in sphalerite from base metal deposits in South China: A LA-ICPMS study. Ore Geology Reviews 39, 188–217. |  | CHN | Yunnan, Guizhou, Guangdong
| Hetaoping, Luziyuan, Dabaoshan, Laochang, Bainiuchang, Huize, Mengxing, Niujiaotang, Jinding |  | Magmatic hydrothermal, Seafloor hydrothermal, Basin hydrothermal | Skarn, Volcanic-hosted massive sulfide (VMS), Sedimentary Exhalative (SEDEX), Mississippi Valley-type (MVT) | skarn zinc-lead, syngenetic massive sulphide, MVT zinc-lead | Zn, Pb | Ag, Cd, Ge, In, Ga, Tl, Sn | Zn, Pb, Ag, Cd, Ge, In, Ga, Tl, Sn | Ye et al., 2011 |  |  |  | underground mine |  |  |  |  | ore material | polished section | grab | mineral separate | [5 empty] | mineralisation |  |  |  | sphalerite | [6 empty] | pyrite, galena, sulphosalts, molybdenite | polished blocks | LA-ICPMS | Quadripole ICPMS instrument equipped with a high-performance New Wave UP-213 Nd:YAG Q-switched laser ablation system equipped with Meo Laser 213 software | CODES, University of Tasmania, Hobart, Australia | 50 μm diameter spot size, 10 Hz pulse rate, laser energy typically 5–6 Jcm−2, each pulse removes ~0.3 μm; time-resolved mode with sequential peak hopping through the mass spectrum |  | 5 | [13 empty] | 0.02 | [5 empty] | 7028 | [11 empty] | 124 | [9 empty] | 13857 |  | 16.1 |  |  |  | 182 | [7 empty] | 0.034 | [13 empty] | 75.7 | [37 empty] | 0.43 | [5 empty] | 2.4 | [13 empty] | 12.1 | [18 empty] | 2011 | Ye, L., Cook, N.J., Ciobanu, C.L., Liu, Y., Zhang, Q., Liu, T., Gao, W., Yang, Y., Danyushevskiy, L. (2011). Trace and minor elements in sphalerite from base metal deposits in South China: A LA-ICPMS study. Ore Geology Reviews 39, 188–217. |  | CHN | Yunnan, Guizhou, Guangdong
| Hetaoping, Luziyuan, Dabaoshan, Laochang, Bainiuchang, Huize, Mengxing, Niujiaotang, Jinding |  | Magmatic hydrothermal, Seafloor hydrothermal, Basin hydrothermal | Skarn, Volcanic-hosted massive sulfide (VMS), Sedimentary Exhalative (SEDEX), Mississippi Valley-type (MVT) | skarn zinc-lead, syngenetic massive sulphide, MVT zinc-lead | Zn, Pb | Ag, Cd, Ge, In, Ga, Tl, Sn | Zn, Pb, Ag, Cd, Ge, In, Ga, Tl, Sn | Ye et al., 2011 |  |  |  | underground mine |  |  |  |  | ore material | polished section | grab | mineral separate | [5 empty] | mineralisation |  |  |  | sphalerite | [6 empty] | pyrite, galena, sulphosalts, molybdenite | polished blocks | LA-ICPMS | Quadripole ICPMS instrument equipped with a high-performance New Wave UP-213 Nd:YAG Q-switched laser ablation system equipped with Meo Laser 213 software | CODES, University of Tasmania, Hobart, Australia | 50 μm diameter spot size, 10 Hz pulse rate, laser energy typically 5–6 Jcm−2, each pulse removes ~0.3 μm; time-resolved mode with sequential peak hopping through the mass spectrum |  | 1.6 | [13 empty] | 0.004 | [5 empty] | 4553 | [11 empty] | 113 | [9 empty] | 12858 |  | 25.3 |  |  |  | 171 | [7 empty] | 0.067 | [13 empty] | 93.3 | [15 empty] | 1152 | [21 empty] | 0.15 | [5 empty] | 4.3 | [13 empty] | 14.2 | [18 empty] | 2011 | Ye, L., Cook, N.J., Ciobanu, C.L., Liu, Y., Zhang, Q., Liu, T., Gao, W., Yang, Y., Danyushevskiy, L. (2011). Trace and minor elements in sphalerite from base metal deposits in South China: A LA-ICPMS study. Ore Geology Reviews 39, 188–217. |  | CHN | Yunnan, Guizhou, Guangdong
| Hetaoping, Luziyuan, Dabaoshan, Laochang, Bainiuchang, Huize, Mengxing, Niujiaotang, Jinding |  | Magmatic hydrothermal, Seafloor hydrothermal, Basin hydrothermal | Skarn, Volcanic-hosted massive sulfide (VMS), Sedimentary Exhalative (SEDEX), Mississippi Valley-type (MVT) | skarn zinc-lead, syngenetic massive sulphide, MVT zinc-lead | Zn, Pb | Ag, Cd, Ge, In, Ga, Tl, Sn | Zn, Pb, Ag, Cd, Ge, In, Ga, Tl, Sn | Ye et al., 2011 |  |  |  | underground mine |  |  |  |  | ore material | polished section | grab | mineral separate | [5 empty] | mineralisation |  |  |  | sphalerite | [6 empty] | pyrite, galena, sulphosalts, molybdenite | polished blocks | LA-ICPMS | Quadripole ICPMS instrument equipped with a high-performance New Wave UP-213 Nd:YAG Q-switched laser ablation system equipped with Meo Laser 213 software | CODES, University of Tasmania, Hobart, Australia | 50 μm diameter spot size, 10 Hz pulse rate, laser energy typically 5–6 Jcm−2, each pulse removes ~0.3 μm; time-resolved mode with sequential peak hopping through the mass spectrum |  | 3.7 | [13 empty] | 0.02 | [5 empty] | 956 | [11 empty] | 0.62 | [9 empty] | 2192 |  | 0.87 |  |  |  | 16.8 | [7 empty] | 0 | [13 empty] | 4.3 | [15 empty] | 126 | [21 empty] | 0.16 | [5 empty] | 0.09 | [13 empty] | 1.6 | [18 empty] | 2011 | Ye, L., Cook, N.J., Ciobanu, C.L., Liu, Y., Zhang, Q., Liu, T., Gao, W., Yang, Y., Danyushevskiy, L. (2011). Trace and minor elements in sphalerite from base metal deposits in South China: A LA-ICPMS study. Ore Geology Reviews 39, 188–217. |  | CHN | Yunnan, Guizhou, Guangdong
| Hetaoping, Luziyuan, Dabaoshan, Laochang, Bainiuchang, Huize, Mengxing, Niujiaotang, Jinding |  | Magmatic hydrothermal, Seafloor hydrothermal, Basin hydrothermal | Skarn, Volcanic-hosted massive sulfide (VMS), Sedimentary Exhalative (SEDEX), Mississippi Valley-type (MVT) | skarn zinc-lead, syngenetic massive sulphide, MVT zinc-lead | Zn, Pb | Ag, Cd, Ge, In, Ga, Tl, Sn | Zn, Pb, Ag, Cd, Ge, In, Ga, Tl, Sn | Ye et al., 2011 |  |  |  | underground mine |  |  |  |  | ore material | polished section | grab | mineral separate | [5 empty] | mineralisation |  |  |  | sphalerite | [6 empty] | pyrite, galena, sulphosalts, molybdenite | polished blocks | LA-ICPMS | Quadripole ICPMS instrument equipped with a high-performance New Wave UP-213 Nd:YAG Q-switched laser ablation system equipped with Meo Laser 213 software | CODES, University of Tasmania, Hobart, Australia | 50 μm diameter spot size, 10 Hz pulse rate, laser energy typically 5–6 Jcm−2, each pulse removes ~0.3 μm; time-resolved mode with sequential peak hopping through the mass spectrum |  | 8.3 |  |  |  | 11 | [9 empty] | 0.03 | [5 empty] | 15212 | [5 empty] | 2.1 | [5 empty] | 302 | [9 empty] | 36604 |  | 64.5 |  |  |  | 546 | [7 empty] | 0.193 | [13 empty] | 225 | [9 empty] | 0.03 | [5 empty] | 3493 | [17 empty] | 1.4 |  |  |  | 0.67 | [5 empty] | 12.3 | [13 empty] | 43.6 | [18 empty] | 2011 | Ye, L., Cook, N.J., Ciobanu, C.L., Liu, Y., Zhang, Q., Liu, T., Gao, W., Yang, Y., Danyushevskiy, L. (2011). Trace and minor elements in sphalerite from base metal deposits in South China: A LA-ICPMS study. Ore Geology Reviews 39, 188–217. |  | CHN | Yunnan, Guizhou, Guangdong
| Hetaoping, Luziyuan, Dabaoshan, Laochang, Bainiuchang, Huize, Mengxing, Niujiaotang, Jinding |  | Magmatic hydrothermal, Seafloor hydrothermal, Basin hydrothermal | Skarn, Volcanic-hosted massive sulfide (VMS), Sedimentary Exhalative (SEDEX), Mississippi Valley-type (MVT) | skarn zinc-lead, syngenetic massive sulphide, MVT zinc-lead | Zn, Pb | Ag, Cd, Ge, In, Ga, Tl, Sn | Zn, Pb, Ag, Cd, Ge, In, Ga, Tl, Sn | Ye et al., 2011 |  |  |  | underground mine |  |  |  |  | ore material | polished section | grab | mineral separate | [5 empty] | mineralisation |  |  |  | sphalerite | [6 empty] | pyrite, galena, sulphosalts, molybdenite | polished blocks | LA-ICPMS | Quadripole ICPMS instrument equipped with a high-performance New Wave UP-213 Nd:YAG Q-switched laser ablation system equipped with Meo Laser 213 software | CODES, University of Tasmania, Hobart, Australia | 50 μm diameter spot size, 10 Hz pulse rate, laser energy typically 5–6 Jcm−2, each pulse removes ~0.3 μm; time-resolved mode with sequential peak hopping through the mass spectrum | [148 empty] | 2011 | Ye, L., Cook, N.J., Ciobanu, C.L., Liu, Y., Zhang, Q., Liu, T., Gao, W., Yang, Y., Danyushevskiy, L. (2011). Trace and minor elements in sphalerite from base metal deposits in South China: A LA-ICPMS study. Ore Geology Reviews 39, 188–217. |  | CHN | Yunnan, Guizhou, Guangdong
| Hetaoping, Luziyuan, Dabaoshan, Laochang, Bainiuchang, Huize, Mengxing, Niujiaotang, Jinding |  | Magmatic hydrothermal, Seafloor hydrothermal, Basin hydrothermal | Skarn, Volcanic-hosted massive sulfide (VMS), Sedimentary Exhalative (SEDEX), Mississippi Valley-type (MVT) | skarn zinc-lead, syngenetic massive sulphide, MVT zinc-lead | Zn, Pb | Ag, Cd, Ge, In, Ga, Tl, Sn | Zn, Pb, Ag, Cd, Ge, In, Ga, Tl, Sn | Ye et al., 2011 |  |  |  | underground mine |  |  |  |  | ore material | polished section | grab | mineral separate | [5 empty] | mineralisation |  |  |  | sphalerite | [6 empty] | pyrite, galena, sulphosalts, molybdenite | polished blocks | LA-ICPMS | Quadripole ICPMS instrument equipped with a high-performance New Wave UP-213 Nd:YAG Q-switched laser ablation system equipped with Meo Laser 213 software | CODES, University of Tasmania, Hobart, Australia | 50 μm diameter spot size, 10 Hz pulse rate, laser energy typically 5–6 Jcm−2, each pulse removes ~0.3 μm; time-resolved mode with sequential peak hopping through the mass spectrum |  | 4.3 | [13 empty] | 0.07 | [5 empty] | 9465 | [5 empty] | 0.82 | [15 empty] | 9072 |  | 3.3 | [25 empty] | 40.1 | [15 empty] | 972 | [17 empty] | 87.9 | [9 empty] | 0.27 | [32 empty] | 2011 | Ye, L., Cook, N.J., Ciobanu, C.L., Liu, Y., Zhang, Q., Liu, T., Gao, W., Yang, Y., Danyushevskiy, L. (2011). Trace and minor elements in sphalerite from base metal deposits in South China: A LA-ICPMS study. Ore Geology Reviews 39, 188–217. |  | CHN | Yunnan, Guizhou, Guangdong
| Hetaoping, Luziyuan, Dabaoshan, Laochang, Bainiuchang, Huize, Mengxing, Niujiaotang, Jinding |  | Magmatic hydrothermal, Seafloor hydrothermal, Basin hydrothermal | Skarn, Volcanic-hosted massive sulfide (VMS), Sedimentary Exhalative (SEDEX), Mississippi Valley-type (MVT) | skarn zinc-lead, syngenetic massive sulphide, MVT zinc-lead | Zn, Pb | Ag, Cd, Ge, In, Ga, Tl, Sn | Zn, Pb, Ag, Cd, Ge, In, Ga, Tl, Sn | Ye et al., 2011 |  |  |  | underground mine |  |  |  |  | ore material | polished section | grab | mineral separate | [5 empty] | mineralisation |  |  |  | sphalerite | [6 empty] | pyrite, galena, sulphosalts, molybdenite | polished blocks | LA-ICPMS | Quadripole ICPMS instrument equipped with a high-performance New Wave UP-213 Nd:YAG Q-switched laser ablation system equipped with Meo Laser 213 software | CODES, University of Tasmania, Hobart, Australia | 50 μm diameter spot size, 10 Hz pulse rate, laser energy typically 5–6 Jcm−2, each pulse removes ~0.3 μm; time-resolved mode with sequential peak hopping through the mass spectrum |  | 0.34 |  |  |  | 168 | [9 empty] | 0.08 | [5 empty] | 2083 | [5 empty] | 0.76 | [5 empty] | 31.5 | [9 empty] | 2736 |  | 1.8 |  |  |  | 18 | [21 empty] | 51.5 | [15 empty] | 1070 | [17 empty] | 32.7 | [9 empty] | 0.13 | [13 empty] | 4.9 | [18 empty] | 2011 | Ye, L., Cook, N.J., Ciobanu, C.L., Liu, Y., Zhang, Q., Liu, T., Gao, W., Yang, Y., Danyushevskiy, L. (2011). Trace and minor elements in sphalerite from base metal deposits in South China: A LA-ICPMS study. Ore Geology Reviews 39, 188–217. |  | CHN | Yunnan, Guizhou, Guangdong
| Hetaoping, Luziyuan, Dabaoshan, Laochang, Bainiuchang, Huize, Mengxing, Niujiaotang, Jinding |  | Magmatic hydrothermal, Seafloor hydrothermal, Basin hydrothermal | Skarn, Volcanic-hosted massive sulfide (VMS), Sedimentary Exhalative (SEDEX), Mississippi Valley-type (MVT) | skarn zinc-lead, syngenetic massive sulphide, MVT zinc-lead | Zn, Pb | Ag, Cd, Ge, In, Ga, Tl, Sn | Zn, Pb, Ag, Cd, Ge, In, Ga, Tl, Sn | Ye et al., 2011 |  |  |  | underground mine |  |  |  |  | ore material | polished section | grab | mineral separate | [5 empty] | mineralisation |  |  |  | sphalerite | [6 empty] | pyrite, galena, sulphosalts, molybdenite | polished blocks | LA-ICPMS | Quadripole ICPMS instrument equipped with a high-performance New Wave UP-213 Nd:YAG Q-switched laser ablation system equipped with Meo Laser 213 software | CODES, University of Tasmania, Hobart, Australia | 50 μm diameter spot size, 10 Hz pulse rate, laser energy typically 5–6 Jcm−2, each pulse removes ~0.3 μm; time-resolved mode with sequential peak hopping through the mass spectrum |  | 4 |  |  |  | 16.6 | [9 empty] | 0.01 | [5 empty] | 7048 | [5 empty] | 0.06 | [5 empty] | 111 | [9 empty] | 6556 |  | 1.4 |  |  |  | 4.3 | [21 empty] | 6.9 | [15 empty] | 160 | [17 empty] | 44.9 | [9 empty] | 0.1 | [13 empty] | 3.6 | [18 empty] | 2011 | Ye, L., Cook, N.J., Ciobanu, C.L., Liu, Y., Zhang, Q., Liu, T., Gao, W., Yang, Y., Danyushevskiy, L. (2011). Trace and minor elements in sphalerite from base metal deposits in South China: A LA-ICPMS study. Ore Geology Reviews 39, 188–217. |  | CHN | Yunnan, Guizhou, Guangdong
| Hetaoping, Luziyuan, Dabaoshan, Laochang, Bainiuchang, Huize, Mengxing, Niujiaotang, Jinding |  | Magmatic hydrothermal, Seafloor hydrothermal, Basin hydrothermal | Skarn, Volcanic-hosted massive sulfide (VMS), Sedimentary Exhalative (SEDEX), Mississippi Valley-type (MVT) | skarn zinc-lead, syngenetic massive sulphide, MVT zinc-lead | Zn, Pb | Ag, Cd, Ge, In, Ga, Tl, Sn | Zn, Pb, Ag, Cd, Ge, In, Ga, Tl, Sn | Ye et al., 2011 |  |  |  | underground mine |  |  |  |  | ore material | polished section | grab | mineral separate | [5 empty] | mineralisation |  |  |  | sphalerite | [6 empty] | pyrite, galena, sulphosalts, molybdenite | polished blocks | LA-ICPMS | Quadripole ICPMS instrument equipped with a high-performance New Wave UP-213 Nd:YAG Q-switched laser ablation system equipped with Meo Laser 213 software | CODES, University of Tasmania, Hobart, Australia | 50 μm diameter spot size, 10 Hz pulse rate, laser energy typically 5–6 Jcm−2, each pulse removes ~0.3 μm; time-resolved mode with sequential peak hopping through the mass spectrum |  | 5.1 |  |  |  | 578 | [9 empty] | 0.27 | [5 empty] | 12745 | [5 empty] | 2.4 | [5 empty] | 201 | [9 empty] | 14789 |  | 7.1 |  |  |  | 56.7 | [7 empty] | 0.04 | [13 empty] | 168 | [9 empty] | 37.8 | [5 empty] | 3031 | [17 empty] | 158 |  |  |  | 1.1 | [5 empty] | 0.46 | [7 empty] | 1.1 | [5 empty] | 18.1 |  |  |  | 0.05 | [14 empty] | 2011 | Ye, L., Cook, N.J., Ciobanu, C.L., Liu, Y., Zhang, Q., Liu, T., Gao, W., Yang, Y., Danyushevskiy, L. (2011). Trace and minor elements in sphalerite from base metal deposits in South China: A LA-ICPMS study. Ore Geology Reviews 39, 188–217. |  | CHN | Yunnan, Guizhou, Guangdong
| Hetaoping, Luziyuan, Dabaoshan, Laochang, Bainiuchang, Huize, Mengxing, Niujiaotang, Jinding |  | Magmatic hydrothermal, Seafloor hydrothermal, Basin hydrothermal | Skarn, Volcanic-hosted massive sulfide (VMS), Sedimentary Exhalative (SEDEX), Mississippi Valley-type (MVT) | skarn zinc-lead, syngenetic massive sulphide, MVT zinc-lead | Zn, Pb | Ag, Cd, Ge, In, Ga, Tl, Sn | Zn, Pb, Ag, Cd, Ge, In, Ga, Tl, Sn | Ye et al., 2011 |  |  |  | underground mine |  |  |  |  | ore material | polished section | grab | mineral separate | [5 empty] | mineralisation |  |  |  | sphalerite | [6 empty] | pyrite, galena, sulphosalts, molybdenite | polished blocks | LA-ICPMS | Quadripole ICPMS instrument equipped with a high-performance New Wave UP-213 Nd:YAG Q-switched laser ablation system equipped with Meo Laser 213 software | CODES, University of Tasmania, Hobart, Australia | 50 μm diameter spot size, 10 Hz pulse rate, laser energy typically 5–6 Jcm−2, each pulse removes ~0.3 μm; time-resolved mode with sequential peak hopping through the mass spectrum | [148 empty] | 2011 | Ye, L., Cook, N.J., Ciobanu, C.L., Liu, Y., Zhang, Q., Liu, T., Gao, W., Yang, Y., Danyushevskiy, L. (2011). Trace and minor elements in sphalerite from base metal deposits in South China: A LA-ICPMS study. Ore Geology Reviews 39, 188–217. |  | CHN | Yunnan, Guizhou, Guangdong
| Hetaoping, Luziyuan, Dabaoshan, Laochang, Bainiuchang, Huize, Mengxing, Niujiaotang, Jinding |  | Magmatic hydrothermal, Seafloor hydrothermal, Basin hydrothermal | Skarn, Volcanic-hosted massive sulfide (VMS), Sedimentary Exhalative (SEDEX), Mississippi Valley-type (MVT) | skarn zinc-lead, syngenetic massive sulphide, MVT zinc-lead | Zn, Pb | Ag, Cd, Ge, In, Ga, Tl, Sn | Zn, Pb, Ag, Cd, Ge, In, Ga, Tl, Sn | Ye et al., 2011 |  |  |  | underground mine |  |  |  |  | ore material | polished section | grab | mineral separate | [5 empty] | mineralisation |  |  |  | sphalerite | [6 empty] | pyrite, galena, sulphosalts, molybdenite | polished blocks | LA-ICPMS | Quadripole ICPMS instrument equipped with a high-performance New Wave UP-213 Nd:YAG Q-switched laser ablation system equipped with Meo Laser 213 software | CODES, University of Tasmania, Hobart, Australia | 50 μm diameter spot size, 10 Hz pulse rate, laser energy typically 5–6 Jcm−2, each pulse removes ~0.3 μm; time-resolved mode with sequential peak hopping through the mass spectrum |  | 4.2 | [13 empty] | 0.06 | [5 empty] | 15472 | [5 empty] | 4.3 | [5 empty] | 4.4 | [11 empty] | 0.83 |  |  |  | 2.8 | [37 empty] | 386 | [17 empty] | 1.9 |  |  |  | 0.61 | [5 empty] | 0.12 | [13 empty] | 8.6 |  |  |  | 0.15 | [14 empty] | 2011 | Ye, L., Cook, N.J., Ciobanu, C.L., Liu, Y., Zhang, Q., Liu, T., Gao, W., Yang, Y., Danyushevskiy, L. (2011). Trace and minor elements in sphalerite from base metal deposits in South China: A LA-ICPMS study. Ore Geology Reviews 39, 188–217. |  | CHN | Yunnan, Guizhou, Guangdong
| Hetaoping, Luziyuan, Dabaoshan, Laochang, Bainiuchang, Huize, Mengxing, Niujiaotang, Jinding |  | Magmatic hydrothermal, Seafloor hydrothermal, Basin hydrothermal | Skarn, Volcanic-hosted massive sulfide (VMS), Sedimentary Exhalative (SEDEX), Mississippi Valley-type (MVT) | skarn zinc-lead, syngenetic massive sulphide, MVT zinc-lead | Zn, Pb | Ag, Cd, Ge, In, Ga, Tl, Sn | Zn, Pb, Ag, Cd, Ge, In, Ga, Tl, Sn | Ye et al., 2011 |  |  |  | underground mine |  |  |  |  | ore material | polished section | grab | mineral separate | [5 empty] | mineralisation |  |  |  | sphalerite | [6 empty] | pyrite, galena, sulphosalts, molybdenite | polished blocks | LA-ICPMS | Quadripole ICPMS instrument equipped with a high-performance New Wave UP-213 Nd:YAG Q-switched laser ablation system equipped with Meo Laser 213 software | CODES, University of Tasmania, Hobart, Australia | 50 μm diameter spot size, 10 Hz pulse rate, laser energy typically 5–6 Jcm−2, each pulse removes ~0.3 μm; time-resolved mode with sequential peak hopping through the mass spectrum |  | 0.3 | [13 empty] | 0.03 | [5 empty] | 1032 | [5 empty] | 5.2 | [5 empty] | 1.7 | [9 empty] | 1159 |  | 0.91 |  |  |  | 0.39 | [21 empty] | 500 | [15 empty] | 84.4 | [17 empty] | 1.1 |  |  |  | 0.21 | [5 empty] | 0.05 | [13 empty] | 2.8 |  |  |  | 0.15 | [14 empty] | 2011 | Ye, L., Cook, N.J., Ciobanu, C.L., Liu, Y., Zhang, Q., Liu, T., Gao, W., Yang, Y., Danyushevskiy, L. (2011). Trace and minor elements in sphalerite from base metal deposits in South China: A LA-ICPMS study. Ore Geology Reviews 39, 188–217. |  | CHN | Yunnan, Guizhou, Guangdong
| Hetaoping, Luziyuan, Dabaoshan, Laochang, Bainiuchang, Huize, Mengxing, Niujiaotang, Jinding |  | Magmatic hydrothermal, Seafloor hydrothermal, Basin hydrothermal | Skarn, Volcanic-hosted massive sulfide (VMS), Sedimentary Exhalative (SEDEX), Mississippi Valley-type (MVT) | skarn zinc-lead, syngenetic massive sulphide, MVT zinc-lead | Zn, Pb | Ag, Cd, Ge, In, Ga, Tl, Sn | Zn, Pb, Ag, Cd, Ge, In, Ga, Tl, Sn | Ye et al., 2011 |  |  |  | underground mine |  |  |  |  | ore material | polished section | grab | mineral separate | [5 empty] | mineralisation |  |  |  | sphalerite | [6 empty] | pyrite, galena, sulphosalts, molybdenite | polished blocks | LA-ICPMS | Quadripole ICPMS instrument equipped with a high-performance New Wave UP-213 Nd:YAG Q-switched laser ablation system equipped with Meo Laser 213 software | CODES, University of Tasmania, Hobart, Australia | 50 μm diameter spot size, 10 Hz pulse rate, laser energy typically 5–6 Jcm−2, each pulse removes ~0.3 μm; time-resolved mode with sequential peak hopping through the mass spectrum |  | 3.8 |  |  |  | 0.15 | [9 empty] | 0.03 | [5 empty] | 13875 | [5 empty] | 1.9 | [5 empty] | 1.8 | [9 empty] | 79.2 |  | 0.22 |  |  |  | 2.3 | [21 empty] | 11.9 | [15 empty] | 326 | [17 empty] | 0.54 |  |  |  | 0.36 | [5 empty] | 0.09 | [13 empty] | 5.1 |  |  |  | 0.003 | [14 empty] | 2011 | Ye, L., Cook, N.J., Ciobanu, C.L., Liu, Y., Zhang, Q., Liu, T., Gao, W., Yang, Y., Danyushevskiy, L. (2011). Trace and minor elements in sphalerite from base metal deposits in South China: A LA-ICPMS study. Ore Geology Reviews 39, 188–217. |  | CHN | Yunnan, Guizhou, Guangdong
| Hetaoping, Luziyuan, Dabaoshan, Laochang, Bainiuchang, Huize, Mengxing, Niujiaotang, Jinding |  | Magmatic hydrothermal, Seafloor hydrothermal, Basin hydrothermal | Skarn, Volcanic-hosted massive sulfide (VMS), Sedimentary Exhalative (SEDEX), Mississippi Valley-type (MVT) | skarn zinc-lead, syngenetic massive sulphide, MVT zinc-lead | Zn, Pb | Ag, Cd, Ge, In, Ga, Tl, Sn | Zn, Pb, Ag, Cd, Ge, In, Ga, Tl, Sn | Ye et al., 2011 |  |  |  | underground mine |  |  |  |  | ore material | polished section | grab | mineral separate | [5 empty] | mineralisation |  |  |  | sphalerite | [6 empty] | pyrite, galena, sulphosalts, molybdenite | polished blocks | LA-ICPMS | Quadripole ICPMS instrument equipped with a high-performance New Wave UP-213 Nd:YAG Q-switched laser ablation system equipped with Meo Laser 213 software | CODES, University of Tasmania, Hobart, Australia | 50 μm diameter spot size, 10 Hz pulse rate, laser energy typically 5–6 Jcm−2, each pulse removes ~0.3 μm; time-resolved mode with sequential peak hopping through the mass spectrum |  | 4.8 |  |  |  | 31.7 | [9 empty] | 0.12 | [5 empty] | 16560 | [5 empty] | 17 | [5 empty] | 6.9 | [9 empty] | 3477 |  | 3 |  |  |  | 3.3 | [7 empty] | 0.005 | [13 empty] | 1451 | [9 empty] | 3.3 | [5 empty] | 586 | [17 empty] | 3.4 |  |  |  | 0.9 | [5 empty] | 0.24 | [13 empty] | 12.4 |  |  |  | 0.37 | [14 empty] | 2011 | Ye, L., Cook, N.J., Ciobanu, C.L., Liu, Y., Zhang, Q., Liu, T., Gao, W., Yang, Y., Danyushevskiy, L. (2011). Trace and minor elements in sphalerite from base metal deposits in South China: A LA-ICPMS study. Ore Geology Reviews 39, 188–217. |  | CHN | Yunnan, Guizhou, Guangdong
| Hetaoping, Luziyuan, Dabaoshan, Laochang, Bainiuchang, Huize, Mengxing, Niujiaotang, Jinding |  | Magmatic hydrothermal, Seafloor hydrothermal, Basin hydrothermal | Skarn, Volcanic-hosted massive sulfide (VMS), Sedimentary Exhalative (SEDEX), Mississippi Valley-type (MVT) | skarn zinc-lead, syngenetic massive sulphide, MVT zinc-lead | Zn, Pb | Ag, Cd, Ge, In, Ga, Tl, Sn | Zn, Pb, Ag, Cd, Ge, In, Ga, Tl, Sn | Ye et al., 2011 |  |  |  | underground mine |  |  |  |  | ore material | polished section | grab | mineral separate | [5 empty] | mineralisation |  |  |  | sphalerite | [6 empty] | pyrite, galena, sulphosalts, molybdenite | polished blocks | LA-ICPMS | Quadripole ICPMS instrument equipped with a high-performance New Wave UP-213 Nd:YAG Q-switched laser ablation system equipped with Meo Laser 213 software | CODES, University of Tasmania, Hobart, Australia | 50 μm diameter spot size, 10 Hz pulse rate, laser energy typically 5–6 Jcm−2, each pulse removes ~0.3 μm; time-resolved mode with sequential peak hopping through the mass spectrum | [148 empty] | 2011 | Ye, L., Cook, N.J., Ciobanu, C.L., Liu, Y., Zhang, Q., Liu, T., Gao, W., Yang, Y., Danyushevskiy, L. (2011). Trace and minor elements in sphalerite from base metal deposits in South China: A LA-ICPMS study. Ore Geology Reviews 39, 188–217. |  | CHN | Yunnan, Guizhou, Guangdong
| Hetaoping, Luziyuan, Dabaoshan, Laochang, Bainiuchang, Huize, Mengxing, Niujiaotang, Jinding |  | Magmatic hydrothermal, Seafloor hydrothermal, Basin hydrothermal | Skarn, Volcanic-hosted massive sulfide (VMS), Sedimentary Exhalative (SEDEX), Mississippi Valley-type (MVT) | skarn zinc-lead, syngenetic massive sulphide, MVT zinc-lead | Zn, Pb | Ag, Cd, Ge, In, Ga, Tl, Sn | Zn, Pb, Ag, Cd, Ge, In, Ga, Tl, Sn | Ye et al., 2011 |  |  |  | underground mine |  |  |  |  | ore material | polished section | grab | mineral separate | [5 empty] | mineralisation |  |  |  | sphalerite | [6 empty] | pyrite, galena, sulphosalts, molybdenite | polished blocks | LA-ICPMS | Quadripole ICPMS instrument equipped with a high-performance New Wave UP-213 Nd:YAG Q-switched laser ablation system equipped with Meo Laser 213 software | CODES, University of Tasmania, Hobart, Australia | 50 μm diameter spot size, 10 Hz pulse rate, laser energy typically 5–6 Jcm−2, each pulse removes ~0.3 μm; time-resolved mode with sequential peak hopping through the mass spectrum |  | 30.4 | [19 empty] | 6561 | [11 empty] | 5.6 | [9 empty] | 581 |  | 0.96 |  |  |  | 8.8 | [31 empty] | 0.64 | [23 empty] | 2 | [23 empty] | 17.3 |  |  |  | 0.32 | [14 empty] | 2011 | Ye, L., Cook, N.J., Ciobanu, C.L., Liu, Y., Zhang, Q., Liu, T., Gao, W., Yang, Y., Danyushevskiy, L. (2011). Trace and minor elements in sphalerite from base metal deposits in South China: A LA-ICPMS study. Ore Geology Reviews 39, 188–217. |  | CHN | Yunnan, Guizhou, Guangdong
| Hetaoping, Luziyuan, Dabaoshan, Laochang, Bainiuchang, Huize, Mengxing, Niujiaotang, Jinding |  | Magmatic hydrothermal, Seafloor hydrothermal, Basin hydrothermal | Skarn, Volcanic-hosted massive sulfide (VMS), Sedimentary Exhalative (SEDEX), Mississippi Valley-type (MVT) | skarn zinc-lead, syngenetic massive sulphide, MVT zinc-lead | Zn, Pb | Ag, Cd, Ge, In, Ga, Tl, Sn | Zn, Pb, Ag, Cd, Ge, In, Ga, Tl, Sn | Ye et al., 2011 |  |  |  | underground mine |  |  |  |  | ore material | polished section | grab | mineral separate | [5 empty] | mineralisation |  |  |  | sphalerite | [6 empty] | pyrite, galena, sulphosalts, molybdenite | polished blocks | LA-ICPMS | Quadripole ICPMS instrument equipped with a high-performance New Wave UP-213 Nd:YAG Q-switched laser ablation system equipped with Meo Laser 213 software | CODES, University of Tasmania, Hobart, Australia | 50 μm diameter spot size, 10 Hz pulse rate, laser energy typically 5–6 Jcm−2, each pulse removes ~0.3 μm; time-resolved mode with sequential peak hopping through the mass spectrum |  | 11.7 |  |  |  | 10 | [15 empty] | 1621 | [5 empty] | 5.6 | [5 empty] | 1.3 | [9 empty] | 261 |  | 0.38 |  |  |  | 1.7 | [21 empty] | 632 | [9 empty] | 0.27 | [5 empty] | 292 | [17 empty] | 0.86 | [23 empty] | 4.5 |  |  |  | 0.17 | [14 empty] | 2011 | Ye, L., Cook, N.J., Ciobanu, C.L., Liu, Y., Zhang, Q., Liu, T., Gao, W., Yang, Y., Danyushevskiy, L. (2011). Trace and minor elements in sphalerite from base metal deposits in South China: A LA-ICPMS study. Ore Geology Reviews 39, 188–217. |  | CHN | Yunnan, Guizhou, Guangdong
| Hetaoping, Luziyuan, Dabaoshan, Laochang, Bainiuchang, Huize, Mengxing, Niujiaotang, Jinding |  | Magmatic hydrothermal, Seafloor hydrothermal, Basin hydrothermal | Skarn, Volcanic-hosted massive sulfide (VMS), Sedimentary Exhalative (SEDEX), Mississippi Valley-type (MVT) | skarn zinc-lead, syngenetic massive sulphide, MVT zinc-lead | Zn, Pb | Ag, Cd, Ge, In, Ga, Tl, Sn | Zn, Pb, Ag, Cd, Ge, In, Ga, Tl, Sn | Ye et al., 2011 |  |  |  | underground mine |  |  |  |  | ore material | polished section | grab | mineral separate | [5 empty] | mineralisation |  |  |  | sphalerite | [6 empty] | pyrite, galena, sulphosalts, molybdenite | polished blocks | LA-ICPMS | Quadripole ICPMS instrument equipped with a high-performance New Wave UP-213 Nd:YAG Q-switched laser ablation system equipped with Meo Laser 213 software | CODES, University of Tasmania, Hobart, Australia | 50 μm diameter spot size, 10 Hz pulse rate, laser energy typically 5–6 Jcm−2, each pulse removes ~0.3 μm; time-resolved mode with sequential peak hopping through the mass spectrum |  | 17.4 |  |  |  | 8.6 | [15 empty] | 4106 | [5 empty] | 8.6 | [5 empty] | 3.8 | [9 empty] | 300 |  | 0.58 |  |  |  | 6.9 | [21 empty] | 52.2 | [9 empty] | 0.37 | [5 empty] | 211 | [17 empty] | 1.4 | [23 empty] | 11.6 |  |  |  | 0.06 | [14 empty] | 2011 | Ye, L., Cook, N.J., Ciobanu, C.L., Liu, Y., Zhang, Q., Liu, T., Gao, W., Yang, Y., Danyushevskiy, L. (2011). Trace and minor elements in sphalerite from base metal deposits in South China: A LA-ICPMS study. Ore Geology Reviews 39, 188–217. |  | CHN | Yunnan, Guizhou, Guangdong
| Hetaoping, Luziyuan, Dabaoshan, Laochang, Bainiuchang, Huize, Mengxing, Niujiaotang, Jinding |  | Magmatic hydrothermal, Seafloor hydrothermal, Basin hydrothermal | Skarn, Volcanic-hosted massive sulfide (VMS), Sedimentary Exhalative (SEDEX), Mississippi Valley-type (MVT) | skarn zinc-lead, syngenetic massive sulphide, MVT zinc-lead | Zn, Pb | Ag, Cd, Ge, In, Ga, Tl, Sn | Zn, Pb, Ag, Cd, Ge, In, Ga, Tl, Sn | Ye et al., 2011 |  |  |  | underground mine |  |  |  |  | ore material | polished section | grab | mineral separate | [5 empty] | mineralisation |  |  |  | sphalerite | [6 empty] | pyrite, galena, sulphosalts, molybdenite | polished blocks | LA-ICPMS | Quadripole ICPMS instrument equipped with a high-performance New Wave UP-213 Nd:YAG Q-switched laser ablation system equipped with Meo Laser 213 software | CODES, University of Tasmania, Hobart, Australia | 50 μm diameter spot size, 10 Hz pulse rate, laser energy typically 5–6 Jcm−2, each pulse removes ~0.3 μm; time-resolved mode with sequential peak hopping through the mass spectrum |  | 52.5 | [19 empty] | 9683 | [5 empty] | 25.6 | [5 empty] | 7.7 | [9 empty] | 1120 |  | 1.7 |  |  |  | 12.1 | [21 empty] | 1937 | [9 empty] | 1.3 | [5 empty] | 1099 | [17 empty] | 3.8 |  |  |  | 3.7 | [5 empty] | 0.3 | [13 empty] | 23.9 |  |  |  | 0.55 | [14 empty] | 2011 | Ye, L., Cook, N.J., Ciobanu, C.L., Liu, Y., Zhang, Q., Liu, T., Gao, W., Yang, Y., Danyushevskiy, L. (2011). Trace and minor elements in sphalerite from base metal deposits in South China: A LA-ICPMS study. Ore Geology Reviews 39, 188–217. |  | CHN | Yunnan, Guizhou, Guangdong
| Hetaoping, Luziyuan, Dabaoshan, Laochang, Bainiuchang, Huize, Mengxing, Niujiaotang, Jinding |  | Magmatic hydrothermal, Seafloor hydrothermal, Basin hydrothermal | Skarn, Volcanic-hosted massive sulfide (VMS), Sedimentary Exhalative (SEDEX), Mississippi Valley-type (MVT) | skarn zinc-lead, syngenetic massive sulphide, MVT zinc-lead | Zn, Pb | Ag, Cd, Ge, In, Ga, Tl, Sn | Zn, Pb, Ag, Cd, Ge, In, Ga, Tl, Sn | Ye et al., 2011 |  |  |  | underground mine |  |  |  |  | ore material | polished section | grab | mineral separate | [5 empty] | mineralisation |  |  |  | sphalerite | [6 empty] | pyrite, galena, sulphosalts, molybdenite | polished blocks | LA-ICPMS | Quadripole ICPMS instrument equipped with a high-performance New Wave UP-213 Nd:YAG Q-switched laser ablation system equipped with Meo Laser 213 software | CODES, University of Tasmania, Hobart, Australia | 50 μm diameter spot size, 10 Hz pulse rate, laser energy typically 5–6 Jcm−2, each pulse removes ~0.3 μm; time-resolved mode with sequential peak hopping through the mass spectrum | [148 empty] | 2011 | Ye, L., Cook, N.J., Ciobanu, C.L., Liu, Y., Zhang, Q., Liu, T., Gao, W., Yang, Y., Danyushevskiy, L. (2011). Trace and minor elements in sphalerite from base metal deposits in South China: A LA-ICPMS study. Ore Geology Reviews 39, 188–217. |  | CHN | Yunnan, Guizhou, Guangdong
| Hetaoping, Luziyuan, Dabaoshan, Laochang, Bainiuchang, Huize, Mengxing, Niujiaotang, Jinding |  | Magmatic hydrothermal, Seafloor hydrothermal, Basin hydrothermal | Skarn, Volcanic-hosted massive sulfide (VMS), Sedimentary Exhalative (SEDEX), Mississippi Valley-type (MVT) | skarn zinc-lead, syngenetic massive sulphide, MVT zinc-lead | Zn, Pb | Ag, Cd, Ge, In, Ga, Tl, Sn | Zn, Pb, Ag, Cd, Ge, In, Ga, Tl, Sn | Ye et al., 2011 |  |  |  | underground mine |  |  |  |  | ore material | polished section | grab | mineral separate | [5 empty] | mineralisation |  |  |  | sphalerite | [6 empty] | pyrite, galena, sulphosalts, molybdenite | polished blocks | LA-ICPMS | Quadripole ICPMS instrument equipped with a high-performance New Wave UP-213 Nd:YAG Q-switched laser ablation system equipped with Meo Laser 213 software | CODES, University of Tasmania, Hobart, Australia | 50 μm diameter spot size, 10 Hz pulse rate, laser energy typically 5–6 Jcm−2, each pulse removes ~0.3 μm; time-resolved mode with sequential peak hopping through the mass spectrum |  | 49.8 |  |  |  | 26 | [15 empty] | 9037 | [5 empty] | 3.6 | [17 empty] | 3.4 |  |  |  | 3.4 | [98 empty] | 2011 | Ye, L., Cook, N.J., Ciobanu, C.L., Liu, Y., Zhang, Q., Liu, T., Gao, W., Yang, Y., Danyushevskiy, L. (2011). Trace and minor elements in sphalerite from base metal deposits in South China: A LA-ICPMS study. Ore Geology Reviews 39, 188–217. |  | CHN | Yunnan, Guizhou, Guangdong
| Hetaoping, Luziyuan, Dabaoshan, Laochang, Bainiuchang, Huize, Mengxing, Niujiaotang, Jinding |  | Magmatic hydrothermal, Seafloor hydrothermal, Basin hydrothermal | Skarn, Volcanic-hosted massive sulfide (VMS), Sedimentary Exhalative (SEDEX), Mississippi Valley-type (MVT) | skarn zinc-lead, syngenetic massive sulphide, MVT zinc-lead | Zn, Pb | Ag, Cd, Ge, In, Ga, Tl, Sn | Zn, Pb, Ag, Cd, Ge, In, Ga, Tl, Sn | Ye et al., 2011 |  |  |  | underground mine |  |  |  |  | ore material | polished section | grab | mineral separate | [5 empty] | mineralisation |  |  |  | sphalerite | [6 empty] | pyrite, galena, sulphosalts, molybdenite | polished blocks | LA-ICPMS | Quadripole ICPMS instrument equipped with a high-performance New Wave UP-213 Nd:YAG Q-switched laser ablation system equipped with Meo Laser 213 software | CODES, University of Tasmania, Hobart, Australia | 50 μm diameter spot size, 10 Hz pulse rate, laser energy typically 5–6 Jcm−2, each pulse removes ~0.3 μm; time-resolved mode with sequential peak hopping through the mass spectrum |  | 40.9 |  |  |  | 26.6 | [15 empty] | 9158 | [5 empty] | 2.1 | [5 empty] | 926 | [9 empty] | 1009 |  | 2.8 | [25 empty] | 72.9 | [15 empty] | 4624 | [41 empty] | 6.1 | [18 empty] | 2011 | Ye, L., Cook, N.J., Ciobanu, C.L., Liu, Y., Zhang, Q., Liu, T., Gao, W., Yang, Y., Danyushevskiy, L. (2011). Trace and minor elements in sphalerite from base metal deposits in South China: A LA-ICPMS study. Ore Geology Reviews 39, 188–217. |  | CHN | Yunnan, Guizhou, Guangdong
| Hetaoping, Luziyuan, Dabaoshan, Laochang, Bainiuchang, Huize, Mengxing, Niujiaotang, Jinding |  | Magmatic hydrothermal, Seafloor hydrothermal, Basin hydrothermal | Skarn, Volcanic-hosted massive sulfide (VMS), Sedimentary Exhalative (SEDEX), Mississippi Valley-type (MVT) | skarn zinc-lead, syngenetic massive sulphide, MVT zinc-lead | Zn, Pb | Ag, Cd, Ge, In, Ga, Tl, Sn | Zn, Pb, Ag, Cd, Ge, In, Ga, Tl, Sn | Ye et al., 2011 |  |  |  | underground mine |  |  |  |  | ore material | polished section | grab | mineral separate | [5 empty] | mineralisation |  |  |  | sphalerite | [6 empty] | pyrite, galena, sulphosalts, molybdenite | polished blocks | LA-ICPMS | Quadripole ICPMS instrument equipped with a high-performance New Wave UP-213 Nd:YAG Q-switched laser ablation system equipped with Meo Laser 213 software | CODES, University of Tasmania, Hobart, Australia | 50 μm diameter spot size, 10 Hz pulse rate, laser energy typically 5–6 Jcm−2, each pulse removes ~0.3 μm; time-resolved mode with sequential peak hopping through the mass spectrum |  | 4.9 |  |  |  | 2.2 | [15 empty] | 187 | [5 empty] | 0.73 | [5 empty] | 31 | [9 empty] | 206 |  | 0.37 |  |  |  | 1.8 | [21 empty] | 10.6 | [15 empty] | 247 | [17 empty] | 2.6 | [23 empty] | 2.1 | [18 empty] | 2011 | Ye, L., Cook, N.J., Ciobanu, C.L., Liu, Y., Zhang, Q., Liu, T., Gao, W., Yang, Y., Danyushevskiy, L. (2011). Trace and minor elements in sphalerite from base metal deposits in South China: A LA-ICPMS study. Ore Geology Reviews 39, 188–217. |  | CHN | Yunnan, Guizhou, Guangdong
| Hetaoping, Luziyuan, Dabaoshan, Laochang, Bainiuchang, Huize, Mengxing, Niujiaotang, Jinding |  | Magmatic hydrothermal, Seafloor hydrothermal, Basin hydrothermal | Skarn, Volcanic-hosted massive sulfide (VMS), Sedimentary Exhalative (SEDEX), Mississippi Valley-type (MVT) | skarn zinc-lead, syngenetic massive sulphide, MVT zinc-lead | Zn, Pb | Ag, Cd, Ge, In, Ga, Tl, Sn | Zn, Pb, Ag, Cd, Ge, In, Ga, Tl, Sn | Ye et al., 2011 |  |  |  | underground mine |  |  |  |  | ore material | polished section | grab | mineral separate | [5 empty] | mineralisation |  |  |  | sphalerite | [6 empty] | pyrite, galena, sulphosalts, molybdenite | polished blocks | LA-ICPMS | Quadripole ICPMS instrument equipped with a high-performance New Wave UP-213 Nd:YAG Q-switched laser ablation system equipped with Meo Laser 213 software | CODES, University of Tasmania, Hobart, Australia | 50 μm diameter spot size, 10 Hz pulse rate, laser energy typically 5–6 Jcm−2, each pulse removes ~0.3 μm; time-resolved mode with sequential peak hopping through the mass spectrum |  | 136 |  |  |  | 84.7 | [15 empty] | 23075 | [5 empty] | 6.8 | [5 empty] | 2798 | [9 empty] | 3105 |  | 7.2 |  |  |  | 7.2 | [21 empty] | 212 | [9 empty] | 5.7 | [5 empty] | 12955 | [17 empty] | 10.3 | [9 empty] | 12.3 | [13 empty] | 22.1 | [18 empty] | 2011 | Ye, L., Cook, N.J., Ciobanu, C.L., Liu, Y., Zhang, Q., Liu, T., Gao, W., Yang, Y., Danyushevskiy, L. (2011). Trace and minor elements in sphalerite from base metal deposits in South China: A LA-ICPMS study. Ore Geology Reviews 39, 188–217. |  | CHN | Yunnan, Guizhou, Guangdong
| Hetaoping, Luziyuan, Dabaoshan, Laochang, Bainiuchang, Huize, Mengxing, Niujiaotang, Jinding |  | Magmatic hydrothermal, Seafloor hydrothermal, Basin hydrothermal | Skarn, Volcanic-hosted massive sulfide (VMS), Sedimentary Exhalative (SEDEX), Mississippi Valley-type (MVT) | skarn zinc-lead, syngenetic massive sulphide, MVT zinc-lead | Zn, Pb | Ag, Cd, Ge, In, Ga, Tl, Sn | Zn, Pb, Ag, Cd, Ge, In, Ga, Tl, Sn | Ye et al., 2011 |  |  |  | underground mine |  |  |  |  | ore material | polished section | grab | mineral separate | [5 empty] | mineralisation |  |  |  | sphalerite | [6 empty] | pyrite, galena, sulphosalts, molybdenite | polished blocks | LA-ICPMS | Quadripole ICPMS instrument equipped with a high-performance New Wave UP-213 Nd:YAG Q-switched laser ablation system equipped with Meo Laser 213 software | CODES, University of Tasmania, Hobart, Australia | 50 μm diameter spot size, 10 Hz pulse rate, laser energy typically 5–6 Jcm−2, each pulse removes ~0.3 μm; time-resolved mode with sequential peak hopping through the mass spectrum | [148 empty] | 2011 | Ye, L., Cook, N.J., Ciobanu, C.L., Liu, Y., Zhang, Q., Liu, T., Gao, W., Yang, Y., Danyushevskiy, L. (2011). Trace and minor elements in sphalerite from base metal deposits in South China: A LA-ICPMS study. Ore Geology Reviews 39, 188–217. |  | CHN | Yunnan, Guizhou, Guangdong
| Hetaoping, Luziyuan, Dabaoshan, Laochang, Bainiuchang, Huize, Mengxing, Niujiaotang, Jinding |  | Magmatic hydrothermal, Seafloor hydrothermal, Basin hydrothermal | Skarn, Volcanic-hosted massive sulfide (VMS), Sedimentary Exhalative (SEDEX), Mississippi Valley-type (MVT) | skarn zinc-lead, syngenetic massive sulphide, MVT zinc-lead | Zn, Pb | Ag, Cd, Ge, In, Ga, Tl, Sn | Zn, Pb, Ag, Cd, Ge, In, Ga, Tl, Sn | Ye et al., 2011 |  |  |  | underground mine |  |  |  |  | ore material | polished section | grab | mineral separate | [5 empty] | mineralisation |  |  |  | sphalerite | [6 empty] | pyrite, galena, sulphosalts, molybdenite | polished blocks | LA-ICPMS | Quadripole ICPMS instrument equipped with a high-performance New Wave UP-213 Nd:YAG Q-switched laser ablation system equipped with Meo Laser 213 software | CODES, University of Tasmania, Hobart, Australia | 50 μm diameter spot size, 10 Hz pulse rate, laser energy typically 5–6 Jcm−2, each pulse removes ~0.3 μm; time-resolved mode with sequential peak hopping through the mass spectrum |  | 4 | [19 empty] | 35468 | [21 empty] | 670 |  | 1.3 | [102 empty] | 2011 | Ye, L., Cook, N.J., Ciobanu, C.L., Liu, Y., Zhang, Q., Liu, T., Gao, W., Yang, Y., Danyushevskiy, L. (2011). Trace and minor elements in sphalerite from base metal deposits in South China: A LA-ICPMS study. Ore Geology Reviews 39, 188–217. |  | CHN | Yunnan, Guizhou, Guangdong
| Hetaoping, Luziyuan, Dabaoshan, Laochang, Bainiuchang, Huize, Mengxing, Niujiaotang, Jinding |  | Magmatic hydrothermal, Seafloor hydrothermal, Basin hydrothermal | Skarn, Volcanic-hosted massive sulfide (VMS), Sedimentary Exhalative (SEDEX), Mississippi Valley-type (MVT) | skarn zinc-lead, syngenetic massive sulphide, MVT zinc-lead | Zn, Pb | Ag, Cd, Ge, In, Ga, Tl, Sn | Zn, Pb, Ag, Cd, Ge, In, Ga, Tl, Sn | Ye et al., 2011 |  |  |  | underground mine |  |  |  |  | ore material | polished section | grab | mineral separate | [5 empty] | mineralisation |  |  |  | sphalerite | [6 empty] | pyrite, galena, sulphosalts, molybdenite | polished blocks | LA-ICPMS | Quadripole ICPMS instrument equipped with a high-performance New Wave UP-213 Nd:YAG Q-switched laser ablation system equipped with Meo Laser 213 software | CODES, University of Tasmania, Hobart, Australia | 50 μm diameter spot size, 10 Hz pulse rate, laser energy typically 5–6 Jcm−2, each pulse removes ~0.3 μm; time-resolved mode with sequential peak hopping through the mass spectrum |  | 0.68 | [19 empty] | 24028 | [21 empty] | 947 |  | 0.67 |  |  |  | 25.4 | [21 empty] | 111 | [15 empty] | 113 | [41 empty] | 4.7 | [18 empty] | 2011 | Ye, L., Cook, N.J., Ciobanu, C.L., Liu, Y., Zhang, Q., Liu, T., Gao, W., Yang, Y., Danyushevskiy, L. (2011). Trace and minor elements in sphalerite from base metal deposits in South China: A LA-ICPMS study. Ore Geology Reviews 39, 188–217. |  | CHN | Yunnan, Guizhou, Guangdong
| Hetaoping, Luziyuan, Dabaoshan, Laochang, Bainiuchang, Huize, Mengxing, Niujiaotang, Jinding |  | Magmatic hydrothermal, Seafloor hydrothermal, Basin hydrothermal | Skarn, Volcanic-hosted massive sulfide (VMS), Sedimentary Exhalative (SEDEX), Mississippi Valley-type (MVT) | skarn zinc-lead, syngenetic massive sulphide, MVT zinc-lead | Zn, Pb | Ag, Cd, Ge, In, Ga, Tl, Sn | Zn, Pb, Ag, Cd, Ge, In, Ga, Tl, Sn | Ye et al., 2011 |  |  |  | underground mine |  |  |  |  | ore material | polished section | grab | mineral separate | [5 empty] | mineralisation |  |  |  | sphalerite | [6 empty] | pyrite, galena, sulphosalts, molybdenite | polished blocks | LA-ICPMS | Quadripole ICPMS instrument equipped with a high-performance New Wave UP-213 Nd:YAG Q-switched laser ablation system equipped with Meo Laser 213 software | CODES, University of Tasmania, Hobart, Australia | 50 μm diameter spot size, 10 Hz pulse rate, laser energy typically 5–6 Jcm−2, each pulse removes ~0.3 μm; time-resolved mode with sequential peak hopping through the mass spectrum |  | 3.4 | [19 empty] | 1279 | [21 empty] | 52.8 |  | 0.38 |  |  |  | 3.9 | [21 empty] | 1.1 | [15 empty] | 53.9 | [41 empty] | 2 | [18 empty] | 2011 | Ye, L., Cook, N.J., Ciobanu, C.L., Liu, Y., Zhang, Q., Liu, T., Gao, W., Yang, Y., Danyushevskiy, L. (2011). Trace and minor elements in sphalerite from base metal deposits in South China: A LA-ICPMS study. Ore Geology Reviews 39, 188–217. |  | CHN | Yunnan, Guizhou, Guangdong
| Hetaoping, Luziyuan, Dabaoshan, Laochang, Bainiuchang, Huize, Mengxing, Niujiaotang, Jinding |  | Magmatic hydrothermal, Seafloor hydrothermal, Basin hydrothermal | Skarn, Volcanic-hosted massive sulfide (VMS), Sedimentary Exhalative (SEDEX), Mississippi Valley-type (MVT) | skarn zinc-lead, syngenetic massive sulphide, MVT zinc-lead | Zn, Pb | Ag, Cd, Ge, In, Ga, Tl, Sn | Zn, Pb, Ag, Cd, Ge, In, Ga, Tl, Sn | Ye et al., 2011 |  |  |  | underground mine |  |  |  |  | ore material | polished section | grab | mineral separate | [5 empty] | mineralisation |  |  |  | sphalerite | [6 empty] | pyrite, galena, sulphosalts, molybdenite | polished blocks | LA-ICPMS | Quadripole ICPMS instrument equipped with a high-performance New Wave UP-213 Nd:YAG Q-switched laser ablation system equipped with Meo Laser 213 software | CODES, University of Tasmania, Hobart, Australia | 50 μm diameter spot size, 10 Hz pulse rate, laser energy typically 5–6 Jcm−2, each pulse removes ~0.3 μm; time-resolved mode with sequential peak hopping through the mass spectrum |  | 5.6 | [5 empty] | 12.9 | [13 empty] | 68552 | [21 empty] | 2624 |  | 2 |  |  |  | 75.1 | [7 empty] | 1.4 | [13 empty] | 309 | [57 empty] | 338 | [18 empty] | 2011 | Ye, L., Cook, N.J., Ciobanu, C.L., Liu, Y., Zhang, Q., Liu, T., Gao, W., Yang, Y., Danyushevskiy, L. (2011). Trace and minor elements in sphalerite from base metal deposits in South China: A LA-ICPMS study. Ore Geology Reviews 39, 188–217. |  | CHN | Yunnan, Guizhou, Guangdong
| Hetaoping, Luziyuan, Dabaoshan, Laochang, Bainiuchang, Huize, Mengxing, Niujiaotang, Jinding |  | Magmatic hydrothermal, Seafloor hydrothermal, Basin hydrothermal | Skarn, Volcanic-hosted massive sulfide (VMS), Sedimentary Exhalative (SEDEX), Mississippi Valley-type (MVT) | skarn zinc-lead, syngenetic massive sulphide, MVT zinc-lead | Zn, Pb | Ag, Cd, Ge, In, Ga, Tl, Sn | Zn, Pb, Ag, Cd, Ge, In, Ga, Tl, Sn | Ye et al., 2011 |  |  |  | underground mine |  |  |  |  | ore material | polished section | grab | mineral separate | [5 empty] | mineralisation |  |  |  | sphalerite | [6 empty] | pyrite, galena, sulphosalts, molybdenite | polished blocks | LA-ICPMS | Quadripole ICPMS instrument equipped with a high-performance New Wave UP-213 Nd:YAG Q-switched laser ablation system equipped with Meo Laser 213 software | CODES, University of Tasmania, Hobart, Australia | 50 μm diameter spot size, 10 Hz pulse rate, laser energy typically 5–6 Jcm−2, each pulse removes ~0.3 μm; time-resolved mode with sequential peak hopping through the mass spectrum | [148 empty] | 2011 | Ye, L., Cook, N.J., Ciobanu, C.L., Liu, Y., Zhang, Q., Liu, T., Gao, W., Yang, Y., Danyushevskiy, L. (2011). Trace and minor elements in sphalerite from base metal deposits in South China: A LA-ICPMS study. Ore Geology Reviews 39, 188–217. |  | CHN | Yunnan, Guizhou, Guangdong
| Hetaoping, Luziyuan, Dabaoshan, Laochang, Bainiuchang, Huize, Mengxing, Niujiaotang, Jinding |  | Magmatic hydrothermal, Seafloor hydrothermal, Basin hydrothermal | Skarn, Volcanic-hosted massive sulfide (VMS), Sedimentary Exhalative (SEDEX), Mississippi Valley-type (MVT) | skarn zinc-lead, syngenetic massive sulphide, MVT zinc-lead | Zn, Pb | Ag, Cd, Ge, In, Ga, Tl, Sn | Zn, Pb, Ag, Cd, Ge, In, Ga, Tl, Sn | Ye et al., 2011 |  |  |  | underground mine |  |  |  |  | ore material | polished section | grab | mineral separate | [5 empty] | mineralisation |  |  |  | sphalerite | [6 empty] | pyrite, galena, sulphosalts, molybdenite | polished blocks | LA-ICPMS | Quadripole ICPMS instrument equipped with a high-performance New Wave UP-213 Nd:YAG Q-switched laser ablation system equipped with Meo Laser 213 software | CODES, University of Tasmania, Hobart, Australia | 50 μm diameter spot size, 10 Hz pulse rate, laser energy typically 5–6 Jcm−2, each pulse removes ~0.3 μm; time-resolved mode with sequential peak hopping through the mass spectrum |  | 4.4 | [19 empty] | 20692 | [5 empty] | 0.33 | [15 empty] | 2309 | [5 empty] | 12.4 | [7 empty] | 0.006 | [47 empty] | 46.3 |  |  |  | 0.5 | [5 empty] | 0.23 | [17 empty] | 0.04 | [14 empty] | 2011 | Ye, L., Cook, N.J., Ciobanu, C.L., Liu, Y., Zhang, Q., Liu, T., Gao, W., Yang, Y., Danyushevskiy, L. (2011). Trace and minor elements in sphalerite from base metal deposits in South China: A LA-ICPMS study. Ore Geology Reviews 39, 188–217. |  | CHN | Yunnan, Guizhou, Guangdong
| Hetaoping, Luziyuan, Dabaoshan, Laochang, Bainiuchang, Huize, Mengxing, Niujiaotang, Jinding |  | Magmatic hydrothermal, Seafloor hydrothermal, Basin hydrothermal | Skarn, Volcanic-hosted massive sulfide (VMS), Sedimentary Exhalative (SEDEX), Mississippi Valley-type (MVT) | skarn zinc-lead, syngenetic massive sulphide, MVT zinc-lead | Zn, Pb | Ag, Cd, Ge, In, Ga, Tl, Sn | Zn, Pb, Ag, Cd, Ge, In, Ga, Tl, Sn | Ye et al., 2011 |  |  |  | underground mine |  |  |  |  | ore material | polished section | grab | mineral separate | [5 empty] | mineralisation |  |  |  | sphalerite | [6 empty] | pyrite, galena, sulphosalts, molybdenite | polished blocks | LA-ICPMS | Quadripole ICPMS instrument equipped with a high-performance New Wave UP-213 Nd:YAG Q-switched laser ablation system equipped with Meo Laser 213 software | CODES, University of Tasmania, Hobart, Australia | 50 μm diameter spot size, 10 Hz pulse rate, laser energy typically 5–6 Jcm−2, each pulse removes ~0.3 μm; time-resolved mode with sequential peak hopping through the mass spectrum |  | 0.89 |  |  |  | 81 | [9 empty] | 1240 | [5 empty] | 8949 | [5 empty] | 0.34 | [5 empty] | 28.9 | [9 empty] | 792 |  | 3.2 |  |  |  | 17.9 | [7 empty] | 0.006 | [13 empty] | 11.6 | [15 empty] | 22.2 | [17 empty] | 47.8 |  |  |  | 0.16 | [5 empty] | 0.14 | [17 empty] | 0.009 | [14 empty] | 2011 | Ye, L., Cook, N.J., Ciobanu, C.L., Liu, Y., Zhang, Q., Liu, T., Gao, W., Yang, Y., Danyushevskiy, L. (2011). Trace and minor elements in sphalerite from base metal deposits in South China: A LA-ICPMS study. Ore Geology Reviews 39, 188–217. |  | CHN | Yunnan, Guizhou, Guangdong
| Hetaoping, Luziyuan, Dabaoshan, Laochang, Bainiuchang, Huize, Mengxing, Niujiaotang, Jinding |  | Magmatic hydrothermal, Seafloor hydrothermal, Basin hydrothermal | Skarn, Volcanic-hosted massive sulfide (VMS), Sedimentary Exhalative (SEDEX), Mississippi Valley-type (MVT) | skarn zinc-lead, syngenetic massive sulphide, MVT zinc-lead | Zn, Pb | Ag, Cd, Ge, In, Ga, Tl, Sn | Zn, Pb, Ag, Cd, Ge, In, Ga, Tl, Sn | Ye et al., 2011 |  |  |  | underground mine |  |  |  |  | ore material | polished section | grab | mineral separate | [5 empty] | mineralisation |  |  |  | sphalerite | [6 empty] | pyrite, galena, sulphosalts, molybdenite | polished blocks | LA-ICPMS | Quadripole ICPMS instrument equipped with a high-performance New Wave UP-213 Nd:YAG Q-switched laser ablation system equipped with Meo Laser 213 software | CODES, University of Tasmania, Hobart, Australia | 50 μm diameter spot size, 10 Hz pulse rate, laser energy typically 5–6 Jcm−2, each pulse removes ~0.3 μm; time-resolved mode with sequential peak hopping through the mass spectrum |  | 3.8 |  |  |  | 12.9 | [9 empty] | 145 | [5 empty] | 6592 | [5 empty] | 0.02 | [5 empty] | 33.4 | [9 empty] | 1296 |  | 0.41 |  |  |  | 3.1 | [7 empty] | 0.002 | [13 empty] | 0.86 | [15 empty] | 4.3 | [17 empty] | 15.3 |  |  |  | 0.33 | [5 empty] | 0.13 | [32 empty] | 2011 | Ye, L., Cook, N.J., Ciobanu, C.L., Liu, Y., Zhang, Q., Liu, T., Gao, W., Yang, Y., Danyushevskiy, L. (2011). Trace and minor elements in sphalerite from base metal deposits in South China: A LA-ICPMS study. Ore Geology Reviews 39, 188–217. |  | CHN | Yunnan, Guizhou, Guangdong
| Hetaoping, Luziyuan, Dabaoshan, Laochang, Bainiuchang, Huize, Mengxing, Niujiaotang, Jinding |  | Magmatic hydrothermal, Seafloor hydrothermal, Basin hydrothermal | Skarn, Volcanic-hosted massive sulfide (VMS), Sedimentary Exhalative (SEDEX), Mississippi Valley-type (MVT) | skarn zinc-lead, syngenetic massive sulphide, MVT zinc-lead | Zn, Pb | Ag, Cd, Ge, In, Ga, Tl, Sn | Zn, Pb, Ag, Cd, Ge, In, Ga, Tl, Sn | Ye et al., 2011 |  |  |  | underground mine |  |  |  |  | ore material | polished section | grab | mineral separate | [5 empty] | mineralisation |  |  |  | sphalerite | [6 empty] | pyrite, galena, sulphosalts, molybdenite | polished blocks | LA-ICPMS | Quadripole ICPMS instrument equipped with a high-performance New Wave UP-213 Nd:YAG Q-switched laser ablation system equipped with Meo Laser 213 software | CODES, University of Tasmania, Hobart, Australia | 50 μm diameter spot size, 10 Hz pulse rate, laser energy typically 5–6 Jcm−2, each pulse removes ~0.3 μm; time-resolved mode with sequential peak hopping through the mass spectrum | [7 empty] | 73.3 | [79 empty] | 0.03 | [60 empty] | 2011 | Ye, L., Cook, N.J., Ciobanu, C.L., Liu, Y., Zhang, Q., Liu, T., Gao, W., Yang, Y., Danyushevskiy, L. (2011). Trace and minor elements in sphalerite from base metal deposits in South China: A LA-ICPMS study. Ore Geology Reviews 39, 188–217. |  | CHN | Yunnan, Guizhou, Guangdong
| Hetaoping, Luziyuan, Dabaoshan, Laochang, Bainiuchang, Huize, Mengxing, Niujiaotang, Jinding |  | Magmatic hydrothermal, Seafloor hydrothermal, Basin hydrothermal | Skarn, Volcanic-hosted massive sulfide (VMS), Sedimentary Exhalative (SEDEX), Mississippi Valley-type (MVT) | skarn zinc-lead, syngenetic massive sulphide, MVT zinc-lead | Zn, Pb | Ag, Cd, Ge, In, Ga, Tl, Sn | Zn, Pb, Ag, Cd, Ge, In, Ga, Tl, Sn | Ye et al., 2011 |  |  |  | underground mine |  |  |  |  | ore material | polished section | grab | mineral separate | [5 empty] | mineralisation |  |  |  | sphalerite | [6 empty] | pyrite, galena, sulphosalts, molybdenite | polished blocks | LA-ICPMS | Quadripole ICPMS instrument equipped with a high-performance New Wave UP-213 Nd:YAG Q-switched laser ablation system equipped with Meo Laser 213 software | CODES, University of Tasmania, Hobart, Australia | 50 μm diameter spot size, 10 Hz pulse rate, laser energy typically 5–6 Jcm−2, each pulse removes ~0.3 μm; time-resolved mode with sequential peak hopping through the mass spectrum |  | 6.3 |  |  |  | 257 | [15 empty] | 35684 | [5 empty] | 1.11 | [5 empty] | 122 | [9 empty] | 3625 |  | 10.9 |  |  |  | 56.3 | [7 empty] | 0.02 | [13 empty] | 33.6 | [9 empty] | 0.33 | [5 empty] | 0.05 | [17 empty] | 159 |  |  |  | 0.78 | [5 empty] | 0.55 | [13 empty] | 3931 | [18 empty] | 2011 | Ye, L., Cook, N.J., Ciobanu, C.L., Liu, Y., Zhang, Q., Liu, T., Gao, W., Yang, Y., Danyushevskiy, L. (2011). Trace and minor elements in sphalerite from base metal deposits in South China: A LA-ICPMS study. Ore Geology Reviews 39, 188–217. |  | CHN | Yunnan, Guizhou, Guangdong