## Sheet1
Uploaded | deposit_name | deposit_local_id | deposit_environment | deposit_group | deposit_type | primary_commodities | secondary_commodities | all_commodities | deposit_source | sample_uid | sample_name | sample_local_id | feature_type | feature_name | feature_uid | top_depth_m | bottom_depth_m | sample_deposit_relation | sample_type | sampling_method | material_class | material_class_comments | province | strat_unit_name | strat_unit_uid | strat_grouping | earth_material_group | earth_material_qualifier | earth_material | metamorphic_grade | mineral | paragenetic_stage | mode_of_occurrence | texture | color | alteration | sample_description | associated_minerals | sample_preparation | analytical_method | instrument_type_model | laboratory_location/if reported | operating_conditions/if reported | standards_used/if reported | ag_ppm | ag_detection_limit | al_ppm | al_detection_limit | as_ppm | as_detection_limit | au_ppm | au_detection_limit | b_ppm | b_detection_limit | ba_ppm | ba_detection_limit | be_ppm | be_detection_limit | bi_ppm | bi_detection_limit | br_ppm | br_detection_limit | ca_ppm | ca_detection_limit | cd_ppm | cd_detection_limit | ce_ppm | ce_detection_limit | cl_ppm | cl_detection_limit | co_ppm | co_detection_limit | cr_ppm | cr_detection_limit | cs_ppm | cs_detection_limit | cu_ppm | cu_detection_limit | dy_ppm | dy_detection_limit | er_ppm | er_detection_limit | eu_ppm | eu_detection_limit | f_ppm | f_detection_limit | fe_ppm | fe_detection_limit | ga_ppm | ga_detection_limit | gd_ppm | gd_detection_limit | ge_ppm | ge_detection_limit | hf_ppm | hf_detection_limit | hg_ppm | hg_detection_limit | ho_ppm | ho_detection_limit | in_ppm | in_detection_limit | ir_ppm | ir_detection_limit | k_ppm | k_detection_limit | la_ppm | la_detection_limit | li_ppm | li_detection_limit | lu_ppm | lu_detection_limit | mg_ppm | mg_detection_limit | mn_ppm | mn_detection_limit | mo_ppm | mo_detection_limit | na_ppm | na_detection_limit | nb_ppm | nb_detection_limit | nd_ppm | nd_detection_limit | ni_ppm | ni_detection_limit | os_ppm | os_detection_limit | p_ppm | p_detection_limit | pb_ppm | pb_detection_limit | pd_ppm | pd_detection_limit | pr_ppm | pr_detection_limit | pt_ppm | pt_detection_limit | rb_ppm | rb_detection_limit | re_ppm | re_detection_limit | rh_ppm | rh_detection_limit | ru_ppm | ru_detection_limit | s_ppm | s_detection_limit | sb_ppm | sb_detection_limit | sc_ppm | sc_detection_limit | se_ppm | se_detection_limit | si_ppm | si_detection_limit | sm_ppm | sm_detection_limit | sn_ppm | sn_detection_limit | sr_ppm | sr_detection_limit | ta_ppm | ta_detection_limit | tb_ppm | tb_detection_limit | te_ppm | te_detection_limit | th_ppm | th_detection_limit | ti_ppm | ti_detection_limit | tl_ppm | tl_detection_limit | tm_ppm | tm_detection_limit | u_ppm | u_detection_limit | v_ppm | v_detection_limit | w_ppm | w_detection_limit | y_ppm | y_detection_limit | yb_ppm | yb_detection_limit | zn_ppm | zn_detection_limit | zr_ppm | zr_detection_limit | analysis_datetime | publication_date | sample_source | submitter | country | state | deposit_longitude_wgs84 | deposit_latitude_wgs84 | sample_longitude_wgs84 | sample_latitude_wgs84 | sample_easting | sample_northing | sample_utm_zone | sample_location_description | location_source | location_accuracy | comments | last_update
| Cumberland | [9 empty] | CUM1 | [19 empty] | sphalerite |  |  | DBS | [6 empty] | Cameca SX 100 microprobe ¦ 193 nm Microlas Pro Arf Excimer coupled to an Agilent 7500c quadripole mass spectrometer | Geo Ressources laboratory, Nancy - Service Commun de Microscopie Electronique et Microanalyses ¦ Georessources laboratory, Nancy | Major elements (Zn, S, and Fe) were analyzed with an accelerating voltage of 20 k V, an electron beam current of 20 n A, and a counting time of 10 s for each element (providing a precision of around 0.8% for the measurement). Zn and Fe were analyzed using the Ka line and a Li F crystal, and S was analyzed using the Ka line and a PET crystal. Measurements of background noise were made 1500 steps from the peak for S and Zn, and 600 steps from the peak for Fe. Negative values were calculated using a slope of 1.2 for each of the three elements. Germanium was measured using an LLi F crystal. The other trace elements were analyzed with an acceleration voltage of 25 k V and an electron beam current of 150 n A. Background noise was measured 600 steps from the peaks for Cu, Cd, and Ga. Negative values were calculated using a slope of 1.2 for Cu and Cd and a slope of 1.1 for Ga. The limit of detection calculated by the software (Cameca – Sight software Peak v5) was about 500 ppm for Fe, 200 ppm for Cu, 180 ppm for Ga, and 400 ppm for Cd. | A Ge-free sphalerite was used (Santander's blende) for calibrating Zn and S contents and a Fe S2 pyrite was used for Fe. Native copper was used for Cu calibration, Ga was calibrated using Ga As, and cadmium metal was used for Cd. The zinc concentration, determined by electron microprobe analysis, was used as an internal standard. | 0.7 | [19 empty] | 3901 | [5 empty] | 1.2 | [5 empty] | 1159 | [9 empty] | 2578 |  | 1268 |  |  |  | 207 | [21 empty] | -9999 | [9 empty] | 0.7 | [5 empty] | 126 | [15 empty] | 31.5 | [39 empty] | 63
| Cumberland | [9 empty] | CUM1b | [19 empty] | sphalerite |  |  | DBS | [6 empty] | Cameca SX 100 microprobe ¦ 193 nm Microlas Pro Arf Excimer coupled to an Agilent 7500c quadripole mass spectrometer | Geo Ressources laboratory, Nancy - Service Commun de Microscopie Electronique et Microanalyses ¦ Georessources laboratory, Nancy | Major elements (Zn, S, and Fe) were analyzed with an accelerating voltage of 20 k V, an electron beam current of 20 n A, and a counting time of 10 s for each element (providing a precision of around 0.8% for the measurement). Zn and Fe were analyzed using the Ka line and a Li F crystal, and S was analyzed using the Ka line and a PET crystal. Measurements of background noise were made 1500 steps from the peak for S and Zn, and 600 steps from the peak for Fe. Negative values were calculated using a slope of 1.2 for each of the three elements. Germanium was measured using an LLi F crystal. The other trace elements were analyzed with an acceleration voltage of 25 k V and an electron beam current of 150 n A. Background noise was measured 600 steps from the peaks for Cu, Cd, and Ga. Negative values were calculated using a slope of 1.2 for Cu and Cd and a slope of 1.1 for Ga. The limit of detection calculated by the software (Cameca – Sight software Peak v5) was about 500 ppm for Fe, 200 ppm for Cu, 180 ppm for Ga, and 400 ppm for Cd. | A Ge-free sphalerite was used (Santander's blende) for calibrating Zn and S contents and a Fe S2 pyrite was used for Fe. Native copper was used for Cu calibration, Ga was calibrated using Ga As, and cadmium metal was used for Cd. The zinc concentration, determined by electron microprobe analysis, was used as an internal standard. | 0.7 | [19 empty] | 3792 | [5 empty] | 1.2 | [5 empty] | 1179 | [9 empty] | 2603 |  | 1288 |  |  |  | 245 | [21 empty] | -9999 | [9 empty] | 0.6 | [5 empty] | 133 | [15 empty] | 30.3 | [39 empty] | 64.4
| Cumberland | [9 empty] | CUM2 | [19 empty] | sphalerite |  |  | DBS | [6 empty] | Cameca SX 100 microprobe ¦ 193 nm Microlas Pro Arf Excimer coupled to an Agilent 7500c quadripole mass spectrometer | Geo Ressources laboratory, Nancy - Service Commun de Microscopie Electronique et Microanalyses ¦ Georessources laboratory, Nancy | Major elements (Zn, S, and Fe) were analyzed with an accelerating voltage of 20 k V, an electron beam current of 20 n A, and a counting time of 10 s for each element (providing a precision of around 0.8% for the measurement). Zn and Fe were analyzed using the Ka line and a Li F crystal, and S was analyzed using the Ka line and a PET crystal. Measurements of background noise were made 1500 steps from the peak for S and Zn, and 600 steps from the peak for Fe. Negative values were calculated using a slope of 1.2 for each of the three elements. Germanium was measured using an LLi F crystal. The other trace elements were analyzed with an acceleration voltage of 25 k V and an electron beam current of 150 n A. Background noise was measured 600 steps from the peaks for Cu, Cd, and Ga. Negative values were calculated using a slope of 1.2 for Cu and Cd and a slope of 1.1 for Ga. The limit of detection calculated by the software (Cameca – Sight software Peak v5) was about 500 ppm for Fe, 200 ppm for Cu, 180 ppm for Ga, and 400 ppm for Cd. | A Ge-free sphalerite was used (Santander's blende) for calibrating Zn and S contents and a Fe S2 pyrite was used for Fe. Native copper was used for Cu calibration, Ga was calibrated using Ga As, and cadmium metal was used for Cd. The zinc concentration, determined by electron microprobe analysis, was used as an internal standard. | -9999 | [19 empty] | 2286 | [5 empty] | 3.1 | [5 empty] | 620 | [9 empty] | 2504 |  | 911 |  |  |  | 197 | [21 empty] | -9999 | [9 empty] | 0.5 | [5 empty] | 33 | [15 empty] | 31.5 | [39 empty] | 63.6
| Cumberland | [9 empty] | CUM4 | [19 empty] | sphalerite |  |  | DBS | [6 empty] | Cameca SX 100 microprobe ¦ 193 nm Microlas Pro Arf Excimer coupled to an Agilent 7500c quadripole mass spectrometer | Geo Ressources laboratory, Nancy - Service Commun de Microscopie Electronique et Microanalyses ¦ Georessources laboratory, Nancy | Major elements (Zn, S, and Fe) were analyzed with an accelerating voltage of 20 k V, an electron beam current of 20 n A, and a counting time of 10 s for each element (providing a precision of around 0.8% for the measurement). Zn and Fe were analyzed using the Ka line and a Li F crystal, and S was analyzed using the Ka line and a PET crystal. Measurements of background noise were made 1500 steps from the peak for S and Zn, and 600 steps from the peak for Fe. Negative values were calculated using a slope of 1.2 for each of the three elements. Germanium was measured using an LLi F crystal. The other trace elements were analyzed with an acceleration voltage of 25 k V and an electron beam current of 150 n A. Background noise was measured 600 steps from the peaks for Cu, Cd, and Ga. Negative values were calculated using a slope of 1.2 for Cu and Cd and a slope of 1.1 for Ga. The limit of detection calculated by the software (Cameca – Sight software Peak v5) was about 500 ppm for Fe, 200 ppm for Cu, 180 ppm for Ga, and 400 ppm for Cd. | A Ge-free sphalerite was used (Santander's blende) for calibrating Zn and S contents and a Fe S2 pyrite was used for Fe. Native copper was used for Cu calibration, Ga was calibrated using Ga As, and cadmium metal was used for Cd. The zinc concentration, determined by electron microprobe analysis, was used as an internal standard. | -9999 | [19 empty] | 2257 | [5 empty] | 1.2 | [5 empty] | 586 | [9 empty] | 2414 |  | 329 |  |  |  | 350 | [21 empty] | -9999 | [9 empty] | 0.4 | [5 empty] | 45 | [15 empty] | 32.6 | [39 empty] | 64.4
| Cumberland | [9 empty] | CUM5 | [19 empty] | sphalerite |  |  | DBS | [6 empty] | Cameca SX 100 microprobe ¦ 193 nm Microlas Pro Arf Excimer coupled to an Agilent 7500c quadripole mass spectrometer | Geo Ressources laboratory, Nancy - Service Commun de Microscopie Electronique et Microanalyses ¦ Georessources laboratory, Nancy | Major elements (Zn, S, and Fe) were analyzed with an accelerating voltage of 20 k V, an electron beam current of 20 n A, and a counting time of 10 s for each element (providing a precision of around 0.8% for the measurement). Zn and Fe were analyzed using the Ka line and a Li F crystal, and S was analyzed using the Ka line and a PET crystal. Measurements of background noise were made 1500 steps from the peak for S and Zn, and 600 steps from the peak for Fe. Negative values were calculated using a slope of 1.2 for each of the three elements. Germanium was measured using an LLi F crystal. The other trace elements were analyzed with an acceleration voltage of 25 k V and an electron beam current of 150 n A. Background noise was measured 600 steps from the peaks for Cu, Cd, and Ga. Negative values were calculated using a slope of 1.2 for Cu and Cd and a slope of 1.1 for Ga. The limit of detection calculated by the software (Cameca – Sight software Peak v5) was about 500 ppm for Fe, 200 ppm for Cu, 180 ppm for Ga, and 400 ppm for Cd. | A Ge-free sphalerite was used (Santander's blende) for calibrating Zn and S contents and a Fe S2 pyrite was used for Fe. Native copper was used for Cu calibration, Ga was calibrated using Ga As, and cadmium metal was used for Cd. The zinc concentration, determined by electron microprobe analysis, was used as an internal standard. | 0.9 | [19 empty] | 4071 | [5 empty] | 1 | [5 empty] | 811 | [9 empty] | 2675 |  | 824 |  |  |  | 209 | [21 empty] | -9999 | [9 empty] | 0.5 | [5 empty] | 149 | [15 empty] | 30.7 | [39 empty] | 66.3
| Cumberland | [9 empty] | CUM6 | [19 empty] | sphalerite |  |  | DBS | [6 empty] | Cameca SX 100 microprobe ¦ 193 nm Microlas Pro Arf Excimer coupled to an Agilent 7500c quadripole mass spectrometer | Geo Ressources laboratory, Nancy - Service Commun de Microscopie Electronique et Microanalyses ¦ Georessources laboratory, Nancy | Major elements (Zn, S, and Fe) were analyzed with an accelerating voltage of 20 k V, an electron beam current of 20 n A, and a counting time of 10 s for each element (providing a precision of around 0.8% for the measurement). Zn and Fe were analyzed using the Ka line and a Li F crystal, and S was analyzed using the Ka line and a PET crystal. Measurements of background noise were made 1500 steps from the peak for S and Zn, and 600 steps from the peak for Fe. Negative values were calculated using a slope of 1.2 for each of the three elements. Germanium was measured using an LLi F crystal. The other trace elements were analyzed with an acceleration voltage of 25 k V and an electron beam current of 150 n A. Background noise was measured 600 steps from the peaks for Cu, Cd, and Ga. Negative values were calculated using a slope of 1.2 for Cu and Cd and a slope of 1.1 for Ga. The limit of detection calculated by the software (Cameca – Sight software Peak v5) was about 500 ppm for Fe, 200 ppm for Cu, 180 ppm for Ga, and 400 ppm for Cd. | A Ge-free sphalerite was used (Santander's blende) for calibrating Zn and S contents and a Fe S2 pyrite was used for Fe. Native copper was used for Cu calibration, Ga was calibrated using Ga As, and cadmium metal was used for Cd. The zinc concentration, determined by electron microprobe analysis, was used as an internal standard. | 0.7 | [19 empty] | 3452 | [5 empty] | 0.9 | [5 empty] | 995 | [9 empty] | 2233 |  | 1030 |  |  |  | 304 | [21 empty] | -9999 | [9 empty] | 0.4 | [5 empty] | 83 | [15 empty] | 30.5 | [39 empty] | 64.1
| Cumberland | [9 empty] | CUM7 | [19 empty] | sphalerite |  |  | DBS | [6 empty] | Cameca SX 100 microprobe ¦ 193 nm Microlas Pro Arf Excimer coupled to an Agilent 7500c quadripole mass spectrometer | Geo Ressources laboratory, Nancy - Service Commun de Microscopie Electronique et Microanalyses ¦ Georessources laboratory, Nancy | Major elements (Zn, S, and Fe) were analyzed with an accelerating voltage of 20 k V, an electron beam current of 20 n A, and a counting time of 10 s for each element (providing a precision of around 0.8% for the measurement). Zn and Fe were analyzed using the Ka line and a Li F crystal, and S was analyzed using the Ka line and a PET crystal. Measurements of background noise were made 1500 steps from the peak for S and Zn, and 600 steps from the peak for Fe. Negative values were calculated using a slope of 1.2 for each of the three elements. Germanium was measured using an LLi F crystal. The other trace elements were analyzed with an acceleration voltage of 25 k V and an electron beam current of 150 n A. Background noise was measured 600 steps from the peaks for Cu, Cd, and Ga. Negative values were calculated using a slope of 1.2 for Cu and Cd and a slope of 1.1 for Ga. The limit of detection calculated by the software (Cameca – Sight software Peak v5) was about 500 ppm for Fe, 200 ppm for Cu, 180 ppm for Ga, and 400 ppm for Cd. | A Ge-free sphalerite was used (Santander's blende) for calibrating Zn and S contents and a Fe S2 pyrite was used for Fe. Native copper was used for Cu calibration, Ga was calibrated using Ga As, and cadmium metal was used for Cd. The zinc concentration, determined by electron microprobe analysis, was used as an internal standard. | 3 | [19 empty] | 2195 | [5 empty] | 1.9 | [5 empty] | 1009 | [9 empty] | 1982 |  | 1210 |  |  |  | 377 | [21 empty] | 6.6 | [9 empty] | 0.9 | [5 empty] | 47 | [15 empty] | 31.4 | [39 empty] | 63.5
| Elmwood | [9 empty] | ELM1 | [19 empty] | sphalerite |  |  | DBS | [6 empty] | Cameca SX 100 microprobe ¦ 193 nm Microlas Pro Arf Excimer coupled to an Agilent 7500c quadripole mass spectrometer | Geo Ressources laboratory, Nancy - Service Commun de Microscopie Electronique et Microanalyses ¦ Georessources laboratory, Nancy | Major elements (Zn, S, and Fe) were analyzed with an accelerating voltage of 20 k V, an electron beam current of 20 n A, and a counting time of 10 s for each element (providing a precision of around 0.8% for the measurement). Zn and Fe were analyzed using the Ka line and a Li F crystal, and S was analyzed using the Ka line and a PET crystal. Measurements of background noise were made 1500 steps from the peak for S and Zn, and 600 steps from the peak for Fe. Negative values were calculated using a slope of 1.2 for each of the three elements. Germanium was measured using an LLi F crystal. The other trace elements were analyzed with an acceleration voltage of 25 k V and an electron beam current of 150 n A. Background noise was measured 600 steps from the peaks for Cu, Cd, and Ga. Negative values were calculated using a slope of 1.2 for Cu and Cd and a slope of 1.1 for Ga. The limit of detection calculated by the software (Cameca – Sight software Peak v5) was about 500 ppm for Fe, 200 ppm for Cu, 180 ppm for Ga, and 400 ppm for Cd. | A Ge-free sphalerite was used (Santander's blende) for calibrating Zn and S contents and a Fe S2 pyrite was used for Fe. Native copper was used for Cu calibration, Ga was calibrated using Ga As, and cadmium metal was used for Cd. The zinc concentration, determined by electron microprobe analysis, was used as an internal standard. | 17.9 | [19 empty] | 2338 | [5 empty] | 1.3 | [5 empty] | 213 | [9 empty] | 2486 |  | 135 |  |  |  | 298 | [21 empty] | -9999 | [9 empty] | -9999 | [5 empty] | 99 | [15 empty] | 32.9 | [39 empty] | 64.4
| Elmwood | [9 empty] | ELM3 | [19 empty] | sphalerite |  |  | DBS | [6 empty] | Cameca SX 100 microprobe ¦ 193 nm Microlas Pro Arf Excimer coupled to an Agilent 7500c quadripole mass spectrometer | Geo Ressources laboratory, Nancy - Service Commun de Microscopie Electronique et Microanalyses ¦ Georessources laboratory, Nancy | Major elements (Zn, S, and Fe) were analyzed with an accelerating voltage of 20 k V, an electron beam current of 20 n A, and a counting time of 10 s for each element (providing a precision of around 0.8% for the measurement). Zn and Fe were analyzed using the Ka line and a Li F crystal, and S was analyzed using the Ka line and a PET crystal. Measurements of background noise were made 1500 steps from the peak for S and Zn, and 600 steps from the peak for Fe. Negative values were calculated using a slope of 1.2 for each of the three elements. Germanium was measured using an LLi F crystal. The other trace elements were analyzed with an acceleration voltage of 25 k V and an electron beam current of 150 n A. Background noise was measured 600 steps from the peaks for Cu, Cd, and Ga. Negative values were calculated using a slope of 1.2 for Cu and Cd and a slope of 1.1 for Ga. The limit of detection calculated by the software (Cameca – Sight software Peak v5) was about 500 ppm for Fe, 200 ppm for Cu, 180 ppm for Ga, and 400 ppm for Cd. | A Ge-free sphalerite was used (Santander's blende) for calibrating Zn and S contents and a Fe S2 pyrite was used for Fe. Native copper was used for Cu calibration, Ga was calibrated using Ga As, and cadmium metal was used for Cd. The zinc concentration, determined by electron microprobe analysis, was used as an internal standard. | 5.5 | [19 empty] | 3186 | [5 empty] | 1.2 | [5 empty] | 453 | [9 empty] | 2705 |  | 330 |  |  |  | 295 | [21 empty] | -9999 | [9 empty] | 1.7 | [5 empty] | 112 | [15 empty] | 32.4 | [39 empty] | 64.7
| Gordonsville | [9 empty] | GORD3 | [19 empty] | sphalerite |  |  | DBS | [6 empty] | Cameca SX 100 microprobe ¦ 193 nm Microlas Pro Arf Excimer coupled to an Agilent 7500c quadripole mass spectrometer | Geo Ressources laboratory, Nancy - Service Commun de Microscopie Electronique et Microanalyses ¦ Georessources laboratory, Nancy | Major elements (Zn, S, and Fe) were analyzed with an accelerating voltage of 20 k V, an electron beam current of 20 n A, and a counting time of 10 s for each element (providing a precision of around 0.8% for the measurement). Zn and Fe were analyzed using the Ka line and a Li F crystal, and S was analyzed using the Ka line and a PET crystal. Measurements of background noise were made 1500 steps from the peak for S and Zn, and 600 steps from the peak for Fe. Negative values were calculated using a slope of 1.2 for each of the three elements. Germanium was measured using an LLi F crystal. The other trace elements were analyzed with an acceleration voltage of 25 k V and an electron beam current of 150 n A. Background noise was measured 600 steps from the peaks for Cu, Cd, and Ga. Negative values were calculated using a slope of 1.2 for Cu and Cd and a slope of 1.1 for Ga. The limit of detection calculated by the software (Cameca – Sight software Peak v5) was about 500 ppm for Fe, 200 ppm for Cu, 180 ppm for Ga, and 400 ppm for Cd. | A Ge-free sphalerite was used (Santander's blende) for calibrating Zn and S contents and a Fe S2 pyrite was used for Fe. Native copper was used for Cu calibration, Ga was calibrated using Ga As, and cadmium metal was used for Cd. The zinc concentration, determined by electron microprobe analysis, was used as an internal standard. | 0.9 | [19 empty] | 4711 | [5 empty] | 1.1 | [5 empty] | 798 | [9 empty] | 3840 |  | 659 |  |  |  | 218 | [21 empty] | -9999 | [9 empty] | -9999 | [5 empty] | 564 | [15 empty] | 31.6 | [39 empty] | 65.5
| Young | [9 empty] | YM1 | [19 empty] | sphalerite |  |  | YS | [6 empty] | Cameca SX 100 microprobe ¦ 193 nm Microlas Pro Arf Excimer coupled to an Agilent 7500c quadripole mass spectrometer | Geo Ressources laboratory, Nancy - Service Commun de Microscopie Electronique et Microanalyses ¦ Georessources laboratory, Nancy | Major elements (Zn, S, and Fe) were analyzed with an accelerating voltage of 20 k V, an electron beam current of 20 n A, and a counting time of 10 s for each element (providing a precision of around 0.8% for the measurement). Zn and Fe were analyzed using the Ka line and a Li F crystal, and S was analyzed using the Ka line and a PET crystal. Measurements of background noise were made 1500 steps from the peak for S and Zn, and 600 steps from the peak for Fe. Negative values were calculated using a slope of 1.2 for each of the three elements. Germanium was measured using an LLi F crystal. The other trace elements were analyzed with an acceleration voltage of 25 k V and an electron beam current of 150 n A. Background noise was measured 600 steps from the peaks for Cu, Cd, and Ga. Negative values were calculated using a slope of 1.2 for Cu and Cd and a slope of 1.1 for Ga. The limit of detection calculated by the software (Cameca – Sight software Peak v5) was about 500 ppm for Fe, 200 ppm for Cu, 180 ppm for Ga, and 400 ppm for Cd. | A Ge-free sphalerite was used (Santander's blende) for calibrating Zn and S contents and a Fe S2 pyrite was used for Fe. Native copper was used for Cu calibration, Ga was calibrated using Ga As, and cadmium metal was used for Cd. The zinc concentration, determined by electron microprobe analysis, was used as an internal standard. | 2.8 | [19 empty] | 3554 | [5 empty] | 4 | [5 empty] | 138 | [9 empty] | 4978 |  | 149 |  |  |  | 13 | [21 empty] | 8.4 | [9 empty] | 9.1 | [5 empty] | 197 | [15 empty] | 30.1 | [39 empty] | 61.5
| Coy | [9 empty] | COY1 | [19 empty] | sphalerite |  |  | YS | [6 empty] | Cameca SX 100 microprobe ¦ 193 nm Microlas Pro Arf Excimer coupled to an Agilent 7500c quadripole mass spectrometer | Geo Ressources laboratory, Nancy - Service Commun de Microscopie Electronique et Microanalyses ¦ Georessources laboratory, Nancy | Major elements (Zn, S, and Fe) were analyzed with an accelerating voltage of 20 k V, an electron beam current of 20 n A, and a counting time of 10 s for each element (providing a precision of around 0.8% for the measurement). Zn and Fe were analyzed using the Ka line and a Li F crystal, and S was analyzed using the Ka line and a PET crystal. Measurements of background noise were made 1500 steps from the peak for S and Zn, and 600 steps from the peak for Fe. Negative values were calculated using a slope of 1.2 for each of the three elements. Germanium was measured using an LLi F crystal. The other trace elements were analyzed with an acceleration voltage of 25 k V and an electron beam current of 150 n A. Background noise was measured 600 steps from the peaks for Cu, Cd, and Ga. Negative values were calculated using a slope of 1.2 for Cu and Cd and a slope of 1.1 for Ga. The limit of detection calculated by the software (Cameca – Sight software Peak v5) was about 500 ppm for Fe, 200 ppm for Cu, 180 ppm for Ga, and 400 ppm for Cd. | A Ge-free sphalerite was used (Santander's blende) for calibrating Zn and S contents and a Fe S2 pyrite was used for Fe. Native copper was used for Cu calibration, Ga was calibrated using Ga As, and cadmium metal was used for Cd. The zinc concentration, determined by electron microprobe analysis, was used as an internal standard. | 2.1 | [19 empty] | 3486 | [5 empty] | 3.9 | [5 empty] | 281 | [9 empty] | 2557 |  | 190 |  |  |  | 12 | [21 empty] | 29.2 | [9 empty] | 10.1 | [5 empty] | 286 | [15 empty] | 30.6 | [39 empty] | 60.4
| Coy | [9 empty] | COY1b | [19 empty] | sphalerite |  |  | YS | [6 empty] | Cameca SX 100 microprobe ¦ 193 nm Microlas Pro Arf Excimer coupled to an Agilent 7500c quadripole mass spectrometer | Geo Ressources laboratory, Nancy - Service Commun de Microscopie Electronique et Microanalyses ¦ Georessources laboratory, Nancy | Major elements (Zn, S, and Fe) were analyzed with an accelerating voltage of 20 k V, an electron beam current of 20 n A, and a counting time of 10 s for each element (providing a precision of around 0.8% for the measurement). Zn and Fe were analyzed using the Ka line and a Li F crystal, and S was analyzed using the Ka line and a PET crystal. Measurements of background noise were made 1500 steps from the peak for S and Zn, and 600 steps from the peak for Fe. Negative values were calculated using a slope of 1.2 for each of the three elements. Germanium was measured using an LLi F crystal. The other trace elements were analyzed with an acceleration voltage of 25 k V and an electron beam current of 150 n A. Background noise was measured 600 steps from the peaks for Cu, Cd, and Ga. Negative values were calculated using a slope of 1.2 for Cu and Cd and a slope of 1.1 for Ga. The limit of detection calculated by the software (Cameca – Sight software Peak v5) was about 500 ppm for Fe, 200 ppm for Cu, 180 ppm for Ga, and 400 ppm for Cd. | A Ge-free sphalerite was used (Santander's blende) for calibrating Zn and S contents and a Fe S2 pyrite was used for Fe. Native copper was used for Cu calibration, Ga was calibrated using Ga As, and cadmium metal was used for Cd. The zinc concentration, determined by electron microprobe analysis, was used as an internal standard. | 2.1 | [19 empty] | 3740 | [5 empty] | 4.2 | [5 empty] | 293 | [9 empty] | 2560 |  | 194 |  |  |  | 12 | [21 empty] | 30.2 | [9 empty] | 10.1 | [5 empty] | 284 | [15 empty] | 30.8 | [39 empty] | 63.2
| Coy | [9 empty] | COY3 | [19 empty] | sphalerite |  |  | YS | [6 empty] | Cameca SX 100 microprobe ¦ 193 nm Microlas Pro Arf Excimer coupled to an Agilent 7500c quadripole mass spectrometer | Geo Ressources laboratory, Nancy - Service Commun de Microscopie Electronique et Microanalyses ¦ Georessources laboratory, Nancy | Major elements (Zn, S, and Fe) were analyzed with an accelerating voltage of 20 k V, an electron beam current of 20 n A, and a counting time of 10 s for each element (providing a precision of around 0.8% for the measurement). Zn and Fe were analyzed using the Ka line and a Li F crystal, and S was analyzed using the Ka line and a PET crystal. Measurements of background noise were made 1500 steps from the peak for S and Zn, and 600 steps from the peak for Fe. Negative values were calculated using a slope of 1.2 for each of the three elements. Germanium was measured using an LLi F crystal. The other trace elements were analyzed with an acceleration voltage of 25 k V and an electron beam current of 150 n A. Background noise was measured 600 steps from the peaks for Cu, Cd, and Ga. Negative values were calculated using a slope of 1.2 for Cu and Cd and a slope of 1.1 for Ga. The limit of detection calculated by the software (Cameca – Sight software Peak v5) was about 500 ppm for Fe, 200 ppm for Cu, 180 ppm for Ga, and 400 ppm for Cd. | A Ge-free sphalerite was used (Santander's blende) for calibrating Zn and S contents and a Fe S2 pyrite was used for Fe. Native copper was used for Cu calibration, Ga was calibrated using Ga As, and cadmium metal was used for Cd. The zinc concentration, determined by electron microprobe analysis, was used as an internal standard. | 2.8 | [19 empty] | 3376 | [5 empty] | 4.2 | [5 empty] | 195 | [9 empty] | 2127 |  | 144 |  |  |  | 12 | [21 empty] | 8.8 | [9 empty] | 6.5 | [5 empty] | 110 | [15 empty] | 32 | [39 empty] | 63.7
| Coy | [9 empty] | COY4 | [19 empty] | sphalerite |  |  | YS | [6 empty] | Cameca SX 100 microprobe ¦ 193 nm Microlas Pro Arf Excimer coupled to an Agilent 7500c quadripole mass spectrometer | Geo Ressources laboratory, Nancy - Service Commun de Microscopie Electronique et Microanalyses ¦ Georessources laboratory, Nancy | Major elements (Zn, S, and Fe) were analyzed with an accelerating voltage of 20 k V, an electron beam current of 20 n A, and a counting time of 10 s for each element (providing a precision of around 0.8% for the measurement). Zn and Fe were analyzed using the Ka line and a Li F crystal, and S was analyzed using the Ka line and a PET crystal. Measurements of background noise were made 1500 steps from the peak for S and Zn, and 600 steps from the peak for Fe. Negative values were calculated using a slope of 1.2 for each of the three elements. Germanium was measured using an LLi F crystal. The other trace elements were analyzed with an acceleration voltage of 25 k V and an electron beam current of 150 n A. Background noise was measured 600 steps from the peaks for Cu, Cd, and Ga. Negative values were calculated using a slope of 1.2 for Cu and Cd and a slope of 1.1 for Ga. The limit of detection calculated by the software (Cameca – Sight software Peak v5) was about 500 ppm for Fe, 200 ppm for Cu, 180 ppm for Ga, and 400 ppm for Cd. | A Ge-free sphalerite was used (Santander's blende) for calibrating Zn and S contents and a Fe S2 pyrite was used for Fe. Native copper was used for Cu calibration, Ga was calibrated using Ga As, and cadmium metal was used for Cd. The zinc concentration, determined by electron microprobe analysis, was used as an internal standard. | 1.5 | [19 empty] | 3851 | [5 empty] | 2.2 | [5 empty] | 315 | [9 empty] | 2632 |  | 289 |  |  |  | 14 | [21 empty] | 16.9 | [9 empty] | 6.1 | [5 empty] | 107 | [15 empty] | 30.4 | [39 empty] | 62
| Coy | [9 empty] | COY2 | [19 empty] | sphalerite |  |  | BS | [6 empty] | Cameca SX 100 microprobe ¦ 193 nm Microlas Pro Arf Excimer coupled to an Agilent 7500c quadripole mass spectrometer | Geo Ressources laboratory, Nancy - Service Commun de Microscopie Electronique et Microanalyses ¦ Georessources laboratory, Nancy | Major elements (Zn, S, and Fe) were analyzed with an accelerating voltage of 20 k V, an electron beam current of 20 n A, and a counting time of 10 s for each element (providing a precision of around 0.8% for the measurement). Zn and Fe were analyzed using the Ka line and a Li F crystal, and S was analyzed using the Ka line and a PET crystal. Measurements of background noise were made 1500 steps from the peak for S and Zn, and 600 steps from the peak for Fe. Negative values were calculated using a slope of 1.2 for each of the three elements. Germanium was measured using an LLi F crystal. The other trace elements were analyzed with an acceleration voltage of 25 k V and an electron beam current of 150 n A. Background noise was measured 600 steps from the peaks for Cu, Cd, and Ga. Negative values were calculated using a slope of 1.2 for Cu and Cd and a slope of 1.1 for Ga. The limit of detection calculated by the software (Cameca – Sight software Peak v5) was about 500 ppm for Fe, 200 ppm for Cu, 180 ppm for Ga, and 400 ppm for Cd. | A Ge-free sphalerite was used (Santander's blende) for calibrating Zn and S contents and a Fe S2 pyrite was used for Fe. Native copper was used for Cu calibration, Ga was calibrated using Ga As, and cadmium metal was used for Cd. The zinc concentration, determined by electron microprobe analysis, was used as an internal standard. | 4.1 | [19 empty] | 4207 | [5 empty] | 19.1 | [5 empty] | 608 | [9 empty] | 18327 |  | 23 |  |  |  | 158 | [21 empty] | 27.8 | [9 empty] | 7.2 | [5 empty] | 362 | [15 empty] | 30.2 | [39 empty] | 59.4