## Sheet1
Uploaded | deposit_name | deposit_local_id | deposit_environment | deposit_group | deposit_type | primary_commodities | secondary_commodities | all_commodities | deposit_source | sample_uid | sample_name | sample_local_id | feature_type | feature_name | feature_uid | top_depth_m | bottom_depth_m | sample_deposit_relation | sample_type | sampling_method | material_class | material_class_comments | province | strat_unit_name | strat_unit_uid | strat_grouping | earth_material_group | earth_material_qualifier | earth_material | metamorphic_grade | mineral | paragenetic_stage | mode_of_occurrence | texture | color | alteration | sample_description | associated_minerals | sample_preparation | analytical_method | instrument_type_model | laboratory_location/if reported | operating_conditions/if reported | standards_used/if reported | ag_ppm | ag_detection_limit | al_ppm | al_detection_limit | as_ppm | as_detection_limit | au_ppm | au_detection_limit | b_ppm | b_detection_limit | ba_ppm | ba_detection_limit | be_ppm | be_detection_limit | bi_ppm | bi_detection_limit | br_ppm | br_detection_limit | ca_ppm | ca_detection_limit | cd_ppm | cd_detection_limit | ce_ppm | ce_detection_limit | cl_ppm | cl_detection_limit | co_ppm | co_detection_limit | cr_ppm | cr_detection_limit | cs_ppm | cs_detection_limit | cu_ppm | cu_detection_limit | dy_ppm | dy_detection_limit | er_ppm | er_detection_limit | eu_ppm | eu_detection_limit | f_ppm | f_detection_limit | fe_ppm | fe_detection_limit | ga_ppm | ga_detection_limit | gd_ppm | gd_detection_limit | ge_ppm | ge_detection_limit | hf_ppm | hf_detection_limit | hg_ppm | hg_detection_limit | ho_ppm | ho_detection_limit | in_ppm | in_detection_limit | ir_ppm | ir_detection_limit | k_ppm | k_detection_limit | la_ppm | la_detection_limit | li_ppm | li_detection_limit | lu_ppm | lu_detection_limit | mg_ppm | mg_detection_limit | mn_ppm | mn_detection_limit | mo_ppm | mo_detection_limit | na_ppm | na_detection_limit | nb_ppm | nb_detection_limit | nd_ppm | nd_detection_limit | ni_ppm | ni_detection_limit | os_ppm | os_detection_limit | p_ppm | p_detection_limit | pb_ppm | pb_detection_limit | pd_ppm | pd_detection_limit | pr_ppm | pr_detection_limit | pt_ppm | pt_detection_limit | rb_ppm | rb_detection_limit | re_ppm | re_detection_limit | rh_ppm | rh_detection_limit | ru_ppm | ru_detection_limit | s_ppm | s_detection_limit | sb_ppm | sb_detection_limit | sc_ppm | sc_detection_limit | se_ppm | se_detection_limit | si_ppm | si_detection_limit | sm_ppm | sm_detection_limit | sn_ppm | sn_detection_limit | sr_ppm | sr_detection_limit | ta_ppm | ta_detection_limit | tb_ppm | tb_detection_limit | te_ppm | te_detection_limit | th_ppm | th_detection_limit | ti_ppm | ti_detection_limit | tl_ppm | tl_detection_limit | tm_ppm | tm_detection_limit | u_ppm | u_detection_limit | v_ppm | v_detection_limit | w_ppm | w_detection_limit | y_ppm | y_detection_limit | yb_ppm | yb_detection_limit | zn_ppm | zn_detection_limit | zr_ppm | zr_detection_limit | analysis_datetime | publication_date | sample_source | submitter | country | state | deposit_longitude_wgs84 | deposit_latitude_wgs84 | sample_longitude_wgs84 | sample_latitude_wgs84 | sample_easting | sample_northing | sample_utm_zone | sample_location_description | location_source | location_accuracy | comments | last_update
| Olympic Dam, Baita Bihor, Baisoara, Tres Marias, Toyoha, Efemçukuru, Zinkgruvan, Tsumeb, Freiberg, Lisheen |  | Magmatic hydrothermal, Basin hydrothermal, Metamorphic | Iron oxide copper-gold (IOCG), Skarn, Mississippi Valley-type (MVT), unknown | IOCG copper-gold, skarn zinc-lead, MVT zinc-lead, vein zinc-lead | Zn, Pb, Cu | Au, Ag | Zn, Pb, Cu, Au, Ag | Frenzel et al., 2020 |  | ID |  | unknown |  |  |  |  | ore material | polished section | unknown | mineral separate | [5 empty] | mineralisation |  |  |  | sphalerite | [7 empty] | polished sample surface | EMPA, LA-ICPMS, SEM-EDS |  |  | step size: 1 µm (EPMA maps) | [148 empty] | 2020 | Frenzel, M., et al. (2020), Halogens in hydrothermal sphalerite record origin of ore-forming fluids, Geology, v. 48, p. 766–770 |  | AUS, ROU, MEX, JPN, TUR, SWE, NAM, DEU, IRL
| Olympic Dam, Australia |  | Magmatic hydrothermal, Basin hydrothermal, Metamorphic | Iron oxide copper-gold (IOCG), Skarn, Mississippi Valley-type (MVT), unknown | IOCG copper-gold, skarn zinc-lead, MVT zinc-lead, vein zinc-lead | Zn, Pb, Cu | Au, Ag | Zn, Pb, Cu, Au, Ag | Frenzel et al., 2020 |  | RX7319 |  | unknown |  |  |  |  | ore material | polished section | unknown | mineral separate | [5 empty] | mineralisation |  |  |  | sphalerite | [7 empty] | polished sample surface | EMPA, LA-ICPMS, SEM-EDS |  |  | step size: 1 µm (EPMA maps) | [17 empty] | -9999 | [7 empty] | -9999 | [49 empty] | -9999 | [72 empty] | 2020 | Frenzel, M., et al. (2020), Halogens in hydrothermal sphalerite record origin of ore-forming fluids, Geology, v. 48, p. 766–770 |  | AUS, ROU, MEX, JPN, TUR, SWE, NAM, DEU, IRL
| Baita Bihor, Romania |  | Magmatic hydrothermal, Basin hydrothermal, Metamorphic | Iron oxide copper-gold (IOCG), Skarn, Mississippi Valley-type (MVT), unknown | IOCG copper-gold, skarn zinc-lead, MVT zinc-lead, vein zinc-lead | Zn, Pb, Cu | Au, Ag | Zn, Pb, Cu, Au, Ag | Frenzel et al., 2020 |  | BBH19 |  | unknown |  |  |  |  | ore material | polished section | unknown | mineral separate | [5 empty] | mineralisation |  |  |  | sphalerite | [7 empty] | polished sample surface | EMPA, LA-ICPMS, SEM-EDS |  |  | step size: 1 µm (EPMA maps) | [17 empty] | -9999 | [7 empty] | -9999 | [49 empty] | -9999 | [72 empty] | 2020 | Frenzel, M., et al. (2020), Halogens in hydrothermal sphalerite record origin of ore-forming fluids, Geology, v. 48, p. 766–770 |  | AUS, ROU, MEX, JPN, TUR, SWE, NAM, DEU, IRL
| Baisoara, Romania |  | Magmatic hydrothermal, Basin hydrothermal, Metamorphic | Iron oxide copper-gold (IOCG), Skarn, Mississippi Valley-type (MVT), unknown | IOCG copper-gold, skarn zinc-lead, MVT zinc-lead, vein zinc-lead | Zn, Pb, Cu | Au, Ag | Zn, Pb, Cu, Au, Ag | Frenzel et al., 2020 |  | BS7b |  | unknown |  |  |  |  | ore material | polished section | unknown | mineral separate | [5 empty] | mineralisation |  |  |  | sphalerite | [7 empty] | polished sample surface | EMPA, LA-ICPMS, SEM-EDS |  |  | step size: 1 µm (EPMA maps) | [17 empty] | 21 | [7 empty] | 1200 | [49 empty] | 64 | [72 empty] | 2020 | Frenzel, M., et al. (2020), Halogens in hydrothermal sphalerite record origin of ore-forming fluids, Geology, v. 48, p. 766–770 |  | AUS, ROU, MEX, JPN, TUR, SWE, NAM, DEU, IRL
| Tres Marias, Mexico |  | Magmatic hydrothermal, Basin hydrothermal, Metamorphic | Iron oxide copper-gold (IOCG), Skarn, Mississippi Valley-type (MVT), unknown | IOCG copper-gold, skarn zinc-lead, MVT zinc-lead, vein zinc-lead | Zn, Pb, Cu | Au, Ag | Zn, Pb, Cu, Au, Ag | Frenzel et al., 2020 |  | TM06.2 |  | unknown |  |  |  |  | ore material | polished section | unknown | mineral separate | [5 empty] | mineralisation |  |  |  | sphalerite | [7 empty] | polished sample surface | EMPA, LA-ICPMS, SEM-EDS |  |  | step size: 1 µm (EPMA maps) | [17 empty] | 3.1 | [7 empty] | 230 | [49 empty] | 17 | [72 empty] | 2020 | Frenzel, M., et al. (2020), Halogens in hydrothermal sphalerite record origin of ore-forming fluids, Geology, v. 48, p. 766–770 |  | AUS, ROU, MEX, JPN, TUR, SWE, NAM, DEU, IRL
| Toyoha, Japan |  | Magmatic hydrothermal, Basin hydrothermal, Metamorphic | Iron oxide copper-gold (IOCG), Skarn, Mississippi Valley-type (MVT), unknown | IOCG copper-gold, skarn zinc-lead, MVT zinc-lead, vein zinc-lead | Zn, Pb, Cu | Au, Ag | Zn, Pb, Cu, Au, Ag | Frenzel et al., 2020 |  | Toy-1 |  | unknown |  |  |  |  | ore material | polished section | unknown | mineral separate | [5 empty] | mineralisation |  |  |  | sphalerite | [7 empty] | polished sample surface | EMPA, LA-ICPMS, SEM-EDS |  |  | step size: 1 µm (EPMA maps) | [17 empty] | -9999 | [7 empty] | -9999 | [49 empty] | -9999 | [72 empty] | 2020 | Frenzel, M., et al. (2020), Halogens in hydrothermal sphalerite record origin of ore-forming fluids, Geology, v. 48, p. 766–770 |  | AUS, ROU, MEX, JPN, TUR, SWE, NAM, DEU, IRL
| Efemçukuru, Turkey |  | Magmatic hydrothermal, Basin hydrothermal, Metamorphic | Iron oxide copper-gold (IOCG), Skarn, Mississippi Valley-type (MVT), unknown | IOCG copper-gold, skarn zinc-lead, MVT zinc-lead, vein zinc-lead | Zn, Pb, Cu | Au, Ag | Zn, Pb, Cu, Au, Ag | Frenzel et al., 2020 |  | S4 |  | unknown |  |  |  |  | ore material | polished section | unknown | mineral separate | [5 empty] | mineralisation |  |  |  | sphalerite | [7 empty] | polished sample surface | EMPA, LA-ICPMS, SEM-EDS |  |  | step size: 1 µm (EPMA maps) | [17 empty] | -9999 | [7 empty] | -9999 | [49 empty] | -9999 | [72 empty] | 2020 | Frenzel, M., et al. (2020), Halogens in hydrothermal sphalerite record origin of ore-forming fluids, Geology, v. 48, p. 766–770 |  | AUS, ROU, MEX, JPN, TUR, SWE, NAM, DEU, IRL
| Zinkgruvan, Sweden |  | Magmatic hydrothermal, Basin hydrothermal, Metamorphic | Iron oxide copper-gold (IOCG), Skarn, Mississippi Valley-type (MVT), unknown | IOCG copper-gold, skarn zinc-lead, MVT zinc-lead, vein zinc-lead | Zn, Pb, Cu | Au, Ag | Zn, Pb, Cu, Au, Ag | Frenzel et al., 2020 |  | Zn99.2 |  | unknown |  |  |  |  | ore material | polished section | unknown | mineral separate | [5 empty] | mineralisation |  |  |  | sphalerite | [7 empty] | polished sample surface | EMPA, LA-ICPMS, SEM-EDS |  |  | step size: 1 µm (EPMA maps) | [17 empty] | -9999 | [7 empty] | -9999 | [49 empty] | -9999 | [72 empty] | 2020 | Frenzel, M., et al. (2020), Halogens in hydrothermal sphalerite record origin of ore-forming fluids, Geology, v. 48, p. 766–770 |  | AUS, ROU, MEX, JPN, TUR, SWE, NAM, DEU, IRL
| Tsumeb, Namibia |  | Magmatic hydrothermal, Basin hydrothermal, Metamorphic | Iron oxide copper-gold (IOCG), Skarn, Mississippi Valley-type (MVT), unknown | IOCG copper-gold, skarn zinc-lead, MVT zinc-lead, vein zinc-lead | Zn, Pb, Cu | Au, Ag | Zn, Pb, Cu, Au, Ag | Frenzel et al., 2020 |  | TSU |  | unknown |  |  |  |  | ore material | polished section | unknown | mineral separate | [5 empty] | mineralisation |  |  |  | sphalerite | [7 empty] | polished sample surface | EMPA, LA-ICPMS, SEM-EDS |  |  | step size: 1 µm (EPMA maps) | [17 empty] | -9999 | [7 empty] | -9999 | [49 empty] | -9999 | [72 empty] | 2020 | Frenzel, M., et al. (2020), Halogens in hydrothermal sphalerite record origin of ore-forming fluids, Geology, v. 48, p. 766–770 |  | AUS, ROU, MEX, JPN, TUR, SWE, NAM, DEU, IRL
| Freiberg, Germany |  | Magmatic hydrothermal, Basin hydrothermal, Metamorphic | Iron oxide copper-gold (IOCG), Skarn, Mississippi Valley-type (MVT), unknown | IOCG copper-gold, skarn zinc-lead, MVT zinc-lead, vein zinc-lead | Zn, Pb, Cu | Au, Ag | Zn, Pb, Cu, Au, Ag | Frenzel et al., 2020 |  | FG |  | unknown |  |  |  |  | ore material | polished section | unknown | mineral separate | [5 empty] | mineralisation |  |  |  | sphalerite | [7 empty] | polished sample surface | EMPA, LA-ICPMS, SEM-EDS |  |  | step size: 1 µm (EPMA maps) | [17 empty] | -9999 | [7 empty] | -9999 | [49 empty] | -9999 | [72 empty] | 2020 | Frenzel, M., et al. (2020), Halogens in hydrothermal sphalerite record origin of ore-forming fluids, Geology, v. 48, p. 766–770 |  | AUS, ROU, MEX, JPN, TUR, SWE, NAM, DEU, IRL
| Lisheen, Ireland |  | Magmatic hydrothermal, Basin hydrothermal, Metamorphic | Iron oxide copper-gold (IOCG), Skarn, Mississippi Valley-type (MVT), unknown | IOCG copper-gold, skarn zinc-lead, MVT zinc-lead, vein zinc-lead | Zn, Pb, Cu | Au, Ag | Zn, Pb, Cu, Au, Ag | Frenzel et al., 2020 |  | Li-HS-86 |  | unknown |  |  |  |  | ore material | polished section | unknown | mineral separate | [5 empty] | mineralisation |  |  |  | sphalerite | [7 empty] | polished sample surface | EMPA, LA-ICPMS, SEM-EDS |  |  | step size: 1 µm (EPMA maps) | [17 empty] | -9999 | [7 empty] | 180 | [49 empty] | -9999 | [72 empty] | 2020 | Frenzel, M., et al. (2020), Halogens in hydrothermal sphalerite record origin of ore-forming fluids, Geology, v. 48, p. 766–770 |  | AUS, ROU, MEX, JPN, TUR, SWE, NAM, DEU, IRL
| Plaka, Greece |  | Magmatic hydrothermal, Basin hydrothermal, Metamorphic | Iron oxide copper-gold (IOCG), Skarn, Mississippi Valley-type (MVT), unknown | IOCG copper-gold, skarn zinc-lead, MVT zinc-lead, vein zinc-lead | Zn, Pb, Cu | Au, Ag | Zn, Pb, Cu, Au, Ag | Frenzel et al., 2020 |  | 65 |  | unknown |  |  |  |  | ore material | polished section | unknown | mineral separate | [5 empty] | mineralisation |  |  |  | sphalerite | [7 empty] | polished sample surface | EMPA, LA-ICPMS, SEM-EDS |  |  | step size: 1 µm (EPMA maps) | [17 empty] | -9999 | [7 empty] | -9999 | [49 empty] | -9999 | [72 empty] | 2020 | Frenzel, M., et al. (2020), Halogens in hydrothermal sphalerite record origin of ore-forming fluids, Geology, v. 48, p. 766–770 |  | AUS, ROU, MEX, JPN, TUR, SWE, NAM, DEU, IRL
| Mavres-Petres, Greece |  | Magmatic hydrothermal, Basin hydrothermal, Metamorphic | Iron oxide copper-gold (IOCG), Skarn, Mississippi Valley-type (MVT), unknown | IOCG copper-gold, skarn zinc-lead, MVT zinc-lead, vein zinc-lead | Zn, Pb, Cu | Au, Ag | Zn, Pb, Cu, Au, Ag | Frenzel et al., 2020 |  | MP |  | unknown |  |  |  |  | ore material | polished section | unknown | mineral separate | [5 empty] | mineralisation |  |  |  | sphalerite | [7 empty] | polished sample surface | EMPA, LA-ICPMS, SEM-EDS |  |  | step size: 1 µm (EPMA maps) | [17 empty] | -9999 | [7 empty] | -9999 | [49 empty] | -9999 | [72 empty] | 2020 | Frenzel, M., et al. (2020), Halogens in hydrothermal sphalerite record origin of ore-forming fluids, Geology, v. 48, p. 766–770 |  | AUS, ROU, MEX, JPN, TUR, SWE, NAM, DEU, IRL