## Sheet1
Uploaded | deposit_name | deposit_local_id | deposit_environment | deposit_group | deposit_type | primary_commodities | secondary_commodities | all_commodities | deposit_source | sample_uid | sample_name | sample_local_id | feature_type | feature_name | feature_uid | top_depth_m | bottom_depth_m | sample_deposit_relation | sample_type | sampling_method | material_class | material_class_comments | province | strat_unit_name | strat_unit_uid | strat_grouping | earth_material_group | earth_material_qualifier | earth_material | metamorphic_grade | mineral | paragenetic_stage | mode_of_occurrence | texture | color | alteration | sample_description | associated_minerals | sample_preparation | analytical_method | instrument_type_model | laboratory_location/if reported | operating_conditions/if reported | standards_used/if reported | ag_ppm | ag_detection_limit | al_ppm | al_detection_limit | as_ppm | as_detection_limit | au_ppm | au_detection_limit | b_ppm | b_detection_limit | ba_ppm | ba_detection_limit | be_ppm | be_detection_limit | bi_ppm | bi_detection_limit | br_ppm | br_detection_limit | ca_ppm | ca_detection_limit | cd_ppm | cd_detection_limit | ce_ppm | ce_detection_limit | cl_ppm | cl_detection_limit | co_ppm | co_detection_limit | cr_ppm | cr_detection_limit | cs_ppm | cs_detection_limit | cu_ppm | cu_detection_limit | dy_ppm | dy_detection_limit | er_ppm | er_detection_limit | eu_ppm | eu_detection_limit | f_ppm | f_detection_limit | fe_ppm | fe_detection_limit | ga_ppm | ga_detection_limit | gd_ppm | gd_detection_limit | ge_ppm | ge_detection_limit | hf_ppm | hf_detection_limit | hg_ppm | hg_detection_limit | ho_ppm | ho_detection_limit | in_ppm | in_detection_limit | ir_ppm | ir_detection_limit | k_ppm | k_detection_limit | la_ppm | la_detection_limit | li_ppm | li_detection_limit | lu_ppm | lu_detection_limit | mg_ppm | mg_detection_limit | mn_ppm | mn_detection_limit | mo_ppm | mo_detection_limit | na_ppm | na_detection_limit | nb_ppm | nb_detection_limit | nd_ppm | nd_detection_limit | ni_ppm | ni_detection_limit | os_ppm | os_detection_limit | p_ppm | p_detection_limit | pb_ppm | pb_detection_limit | pd_ppm | pd_detection_limit | pr_ppm | pr_detection_limit | pt_ppm | pt_detection_limit | rb_ppm | rb_detection_limit | re_ppm | re_detection_limit | rh_ppm | rh_detection_limit | ru_ppm | ru_detection_limit | s_ppm | s_detection_limit | sb_ppm | sb_detection_limit | sc_ppm | sc_detection_limit | se_ppm | se_detection_limit | si_ppm | si_detection_limit | sm_ppm | sm_detection_limit | sn_ppm | sn_detection_limit | sr_ppm | sr_detection_limit | ta_ppm | ta_detection_limit | tb_ppm | tb_detection_limit | te_ppm | te_detection_limit | th_ppm | th_detection_limit | ti_ppm | ti_detection_limit | tl_ppm | tl_detection_limit | tm_ppm | tm_detection_limit | u_ppm | u_detection_limit | v_ppm | v_detection_limit | w_ppm | w_detection_limit | y_ppm | y_detection_limit | yb_ppm | yb_detection_limit | zn_ppm | zn_detection_limit | zr_ppm | zr_detection_limit | analysis_datetime | publication_date | sample_source | submitter | country | state | deposit_longitude_wgs84 | deposit_latitude_wgs84 | sample_longitude_wgs84 | sample_latitude_wgs84 | sample_easting | sample_northing | sample_utm_zone | sample_location_description | location_source | location_accuracy | comments | last_update
| Xinling |  | Magmatic hydrothermal | unknown | carbonate replacement deposit (CRD) Pb-Zn and epithermal Ag | Ag, Pb, Zn | Au | Ag, Pb, Zn (Au) | Sun et al. |  | XL-13-1 | XL-13-1-1 | field site (underground/surface) |  |  |  |  | high grade ore | unknown | unknown | mineral separate | [5 empty] | mineralisation |  |  |  | Sp1 | Pb-Zn mineralization; Ag mineralization | vein | vein |  |  |  | quartz, chalcocite, chalcopyrite | polished sections (implied by EPMA, SEM, and LA-ICP-MS analysis) | LA-ICPMS | JEOL JXA-8100 microprobe; Nova Nano SEM 450; NWR ablation system (λ = 193 nm) with iCAP RQ ICP-MS; Nu Plasma 1700 MC-ICP-MS; Nu II MC-ICPMS with 266 nm NWR UP Femto femtosecond laser | EPMA laboratory, Institute of Geology and Geophysics, Chinese Academy of Sciences (IGGCAS), Beijing; Guangzhou Tuoyan Analytical Technology Co., Ltd., Guangzhou, China; State Key Laboratory of Continental Dynamics, Northwest University, Xi'an | EMPA: acceleration voltage 15 kV, probe current 20 nA, beam diameter 5 μm; LA-ICP-MS: spot size and adjacent lines ablated; Pb isotope (pyrite and tennantite): spot mode, spot size 67–120 μm, laser energy 3 J/cm2, laser frequency 7 Hz; Pb isotope (galena): line mode, spot size 9 μm, laser energy 7 J/cm2, laser frequency 3 Hz, ablation speed 3 μm/s; 20-s background, 50-s ablation | Tl (20 ppb, NIST SRM 997, 205Tl/203Tl = 2.38890) as internal standard; NIST SRM 610 glass as external standard; SSB method for S isotope mass discrimination correction | 24.1 |  |  |  | 2.04 | [15 empty] | 5020 | [5 empty] | -9999 | [5 empty] | 137 | [11 empty] | 33.7 |  |  |  | 0.27 | [7 empty] | 29.8 | [13 empty] | 119 | [15 empty] | 64.6 | [17 empty] | 11.2 |  |  |  | -9999 | [5 empty] | 28.5 | [32 empty] | 2024 | Sun G. et al., Xinling Ag-Pb-Zn deposit, Qingchengzi ore field, Liaodong Peninsula |  | CHN | LN
| Xinling |  | Magmatic hydrothermal | unknown | carbonate replacement deposit (CRD) Pb-Zn and epithermal Ag | Ag, Pb, Zn | Au | Ag, Pb, Zn (Au) | Sun et al. |  | XL-13-2 | XL-13-2-1 | field site (underground/surface) |  |  |  |  | high grade ore | unknown | unknown | mineral separate | [5 empty] | mineralisation |  |  |  | sphalerite, pyrite, galena, tennantite, hessite | Pb-Zn mineralization; Ag mineralization | vein | vein |  |  |  | quartz, chalcocite, chalcopyrite | polished sections (implied by EPMA, SEM, and LA-ICP-MS analysis) | LA-ICPMS | JEOL JXA-8100 microprobe; Nova Nano SEM 450; NWR ablation system (λ = 193 nm) with iCAP RQ ICP-MS; Nu Plasma 1700 MC-ICP-MS; Nu II MC-ICPMS with 266 nm NWR UP Femto femtosecond laser | EPMA laboratory, Institute of Geology and Geophysics, Chinese Academy of Sciences (IGGCAS), Beijing; Guangzhou Tuoyan Analytical Technology Co., Ltd., Guangzhou, China; State Key Laboratory of Continental Dynamics, Northwest University, Xi'an | EMPA: acceleration voltage 15 kV, probe current 20 nA, beam diameter 5 μm; LA-ICP-MS: spot size and adjacent lines ablated; Pb isotope (pyrite and tennantite): spot mode, spot size 67–120 μm, laser energy 3 J/cm2, laser frequency 7 Hz; Pb isotope (galena): line mode, spot size 9 μm, laser energy 7 J/cm2, laser frequency 3 Hz, ablation speed 3 μm/s; 20-s background, 50-s ablation | Tl (20 ppb, NIST SRM 997, 205Tl/203Tl = 2.38890) as internal standard; NIST SRM 610 glass as external standard; SSB method for S isotope mass discrimination correction | 2.62 |  |  |  | 0.76 | [15 empty] | 4910 | [5 empty] | -9999 | [5 empty] | 48 | [11 empty] | 25.7 |  |  |  | 0.26 | [7 empty] | 21.1 | [13 empty] | 108 | [15 empty] | 21.9 | [17 empty] | 1.08 |  |  |  | -9999 | [5 empty] | 1.04 | [32 empty] | 2024 | Sun G. et al., Xinling Ag-Pb-Zn deposit, Qingchengzi ore field, Liaodong Peninsula |  | CHN | LN
| Xinling |  | Magmatic hydrothermal | unknown | carbonate replacement deposit (CRD) Pb-Zn and epithermal Ag | Ag, Pb, Zn | Au | Ag, Pb, Zn (Au) | Sun et al. |  | XL-13-3 | XL-13-3-1 | field site (underground/surface) |  |  |  |  | high grade ore | unknown | unknown | mineral separate | [5 empty] | mineralisation |  |  |  | sphalerite, pyrite, galena, tennantite, hessite | Pb-Zn mineralization; Ag mineralization | vein | vein |  |  |  | quartz, chalcocite, chalcopyrite | polished sections (implied by EPMA, SEM, and LA-ICP-MS analysis) | LA-ICPMS | JEOL JXA-8100 microprobe; Nova Nano SEM 450; NWR ablation system (λ = 193 nm) with iCAP RQ ICP-MS; Nu Plasma 1700 MC-ICP-MS; Nu II MC-ICPMS with 266 nm NWR UP Femto femtosecond laser | EPMA laboratory, Institute of Geology and Geophysics, Chinese Academy of Sciences (IGGCAS), Beijing; Guangzhou Tuoyan Analytical Technology Co., Ltd., Guangzhou, China; State Key Laboratory of Continental Dynamics, Northwest University, Xi'an | EMPA: acceleration voltage 15 kV, probe current 20 nA, beam diameter 5 μm; LA-ICP-MS: spot size and adjacent lines ablated; Pb isotope (pyrite and tennantite): spot mode, spot size 67–120 μm, laser energy 3 J/cm2, laser frequency 7 Hz; Pb isotope (galena): line mode, spot size 9 μm, laser energy 7 J/cm2, laser frequency 3 Hz, ablation speed 3 μm/s; 20-s background, 50-s ablation | Tl (20 ppb, NIST SRM 997, 205Tl/203Tl = 2.38890) as internal standard; NIST SRM 610 glass as external standard; SSB method for S isotope mass discrimination correction | 12.6 |  |  |  | 0.8 | [15 empty] | 4980 | [5 empty] | -9999 | [5 empty] | 189 | [11 empty] | 20.6 |  |  |  | 0.24 | [7 empty] | 23.2 | [13 empty] | 104 | [15 empty] | 23 | [17 empty] | 4.74 |  |  |  | -9999 | [5 empty] | 12.8 | [32 empty] | 2024 | Sun G. et al., Xinling Ag-Pb-Zn deposit, Qingchengzi ore field, Liaodong Peninsula |  | CHN | LN
| Xinling |  | Magmatic hydrothermal | unknown | carbonate replacement deposit (CRD) Pb-Zn and epithermal Ag | Ag, Pb, Zn | Au | Ag, Pb, Zn (Au) | Sun et al. |  | XL-13-4 | XL-13-4-1 | field site (underground/surface) |  |  |  |  | high grade ore | unknown | unknown | mineral separate | [5 empty] | mineralisation |  |  |  | sphalerite, pyrite, galena, tennantite, hessite | Pb-Zn mineralization; Ag mineralization | vein | vein |  |  |  | quartz, chalcocite, chalcopyrite | polished sections (implied by EPMA, SEM, and LA-ICP-MS analysis) | LA-ICPMS | JEOL JXA-8100 microprobe; Nova Nano SEM 450; NWR ablation system (λ = 193 nm) with iCAP RQ ICP-MS; Nu Plasma 1700 MC-ICP-MS; Nu II MC-ICPMS with 266 nm NWR UP Femto femtosecond laser | EPMA laboratory, Institute of Geology and Geophysics, Chinese Academy of Sciences (IGGCAS), Beijing; Guangzhou Tuoyan Analytical Technology Co., Ltd., Guangzhou, China; State Key Laboratory of Continental Dynamics, Northwest University, Xi'an | EMPA: acceleration voltage 15 kV, probe current 20 nA, beam diameter 5 μm; LA-ICP-MS: spot size and adjacent lines ablated; Pb isotope (pyrite and tennantite): spot mode, spot size 67–120 μm, laser energy 3 J/cm2, laser frequency 7 Hz; Pb isotope (galena): line mode, spot size 9 μm, laser energy 7 J/cm2, laser frequency 3 Hz, ablation speed 3 μm/s; 20-s background, 50-s ablation | Tl (20 ppb, NIST SRM 997, 205Tl/203Tl = 2.38890) as internal standard; NIST SRM 610 glass as external standard; SSB method for S isotope mass discrimination correction | 33.8 |  |  |  | 1.5 | [15 empty] | 4870 | [5 empty] | -9999 | [5 empty] | 1330 | [11 empty] | 26.8 |  |  |  | 0.26 | [7 empty] | 24.6 | [13 empty] | 115 | [15 empty] | 23.3 | [17 empty] | 25.5 |  |  |  | -9999 | [5 empty] | 740 | [32 empty] | 2024 | Sun G. et al., Xinling Ag-Pb-Zn deposit, Qingchengzi ore field, Liaodong Peninsula |  | CHN | LN
| Xinling |  | Magmatic hydrothermal | unknown | carbonate replacement deposit (CRD) Pb-Zn and epithermal Ag | Ag, Pb, Zn | Au | Ag, Pb, Zn (Au) | Sun et al. |  | XL-13-5 | XL-13-5-1 | field site (underground/surface) |  |  |  |  | high grade ore | unknown | unknown | mineral separate | [5 empty] | mineralisation |  |  |  | sphalerite, pyrite, galena, tennantite, hessite | Pb-Zn mineralization; Ag mineralization | vein | vein |  |  |  | quartz, chalcocite, chalcopyrite | polished sections (implied by EPMA, SEM, and LA-ICP-MS analysis) | LA-ICPMS | JEOL JXA-8100 microprobe; Nova Nano SEM 450; NWR ablation system (λ = 193 nm) with iCAP RQ ICP-MS; Nu Plasma 1700 MC-ICP-MS; Nu II MC-ICPMS with 266 nm NWR UP Femto femtosecond laser | EPMA laboratory, Institute of Geology and Geophysics, Chinese Academy of Sciences (IGGCAS), Beijing; Guangzhou Tuoyan Analytical Technology Co., Ltd., Guangzhou, China; State Key Laboratory of Continental Dynamics, Northwest University, Xi'an | EMPA: acceleration voltage 15 kV, probe current 20 nA, beam diameter 5 μm; LA-ICP-MS: spot size and adjacent lines ablated; Pb isotope (pyrite and tennantite): spot mode, spot size 67–120 μm, laser energy 3 J/cm2, laser frequency 7 Hz; Pb isotope (galena): line mode, spot size 9 μm, laser energy 7 J/cm2, laser frequency 3 Hz, ablation speed 3 μm/s; 20-s background, 50-s ablation | Tl (20 ppb, NIST SRM 997, 205Tl/203Tl = 2.38890) as internal standard; NIST SRM 610 glass as external standard; SSB method for S isotope mass discrimination correction | 12.4 |  |  |  | 0.87 | [15 empty] | 4910 | [5 empty] | -9999 | [5 empty] | 630 | [11 empty] | 34.8 |  |  |  | 0.27 | [7 empty] | 19 | [13 empty] | 109 | [15 empty] | 22.6 | [17 empty] | 5.19 |  |  |  | -9999 | [5 empty] | 5.67 | [32 empty] | 2024 | Sun G. et al., Xinling Ag-Pb-Zn deposit, Qingchengzi ore field, Liaodong Peninsula |  | CHN | LN
| Xinling |  | Magmatic hydrothermal | unknown | carbonate replacement deposit (CRD) Pb-Zn and epithermal Ag | Ag, Pb, Zn | Au | Ag, Pb, Zn (Au) | Sun et al. |  | XL-13-6 | XL-13-6-1 | field site (underground/surface) |  |  |  |  | high grade ore | unknown | unknown | mineral separate | [5 empty] | mineralisation |  |  |  | sphalerite, pyrite, galena, tennantite, hessite | Pb-Zn mineralization; Ag mineralization | vein | vein |  |  |  | quartz, chalcocite, chalcopyrite | polished sections (implied by EPMA, SEM, and LA-ICP-MS analysis) | LA-ICPMS | JEOL JXA-8100 microprobe; Nova Nano SEM 450; NWR ablation system (λ = 193 nm) with iCAP RQ ICP-MS; Nu Plasma 1700 MC-ICP-MS; Nu II MC-ICPMS with 266 nm NWR UP Femto femtosecond laser | EPMA laboratory, Institute of Geology and Geophysics, Chinese Academy of Sciences (IGGCAS), Beijing; Guangzhou Tuoyan Analytical Technology Co., Ltd., Guangzhou, China; State Key Laboratory of Continental Dynamics, Northwest University, Xi'an | EMPA: acceleration voltage 15 kV, probe current 20 nA, beam diameter 5 μm; LA-ICP-MS: spot size and adjacent lines ablated; Pb isotope (pyrite and tennantite): spot mode, spot size 67–120 μm, laser energy 3 J/cm2, laser frequency 7 Hz; Pb isotope (galena): line mode, spot size 9 μm, laser energy 7 J/cm2, laser frequency 3 Hz, ablation speed 3 μm/s; 20-s background, 50-s ablation | Tl (20 ppb, NIST SRM 997, 205Tl/203Tl = 2.38890) as internal standard; NIST SRM 610 glass as external standard; SSB method for S isotope mass discrimination correction | 18.1 |  |  |  | 21 | [15 empty] | 4810 | [5 empty] | -9999 | [5 empty] | 1390 | [11 empty] | 33.4 |  |  |  | 0.73 | [7 empty] | 47.5 | [13 empty] | 105 | [15 empty] | 24.5 | [17 empty] | 5.71 |  |  |  | -9999 | [5 empty] | 62.7 | [32 empty] | 2024 | Sun G. et al., Xinling Ag-Pb-Zn deposit, Qingchengzi ore field, Liaodong Peninsula |  | CHN | LN
| Xinling |  | Magmatic hydrothermal | unknown | carbonate replacement deposit (CRD) Pb-Zn and epithermal Ag | Ag, Pb, Zn | Au | Ag, Pb, Zn (Au) | Sun et al. |  | XL-13-7 | XL-13-7-1 | field site (underground/surface) |  |  |  |  | high grade ore | unknown | unknown | mineral separate | [5 empty] | mineralisation |  |  |  | sphalerite, pyrite, galena, tennantite, hessite | Pb-Zn mineralization; Ag mineralization | vein | vein |  |  |  | quartz, chalcocite, chalcopyrite | polished sections (implied by EPMA, SEM, and LA-ICP-MS analysis) | LA-ICPMS | JEOL JXA-8100 microprobe; Nova Nano SEM 450; NWR ablation system (λ = 193 nm) with iCAP RQ ICP-MS; Nu Plasma 1700 MC-ICP-MS; Nu II MC-ICPMS with 266 nm NWR UP Femto femtosecond laser | EPMA laboratory, Institute of Geology and Geophysics, Chinese Academy of Sciences (IGGCAS), Beijing; Guangzhou Tuoyan Analytical Technology Co., Ltd., Guangzhou, China; State Key Laboratory of Continental Dynamics, Northwest University, Xi'an | EMPA: acceleration voltage 15 kV, probe current 20 nA, beam diameter 5 μm; LA-ICP-MS: spot size and adjacent lines ablated; Pb isotope (pyrite and tennantite): spot mode, spot size 67–120 μm, laser energy 3 J/cm2, laser frequency 7 Hz; Pb isotope (galena): line mode, spot size 9 μm, laser energy 7 J/cm2, laser frequency 3 Hz, ablation speed 3 μm/s; 20-s background, 50-s ablation | Tl (20 ppb, NIST SRM 997, 205Tl/203Tl = 2.38890) as internal standard; NIST SRM 610 glass as external standard; SSB method for S isotope mass discrimination correction | 12.9 |  |  |  | 1.8 | [15 empty] | 4930 | [5 empty] | -9999 | [5 empty] | 127 | [11 empty] | 31.2 |  |  |  | 0.25 | [7 empty] | 18.1 | [13 empty] | 58.1 | [15 empty] | 450 | [17 empty] | 6.44 |  |  |  | -9999 | [5 empty] | 9.8 | [32 empty] | 2024 | Sun G. et al., Xinling Ag-Pb-Zn deposit, Qingchengzi ore field, Liaodong Peninsula |  | CHN | LN
| Xinling |  | Magmatic hydrothermal | unknown | carbonate replacement deposit (CRD) Pb-Zn and epithermal Ag | Ag, Pb, Zn | Au | Ag, Pb, Zn (Au) | Sun et al. |  | XL-13-8 | XL-13-8-1 | field site (underground/surface) |  |  |  |  | high grade ore | unknown | unknown | mineral separate | [5 empty] | mineralisation |  |  |  | sphalerite, pyrite, galena, tennantite, hessite | Pb-Zn mineralization; Ag mineralization | vein | vein |  |  |  | quartz, chalcocite, chalcopyrite | polished sections (implied by EPMA, SEM, and LA-ICP-MS analysis) | LA-ICPMS | JEOL JXA-8100 microprobe; Nova Nano SEM 450; NWR ablation system (λ = 193 nm) with iCAP RQ ICP-MS; Nu Plasma 1700 MC-ICP-MS; Nu II MC-ICPMS with 266 nm NWR UP Femto femtosecond laser | EPMA laboratory, Institute of Geology and Geophysics, Chinese Academy of Sciences (IGGCAS), Beijing; Guangzhou Tuoyan Analytical Technology Co., Ltd., Guangzhou, China; State Key Laboratory of Continental Dynamics, Northwest University, Xi'an | EMPA: acceleration voltage 15 kV, probe current 20 nA, beam diameter 5 μm; LA-ICP-MS: spot size and adjacent lines ablated; Pb isotope (pyrite and tennantite): spot mode, spot size 67–120 μm, laser energy 3 J/cm2, laser frequency 7 Hz; Pb isotope (galena): line mode, spot size 9 μm, laser energy 7 J/cm2, laser frequency 3 Hz, ablation speed 3 μm/s; 20-s background, 50-s ablation | Tl (20 ppb, NIST SRM 997, 205Tl/203Tl = 2.38890) as internal standard; NIST SRM 610 glass as external standard; SSB method for S isotope mass discrimination correction | 24.4 |  |  |  | 1.11 | [15 empty] | 4810 | [5 empty] | -9999 | [5 empty] | 2640 | [11 empty] | 30.1 |  |  |  | 1.14 | [7 empty] | 23.4 | [13 empty] | 71 | [15 empty] | 24.3 | [17 empty] | 3.49 |  |  |  | -9999 | [5 empty] | 1930 | [32 empty] | 2024 | Sun G. et al., Xinling Ag-Pb-Zn deposit, Qingchengzi ore field, Liaodong Peninsula |  | CHN | LN
| Xinling |  | Magmatic hydrothermal | unknown | carbonate replacement deposit (CRD) Pb-Zn and epithermal Ag | Ag, Pb, Zn | Au | Ag, Pb, Zn (Au) | Sun et al. |  | XL-13-9 | XL-13-9-1 | field site (underground/surface) |  |  |  |  | high grade ore | unknown | unknown | mineral separate | [5 empty] | mineralisation |  |  |  | sphalerite, pyrite, galena, tennantite, hessite | Pb-Zn mineralization; Ag mineralization | vein | vein |  |  |  | quartz, chalcocite, chalcopyrite | polished sections (implied by EPMA, SEM, and LA-ICP-MS analysis) | LA-ICPMS | JEOL JXA-8100 microprobe; Nova Nano SEM 450; NWR ablation system (λ = 193 nm) with iCAP RQ ICP-MS; Nu Plasma 1700 MC-ICP-MS; Nu II MC-ICPMS with 266 nm NWR UP Femto femtosecond laser | EPMA laboratory, Institute of Geology and Geophysics, Chinese Academy of Sciences (IGGCAS), Beijing; Guangzhou Tuoyan Analytical Technology Co., Ltd., Guangzhou, China; State Key Laboratory of Continental Dynamics, Northwest University, Xi'an | EMPA: acceleration voltage 15 kV, probe current 20 nA, beam diameter 5 μm; LA-ICP-MS: spot size and adjacent lines ablated; Pb isotope (pyrite and tennantite): spot mode, spot size 67–120 μm, laser energy 3 J/cm2, laser frequency 7 Hz; Pb isotope (galena): line mode, spot size 9 μm, laser energy 7 J/cm2, laser frequency 3 Hz, ablation speed 3 μm/s; 20-s background, 50-s ablation | Tl (20 ppb, NIST SRM 997, 205Tl/203Tl = 2.38890) as internal standard; NIST SRM 610 glass as external standard; SSB method for S isotope mass discrimination correction | 11.7 |  |  |  | 1.48 | [15 empty] | 5007 | [5 empty] | -9999 | [5 empty] | 2960 | [11 empty] | 31.4 |  |  |  | 0.26 | [7 empty] | 15.5 | [13 empty] | 87.6 | [15 empty] | 26.3 | [17 empty] | 2.89 |  |  |  | -9999 | [5 empty] | 17.5 | [32 empty] | 2024 | Sun G. et al., Xinling Ag-Pb-Zn deposit, Qingchengzi ore field, Liaodong Peninsula |  | CHN | LN
| Xinling |  | Magmatic hydrothermal | unknown | carbonate replacement deposit (CRD) Pb-Zn and epithermal Ag | Ag, Pb, Zn | Au | Ag, Pb, Zn (Au) | Sun et al. |  | XL-13- | XL-13--1 | field site (underground/surface) |  |  |  |  | high grade ore | unknown | unknown | mineral separate | [5 empty] | mineralisation |  |  |  | sphalerite, pyrite, galena, tennantite, hessite | Pb-Zn mineralization; Ag mineralization | vein | vein |  |  |  | quartz, chalcocite, chalcopyrite | polished sections (implied by EPMA, SEM, and LA-ICP-MS analysis) | LA-ICPMS | JEOL JXA-8100 microprobe; Nova Nano SEM 450; NWR ablation system (λ = 193 nm) with iCAP RQ ICP-MS; Nu Plasma 1700 MC-ICP-MS; Nu II MC-ICPMS with 266 nm NWR UP Femto femtosecond laser | EPMA laboratory, Institute of Geology and Geophysics, Chinese Academy of Sciences (IGGCAS), Beijing; Guangzhou Tuoyan Analytical Technology Co., Ltd., Guangzhou, China; State Key Laboratory of Continental Dynamics, Northwest University, Xi'an | EMPA: acceleration voltage 15 kV, probe current 20 nA, beam diameter 5 μm; LA-ICP-MS: spot size and adjacent lines ablated; Pb isotope (pyrite and tennantite): spot mode, spot size 67–120 μm, laser energy 3 J/cm2, laser frequency 7 Hz; Pb isotope (galena): line mode, spot size 9 μm, laser energy 7 J/cm2, laser frequency 3 Hz, ablation speed 3 μm/s; 20-s background, 50-s ablation | Tl (20 ppb, NIST SRM 997, 205Tl/203Tl = 2.38890) as internal standard; NIST SRM 610 glass as external standard; SSB method for S isotope mass discrimination correction | 16.2 |  |  |  | 0.34 | [15 empty] | 5030 | [5 empty] | -9999 | [5 empty] | 500 | [11 empty] | 25 |  |  |  | 0.23 | [7 empty] | 21.2 | [13 empty] | 80.3 | [15 empty] | 23.2 | [17 empty] | 8.42 |  |  |  | -9999 | [5 empty] | 5.68 | [32 empty] | 2024 | Sun G. et al., Xinling Ag-Pb-Zn deposit, Qingchengzi ore field, Liaodong Peninsula |  | CHN | LN
| Xinling |  | Magmatic hydrothermal | unknown | carbonate replacement deposit (CRD) Pb-Zn and epithermal Ag | Ag, Pb, Zn | Au | Ag, Pb, Zn (Au) | Sun et al. |  | 10 | 10-1 | field site (underground/surface) |  |  |  |  | high grade ore | unknown | unknown | mineral separate | [5 empty] | mineralisation |  |  |  | sphalerite, pyrite, galena, tennantite, hessite | Pb-Zn mineralization; Ag mineralization | vein | vein |  |  |  | quartz, chalcocite, chalcopyrite | polished sections (implied by EPMA, SEM, and LA-ICP-MS analysis) | LA-ICPMS | JEOL JXA-8100 microprobe; Nova Nano SEM 450; NWR ablation system (λ = 193 nm) with iCAP RQ ICP-MS; Nu Plasma 1700 MC-ICP-MS; Nu II MC-ICPMS with 266 nm NWR UP Femto femtosecond laser | EPMA laboratory, Institute of Geology and Geophysics, Chinese Academy of Sciences (IGGCAS), Beijing; Guangzhou Tuoyan Analytical Technology Co., Ltd., Guangzhou, China; State Key Laboratory of Continental Dynamics, Northwest University, Xi'an | EMPA: acceleration voltage 15 kV, probe current 20 nA, beam diameter 5 μm; LA-ICP-MS: spot size and adjacent lines ablated; Pb isotope (pyrite and tennantite): spot mode, spot size 67–120 μm, laser energy 3 J/cm2, laser frequency 7 Hz; Pb isotope (galena): line mode, spot size 9 μm, laser energy 7 J/cm2, laser frequency 3 Hz, ablation speed 3 μm/s; 20-s background, 50-s ablation | Tl (20 ppb, NIST SRM 997, 205Tl/203Tl = 2.38890) as internal standard; NIST SRM 610 glass as external standard; SSB method for S isotope mass discrimination correction | [147 empty] | 2024 | Sun G. et al., Xinling Ag-Pb-Zn deposit, Qingchengzi ore field, Liaodong Peninsula |  | CHN | LN
| Xinling |  | Magmatic hydrothermal | unknown | carbonate replacement deposit (CRD) Pb-Zn and epithermal Ag | Ag, Pb, Zn | Au | Ag, Pb, Zn (Au) | Sun et al. |  | XL-15-1 | XL-15-1-1 | field site (underground/surface) |  |  |  |  | high grade ore | unknown | unknown | mineral separate | [5 empty] | mineralisation |  |  |  | sphalerite, pyrite, galena, tennantite, hessite | Pb-Zn mineralization; Ag mineralization | vein | vein |  |  |  | quartz, chalcocite, chalcopyrite | polished sections (implied by EPMA, SEM, and LA-ICP-MS analysis) | LA-ICPMS | JEOL JXA-8100 microprobe; Nova Nano SEM 450; NWR ablation system (λ = 193 nm) with iCAP RQ ICP-MS; Nu Plasma 1700 MC-ICP-MS; Nu II MC-ICPMS with 266 nm NWR UP Femto femtosecond laser | EPMA laboratory, Institute of Geology and Geophysics, Chinese Academy of Sciences (IGGCAS), Beijing; Guangzhou Tuoyan Analytical Technology Co., Ltd., Guangzhou, China; State Key Laboratory of Continental Dynamics, Northwest University, Xi'an | EMPA: acceleration voltage 15 kV, probe current 20 nA, beam diameter 5 μm; LA-ICP-MS: spot size and adjacent lines ablated; Pb isotope (pyrite and tennantite): spot mode, spot size 67–120 μm, laser energy 3 J/cm2, laser frequency 7 Hz; Pb isotope (galena): line mode, spot size 9 μm, laser energy 7 J/cm2, laser frequency 3 Hz, ablation speed 3 μm/s; 20-s background, 50-s ablation | Tl (20 ppb, NIST SRM 997, 205Tl/203Tl = 2.38890) as internal standard; NIST SRM 610 glass as external standard; SSB method for S isotope mass discrimination correction |  |  |  |  | -9999 | [15 empty] | 5050 | [5 empty] | -9999 | [5 empty] | 750 | [11 empty] | 20.6 |  |  |  | 0.21 | [7 empty] | 63.8 | [13 empty] | 45.6 | [15 empty] | 52000 | [17 empty] | 109 |  |  |  | 127 | [5 empty] | 23.1 | [32 empty] | 2024 | Sun G. et al., Xinling Ag-Pb-Zn deposit, Qingchengzi ore field, Liaodong Peninsula |  | CHN | LN
| Xinling |  | Magmatic hydrothermal | unknown | carbonate replacement deposit (CRD) Pb-Zn and epithermal Ag | Ag, Pb, Zn | Au | Ag, Pb, Zn (Au) | Sun et al. |  | XL-15-2 | XL-15-2-1 | field site (underground/surface) |  |  |  |  | high grade ore | unknown | unknown | mineral separate | [5 empty] | mineralisation |  |  |  | sphalerite, pyrite, galena, tennantite, hessite | Pb-Zn mineralization; Ag mineralization | vein | vein |  |  |  | quartz, chalcocite, chalcopyrite | polished sections (implied by EPMA, SEM, and LA-ICP-MS analysis) | LA-ICPMS | JEOL JXA-8100 microprobe; Nova Nano SEM 450; NWR ablation system (λ = 193 nm) with iCAP RQ ICP-MS; Nu Plasma 1700 MC-ICP-MS; Nu II MC-ICPMS with 266 nm NWR UP Femto femtosecond laser | EPMA laboratory, Institute of Geology and Geophysics, Chinese Academy of Sciences (IGGCAS), Beijing; Guangzhou Tuoyan Analytical Technology Co., Ltd., Guangzhou, China; State Key Laboratory of Continental Dynamics, Northwest University, Xi'an | EMPA: acceleration voltage 15 kV, probe current 20 nA, beam diameter 5 μm; LA-ICP-MS: spot size and adjacent lines ablated; Pb isotope (pyrite and tennantite): spot mode, spot size 67–120 μm, laser energy 3 J/cm2, laser frequency 7 Hz; Pb isotope (galena): line mode, spot size 9 μm, laser energy 7 J/cm2, laser frequency 3 Hz, ablation speed 3 μm/s; 20-s background, 50-s ablation | Tl (20 ppb, NIST SRM 997, 205Tl/203Tl = 2.38890) as internal standard; NIST SRM 610 glass as external standard; SSB method for S isotope mass discrimination correction | 36.9 | [19 empty] | 5210 | [5 empty] | -9999 | [5 empty] | 840 | [11 empty] | 14.7 |  |  |  | 0.23 | [7 empty] | 59.9 | [13 empty] | 42.2 | [15 empty] | 38 | [17 empty] | 16.5 |  |  |  | -9999 | [5 empty] | 35.6 | [32 empty] | 2024 | Sun G. et al., Xinling Ag-Pb-Zn deposit, Qingchengzi ore field, Liaodong Peninsula |  | CHN | LN
| Xinling |  | Magmatic hydrothermal | unknown | carbonate replacement deposit (CRD) Pb-Zn and epithermal Ag | Ag, Pb, Zn | Au | Ag, Pb, Zn (Au) | Sun et al. |  | XL-15-3 | XL-15-3-1 | field site (underground/surface) |  |  |  |  | high grade ore | unknown | unknown | mineral separate | [5 empty] | mineralisation |  |  |  | sphalerite, pyrite, galena, tennantite, hessite | Pb-Zn mineralization; Ag mineralization | vein | vein |  |  |  | quartz, chalcocite, chalcopyrite | polished sections (implied by EPMA, SEM, and LA-ICP-MS analysis) | LA-ICPMS | JEOL JXA-8100 microprobe; Nova Nano SEM 450; NWR ablation system (λ = 193 nm) with iCAP RQ ICP-MS; Nu Plasma 1700 MC-ICP-MS; Nu II MC-ICPMS with 266 nm NWR UP Femto femtosecond laser | EPMA laboratory, Institute of Geology and Geophysics, Chinese Academy of Sciences (IGGCAS), Beijing; Guangzhou Tuoyan Analytical Technology Co., Ltd., Guangzhou, China; State Key Laboratory of Continental Dynamics, Northwest University, Xi'an | EMPA: acceleration voltage 15 kV, probe current 20 nA, beam diameter 5 μm; LA-ICP-MS: spot size and adjacent lines ablated; Pb isotope (pyrite and tennantite): spot mode, spot size 67–120 μm, laser energy 3 J/cm2, laser frequency 7 Hz; Pb isotope (galena): line mode, spot size 9 μm, laser energy 7 J/cm2, laser frequency 3 Hz, ablation speed 3 μm/s; 20-s background, 50-s ablation | Tl (20 ppb, NIST SRM 997, 205Tl/203Tl = 2.38890) as internal standard; NIST SRM 610 glass as external standard; SSB method for S isotope mass discrimination correction | 248 |  |  |  | 1.86 | [15 empty] | 5080 | [5 empty] | -9999 | [5 empty] | 2020 | [11 empty] | 18.2 |  |  |  | 0.73 | [7 empty] | 88.2 | [13 empty] | 31.1 | [15 empty] | 119000 | [17 empty] | 220 |  |  |  | -9999 | [5 empty] | 7900 | [32 empty] | 2024 | Sun G. et al., Xinling Ag-Pb-Zn deposit, Qingchengzi ore field, Liaodong Peninsula |  | CHN | LN
| Xinling |  | Magmatic hydrothermal | unknown | carbonate replacement deposit (CRD) Pb-Zn and epithermal Ag | Ag, Pb, Zn | Au | Ag, Pb, Zn (Au) | Sun et al. |  | XL-15-4 | XL-15-4-1 | field site (underground/surface) |  |  |  |  | high grade ore | unknown | unknown | mineral separate | [5 empty] | mineralisation |  |  |  | sphalerite, pyrite, galena, tennantite, hessite | Pb-Zn mineralization; Ag mineralization | vein | vein |  |  |  | quartz, chalcocite, chalcopyrite | polished sections (implied by EPMA, SEM, and LA-ICP-MS analysis) | LA-ICPMS | JEOL JXA-8100 microprobe; Nova Nano SEM 450; NWR ablation system (λ = 193 nm) with iCAP RQ ICP-MS; Nu Plasma 1700 MC-ICP-MS; Nu II MC-ICPMS with 266 nm NWR UP Femto femtosecond laser | EPMA laboratory, Institute of Geology and Geophysics, Chinese Academy of Sciences (IGGCAS), Beijing; Guangzhou Tuoyan Analytical Technology Co., Ltd., Guangzhou, China; State Key Laboratory of Continental Dynamics, Northwest University, Xi'an | EMPA: acceleration voltage 15 kV, probe current 20 nA, beam diameter 5 μm; LA-ICP-MS: spot size and adjacent lines ablated; Pb isotope (pyrite and tennantite): spot mode, spot size 67–120 μm, laser energy 3 J/cm2, laser frequency 7 Hz; Pb isotope (galena): line mode, spot size 9 μm, laser energy 7 J/cm2, laser frequency 3 Hz, ablation speed 3 μm/s; 20-s background, 50-s ablation | Tl (20 ppb, NIST SRM 997, 205Tl/203Tl = 2.38890) as internal standard; NIST SRM 610 glass as external standard; SSB method for S isotope mass discrimination correction | 33 |  |  |  | 2.32 | [15 empty] | 4930 | [5 empty] | -9999 | [5 empty] | 296 | [11 empty] | 18.3 |  |  |  | 0.22 | [7 empty] | 56.1 | [13 empty] | 51.8 | [15 empty] | 84 | [17 empty] | 13.2 |  |  |  | -9999 | [5 empty] | 39 | [32 empty] | 2024 | Sun G. et al., Xinling Ag-Pb-Zn deposit, Qingchengzi ore field, Liaodong Peninsula |  | CHN | LN
| Xinling |  | Magmatic hydrothermal | unknown | carbonate replacement deposit (CRD) Pb-Zn and epithermal Ag | Ag, Pb, Zn | Au | Ag, Pb, Zn (Au) | Sun et al. |  | XL-15-5 | XL-15-5-1 | field site (underground/surface) |  |  |  |  | high grade ore | unknown | unknown | mineral separate | [5 empty] | mineralisation |  |  |  | sphalerite, pyrite, galena, tennantite, hessite | Pb-Zn mineralization; Ag mineralization | vein | vein |  |  |  | quartz, chalcocite, chalcopyrite | polished sections (implied by EPMA, SEM, and LA-ICP-MS analysis) | LA-ICPMS | JEOL JXA-8100 microprobe; Nova Nano SEM 450; NWR ablation system (λ = 193 nm) with iCAP RQ ICP-MS; Nu Plasma 1700 MC-ICP-MS; Nu II MC-ICPMS with 266 nm NWR UP Femto femtosecond laser | EPMA laboratory, Institute of Geology and Geophysics, Chinese Academy of Sciences (IGGCAS), Beijing; Guangzhou Tuoyan Analytical Technology Co., Ltd., Guangzhou, China; State Key Laboratory of Continental Dynamics, Northwest University, Xi'an | EMPA: acceleration voltage 15 kV, probe current 20 nA, beam diameter 5 μm; LA-ICP-MS: spot size and adjacent lines ablated; Pb isotope (pyrite and tennantite): spot mode, spot size 67–120 μm, laser energy 3 J/cm2, laser frequency 7 Hz; Pb isotope (galena): line mode, spot size 9 μm, laser energy 7 J/cm2, laser frequency 3 Hz, ablation speed 3 μm/s; 20-s background, 50-s ablation | Tl (20 ppb, NIST SRM 997, 205Tl/203Tl = 2.38890) as internal standard; NIST SRM 610 glass as external standard; SSB method for S isotope mass discrimination correction | 111 |  |  |  | 18.7 | [15 empty] | 5150 | [5 empty] | -9999 | [5 empty] | 621 | [11 empty] | 20.3 |  |  |  | 0.24 | [7 empty] | 56.5 | [13 empty] | 44.1 | [15 empty] | 30600 | [17 empty] | 72.1 |  |  |  | -9999 | [5 empty] | 50 | [32 empty] | 2024 | Sun G. et al., Xinling Ag-Pb-Zn deposit, Qingchengzi ore field, Liaodong Peninsula |  | CHN | LN
| Xinling |  | Magmatic hydrothermal | unknown | carbonate replacement deposit (CRD) Pb-Zn and epithermal Ag | Ag, Pb, Zn | Au | Ag, Pb, Zn (Au) | Sun et al. |  | XL-15-6 | XL-15-6-1 | field site (underground/surface) |  |  |  |  | high grade ore | unknown | unknown | mineral separate | [5 empty] | mineralisation |  |  |  | sphalerite, pyrite, galena, tennantite, hessite | Pb-Zn mineralization; Ag mineralization | vein | vein |  |  |  | quartz, chalcocite, chalcopyrite | polished sections (implied by EPMA, SEM, and LA-ICP-MS analysis) | LA-ICPMS | JEOL JXA-8100 microprobe; Nova Nano SEM 450; NWR ablation system (λ = 193 nm) with iCAP RQ ICP-MS; Nu Plasma 1700 MC-ICP-MS; Nu II MC-ICPMS with 266 nm NWR UP Femto femtosecond laser | EPMA laboratory, Institute of Geology and Geophysics, Chinese Academy of Sciences (IGGCAS), Beijing; Guangzhou Tuoyan Analytical Technology Co., Ltd., Guangzhou, China; State Key Laboratory of Continental Dynamics, Northwest University, Xi'an | EMPA: acceleration voltage 15 kV, probe current 20 nA, beam diameter 5 μm; LA-ICP-MS: spot size and adjacent lines ablated; Pb isotope (pyrite and tennantite): spot mode, spot size 67–120 μm, laser energy 3 J/cm2, laser frequency 7 Hz; Pb isotope (galena): line mode, spot size 9 μm, laser energy 7 J/cm2, laser frequency 3 Hz, ablation speed 3 μm/s; 20-s background, 50-s ablation | Tl (20 ppb, NIST SRM 997, 205Tl/203Tl = 2.38890) as internal standard; NIST SRM 610 glass as external standard; SSB method for S isotope mass discrimination correction | 450 |  |  |  | 2.5 | [15 empty] | 5350 | [5 empty] | -9999 | [5 empty] | 780 | [11 empty] | 21 |  |  |  | 0.23 | [7 empty] | 55 | [13 empty] | 70.9 | [15 empty] | 147000 | [17 empty] | 410 |  |  |  | -9999 | [5 empty] | 69 | [32 empty] | 2024 | Sun G. et al., Xinling Ag-Pb-Zn deposit, Qingchengzi ore field, Liaodong Peninsula |  | CHN | LN
| Xinling |  | Magmatic hydrothermal | unknown | carbonate replacement deposit (CRD) Pb-Zn and epithermal Ag | Ag, Pb, Zn | Au | Ag, Pb, Zn (Au) | Sun et al. |  | XL-15-7 | XL-15-7-1 | field site (underground/surface) |  |  |  |  | high grade ore | unknown | unknown | mineral separate | [5 empty] | mineralisation |  |  |  | sphalerite, pyrite, galena, tennantite, hessite | Pb-Zn mineralization; Ag mineralization | vein | vein |  |  |  | quartz, chalcocite, chalcopyrite | polished sections (implied by EPMA, SEM, and LA-ICP-MS analysis) | LA-ICPMS | JEOL JXA-8100 microprobe; Nova Nano SEM 450; NWR ablation system (λ = 193 nm) with iCAP RQ ICP-MS; Nu Plasma 1700 MC-ICP-MS; Nu II MC-ICPMS with 266 nm NWR UP Femto femtosecond laser | EPMA laboratory, Institute of Geology and Geophysics, Chinese Academy of Sciences (IGGCAS), Beijing; Guangzhou Tuoyan Analytical Technology Co., Ltd., Guangzhou, China; State Key Laboratory of Continental Dynamics, Northwest University, Xi'an | EMPA: acceleration voltage 15 kV, probe current 20 nA, beam diameter 5 μm; LA-ICP-MS: spot size and adjacent lines ablated; Pb isotope (pyrite and tennantite): spot mode, spot size 67–120 μm, laser energy 3 J/cm2, laser frequency 7 Hz; Pb isotope (galena): line mode, spot size 9 μm, laser energy 7 J/cm2, laser frequency 3 Hz, ablation speed 3 μm/s; 20-s background, 50-s ablation | Tl (20 ppb, NIST SRM 997, 205Tl/203Tl = 2.38890) as internal standard; NIST SRM 610 glass as external standard; SSB method for S isotope mass discrimination correction | 41.9 |  |  |  | 2.3 | [15 empty] | 4930 | [5 empty] | -9999 | [5 empty] | 1321 | [11 empty] | 17.3 |  |  |  | 0.23 | [7 empty] | 57.6 | [13 empty] | 38.4 | [15 empty] | 2260 | [17 empty] | 16.9 |  |  |  | -9999 | [5 empty] | 21.6 | [32 empty] | 2024 | Sun G. et al., Xinling Ag-Pb-Zn deposit, Qingchengzi ore field, Liaodong Peninsula |  | CHN | LN
| Xinling |  | Magmatic hydrothermal | unknown | carbonate replacement deposit (CRD) Pb-Zn and epithermal Ag | Ag, Pb, Zn | Au | Ag, Pb, Zn (Au) | Sun et al. |  | XL-15-8 | XL-15-8-1 | field site (underground/surface) |  |  |  |  | high grade ore | unknown | unknown | mineral separate | [5 empty] | mineralisation |  |  |  | sphalerite, pyrite, galena, tennantite, hessite | Pb-Zn mineralization; Ag mineralization | vein | vein |  |  |  | quartz, chalcocite, chalcopyrite | polished sections (implied by EPMA, SEM, and LA-ICP-MS analysis) | LA-ICPMS | JEOL JXA-8100 microprobe; Nova Nano SEM 450; NWR ablation system (λ = 193 nm) with iCAP RQ ICP-MS; Nu Plasma 1700 MC-ICP-MS; Nu II MC-ICPMS with 266 nm NWR UP Femto femtosecond laser | EPMA laboratory, Institute of Geology and Geophysics, Chinese Academy of Sciences (IGGCAS), Beijing; Guangzhou Tuoyan Analytical Technology Co., Ltd., Guangzhou, China; State Key Laboratory of Continental Dynamics, Northwest University, Xi'an | EMPA: acceleration voltage 15 kV, probe current 20 nA, beam diameter 5 μm; LA-ICP-MS: spot size and adjacent lines ablated; Pb isotope (pyrite and tennantite): spot mode, spot size 67–120 μm, laser energy 3 J/cm2, laser frequency 7 Hz; Pb isotope (galena): line mode, spot size 9 μm, laser energy 7 J/cm2, laser frequency 3 Hz, ablation speed 3 μm/s; 20-s background, 50-s ablation | Tl (20 ppb, NIST SRM 997, 205Tl/203Tl = 2.38890) as internal standard; NIST SRM 610 glass as external standard; SSB method for S isotope mass discrimination correction | 27.5 |  |  |  | 7.1 | [15 empty] | 5120 | [5 empty] | -9999 | [5 empty] | 820 | [11 empty] | 18.3 |  |  |  | 0.32 | [7 empty] | 62 | [13 empty] | 59 | [15 empty] | 49.5 | [17 empty] | 12.1 |  |  |  | -9999 | [5 empty] | 21.1 | [32 empty] | 2024 | Sun G. et al., Xinling Ag-Pb-Zn deposit, Qingchengzi ore field, Liaodong Peninsula |  | CHN | LN
| Xinling |  | Magmatic hydrothermal | unknown | carbonate replacement deposit (CRD) Pb-Zn and epithermal Ag | Ag, Pb, Zn | Au | Ag, Pb, Zn (Au) | Sun et al. |  | XL-15-9 | XL-15-9-1 | field site (underground/surface) |  |  |  |  | high grade ore | unknown | unknown | mineral separate | [5 empty] | mineralisation |  |  |  | sphalerite, pyrite, galena, tennantite, hessite | Pb-Zn mineralization; Ag mineralization | vein | vein |  |  |  | quartz, chalcocite, chalcopyrite | polished sections (implied by EPMA, SEM, and LA-ICP-MS analysis) | LA-ICPMS | JEOL JXA-8100 microprobe; Nova Nano SEM 450; NWR ablation system (λ = 193 nm) with iCAP RQ ICP-MS; Nu Plasma 1700 MC-ICP-MS; Nu II MC-ICPMS with 266 nm NWR UP Femto femtosecond laser | EPMA laboratory, Institute of Geology and Geophysics, Chinese Academy of Sciences (IGGCAS), Beijing; Guangzhou Tuoyan Analytical Technology Co., Ltd., Guangzhou, China; State Key Laboratory of Continental Dynamics, Northwest University, Xi'an | EMPA: acceleration voltage 15 kV, probe current 20 nA, beam diameter 5 μm; LA-ICP-MS: spot size and adjacent lines ablated; Pb isotope (pyrite and tennantite): spot mode, spot size 67–120 μm, laser energy 3 J/cm2, laser frequency 7 Hz; Pb isotope (galena): line mode, spot size 9 μm, laser energy 7 J/cm2, laser frequency 3 Hz, ablation speed 3 μm/s; 20-s background, 50-s ablation | Tl (20 ppb, NIST SRM 997, 205Tl/203Tl = 2.38890) as internal standard; NIST SRM 610 glass as external standard; SSB method for S isotope mass discrimination correction | 56.1 |  |  |  | 2.4 | [15 empty] | 5030 | [5 empty] | -9999 | [5 empty] | 1585 | [11 empty] | 19.3 |  |  |  | 0.23 | [7 empty] | 62.8 | [13 empty] | 29.4 | [15 empty] | 50.3 | [17 empty] | 19.7 |  |  |  | -9999 | [5 empty] | 27.9 | [32 empty] | 2024 | Sun G. et al., Xinling Ag-Pb-Zn deposit, Qingchengzi ore field, Liaodong Peninsula |  | CHN | LN
| Xinling |  | Magmatic hydrothermal | unknown | carbonate replacement deposit (CRD) Pb-Zn and epithermal Ag | Ag, Pb, Zn | Au | Ag, Pb, Zn (Au) | Sun et al. |  | XL-15- | XL-15--1 | field site (underground/surface) |  |  |  |  | high grade ore | unknown | unknown | mineral separate | [5 empty] | mineralisation |  |  |  | sphalerite, pyrite, galena, tennantite, hessite | Pb-Zn mineralization; Ag mineralization | vein | vein |  |  |  | quartz, chalcocite, chalcopyrite | polished sections (implied by EPMA, SEM, and LA-ICP-MS analysis) | LA-ICPMS | JEOL JXA-8100 microprobe; Nova Nano SEM 450; NWR ablation system (λ = 193 nm) with iCAP RQ ICP-MS; Nu Plasma 1700 MC-ICP-MS; Nu II MC-ICPMS with 266 nm NWR UP Femto femtosecond laser | EPMA laboratory, Institute of Geology and Geophysics, Chinese Academy of Sciences (IGGCAS), Beijing; Guangzhou Tuoyan Analytical Technology Co., Ltd., Guangzhou, China; State Key Laboratory of Continental Dynamics, Northwest University, Xi'an | EMPA: acceleration voltage 15 kV, probe current 20 nA, beam diameter 5 μm; LA-ICP-MS: spot size and adjacent lines ablated; Pb isotope (pyrite and tennantite): spot mode, spot size 67–120 μm, laser energy 3 J/cm2, laser frequency 7 Hz; Pb isotope (galena): line mode, spot size 9 μm, laser energy 7 J/cm2, laser frequency 3 Hz, ablation speed 3 μm/s; 20-s background, 50-s ablation | Tl (20 ppb, NIST SRM 997, 205Tl/203Tl = 2.38890) as internal standard; NIST SRM 610 glass as external standard; SSB method for S isotope mass discrimination correction | 29 |  |  |  | 0.88 | [15 empty] | 5100 | [5 empty] | -9999 | [5 empty] | 332 | [11 empty] | 20.7 |  |  |  | 0.26 | [7 empty] | 63.4 | [13 empty] | 66 | [15 empty] | 115 | [17 empty] | 7.09 |  |  |  | -9999 | [5 empty] | 17 | [32 empty] | 2024 | Sun G. et al., Xinling Ag-Pb-Zn deposit, Qingchengzi ore field, Liaodong Peninsula |  | CHN | LN
| Xinling |  | Magmatic hydrothermal | unknown | carbonate replacement deposit (CRD) Pb-Zn and epithermal Ag | Ag, Pb, Zn | Au | Ag, Pb, Zn (Au) | Sun et al. |  | XL-15- 11 | XL-15- 11-1 | field site (underground/surface) |  |  |  |  | high grade ore | unknown | unknown | mineral separate | [5 empty] | mineralisation |  |  |  | sphalerite, pyrite, galena, tennantite, hessite | Pb-Zn mineralization; Ag mineralization | vein | vein |  |  |  | quartz, chalcocite, chalcopyrite | polished sections (implied by EPMA, SEM, and LA-ICP-MS analysis) | LA-ICPMS | JEOL JXA-8100 microprobe; Nova Nano SEM 450; NWR ablation system (λ = 193 nm) with iCAP RQ ICP-MS; Nu Plasma 1700 MC-ICP-MS; Nu II MC-ICPMS with 266 nm NWR UP Femto femtosecond laser | EPMA laboratory, Institute of Geology and Geophysics, Chinese Academy of Sciences (IGGCAS), Beijing; Guangzhou Tuoyan Analytical Technology Co., Ltd., Guangzhou, China; State Key Laboratory of Continental Dynamics, Northwest University, Xi'an | EMPA: acceleration voltage 15 kV, probe current 20 nA, beam diameter 5 μm; LA-ICP-MS: spot size and adjacent lines ablated; Pb isotope (pyrite and tennantite): spot mode, spot size 67–120 μm, laser energy 3 J/cm2, laser frequency 7 Hz; Pb isotope (galena): line mode, spot size 9 μm, laser energy 7 J/cm2, laser frequency 3 Hz, ablation speed 3 μm/s; 20-s background, 50-s ablation | Tl (20 ppb, NIST SRM 997, 205Tl/203Tl = 2.38890) as internal standard; NIST SRM 610 glass as external standard; SSB method for S isotope mass discrimination correction | 20.8 |  |  |  | 26 | [15 empty] | 5320 | [5 empty] | -9999 | [5 empty] | 1820 | [11 empty] | 20 |  |  |  | 0.36 | [7 empty] | 66.5 | [13 empty] | 66.5 | [15 empty] | 9300 | [17 empty] | 13.7 |  |  |  | -9999 | [5 empty] | 61 | [32 empty] | 2024 | Sun G. et al., Xinling Ag-Pb-Zn deposit, Qingchengzi ore field, Liaodong Peninsula |  | CHN | LN
| Xinling |  | Magmatic hydrothermal | unknown | carbonate replacement deposit (CRD) Pb-Zn and epithermal Ag | Ag, Pb, Zn | Au | Ag, Pb, Zn (Au) | Sun et al. |  | XL-15- 12 | XL-15- 12-1 | field site (underground/surface) |  |  |  |  | high grade ore | unknown | unknown | mineral separate | [5 empty] | mineralisation |  |  |  | sphalerite, pyrite, galena, tennantite, hessite | Pb-Zn mineralization; Ag mineralization | vein | vein |  |  |  | quartz, chalcocite, chalcopyrite | polished sections (implied by EPMA, SEM, and LA-ICP-MS analysis) | LA-ICPMS | JEOL JXA-8100 microprobe; Nova Nano SEM 450; NWR ablation system (λ = 193 nm) with iCAP RQ ICP-MS; Nu Plasma 1700 MC-ICP-MS; Nu II MC-ICPMS with 266 nm NWR UP Femto femtosecond laser | EPMA laboratory, Institute of Geology and Geophysics, Chinese Academy of Sciences (IGGCAS), Beijing; Guangzhou Tuoyan Analytical Technology Co., Ltd., Guangzhou, China; State Key Laboratory of Continental Dynamics, Northwest University, Xi'an | EMPA: acceleration voltage 15 kV, probe current 20 nA, beam diameter 5 μm; LA-ICP-MS: spot size and adjacent lines ablated; Pb isotope (pyrite and tennantite): spot mode, spot size 67–120 μm, laser energy 3 J/cm2, laser frequency 7 Hz; Pb isotope (galena): line mode, spot size 9 μm, laser energy 7 J/cm2, laser frequency 3 Hz, ablation speed 3 μm/s; 20-s background, 50-s ablation | Tl (20 ppb, NIST SRM 997, 205Tl/203Tl = 2.38890) as internal standard; NIST SRM 610 glass as external standard; SSB method for S isotope mass discrimination correction | 22.3 |  |  |  | 2.41 | [15 empty] | 5080 | [5 empty] | -9999 | [5 empty] | 227 | [11 empty] | 17.1 |  |  |  | 0.31 | [7 empty] | 66.7 | [13 empty] | 39.8 | [15 empty] | 185 | [17 empty] | 13.7 |  |  |  | -9999 | [5 empty] | 910 | [32 empty] | 2024 | Sun G. et al., Xinling Ag-Pb-Zn deposit, Qingchengzi ore field, Liaodong Peninsula |  | CHN | LN
| Xinling |  | Magmatic hydrothermal | unknown | carbonate replacement deposit (CRD) Pb-Zn and epithermal Ag | Ag, Pb, Zn | Au | Ag, Pb, Zn (Au) | Sun et al. |  | XL-15- 13 | XL-15- 13-1 | field site (underground/surface) |  |  |  |  | high grade ore | unknown | unknown | mineral separate | [5 empty] | mineralisation |  |  |  | sphalerite, pyrite, galena, tennantite, hessite | Pb-Zn mineralization; Ag mineralization | vein | vein |  |  |  | quartz, chalcocite, chalcopyrite | polished sections (implied by EPMA, SEM, and LA-ICP-MS analysis) | LA-ICPMS | JEOL JXA-8100 microprobe; Nova Nano SEM 450; NWR ablation system (λ = 193 nm) with iCAP RQ ICP-MS; Nu Plasma 1700 MC-ICP-MS; Nu II MC-ICPMS with 266 nm NWR UP Femto femtosecond laser | EPMA laboratory, Institute of Geology and Geophysics, Chinese Academy of Sciences (IGGCAS), Beijing; Guangzhou Tuoyan Analytical Technology Co., Ltd., Guangzhou, China; State Key Laboratory of Continental Dynamics, Northwest University, Xi'an | EMPA: acceleration voltage 15 kV, probe current 20 nA, beam diameter 5 μm; LA-ICP-MS: spot size and adjacent lines ablated; Pb isotope (pyrite and tennantite): spot mode, spot size 67–120 μm, laser energy 3 J/cm2, laser frequency 7 Hz; Pb isotope (galena): line mode, spot size 9 μm, laser energy 7 J/cm2, laser frequency 3 Hz, ablation speed 3 μm/s; 20-s background, 50-s ablation | Tl (20 ppb, NIST SRM 997, 205Tl/203Tl = 2.38890) as internal standard; NIST SRM 610 glass as external standard; SSB method for S isotope mass discrimination correction | 136 |  |  |  | 1.43 | [15 empty] | 5110 | [5 empty] | -9999 | [5 empty] | 280 | [11 empty] | 16 |  |  |  | 0.24 | [7 empty] | 44.4 | [13 empty] | 64.4 | [15 empty] | 82000 | [17 empty] | 117 |  |  |  | -9999 | [5 empty] | 20.2 | [32 empty] | 2024 | Sun G. et al., Xinling Ag-Pb-Zn deposit, Qingchengzi ore field, Liaodong Peninsula |  | CHN | LN
| Xinling |  | Magmatic hydrothermal | unknown | carbonate replacement deposit (CRD) Pb-Zn and epithermal Ag | Ag, Pb, Zn | Au | Ag, Pb, Zn (Au) | Sun et al. |  | 14 XL-15- | 14 XL-15--1 | field site (underground/surface) |  |  |  |  | high grade ore | unknown | unknown | mineral separate | [5 empty] | mineralisation |  |  |  | sphalerite, pyrite, galena, tennantite, hessite | Pb-Zn mineralization; Ag mineralization | vein | vein |  |  |  | quartz, chalcocite, chalcopyrite | polished sections (implied by EPMA, SEM, and LA-ICP-MS analysis) | LA-ICPMS | JEOL JXA-8100 microprobe; Nova Nano SEM 450; NWR ablation system (λ = 193 nm) with iCAP RQ ICP-MS; Nu Plasma 1700 MC-ICP-MS; Nu II MC-ICPMS with 266 nm NWR UP Femto femtosecond laser | EPMA laboratory, Institute of Geology and Geophysics, Chinese Academy of Sciences (IGGCAS), Beijing; Guangzhou Tuoyan Analytical Technology Co., Ltd., Guangzhou, China; State Key Laboratory of Continental Dynamics, Northwest University, Xi'an | EMPA: acceleration voltage 15 kV, probe current 20 nA, beam diameter 5 μm; LA-ICP-MS: spot size and adjacent lines ablated; Pb isotope (pyrite and tennantite): spot mode, spot size 67–120 μm, laser energy 3 J/cm2, laser frequency 7 Hz; Pb isotope (galena): line mode, spot size 9 μm, laser energy 7 J/cm2, laser frequency 3 Hz, ablation speed 3 μm/s; 20-s background, 50-s ablation | Tl (20 ppb, NIST SRM 997, 205Tl/203Tl = 2.38890) as internal standard; NIST SRM 610 glass as external standard; SSB method for S isotope mass discrimination correction | 25.7 |  |  |  | 2.58 | [15 empty] | 5080 | [5 empty] | -9999 | [5 empty] | 408 | [11 empty] | 18.1 |  |  |  | 0.26 | [7 empty] | 54.6 | [13 empty] | 55 | [15 empty] | 150 | [17 empty] | 16.1 |  |  |  | -9999 | [5 empty] | 23.1 | [32 empty] | 2024 | Sun G. et al., Xinling Ag-Pb-Zn deposit, Qingchengzi ore field, Liaodong Peninsula |  | CHN | LN
| Xinling |  | Magmatic hydrothermal | unknown | carbonate replacement deposit (CRD) Pb-Zn and epithermal Ag | Ag, Pb, Zn | Au | Ag, Pb, Zn (Au) | Sun et al. |  | 15 | 15-1 | field site (underground/surface) |  |  |  |  | high grade ore | unknown | unknown | mineral separate | [5 empty] | mineralisation |  |  |  | sphalerite, pyrite, galena, tennantite, hessite | Pb-Zn mineralization; Ag mineralization | vein | vein |  |  |  | quartz, chalcocite, chalcopyrite | polished sections (implied by EPMA, SEM, and LA-ICP-MS analysis) | LA-ICPMS | JEOL JXA-8100 microprobe; Nova Nano SEM 450; NWR ablation system (λ = 193 nm) with iCAP RQ ICP-MS; Nu Plasma 1700 MC-ICP-MS; Nu II MC-ICPMS with 266 nm NWR UP Femto femtosecond laser | EPMA laboratory, Institute of Geology and Geophysics, Chinese Academy of Sciences (IGGCAS), Beijing; Guangzhou Tuoyan Analytical Technology Co., Ltd., Guangzhou, China; State Key Laboratory of Continental Dynamics, Northwest University, Xi'an | EMPA: acceleration voltage 15 kV, probe current 20 nA, beam diameter 5 μm; LA-ICP-MS: spot size and adjacent lines ablated; Pb isotope (pyrite and tennantite): spot mode, spot size 67–120 μm, laser energy 3 J/cm2, laser frequency 7 Hz; Pb isotope (galena): line mode, spot size 9 μm, laser energy 7 J/cm2, laser frequency 3 Hz, ablation speed 3 μm/s; 20-s background, 50-s ablation | Tl (20 ppb, NIST SRM 997, 205Tl/203Tl = 2.38890) as internal standard; NIST SRM 610 glass as external standard; SSB method for S isotope mass discrimination correction | [147 empty] | 2024 | Sun G. et al., Xinling Ag-Pb-Zn deposit, Qingchengzi ore field, Liaodong Peninsula |  | CHN | LN
| Xinling |  | Magmatic hydrothermal | unknown | carbonate replacement deposit (CRD) Pb-Zn and epithermal Ag | Ag, Pb, Zn | Au | Ag, Pb, Zn (Au) | Sun et al. |  | XL-1-1 | XL-1-1-1 | field site (underground/surface) |  |  |  |  | high grade ore | unknown | unknown | mineral separate | [5 empty] | mineralisation |  |  |  | Sp2 | Pb-Zn mineralization; Ag mineralization | vein | vein |  |  |  | quartz, chalcocite, chalcopyrite | polished sections (implied by EPMA, SEM, and LA-ICP-MS analysis) | LA-ICPMS | JEOL JXA-8100 microprobe; Nova Nano SEM 450; NWR ablation system (λ = 193 nm) with iCAP RQ ICP-MS; Nu Plasma 1700 MC-ICP-MS; Nu II MC-ICPMS with 266 nm NWR UP Femto femtosecond laser | EPMA laboratory, Institute of Geology and Geophysics, Chinese Academy of Sciences (IGGCAS), Beijing; Guangzhou Tuoyan Analytical Technology Co., Ltd., Guangzhou, China; State Key Laboratory of Continental Dynamics, Northwest University, Xi'an | EMPA: acceleration voltage 15 kV, probe current 20 nA, beam diameter 5 μm; LA-ICP-MS: spot size and adjacent lines ablated; Pb isotope (pyrite and tennantite): spot mode, spot size 67–120 μm, laser energy 3 J/cm2, laser frequency 7 Hz; Pb isotope (galena): line mode, spot size 9 μm, laser energy 7 J/cm2, laser frequency 3 Hz, ablation speed 3 μm/s; 20-s background, 50-s ablation | Tl (20 ppb, NIST SRM 997, 205Tl/203Tl = 2.38890) as internal standard; NIST SRM 610 glass as external standard; SSB method for S isotope mass discrimination correction | 11 |  |  |  | 3.73 | [15 empty] | 6710 | [5 empty] | 1.86 | [5 empty] | 1480 | [11 empty] | 70.2 |  |  |  | 1.05 | [7 empty] | 14.5 | [13 empty] | 658 | [15 empty] | 66 | [17 empty] | 6.5 |  |  |  | 2.38 | [5 empty] | 8.4 | [32 empty] | 2024 | Sun G. et al., Xinling Ag-Pb-Zn deposit, Qingchengzi ore field, Liaodong Peninsula |  | CHN | LN
| Xinling |  | Magmatic hydrothermal | unknown | carbonate replacement deposit (CRD) Pb-Zn and epithermal Ag | Ag, Pb, Zn | Au | Ag, Pb, Zn (Au) | Sun et al. |  | XL-1-2 | XL-1-2-1 | field site (underground/surface) |  |  |  |  | high grade ore | unknown | unknown | mineral separate | [5 empty] | mineralisation |  |  |  | sphalerite, pyrite, galena, tennantite, hessite | Pb-Zn mineralization; Ag mineralization | vein | vein |  |  |  | quartz, chalcocite, chalcopyrite | polished sections (implied by EPMA, SEM, and LA-ICP-MS analysis) | LA-ICPMS | JEOL JXA-8100 microprobe; Nova Nano SEM 450; NWR ablation system (λ = 193 nm) with iCAP RQ ICP-MS; Nu Plasma 1700 MC-ICP-MS; Nu II MC-ICPMS with 266 nm NWR UP Femto femtosecond laser | EPMA laboratory, Institute of Geology and Geophysics, Chinese Academy of Sciences (IGGCAS), Beijing; Guangzhou Tuoyan Analytical Technology Co., Ltd., Guangzhou, China; State Key Laboratory of Continental Dynamics, Northwest University, Xi'an | EMPA: acceleration voltage 15 kV, probe current 20 nA, beam diameter 5 μm; LA-ICP-MS: spot size and adjacent lines ablated; Pb isotope (pyrite and tennantite): spot mode, spot size 67–120 μm, laser energy 3 J/cm2, laser frequency 7 Hz; Pb isotope (galena): line mode, spot size 9 μm, laser energy 7 J/cm2, laser frequency 3 Hz, ablation speed 3 μm/s; 20-s background, 50-s ablation | Tl (20 ppb, NIST SRM 997, 205Tl/203Tl = 2.38890) as internal standard; NIST SRM 610 glass as external standard; SSB method for S isotope mass discrimination correction | 16 |  |  |  | 14 | [15 empty] | 6790 | [5 empty] | 1.99 | [5 empty] | 1840 | [11 empty] | 154 |  |  |  | 1.04 | [7 empty] | 21.1 | [13 empty] | 685 | [37 empty] | 3.58 | [5 empty] | 39.9 | [32 empty] | 2024 | Sun G. et al., Xinling Ag-Pb-Zn deposit, Qingchengzi ore field, Liaodong Peninsula |  | CHN | LN
| Xinling |  | Magmatic hydrothermal | unknown | carbonate replacement deposit (CRD) Pb-Zn and epithermal Ag | Ag, Pb, Zn | Au | Ag, Pb, Zn (Au) | Sun et al. |  | XL-1-3 | XL-1-3-1 | field site (underground/surface) |  |  |  |  | high grade ore | unknown | unknown | mineral separate | [5 empty] | mineralisation |  |  |  | sphalerite, pyrite, galena, tennantite, hessite | Pb-Zn mineralization; Ag mineralization | vein | vein |  |  |  | quartz, chalcocite, chalcopyrite | polished sections (implied by EPMA, SEM, and LA-ICP-MS analysis) | LA-ICPMS | JEOL JXA-8100 microprobe; Nova Nano SEM 450; NWR ablation system (λ = 193 nm) with iCAP RQ ICP-MS; Nu Plasma 1700 MC-ICP-MS; Nu II MC-ICPMS with 266 nm NWR UP Femto femtosecond laser | EPMA laboratory, Institute of Geology and Geophysics, Chinese Academy of Sciences (IGGCAS), Beijing; Guangzhou Tuoyan Analytical Technology Co., Ltd., Guangzhou, China; State Key Laboratory of Continental Dynamics, Northwest University, Xi'an | EMPA: acceleration voltage 15 kV, probe current 20 nA, beam diameter 5 μm; LA-ICP-MS: spot size and adjacent lines ablated; Pb isotope (pyrite and tennantite): spot mode, spot size 67–120 μm, laser energy 3 J/cm2, laser frequency 7 Hz; Pb isotope (galena): line mode, spot size 9 μm, laser energy 7 J/cm2, laser frequency 3 Hz, ablation speed 3 μm/s; 20-s background, 50-s ablation | Tl (20 ppb, NIST SRM 997, 205Tl/203Tl = 2.38890) as internal standard; NIST SRM 610 glass as external standard; SSB method for S isotope mass discrimination correction | 15.3 |  |  |  | 0.99 | [15 empty] | 6740 | [5 empty] | 1.61 | [5 empty] | 5900 | [11 empty] | 192 |  |  |  | 0.22 | [7 empty] | 9.58 | [13 empty] | 625 | [37 empty] | 1.66 | [5 empty] | 11.9 | [32 empty] | 2024 | Sun G. et al., Xinling Ag-Pb-Zn deposit, Qingchengzi ore field, Liaodong Peninsula |  | CHN | LN
| Xinling |  | Magmatic hydrothermal | unknown | carbonate replacement deposit (CRD) Pb-Zn and epithermal Ag | Ag, Pb, Zn | Au | Ag, Pb, Zn (Au) | Sun et al. |  | XL-1-4 | XL-1-4-1 | field site (underground/surface) |  |  |  |  | high grade ore | unknown | unknown | mineral separate | [5 empty] | mineralisation |  |  |  | sphalerite, pyrite, galena, tennantite, hessite | Pb-Zn mineralization; Ag mineralization | vein | vein |  |  |  | quartz, chalcocite, chalcopyrite | polished sections (implied by EPMA, SEM, and LA-ICP-MS analysis) | LA-ICPMS | JEOL JXA-8100 microprobe; Nova Nano SEM 450; NWR ablation system (λ = 193 nm) with iCAP RQ ICP-MS; Nu Plasma 1700 MC-ICP-MS; Nu II MC-ICPMS with 266 nm NWR UP Femto femtosecond laser | EPMA laboratory, Institute of Geology and Geophysics, Chinese Academy of Sciences (IGGCAS), Beijing; Guangzhou Tuoyan Analytical Technology Co., Ltd., Guangzhou, China; State Key Laboratory of Continental Dynamics, Northwest University, Xi'an | EMPA: acceleration voltage 15 kV, probe current 20 nA, beam diameter 5 μm; LA-ICP-MS: spot size and adjacent lines ablated; Pb isotope (pyrite and tennantite): spot mode, spot size 67–120 μm, laser energy 3 J/cm2, laser frequency 7 Hz; Pb isotope (galena): line mode, spot size 9 μm, laser energy 7 J/cm2, laser frequency 3 Hz, ablation speed 3 μm/s; 20-s background, 50-s ablation | Tl (20 ppb, NIST SRM 997, 205Tl/203Tl = 2.38890) as internal standard; NIST SRM 610 glass as external standard; SSB method for S isotope mass discrimination correction | 570 |  |  |  | 3150 | [15 empty] | 6620 | [5 empty] | 1.26 | [5 empty] | 9500 | [11 empty] | 87.5 |  |  |  | 2.77 | [7 empty] | 17.2 | [13 empty] | 508 | [33 empty] | 56.7 |  |  |  | 2.47 | [5 empty] | 10.2 | [32 empty] | 2024 | Sun G. et al., Xinling Ag-Pb-Zn deposit, Qingchengzi ore field, Liaodong Peninsula |  | CHN | LN
| Xinling |  | Magmatic hydrothermal | unknown | carbonate replacement deposit (CRD) Pb-Zn and epithermal Ag | Ag, Pb, Zn | Au | Ag, Pb, Zn (Au) | Sun et al. |  | XL-1-5 | XL-1-5-1 | field site (underground/surface) |  |  |  |  | high grade ore | unknown | unknown | mineral separate | [5 empty] | mineralisation |  |  |  | sphalerite, pyrite, galena, tennantite, hessite | Pb-Zn mineralization; Ag mineralization | vein | vein |  |  |  | quartz, chalcocite, chalcopyrite | polished sections (implied by EPMA, SEM, and LA-ICP-MS analysis) | LA-ICPMS | JEOL JXA-8100 microprobe; Nova Nano SEM 450; NWR ablation system (λ = 193 nm) with iCAP RQ ICP-MS; Nu Plasma 1700 MC-ICP-MS; Nu II MC-ICPMS with 266 nm NWR UP Femto femtosecond laser | EPMA laboratory, Institute of Geology and Geophysics, Chinese Academy of Sciences (IGGCAS), Beijing; Guangzhou Tuoyan Analytical Technology Co., Ltd., Guangzhou, China; State Key Laboratory of Continental Dynamics, Northwest University, Xi'an | EMPA: acceleration voltage 15 kV, probe current 20 nA, beam diameter 5 μm; LA-ICP-MS: spot size and adjacent lines ablated; Pb isotope (pyrite and tennantite): spot mode, spot size 67–120 μm, laser energy 3 J/cm2, laser frequency 7 Hz; Pb isotope (galena): line mode, spot size 9 μm, laser energy 7 J/cm2, laser frequency 3 Hz, ablation speed 3 μm/s; 20-s background, 50-s ablation | Tl (20 ppb, NIST SRM 997, 205Tl/203Tl = 2.38890) as internal standard; NIST SRM 610 glass as external standard; SSB method for S isotope mass discrimination correction | 24.4 |  |  |  | 2.76 | [15 empty] | 6480 | [5 empty] | 1.37 | [5 empty] | 1970 | [11 empty] | 179 |  |  |  | 2.21 | [7 empty] | 31.7 | [13 empty] | 503 | [15 empty] | 115 | [21 empty] | 3.72 | [5 empty] | 45.8 | [32 empty] | 2024 | Sun G. et al., Xinling Ag-Pb-Zn deposit, Qingchengzi ore field, Liaodong Peninsula |  | CHN | LN
| Xinling |  | Magmatic hydrothermal | unknown | carbonate replacement deposit (CRD) Pb-Zn and epithermal Ag | Ag, Pb, Zn | Au | Ag, Pb, Zn (Au) | Sun et al. |  | XL-1-6 | XL-1-6-1 | field site (underground/surface) |  |  |  |  | high grade ore | unknown | unknown | mineral separate | [5 empty] | mineralisation |  |  |  | sphalerite, pyrite, galena, tennantite, hessite | Pb-Zn mineralization; Ag mineralization | vein | vein |  |  |  | quartz, chalcocite, chalcopyrite | polished sections (implied by EPMA, SEM, and LA-ICP-MS analysis) | LA-ICPMS | JEOL JXA-8100 microprobe; Nova Nano SEM 450; NWR ablation system (λ = 193 nm) with iCAP RQ ICP-MS; Nu Plasma 1700 MC-ICP-MS; Nu II MC-ICPMS with 266 nm NWR UP Femto femtosecond laser | EPMA laboratory, Institute of Geology and Geophysics, Chinese Academy of Sciences (IGGCAS), Beijing; Guangzhou Tuoyan Analytical Technology Co., Ltd., Guangzhou, China; State Key Laboratory of Continental Dynamics, Northwest University, Xi'an | EMPA: acceleration voltage 15 kV, probe current 20 nA, beam diameter 5 μm; LA-ICP-MS: spot size and adjacent lines ablated; Pb isotope (pyrite and tennantite): spot mode, spot size 67–120 μm, laser energy 3 J/cm2, laser frequency 7 Hz; Pb isotope (galena): line mode, spot size 9 μm, laser energy 7 J/cm2, laser frequency 3 Hz, ablation speed 3 μm/s; 20-s background, 50-s ablation | Tl (20 ppb, NIST SRM 997, 205Tl/203Tl = 2.38890) as internal standard; NIST SRM 610 glass as external standard; SSB method for S isotope mass discrimination correction | 199 |  |  |  | 17.2 | [15 empty] | 7290 | [5 empty] | 1.69 | [5 empty] | 4580 | [11 empty] | 115 |  |  |  | 0.73 | [7 empty] | 21.6 | [13 empty] | 698 | [15 empty] | 189 | [17 empty] | 10.2 |  |  |  | 3.33 | [5 empty] | 29.3 | [32 empty] | 2024 | Sun G. et al., Xinling Ag-Pb-Zn deposit, Qingchengzi ore field, Liaodong Peninsula |  | CHN | LN
| Xinling |  | Magmatic hydrothermal | unknown | carbonate replacement deposit (CRD) Pb-Zn and epithermal Ag | Ag, Pb, Zn | Au | Ag, Pb, Zn (Au) | Sun et al. |  | XL-1-7 | XL-1-7-1 | field site (underground/surface) |  |  |  |  | high grade ore | unknown | unknown | mineral separate | [5 empty] | mineralisation |  |  |  | sphalerite, pyrite, galena, tennantite, hessite | Pb-Zn mineralization; Ag mineralization | vein | vein |  |  |  | quartz, chalcocite, chalcopyrite | polished sections (implied by EPMA, SEM, and LA-ICP-MS analysis) | LA-ICPMS | JEOL JXA-8100 microprobe; Nova Nano SEM 450; NWR ablation system (λ = 193 nm) with iCAP RQ ICP-MS; Nu Plasma 1700 MC-ICP-MS; Nu II MC-ICPMS with 266 nm NWR UP Femto femtosecond laser | EPMA laboratory, Institute of Geology and Geophysics, Chinese Academy of Sciences (IGGCAS), Beijing; Guangzhou Tuoyan Analytical Technology Co., Ltd., Guangzhou, China; State Key Laboratory of Continental Dynamics, Northwest University, Xi'an | EMPA: acceleration voltage 15 kV, probe current 20 nA, beam diameter 5 μm; LA-ICP-MS: spot size and adjacent lines ablated; Pb isotope (pyrite and tennantite): spot mode, spot size 67–120 μm, laser energy 3 J/cm2, laser frequency 7 Hz; Pb isotope (galena): line mode, spot size 9 μm, laser energy 7 J/cm2, laser frequency 3 Hz, ablation speed 3 μm/s; 20-s background, 50-s ablation | Tl (20 ppb, NIST SRM 997, 205Tl/203Tl = 2.38890) as internal standard; NIST SRM 610 glass as external standard; SSB method for S isotope mass discrimination correction | 118 |  |  |  | 423 | [15 empty] | 6170 | [5 empty] | 1.68 | [5 empty] | 3350 | [11 empty] | 162 |  |  |  | 2.81 | [7 empty] | 17.6 | [13 empty] | 500 | [15 empty] | 92.3 | [17 empty] | 460 |  |  |  | 2.85 | [5 empty] | 77 | [32 empty] | 2024 | Sun G. et al., Xinling Ag-Pb-Zn deposit, Qingchengzi ore field, Liaodong Peninsula |  | CHN | LN
| Xinling |  | Magmatic hydrothermal | unknown | carbonate replacement deposit (CRD) Pb-Zn and epithermal Ag | Ag, Pb, Zn | Au | Ag, Pb, Zn (Au) | Sun et al. |  | XL-1-8 | XL-1-8-1 | field site (underground/surface) |  |  |  |  | high grade ore | unknown | unknown | mineral separate | [5 empty] | mineralisation |  |  |  | sphalerite, pyrite, galena, tennantite, hessite | Pb-Zn mineralization; Ag mineralization | vein | vein |  |  |  | quartz, chalcocite, chalcopyrite | polished sections (implied by EPMA, SEM, and LA-ICP-MS analysis) | LA-ICPMS | JEOL JXA-8100 microprobe; Nova Nano SEM 450; NWR ablation system (λ = 193 nm) with iCAP RQ ICP-MS; Nu Plasma 1700 MC-ICP-MS; Nu II MC-ICPMS with 266 nm NWR UP Femto femtosecond laser | EPMA laboratory, Institute of Geology and Geophysics, Chinese Academy of Sciences (IGGCAS), Beijing; Guangzhou Tuoyan Analytical Technology Co., Ltd., Guangzhou, China; State Key Laboratory of Continental Dynamics, Northwest University, Xi'an | EMPA: acceleration voltage 15 kV, probe current 20 nA, beam diameter 5 μm; LA-ICP-MS: spot size and adjacent lines ablated; Pb isotope (pyrite and tennantite): spot mode, spot size 67–120 μm, laser energy 3 J/cm2, laser frequency 7 Hz; Pb isotope (galena): line mode, spot size 9 μm, laser energy 7 J/cm2, laser frequency 3 Hz, ablation speed 3 μm/s; 20-s background, 50-s ablation | Tl (20 ppb, NIST SRM 997, 205Tl/203Tl = 2.38890) as internal standard; NIST SRM 610 glass as external standard; SSB method for S isotope mass discrimination correction | 18 |  |  |  | 11 | [15 empty] | 8500 | [5 empty] | 0.86 | [5 empty] | 3290 | [11 empty] | 62 |  |  |  | 5.72 | [7 empty] | 11.2 | [29 empty] | 38.5 | [17 empty] | 21.6 |  |  |  | 3.9 | [5 empty] | 7.94 | [32 empty] | 2024 | Sun G. et al., Xinling Ag-Pb-Zn deposit, Qingchengzi ore field, Liaodong Peninsula |  | CHN | LN
| Xinling |  | Magmatic hydrothermal | unknown | carbonate replacement deposit (CRD) Pb-Zn and epithermal Ag | Ag, Pb, Zn | Au | Ag, Pb, Zn (Au) | Sun et al. |  | XL-1-9 | XL-1-9-1 | field site (underground/surface) |  |  |  |  | high grade ore | unknown | unknown | mineral separate | [5 empty] | mineralisation |  |  |  | sphalerite, pyrite, galena, tennantite, hessite | Pb-Zn mineralization; Ag mineralization | vein | vein |  |  |  | quartz, chalcocite, chalcopyrite | polished sections (implied by EPMA, SEM, and LA-ICP-MS analysis) | LA-ICPMS | JEOL JXA-8100 microprobe; Nova Nano SEM 450; NWR ablation system (λ = 193 nm) with iCAP RQ ICP-MS; Nu Plasma 1700 MC-ICP-MS; Nu II MC-ICPMS with 266 nm NWR UP Femto femtosecond laser | EPMA laboratory, Institute of Geology and Geophysics, Chinese Academy of Sciences (IGGCAS), Beijing; Guangzhou Tuoyan Analytical Technology Co., Ltd., Guangzhou, China; State Key Laboratory of Continental Dynamics, Northwest University, Xi'an | EMPA: acceleration voltage 15 kV, probe current 20 nA, beam diameter 5 μm; LA-ICP-MS: spot size and adjacent lines ablated; Pb isotope (pyrite and tennantite): spot mode, spot size 67–120 μm, laser energy 3 J/cm2, laser frequency 7 Hz; Pb isotope (galena): line mode, spot size 9 μm, laser energy 7 J/cm2, laser frequency 3 Hz, ablation speed 3 μm/s; 20-s background, 50-s ablation | Tl (20 ppb, NIST SRM 997, 205Tl/203Tl = 2.38890) as internal standard; NIST SRM 610 glass as external standard; SSB method for S isotope mass discrimination correction | 10 |  |  |  | 1170 | [15 empty] | 7420 | [5 empty] | 1.3 | [5 empty] | 2153 | [11 empty] | 193 |  |  |  | 2.14 | [7 empty] | 14.5 | [13 empty] | 654 | [15 empty] | 42.3 | [17 empty] | 6.83 |  |  |  | 3.6 | [5 empty] | 17.1 | [32 empty] | 2024 | Sun G. et al., Xinling Ag-Pb-Zn deposit, Qingchengzi ore field, Liaodong Peninsula |  | CHN | LN
| Xinling |  | Magmatic hydrothermal | unknown | carbonate replacement deposit (CRD) Pb-Zn and epithermal Ag | Ag, Pb, Zn | Au | Ag, Pb, Zn (Au) | Sun et al. |  | XL-1-10 | XL-1-10-1 | field site (underground/surface) |  |  |  |  | high grade ore | unknown | unknown | mineral separate | [5 empty] | mineralisation |  |  |  | sphalerite, pyrite, galena, tennantite, hessite | Pb-Zn mineralization; Ag mineralization | vein | vein |  |  |  | quartz, chalcocite, chalcopyrite | polished sections (implied by EPMA, SEM, and LA-ICP-MS analysis) | LA-ICPMS | JEOL JXA-8100 microprobe; Nova Nano SEM 450; NWR ablation system (λ = 193 nm) with iCAP RQ ICP-MS; Nu Plasma 1700 MC-ICP-MS; Nu II MC-ICPMS with 266 nm NWR UP Femto femtosecond laser | EPMA laboratory, Institute of Geology and Geophysics, Chinese Academy of Sciences (IGGCAS), Beijing; Guangzhou Tuoyan Analytical Technology Co., Ltd., Guangzhou, China; State Key Laboratory of Continental Dynamics, Northwest University, Xi'an | EMPA: acceleration voltage 15 kV, probe current 20 nA, beam diameter 5 μm; LA-ICP-MS: spot size and adjacent lines ablated; Pb isotope (pyrite and tennantite): spot mode, spot size 67–120 μm, laser energy 3 J/cm2, laser frequency 7 Hz; Pb isotope (galena): line mode, spot size 9 μm, laser energy 7 J/cm2, laser frequency 3 Hz, ablation speed 3 μm/s; 20-s background, 50-s ablation | Tl (20 ppb, NIST SRM 997, 205Tl/203Tl = 2.38890) as internal standard; NIST SRM 610 glass as external standard; SSB method for S isotope mass discrimination correction | 73 | [19 empty] | 5840 | [5 empty] | 1.21 | [5 empty] | 6580 | [11 empty] | 177 |  |  |  | 2.84 | [7 empty] | 17.5 | [13 empty] | 443 | [15 empty] | 139 | [21 empty] | 1.76 | [5 empty] | 48 | [32 empty] | 2024 | Sun G. et al., Xinling Ag-Pb-Zn deposit, Qingchengzi ore field, Liaodong Peninsula |  | CHN | LN
| Xinling |  | Magmatic hydrothermal | unknown | carbonate replacement deposit (CRD) Pb-Zn and epithermal Ag | Ag, Pb, Zn | Au | Ag, Pb, Zn (Au) | Sun et al. |  | XL-40-1 | XL-40-1-1 | field site (underground/surface) |  |  |  |  | high grade ore | unknown | unknown | mineral separate | [5 empty] | mineralisation |  |  |  | sphalerite, pyrite, galena, tennantite, hessite | Pb-Zn mineralization; Ag mineralization | vein | vein |  |  |  | quartz, chalcocite, chalcopyrite | polished sections (implied by EPMA, SEM, and LA-ICP-MS analysis) | LA-ICPMS | JEOL JXA-8100 microprobe; Nova Nano SEM 450; NWR ablation system (λ = 193 nm) with iCAP RQ ICP-MS; Nu Plasma 1700 MC-ICP-MS; Nu II MC-ICPMS with 266 nm NWR UP Femto femtosecond laser | EPMA laboratory, Institute of Geology and Geophysics, Chinese Academy of Sciences (IGGCAS), Beijing; Guangzhou Tuoyan Analytical Technology Co., Ltd., Guangzhou, China; State Key Laboratory of Continental Dynamics, Northwest University, Xi'an | EMPA: acceleration voltage 15 kV, probe current 20 nA, beam diameter 5 μm; LA-ICP-MS: spot size and adjacent lines ablated; Pb isotope (pyrite and tennantite): spot mode, spot size 67–120 μm, laser energy 3 J/cm2, laser frequency 7 Hz; Pb isotope (galena): line mode, spot size 9 μm, laser energy 7 J/cm2, laser frequency 3 Hz, ablation speed 3 μm/s; 20-s background, 50-s ablation | Tl (20 ppb, NIST SRM 997, 205Tl/203Tl = 2.38890) as internal standard; NIST SRM 610 glass as external standard; SSB method for S isotope mass discrimination correction | 191 |  |  |  | 3930 | [15 empty] | 6960 | [5 empty] | 1.65 | [5 empty] | 5900 | [11 empty] | 67.5 |  |  |  | 4.54 | [7 empty] | 15.6 | [13 empty] | 574 | [33 empty] | 59.9 | [9 empty] | 13.8 | [32 empty] | 2024 | Sun G. et al., Xinling Ag-Pb-Zn deposit, Qingchengzi ore field, Liaodong Peninsula |  | CHN | LN
| Xinling |  | Magmatic hydrothermal | unknown | carbonate replacement deposit (CRD) Pb-Zn and epithermal Ag | Ag, Pb, Zn | Au | Ag, Pb, Zn (Au) | Sun et al. |  | XL-40-2 | XL-40-2-1 | field site (underground/surface) |  |  |  |  | high grade ore | unknown | unknown | mineral separate | [5 empty] | mineralisation |  |  |  | sphalerite, pyrite, galena, tennantite, hessite | Pb-Zn mineralization; Ag mineralization | vein | vein |  |  |  | quartz, chalcocite, chalcopyrite | polished sections (implied by EPMA, SEM, and LA-ICP-MS analysis) | LA-ICPMS | JEOL JXA-8100 microprobe; Nova Nano SEM 450; NWR ablation system (λ = 193 nm) with iCAP RQ ICP-MS; Nu Plasma 1700 MC-ICP-MS; Nu II MC-ICPMS with 266 nm NWR UP Femto femtosecond laser | EPMA laboratory, Institute of Geology and Geophysics, Chinese Academy of Sciences (IGGCAS), Beijing; Guangzhou Tuoyan Analytical Technology Co., Ltd., Guangzhou, China; State Key Laboratory of Continental Dynamics, Northwest University, Xi'an | EMPA: acceleration voltage 15 kV, probe current 20 nA, beam diameter 5 μm; LA-ICP-MS: spot size and adjacent lines ablated; Pb isotope (pyrite and tennantite): spot mode, spot size 67–120 μm, laser energy 3 J/cm2, laser frequency 7 Hz; Pb isotope (galena): line mode, spot size 9 μm, laser energy 7 J/cm2, laser frequency 3 Hz, ablation speed 3 μm/s; 20-s background, 50-s ablation | Tl (20 ppb, NIST SRM 997, 205Tl/203Tl = 2.38890) as internal standard; NIST SRM 610 glass as external standard; SSB method for S isotope mass discrimination correction | 88 |  |  |  | 120 | [15 empty] | 6890 | [5 empty] | 1.94 | [5 empty] | 3650 | [11 empty] | 176 |  |  |  | 5.02 | [7 empty] | 26.8 | [13 empty] | 638 | [15 empty] | 90.4 | [17 empty] | 78 |  |  |  | 3.26 | [5 empty] | 38.7 | [32 empty] | 2024 | Sun G. et al., Xinling Ag-Pb-Zn deposit, Qingchengzi ore field, Liaodong Peninsula |  | CHN | LN
| Xinling |  | Magmatic hydrothermal | unknown | carbonate replacement deposit (CRD) Pb-Zn and epithermal Ag | Ag, Pb, Zn | Au | Ag, Pb, Zn (Au) | Sun et al. |  | XL-40-3 XL-40-4 | XL-40-3 XL-40-4-1 | field site (underground/surface) |  |  |  |  | high grade ore | unknown | unknown | mineral separate | [5 empty] | mineralisation |  |  |  | sphalerite, pyrite, galena, tennantite, hessite | Pb-Zn mineralization; Ag mineralization | vein | vein |  |  |  | quartz, chalcocite, chalcopyrite | polished sections (implied by EPMA, SEM, and LA-ICP-MS analysis) | LA-ICPMS | JEOL JXA-8100 microprobe; Nova Nano SEM 450; NWR ablation system (λ = 193 nm) with iCAP RQ ICP-MS; Nu Plasma 1700 MC-ICP-MS; Nu II MC-ICPMS with 266 nm NWR UP Femto femtosecond laser | EPMA laboratory, Institute of Geology and Geophysics, Chinese Academy of Sciences (IGGCAS), Beijing; Guangzhou Tuoyan Analytical Technology Co., Ltd., Guangzhou, China; State Key Laboratory of Continental Dynamics, Northwest University, Xi'an | EMPA: acceleration voltage 15 kV, probe current 20 nA, beam diameter 5 μm; LA-ICP-MS: spot size and adjacent lines ablated; Pb isotope (pyrite and tennantite): spot mode, spot size 67–120 μm, laser energy 3 J/cm2, laser frequency 7 Hz; Pb isotope (galena): line mode, spot size 9 μm, laser energy 7 J/cm2, laser frequency 3 Hz, ablation speed 3 μm/s; 20-s background, 50-s ablation | Tl (20 ppb, NIST SRM 997, 205Tl/203Tl = 2.38890) as internal standard; NIST SRM 610 glass as external standard; SSB method for S isotope mass discrimination correction | 9.9 |  |  |  | 3.64 | [15 empty] | 7260 | [5 empty] | 1.88 | [5 empty] | 3750 | [11 empty] | 426 |  |  |  | 3.66 | [7 empty] | 17.5 | [13 empty] | 745 | [15 empty] | 40.4 | [17 empty] | 5.51 |  |  |  | 1.71 | [5 empty] | 87.8 | [32 empty] | 2024 | Sun G. et al., Xinling Ag-Pb-Zn deposit, Qingchengzi ore field, Liaodong Peninsula |  | CHN | LN
| Xinling |  | Magmatic hydrothermal | unknown | carbonate replacement deposit (CRD) Pb-Zn and epithermal Ag | Ag, Pb, Zn | Au | Ag, Pb, Zn (Au) | Sun et al. |  | XL-40-5 | XL-40-5-1 | field site (underground/surface) |  |  |  |  | high grade ore | unknown | unknown | mineral separate | [5 empty] | mineralisation |  |  |  | sphalerite, pyrite, galena, tennantite, hessite | Pb-Zn mineralization; Ag mineralization | vein | vein |  |  |  | quartz, chalcocite, chalcopyrite | polished sections (implied by EPMA, SEM, and LA-ICP-MS analysis) | LA-ICPMS | JEOL JXA-8100 microprobe; Nova Nano SEM 450; NWR ablation system (λ = 193 nm) with iCAP RQ ICP-MS; Nu Plasma 1700 MC-ICP-MS; Nu II MC-ICPMS with 266 nm NWR UP Femto femtosecond laser | EPMA laboratory, Institute of Geology and Geophysics, Chinese Academy of Sciences (IGGCAS), Beijing; Guangzhou Tuoyan Analytical Technology Co., Ltd., Guangzhou, China; State Key Laboratory of Continental Dynamics, Northwest University, Xi'an | EMPA: acceleration voltage 15 kV, probe current 20 nA, beam diameter 5 μm; LA-ICP-MS: spot size and adjacent lines ablated; Pb isotope (pyrite and tennantite): spot mode, spot size 67–120 μm, laser energy 3 J/cm2, laser frequency 7 Hz; Pb isotope (galena): line mode, spot size 9 μm, laser energy 7 J/cm2, laser frequency 3 Hz, ablation speed 3 μm/s; 20-s background, 50-s ablation | Tl (20 ppb, NIST SRM 997, 205Tl/203Tl = 2.38890) as internal standard; NIST SRM 610 glass as external standard; SSB method for S isotope mass discrimination correction | 11.3 |  |  |  | 8.6 | [15 empty] | 7340 | [5 empty] | 1.43 | [5 empty] | 1750 | [11 empty] | 145 |  |  |  | 3.31 | [7 empty] | 22.9 | [13 empty] | 735 | [33 empty] | 8.3 |  |  |  | 2.8 | [5 empty] | 16.4 | [32 empty] | 2024 | Sun G. et al., Xinling Ag-Pb-Zn deposit, Qingchengzi ore field, Liaodong Peninsula |  | CHN | LN
| Xinling |  | Magmatic hydrothermal | unknown | carbonate replacement deposit (CRD) Pb-Zn and epithermal Ag | Ag, Pb, Zn | Au | Ag, Pb, Zn (Au) | Sun et al. |  | XL-40-6 | XL-40-6-1 | field site (underground/surface) |  |  |  |  | high grade ore | unknown | unknown | mineral separate | [5 empty] | mineralisation |  |  |  | sphalerite, pyrite, galena, tennantite, hessite | Pb-Zn mineralization; Ag mineralization | vein | vein |  |  |  | quartz, chalcocite, chalcopyrite | polished sections (implied by EPMA, SEM, and LA-ICP-MS analysis) | LA-ICPMS | JEOL JXA-8100 microprobe; Nova Nano SEM 450; NWR ablation system (λ = 193 nm) with iCAP RQ ICP-MS; Nu Plasma 1700 MC-ICP-MS; Nu II MC-ICPMS with 266 nm NWR UP Femto femtosecond laser | EPMA laboratory, Institute of Geology and Geophysics, Chinese Academy of Sciences (IGGCAS), Beijing; Guangzhou Tuoyan Analytical Technology Co., Ltd., Guangzhou, China; State Key Laboratory of Continental Dynamics, Northwest University, Xi'an | EMPA: acceleration voltage 15 kV, probe current 20 nA, beam diameter 5 μm; LA-ICP-MS: spot size and adjacent lines ablated; Pb isotope (pyrite and tennantite): spot mode, spot size 67–120 μm, laser energy 3 J/cm2, laser frequency 7 Hz; Pb isotope (galena): line mode, spot size 9 μm, laser energy 7 J/cm2, laser frequency 3 Hz, ablation speed 3 μm/s; 20-s background, 50-s ablation | Tl (20 ppb, NIST SRM 997, 205Tl/203Tl = 2.38890) as internal standard; NIST SRM 610 glass as external standard; SSB method for S isotope mass discrimination correction | 18.4 | [19 empty] | 6720 | [5 empty] | 1.61 | [5 empty] | 1182 | [23 empty] | 21.7 | [13 empty] | 670 | [15 empty] | 14.4 | [17 empty] | 6.23 |  |  |  | 4.7 | [38 empty] | 2024 | Sun G. et al., Xinling Ag-Pb-Zn deposit, Qingchengzi ore field, Liaodong Peninsula |  | CHN | LN
| Xinling |  | Magmatic hydrothermal | unknown | carbonate replacement deposit (CRD) Pb-Zn and epithermal Ag | Ag, Pb, Zn | Au | Ag, Pb, Zn (Au) | Sun et al. |  | XL-40-7 | XL-40-7-1 | field site (underground/surface) |  |  |  |  | high grade ore | unknown | unknown | mineral separate | [5 empty] | mineralisation |  |  |  | sphalerite, pyrite, galena, tennantite, hessite | Pb-Zn mineralization; Ag mineralization | vein | vein |  |  |  | quartz, chalcocite, chalcopyrite | polished sections (implied by EPMA, SEM, and LA-ICP-MS analysis) | LA-ICPMS | JEOL JXA-8100 microprobe; Nova Nano SEM 450; NWR ablation system (λ = 193 nm) with iCAP RQ ICP-MS; Nu Plasma 1700 MC-ICP-MS; Nu II MC-ICPMS with 266 nm NWR UP Femto femtosecond laser | EPMA laboratory, Institute of Geology and Geophysics, Chinese Academy of Sciences (IGGCAS), Beijing; Guangzhou Tuoyan Analytical Technology Co., Ltd., Guangzhou, China; State Key Laboratory of Continental Dynamics, Northwest University, Xi'an | EMPA: acceleration voltage 15 kV, probe current 20 nA, beam diameter 5 μm; LA-ICP-MS: spot size and adjacent lines ablated; Pb isotope (pyrite and tennantite): spot mode, spot size 67–120 μm, laser energy 3 J/cm2, laser frequency 7 Hz; Pb isotope (galena): line mode, spot size 9 μm, laser energy 7 J/cm2, laser frequency 3 Hz, ablation speed 3 μm/s; 20-s background, 50-s ablation | Tl (20 ppb, NIST SRM 997, 205Tl/203Tl = 2.38890) as internal standard; NIST SRM 610 glass as external standard; SSB method for S isotope mass discrimination correction | 136 |  |  |  | 1510 | [21 empty] | 1.81 | [5 empty] | 4370 | [11 empty] | 94.2 | [25 empty] | 621 | [15 empty] | 1060 | [21 empty] | 3.1 | [5 empty] | 20.7 | [32 empty] | 2024 | Sun G. et al., Xinling Ag-Pb-Zn deposit, Qingchengzi ore field, Liaodong Peninsula |  | CHN | LN
| Xinling |  | Magmatic hydrothermal | unknown | carbonate replacement deposit (CRD) Pb-Zn and epithermal Ag | Ag, Pb, Zn | Au | Ag, Pb, Zn (Au) | Sun et al. |  | XL-40-8 | XL-40-8-1 | field site (underground/surface) |  |  |  |  | high grade ore | unknown | unknown | mineral separate | [5 empty] | mineralisation |  |  |  | sphalerite, pyrite, galena, tennantite, hessite | Pb-Zn mineralization; Ag mineralization | vein | vein |  |  |  | quartz, chalcocite, chalcopyrite | polished sections (implied by EPMA, SEM, and LA-ICP-MS analysis) | LA-ICPMS | JEOL JXA-8100 microprobe; Nova Nano SEM 450; NWR ablation system (λ = 193 nm) with iCAP RQ ICP-MS; Nu Plasma 1700 MC-ICP-MS; Nu II MC-ICPMS with 266 nm NWR UP Femto femtosecond laser | EPMA laboratory, Institute of Geology and Geophysics, Chinese Academy of Sciences (IGGCAS), Beijing; Guangzhou Tuoyan Analytical Technology Co., Ltd., Guangzhou, China; State Key Laboratory of Continental Dynamics, Northwest University, Xi'an | EMPA: acceleration voltage 15 kV, probe current 20 nA, beam diameter 5 μm; LA-ICP-MS: spot size and adjacent lines ablated; Pb isotope (pyrite and tennantite): spot mode, spot size 67–120 μm, laser energy 3 J/cm2, laser frequency 7 Hz; Pb isotope (galena): line mode, spot size 9 μm, laser energy 7 J/cm2, laser frequency 3 Hz, ablation speed 3 μm/s; 20-s background, 50-s ablation | Tl (20 ppb, NIST SRM 997, 205Tl/203Tl = 2.38890) as internal standard; NIST SRM 610 glass as external standard; SSB method for S isotope mass discrimination correction | 17.9 |  |  |  | 5.94 | [15 empty] | 7180 | [5 empty] | 1.62 | [5 empty] | 3640 | [11 empty] | 63.5 |  |  |  | 0.45 | [7 empty] | 26.9 | [13 empty] | 718 | [15 empty] | 244 | [17 empty] | 3.13 | [9 empty] | 11.1 | [32 empty] | 2024 | Sun G. et al., Xinling Ag-Pb-Zn deposit, Qingchengzi ore field, Liaodong Peninsula |  | CHN | LN
| Xinling |  | Magmatic hydrothermal | unknown | carbonate replacement deposit (CRD) Pb-Zn and epithermal Ag | Ag, Pb, Zn | Au | Ag, Pb, Zn (Au) | Sun et al. |  | XL-40-9 | XL-40-9-1 | field site (underground/surface) |  |  |  |  | high grade ore | unknown | unknown | mineral separate | [5 empty] | mineralisation |  |  |  | sphalerite, pyrite, galena, tennantite, hessite | Pb-Zn mineralization; Ag mineralization | vein | vein |  |  |  | quartz, chalcocite, chalcopyrite | polished sections (implied by EPMA, SEM, and LA-ICP-MS analysis) | LA-ICPMS | JEOL JXA-8100 microprobe; Nova Nano SEM 450; NWR ablation system (λ = 193 nm) with iCAP RQ ICP-MS; Nu Plasma 1700 MC-ICP-MS; Nu II MC-ICPMS with 266 nm NWR UP Femto femtosecond laser | EPMA laboratory, Institute of Geology and Geophysics, Chinese Academy of Sciences (IGGCAS), Beijing; Guangzhou Tuoyan Analytical Technology Co., Ltd., Guangzhou, China; State Key Laboratory of Continental Dynamics, Northwest University, Xi'an | EMPA: acceleration voltage 15 kV, probe current 20 nA, beam diameter 5 μm; LA-ICP-MS: spot size and adjacent lines ablated; Pb isotope (pyrite and tennantite): spot mode, spot size 67–120 μm, laser energy 3 J/cm2, laser frequency 7 Hz; Pb isotope (galena): line mode, spot size 9 μm, laser energy 7 J/cm2, laser frequency 3 Hz, ablation speed 3 μm/s; 20-s background, 50-s ablation | Tl (20 ppb, NIST SRM 997, 205Tl/203Tl = 2.38890) as internal standard; NIST SRM 610 glass as external standard; SSB method for S isotope mass discrimination correction | 96 | [19 empty] | 6720 | [5 empty] | 1.01 | [5 empty] | 2940 | [15 empty] | 99.9 | [21 empty] | 614 | [33 empty] | 970 | [42 empty] | 2024 | Sun G. et al., Xinling Ag-Pb-Zn deposit, Qingchengzi ore field, Liaodong Peninsula |  | CHN | LN
| Xinling |  | Magmatic hydrothermal | unknown | carbonate replacement deposit (CRD) Pb-Zn and epithermal Ag | Ag, Pb, Zn | Au | Ag, Pb, Zn (Au) | Sun et al. |  | Hes |  | field site (underground/surface) |  |  |  |  | high grade ore | unknown | unknown | mineral separate | [5 empty] | mineralisation |  |  |  | sphalerite, pyrite, galena, tennantite, hessite | Pb-Zn mineralization; Ag mineralization | vein | vein |  |  |  | quartz, chalcocite, chalcopyrite | polished sections (implied by EPMA, SEM, and LA-ICP-MS analysis) | EPMA | JEOL JXA-8100 microprobe; Nova Nano SEM 450; NWR ablation system (λ = 193 nm) with iCAP RQ ICP-MS; Nu Plasma 1700 MC-ICP-MS; Nu II MC-ICPMS with 266 nm NWR UP Femto femtosecond laser | EPMA laboratory, Institute of Geology and Geophysics, Chinese Academy of Sciences (IGGCAS), Beijing; Guangzhou Tuoyan Analytical Technology Co., Ltd., Guangzhou, China; State Key Laboratory of Continental Dynamics, Northwest University, Xi'an | EMPA: acceleration voltage 15 kV, probe current 20 nA, beam diameter 5 μm; LA-ICP-MS: spot size and adjacent lines ablated; Pb isotope (pyrite and tennantite): spot mode, spot size 67–120 μm, laser energy 3 J/cm2, laser frequency 7 Hz; Pb isotope (galena): line mode, spot size 9 μm, laser energy 7 J/cm2, laser frequency 3 Hz, ablation speed 3 μm/s; 20-s background, 50-s ablation | Tl (20 ppb, NIST SRM 997, 205Tl/203Tl = 2.38890) as internal standard; NIST SRM 610 glass as external standard; SSB method for S isotope mass discrimination correction | 0.23 | [5 empty] | -9999 | [13 empty] | 0.01 | [11 empty] | 0.16 | [9 empty] | 0.17 | [27 empty] | 0.01 | [15 empty] | 0.1 | [15 empty] | 0.02 |  | -9999 | [17 empty] | -9999 | [19 empty] | 62.6 |  |  |  |  | 2024 | Sun G. et al., Xinling Ag-Pb-Zn deposit, Qingchengzi ore field, Liaodong Peninsula |  | CHN | LN
| Xinling |  | Magmatic hydrothermal | unknown | carbonate replacement deposit (CRD) Pb-Zn and epithermal Ag | Ag, Pb, Zn | Au | Ag, Pb, Zn (Au) | Sun et al. |  | XL-1-5 |  | field site (underground/surface) |  |  |  |  | high grade ore | unknown | unknown | mineral separate | [5 empty] | mineralisation |  |  |  | sphalerite, pyrite, galena, tennantite, hessite | Pb-Zn mineralization; Ag mineralization | vein | vein |  |  |  | quartz, chalcocite, chalcopyrite | polished sections (implied by EPMA, SEM, and LA-ICP-MS analysis) | EPMA | JEOL JXA-8100 microprobe; Nova Nano SEM 450; NWR ablation system (λ = 193 nm) with iCAP RQ ICP-MS; Nu Plasma 1700 MC-ICP-MS; Nu II MC-ICPMS with 266 nm NWR UP Femto femtosecond laser | EPMA laboratory, Institute of Geology and Geophysics, Chinese Academy of Sciences (IGGCAS), Beijing; Guangzhou Tuoyan Analytical Technology Co., Ltd., Guangzhou, China; State Key Laboratory of Continental Dynamics, Northwest University, Xi'an | EMPA: acceleration voltage 15 kV, probe current 20 nA, beam diameter 5 μm; LA-ICP-MS: spot size and adjacent lines ablated; Pb isotope (pyrite and tennantite): spot mode, spot size 67–120 μm, laser energy 3 J/cm2, laser frequency 7 Hz; Pb isotope (galena): line mode, spot size 9 μm, laser energy 7 J/cm2, laser frequency 3 Hz, ablation speed 3 μm/s; 20-s background, 50-s ablation | Tl (20 ppb, NIST SRM 997, 205Tl/203Tl = 2.38890) as internal standard; NIST SRM 610 glass as external standard; SSB method for S isotope mass discrimination correction | 62.3 |  |  |  | 0.25 |  | 0.02 | [13 empty] | -9999 | [11 empty] | 0.41 | [9 empty] | 0.04 | [27 empty] | -9999 | [15 empty] | 0.26 | [15 empty] | 0.22 |  | -9999 | [17 empty] | 37.4 | [19 empty] | 0.26 |  |  |  |  | 2024 | Sun G. et al., Xinling Ag-Pb-Zn deposit, Qingchengzi ore field, Liaodong Peninsula |  | CHN | LN
| Xinling |  | Magmatic hydrothermal | unknown | carbonate replacement deposit (CRD) Pb-Zn and epithermal Ag | Ag, Pb, Zn | Au | Ag, Pb, Zn (Au) | Sun et al. |  | XL-1-6 |  | field site (underground/surface) |  |  |  |  | high grade ore | unknown | unknown | mineral separate | [5 empty] | mineralisation |  |  |  | sphalerite, pyrite, galena, tennantite, hessite | Pb-Zn mineralization; Ag mineralization | vein | vein |  |  |  | quartz, chalcocite, chalcopyrite | polished sections (implied by EPMA, SEM, and LA-ICP-MS analysis) | EPMA | JEOL JXA-8100 microprobe; Nova Nano SEM 450; NWR ablation system (λ = 193 nm) with iCAP RQ ICP-MS; Nu Plasma 1700 MC-ICP-MS; Nu II MC-ICPMS with 266 nm NWR UP Femto femtosecond laser | EPMA laboratory, Institute of Geology and Geophysics, Chinese Academy of Sciences (IGGCAS), Beijing; Guangzhou Tuoyan Analytical Technology Co., Ltd., Guangzhou, China; State Key Laboratory of Continental Dynamics, Northwest University, Xi'an | EMPA: acceleration voltage 15 kV, probe current 20 nA, beam diameter 5 μm; LA-ICP-MS: spot size and adjacent lines ablated; Pb isotope (pyrite and tennantite): spot mode, spot size 67–120 μm, laser energy 3 J/cm2, laser frequency 7 Hz; Pb isotope (galena): line mode, spot size 9 μm, laser energy 7 J/cm2, laser frequency 3 Hz, ablation speed 3 μm/s; 20-s background, 50-s ablation | Tl (20 ppb, NIST SRM 997, 205Tl/203Tl = 2.38890) as internal standard; NIST SRM 610 glass as external standard; SSB method for S isotope mass discrimination correction | 60.9 |  |  |  | -9999 |  | -9999 | [13 empty] | -9999 | [11 empty] | 0.1 | [9 empty] | 0.69 | [27 empty] | 0.01 | [15 empty] | 0.11 | [15 empty] | 0.71 |  | -9999 | [17 empty] | 37.2 | [19 empty] | 0.02 |  |  |  |  | 2024 | Sun G. et al., Xinling Ag-Pb-Zn deposit, Qingchengzi ore field, Liaodong Peninsula |  | CHN | LN
| Xinling |  | Magmatic hydrothermal | unknown | carbonate replacement deposit (CRD) Pb-Zn and epithermal Ag | Ag, Pb, Zn | Au | Ag, Pb, Zn (Au) | Sun et al. |  | XL-1-7 |  | field site (underground/surface) |  |  |  |  | high grade ore | unknown | unknown | mineral separate | [5 empty] | mineralisation |  |  |  | sphalerite, pyrite, galena, tennantite, hessite | Pb-Zn mineralization; Ag mineralization | vein | vein |  |  |  | quartz, chalcocite, chalcopyrite | polished sections (implied by EPMA, SEM, and LA-ICP-MS analysis) | EPMA | JEOL JXA-8100 microprobe; Nova Nano SEM 450; NWR ablation system (λ = 193 nm) with iCAP RQ ICP-MS; Nu Plasma 1700 MC-ICP-MS; Nu II MC-ICPMS with 266 nm NWR UP Femto femtosecond laser | EPMA laboratory, Institute of Geology and Geophysics, Chinese Academy of Sciences (IGGCAS), Beijing; Guangzhou Tuoyan Analytical Technology Co., Ltd., Guangzhou, China; State Key Laboratory of Continental Dynamics, Northwest University, Xi'an | EMPA: acceleration voltage 15 kV, probe current 20 nA, beam diameter 5 μm; LA-ICP-MS: spot size and adjacent lines ablated; Pb isotope (pyrite and tennantite): spot mode, spot size 67–120 μm, laser energy 3 J/cm2, laser frequency 7 Hz; Pb isotope (galena): line mode, spot size 9 μm, laser energy 7 J/cm2, laser frequency 3 Hz, ablation speed 3 μm/s; 20-s background, 50-s ablation | Tl (20 ppb, NIST SRM 997, 205Tl/203Tl = 2.38890) as internal standard; NIST SRM 610 glass as external standard; SSB method for S isotope mass discrimination correction | 63.7 |  |  |  | 0.05 |  | 0.22 | [13 empty] | -9999 | [11 empty] | 0.49 | [9 empty] | 0.02 | [27 empty] | 0.03 | [15 empty] | 0.03 | [15 empty] | 0.13 |  | -9999 | [17 empty] | 37.7 | [19 empty] | 0.13 |  |  |  |  | 2024 | Sun G. et al., Xinling Ag-Pb-Zn deposit, Qingchengzi ore field, Liaodong Peninsula |  | CHN | LN
| Xinling |  | Magmatic hydrothermal | unknown | carbonate replacement deposit (CRD) Pb-Zn and epithermal Ag | Ag, Pb, Zn | Au | Ag, Pb, Zn (Au) | Sun et al. |  | XL-1-8 |  | field site (underground/surface) |  |  |  |  | high grade ore | unknown | unknown | mineral separate | [5 empty] | mineralisation |  |  |  | sphalerite, pyrite, galena, tennantite, hessite | Pb-Zn mineralization; Ag mineralization | vein | vein |  |  |  | quartz, chalcocite, chalcopyrite | polished sections (implied by EPMA, SEM, and LA-ICP-MS analysis) | EPMA | JEOL JXA-8100 microprobe; Nova Nano SEM 450; NWR ablation system (λ = 193 nm) with iCAP RQ ICP-MS; Nu Plasma 1700 MC-ICP-MS; Nu II MC-ICPMS with 266 nm NWR UP Femto femtosecond laser | EPMA laboratory, Institute of Geology and Geophysics, Chinese Academy of Sciences (IGGCAS), Beijing; Guangzhou Tuoyan Analytical Technology Co., Ltd., Guangzhou, China; State Key Laboratory of Continental Dynamics, Northwest University, Xi'an | EMPA: acceleration voltage 15 kV, probe current 20 nA, beam diameter 5 μm; LA-ICP-MS: spot size and adjacent lines ablated; Pb isotope (pyrite and tennantite): spot mode, spot size 67–120 μm, laser energy 3 J/cm2, laser frequency 7 Hz; Pb isotope (galena): line mode, spot size 9 μm, laser energy 7 J/cm2, laser frequency 3 Hz, ablation speed 3 μm/s; 20-s background, 50-s ablation | Tl (20 ppb, NIST SRM 997, 205Tl/203Tl = 2.38890) as internal standard; NIST SRM 610 glass as external standard; SSB method for S isotope mass discrimination correction | 58.8 |  |  |  | 0.34 |  | -9999 | [13 empty] | -9999 | [11 empty] | 2.48 | [9 empty] | 0.03 | [27 empty] | 0.01 | [15 empty] | 2.08 | [15 empty] | 1.21 |  | -9999 | [17 empty] | 35.7 | [19 empty] | 0.45 |  |  |  |  | 2024 | Sun G. et al., Xinling Ag-Pb-Zn deposit, Qingchengzi ore field, Liaodong Peninsula |  | CHN | LN
| Xinling |  | Magmatic hydrothermal | unknown | carbonate replacement deposit (CRD) Pb-Zn and epithermal Ag | Ag, Pb, Zn | Au | Ag, Pb, Zn (Au) | Sun et al. |  | XL-1-9 |  | field site (underground/surface) |  |  |  |  | high grade ore | unknown | unknown | mineral separate | [5 empty] | mineralisation |  |  |  | sphalerite, pyrite, galena, tennantite, hessite | Pb-Zn mineralization; Ag mineralization | vein | vein |  |  |  | quartz, chalcocite, chalcopyrite | polished sections (implied by EPMA, SEM, and LA-ICP-MS analysis) | EPMA | JEOL JXA-8100 microprobe; Nova Nano SEM 450; NWR ablation system (λ = 193 nm) with iCAP RQ ICP-MS; Nu Plasma 1700 MC-ICP-MS; Nu II MC-ICPMS with 266 nm NWR UP Femto femtosecond laser | EPMA laboratory, Institute of Geology and Geophysics, Chinese Academy of Sciences (IGGCAS), Beijing; Guangzhou Tuoyan Analytical Technology Co., Ltd., Guangzhou, China; State Key Laboratory of Continental Dynamics, Northwest University, Xi'an | EMPA: acceleration voltage 15 kV, probe current 20 nA, beam diameter 5 μm; LA-ICP-MS: spot size and adjacent lines ablated; Pb isotope (pyrite and tennantite): spot mode, spot size 67–120 μm, laser energy 3 J/cm2, laser frequency 7 Hz; Pb isotope (galena): line mode, spot size 9 μm, laser energy 7 J/cm2, laser frequency 3 Hz, ablation speed 3 μm/s; 20-s background, 50-s ablation | Tl (20 ppb, NIST SRM 997, 205Tl/203Tl = 2.38890) as internal standard; NIST SRM 610 glass as external standard; SSB method for S isotope mass discrimination correction | 60 |  |  |  | 0.05 |  | 0.13 | [13 empty] | -9999 | [11 empty] | 0.71 | [9 empty] | -9999 | [27 empty] | -9999 | [15 empty] | 0.3 | [15 empty] | 0.25 |  | -9999 | [17 empty] | 36.3 | [19 empty] | 0.16 |  |  |  |  | 2024 | Sun G. et al., Xinling Ag-Pb-Zn deposit, Qingchengzi ore field, Liaodong Peninsula |  | CHN | LN
| Xinling |  | Magmatic hydrothermal | unknown | carbonate replacement deposit (CRD) Pb-Zn and epithermal Ag | Ag, Pb, Zn | Au | Ag, Pb, Zn (Au) | Sun et al. |  | XL-1-10 |  | field site (underground/surface) |  |  |  |  | high grade ore | unknown | unknown | mineral separate | [5 empty] | mineralisation |  |  |  | sphalerite, pyrite, galena, tennantite, hessite | Pb-Zn mineralization; Ag mineralization | vein | vein |  |  |  | quartz, chalcocite, chalcopyrite | polished sections (implied by EPMA, SEM, and LA-ICP-MS analysis) | EPMA | JEOL JXA-8100 microprobe; Nova Nano SEM 450; NWR ablation system (λ = 193 nm) with iCAP RQ ICP-MS; Nu Plasma 1700 MC-ICP-MS; Nu II MC-ICPMS with 266 nm NWR UP Femto femtosecond laser | EPMA laboratory, Institute of Geology and Geophysics, Chinese Academy of Sciences (IGGCAS), Beijing; Guangzhou Tuoyan Analytical Technology Co., Ltd., Guangzhou, China; State Key Laboratory of Continental Dynamics, Northwest University, Xi'an | EMPA: acceleration voltage 15 kV, probe current 20 nA, beam diameter 5 μm; LA-ICP-MS: spot size and adjacent lines ablated; Pb isotope (pyrite and tennantite): spot mode, spot size 67–120 μm, laser energy 3 J/cm2, laser frequency 7 Hz; Pb isotope (galena): line mode, spot size 9 μm, laser energy 7 J/cm2, laser frequency 3 Hz, ablation speed 3 μm/s; 20-s background, 50-s ablation | Tl (20 ppb, NIST SRM 997, 205Tl/203Tl = 2.38890) as internal standard; NIST SRM 610 glass as external standard; SSB method for S isotope mass discrimination correction | 62.6 |  |  |  | -9999 |  | -9999 | [13 empty] | -9999 | [11 empty] | 0.5 | [9 empty] | -9999 | [27 empty] | -9999 | [15 empty] | 0.18 | [15 empty] | 0.19 |  | -9999 | [17 empty] | 37.2 | [19 empty] | 0.15 |  |  |  |  | 2024 | Sun G. et al., Xinling Ag-Pb-Zn deposit, Qingchengzi ore field, Liaodong Peninsula |  | CHN | LN
| Xinling |  | Magmatic hydrothermal | unknown | carbonate replacement deposit (CRD) Pb-Zn and epithermal Ag | Ag, Pb, Zn | Au | Ag, Pb, Zn (Au) | Sun et al. |  | XL-1-4 |  | field site (underground/surface) |  |  |  |  | high grade ore | unknown | unknown | mineral separate | [5 empty] | mineralisation |  |  |  | Hes | Pb-Zn mineralization; Ag mineralization | vein | vein |  |  |  | quartz, chalcocite, chalcopyrite | polished sections (implied by EPMA, SEM, and LA-ICP-MS analysis) | EPMA | JEOL JXA-8100 microprobe; Nova Nano SEM 450; NWR ablation system (λ = 193 nm) with iCAP RQ ICP-MS; Nu Plasma 1700 MC-ICP-MS; Nu II MC-ICPMS with 266 nm NWR UP Femto femtosecond laser | EPMA laboratory, Institute of Geology and Geophysics, Chinese Academy of Sciences (IGGCAS), Beijing; Guangzhou Tuoyan Analytical Technology Co., Ltd., Guangzhou, China; State Key Laboratory of Continental Dynamics, Northwest University, Xi'an | EMPA: acceleration voltage 15 kV, probe current 20 nA, beam diameter 5 μm; LA-ICP-MS: spot size and adjacent lines ablated; Pb isotope (pyrite and tennantite): spot mode, spot size 67–120 μm, laser energy 3 J/cm2, laser frequency 7 Hz; Pb isotope (galena): line mode, spot size 9 μm, laser energy 7 J/cm2, laser frequency 3 Hz, ablation speed 3 μm/s; 20-s background, 50-s ablation | Tl (20 ppb, NIST SRM 997, 205Tl/203Tl = 2.38890) as internal standard; NIST SRM 610 glass as external standard; SSB method for S isotope mass discrimination correction | 62.6 |  |  |  | 0.01 |  | -9999 | [13 empty] | -9999 | [11 empty] | 0.23 | [9 empty] | 0.1 | [27 empty] | 0.02 | [15 empty] | 0.16 | [15 empty] | 0.17 |  | -9999 | [17 empty] | 37.6 | [19 empty] | 0.01 |  |  |  |  | 2024 | Sun G. et al., Xinling Ag-Pb-Zn deposit, Qingchengzi ore field, Liaodong Peninsula |  | CHN | LN
| Xinling |  | Magmatic hydrothermal | unknown | carbonate replacement deposit (CRD) Pb-Zn and epithermal Ag | Ag, Pb, Zn | Au | Ag, Pb, Zn (Au) | Sun et al. |  |  |  | field site (underground/surface) |  |  |  |  | high grade ore | unknown | unknown | mineral separate | [5 empty] | mineralisation |  |  |  | sphalerite, pyrite, galena, tennantite, hessite | Pb-Zn mineralization; Ag mineralization | vein | vein |  |  |  | quartz, chalcocite, chalcopyrite | polished sections (implied by EPMA, SEM, and LA-ICP-MS analysis) | EMPA, SEM-EDS, LA-ICPMS, MC-ICPMS | JEOL JXA-8100 microprobe; Nova Nano SEM 450; NWR ablation system (λ = 193 nm) with iCAP RQ ICP-MS; Nu Plasma 1700 MC-ICP-MS; Nu II MC-ICPMS with 266 nm NWR UP Femto femtosecond laser | EPMA laboratory, Institute of Geology and Geophysics, Chinese Academy of Sciences (IGGCAS), Beijing; Guangzhou Tuoyan Analytical Technology Co., Ltd., Guangzhou, China; State Key Laboratory of Continental Dynamics, Northwest University, Xi'an | EMPA: acceleration voltage 15 kV, probe current 20 nA, beam diameter 5 μm; LA-ICP-MS: spot size and adjacent lines ablated; Pb isotope (pyrite and tennantite): spot mode, spot size 67–120 μm, laser energy 3 J/cm2, laser frequency 7 Hz; Pb isotope (galena): line mode, spot size 9 μm, laser energy 7 J/cm2, laser frequency 3 Hz, ablation speed 3 μm/s; 20-s background, 50-s ablation | Tl (20 ppb, NIST SRM 997, 205Tl/203Tl = 2.38890) as internal standard; NIST SRM 610 glass as external standard; SSB method for S isotope mass discrimination correction | 0.106 |  |  |  | 0.257 | [15 empty] | 0.374 | [11 empty] | 0.351 | [9 empty] | -0.376 |  | 0.312 |  |  |  | 0.323 | [7 empty] | -0.276 | [13 empty] | 0.392 | [15 empty] | -0.135 | [17 empty] | 0.244 | [9 empty] | -0.099 | [32 empty] | 2024 | Sun G. et al., Xinling Ag-Pb-Zn deposit, Qingchengzi ore field, Liaodong Peninsula |  | CHN | LN
| Xinling |  | Magmatic hydrothermal | unknown | carbonate replacement deposit (CRD) Pb-Zn and epithermal Ag | Ag, Pb, Zn | Au | Ag, Pb, Zn (Au) | Sun et al. |  |  |  | field site (underground/surface) |  |  |  |  | high grade ore | unknown | unknown | mineral separate | [5 empty] | mineralisation |  |  |  | sphalerite, pyrite, galena, tennantite, hessite | Pb-Zn mineralization; Ag mineralization | vein | vein |  |  |  | quartz, chalcocite, chalcopyrite | polished sections (implied by EPMA, SEM, and LA-ICP-MS analysis) | EMPA, SEM-EDS, LA-ICPMS, MC-ICPMS | JEOL JXA-8100 microprobe; Nova Nano SEM 450; NWR ablation system (λ = 193 nm) with iCAP RQ ICP-MS; Nu Plasma 1700 MC-ICP-MS; Nu II MC-ICPMS with 266 nm NWR UP Femto femtosecond laser | EPMA laboratory, Institute of Geology and Geophysics, Chinese Academy of Sciences (IGGCAS), Beijing; Guangzhou Tuoyan Analytical Technology Co., Ltd., Guangzhou, China; State Key Laboratory of Continental Dynamics, Northwest University, Xi'an | EMPA: acceleration voltage 15 kV, probe current 20 nA, beam diameter 5 μm; LA-ICP-MS: spot size and adjacent lines ablated; Pb isotope (pyrite and tennantite): spot mode, spot size 67–120 μm, laser energy 3 J/cm2, laser frequency 7 Hz; Pb isotope (galena): line mode, spot size 9 μm, laser energy 7 J/cm2, laser frequency 3 Hz, ablation speed 3 μm/s; 20-s background, 50-s ablation | Tl (20 ppb, NIST SRM 997, 205Tl/203Tl = 2.38890) as internal standard; NIST SRM 610 glass as external standard; SSB method for S isotope mass discrimination correction | 0.538 |  |  |  | 0.385 | [15 empty] | -0.137 | [11 empty] | 0.214 | [9 empty] | 0.04 |  | -0.221 |  |  |  | -0.057 | [7 empty] | 0.182 | [13 empty] | -0.167 | [15 empty] | 0.347 | [17 empty] | 0.45 | [9 empty] | 0.246 | [32 empty] | 2024 | Sun G. et al., Xinling Ag-Pb-Zn deposit, Qingchengzi ore field, Liaodong Peninsula |  | CHN | LN
| Xinling |  | Magmatic hydrothermal | unknown | carbonate replacement deposit (CRD) Pb-Zn and epithermal Ag | Ag, Pb, Zn | Au | Ag, Pb, Zn (Au) | Sun et al. |  |  |  | field site (underground/surface) |  |  |  |  | high grade ore | unknown | unknown | mineral separate | [5 empty] | mineralisation |  |  |  | sphalerite, pyrite, galena, tennantite, hessite | Pb-Zn mineralization; Ag mineralization | vein | vein |  |  |  | quartz, chalcocite, chalcopyrite | polished sections (implied by EPMA, SEM, and LA-ICP-MS analysis) | EMPA, SEM-EDS, LA-ICPMS, MC-ICPMS | JEOL JXA-8100 microprobe; Nova Nano SEM 450; NWR ablation system (λ = 193 nm) with iCAP RQ ICP-MS; Nu Plasma 1700 MC-ICP-MS; Nu II MC-ICPMS with 266 nm NWR UP Femto femtosecond laser | EPMA laboratory, Institute of Geology and Geophysics, Chinese Academy of Sciences (IGGCAS), Beijing; Guangzhou Tuoyan Analytical Technology Co., Ltd., Guangzhou, China; State Key Laboratory of Continental Dynamics, Northwest University, Xi'an | EMPA: acceleration voltage 15 kV, probe current 20 nA, beam diameter 5 μm; LA-ICP-MS: spot size and adjacent lines ablated; Pb isotope (pyrite and tennantite): spot mode, spot size 67–120 μm, laser energy 3 J/cm2, laser frequency 7 Hz; Pb isotope (galena): line mode, spot size 9 μm, laser energy 7 J/cm2, laser frequency 3 Hz, ablation speed 3 μm/s; 20-s background, 50-s ablation | Tl (20 ppb, NIST SRM 997, 205Tl/203Tl = 2.38890) as internal standard; NIST SRM 610 glass as external standard; SSB method for S isotope mass discrimination correction | 0.09 |  |  |  | -0.327 | [15 empty] | 0.223 | [11 empty] | -0.073 | [9 empty] | -0.234 |  | 0.25 |  |  |  | 0.138 | [7 empty] | 0.275 | [13 empty] | 0.174 | [15 empty] | 0.498 | [17 empty] | -0.277 | [9 empty] | 0.514 | [32 empty] | 2024 | Sun G. et al., Xinling Ag-Pb-Zn deposit, Qingchengzi ore field, Liaodong Peninsula |  | CHN | LN
| Xinling |  | Magmatic hydrothermal | unknown | carbonate replacement deposit (CRD) Pb-Zn and epithermal Ag | Ag, Pb, Zn | Au | Ag, Pb, Zn (Au) | Sun et al. |  | Tnt | Tnt-1 | field site (underground/surface) |  |  |  |  | high grade ore | unknown | unknown | mineral separate | [5 empty] | mineralisation |  |  |  | sphalerite, pyrite, galena, tennantite, hessite | Pb-Zn mineralization; Ag mineralization | vein | vein |  |  |  | quartz, chalcocite, chalcopyrite | polished sections (implied by EPMA, SEM, and LA-ICP-MS analysis) | EPMA | JEOL JXA-8100 microprobe; Nova Nano SEM 450; NWR ablation system (λ = 193 nm) with iCAP RQ ICP-MS; Nu Plasma 1700 MC-ICP-MS; Nu II MC-ICPMS with 266 nm NWR UP Femto femtosecond laser | EPMA laboratory, Institute of Geology and Geophysics, Chinese Academy of Sciences (IGGCAS), Beijing; Guangzhou Tuoyan Analytical Technology Co., Ltd., Guangzhou, China; State Key Laboratory of Continental Dynamics, Northwest University, Xi'an | EMPA: acceleration voltage 15 kV, probe current 20 nA, beam diameter 5 μm; LA-ICP-MS: spot size and adjacent lines ablated; Pb isotope (pyrite and tennantite): spot mode, spot size 67–120 μm, laser energy 3 J/cm2, laser frequency 7 Hz; Pb isotope (galena): line mode, spot size 9 μm, laser energy 7 J/cm2, laser frequency 3 Hz, ablation speed 3 μm/s; 20-s background, 50-s ablation | Tl (20 ppb, NIST SRM 997, 205Tl/203Tl = 2.38890) as internal standard; NIST SRM 610 glass as external standard; SSB method for S isotope mass discrimination correction | 2.32 |  |  |  | 9.55 | [15 empty] | 0.23 | [11 empty] | 40.2 | [9 empty] | 1.57 | [27 empty] | 0.06 | [15 empty] | 0.24 | [15 empty] | 26.2 |  | 14.1 |  |  |  | 0.02 | [33 empty] | 6.23 |  |  |  |  | 2024 | Sun G. et al., Xinling Ag-Pb-Zn deposit, Qingchengzi ore field, Liaodong Peninsula |  | CHN | LN
| Xinling |  | Magmatic hydrothermal | unknown | carbonate replacement deposit (CRD) Pb-Zn and epithermal Ag | Ag, Pb, Zn | Au | Ag, Pb, Zn (Au) | Sun et al. |  | Ttr | Ttr-1 | field site (underground/surface) |  |  |  |  | high grade ore | unknown | unknown | mineral separate | [5 empty] | mineralisation |  |  |  | sphalerite, pyrite, galena, tennantite, hessite | Pb-Zn mineralization; Ag mineralization | vein | vein |  |  |  | quartz, chalcocite, chalcopyrite | polished sections (implied by EPMA, SEM, and LA-ICP-MS analysis) | EPMA | JEOL JXA-8100 microprobe; Nova Nano SEM 450; NWR ablation system (λ = 193 nm) with iCAP RQ ICP-MS; Nu Plasma 1700 MC-ICP-MS; Nu II MC-ICPMS with 266 nm NWR UP Femto femtosecond laser | EPMA laboratory, Institute of Geology and Geophysics, Chinese Academy of Sciences (IGGCAS), Beijing; Guangzhou Tuoyan Analytical Technology Co., Ltd., Guangzhou, China; State Key Laboratory of Continental Dynamics, Northwest University, Xi'an | EMPA: acceleration voltage 15 kV, probe current 20 nA, beam diameter 5 μm; LA-ICP-MS: spot size and adjacent lines ablated; Pb isotope (pyrite and tennantite): spot mode, spot size 67–120 μm, laser energy 3 J/cm2, laser frequency 7 Hz; Pb isotope (galena): line mode, spot size 9 μm, laser energy 7 J/cm2, laser frequency 3 Hz, ablation speed 3 μm/s; 20-s background, 50-s ablation | Tl (20 ppb, NIST SRM 997, 205Tl/203Tl = 2.38890) as internal standard; NIST SRM 610 glass as external standard; SSB method for S isotope mass discrimination correction | 2.66 |  |  |  | 9.02 | [15 empty] | 0.15 | [11 empty] | 39.6 | [9 empty] | 1.86 | [27 empty] | 0.05 | [15 empty] | 0.2 | [15 empty] | 26.3 |  | 15.2 |  |  |  | 0.12 | [33 empty] | 5.77 |  |  |  |  | 2024 | Sun G. et al., Xinling Ag-Pb-Zn deposit, Qingchengzi ore field, Liaodong Peninsula |  | CHN | LN