## Sheet1
Uploaded | deposit_name | deposit_local_id | deposit_environment | deposit_group | deposit_type | primary_commodities | secondary_commodities | all_commodities | deposit_source | sample_uid | sample_name | sample_local_id | feature_type | feature_name | feature_uid | top_depth_m | bottom_depth_m | sample_deposit_relation | sample_type | sampling_method | material_class | material_class_comments | province | strat_unit_name | strat_unit_uid | strat_grouping | earth_material_group | earth_material_qualifier | earth_material | metamorphic_grade | mineral | paragenetic_stage | mode_of_occurrence | texture | color | alteration | sample_description | associated_minerals | sample_preparation | analytical_method | instrument_type_model | laboratory_location/if reported | operating_conditions/if reported | standards_used/if reported | ag_ppm | ag_detection_limit | al_ppm | al_detection_limit | as_ppm | as_detection_limit | au_ppm | au_detection_limit | b_ppm | b_detection_limit | ba_ppm | ba_detection_limit | be_ppm | be_detection_limit | bi_ppm | bi_detection_limit | br_ppm | br_detection_limit | ca_ppm | ca_detection_limit | cd_ppm | cd_detection_limit | ce_ppm | ce_detection_limit | cl_ppm | cl_detection_limit | co_ppm | co_detection_limit | cr_ppm | cr_detection_limit | cs_ppm | cs_detection_limit | cu_ppm | cu_detection_limit | dy_ppm | dy_detection_limit | er_ppm | er_detection_limit | eu_ppm | eu_detection_limit | f_ppm | f_detection_limit | fe_ppm | fe_detection_limit | ga_ppm | ga_detection_limit | gd_ppm | gd_detection_limit | ge_ppm | ge_detection_limit | hf_ppm | hf_detection_limit | hg_ppm | hg_detection_limit | ho_ppm | ho_detection_limit | in_ppm | in_detection_limit | ir_ppm | ir_detection_limit | k_ppm | k_detection_limit | la_ppm | la_detection_limit | li_ppm | li_detection_limit | lu_ppm | lu_detection_limit | mg_ppm | mg_detection_limit | mn_ppm | mn_detection_limit | mo_ppm | mo_detection_limit | na_ppm | na_detection_limit | nb_ppm | nb_detection_limit | nd_ppm | nd_detection_limit | ni_ppm | ni_detection_limit | os_ppm | os_detection_limit | p_ppm | p_detection_limit | pb_ppm | pb_detection_limit | pd_ppm | pd_detection_limit | pr_ppm | pr_detection_limit | pt_ppm | pt_detection_limit | rb_ppm | rb_detection_limit | re_ppm | re_detection_limit | rh_ppm | rh_detection_limit | ru_ppm | ru_detection_limit | s_ppm | s_detection_limit | sb_ppm | sb_detection_limit | sc_ppm | sc_detection_limit | se_ppm | se_detection_limit | si_ppm | si_detection_limit | sm_ppm | sm_detection_limit | sn_ppm | sn_detection_limit | sr_ppm | sr_detection_limit | ta_ppm | ta_detection_limit | tb_ppm | tb_detection_limit | te_ppm | te_detection_limit | th_ppm | th_detection_limit | ti_ppm | ti_detection_limit | tl_ppm | tl_detection_limit | tm_ppm | tm_detection_limit | u_ppm | u_detection_limit | v_ppm | v_detection_limit | w_ppm | w_detection_limit | y_ppm | y_detection_limit | yb_ppm | yb_detection_limit | zn_ppm | zn_detection_limit | zr_ppm | zr_detection_limit | analysis_datetime | publication_date | sample_source | submitter | country | state | deposit_longitude_wgs84 | deposit_latitude_wgs84 | sample_longitude_wgs84 | sample_latitude_wgs84 | sample_easting | sample_northing | sample_utm_zone | sample_location_description | location_source | location_accuracy | comments | last_update
| Hehuashan |  | Basin hydrothermal | Mississippi Valley-type (MVT) | MVT zinc-lead | Pb, Zn | Cd, Ga, Ge, Tl, In | Pb, Zn (Cd, Ga, Ge, Tl, In) | Liu et al., 2022 |  | OS | OS-1 | drill core |  |  |  |  | ore material | drill core | core drilling | mineral separate | [5 empty] | mineralisation | carbonate-hosted |  |  | sphalerite | early stage mineralization (FCS, IS, OS, BS); late stage mineralization (CCS) | vein, replacement, fracture fill | fine-grained, banded, oolitic, massive, colloform |  |  |  | galena, calcite, dolomite, marcasite, pyrite | polished thin section | LA-ICPMS |  | Advanced Analytical Centre of James Cook University, Townsville, Australia | laser fluence 5–6 J/cm2, repetition rate 10 Hz, beam diameter 24–50 µm, He carrier gas mixed with Ar | USGS Mass-1 as bracketing external standard; NIST-SRM-610, GSE-1G, and GSD-1G as secondary standards; 66Zn as internal standard | 80.6 |  |  |  | 1786 |  | 1.91 | [7 empty] | 0.02 | [5 empty] | 6130 | [11 empty] | 88 | [9 empty] | 70 |  | 970 |  |  |  | 162 |  |  |  | 37 |  |  |  | 365 | [13 empty] | 15 | [15 empty] | 8230 | [17 empty] | 58.2 | [9 empty] | 18 | [13 empty] | 46.2 | [18 empty] | 2022 | Liu, G., Jowitt, S.M., Hu, X., Wang, F., Huang, L., Liu, C., Ye, Y., White, N.C., Yuan, F., Deng, Y. (2022). Critical metal enrichment in carbonate-hosted Pb-Zn systems: Insight from the chemistry of sphalerite within the Hehuashan Pb-Zn deposit, Middle-Lower Yangtze River Metallogenic Belt, East China. Ore Geology Reviews, 151, 105209. |  | CHN | AH
| Hehuashan |  | Basin hydrothermal | Mississippi Valley-type (MVT) | MVT zinc-lead | Pb, Zn | Cd, Ga, Ge, Tl, In | Pb, Zn (Cd, Ga, Ge, Tl, In) | Liu et al., 2022 |  | FCS | FCS-1 | drill core |  |  |  |  | ore material | drill core | core drilling | mineral separate | [5 empty] | mineralisation | carbonate-hosted |  |  | sphalerite | early stage mineralization (FCS, IS, OS, BS); late stage mineralization (CCS) | vein, replacement, fracture fill | fine-grained, banded, oolitic, massive, colloform |  |  |  | galena, calcite, dolomite, marcasite, pyrite | polished thin section | LA-ICPMS |  | Advanced Analytical Centre of James Cook University, Townsville, Australia | laser fluence 5–6 J/cm2, repetition rate 10 Hz, beam diameter 24–50 µm, He carrier gas mixed with Ar | USGS Mass-1 as bracketing external standard; NIST-SRM-610, GSE-1G, and GSD-1G as secondary standards; 66Zn as internal standard | 459 |  |  |  | 187 | [9 empty] | 0.02 | [5 empty] | 14090 | [11 empty] | 1196 | [9 empty] | 770 |  | 2.6 |  |  |  | 19.7 |  |  |  | 28 |  |  |  | 0.03 | [13 empty] | 6 | [15 empty] | 1333 | [17 empty] | 843 | [9 empty] | 4.3 | [13 empty] | 14.7 | [18 empty] | 2022 | Liu, G., Jowitt, S.M., Hu, X., Wang, F., Huang, L., Liu, C., Ye, Y., White, N.C., Yuan, F., Deng, Y. (2022). Critical metal enrichment in carbonate-hosted Pb-Zn systems: Insight from the chemistry of sphalerite within the Hehuashan Pb-Zn deposit, Middle-Lower Yangtze River Metallogenic Belt, East China. Ore Geology Reviews, 151, 105209. |  | CHN | AH
| Hehuashan |  | Basin hydrothermal | Mississippi Valley-type (MVT) | MVT zinc-lead | Pb, Zn | Cd, Ga, Ge, Tl, In | Pb, Zn (Cd, Ga, Ge, Tl, In) | Liu et al., 2022 |  | IS | IS-1 | drill core |  |  |  |  | ore material | drill core | core drilling | mineral separate | [5 empty] | mineralisation | carbonate-hosted |  |  | sphalerite | early stage mineralization (FCS, IS, OS, BS); late stage mineralization (CCS) | vein, replacement, fracture fill | fine-grained, banded, oolitic, massive, colloform |  |  |  | galena, calcite, dolomite, marcasite, pyrite | polished thin section | LA-ICPMS |  | Advanced Analytical Centre of James Cook University, Townsville, Australia | laser fluence 5–6 J/cm2, repetition rate 10 Hz, beam diameter 24–50 µm, He carrier gas mixed with Ar | USGS Mass-1 as bracketing external standard; NIST-SRM-610, GSE-1G, and GSD-1G as secondary standards; 66Zn as internal standard | 3.1 |  |  |  | 917 | [9 empty] | -9999 | [5 empty] | 1002 | [11 empty] | 6 | [9 empty] | 7260 |  | 1.2 |  |  |  | 404 | [7 empty] | 0.02 | [13 empty] | 6 | [15 empty] | -9999 | [5 empty] | -9999 | [15 empty] | -9999 | [13 empty] | -9999 | [5 empty] | 1985 | [7 empty] | -9999 | [10 empty] | 2022 | Liu, G., Jowitt, S.M., Hu, X., Wang, F., Huang, L., Liu, C., Ye, Y., White, N.C., Yuan, F., Deng, Y. (2022). Critical metal enrichment in carbonate-hosted Pb-Zn systems: Insight from the chemistry of sphalerite within the Hehuashan Pb-Zn deposit, Middle-Lower Yangtze River Metallogenic Belt, East China. Ore Geology Reviews, 151, 105209. |  | CHN | AH
| Hehuashan |  | Basin hydrothermal | Mississippi Valley-type (MVT) | MVT zinc-lead | Pb, Zn | Cd, Ga, Ge, Tl, In | Pb, Zn (Cd, Ga, Ge, Tl, In) | Liu et al., 2022 |  | BS | BS-1 | drill core |  |  |  |  | ore material | drill core | core drilling | mineral separate | [5 empty] | mineralisation | carbonate-hosted |  |  | sphalerite | early stage mineralization (FCS, IS, OS, BS); late stage mineralization (CCS) | vein, replacement, fracture fill | fine-grained, banded, oolitic, massive, colloform |  |  |  | galena, calcite, dolomite, marcasite, pyrite | polished thin section | LA-ICPMS |  | Advanced Analytical Centre of James Cook University, Townsville, Australia | laser fluence 5–6 J/cm2, repetition rate 10 Hz, beam diameter 24–50 µm, He carrier gas mixed with Ar | USGS Mass-1 as bracketing external standard; NIST-SRM-610, GSE-1G, and GSD-1G as secondary standards; 66Zn as internal standard | 70.7 |  |  |  | 77 | [9 empty] | 0.15 | [5 empty] | 6374 | [5 empty] | 3.9 | [5 empty] | 566 | [9 empty] | 5580 |  | 70.3 |  |  |  | 29.8 |  |  |  | 0.16 |  |  |  | 0.02 | [13 empty] | 4 |  | 1.5 | [13 empty] | 0.12 | [5 empty] | -9999 | [11 empty] | 372 |  |  |  | -9999 | [5 empty] | 0.8 | [13 empty] | 55 | [7 empty] | -9999 | [10 empty] | 2022 | Liu, G., Jowitt, S.M., Hu, X., Wang, F., Huang, L., Liu, C., Ye, Y., White, N.C., Yuan, F., Deng, Y. (2022). Critical metal enrichment in carbonate-hosted Pb-Zn systems: Insight from the chemistry of sphalerite within the Hehuashan Pb-Zn deposit, Middle-Lower Yangtze River Metallogenic Belt, East China. Ore Geology Reviews, 151, 105209. |  | CHN | AH
| Hehuashan |  | Basin hydrothermal | Mississippi Valley-type (MVT) | MVT zinc-lead | Pb, Zn | Cd, Ga, Ge, Tl, In | Pb, Zn (Cd, Ga, Ge, Tl, In) | Liu et al., 2022 |  | CCS | CCS-1 | drill core |  |  |  |  | ore material | drill core | core drilling | mineral separate | [5 empty] | mineralisation | carbonate-hosted |  |  | sphalerite | early stage mineralization (FCS, IS, OS, BS); late stage mineralization (CCS) | vein, replacement, fracture fill | fine-grained, banded, oolitic, massive, colloform |  |  |  | galena, calcite, dolomite, marcasite, pyrite | polished thin section | LA-ICPMS |  | Advanced Analytical Centre of James Cook University, Townsville, Australia | laser fluence 5–6 J/cm2, repetition rate 10 Hz, beam diameter 24–50 µm, He carrier gas mixed with Ar | USGS Mass-1 as bracketing external standard; NIST-SRM-610, GSE-1G, and GSD-1G as secondary standards; 66Zn as internal standard | 104.5 | [19 empty] | 4265 | [5 empty] | 1.02 | [5 empty] | 498 | [9 empty] | 3170 |  | 16.2 |  |  |  | 20 |  |  |  | -9999 |  |  |  | 14.8 | [13 empty] | 1401 | [15 empty] | 6 | [5 empty] | 0.05 | [11 empty] | 58.7 | [9 empty] | 221.6 | [21 empty] | -9999 | [10 empty] | 2022 | Liu, G., Jowitt, S.M., Hu, X., Wang, F., Huang, L., Liu, C., Ye, Y., White, N.C., Yuan, F., Deng, Y. (2022). Critical metal enrichment in carbonate-hosted Pb-Zn systems: Insight from the chemistry of sphalerite within the Hehuashan Pb-Zn deposit, Middle-Lower Yangtze River Metallogenic Belt, East China. Ore Geology Reviews, 151, 105209. |  | CHN | AH
| Hehuashan |  | Basin hydrothermal | Mississippi Valley-type (MVT) | MVT zinc-lead | Pb, Zn | Cd, Ga, Ge, Tl, In | Pb, Zn (Cd, Ga, Ge, Tl, In) | Liu et al., 2022 |  | OS | OS-1 | drill core |  |  |  |  | ore material | drill core | core drilling | mineral separate | [5 empty] | mineralisation | carbonate-hosted |  |  | sphalerite | early stage mineralization (FCS, IS, OS, BS); late stage mineralization (CCS) | vein, replacement, fracture fill | fine-grained, banded, oolitic, massive, colloform |  |  |  | galena, calcite, dolomite, marcasite, pyrite | polished thin section | LA-ICPMS, EMPA |  | Advanced Analytical Centre of James Cook University, Townsville, Australia | laser fluence 5–6 J/cm2, repetition rate 10 Hz, beam diameter 24–50 µm, He carrier gas mixed with Ar | USGS Mass-1 as bracketing external standard; NIST-SRM-610, GSE-1G, and GSD-1G as secondary standards; 66Zn as internal standard | [32 empty] | 88 | [9 empty] | 70 |  | 970 |  |  |  | 162 |  |  |  | 37 |  |  |  | 365 | [13 empty] | 15 | [76 empty] | 2022 | Liu, G., Jowitt, S.M., Hu, X., Wang, F., Huang, L., Liu, C., Ye, Y., White, N.C., Yuan, F., Deng, Y. (2022). Critical metal enrichment in carbonate-hosted Pb-Zn systems: Insight from the chemistry of sphalerite within the Hehuashan Pb-Zn deposit, Middle-Lower Yangtze River Metallogenic Belt, East China. Ore Geology Reviews, 151, 105209. |  | CHN | AH
| Hehuashan |  | Basin hydrothermal | Mississippi Valley-type (MVT) | MVT zinc-lead | Pb, Zn | Cd, Ga, Ge, Tl, In | Pb, Zn (Cd, Ga, Ge, Tl, In) | Liu et al., 2022 |  | FCS | FCS-1 | drill core |  |  |  |  | ore material | drill core | core drilling | mineral separate | [5 empty] | mineralisation | carbonate-hosted |  |  | sphalerite | early stage mineralization (FCS, IS, OS, BS); late stage mineralization (CCS) | vein, replacement, fracture fill | fine-grained, banded, oolitic, massive, colloform |  |  |  | galena, calcite, dolomite, marcasite, pyrite | polished thin section | LA-ICPMS, EMPA |  | Advanced Analytical Centre of James Cook University, Townsville, Australia | laser fluence 5–6 J/cm2, repetition rate 10 Hz, beam diameter 24–50 µm, He carrier gas mixed with Ar | USGS Mass-1 as bracketing external standard; NIST-SRM-610, GSE-1G, and GSD-1G as secondary standards; 66Zn as internal standard |  |  |  |  | 187 | [37 empty] | 770 |  | 2.6 | [7 empty] | 28 | [17 empty] | 6 | [43 empty] | 4.3 | [32 empty] | 2022 | Liu, G., Jowitt, S.M., Hu, X., Wang, F., Huang, L., Liu, C., Ye, Y., White, N.C., Yuan, F., Deng, Y. (2022). Critical metal enrichment in carbonate-hosted Pb-Zn systems: Insight from the chemistry of sphalerite within the Hehuashan Pb-Zn deposit, Middle-Lower Yangtze River Metallogenic Belt, East China. Ore Geology Reviews, 151, 105209. |  | CHN | AH
| Hehuashan |  | Basin hydrothermal | Mississippi Valley-type (MVT) | MVT zinc-lead | Pb, Zn | Cd, Ga, Ge, Tl, In | Pb, Zn (Cd, Ga, Ge, Tl, In) | Liu et al., 2022 |  | IS | IS-1 | drill core |  |  |  |  | ore material | drill core | core drilling | mineral separate | [5 empty] | mineralisation | carbonate-hosted |  |  | sphalerite | early stage mineralization (FCS, IS, OS, BS); late stage mineralization (CCS) | vein, replacement, fracture fill | fine-grained, banded, oolitic, massive, colloform |  |  |  | galena, calcite, dolomite, marcasite, pyrite | polished thin section | LA-ICPMS, EMPA |  | Advanced Analytical Centre of James Cook University, Townsville, Australia | laser fluence 5–6 J/cm2, repetition rate 10 Hz, beam diameter 24–50 µm, He carrier gas mixed with Ar | USGS Mass-1 as bracketing external standard; NIST-SRM-610, GSE-1G, and GSD-1G as secondary standards; 66Zn as internal standard | 3.1 |  |  |  | 917 | [27 empty] | 6 | [11 empty] | 1.2 | [7 empty] | 18 | [17 empty] | 6 | [43 empty] | 3.5 | [13 empty] | 209 | [18 empty] | 2022 | Liu, G., Jowitt, S.M., Hu, X., Wang, F., Huang, L., Liu, C., Ye, Y., White, N.C., Yuan, F., Deng, Y. (2022). Critical metal enrichment in carbonate-hosted Pb-Zn systems: Insight from the chemistry of sphalerite within the Hehuashan Pb-Zn deposit, Middle-Lower Yangtze River Metallogenic Belt, East China. Ore Geology Reviews, 151, 105209. |  | CHN | AH
| Hehuashan |  | Basin hydrothermal | Mississippi Valley-type (MVT) | MVT zinc-lead | Pb, Zn | Cd, Ga, Ge, Tl, In | Pb, Zn (Cd, Ga, Ge, Tl, In) | Liu et al., 2022 |  | BS | BS-1 | drill core |  |  |  |  | ore material | drill core | core drilling | mineral separate | [5 empty] | mineralisation | carbonate-hosted |  |  | sphalerite | early stage mineralization (FCS, IS, OS, BS); late stage mineralization (CCS) | vein, replacement, fracture fill | fine-grained, banded, oolitic, massive, colloform |  |  |  | galena, calcite, dolomite, marcasite, pyrite | polished thin section | LA-ICPMS, EMPA |  | Advanced Analytical Centre of James Cook University, Townsville, Australia | laser fluence 5–6 J/cm2, repetition rate 10 Hz, beam diameter 24–50 µm, He carrier gas mixed with Ar | USGS Mass-1 as bracketing external standard; NIST-SRM-610, GSE-1G, and GSD-1G as secondary standards; 66Zn as internal standard |  |  |  |  | 101 | [27 empty] | 739 | [11 empty] | 3.3 | [7 empty] | 14 | [17 empty] | 9 | [15 empty] | 90 | [27 empty] | 7.3 | [32 empty] | 2022 | Liu, G., Jowitt, S.M., Hu, X., Wang, F., Huang, L., Liu, C., Ye, Y., White, N.C., Yuan, F., Deng, Y. (2022). Critical metal enrichment in carbonate-hosted Pb-Zn systems: Insight from the chemistry of sphalerite within the Hehuashan Pb-Zn deposit, Middle-Lower Yangtze River Metallogenic Belt, East China. Ore Geology Reviews, 151, 105209. |  | CHN | AH
| Hehuashan |  | Basin hydrothermal | Mississippi Valley-type (MVT) | MVT zinc-lead | Pb, Zn | Cd, Ga, Ge, Tl, In | Pb, Zn (Cd, Ga, Ge, Tl, In) | Liu et al., 2022 |  | CC<br>S | CC<br>S-1 | drill core |  |  |  |  | ore material | drill core | core drilling | mineral separate | [5 empty] | mineralisation | carbonate-hosted |  |  | sphalerite | early stage mineralization (FCS, IS, OS, BS); late stage mineralization (CCS) | vein, replacement, fracture fill | fine-grained, banded, oolitic, massive, colloform |  |  |  | galena, calcite, dolomite, marcasite, pyrite | polished thin section | LA-ICPMS, EMPA |  | Advanced Analytical Centre of James Cook University, Townsville, Australia | laser fluence 5–6 J/cm2, repetition rate 10 Hz, beam diameter 24–50 µm, He carrier gas mixed with Ar | USGS Mass-1 as bracketing external standard; NIST-SRM-610, GSE-1G, and GSD-1G as secondary standards; 66Zn as internal standard |  |  |  |  | 2.8 | [27 empty] | 498 | [15 empty] | 3 |  |  |  | 452 | [33 empty] | 6 | [60 empty] | 2022 | Liu, G., Jowitt, S.M., Hu, X., Wang, F., Huang, L., Liu, C., Ye, Y., White, N.C., Yuan, F., Deng, Y. (2022). Critical metal enrichment in carbonate-hosted Pb-Zn systems: Insight from the chemistry of sphalerite within the Hehuashan Pb-Zn deposit, Middle-Lower Yangtze River Metallogenic Belt, East China. Ore Geology Reviews, 151, 105209. |  | CHN | AH
| Hehuashan |  | Basin hydrothermal | Mississippi Valley-type (MVT) | MVT zinc-lead | Pb, Zn | Cd, Ga, Ge, Tl, In | Pb, Zn (Cd, Ga, Ge, Tl, In) | Liu et al., 2022 |  | BS BS | BS BS-1 | drill core |  |  |  |  | ore material | drill core | core drilling | mineral separate | [5 empty] | mineralisation | carbonate-hosted |  |  | sphalerite | early stage mineralization (FCS, IS, OS, BS); late stage mineralization (CCS) | vein, replacement, fracture fill | fine-grained, banded, oolitic, massive, colloform |  |  |  | galena, calcite, dolomite, marcasite, pyrite | polished thin section | LA-ICPMS |  | Advanced Analytical Centre of James Cook University, Townsville, Australia | laser fluence 5–6 J/cm2, repetition rate 10 Hz, beam diameter 24–50 µm, He carrier gas mixed with Ar | USGS Mass-1 as bracketing external standard; NIST-SRM-610, GSE-1G, and GSD-1G as secondary standards; 66Zn as internal standard | 62.5 |  |  |  | 248.5 | [21 empty] | 0.14 | [17 empty] | 3.4 | [11 empty] | -9999 | [29 empty] | 6500 | [5 empty] | -9999 | [15 empty] | -9999 | [27 empty] | -9999 | [10 empty] | 2022 | Liu, G., Jowitt, S.M., Hu, X., Wang, F., Huang, L., Liu, C., Ye, Y., White, N.C., Yuan, F., Deng, Y. (2022). Critical metal enrichment in carbonate-hosted Pb-Zn systems: Insight from the chemistry of sphalerite within the Hehuashan Pb-Zn deposit, Middle-Lower Yangtze River Metallogenic Belt, East China. Ore Geology Reviews, 151, 105209. |  | CHN | AH
| Hehuashan |  | Basin hydrothermal | Mississippi Valley-type (MVT) | MVT zinc-lead | Pb, Zn | Cd, Ga, Ge, Tl, In | Pb, Zn (Cd, Ga, Ge, Tl, In) | Liu et al., 2022 |  | CCS CCS | CCS CCS-1 | drill core |  |  |  |  | ore material | drill core | core drilling | mineral separate | [5 empty] | mineralisation | carbonate-hosted |  |  | sphalerite | early stage mineralization (FCS, IS, OS, BS); late stage mineralization (CCS) | vein, replacement, fracture fill | fine-grained, banded, oolitic, massive, colloform |  |  |  | galena, calcite, dolomite, marcasite, pyrite | polished thin section | LA-ICPMS |  | Advanced Analytical Centre of James Cook University, Townsville, Australia | laser fluence 5–6 J/cm2, repetition rate 10 Hz, beam diameter 24–50 µm, He carrier gas mixed with Ar | USGS Mass-1 as bracketing external standard; NIST-SRM-610, GSE-1G, and GSD-1G as secondary standards; 66Zn as internal standard | 24 | [55 empty] | 2.07 | [47 empty] | 12.6 | [42 empty] | 2022 | Liu, G., Jowitt, S.M., Hu, X., Wang, F., Huang, L., Liu, C., Ye, Y., White, N.C., Yuan, F., Deng, Y. (2022). Critical metal enrichment in carbonate-hosted Pb-Zn systems: Insight from the chemistry of sphalerite within the Hehuashan Pb-Zn deposit, Middle-Lower Yangtze River Metallogenic Belt, East China. Ore Geology Reviews, 151, 105209. |  | CHN | AH
| Hehuashan |  | Basin hydrothermal | Mississippi Valley-type (MVT) | MVT zinc-lead | Pb, Zn | Cd, Ga, Ge, Tl, In | Pb, Zn (Cd, Ga, Ge, Tl, In) | Liu et al., 2022 |  | OS OS | OS OS-1 | drill core |  |  |  |  | ore material | drill core | core drilling | mineral separate | [5 empty] | mineralisation | carbonate-hosted |  |  | sphalerite | early stage mineralization (FCS, IS, OS, BS); late stage mineralization (CCS) | vein, replacement, fracture fill | fine-grained, banded, oolitic, massive, colloform |  |  |  | galena, calcite, dolomite, marcasite, pyrite | polished thin section | LA-ICPMS |  | Advanced Analytical Centre of James Cook University, Townsville, Australia | laser fluence 5–6 J/cm2, repetition rate 10 Hz, beam diameter 24–50 µm, He carrier gas mixed with Ar | USGS Mass-1 as bracketing external standard; NIST-SRM-610, GSE-1G, and GSD-1G as secondary standards; 66Zn as internal standard | 102.2 | [13 empty] | -9999 | [5 empty] | 1400 | [5 empty] | -9999 | [5 empty] | 3 | [9 empty] | 2570 |  | 302 | [11 empty] | 147 | [35 empty] | -9999 | [15 empty] | -9999 | [13 empty] | -9999 | [13 empty] | -9999 | [10 empty] | 2022 | Liu, G., Jowitt, S.M., Hu, X., Wang, F., Huang, L., Liu, C., Ye, Y., White, N.C., Yuan, F., Deng, Y. (2022). Critical metal enrichment in carbonate-hosted Pb-Zn systems: Insight from the chemistry of sphalerite within the Hehuashan Pb-Zn deposit, Middle-Lower Yangtze River Metallogenic Belt, East China. Ore Geology Reviews, 151, 105209. |  | CHN | AH
| Hehuashan |  | Basin hydrothermal | Mississippi Valley-type (MVT) | MVT zinc-lead | Pb, Zn | Cd, Ga, Ge, Tl, In | Pb, Zn (Cd, Ga, Ge, Tl, In) | Liu et al., 2022 |  | IS IS | IS IS-1 | drill core |  |  |  |  | ore material | drill core | core drilling | mineral separate | [5 empty] | mineralisation | carbonate-hosted |  |  | sphalerite | early stage mineralization (FCS, IS, OS, BS); late stage mineralization (CCS) | vein, replacement, fracture fill | fine-grained, banded, oolitic, massive, colloform |  |  |  | galena, calcite, dolomite, marcasite, pyrite | polished thin section | LA-ICPMS |  | Advanced Analytical Centre of James Cook University, Townsville, Australia | laser fluence 5–6 J/cm2, repetition rate 10 Hz, beam diameter 24–50 µm, He carrier gas mixed with Ar | USGS Mass-1 as bracketing external standard; NIST-SRM-610, GSE-1G, and GSD-1G as secondary standards; 66Zn as internal standard | [14 empty] | -9999 | [27 empty] | 9170 | [65 empty] | -9999 | [19 empty] | 506 | [18 empty] | 2022 | Liu, G., Jowitt, S.M., Hu, X., Wang, F., Huang, L., Liu, C., Ye, Y., White, N.C., Yuan, F., Deng, Y. (2022). Critical metal enrichment in carbonate-hosted Pb-Zn systems: Insight from the chemistry of sphalerite within the Hehuashan Pb-Zn deposit, Middle-Lower Yangtze River Metallogenic Belt, East China. Ore Geology Reviews, 151, 105209. |  | CHN | AH