## Sheet1
Uploaded | deposit_name | deposit_local_id | deposit_environment | deposit_group | deposit_type | primary_commodities | secondary_commodities | all_commodities | deposit_source | sample_uid | sample_name | sample_local_id | feature_type | feature_name | feature_uid | top_depth_m | bottom_depth_m | sample_deposit_relation | sample_type | sampling_method | material_class | material_class_comments | province | strat_unit_name | strat_unit_uid | strat_grouping | earth_material_group | earth_material_qualifier | earth_material | metamorphic_grade | mineral | paragenetic_stage | mode_of_occurrence | texture | color | alteration | sample_description | associated_minerals | sample_preparation | analytical_method | instrument_type_model | laboratory_location/if reported | operating_conditions/if reported | standards_used/if reported | ag_ppm | ag_detection_limit | al_ppm | al_detection_limit | as_ppm | as_detection_limit | au_ppm | au_detection_limit | b_ppm | b_detection_limit | ba_ppm | ba_detection_limit | be_ppm | be_detection_limit | bi_ppm | bi_detection_limit | br_ppm | br_detection_limit | ca_ppm | ca_detection_limit | cd_ppm | cd_detection_limit | ce_ppm | ce_detection_limit | cl_ppm | cl_detection_limit | co_ppm | co_detection_limit | cr_ppm | cr_detection_limit | cs_ppm | cs_detection_limit | cu_ppm | cu_detection_limit | dy_ppm | dy_detection_limit | er_ppm | er_detection_limit | eu_ppm | eu_detection_limit | f_ppm | f_detection_limit | fe_ppm | fe_detection_limit | ga_ppm | ga_detection_limit | gd_ppm | gd_detection_limit | ge_ppm | ge_detection_limit | hf_ppm | hf_detection_limit | hg_ppm | hg_detection_limit | ho_ppm | ho_detection_limit | in_ppm | in_detection_limit | ir_ppm | ir_detection_limit | k_ppm | k_detection_limit | la_ppm | la_detection_limit | li_ppm | li_detection_limit | lu_ppm | lu_detection_limit | mg_ppm | mg_detection_limit | mn_ppm | mn_detection_limit | mo_ppm | mo_detection_limit | na_ppm | na_detection_limit | nb_ppm | nb_detection_limit | nd_ppm | nd_detection_limit | ni_ppm | ni_detection_limit | os_ppm | os_detection_limit | p_ppm | p_detection_limit | pb_ppm | pb_detection_limit | pd_ppm | pd_detection_limit | pr_ppm | pr_detection_limit | pt_ppm | pt_detection_limit | rb_ppm | rb_detection_limit | re_ppm | re_detection_limit | rh_ppm | rh_detection_limit | ru_ppm | ru_detection_limit | s_ppm | s_detection_limit | sb_ppm | sb_detection_limit | sc_ppm | sc_detection_limit | se_ppm | se_detection_limit | si_ppm | si_detection_limit | sm_ppm | sm_detection_limit | sn_ppm | sn_detection_limit | sr_ppm | sr_detection_limit | ta_ppm | ta_detection_limit | tb_ppm | tb_detection_limit | te_ppm | te_detection_limit | th_ppm | th_detection_limit | ti_ppm | ti_detection_limit | tl_ppm | tl_detection_limit | tm_ppm | tm_detection_limit | u_ppm | u_detection_limit | v_ppm | v_detection_limit | w_ppm | w_detection_limit | y_ppm | y_detection_limit | yb_ppm | yb_detection_limit | zn_ppm | zn_detection_limit | zr_ppm | zr_detection_limit | analysis_datetime | publication_date | sample_source | submitter | country | state | deposit_longitude_wgs84 | deposit_latitude_wgs84 | sample_longitude_wgs84 | sample_latitude_wgs84 | sample_easting | sample_northing | sample_utm_zone | sample_location_description | location_source | location_accuracy | comments | last_update
| Saint-Salvy, Arre |  | Basin hydrothermal | unknown | epigenetic vein-type zinc-lead | Zn, Pb | Ge, Ga, In | Zn, Pb (Ge, Ga, In) | Munoz et al., 1994; Cugerone et al., 2021 |  | M1 |  | field site (underground/surface) |  |  |  |  | ore material | polished section | unknown | mineral separate | [5 empty] | mineralisation |  |  |  | sphalerite | [6 empty] | briartite, siderite, quartz | thin section | LA-ICPMS, SEM-EDS, EBSD | Camscan Crystal Probe X500FE SEM equipped with Oxford Instruments Symmetry EBSD detector; Cameca LEAP 4000X HR | University of Montpellier/CNRS; Institute Lumière Matière, University of Lyon 1, France; Geoscience Atom Probe facility, John de Laeter Centre, Curtin University | nanosecond Nd:YAG laser, pulse energy 600 µJ, 100 Hz, 1064 nm, 15x magnification lens, ablation crater size ~8 µm, step size 19 µm; APT: UV laser (355 nm), laser pulse energy 30 pJ, repetition rate 200 kHz, base temperature 30 K, detection rate 0.02 ion/pulse |  | 509 | [113 empty] | 233 | [32 empty] | 2023 | Fougerouse, D., Cugerone, A., Reddy, S.M. et al. (2023), Geochimica et Cosmochimica Acta, 346, 223–230 |  | FRA | Occitanie
| Saint-Salvy, Arre |  | Basin hydrothermal | unknown | epigenetic vein-type zinc-lead | Zn, Pb | Ge, Ga, In | Zn, Pb (Ge, Ga, In) | Munoz et al., 1994; Cugerone et al., 2021 |  | M3 |  | field site (underground/surface) |  |  |  |  | ore material | polished section | unknown | mineral separate | [5 empty] | mineralisation |  |  |  | sphalerite | [6 empty] | briartite, siderite, quartz | thin section | LA-ICPMS, SEM-EDS, EBSD | Camscan Crystal Probe X500FE SEM equipped with Oxford Instruments Symmetry EBSD detector; Cameca LEAP 4000X HR | University of Montpellier/CNRS; Institute Lumière Matière, University of Lyon 1, France; Geoscience Atom Probe facility, John de Laeter Centre, Curtin University | nanosecond Nd:YAG laser, pulse energy 600 µJ, 100 Hz, 1064 nm, 15x magnification lens, ablation crater size ~8 µm, step size 19 µm; APT: UV laser (355 nm), laser pulse energy 30 pJ, repetition rate 200 kHz, base temperature 30 K, detection rate 0.02 ion/pulse |  | 1437 | [113 empty] | 514 | [32 empty] | 2023 | Fougerouse, D., Cugerone, A., Reddy, S.M. et al. (2023), Geochimica et Cosmochimica Acta, 346, 223–230 |  | FRA | Occitanie
| Saint-Salvy, Arre |  | Basin hydrothermal | unknown | epigenetic vein-type zinc-lead | Zn, Pb | Ge, Ga, In | Zn, Pb (Ge, Ga, In) | Munoz et al., 1994; Cugerone et al., 2021 |  | M7 |  | field site (underground/surface) |  |  |  |  | ore material | polished section | unknown | mineral separate | [5 empty] | mineralisation |  |  |  | sphalerite | [6 empty] | briartite, siderite, quartz | thin section | LA-ICPMS, SEM-EDS, EBSD | Camscan Crystal Probe X500FE SEM equipped with Oxford Instruments Symmetry EBSD detector; Cameca LEAP 4000X HR | University of Montpellier/CNRS; Institute Lumière Matière, University of Lyon 1, France; Geoscience Atom Probe facility, John de Laeter Centre, Curtin University | nanosecond Nd:YAG laser, pulse energy 600 µJ, 100 Hz, 1064 nm, 15x magnification lens, ablation crater size ~8 µm, step size 19 µm; APT: UV laser (355 nm), laser pulse energy 30 pJ, repetition rate 200 kHz, base temperature 30 K, detection rate 0.02 ion/pulse |  | 1687 | [113 empty] | 635 | [32 empty] | 2023 | Fougerouse, D., Cugerone, A., Reddy, S.M. et al. (2023), Geochimica et Cosmochimica Acta, 346, 223–230 |  | FRA | Occitanie
| Saint-Salvy, Arre |  | Basin hydrothermal | unknown | epigenetic vein-type zinc-lead | Zn, Pb | Ge, Ga, In | Zn, Pb (Ge, Ga, In) | Munoz et al., 1994; Cugerone et al., 2021 |  | M10 |  | field site (underground/surface) |  |  |  |  | ore material | polished section | unknown | mineral separate | [5 empty] | mineralisation |  |  |  | sphalerite | [6 empty] | briartite, siderite, quartz | thin section | LA-ICPMS, SEM-EDS, EBSD | Camscan Crystal Probe X500FE SEM equipped with Oxford Instruments Symmetry EBSD detector; Cameca LEAP 4000X HR | University of Montpellier/CNRS; Institute Lumière Matière, University of Lyon 1, France; Geoscience Atom Probe facility, John de Laeter Centre, Curtin University | nanosecond Nd:YAG laser, pulse energy 600 µJ, 100 Hz, 1064 nm, 15x magnification lens, ablation crater size ~8 µm, step size 19 µm; APT: UV laser (355 nm), laser pulse energy 30 pJ, repetition rate 200 kHz, base temperature 30 K, detection rate 0.02 ion/pulse |  | 690 | [113 empty] | 211 | [32 empty] | 2023 | Fougerouse, D., Cugerone, A., Reddy, S.M. et al. (2023), Geochimica et Cosmochimica Acta, 346, 223–230 |  | FRA | Occitanie
| Saint-Salvy, Arre |  | Basin hydrothermal | unknown | epigenetic vein-type zinc-lead | Zn, Pb | Ge, Ga, In | Zn, Pb (Ge, Ga, In) | Munoz et al., 1994; Cugerone et al., 2021 |  | M18 |  | field site (underground/surface) |  |  |  |  | ore material | polished section | unknown | mineral separate | [5 empty] | mineralisation |  |  |  | sphalerite | [6 empty] | briartite, siderite, quartz | thin section | LA-ICPMS, SEM-EDS, EBSD | Camscan Crystal Probe X500FE SEM equipped with Oxford Instruments Symmetry EBSD detector; Cameca LEAP 4000X HR | University of Montpellier/CNRS; Institute Lumière Matière, University of Lyon 1, France; Geoscience Atom Probe facility, John de Laeter Centre, Curtin University | nanosecond Nd:YAG laser, pulse energy 600 µJ, 100 Hz, 1064 nm, 15x magnification lens, ablation crater size ~8 µm, step size 19 µm; APT: UV laser (355 nm), laser pulse energy 30 pJ, repetition rate 200 kHz, base temperature 30 K, detection rate 0.02 ion/pulse |  | 1378 | [113 empty] | 484 | [32 empty] | 2023 | Fougerouse, D., Cugerone, A., Reddy, S.M. et al. (2023), Geochimica et Cosmochimica Acta, 346, 223–230 |  | FRA | Occitanie
| Saint-Salvy, Arre |  | Basin hydrothermal | unknown | epigenetic vein-type zinc-lead | Zn, Pb | Ge, Ga, In | Zn, Pb (Ge, Ga, In) | Munoz et al., 1994; Cugerone et al., 2021 |  | M19 |  | field site (underground/surface) |  |  |  |  | ore material | polished section | unknown | mineral separate | [5 empty] | mineralisation |  |  |  | sphalerite | [6 empty] | briartite, siderite, quartz | thin section | LA-ICPMS, SEM-EDS, EBSD | Camscan Crystal Probe X500FE SEM equipped with Oxford Instruments Symmetry EBSD detector; Cameca LEAP 4000X HR | University of Montpellier/CNRS; Institute Lumière Matière, University of Lyon 1, France; Geoscience Atom Probe facility, John de Laeter Centre, Curtin University | nanosecond Nd:YAG laser, pulse energy 600 µJ, 100 Hz, 1064 nm, 15x magnification lens, ablation crater size ~8 µm, step size 19 µm; APT: UV laser (355 nm), laser pulse energy 30 pJ, repetition rate 200 kHz, base temperature 30 K, detection rate 0.02 ion/pulse |  | 2653 | [113 empty] | 1104 | [32 empty] | 2023 | Fougerouse, D., Cugerone, A., Reddy, S.M. et al. (2023), Geochimica et Cosmochimica Acta, 346, 223–230 |  | FRA | Occitanie
| Saint-Salvy, Arre |  | Basin hydrothermal | unknown | epigenetic vein-type zinc-lead | Zn, Pb | Ge, Ga, In | Zn, Pb (Ge, Ga, In) | Munoz et al., 1994; Cugerone et al., 2021 |  | M1-1 |  | field site (underground/surface) |  |  |  |  | ore material | polished section | unknown | mineral separate | [5 empty] | mineralisation |  |  |  | sphalerite | [6 empty] | briartite, siderite, quartz | thin section | LA-ICPMS, SEM-EDS, EBSD | Camscan Crystal Probe X500FE SEM equipped with Oxford Instruments Symmetry EBSD detector; Cameca LEAP 4000X HR | University of Montpellier/CNRS; Institute Lumière Matière, University of Lyon 1, France; Geoscience Atom Probe facility, John de Laeter Centre, Curtin University | nanosecond Nd:YAG laser, pulse energy 600 µJ, 100 Hz, 1064 nm, 15x magnification lens, ablation crater size ~8 µm, step size 19 µm; APT: UV laser (355 nm), laser pulse energy 30 pJ, repetition rate 200 kHz, base temperature 30 K, detection rate 0.02 ion/pulse | [33 empty] | 55.9 | [15 empty] | 5.7 | [53 empty] | 11.4 | [39 empty] | 18.6 |  |  |  |  | 2023 | Fougerouse, D., Cugerone, A., Reddy, S.M. et al. (2023), Geochimica et Cosmochimica Acta, 346, 223–230 |  | FRA | Occitanie
| Saint-Salvy, Arre |  | Basin hydrothermal | unknown | epigenetic vein-type zinc-lead | Zn, Pb | Ge, Ga, In | Zn, Pb (Ge, Ga, In) | Munoz et al., 1994; Cugerone et al., 2021 |  | M1-2 |  | field site (underground/surface) |  |  |  |  | ore material | polished section | unknown | mineral separate | [5 empty] | mineralisation |  |  |  | sphalerite | [6 empty] | briartite, siderite, quartz | thin section | LA-ICPMS, SEM-EDS, EBSD | Camscan Crystal Probe X500FE SEM equipped with Oxford Instruments Symmetry EBSD detector; Cameca LEAP 4000X HR | University of Montpellier/CNRS; Institute Lumière Matière, University of Lyon 1, France; Geoscience Atom Probe facility, John de Laeter Centre, Curtin University | nanosecond Nd:YAG laser, pulse energy 600 µJ, 100 Hz, 1064 nm, 15x magnification lens, ablation crater size ~8 µm, step size 19 µm; APT: UV laser (355 nm), laser pulse energy 30 pJ, repetition rate 200 kHz, base temperature 30 K, detection rate 0.02 ion/pulse | [33 empty] | 55.7 | [15 empty] | 6.7 | [53 empty] | 11.2 | [39 empty] | 17.8 |  |  |  |  | 2023 | Fougerouse, D., Cugerone, A., Reddy, S.M. et al. (2023), Geochimica et Cosmochimica Acta, 346, 223–230 |  | FRA | Occitanie
| Saint-Salvy, Arre |  | Basin hydrothermal | unknown | epigenetic vein-type zinc-lead | Zn, Pb | Ge, Ga, In | Zn, Pb (Ge, Ga, In) | Munoz et al., 1994; Cugerone et al., 2021 |  | M1-3 |  | field site (underground/surface) |  |  |  |  | ore material | polished section | unknown | mineral separate | [5 empty] | mineralisation |  |  |  | sphalerite | [6 empty] | briartite, siderite, quartz | thin section | LA-ICPMS, SEM-EDS, EBSD | Camscan Crystal Probe X500FE SEM equipped with Oxford Instruments Symmetry EBSD detector; Cameca LEAP 4000X HR | University of Montpellier/CNRS; Institute Lumière Matière, University of Lyon 1, France; Geoscience Atom Probe facility, John de Laeter Centre, Curtin University | nanosecond Nd:YAG laser, pulse energy 600 µJ, 100 Hz, 1064 nm, 15x magnification lens, ablation crater size ~8 µm, step size 19 µm; APT: UV laser (355 nm), laser pulse energy 30 pJ, repetition rate 200 kHz, base temperature 30 K, detection rate 0.02 ion/pulse | [33 empty] | 59.2 | [15 empty] | 6.4 | [53 empty] | 9.8 | [39 empty] | 17.4 |  |  |  |  | 2023 | Fougerouse, D., Cugerone, A., Reddy, S.M. et al. (2023), Geochimica et Cosmochimica Acta, 346, 223–230 |  | FRA | Occitanie
| Saint-Salvy, Arre |  | Basin hydrothermal | unknown | epigenetic vein-type zinc-lead | Zn, Pb | Ge, Ga, In | Zn, Pb (Ge, Ga, In) | Munoz et al., 1994; Cugerone et al., 2021 |  | M3-1 |  | field site (underground/surface) |  |  |  |  | ore material | polished section | unknown | mineral separate | [5 empty] | mineralisation |  |  |  | sphalerite | [6 empty] | briartite, siderite, quartz | thin section | LA-ICPMS, SEM-EDS, EBSD | Camscan Crystal Probe X500FE SEM equipped with Oxford Instruments Symmetry EBSD detector; Cameca LEAP 4000X HR | University of Montpellier/CNRS; Institute Lumière Matière, University of Lyon 1, France; Geoscience Atom Probe facility, John de Laeter Centre, Curtin University | nanosecond Nd:YAG laser, pulse energy 600 µJ, 100 Hz, 1064 nm, 15x magnification lens, ablation crater size ~8 µm, step size 19 µm; APT: UV laser (355 nm), laser pulse energy 30 pJ, repetition rate 200 kHz, base temperature 30 K, detection rate 0.02 ion/pulse | [33 empty] | 50.5 | [15 empty] | 3.6 | [53 empty] | 12.6 | [39 empty] | 24.2 |  |  |  |  | 2023 | Fougerouse, D., Cugerone, A., Reddy, S.M. et al. (2023), Geochimica et Cosmochimica Acta, 346, 223–230 |  | FRA | Occitanie
| Saint-Salvy, Arre |  | Basin hydrothermal | unknown | epigenetic vein-type zinc-lead | Zn, Pb | Ge, Ga, In | Zn, Pb (Ge, Ga, In) | Munoz et al., 1994; Cugerone et al., 2021 |  | M3-2 |  | field site (underground/surface) |  |  |  |  | ore material | polished section | unknown | mineral separate | [5 empty] | mineralisation |  |  |  | sphalerite | [6 empty] | briartite, siderite, quartz | thin section | LA-ICPMS, SEM-EDS, EBSD | Camscan Crystal Probe X500FE SEM equipped with Oxford Instruments Symmetry EBSD detector; Cameca LEAP 4000X HR | University of Montpellier/CNRS; Institute Lumière Matière, University of Lyon 1, France; Geoscience Atom Probe facility, John de Laeter Centre, Curtin University | nanosecond Nd:YAG laser, pulse energy 600 µJ, 100 Hz, 1064 nm, 15x magnification lens, ablation crater size ~8 µm, step size 19 µm; APT: UV laser (355 nm), laser pulse energy 30 pJ, repetition rate 200 kHz, base temperature 30 K, detection rate 0.02 ion/pulse | [33 empty] | 50 | [15 empty] | 2.8 | [53 empty] | 13.1 | [39 empty] | 23.9 |  |  |  |  | 2023 | Fougerouse, D., Cugerone, A., Reddy, S.M. et al. (2023), Geochimica et Cosmochimica Acta, 346, 223–230 |  | FRA | Occitanie
| Saint-Salvy, Arre |  | Basin hydrothermal | unknown | epigenetic vein-type zinc-lead | Zn, Pb | Ge, Ga, In | Zn, Pb (Ge, Ga, In) | Munoz et al., 1994; Cugerone et al., 2021 |  | M3-3 |  | field site (underground/surface) |  |  |  |  | ore material | polished section | unknown | mineral separate | [5 empty] | mineralisation |  |  |  | sphalerite | [6 empty] | briartite, siderite, quartz | thin section | LA-ICPMS, SEM-EDS, EBSD | Camscan Crystal Probe X500FE SEM equipped with Oxford Instruments Symmetry EBSD detector; Cameca LEAP 4000X HR | University of Montpellier/CNRS; Institute Lumière Matière, University of Lyon 1, France; Geoscience Atom Probe facility, John de Laeter Centre, Curtin University | nanosecond Nd:YAG laser, pulse energy 600 µJ, 100 Hz, 1064 nm, 15x magnification lens, ablation crater size ~8 µm, step size 19 µm; APT: UV laser (355 nm), laser pulse energy 30 pJ, repetition rate 200 kHz, base temperature 30 K, detection rate 0.02 ion/pulse | [33 empty] | 54.9 | [15 empty] | 6.2 | [53 empty] | 11.1 | [39 empty] | 19.6 |  |  |  |  | 2023 | Fougerouse, D., Cugerone, A., Reddy, S.M. et al. (2023), Geochimica et Cosmochimica Acta, 346, 223–230 |  | FRA | Occitanie
| Saint-Salvy, Arre |  | Basin hydrothermal | unknown | epigenetic vein-type zinc-lead | Zn, Pb | Ge, Ga, In | Zn, Pb (Ge, Ga, In) | Munoz et al., 1994; Cugerone et al., 2021 |  | M7-1 |  | field site (underground/surface) |  |  |  |  | ore material | polished section | unknown | mineral separate | [5 empty] | mineralisation |  |  |  | sphalerite | [6 empty] | briartite, siderite, quartz | thin section | LA-ICPMS, SEM-EDS, EBSD | Camscan Crystal Probe X500FE SEM equipped with Oxford Instruments Symmetry EBSD detector; Cameca LEAP 4000X HR | University of Montpellier/CNRS; Institute Lumière Matière, University of Lyon 1, France; Geoscience Atom Probe facility, John de Laeter Centre, Curtin University | nanosecond Nd:YAG laser, pulse energy 600 µJ, 100 Hz, 1064 nm, 15x magnification lens, ablation crater size ~8 µm, step size 19 µm; APT: UV laser (355 nm), laser pulse energy 30 pJ, repetition rate 200 kHz, base temperature 30 K, detection rate 0.02 ion/pulse | [33 empty] | 47.9 | [15 empty] | 2.1 | [53 empty] | 14.3 | [39 empty] | 25.1 |  |  |  |  | 2023 | Fougerouse, D., Cugerone, A., Reddy, S.M. et al. (2023), Geochimica et Cosmochimica Acta, 346, 223–230 |  | FRA | Occitanie
| Saint-Salvy, Arre |  | Basin hydrothermal | unknown | epigenetic vein-type zinc-lead | Zn, Pb | Ge, Ga, In | Zn, Pb (Ge, Ga, In) | Munoz et al., 1994; Cugerone et al., 2021 |  | M7-2 |  | field site (underground/surface) |  |  |  |  | ore material | polished section | unknown | mineral separate | [5 empty] | mineralisation |  |  |  | sphalerite | [6 empty] | briartite, siderite, quartz | thin section | LA-ICPMS, SEM-EDS, EBSD | Camscan Crystal Probe X500FE SEM equipped with Oxford Instruments Symmetry EBSD detector; Cameca LEAP 4000X HR | University of Montpellier/CNRS; Institute Lumière Matière, University of Lyon 1, France; Geoscience Atom Probe facility, John de Laeter Centre, Curtin University | nanosecond Nd:YAG laser, pulse energy 600 µJ, 100 Hz, 1064 nm, 15x magnification lens, ablation crater size ~8 µm, step size 19 µm; APT: UV laser (355 nm), laser pulse energy 30 pJ, repetition rate 200 kHz, base temperature 30 K, detection rate 0.02 ion/pulse | [33 empty] | 52.3 | [15 empty] | 5 | [53 empty] | 12.6 | [39 empty] | 20.9 |  |  |  |  | 2023 | Fougerouse, D., Cugerone, A., Reddy, S.M. et al. (2023), Geochimica et Cosmochimica Acta, 346, 223–230 |  | FRA | Occitanie
| Saint-Salvy, Arre |  | Basin hydrothermal | unknown | epigenetic vein-type zinc-lead | Zn, Pb | Ge, Ga, In | Zn, Pb (Ge, Ga, In) | Munoz et al., 1994; Cugerone et al., 2021 |  | M19-1 |  | field site (underground/surface) |  |  |  |  | ore material | polished section | unknown | mineral separate | [5 empty] | mineralisation |  |  |  | sphalerite | [6 empty] | briartite, siderite, quartz | thin section | LA-ICPMS, SEM-EDS, EBSD | Camscan Crystal Probe X500FE SEM equipped with Oxford Instruments Symmetry EBSD detector; Cameca LEAP 4000X HR | University of Montpellier/CNRS; Institute Lumière Matière, University of Lyon 1, France; Geoscience Atom Probe facility, John de Laeter Centre, Curtin University | nanosecond Nd:YAG laser, pulse energy 600 µJ, 100 Hz, 1064 nm, 15x magnification lens, ablation crater size ~8 µm, step size 19 µm; APT: UV laser (355 nm), laser pulse energy 30 pJ, repetition rate 200 kHz, base temperature 30 K, detection rate 0.02 ion/pulse | [33 empty] | 48.5 | [15 empty] | 1.4 | [53 empty] | 13.9 | [39 empty] | 24.6 |  |  |  |  | 2023 | Fougerouse, D., Cugerone, A., Reddy, S.M. et al. (2023), Geochimica et Cosmochimica Acta, 346, 223–230 |  | FRA | Occitanie
| Saint-Salvy, Arre |  | Basin hydrothermal | unknown | epigenetic vein-type zinc-lead | Zn, Pb | Ge, Ga, In | Zn, Pb (Ge, Ga, In) | Munoz et al., 1994; Cugerone et al., 2021 |  | M19-2 |  | field site (underground/surface) |  |  |  |  | ore material | polished section | unknown | mineral separate | [5 empty] | mineralisation |  |  |  | sphalerite | [6 empty] | briartite, siderite, quartz | thin section | LA-ICPMS, SEM-EDS, EBSD | Camscan Crystal Probe X500FE SEM equipped with Oxford Instruments Symmetry EBSD detector; Cameca LEAP 4000X HR | University of Montpellier/CNRS; Institute Lumière Matière, University of Lyon 1, France; Geoscience Atom Probe facility, John de Laeter Centre, Curtin University | nanosecond Nd:YAG laser, pulse energy 600 µJ, 100 Hz, 1064 nm, 15x magnification lens, ablation crater size ~8 µm, step size 19 µm; APT: UV laser (355 nm), laser pulse energy 30 pJ, repetition rate 200 kHz, base temperature 30 K, detection rate 0.02 ion/pulse | [33 empty] | 49.5 | [15 empty] | 3.2 | [53 empty] | 14.1 | [39 empty] | 23.9 |  |  |  |  | 2023 | Fougerouse, D., Cugerone, A., Reddy, S.M. et al. (2023), Geochimica et Cosmochimica Acta, 346, 223–230 |  | FRA | Occitanie