## Sheet1
Uploaded | deposit_name | deposit_local_id | deposit_environment | deposit_group | deposit_type | primary_commodities | secondary_commodities | all_commodities | deposit_source | sample_uid | sample_name | sample_local_id | feature_type | feature_name | feature_uid | top_depth_m | bottom_depth_m | sample_deposit_relation | sample_type | sampling_method | material_class | material_class_comments | province | strat_unit_name | strat_unit_uid | strat_grouping | earth_material_group | earth_material_qualifier | earth_material | metamorphic_grade | mineral | paragenetic_stage | mode_of_occurrence | texture | color | alteration | sample_description | associated_minerals | sample_preparation | analytical_method | instrument_type_model | laboratory_location/if reported | operating_conditions/if reported | standards_used/if reported | ag_ppm | ag_detection_limit | al_ppm | al_detection_limit | as_ppm | as_detection_limit | au_ppm | au_detection_limit | b_ppm | b_detection_limit | ba_ppm | ba_detection_limit | be_ppm | be_detection_limit | bi_ppm | bi_detection_limit | br_ppm | br_detection_limit | ca_ppm | ca_detection_limit | cd_ppm | cd_detection_limit | ce_ppm | ce_detection_limit | cl_ppm | cl_detection_limit | co_ppm | co_detection_limit | cr_ppm | cr_detection_limit | cs_ppm | cs_detection_limit | cu_ppm | cu_detection_limit | dy_ppm | dy_detection_limit | er_ppm | er_detection_limit | eu_ppm | eu_detection_limit | f_ppm | f_detection_limit | fe_ppm | fe_detection_limit | ga_ppm | ga_detection_limit | gd_ppm | gd_detection_limit | ge_ppm | ge_detection_limit | hf_ppm | hf_detection_limit | hg_ppm | hg_detection_limit | ho_ppm | ho_detection_limit | in_ppm | in_detection_limit | ir_ppm | ir_detection_limit | k_ppm | k_detection_limit | la_ppm | la_detection_limit | li_ppm | li_detection_limit | lu_ppm | lu_detection_limit | mg_ppm | mg_detection_limit | mn_ppm | mn_detection_limit | mo_ppm | mo_detection_limit | na_ppm | na_detection_limit | nb_ppm | nb_detection_limit | nd_ppm | nd_detection_limit | ni_ppm | ni_detection_limit | os_ppm | os_detection_limit | p_ppm | p_detection_limit | pb_ppm | pb_detection_limit | pd_ppm | pd_detection_limit | pr_ppm | pr_detection_limit | pt_ppm | pt_detection_limit | rb_ppm | rb_detection_limit | re_ppm | re_detection_limit | rh_ppm | rh_detection_limit | ru_ppm | ru_detection_limit | s_ppm | s_detection_limit | sb_ppm | sb_detection_limit | sc_ppm | sc_detection_limit | se_ppm | se_detection_limit | si_ppm | si_detection_limit | sm_ppm | sm_detection_limit | sn_ppm | sn_detection_limit | sr_ppm | sr_detection_limit | ta_ppm | ta_detection_limit | tb_ppm | tb_detection_limit | te_ppm | te_detection_limit | th_ppm | th_detection_limit | ti_ppm | ti_detection_limit | tl_ppm | tl_detection_limit | tm_ppm | tm_detection_limit | u_ppm | u_detection_limit | v_ppm | v_detection_limit | w_ppm | w_detection_limit | y_ppm | y_detection_limit | yb_ppm | yb_detection_limit | zn_ppm | zn_detection_limit | zr_ppm | zr_detection_limit | analysis_datetime | publication_date | sample_source | submitter | country | state | deposit_longitude_wgs84 | deposit_latitude_wgs84 | sample_longitude_wgs84 | sample_latitude_wgs84 | sample_easting | sample_northing | sample_utm_zone | sample_location_description | location_source | location_accuracy | comments | last_update
| Lisheen |  | Basin hydrothermal | Mississippi Valley-type (MVT) | MVT zinc-lead | Zn, Pb | Cu, Ni, As, Ge | Zn, Pb (Cu, Ni, As, Ge) | Wilkinson et al., 2005a |  | LK1114-193.1 |  | drill core |  |  |  |  | ore material | drill core | core drilling | mineral separate | [5 empty] | mineralisation |  |  |  | sphalerite, pyrite, galena, chalcopyrite, bornite, tennantite | main-stage Zn-Pb mineralisation; Cu-Ni-As-rich mineralisation | replacement, vein | colloform, dendritic, skeletal, euhedral |  |  |  | marcasite, dolomite, calcite, quartz, barite, vaesite | polished rounds and thick sections (100 μm) | LA-ICPMS, ICP-OES, SEM-EDS | ESI NWR213 solid state laser coupled to an Agilent 7900 ICP-MS; FEI Quanta 450 F scanning electron microscope equipped with a Bruker Quantax EDX detector | Adelaide Microscopy, University of Adelaide | ablation spot diameters ranged from 20 to 50 μm; 30 s background, 50 s ablation | MASS-1 (Wilson et al. 2002) as the external standard material | 34 | [19 empty] | 7400 | [5 empty] | 4.5 | [5 empty] | 340 | [9 empty] | 0.67 |  | 3.3 |  |  |  | 24 |  |  |  | 13 | [17 empty] | 43 | [15 empty] | 77 | [17 empty] | 0.6 | [23 empty] | 14 | [18 empty] | 2025 | Mineralium Deposita (2025) 60:113–143 |  | IRL | Tipperary
| Lisheen |  | Basin hydrothermal | Mississippi Valley-type (MVT) | MVT zinc-lead | Zn, Pb | Cu, Ni, As, Ge | Zn, Pb (Cu, Ni, As, Ge) | Wilkinson et al., 2005a |  | Li-HS-124 |  | drill core |  |  |  |  | ore material | drill core | core drilling | mineral separate | [5 empty] | mineralisation |  |  |  | sphalerite, pyrite, galena, chalcopyrite, bornite, tennantite | main-stage Zn-Pb mineralisation; Cu-Ni-As-rich mineralisation | replacement, vein | colloform, dendritic, skeletal, euhedral |  |  |  | marcasite, dolomite, calcite, quartz, barite, vaesite | polished rounds and thick sections (100 μm) | LA-ICPMS, ICP-OES, SEM-EDS | ESI NWR213 solid state laser coupled to an Agilent 7900 ICP-MS; FEI Quanta 450 F scanning electron microscope equipped with a Bruker Quantax EDX detector | Adelaide Microscopy, University of Adelaide | ablation spot diameters ranged from 20 to 50 μm; 30 s background, 50 s ablation | MASS-1 (Wilson et al. 2002) as the external standard material | 10 | [19 empty] | 1100 | [5 empty] | 22 | [5 empty] | 430 | [9 empty] | 0.015 |  | 0.28 |  |  |  | 28 |  |  |  | 13 | [17 empty] | 61 | [15 empty] | 18 | [17 empty] | -9999 | [23 empty] | 6.4 | [18 empty] | 2025 | Mineralium Deposita (2025) 60:113–143 |  | IRL | Tipperary
| Lisheen |  | Basin hydrothermal | Mississippi Valley-type (MVT) | MVT zinc-lead | Zn, Pb | Cu, Ni, As, Ge | Zn, Pb (Cu, Ni, As, Ge) | Wilkinson et al., 2005a |  | Li-HS-63 |  | drill core |  |  |  |  | ore material | drill core | core drilling | mineral separate | [5 empty] | mineralisation |  |  |  | sphalerite, pyrite, galena, chalcopyrite, bornite, tennantite | main-stage Zn-Pb mineralisation; Cu-Ni-As-rich mineralisation | replacement, vein | colloform, dendritic, skeletal, euhedral |  |  |  | marcasite, dolomite, calcite, quartz, barite, vaesite | polished rounds and thick sections (100 μm) | LA-ICPMS, ICP-OES, SEM-EDS | ESI NWR213 solid state laser coupled to an Agilent 7900 ICP-MS; FEI Quanta 450 F scanning electron microscope equipped with a Bruker Quantax EDX detector | Adelaide Microscopy, University of Adelaide | ablation spot diameters ranged from 20 to 50 μm; 30 s background, 50 s ablation | MASS-1 (Wilson et al. 2002) as the external standard material | 210 | [19 empty] | 740 | [5 empty] | 31 | [5 empty] | 2900 | [9 empty] | 0.14 |  | 0.5 |  |  |  | 140 |  |  |  | 29 | [17 empty] | 220 | [15 empty] | 3800 | [17 empty] | 12 | [23 empty] | 590 | [18 empty] | 2025 | Mineralium Deposita (2025) 60:113–143 |  | IRL | Tipperary
| Lisheen |  | Basin hydrothermal | Mississippi Valley-type (MVT) | MVT zinc-lead | Zn, Pb | Cu, Ni, As, Ge | Zn, Pb (Cu, Ni, As, Ge) | Wilkinson et al., 2005a |  | Li-HS-83 |  | drill core |  |  |  |  | ore material | drill core | core drilling | mineral separate | [5 empty] | mineralisation |  |  |  | sphalerite, pyrite, galena, chalcopyrite, bornite, tennantite | main-stage Zn-Pb mineralisation; Cu-Ni-As-rich mineralisation | replacement, vein | colloform, dendritic, skeletal, euhedral |  |  |  | marcasite, dolomite, calcite, quartz, barite, vaesite | polished rounds and thick sections (100 μm) | LA-ICPMS, ICP-OES, SEM-EDS | ESI NWR213 solid state laser coupled to an Agilent 7900 ICP-MS; FEI Quanta 450 F scanning electron microscope equipped with a Bruker Quantax EDX detector | Adelaide Microscopy, University of Adelaide | ablation spot diameters ranged from 20 to 50 μm; 30 s background, 50 s ablation | MASS-1 (Wilson et al. 2002) as the external standard material | 190 | [19 empty] | 1500 | [5 empty] | 20 | [5 empty] | 890 | [9 empty] | 0.11 |  | -9999 |  |  |  | 50 |  |  |  | -9999 | [17 empty] | 100 | [15 empty] | 1600 | [17 empty] | 4.1 | [23 empty] | 64 | [18 empty] | 2025 | Mineralium Deposita (2025) 60:113–143 |  | IRL | Tipperary
| Lisheen |  | Basin hydrothermal | Mississippi Valley-type (MVT) | MVT zinc-lead | Zn, Pb | Cu, Ni, As, Ge | Zn, Pb (Cu, Ni, As, Ge) | Wilkinson et al., 2005a |  | Li-HS-86* |  | drill core |  |  |  |  | ore material | drill core | core drilling | mineral separate | [5 empty] | mineralisation |  |  |  | sphalerite, pyrite, galena, chalcopyrite, bornite, tennantite | main-stage Zn-Pb mineralisation; Cu-Ni-As-rich mineralisation | replacement, vein | colloform, dendritic, skeletal, euhedral |  |  |  | marcasite, dolomite, calcite, quartz, barite, vaesite | polished rounds and thick sections (100 μm) | LA-ICPMS, ICP-OES, SEM-EDS | ESI NWR213 solid state laser coupled to an Agilent 7900 ICP-MS; FEI Quanta 450 F scanning electron microscope equipped with a Bruker Quantax EDX detector | Adelaide Microscopy, University of Adelaide | ablation spot diameters ranged from 20 to 50 μm; 30 s background, 50 s ablation | MASS-1 (Wilson et al. 2002) as the external standard material | 16 | [19 empty] | 780 | [5 empty] | 1.3 | [5 empty] | 220 | [9 empty] | 0.44 |  | -9999 |  |  |  | 40 |  |  |  | 8.2 | [17 empty] | 5.9 | [15 empty] | 130 | [17 empty] | 1.9 | [23 empty] | 1.8 | [18 empty] | 2025 | Mineralium Deposita (2025) 60:113–143 |  | IRL | Tipperary
| Lisheen |  | Basin hydrothermal | Mississippi Valley-type (MVT) | MVT zinc-lead | Zn, Pb | Cu, Ni, As, Ge | Zn, Pb (Cu, Ni, As, Ge) | Wilkinson et al., 2005a |  | LK1794-157.3 |  | drill core |  |  |  |  | ore material | drill core | core drilling | mineral separate | [5 empty] | mineralisation |  |  |  | sphalerite, pyrite, galena, chalcopyrite, bornite, tennantite | main-stage Zn-Pb mineralisation; Cu-Ni-As-rich mineralisation | replacement, vein | colloform, dendritic, skeletal, euhedral |  |  |  | marcasite, dolomite, calcite, quartz, barite, vaesite | polished rounds and thick sections (100 μm) | LA-ICPMS, ICP-OES, SEM-EDS | ESI NWR213 solid state laser coupled to an Agilent 7900 ICP-MS; FEI Quanta 450 F scanning electron microscope equipped with a Bruker Quantax EDX detector | Adelaide Microscopy, University of Adelaide | ablation spot diameters ranged from 20 to 50 μm; 30 s background, 50 s ablation | MASS-1 (Wilson et al. 2002) as the external standard material | 2 | [19 empty] | 270 | [5 empty] | 7.4 | [5 empty] | 3.4 | [9 empty] | 0.09 |  | 2.2 |  |  |  | 54 |  |  |  | -9999 | [17 empty] | 46 | [15 empty] | 840 | [17 empty] | 1 | [23 empty] | 140 | [18 empty] | 2025 | Mineralium Deposita (2025) 60:113–143 |  | IRL | Tipperary
| Lisheen |  | Basin hydrothermal | Mississippi Valley-type (MVT) | MVT zinc-lead | Zn, Pb | Cu, Ni, As, Ge | Zn, Pb (Cu, Ni, As, Ge) | Wilkinson et al., 2005a |  | LK0644-184.4b |  | drill core |  |  |  |  | ore material | drill core | core drilling | mineral separate | [5 empty] | mineralisation |  |  |  | sphalerite, pyrite, galena, chalcopyrite, bornite, tennantite | main-stage Zn-Pb mineralisation; Cu-Ni-As-rich mineralisation | replacement, vein | colloform, dendritic, skeletal, euhedral |  |  |  | marcasite, dolomite, calcite, quartz, barite, vaesite | polished rounds and thick sections (100 μm) | LA-ICPMS, ICP-OES, SEM-EDS | ESI NWR213 solid state laser coupled to an Agilent 7900 ICP-MS; FEI Quanta 450 F scanning electron microscope equipped with a Bruker Quantax EDX detector | Adelaide Microscopy, University of Adelaide | ablation spot diameters ranged from 20 to 50 μm; 30 s background, 50 s ablation | MASS-1 (Wilson et al. 2002) as the external standard material | 250 | [19 empty] | 2300 | [5 empty] | 0.6 | [5 empty] | 640 | [9 empty] | 0.25 |  | -9999 |  |  |  | 65 |  |  |  | 6.7 | [17 empty] | 42 | [15 empty] | 2600 | [17 empty] | 0.4 | [23 empty] | 1100 | [18 empty] | 2025 | Mineralium Deposita (2025) 60:113–143 |  | IRL | Tipperary
| Lisheen |  | Basin hydrothermal | Mississippi Valley-type (MVT) | MVT zinc-lead | Zn, Pb | Cu, Ni, As, Ge | Zn, Pb (Cu, Ni, As, Ge) | Wilkinson et al., 2005a |  | LK1290-191.2 |  | drill core |  |  |  |  | ore material | drill core | core drilling | mineral separate | [5 empty] | mineralisation |  |  |  | sphalerite, pyrite, galena, chalcopyrite, bornite, tennantite | main-stage Zn-Pb mineralisation; Cu-Ni-As-rich mineralisation | replacement, vein | colloform, dendritic, skeletal, euhedral |  |  |  | marcasite, dolomite, calcite, quartz, barite, vaesite | polished rounds and thick sections (100 μm) | LA-ICPMS, ICP-OES, SEM-EDS | ESI NWR213 solid state laser coupled to an Agilent 7900 ICP-MS; FEI Quanta 450 F scanning electron microscope equipped with a Bruker Quantax EDX detector | Adelaide Microscopy, University of Adelaide | ablation spot diameters ranged from 20 to 50 μm; 30 s background, 50 s ablation | MASS-1 (Wilson et al. 2002) as the external standard material | 13 | [19 empty] | 630 | [5 empty] | 34 | [5 empty] | 18 | [9 empty] | 0.08 |  | 2.1 |  |  |  | 5.8 |  |  |  | 53 | [17 empty] | 3.6 | [15 empty] | 210 | [17 empty] | 0.2 | [23 empty] | 8.2 | [18 empty] | 2025 | Mineralium Deposita (2025) 60:113–143 |  | IRL | Tipperary
| Lisheen |  | Basin hydrothermal | Mississippi Valley-type (MVT) | MVT zinc-lead | Zn, Pb | Cu, Ni, As, Ge | Zn, Pb (Cu, Ni, As, Ge) | Wilkinson et al., 2005a |  | LK-0124 (230.7m) |  | drill core |  |  |  |  | ore material | drill core | core drilling | mineral separate | [5 empty] | mineralisation |  |  |  | whole rock | main-stage Zn-Pb mineralisation; Cu-Ni-As-rich mineralisation | replacement, vein | Orebody: MZ (S), Ore type: Cu |  |  |  | marcasite, dolomite, calcite, quartz, barite, vaesite | polished rounds and thick sections (100 μm) | mine database | ESI NWR213 solid state laser coupled to an Agilent 7900 ICP-MS; FEI Quanta 450 F scanning electron microscope equipped with a Bruker Quantax EDX detector | Adelaide Microscopy, University of Adelaide | ablation spot diameters ranged from 20 to 50 μm; 30 s background, 50 s ablation | MASS-1 (Wilson et al. 2002) as the external standard material | 204 |  |  |  | 20200 | [15 empty] | 735 | [5 empty] | -9999 | [5 empty] | 3.71 | [9 empty] | 25 | [9 empty] | 0.4 | [17 empty] | -9999 | [9 empty] | -9999 | [5 empty] | 6.05 | [41 empty] | -9999 | [13 empty] | 12.25 |  |  |  |  | 2025 | Mineralium Deposita (2025) 60:113–143 |  | IRL | Tipperary
| Lisheen |  | Basin hydrothermal | Mississippi Valley-type (MVT) | MVT zinc-lead | Zn, Pb | Cu, Ni, As, Ge | Zn, Pb (Cu, Ni, As, Ge) | Wilkinson et al., 2005a |  | LK-0179 (175.25m) |  | drill core |  |  |  |  | ore material | drill core | core drilling | mineral separate | [5 empty] | mineralisation |  |  |  | whole rock | main-stage Zn-Pb mineralisation; Cu-Ni-As-rich mineralisation | replacement, vein | Orebody: MZ (S), Ore type: Cu |  |  |  | marcasite, dolomite, calcite, quartz, barite, vaesite | polished rounds and thick sections (100 μm) | mine database | ESI NWR213 solid state laser coupled to an Agilent 7900 ICP-MS; FEI Quanta 450 F scanning electron microscope equipped with a Bruker Quantax EDX detector | Adelaide Microscopy, University of Adelaide | ablation spot diameters ranged from 20 to 50 μm; 30 s background, 50 s ablation | MASS-1 (Wilson et al. 2002) as the external standard material | 210 |  |  |  | 60000 | [15 empty] | 778 | [5 empty] | -9999 | [5 empty] | 11.53 | [9 empty] | 11.6 | [9 empty] | 0.4 | [17 empty] | -9999 | [9 empty] | -9999 | [5 empty] | 9.88 | [41 empty] | -9999 | [13 empty] | 21.7 |  |  |  |  | 2025 | Mineralium Deposita (2025) 60:113–143 |  | IRL | Tipperary
| Lisheen |  | Basin hydrothermal | Mississippi Valley-type (MVT) | MVT zinc-lead | Zn, Pb | Cu, Ni, As, Ge | Zn, Pb (Cu, Ni, As, Ge) | Wilkinson et al., 2005a |  | LK-0179 (176.75m) |  | drill core |  |  |  |  | ore material | drill core | core drilling | mineral separate | [5 empty] | mineralisation |  |  |  | whole rock | main-stage Zn-Pb mineralisation; Cu-Ni-As-rich mineralisation | replacement, vein | Orebody: MZ (S), Ore type: Cu |  |  |  | marcasite, dolomite, calcite, quartz, barite, vaesite | polished rounds and thick sections (100 μm) | mine database | ESI NWR213 solid state laser coupled to an Agilent 7900 ICP-MS; FEI Quanta 450 F scanning electron microscope equipped with a Bruker Quantax EDX detector | Adelaide Microscopy, University of Adelaide | ablation spot diameters ranged from 20 to 50 μm; 30 s background, 50 s ablation | MASS-1 (Wilson et al. 2002) as the external standard material | 44 |  |  |  | 6400 | [15 empty] | 198 | [5 empty] | -9999 | [5 empty] | 0.81 | [9 empty] | 28.5 | [9 empty] | 0.3 | [17 empty] | -9999 | [9 empty] | -9999 | [5 empty] | 2.06 | [41 empty] | -9999 | [13 empty] | 8.5 |  |  |  |  | 2025 | Mineralium Deposita (2025) 60:113–143 |  | IRL | Tipperary
| Lisheen |  | Basin hydrothermal | Mississippi Valley-type (MVT) | MVT zinc-lead | Zn, Pb | Cu, Ni, As, Ge | Zn, Pb (Cu, Ni, As, Ge) | Wilkinson et al., 2005a |  | LK-0311 (217m) |  | drill core |  |  |  |  | ore material | drill core | core drilling | mineral separate | [5 empty] | mineralisation |  |  |  | whole rock | main-stage Zn-Pb mineralisation; Cu-Ni-As-rich mineralisation | replacement, vein | Orebody: MZ (S), Ore type: Cu |  |  |  | marcasite, dolomite, calcite, quartz, barite, vaesite | polished rounds and thick sections (100 μm) | mine database | ESI NWR213 solid state laser coupled to an Agilent 7900 ICP-MS; FEI Quanta 450 F scanning electron microscope equipped with a Bruker Quantax EDX detector | Adelaide Microscopy, University of Adelaide | ablation spot diameters ranged from 20 to 50 μm; 30 s background, 50 s ablation | MASS-1 (Wilson et al. 2002) as the external standard material | 22 |  |  |  | 2680 | [15 empty] | 78 | [5 empty] | -9999 | [5 empty] | 0.71 | [9 empty] | 4 | [9 empty] | -9999 | [17 empty] | -9999 | [9 empty] | -9999 | [5 empty] | 2.64 | [41 empty] | -9999 | [13 empty] | 1.66 |  |  |  |  | 2025 | Mineralium Deposita (2025) 60:113–143 |  | IRL | Tipperary
| Lisheen |  | Basin hydrothermal | Mississippi Valley-type (MVT) | MVT zinc-lead | Zn, Pb | Cu, Ni, As, Ge | Zn, Pb (Cu, Ni, As, Ge) | Wilkinson et al., 2005a |  | LK-0985 (182.4m) |  | drill core |  |  |  |  | ore material | drill core | core drilling | mineral separate | [5 empty] | mineralisation |  |  |  | whole rock | main-stage Zn-Pb mineralisation; Cu-Ni-As-rich mineralisation | replacement, vein | Orebody: MZ (Oo), Ore type: Cu |  |  |  | marcasite, dolomite, calcite, quartz, barite, vaesite | polished rounds and thick sections (100 μm) | mine database | ESI NWR213 solid state laser coupled to an Agilent 7900 ICP-MS; FEI Quanta 450 F scanning electron microscope equipped with a Bruker Quantax EDX detector | Adelaide Microscopy, University of Adelaide | ablation spot diameters ranged from 20 to 50 μm; 30 s background, 50 s ablation | MASS-1 (Wilson et al. 2002) as the external standard material | 34 |  |  |  | 243109 | [15 empty] | 170 | [5 empty] | 3319 | [5 empty] | 0.125 | [9 empty] | 8.77 | [9 empty] | -9999 | [17 empty] | 180 | [9 empty] | 175740 | [5 empty] | 1.28 | [41 empty] | 103 | [13 empty] | 6.36 |  |  |  |  | 2025 | Mineralium Deposita (2025) 60:113–143 |  | IRL | Tipperary
| Lisheen |  | Basin hydrothermal | Mississippi Valley-type (MVT) | MVT zinc-lead | Zn, Pb | Cu, Ni, As, Ge | Zn, Pb (Cu, Ni, As, Ge) | Wilkinson et al., 2005a |  | LK-1004 (167.6m) |  | drill core |  |  |  |  | ore material | drill core | core drilling | mineral separate | [5 empty] | mineralisation |  |  |  | whole rock | main-stage Zn-Pb mineralisation; Cu-Ni-As-rich mineralisation | replacement, vein | Orebody: MZ (Oo), Ore type: Cu |  |  |  | marcasite, dolomite, calcite, quartz, barite, vaesite | polished rounds and thick sections (100 μm) | mine database | ESI NWR213 solid state laser coupled to an Agilent 7900 ICP-MS; FEI Quanta 450 F scanning electron microscope equipped with a Bruker Quantax EDX detector | Adelaide Microscopy, University of Adelaide | ablation spot diameters ranged from 20 to 50 μm; 30 s background, 50 s ablation | MASS-1 (Wilson et al. 2002) as the external standard material | 141 |  |  |  | 16730 | [15 empty] | 196 | [5 empty] | 611 | [5 empty] | 1.88 | [9 empty] | 19.16 | [9 empty] | -9999 | [17 empty] | 300 | [9 empty] | 6358 | [5 empty] | 5.63 | [41 empty] | 146 | [13 empty] | 9.04 |  |  |  |  | 2025 | Mineralium Deposita (2025) 60:113–143 |  | IRL | Tipperary
| Lisheen |  | Basin hydrothermal | Mississippi Valley-type (MVT) | MVT zinc-lead | Zn, Pb | Cu, Ni, As, Ge | Zn, Pb (Cu, Ni, As, Ge) | Wilkinson et al., 2005a |  | LK-1004 (170.7m) |  | drill core |  |  |  |  | ore material | drill core | core drilling | mineral separate | [5 empty] | mineralisation |  |  |  | whole rock | main-stage Zn-Pb mineralisation; Cu-Ni-As-rich mineralisation | replacement, vein | Orebody: MZ (Oo), Ore type: Cu |  |  |  | marcasite, dolomite, calcite, quartz, barite, vaesite | polished rounds and thick sections (100 μm) | mine database | ESI NWR213 solid state laser coupled to an Agilent 7900 ICP-MS; FEI Quanta 450 F scanning electron microscope equipped with a Bruker Quantax EDX detector | Adelaide Microscopy, University of Adelaide | ablation spot diameters ranged from 20 to 50 μm; 30 s background, 50 s ablation | MASS-1 (Wilson et al. 2002) as the external standard material | 58 |  |  |  | 6280 | [15 empty] | 243 | [5 empty] | 295 | [5 empty] | 0.88 | [9 empty] | 5.84 | [9 empty] | -9999 | [17 empty] | 230 | [9 empty] | 2697 | [5 empty] | 1.58 | [41 empty] | 88 | [13 empty] | 8.27 |  |  |  |  | 2025 | Mineralium Deposita (2025) 60:113–143 |  | IRL | Tipperary
| Lisheen |  | Basin hydrothermal | Mississippi Valley-type (MVT) | MVT zinc-lead | Zn, Pb | Cu, Ni, As, Ge | Zn, Pb (Cu, Ni, As, Ge) | Wilkinson et al., 2005a |  | LK-1114 (191.5m) |  | drill core |  |  |  |  | ore material | drill core | core drilling | mineral separate | [5 empty] | mineralisation |  |  |  | whole rock | main-stage Zn-Pb mineralisation; Cu-Ni-As-rich mineralisation | replacement, vein | Orebody: MZ (S), Ore type: Cu |  |  |  | marcasite, dolomite, calcite, quartz, barite, vaesite | polished rounds and thick sections (100 μm) | mine database | ESI NWR213 solid state laser coupled to an Agilent 7900 ICP-MS; FEI Quanta 450 F scanning electron microscope equipped with a Bruker Quantax EDX detector | Adelaide Microscopy, University of Adelaide | ablation spot diameters ranged from 20 to 50 μm; 30 s background, 50 s ablation | MASS-1 (Wilson et al. 2002) as the external standard material | 2128 |  |  |  | 150950 | [15 empty] | 472 | [5 empty] | 2287 | [5 empty] | 10.2 | [9 empty] | 12.41 | [9 empty] | -9999 | [17 empty] | 120 | [9 empty] | 56726 | [5 empty] | 0.71 | [41 empty] | 170 | [13 empty] | 4.03 |  |  |  |  | 2025 | Mineralium Deposita (2025) 60:113–143 |  | IRL | Tipperary
| Lisheen |  | Basin hydrothermal | Mississippi Valley-type (MVT) | MVT zinc-lead | Zn, Pb | Cu, Ni, As, Ge | Zn, Pb (Cu, Ni, As, Ge) | Wilkinson et al., 2005a |  | LK-1114* (192.4m) |  | drill core |  |  |  |  | ore material | drill core | core drilling | mineral separate | [5 empty] | mineralisation |  |  |  | whole rock | main-stage Zn-Pb mineralisation; Cu-Ni-As-rich mineralisation | replacement, vein | Orebody: MZ (S), Ore type: Cu |  |  |  | marcasite, dolomite, calcite, quartz, barite, vaesite | polished rounds and thick sections (100 μm) | mine database | ESI NWR213 solid state laser coupled to an Agilent 7900 ICP-MS; FEI Quanta 450 F scanning electron microscope equipped with a Bruker Quantax EDX detector | Adelaide Microscopy, University of Adelaide | ablation spot diameters ranged from 20 to 50 μm; 30 s background, 50 s ablation | MASS-1 (Wilson et al. 2002) as the external standard material | 1743 |  |  |  | 173290 | [15 empty] | 439 | [5 empty] | 2177 | [5 empty] | 10.7 | [9 empty] | 9.2 | [9 empty] | -9999 | [17 empty] | 120 | [9 empty] | 79046 | [5 empty] | 0.69 | [41 empty] | 122 | [13 empty] | 3.3 |  |  |  |  | 2025 | Mineralium Deposita (2025) 60:113–143 |  | IRL | Tipperary
| Lisheen |  | Basin hydrothermal | Mississippi Valley-type (MVT) | MVT zinc-lead | Zn, Pb | Cu, Ni, As, Ge | Zn, Pb (Cu, Ni, As, Ge) | Wilkinson et al., 2005a |  | LK-1145 (169.4m) |  | drill core |  |  |  |  | ore material | drill core | core drilling | mineral separate | [5 empty] | mineralisation |  |  |  | whole rock | main-stage Zn-Pb mineralisation; Cu-Ni-As-rich mineralisation | replacement, vein | Orebody: MZ (Oo), Ore type: Cu |  |  |  | marcasite, dolomite, calcite, quartz, barite, vaesite | polished rounds and thick sections (100 μm) | mine database | ESI NWR213 solid state laser coupled to an Agilent 7900 ICP-MS; FEI Quanta 450 F scanning electron microscope equipped with a Bruker Quantax EDX detector | Adelaide Microscopy, University of Adelaide | ablation spot diameters ranged from 20 to 50 μm; 30 s background, 50 s ablation | MASS-1 (Wilson et al. 2002) as the external standard material | 132 |  |  |  | 30280 | [15 empty] | 123 | [5 empty] | 818 | [5 empty] | 1.56 | [9 empty] | 34.25 | [9 empty] | -9999 | [17 empty] | -9999 | [9 empty] | 11310 | [5 empty] | 1.98 | [41 empty] | 321 | [13 empty] | 6.39 |  |  |  |  | 2025 | Mineralium Deposita (2025) 60:113–143 |  | IRL | Tipperary
| Lisheen |  | Basin hydrothermal | Mississippi Valley-type (MVT) | MVT zinc-lead | Zn, Pb | Cu, Ni, As, Ge | Zn, Pb (Cu, Ni, As, Ge) | Wilkinson et al., 2005a |  | LK-1151 (170.7m) |  | drill core |  |  |  |  | ore material | drill core | core drilling | mineral separate | [5 empty] | mineralisation |  |  |  | whole rock | main-stage Zn-Pb mineralisation; Cu-Ni-As-rich mineralisation | replacement, vein | Orebody: MZ (Oo), Ore type: Cu |  |  |  | marcasite, dolomite, calcite, quartz, barite, vaesite | polished rounds and thick sections (100 μm) | mine database | ESI NWR213 solid state laser coupled to an Agilent 7900 ICP-MS; FEI Quanta 450 F scanning electron microscope equipped with a Bruker Quantax EDX detector | Adelaide Microscopy, University of Adelaide | ablation spot diameters ranged from 20 to 50 μm; 30 s background, 50 s ablation | MASS-1 (Wilson et al. 2002) as the external standard material | 919 |  |  |  | 20590 | [15 empty] | 6843 | [5 empty] | 228 | [5 empty] | 4.44 | [9 empty] | 9.83 | [9 empty] | 21 | [17 empty] | 110 | [9 empty] | 506 | [5 empty] | 9.14 | [41 empty] | 182 | [13 empty] | 35.81 |  |  |  |  | 2025 | Mineralium Deposita (2025) 60:113–143 |  | IRL | Tipperary
| Lisheen |  | Basin hydrothermal | Mississippi Valley-type (MVT) | MVT zinc-lead | Zn, Pb | Cu, Ni, As, Ge | Zn, Pb (Cu, Ni, As, Ge) | Wilkinson et al., 2005a |  | LK-1155 (171.1m) |  | drill core |  |  |  |  | ore material | drill core | core drilling | mineral separate | [5 empty] | mineralisation |  |  |  | whole rock | main-stage Zn-Pb mineralisation; Cu-Ni-As-rich mineralisation | replacement, vein | Orebody: MZ (Oo), Ore type: Cu |  |  |  | marcasite, dolomite, calcite, quartz, barite, vaesite | polished rounds and thick sections (100 μm) | mine database | ESI NWR213 solid state laser coupled to an Agilent 7900 ICP-MS; FEI Quanta 450 F scanning electron microscope equipped with a Bruker Quantax EDX detector | Adelaide Microscopy, University of Adelaide | ablation spot diameters ranged from 20 to 50 μm; 30 s background, 50 s ablation | MASS-1 (Wilson et al. 2002) as the external standard material | 137 |  |  |  | 6500 | [15 empty] | 880 | [5 empty] | 278 | [5 empty] | 1.43 | [9 empty] | 3.01 | [9 empty] | -9999 | [17 empty] | 200 | [9 empty] | 607 | [5 empty] | 9.09 | [41 empty] | 289 | [13 empty] | 24.34 |  |  |  |  | 2025 | Mineralium Deposita (2025) 60:113–143 |  | IRL | Tipperary
| Lisheen |  | Basin hydrothermal | Mississippi Valley-type (MVT) | MVT zinc-lead | Zn, Pb | Cu, Ni, As, Ge | Zn, Pb (Cu, Ni, As, Ge) | Wilkinson et al., 2005a |  | LK-1485 (178.1m) |  | drill core |  |  |  |  | ore material | drill core | core drilling | mineral separate | [5 empty] | mineralisation |  |  |  | whole rock | main-stage Zn-Pb mineralisation; Cu-Ni-As-rich mineralisation | replacement, vein | Orebody: MZ (Oo), Ore type: Cu |  |  |  | marcasite, dolomite, calcite, quartz, barite, vaesite | polished rounds and thick sections (100 μm) | mine database | ESI NWR213 solid state laser coupled to an Agilent 7900 ICP-MS; FEI Quanta 450 F scanning electron microscope equipped with a Bruker Quantax EDX detector | Adelaide Microscopy, University of Adelaide | ablation spot diameters ranged from 20 to 50 μm; 30 s background, 50 s ablation | MASS-1 (Wilson et al. 2002) as the external standard material | 162 |  |  |  | 8990 | [15 empty] | 891 | [5 empty] | 355 | [5 empty] | 1.7 | [9 empty] | 9 | [9 empty] | -9999 | [17 empty] | 20 | [9 empty] | 3478 | [5 empty] | 4.34 | [41 empty] | 218 | [13 empty] | 35.32 |  |  |  |  | 2025 | Mineralium Deposita (2025) 60:113–143 |  | IRL | Tipperary
| Lisheen |  | Basin hydrothermal | Mississippi Valley-type (MVT) | MVT zinc-lead | Zn, Pb | Cu, Ni, As, Ge | Zn, Pb (Cu, Ni, As, Ge) | Wilkinson et al., 2005a |  | LK-1833 (165.2m) |  | drill core |  |  |  |  | ore material | drill core | core drilling | mineral separate | [5 empty] | mineralisation |  |  |  | whole rock | main-stage Zn-Pb mineralisation; Cu-Ni-As-rich mineralisation | replacement, vein | Orebody: MZ (Oo), Ore type: Cu |  |  |  | marcasite, dolomite, calcite, quartz, barite, vaesite | polished rounds and thick sections (100 μm) | mine database | ESI NWR213 solid state laser coupled to an Agilent 7900 ICP-MS; FEI Quanta 450 F scanning electron microscope equipped with a Bruker Quantax EDX detector | Adelaide Microscopy, University of Adelaide | ablation spot diameters ranged from 20 to 50 μm; 30 s background, 50 s ablation | MASS-1 (Wilson et al. 2002) as the external standard material | 571 |  |  |  | 20870 | [15 empty] | 725 | [5 empty] | 527 | [5 empty] | 3.96 | [9 empty] | 7.16 | [9 empty] | -9999 | [17 empty] | 20 | [9 empty] | 4654 | [5 empty] | 21.83 | [41 empty] | 341 | [13 empty] | 21.15 |  |  |  |  | 2025 | Mineralium Deposita (2025) 60:113–143 |  | IRL | Tipperary
| Lisheen |  | Basin hydrothermal | Mississippi Valley-type (MVT) | MVT zinc-lead | Zn, Pb | Cu, Ni, As, Ge | Zn, Pb (Cu, Ni, As, Ge) | Wilkinson et al., 2005a |  | LK-1910 (160.6m) |  | drill core |  |  |  |  | ore material | drill core | core drilling | mineral separate | [5 empty] | mineralisation |  |  |  | whole rock | main-stage Zn-Pb mineralisation; Cu-Ni-As-rich mineralisation | replacement, vein | Orebody: BZ, Ore type: Cu |  |  |  | marcasite, dolomite, calcite, quartz, barite, vaesite | polished rounds and thick sections (100 μm) | mine database | ESI NWR213 solid state laser coupled to an Agilent 7900 ICP-MS; FEI Quanta 450 F scanning electron microscope equipped with a Bruker Quantax EDX detector | Adelaide Microscopy, University of Adelaide | ablation spot diameters ranged from 20 to 50 μm; 30 s background, 50 s ablation | MASS-1 (Wilson et al. 2002) as the external standard material | 161 |  |  |  | 2480 | [15 empty] | 5292 | [5 empty] | 56 | [5 empty] | 3.14 | [9 empty] | 4.62 | [9 empty] | -9999 | [17 empty] | 220 | [9 empty] | 36 | [5 empty] | 23.13 | [41 empty] | -9999 | [13 empty] | 18.4 |  |  |  |  | 2025 | Mineralium Deposita (2025) 60:113–143 |  | IRL | Tipperary
| Lisheen |  | Basin hydrothermal | Mississippi Valley-type (MVT) | MVT zinc-lead | Zn, Pb | Cu, Ni, As, Ge | Zn, Pb (Cu, Ni, As, Ge) | Wilkinson et al., 2005a |  | MSC-431 (7.5m) |  | drill core |  |  |  |  | ore material | drill core | core drilling | mineral separate | [5 empty] | mineralisation |  |  |  | whole rock | main-stage Zn-Pb mineralisation; Cu-Ni-As-rich mineralisation | replacement, vein | Orebody: MZ (S), Ore type: Cu |  |  |  | marcasite, dolomite, calcite, quartz, barite, vaesite | polished rounds and thick sections (100 μm) | mine database | ESI NWR213 solid state laser coupled to an Agilent 7900 ICP-MS; FEI Quanta 450 F scanning electron microscope equipped with a Bruker Quantax EDX detector | Adelaide Microscopy, University of Adelaide | ablation spot diameters ranged from 20 to 50 μm; 30 s background, 50 s ablation | MASS-1 (Wilson et al. 2002) as the external standard material | 13 |  |  |  | 2550 | [15 empty] | -9999 | [5 empty] | 200 | [5 empty] | 0.21 | [9 empty] | 7.08 | [9 empty] | -9999 | [17 empty] | 740 | [9 empty] | 747 | [5 empty] | 0.12 | [41 empty] | 146 | [13 empty] | 1.62 |  |  |  |  | 2025 | Mineralium Deposita (2025) 60:113–143 |  | IRL | Tipperary
| Lisheen |  | Basin hydrothermal | Mississippi Valley-type (MVT) | MVT zinc-lead | Zn, Pb | Cu, Ni, As, Ge | Zn, Pb (Cu, Ni, As, Ge) | Wilkinson et al., 2005a |  | LK-0124 (234.2m) |  | drill core |  |  |  |  | ore material | drill core | core drilling | mineral separate | [5 empty] | mineralisation |  |  |  | whole rock | main-stage Zn-Pb mineralisation; Cu-Ni-As-rich mineralisation | replacement, vein | Orebody: MZ (S), Ore type: Zn |  |  |  | marcasite, dolomite, calcite, quartz, barite, vaesite | polished rounds and thick sections (100 μm) | mine database | ESI NWR213 solid state laser coupled to an Agilent 7900 ICP-MS; FEI Quanta 450 F scanning electron microscope equipped with a Bruker Quantax EDX detector | Adelaide Microscopy, University of Adelaide | ablation spot diameters ranged from 20 to 50 μm; 30 s background, 50 s ablation | MASS-1 (Wilson et al. 2002) as the external standard material | 95 |  |  |  | 5100 | [15 empty] | 485 | [5 empty] | -9999 | [5 empty] | 0.068 | [9 empty] | 35.5 | [9 empty] | 0.05 | [17 empty] | -9999 | [9 empty] | -9999 | [5 empty] | 4.94 | [41 empty] | -9999 | [13 empty] | 7.1 |  |  |  |  | 2025 | Mineralium Deposita (2025) 60:113–143 |  | IRL | Tipperary
| Lisheen |  | Basin hydrothermal | Mississippi Valley-type (MVT) | MVT zinc-lead | Zn, Pb | Cu, Ni, As, Ge | Zn, Pb (Cu, Ni, As, Ge) | Wilkinson et al., 2005a |  | LK-0457 (211m) |  | drill core |  |  |  |  | ore material | drill core | core drilling | mineral separate | [5 empty] | mineralisation |  |  |  | whole rock | main-stage Zn-Pb mineralisation; Cu-Ni-As-rich mineralisation | replacement, vein | Orebody: MZ (S), Ore type: Zn |  |  |  | marcasite, dolomite, calcite, quartz, barite, vaesite | polished rounds and thick sections (100 μm) | mine database | ESI NWR213 solid state laser coupled to an Agilent 7900 ICP-MS; FEI Quanta 450 F scanning electron microscope equipped with a Bruker Quantax EDX detector | Adelaide Microscopy, University of Adelaide | ablation spot diameters ranged from 20 to 50 μm; 30 s background, 50 s ablation | MASS-1 (Wilson et al. 2002) as the external standard material | 531 |  |  |  | 13000 | [15 empty] | 690 | [5 empty] | 1880 | [5 empty] | 0.09 | [9 empty] | 22.4 | [9 empty] | -9999 | [17 empty] | -9999 | [9 empty] | 5600 | [5 empty] | 13.53 | [41 empty] | 390 | [13 empty] | 12.44 |  |  |  |  | 2025 | Mineralium Deposita (2025) 60:113–143 |  | IRL | Tipperary
| Lisheen |  | Basin hydrothermal | Mississippi Valley-type (MVT) | MVT zinc-lead | Zn, Pb | Cu, Ni, As, Ge | Zn, Pb (Cu, Ni, As, Ge) | Wilkinson et al., 2005a |  | LK-0644* (184.3m) |  | drill core |  |  |  |  | ore material | drill core | core drilling | mineral separate | [5 empty] | mineralisation |  |  |  | whole rock | main-stage Zn-Pb mineralisation; Cu-Ni-As-rich mineralisation | replacement, vein | Orebody: DZ (N), Ore type: Zn |  |  |  | marcasite, dolomite, calcite, quartz, barite, vaesite | polished rounds and thick sections (100 μm) | mine database | ESI NWR213 solid state laser coupled to an Agilent 7900 ICP-MS; FEI Quanta 450 F scanning electron microscope equipped with a Bruker Quantax EDX detector | Adelaide Microscopy, University of Adelaide | ablation spot diameters ranged from 20 to 50 μm; 30 s background, 50 s ablation | MASS-1 (Wilson et al. 2002) as the external standard material | 85 |  |  |  | 3420 | [15 empty] | 520 | [5 empty] | 40 | [5 empty] | 0.02 | [9 empty] | 32.65 | [9 empty] | -9999 | [17 empty] | 80 | [9 empty] | -9999 | [5 empty] | 4.65 | [41 empty] | 290 | [13 empty] | 18.75 |  |  |  |  | 2025 | Mineralium Deposita (2025) 60:113–143 |  | IRL | Tipperary
| Lisheen |  | Basin hydrothermal | Mississippi Valley-type (MVT) | MVT zinc-lead | Zn, Pb | Cu, Ni, As, Ge | Zn, Pb (Cu, Ni, As, Ge) | Wilkinson et al., 2005a |  | LK-0716 (171m) |  | drill core |  |  |  |  | ore material | drill core | core drilling | mineral separate | [5 empty] | mineralisation |  |  |  | whole rock | main-stage Zn-Pb mineralisation; Cu-Ni-As-rich mineralisation | replacement, vein | Orebody: DZ (C), Ore type: Zn |  |  |  | marcasite, dolomite, calcite, quartz, barite, vaesite | polished rounds and thick sections (100 μm) | mine database | ESI NWR213 solid state laser coupled to an Agilent 7900 ICP-MS; FEI Quanta 450 F scanning electron microscope equipped with a Bruker Quantax EDX detector | Adelaide Microscopy, University of Adelaide | ablation spot diameters ranged from 20 to 50 μm; 30 s background, 50 s ablation | MASS-1 (Wilson et al. 2002) as the external standard material | 23 |  |  |  | 2410 | [15 empty] | 58 | [5 empty] | 160 | [5 empty] | 0.005 | [9 empty] | 30.5 | [9 empty] | -9999 | [17 empty] | 510 | [9 empty] | -9999 | [5 empty] | 0.84 | [41 empty] | 210 | [13 empty] | 7.72 |  |  |  |  | 2025 | Mineralium Deposita (2025) 60:113–143 |  | IRL | Tipperary
| Lisheen |  | Basin hydrothermal | Mississippi Valley-type (MVT) | MVT zinc-lead | Zn, Pb | Cu, Ni, As, Ge | Zn, Pb (Cu, Ni, As, Ge) | Wilkinson et al., 2005a |  | LK-0722 (164.8m) |  | drill core |  |  |  |  | ore material | drill core | core drilling | mineral separate | [5 empty] | mineralisation |  |  |  | whole rock | main-stage Zn-Pb mineralisation; Cu-Ni-As-rich mineralisation | replacement, vein | Orebody: DZ (C), Ore type: Zn |  |  |  | marcasite, dolomite, calcite, quartz, barite, vaesite | polished rounds and thick sections (100 μm) | mine database | ESI NWR213 solid state laser coupled to an Agilent 7900 ICP-MS; FEI Quanta 450 F scanning electron microscope equipped with a Bruker Quantax EDX detector | Adelaide Microscopy, University of Adelaide | ablation spot diameters ranged from 20 to 50 μm; 30 s background, 50 s ablation | MASS-1 (Wilson et al. 2002) as the external standard material | 80 |  |  |  | 2660 | [15 empty] | 256 | [5 empty] | 480 | [5 empty] | 0.011 | [9 empty] | 28.6 | [9 empty] | -9999 | [17 empty] | -9999 | [9 empty] | 1700 | [5 empty] | 0.98 | [41 empty] | 510 | [13 empty] | 21.61 |  |  |  |  | 2025 | Mineralium Deposita (2025) 60:113–143 |  | IRL | Tipperary
| Lisheen |  | Basin hydrothermal | Mississippi Valley-type (MVT) | MVT zinc-lead | Zn, Pb | Cu, Ni, As, Ge | Zn, Pb (Cu, Ni, As, Ge) | Wilkinson et al., 2005a |  | LK-0873 (165.3m) |  | drill core |  |  |  |  | ore material | drill core | core drilling | mineral separate | [5 empty] | mineralisation |  |  |  | whole rock | main-stage Zn-Pb mineralisation; Cu-Ni-As-rich mineralisation | replacement, vein | Orebody: DZ (C), Ore type: Zn |  |  |  | marcasite, dolomite, calcite, quartz, barite, vaesite | polished rounds and thick sections (100 μm) | mine database | ESI NWR213 solid state laser coupled to an Agilent 7900 ICP-MS; FEI Quanta 450 F scanning electron microscope equipped with a Bruker Quantax EDX detector | Adelaide Microscopy, University of Adelaide | ablation spot diameters ranged from 20 to 50 μm; 30 s background, 50 s ablation | MASS-1 (Wilson et al. 2002) as the external standard material | 79 |  |  |  | 1872 | [15 empty] | 215 | [5 empty] | 355 | [5 empty] | 0.002 | [9 empty] | 29.3 | [9 empty] | -9999 | [17 empty] | 70 | [9 empty] | 1340 | [5 empty] | 2.49 | [41 empty] | 761 | [13 empty] | 18.38 |  |  |  |  | 2025 | Mineralium Deposita (2025) 60:113–143 |  | IRL | Tipperary
| Lisheen |  | Basin hydrothermal | Mississippi Valley-type (MVT) | MVT zinc-lead | Zn, Pb | Cu, Ni, As, Ge | Zn, Pb (Cu, Ni, As, Ge) | Wilkinson et al., 2005a |  | LK-0885 (135.75m) |  | drill core |  |  |  |  | ore material | drill core | core drilling | mineral separate | [5 empty] | mineralisation |  |  |  | whole rock | main-stage Zn-Pb mineralisation; Cu-Ni-As-rich mineralisation | replacement, vein | Orebody: DZ (E), Ore type: Zn |  |  |  | marcasite, dolomite, calcite, quartz, barite, vaesite | polished rounds and thick sections (100 μm) | mine database | ESI NWR213 solid state laser coupled to an Agilent 7900 ICP-MS; FEI Quanta 450 F scanning electron microscope equipped with a Bruker Quantax EDX detector | Adelaide Microscopy, University of Adelaide | ablation spot diameters ranged from 20 to 50 μm; 30 s background, 50 s ablation | MASS-1 (Wilson et al. 2002) as the external standard material | 1 |  |  |  | 2320 | [15 empty] | 40 | [5 empty] | 223 | [5 empty] | -9999 | [9 empty] | 23.5 | [9 empty] | -9999 | [17 empty] | 50 | [9 empty] | 591 | [5 empty] | 3.24 | [41 empty] | 389 | [13 empty] | 31.62 |  |  |  |  | 2025 | Mineralium Deposita (2025) 60:113–143 |  | IRL | Tipperary
| Lisheen |  | Basin hydrothermal | Mississippi Valley-type (MVT) | MVT zinc-lead | Zn, Pb | Cu, Ni, As, Ge | Zn, Pb (Cu, Ni, As, Ge) | Wilkinson et al., 2005a |  | LK-0910 (136.25m) |  | drill core |  |  |  |  | ore material | drill core | core drilling | mineral separate | [5 empty] | mineralisation |  |  |  | whole rock | main-stage Zn-Pb mineralisation; Cu-Ni-As-rich mineralisation | replacement, vein | Orebody: DZ (S), Ore type: Zn |  |  |  | marcasite, dolomite, calcite, quartz, barite, vaesite | polished rounds and thick sections (100 μm) | mine database | ESI NWR213 solid state laser coupled to an Agilent 7900 ICP-MS; FEI Quanta 450 F scanning electron microscope equipped with a Bruker Quantax EDX detector | Adelaide Microscopy, University of Adelaide | ablation spot diameters ranged from 20 to 50 μm; 30 s background, 50 s ablation | MASS-1 (Wilson et al. 2002) as the external standard material | 83 |  |  |  | 2998 | [15 empty] | 286 | [5 empty] | 95 | [5 empty] | 0.046 | [9 empty] | 38.2 | [9 empty] | -9999 | [17 empty] | 180 | [9 empty] | 386 | [5 empty] | 6.27 | [41 empty] | 210 | [13 empty] | 11.16 |  |  |  |  | 2025 | Mineralium Deposita (2025) 60:113–143 |  | IRL | Tipperary
| Lisheen |  | Basin hydrothermal | Mississippi Valley-type (MVT) | MVT zinc-lead | Zn, Pb | Cu, Ni, As, Ge | Zn, Pb (Cu, Ni, As, Ge) | Wilkinson et al., 2005a |  | LK-0910 (131.25m) |  | drill core |  |  |  |  | ore material | drill core | core drilling | mineral separate | [5 empty] | mineralisation |  |  |  | whole rock | main-stage Zn-Pb mineralisation; Cu-Ni-As-rich mineralisation | replacement, vein | Orebody: DZ (S), Ore type: Zn |  |  |  | marcasite, dolomite, calcite, quartz, barite, vaesite | polished rounds and thick sections (100 μm) | mine database | ESI NWR213 solid state laser coupled to an Agilent 7900 ICP-MS; FEI Quanta 450 F scanning electron microscope equipped with a Bruker Quantax EDX detector | Adelaide Microscopy, University of Adelaide | ablation spot diameters ranged from 20 to 50 μm; 30 s background, 50 s ablation | MASS-1 (Wilson et al. 2002) as the external standard material | 126 |  |  |  | 3039 | [15 empty] | 124 | [5 empty] | 258 | [5 empty] | 0.011 | [9 empty] | 30.51 | [9 empty] | -9999 | [17 empty] | 120 | [9 empty] | 755 | [5 empty] | 1.61 | [41 empty] | 471 | [13 empty] | 25.04 |  |  |  |  | 2025 | Mineralium Deposita (2025) 60:113–143 |  | IRL | Tipperary
| Lisheen |  | Basin hydrothermal | Mississippi Valley-type (MVT) | MVT zinc-lead | Zn, Pb | Cu, Ni, As, Ge | Zn, Pb (Cu, Ni, As, Ge) | Wilkinson et al., 2005a |  | LK-0915 (193.9m) |  | drill core |  |  |  |  | ore material | drill core | core drilling | mineral separate | [5 empty] | mineralisation |  |  |  | whole rock | main-stage Zn-Pb mineralisation; Cu-Ni-As-rich mineralisation | replacement, vein | Orebody: DZ (C), Ore type: Zn |  |  |  | marcasite, dolomite, calcite, quartz, barite, vaesite | polished rounds and thick sections (100 μm) | mine database | ESI NWR213 solid state laser coupled to an Agilent 7900 ICP-MS; FEI Quanta 450 F scanning electron microscope equipped with a Bruker Quantax EDX detector | Adelaide Microscopy, University of Adelaide | ablation spot diameters ranged from 20 to 50 μm; 30 s background, 50 s ablation | MASS-1 (Wilson et al. 2002) as the external standard material | 13 |  |  |  | 1161 | [15 empty] | 335 | [5 empty] | 84 | [5 empty] | -9999 | [9 empty] | 29.12 | [9 empty] | -9999 | [17 empty] | 50 | [9 empty] | 192 | [5 empty] | 2.24 | [41 empty] | 50 | [13 empty] | 22.86 |  |  |  |  | 2025 | Mineralium Deposita (2025) 60:113–143 |  | IRL | Tipperary
| Lisheen |  | Basin hydrothermal | Mississippi Valley-type (MVT) | MVT zinc-lead | Zn, Pb | Cu, Ni, As, Ge | Zn, Pb (Cu, Ni, As, Ge) | Wilkinson et al., 2005a |  | LK-0935 (200.5m) |  | drill core |  |  |  |  | ore material | drill core | core drilling | mineral separate | [5 empty] | mineralisation |  |  |  | whole rock | main-stage Zn-Pb mineralisation; Cu-Ni-As-rich mineralisation | replacement, vein | Orebody: DZ (S), Ore type: Zn |  |  |  | marcasite, dolomite, calcite, quartz, barite, vaesite | polished rounds and thick sections (100 μm) | mine database | ESI NWR213 solid state laser coupled to an Agilent 7900 ICP-MS; FEI Quanta 450 F scanning electron microscope equipped with a Bruker Quantax EDX detector | Adelaide Microscopy, University of Adelaide | ablation spot diameters ranged from 20 to 50 μm; 30 s background, 50 s ablation | MASS-1 (Wilson et al. 2002) as the external standard material | 65 |  |  |  | 2332 | [15 empty] | 829 | [5 empty] | 80 | [5 empty] | 0.004 | [9 empty] | 16.64 | [9 empty] | -9999 | [17 empty] | 150 | [9 empty] | 183 | [5 empty] | 9.42 | [41 empty] | 155 | [13 empty] | 33.87 |  |  |  |  | 2025 | Mineralium Deposita (2025) 60:113–143 |  | IRL | Tipperary
| Lisheen |  | Basin hydrothermal | Mississippi Valley-type (MVT) | MVT zinc-lead | Zn, Pb | Cu, Ni, As, Ge | Zn, Pb (Cu, Ni, As, Ge) | Wilkinson et al., 2005a |  | LK-1010 (183.6m) |  | drill core |  |  |  |  | ore material | drill core | core drilling | mineral separate | [5 empty] | mineralisation |  |  |  | whole rock | main-stage Zn-Pb mineralisation; Cu-Ni-As-rich mineralisation | replacement, vein | Orebody: DZ (N), Ore type: Zn |  |  |  | marcasite, dolomite, calcite, quartz, barite, vaesite | polished rounds and thick sections (100 μm) | mine database | ESI NWR213 solid state laser coupled to an Agilent 7900 ICP-MS; FEI Quanta 450 F scanning electron microscope equipped with a Bruker Quantax EDX detector | Adelaide Microscopy, University of Adelaide | ablation spot diameters ranged from 20 to 50 μm; 30 s background, 50 s ablation | MASS-1 (Wilson et al. 2002) as the external standard material | -9999 |  |  |  | 230 | [15 empty] | 5 | [5 empty] | 15 | [5 empty] | -9999 | [9 empty] | 5.94 | [9 empty] | -9999 | [17 empty] | 480 | [9 empty] | 50 | [5 empty] | 0.038 | [41 empty] | -9999 | [13 empty] | 0.537 |  |  |  |  | 2025 | Mineralium Deposita (2025) 60:113–143 |  | IRL | Tipperary
| Lisheen |  | Basin hydrothermal | Mississippi Valley-type (MVT) | MVT zinc-lead | Zn, Pb | Cu, Ni, As, Ge | Zn, Pb (Cu, Ni, As, Ge) | Wilkinson et al., 2005a |  | LK-1016 (194.3m) |  | drill core |  |  |  |  | ore material | drill core | core drilling | mineral separate | [5 empty] | mineralisation |  |  |  | whole rock | main-stage Zn-Pb mineralisation; Cu-Ni-As-rich mineralisation | replacement, vein | Orebody: MZ (S), Ore type: Zn |  |  |  | marcasite, dolomite, calcite, quartz, barite, vaesite | polished rounds and thick sections (100 μm) | mine database | ESI NWR213 solid state laser coupled to an Agilent 7900 ICP-MS; FEI Quanta 450 F scanning electron microscope equipped with a Bruker Quantax EDX detector | Adelaide Microscopy, University of Adelaide | ablation spot diameters ranged from 20 to 50 μm; 30 s background, 50 s ablation | MASS-1 (Wilson et al. 2002) as the external standard material | 52 |  |  |  | 11520 | [15 empty] | 568 | [5 empty] | 289 | [5 empty] | 0.072 | [9 empty] | 21.94 | [9 empty] | -9999 | [17 empty] | 380 | [9 empty] | 1947 | [5 empty] | 4.65 | [41 empty] | 465 | [13 empty] | 15.81 |  |  |  |  | 2025 | Mineralium Deposita (2025) 60:113–143 |  | IRL | Tipperary
| Lisheen |  | Basin hydrothermal | Mississippi Valley-type (MVT) | MVT zinc-lead | Zn, Pb | Cu, Ni, As, Ge | Zn, Pb (Cu, Ni, As, Ge) | Wilkinson et al., 2005a |  | LK-1102 (155.2m) |  | drill core |  |  |  |  | ore material | drill core | core drilling | mineral separate | [5 empty] | mineralisation |  |  |  | whole rock | main-stage Zn-Pb mineralisation; Cu-Ni-As-rich mineralisation | replacement, vein | Orebody: MZ (S), Ore type: Zn |  |  |  | marcasite, dolomite, calcite, quartz, barite, vaesite | polished rounds and thick sections (100 μm) | mine database | ESI NWR213 solid state laser coupled to an Agilent 7900 ICP-MS; FEI Quanta 450 F scanning electron microscope equipped with a Bruker Quantax EDX detector | Adelaide Microscopy, University of Adelaide | ablation spot diameters ranged from 20 to 50 μm; 30 s background, 50 s ablation | MASS-1 (Wilson et al. 2002) as the external standard material | -9999 |  |  |  | 13090 | [15 empty] | 56 | [5 empty] | 1642 | [5 empty] | -9999 | [9 empty] | 20.42 | [9 empty] | -9999 | [17 empty] | -9999 | [9 empty] | 5206 | [5 empty] | 1.17 | [41 empty] | 342 | [13 empty] | 30.32 |  |  |  |  | 2025 | Mineralium Deposita (2025) 60:113–143 |  | IRL | Tipperary
| Lisheen |  | Basin hydrothermal | Mississippi Valley-type (MVT) | MVT zinc-lead | Zn, Pb | Cu, Ni, As, Ge | Zn, Pb (Cu, Ni, As, Ge) | Wilkinson et al., 2005a |  | LK-1290* (190.6m) |  | drill core |  |  |  |  | ore material | drill core | core drilling | mineral separate | [5 empty] | mineralisation |  |  |  | whole rock | main-stage Zn-Pb mineralisation; Cu-Ni-As-rich mineralisation | replacement, vein | Orebody: DZ (N), Ore type: Zn |  |  |  | marcasite, dolomite, calcite, quartz, barite, vaesite | polished rounds and thick sections (100 μm) | mine database | ESI NWR213 solid state laser coupled to an Agilent 7900 ICP-MS; FEI Quanta 450 F scanning electron microscope equipped with a Bruker Quantax EDX detector | Adelaide Microscopy, University of Adelaide | ablation spot diameters ranged from 20 to 50 μm; 30 s background, 50 s ablation | MASS-1 (Wilson et al. 2002) as the external standard material | 14 |  |  |  | 2970 | [15 empty] | 212 | [5 empty] | 102 | [5 empty] | -9999 | [9 empty] | 19.3 | [9 empty] | -9999 | [17 empty] | 190 | [9 empty] | 200 | [5 empty] | 0.38 | [41 empty] | 345 | [13 empty] | 13.67 |  |  |  |  | 2025 | Mineralium Deposita (2025) 60:113–143 |  | IRL | Tipperary
| Lisheen |  | Basin hydrothermal | Mississippi Valley-type (MVT) | MVT zinc-lead | Zn, Pb | Cu, Ni, As, Ge | Zn, Pb (Cu, Ni, As, Ge) | Wilkinson et al., 2005a |  | LK-1794* (156.4m) |  | drill core |  |  |  |  | ore material | drill core | core drilling | mineral separate | [5 empty] | mineralisation |  |  |  | whole rock | main-stage Zn-Pb mineralisation; Cu-Ni-As-rich mineralisation | replacement, vein | Orebody: BZ, Ore type: Zn |  |  |  | marcasite, dolomite, calcite, quartz, barite, vaesite | polished rounds and thick sections (100 μm) | mine database | ESI NWR213 solid state laser coupled to an Agilent 7900 ICP-MS; FEI Quanta 450 F scanning electron microscope equipped with a Bruker Quantax EDX detector | Adelaide Microscopy, University of Adelaide | ablation spot diameters ranged from 20 to 50 μm; 30 s background, 50 s ablation | MASS-1 (Wilson et al. 2002) as the external standard material | -9999 |  |  |  | 4480 | [15 empty] | 194 | [5 empty] | 358 | [5 empty] | -9999 | [9 empty] | 29.07 | [9 empty] | -9999 | [17 empty] | 110 | [9 empty] | 847 | [5 empty] | 2.08 | [41 empty] | 780 | [13 empty] | 16.46 |  |  |  |  | 2025 | Mineralium Deposita (2025) 60:113–143 |  | IRL | Tipperary
| Lisheen |  | Basin hydrothermal | Mississippi Valley-type (MVT) | MVT zinc-lead | Zn, Pb | Cu, Ni, As, Ge | Zn, Pb (Cu, Ni, As, Ge) | Wilkinson et al., 2005a |  | LK1114-193.1 Sp I (cl) |  | drill core |  |  |  |  | ore material | drill core | core drilling | mineral separate | [5 empty] | mineralisation |  |  |  | sphalerite | main-stage Zn-Pb mineralisation; Cu-Ni-As-rich mineralisation | replacement, vein | Cu-rich ore, colloform / fine-grained sphalerite |  |  |  | marcasite, dolomite, calcite, quartz, barite, vaesite | polished rounds and thick sections (100 μm) | LA-ICP-MS | ESI NWR213 solid state laser coupled to an Agilent 7900 ICP-MS; FEI Quanta 450 F scanning electron microscope equipped with a Bruker Quantax EDX detector | Adelaide Microscopy, University of Adelaide | ablation spot diameters ranged from 20 to 50 μm; 30 s background, 50 s ablation | MASS-1 (Wilson et al. 2002) as the external standard material | 34 | [19 empty] | 7400 | [5 empty] | 4.5 | [5 empty] | 340 | [9 empty] | 0.67 |  | 3.3 |  |  |  | 24 |  |  |  | 13 |  |  |  | -9999 | [13 empty] | 43 | [15 empty] | 77 | [17 empty] | 0.6 | [23 empty] | 14 | [18 empty] | 2025 | Mineralium Deposita (2025) 60:113–143 |  | IRL | Tipperary
| Lisheen |  | Basin hydrothermal | Mississippi Valley-type (MVT) | MVT zinc-lead | Zn, Pb | Cu, Ni, As, Ge | Zn, Pb (Cu, Ni, As, Ge) | Wilkinson et al., 2005a |  | LK1114-193.1 Sp II (cl) |  | drill core |  |  |  |  | ore material | drill core | core drilling | mineral separate | [5 empty] | mineralisation |  |  |  | sphalerite | main-stage Zn-Pb mineralisation; Cu-Ni-As-rich mineralisation | replacement, vein | Cu-rich ore, colloform / fine-grained sphalerite |  |  |  | marcasite, dolomite, calcite, quartz, barite, vaesite | polished rounds and thick sections (100 μm) | LA-ICP-MS | ESI NWR213 solid state laser coupled to an Agilent 7900 ICP-MS; FEI Quanta 450 F scanning electron microscope equipped with a Bruker Quantax EDX detector | Adelaide Microscopy, University of Adelaide | ablation spot diameters ranged from 20 to 50 μm; 30 s background, 50 s ablation | MASS-1 (Wilson et al. 2002) as the external standard material | 26 | [19 empty] | 7600 | [5 empty] | -9999 | [5 empty] | 170 | [9 empty] | 0.57 |  | 6.4 |  |  |  | 21 |  |  |  | 13 |  |  |  | -9999 | [13 empty] | 46 | [15 empty] | 46 | [17 empty] | -9999 | [23 empty] | 4.8 | [18 empty] | 2025 | Mineralium Deposita (2025) 60:113–143 |  | IRL | Tipperary
| Lisheen |  | Basin hydrothermal | Mississippi Valley-type (MVT) | MVT zinc-lead | Zn, Pb | Cu, Ni, As, Ge | Zn, Pb (Cu, Ni, As, Ge) | Wilkinson et al., 2005a |  | Li-HS-124 Sp I (xl) |  | drill core |  |  |  |  | ore material | drill core | core drilling | mineral separate | [5 empty] | mineralisation |  |  |  | sphalerite | main-stage Zn-Pb mineralisation; Cu-Ni-As-rich mineralisation | replacement, vein | Cu-rich ore, crystalline sphalerite |  |  |  | marcasite, dolomite, calcite, quartz, barite, vaesite | polished rounds and thick sections (100 μm) | LA-ICP-MS | ESI NWR213 solid state laser coupled to an Agilent 7900 ICP-MS; FEI Quanta 450 F scanning electron microscope equipped with a Bruker Quantax EDX detector | Adelaide Microscopy, University of Adelaide | ablation spot diameters ranged from 20 to 50 μm; 30 s background, 50 s ablation | MASS-1 (Wilson et al. 2002) as the external standard material | 10 | [19 empty] | 1100 | [5 empty] | 22 | [5 empty] | 430 | [9 empty] | 0.015 |  | 0.28 |  |  |  | 28 |  |  |  | 13 |  |  |  | -9999 | [13 empty] | 61 | [15 empty] | 18 | [17 empty] | -9999 | [23 empty] | 6.4 | [18 empty] | 2025 | Mineralium Deposita (2025) 60:113–143 |  | IRL | Tipperary
| Lisheen |  | Basin hydrothermal | Mississippi Valley-type (MVT) | MVT zinc-lead | Zn, Pb | Cu, Ni, As, Ge | Zn, Pb (Cu, Ni, As, Ge) | Wilkinson et al., 2005a |  | Li-HS-124 Sp II (cl) |  | drill core |  |  |  |  | ore material | drill core | core drilling | mineral separate | [5 empty] | mineralisation |  |  |  | sphalerite | main-stage Zn-Pb mineralisation; Cu-Ni-As-rich mineralisation | replacement, vein | Cu-rich ore, colloform / fine-grained sphalerite |  |  |  | marcasite, dolomite, calcite, quartz, barite, vaesite | polished rounds and thick sections (100 μm) | LA-ICP-MS | ESI NWR213 solid state laser coupled to an Agilent 7900 ICP-MS; FEI Quanta 450 F scanning electron microscope equipped with a Bruker Quantax EDX detector | Adelaide Microscopy, University of Adelaide | ablation spot diameters ranged from 20 to 50 μm; 30 s background, 50 s ablation | MASS-1 (Wilson et al. 2002) as the external standard material | 91 | [19 empty] | 1100 | [5 empty] | 4.6 | [5 empty] | 2400 | [9 empty] | 0.025 |  | 0.67 |  |  |  | 230 |  |  |  | 30 |  |  |  | -9999 | [13 empty] | 19 | [15 empty] | 150 | [17 empty] | 0.73 | [23 empty] | 20 | [18 empty] | 2025 | Mineralium Deposita (2025) 60:113–143 |  | IRL | Tipperary
| Lisheen |  | Basin hydrothermal | Mississippi Valley-type (MVT) | MVT zinc-lead | Zn, Pb | Cu, Ni, As, Ge | Zn, Pb (Cu, Ni, As, Ge) | Wilkinson et al., 2005a |  | Li-HS-124 Sp III (cl) |  | drill core |  |  |  |  | ore material | drill core | core drilling | mineral separate | [5 empty] | mineralisation |  |  |  | sphalerite | main-stage Zn-Pb mineralisation; Cu-Ni-As-rich mineralisation | replacement, vein | Cu-rich ore, colloform / fine-grained sphalerite |  |  |  | marcasite, dolomite, calcite, quartz, barite, vaesite | polished rounds and thick sections (100 μm) | LA-ICP-MS | ESI NWR213 solid state laser coupled to an Agilent 7900 ICP-MS; FEI Quanta 450 F scanning electron microscope equipped with a Bruker Quantax EDX detector | Adelaide Microscopy, University of Adelaide | ablation spot diameters ranged from 20 to 50 μm; 30 s background, 50 s ablation | MASS-1 (Wilson et al. 2002) as the external standard material | 4.1 | [19 empty] | 930 | [5 empty] | 22 | [5 empty] | 250 | [9 empty] | 0.009 |  | -9999 |  |  |  | -9999 |  |  |  | 26 |  |  |  | -9999 | [13 empty] | 55 | [15 empty] | 5 | [17 empty] | -9999 | [23 empty] | 1.5 | [18 empty] | 2025 | Mineralium Deposita (2025) 60:113–143 |  | IRL | Tipperary
| Lisheen |  | Basin hydrothermal | Mississippi Valley-type (MVT) | MVT zinc-lead | Zn, Pb | Cu, Ni, As, Ge | Zn, Pb (Cu, Ni, As, Ge) | Wilkinson et al., 2005a |  | Li-HS-124 Sp IV (cl) |  | drill core |  |  |  |  | ore material | drill core | core drilling | mineral separate | [5 empty] | mineralisation |  |  |  | sphalerite | main-stage Zn-Pb mineralisation; Cu-Ni-As-rich mineralisation | replacement, vein | Cu-rich ore, colloform / fine-grained sphalerite |  |  |  | marcasite, dolomite, calcite, quartz, barite, vaesite | polished rounds and thick sections (100 μm) | LA-ICP-MS | ESI NWR213 solid state laser coupled to an Agilent 7900 ICP-MS; FEI Quanta 450 F scanning electron microscope equipped with a Bruker Quantax EDX detector | Adelaide Microscopy, University of Adelaide | ablation spot diameters ranged from 20 to 50 μm; 30 s background, 50 s ablation | MASS-1 (Wilson et al. 2002) as the external standard material | 18 | [19 empty] | 710 | [5 empty] | 17 | [5 empty] | 170 | [9 empty] | 0.012 |  | -9999 |  |  |  | 19 |  |  |  | 31 |  |  |  | -9999 | [13 empty] | 46 | [15 empty] | 11 | [17 empty] | -9999 | [23 empty] | 2.7 | [18 empty] | 2025 | Mineralium Deposita (2025) 60:113–143 |  | IRL | Tipperary
| Lisheen |  | Basin hydrothermal | Mississippi Valley-type (MVT) | MVT zinc-lead | Zn, Pb | Cu, Ni, As, Ge | Zn, Pb (Cu, Ni, As, Ge) | Wilkinson et al., 2005a |  | Li-HS-63 Sp I (cl) |  | drill core |  |  |  |  | ore material | drill core | core drilling | mineral separate | [5 empty] | mineralisation |  |  |  | sphalerite | main-stage Zn-Pb mineralisation; Cu-Ni-As-rich mineralisation | replacement, vein | Cu-rich ore, colloform / fine-grained sphalerite |  |  |  | marcasite, dolomite, calcite, quartz, barite, vaesite | polished rounds and thick sections (100 μm) | LA-ICP-MS | ESI NWR213 solid state laser coupled to an Agilent 7900 ICP-MS; FEI Quanta 450 F scanning electron microscope equipped with a Bruker Quantax EDX detector | Adelaide Microscopy, University of Adelaide | ablation spot diameters ranged from 20 to 50 μm; 30 s background, 50 s ablation | MASS-1 (Wilson et al. 2002) as the external standard material | 210 | [19 empty] | 740 | [5 empty] | 31 | [5 empty] | 2900 | [9 empty] | 0.14 |  | 0.5 |  |  |  | 140 |  |  |  | 29 |  |  |  | -9999 | [13 empty] | 220 | [15 empty] | 3800 | [17 empty] | 12 | [23 empty] | 590 | [18 empty] | 2025 | Mineralium Deposita (2025) 60:113–143 |  | IRL | Tipperary
| Lisheen |  | Basin hydrothermal | Mississippi Valley-type (MVT) | MVT zinc-lead | Zn, Pb | Cu, Ni, As, Ge | Zn, Pb (Cu, Ni, As, Ge) | Wilkinson et al., 2005a |  | Li-HS-63 Sp II (cl) |  | drill core |  |  |  |  | ore material | drill core | core drilling | mineral separate | [5 empty] | mineralisation |  |  |  | sphalerite | main-stage Zn-Pb mineralisation; Cu-Ni-As-rich mineralisation | replacement, vein | Cu-rich ore, colloform / fine-grained sphalerite |  |  |  | marcasite, dolomite, calcite, quartz, barite, vaesite | polished rounds and thick sections (100 μm) | LA-ICP-MS | ESI NWR213 solid state laser coupled to an Agilent 7900 ICP-MS; FEI Quanta 450 F scanning electron microscope equipped with a Bruker Quantax EDX detector | Adelaide Microscopy, University of Adelaide | ablation spot diameters ranged from 20 to 50 μm; 30 s background, 50 s ablation | MASS-1 (Wilson et al. 2002) as the external standard material | 160 | [19 empty] | 790 | [5 empty] | 27 | [5 empty] | 3200 | [9 empty] | 0.23 |  | 0.4 |  |  |  | 96 |  |  |  | 31 |  |  |  | -9999 | [13 empty] | 190 | [15 empty] | 1700 | [17 empty] | 5.7 | [23 empty] | 300 | [18 empty] | 2025 | Mineralium Deposita (2025) 60:113–143 |  | IRL | Tipperary
| Lisheen |  | Basin hydrothermal | Mississippi Valley-type (MVT) | MVT zinc-lead | Zn, Pb | Cu, Ni, As, Ge | Zn, Pb (Cu, Ni, As, Ge) | Wilkinson et al., 2005a |  | Li-HS-63 Sp III (cl) |  | drill core |  |  |  |  | ore material | drill core | core drilling | mineral separate | [5 empty] | mineralisation |  |  |  | sphalerite | main-stage Zn-Pb mineralisation; Cu-Ni-As-rich mineralisation | replacement, vein | Cu-rich ore, colloform / fine-grained sphalerite |  |  |  | marcasite, dolomite, calcite, quartz, barite, vaesite | polished rounds and thick sections (100 μm) | LA-ICP-MS | ESI NWR213 solid state laser coupled to an Agilent 7900 ICP-MS; FEI Quanta 450 F scanning electron microscope equipped with a Bruker Quantax EDX detector | Adelaide Microscopy, University of Adelaide | ablation spot diameters ranged from 20 to 50 μm; 30 s background, 50 s ablation | MASS-1 (Wilson et al. 2002) as the external standard material | 150 | [19 empty] | 440 | [5 empty] | 8.6 | [5 empty] | 2800 | [9 empty] | 0.19 |  | -9999 |  |  |  | 220 |  |  |  | 33 |  |  |  | -9999 | [13 empty] | 320 | [15 empty] | 3000 | [17 empty] | 0.6 | [23 empty] | 530 | [18 empty] | 2025 | Mineralium Deposita (2025) 60:113–143 |  | IRL | Tipperary
| Lisheen |  | Basin hydrothermal | Mississippi Valley-type (MVT) | MVT zinc-lead | Zn, Pb | Cu, Ni, As, Ge | Zn, Pb (Cu, Ni, As, Ge) | Wilkinson et al., 2005a |  | Li-HS-63 Sp IV (cl) |  | drill core |  |  |  |  | ore material | drill core | core drilling | mineral separate | [5 empty] | mineralisation |  |  |  | sphalerite | main-stage Zn-Pb mineralisation; Cu-Ni-As-rich mineralisation | replacement, vein | Cu-rich ore, colloform / fine-grained sphalerite |  |  |  | marcasite, dolomite, calcite, quartz, barite, vaesite | polished rounds and thick sections (100 μm) | LA-ICP-MS | ESI NWR213 solid state laser coupled to an Agilent 7900 ICP-MS; FEI Quanta 450 F scanning electron microscope equipped with a Bruker Quantax EDX detector | Adelaide Microscopy, University of Adelaide | ablation spot diameters ranged from 20 to 50 μm; 30 s background, 50 s ablation | MASS-1 (Wilson et al. 2002) as the external standard material | 280 | [19 empty] | 430 | [5 empty] | 0.9 | [5 empty] | 3400 | [9 empty] | 0.23 |  | 0.4 |  |  |  | 280 |  |  |  | 21 |  |  |  | -9999 | [13 empty] | 13 | [15 empty] | 540 | [17 empty] | 1.8 | [23 empty] | 33 | [18 empty] | 2025 | Mineralium Deposita (2025) 60:113–143 |  | IRL | Tipperary
| Lisheen |  | Basin hydrothermal | Mississippi Valley-type (MVT) | MVT zinc-lead | Zn, Pb | Cu, Ni, As, Ge | Zn, Pb (Cu, Ni, As, Ge) | Wilkinson et al., 2005a |  | Li-HS-63 Sp V (cl) |  | drill core |  |  |  |  | ore material | drill core | core drilling | mineral separate | [5 empty] | mineralisation |  |  |  | sphalerite | main-stage Zn-Pb mineralisation; Cu-Ni-As-rich mineralisation | replacement, vein | Cu-rich ore, colloform / fine-grained sphalerite |  |  |  | marcasite, dolomite, calcite, quartz, barite, vaesite | polished rounds and thick sections (100 μm) | LA-ICP-MS | ESI NWR213 solid state laser coupled to an Agilent 7900 ICP-MS; FEI Quanta 450 F scanning electron microscope equipped with a Bruker Quantax EDX detector | Adelaide Microscopy, University of Adelaide | ablation spot diameters ranged from 20 to 50 μm; 30 s background, 50 s ablation | MASS-1 (Wilson et al. 2002) as the external standard material | 74 | [19 empty] | 450 | [5 empty] | 2.4 | [5 empty] | 1000 | [9 empty] | 0.15 |  | -9999 |  |  |  | 79 |  |  |  | 46 |  |  |  | -9999 | [13 empty] | 29 | [15 empty] | 220 | [17 empty] | 0.6 | [23 empty] | 33 | [18 empty] | 2025 | Mineralium Deposita (2025) 60:113–143 |  | IRL | Tipperary
| Lisheen |  | Basin hydrothermal | Mississippi Valley-type (MVT) | MVT zinc-lead | Zn, Pb | Cu, Ni, As, Ge | Zn, Pb (Cu, Ni, As, Ge) | Wilkinson et al., 2005a |  | Li-HS-63 Sp VI (cl) |  | drill core |  |  |  |  | ore material | drill core | core drilling | mineral separate | [5 empty] | mineralisation |  |  |  | sphalerite | main-stage Zn-Pb mineralisation; Cu-Ni-As-rich mineralisation | replacement, vein | Cu-rich ore, colloform / fine-grained sphalerite |  |  |  | marcasite, dolomite, calcite, quartz, barite, vaesite | polished rounds and thick sections (100 μm) | LA-ICP-MS | ESI NWR213 solid state laser coupled to an Agilent 7900 ICP-MS; FEI Quanta 450 F scanning electron microscope equipped with a Bruker Quantax EDX detector | Adelaide Microscopy, University of Adelaide | ablation spot diameters ranged from 20 to 50 μm; 30 s background, 50 s ablation | MASS-1 (Wilson et al. 2002) as the external standard material | 280 | [19 empty] | 600 | [5 empty] | 0.6 | [5 empty] | 9500 | [9 empty] | 0.26 |  | 0.7 |  |  |  | 180 |  |  |  | 39 |  |  |  | -9999 | [13 empty] | 37 | [15 empty] | 1000 | [17 empty] | 0.4 | [23 empty] | 100 | [18 empty] | 2025 | Mineralium Deposita (2025) 60:113–143 |  | IRL | Tipperary
| Lisheen |  | Basin hydrothermal | Mississippi Valley-type (MVT) | MVT zinc-lead | Zn, Pb | Cu, Ni, As, Ge | Zn, Pb (Cu, Ni, As, Ge) | Wilkinson et al., 2005a |  | Li-HS-63 Sp VII (cl) |  | drill core |  |  |  |  | ore material | drill core | core drilling | mineral separate | [5 empty] | mineralisation |  |  |  | sphalerite | main-stage Zn-Pb mineralisation; Cu-Ni-As-rich mineralisation | replacement, vein | Cu-rich ore, colloform / fine-grained sphalerite |  |  |  | marcasite, dolomite, calcite, quartz, barite, vaesite | polished rounds and thick sections (100 μm) | LA-ICP-MS | ESI NWR213 solid state laser coupled to an Agilent 7900 ICP-MS; FEI Quanta 450 F scanning electron microscope equipped with a Bruker Quantax EDX detector | Adelaide Microscopy, University of Adelaide | ablation spot diameters ranged from 20 to 50 μm; 30 s background, 50 s ablation | MASS-1 (Wilson et al. 2002) as the external standard material | 1.3 | [19 empty] | 700 | [5 empty] | 0.9 | [5 empty] | 12 | [9 empty] | 0.3 |  | 0.07 |  |  |  | 2.6 |  |  |  | 29 |  |  |  | -9999 | [13 empty] | 7.5 | [15 empty] | 6.6 | [17 empty] | -9999 | [23 empty] | 0.3 | [18 empty] | 2025 | Mineralium Deposita (2025) 60:113–143 |  | IRL | Tipperary
| Lisheen |  | Basin hydrothermal | Mississippi Valley-type (MVT) | MVT zinc-lead | Zn, Pb | Cu, Ni, As, Ge | Zn, Pb (Cu, Ni, As, Ge) | Wilkinson et al., 2005a |  | Li-HS-63 Sp IX (cl) |  | drill core |  |  |  |  | ore material | drill core | core drilling | mineral separate | [5 empty] | mineralisation |  |  |  | sphalerite | main-stage Zn-Pb mineralisation; Cu-Ni-As-rich mineralisation | replacement, vein | Cu-rich ore, colloform / fine-grained sphalerite |  |  |  | marcasite, dolomite, calcite, quartz, barite, vaesite | polished rounds and thick sections (100 μm) | LA-ICP-MS | ESI NWR213 solid state laser coupled to an Agilent 7900 ICP-MS; FEI Quanta 450 F scanning electron microscope equipped with a Bruker Quantax EDX detector | Adelaide Microscopy, University of Adelaide | ablation spot diameters ranged from 20 to 50 μm; 30 s background, 50 s ablation | MASS-1 (Wilson et al. 2002) as the external standard material | 370 | [19 empty] | 770 | [5 empty] | 0.12 | [5 empty] | -9999 | [9 empty] | -9999 |  | 1.2 |  |  |  | 210 |  |  |  | 24 |  |  |  | -9999 | [13 empty] | 8.8 | [15 empty] | 2200 | [17 empty] | 0.25 | [23 empty] | 280 | [18 empty] | 2025 | Mineralium Deposita (2025) 60:113–143 |  | IRL | Tipperary
| Lisheen |  | Basin hydrothermal | Mississippi Valley-type (MVT) | MVT zinc-lead | Zn, Pb | Cu, Ni, As, Ge | Zn, Pb (Cu, Ni, As, Ge) | Wilkinson et al., 2005a |  | Li-HS-83 Sp I (cl) |  | drill core |  |  |  |  | ore material | drill core | core drilling | mineral separate | [5 empty] | mineralisation |  |  |  | sphalerite | main-stage Zn-Pb mineralisation; Cu-Ni-As-rich mineralisation | replacement, vein | Cu-rich ore, colloform / fine-grained sphalerite |  |  |  | marcasite, dolomite, calcite, quartz, barite, vaesite | polished rounds and thick sections (100 μm) | LA-ICP-MS | ESI NWR213 solid state laser coupled to an Agilent 7900 ICP-MS; FEI Quanta 450 F scanning electron microscope equipped with a Bruker Quantax EDX detector | Adelaide Microscopy, University of Adelaide | ablation spot diameters ranged from 20 to 50 μm; 30 s background, 50 s ablation | MASS-1 (Wilson et al. 2002) as the external standard material | 190 | [19 empty] | 1500 | [5 empty] | 20 | [5 empty] | 890 | [9 empty] | 0.11 |  | -9999 |  |  |  | 50 |  |  |  | -9999 |  |  |  | -9999 | [13 empty] | 100 | [15 empty] | 1600 | [17 empty] | 4.1 | [23 empty] | 64 | [18 empty] | 2025 | Mineralium Deposita (2025) 60:113–143 |  | IRL | Tipperary
| Lisheen |  | Basin hydrothermal | Mississippi Valley-type (MVT) | MVT zinc-lead | Zn, Pb | Cu, Ni, As, Ge | Zn, Pb (Cu, Ni, As, Ge) | Wilkinson et al., 2005a |  | Li-HS-83 Sp II (cl) |  | drill core |  |  |  |  | ore material | drill core | core drilling | mineral separate | [5 empty] | mineralisation |  |  |  | sphalerite | main-stage Zn-Pb mineralisation; Cu-Ni-As-rich mineralisation | replacement, vein | Cu-rich ore, colloform / fine-grained sphalerite |  |  |  | marcasite, dolomite, calcite, quartz, barite, vaesite | polished rounds and thick sections (100 μm) | LA-ICP-MS | ESI NWR213 solid state laser coupled to an Agilent 7900 ICP-MS; FEI Quanta 450 F scanning electron microscope equipped with a Bruker Quantax EDX detector | Adelaide Microscopy, University of Adelaide | ablation spot diameters ranged from 20 to 50 μm; 30 s background, 50 s ablation | MASS-1 (Wilson et al. 2002) as the external standard material | 570 | [19 empty] | 310 | [5 empty] | 18 | [5 empty] | 5900 | [9 empty] | 0.14 |  | -9999 |  |  |  | 160 |  |  |  | -9999 |  |  |  | -9999 | [13 empty] | 42 | [15 empty] | 3100 | [17 empty] | 3.8 | [23 empty] | 230 | [18 empty] | 2025 | Mineralium Deposita (2025) 60:113–143 |  | IRL | Tipperary
| Lisheen |  | Basin hydrothermal | Mississippi Valley-type (MVT) | MVT zinc-lead | Zn, Pb | Cu, Ni, As, Ge | Zn, Pb (Cu, Ni, As, Ge) | Wilkinson et al., 2005a |  | Li-HS-83 Sp III (xl/cl) |  | drill core |  |  |  |  | ore material | drill core | core drilling | mineral separate | [5 empty] | mineralisation |  |  |  | sphalerite | main-stage Zn-Pb mineralisation; Cu-Ni-As-rich mineralisation | replacement, vein | Cu-rich ore, crystalline / colloform sphalerite |  |  |  | marcasite, dolomite, calcite, quartz, barite, vaesite | polished rounds and thick sections (100 μm) | LA-ICP-MS | ESI NWR213 solid state laser coupled to an Agilent 7900 ICP-MS; FEI Quanta 450 F scanning electron microscope equipped with a Bruker Quantax EDX detector | Adelaide Microscopy, University of Adelaide | ablation spot diameters ranged from 20 to 50 μm; 30 s background, 50 s ablation | MASS-1 (Wilson et al. 2002) as the external standard material | 74 | [19 empty] | 1300 | [5 empty] | 1.7 | [5 empty] | 610 | [9 empty] | 0.08 |  | -9999 |  |  |  | 150 |  |  |  | -9999 |  |  |  | -9999 | [13 empty] | 62 | [15 empty] | 630 | [17 empty] | 5.1 | [23 empty] | 26 | [18 empty] | 2025 | Mineralium Deposita (2025) 60:113–143 |  | IRL | Tipperary
| Lisheen |  | Basin hydrothermal | Mississippi Valley-type (MVT) | MVT zinc-lead | Zn, Pb | Cu, Ni, As, Ge | Zn, Pb (Cu, Ni, As, Ge) | Wilkinson et al., 2005a |  | Li-HS-86* Sp I (xl) |  | drill core |  |  |  |  | ore material | drill core | core drilling | mineral separate | [5 empty] | mineralisation |  |  |  | sphalerite | main-stage Zn-Pb mineralisation; Cu-Ni-As-rich mineralisation | replacement, vein | Zn-Pb-rich ore, crystalline sphalerite |  |  |  | marcasite, dolomite, calcite, quartz, barite, vaesite | polished rounds and thick sections (100 μm) | LA-ICP-MS | ESI NWR213 solid state laser coupled to an Agilent 7900 ICP-MS; FEI Quanta 450 F scanning electron microscope equipped with a Bruker Quantax EDX detector | Adelaide Microscopy, University of Adelaide | ablation spot diameters ranged from 20 to 50 μm; 30 s background, 50 s ablation | MASS-1 (Wilson et al. 2002) as the external standard material | 16 | [19 empty] | 780 | [5 empty] | 1.3 | [5 empty] | 220 | [9 empty] | 0.44 |  | -9999 |  |  |  | 40 |  |  |  | 8.2 |  |  |  | -9999 | [13 empty] | 5.9 | [15 empty] | 130 | [17 empty] | 1.9 | [23 empty] | 1.8 | [18 empty] | 2025 | Mineralium Deposita (2025) 60:113–143 |  | IRL | Tipperary
| Lisheen |  | Basin hydrothermal | Mississippi Valley-type (MVT) | MVT zinc-lead | Zn, Pb | Cu, Ni, As, Ge | Zn, Pb (Cu, Ni, As, Ge) | Wilkinson et al., 2005a |  | Li-HS-86* Sp II (cl) |  | drill core |  |  |  |  | ore material | drill core | core drilling | mineral separate | [5 empty] | mineralisation |  |  |  | sphalerite | main-stage Zn-Pb mineralisation; Cu-Ni-As-rich mineralisation | replacement, vein | Zn-Pb-rich ore, colloform / fine-grained sphalerite |  |  |  | marcasite, dolomite, calcite, quartz, barite, vaesite | polished rounds and thick sections (100 μm) | LA-ICP-MS | ESI NWR213 solid state laser coupled to an Agilent 7900 ICP-MS; FEI Quanta 450 F scanning electron microscope equipped with a Bruker Quantax EDX detector | Adelaide Microscopy, University of Adelaide | ablation spot diameters ranged from 20 to 50 μm; 30 s background, 50 s ablation | MASS-1 (Wilson et al. 2002) as the external standard material | 130 | [19 empty] | 840 | [5 empty] | 0.4 | [5 empty] | 1000 | [9 empty] | 0.56 |  | -9999 |  |  |  | 160 |  |  |  | 36 |  |  |  | -9999 | [13 empty] | 34 | [15 empty] | 3800 | [17 empty] | 1.5 | [23 empty] | 280 | [18 empty] | 2025 | Mineralium Deposita (2025) 60:113–143 |  | IRL | Tipperary
| Lisheen |  | Basin hydrothermal | Mississippi Valley-type (MVT) | MVT zinc-lead | Zn, Pb | Cu, Ni, As, Ge | Zn, Pb (Cu, Ni, As, Ge) | Wilkinson et al., 2005a |  | Li-HS-86* Sp IIIa (xl) |  | drill core |  |  |  |  | ore material | drill core | core drilling | mineral separate | [5 empty] | mineralisation |  |  |  | sphalerite | main-stage Zn-Pb mineralisation; Cu-Ni-As-rich mineralisation | replacement, vein | Zn-Pb-rich ore, crystalline sphalerite |  |  |  | marcasite, dolomite, calcite, quartz, barite, vaesite | polished rounds and thick sections (100 μm) | LA-ICP-MS | ESI NWR213 solid state laser coupled to an Agilent 7900 ICP-MS; FEI Quanta 450 F scanning electron microscope equipped with a Bruker Quantax EDX detector | Adelaide Microscopy, University of Adelaide | ablation spot diameters ranged from 20 to 50 μm; 30 s background, 50 s ablation | MASS-1 (Wilson et al. 2002) as the external standard material | 250 | [19 empty] | 910 | [5 empty] | -9999 | [5 empty] | 1400 | [9 empty] | 0.43 |  | -9999 |  |  |  | 180 |  |  |  | 44 |  |  |  | -9999 | [13 empty] | 250 | [15 empty] | 2200 | [17 empty] | 6 | [23 empty] | 350 | [18 empty] | 2025 | Mineralium Deposita (2025) 60:113–143 |  | IRL | Tipperary
| Lisheen |  | Basin hydrothermal | Mississippi Valley-type (MVT) | MVT zinc-lead | Zn, Pb | Cu, Ni, As, Ge | Zn, Pb (Cu, Ni, As, Ge) | Wilkinson et al., 2005a |  | Li-HS-86* Sp IIIb (xl) |  | drill core |  |  |  |  | ore material | drill core | core drilling | mineral separate | [5 empty] | mineralisation |  |  |  | sphalerite | main-stage Zn-Pb mineralisation; Cu-Ni-As-rich mineralisation | replacement, vein | Zn-Pb-rich ore, crystalline sphalerite |  |  |  | marcasite, dolomite, calcite, quartz, barite, vaesite | polished rounds and thick sections (100 μm) | LA-ICP-MS | ESI NWR213 solid state laser coupled to an Agilent 7900 ICP-MS; FEI Quanta 450 F scanning electron microscope equipped with a Bruker Quantax EDX detector | Adelaide Microscopy, University of Adelaide | ablation spot diameters ranged from 20 to 50 μm; 30 s background, 50 s ablation | MASS-1 (Wilson et al. 2002) as the external standard material | 7.8 | [19 empty] | 560 | [5 empty] | 0.4 | [5 empty] | 260 | [9 empty] | 0.39 |  | -9999 |  |  |  | 100 |  |  |  | 29 |  |  |  | -9999 | [13 empty] | 26 | [15 empty] | 17 | [17 empty] | 0.25 | [23 empty] | 1.6 | [18 empty] | 2025 | Mineralium Deposita (2025) 60:113–143 |  | IRL | Tipperary
| Lisheen |  | Basin hydrothermal | Mississippi Valley-type (MVT) | MVT zinc-lead | Zn, Pb | Cu, Ni, As, Ge | Zn, Pb (Cu, Ni, As, Ge) | Wilkinson et al., 2005a |  | LK1794-157.3 Sp I (xl/cl) |  | drill core |  |  |  |  | ore material | drill core | core drilling | mineral separate | [5 empty] | mineralisation |  |  |  | sphalerite | main-stage Zn-Pb mineralisation; Cu-Ni-As-rich mineralisation | replacement, vein | Zn-Pb-rich ore, crystalline / colloform sphalerite |  |  |  | marcasite, dolomite, calcite, quartz, barite, vaesite | polished rounds and thick sections (100 μm) | LA-ICP-MS | ESI NWR213 solid state laser coupled to an Agilent 7900 ICP-MS; FEI Quanta 450 F scanning electron microscope equipped with a Bruker Quantax EDX detector | Adelaide Microscopy, University of Adelaide | ablation spot diameters ranged from 20 to 50 μm; 30 s background, 50 s ablation | MASS-1 (Wilson et al. 2002) as the external standard material | 2 | [19 empty] | 270 | [5 empty] | 7.4 | [5 empty] | 3.4 | [9 empty] | 0.09 |  | 2.2 |  |  |  | 54 |  |  |  | -9999 |  |  |  | -9999 | [13 empty] | 46 | [15 empty] | 840 | [17 empty] | 1 | [23 empty] | 140 | [18 empty] | 2025 | Mineralium Deposita (2025) 60:113–143 |  | IRL | Tipperary
| Lisheen |  | Basin hydrothermal | Mississippi Valley-type (MVT) | MVT zinc-lead | Zn, Pb | Cu, Ni, As, Ge | Zn, Pb (Cu, Ni, As, Ge) | Wilkinson et al., 2005a |  | LK1794-157.3 Sp II (cl) |  | drill core |  |  |  |  | ore material | drill core | core drilling | mineral separate | [5 empty] | mineralisation |  |  |  | sphalerite | main-stage Zn-Pb mineralisation; Cu-Ni-As-rich mineralisation | replacement, vein | Zn-Pb-rich ore, colloform / fine-grained sphalerite |  |  |  | marcasite, dolomite, calcite, quartz, barite, vaesite | polished rounds and thick sections (100 μm) | LA-ICP-MS | ESI NWR213 solid state laser coupled to an Agilent 7900 ICP-MS; FEI Quanta 450 F scanning electron microscope equipped with a Bruker Quantax EDX detector | Adelaide Microscopy, University of Adelaide | ablation spot diameters ranged from 20 to 50 μm; 30 s background, 50 s ablation | MASS-1 (Wilson et al. 2002) as the external standard material | 0.91 | [19 empty] | 3400 | [5 empty] | 3.4 | [5 empty] | 1.1 | [9 empty] | 0.04 |  | 0.4 |  |  |  | 28 |  |  |  | -9999 |  |  |  | -9999 | [13 empty] | 11 | [15 empty] | 1400 | [17 empty] | 0.38 | [23 empty] | 140 | [18 empty] | 2025 | Mineralium Deposita (2025) 60:113–143 |  | IRL | Tipperary
| Lisheen |  | Basin hydrothermal | Mississippi Valley-type (MVT) | MVT zinc-lead | Zn, Pb | Cu, Ni, As, Ge | Zn, Pb (Cu, Ni, As, Ge) | Wilkinson et al., 2005a |  | LK0644-184.4b Sp I (cl) |  | drill core |  |  |  |  | ore material | drill core | core drilling | mineral separate | [5 empty] | mineralisation |  |  |  | sphalerite | main-stage Zn-Pb mineralisation; Cu-Ni-As-rich mineralisation | replacement, vein | Zn-Pb-rich ore, colloform / fine-grained sphalerite |  |  |  | marcasite, dolomite, calcite, quartz, barite, vaesite | polished rounds and thick sections (100 μm) | LA-ICP-MS | ESI NWR213 solid state laser coupled to an Agilent 7900 ICP-MS; FEI Quanta 450 F scanning electron microscope equipped with a Bruker Quantax EDX detector | Adelaide Microscopy, University of Adelaide | ablation spot diameters ranged from 20 to 50 μm; 30 s background, 50 s ablation | MASS-1 (Wilson et al. 2002) as the external standard material | 250 | [19 empty] | 2300 | [5 empty] | 0.6 | [5 empty] | 640 | [9 empty] | 0.25 |  | -9999 |  |  |  | 65 |  |  |  | 6.7 |  |  |  | -9999 | [13 empty] | 42 | [15 empty] | 2600 | [17 empty] | 0.4 | [23 empty] | 1100 | [18 empty] | 2025 | Mineralium Deposita (2025) 60:113–143 |  | IRL | Tipperary
| Lisheen |  | Basin hydrothermal | Mississippi Valley-type (MVT) | MVT zinc-lead | Zn, Pb | Cu, Ni, As, Ge | Zn, Pb (Cu, Ni, As, Ge) | Wilkinson et al., 2005a |  | LK1290-191.2 Sp I (r/xl) |  | drill core |  |  |  |  | ore material | drill core | core drilling | mineral separate | [5 empty] | mineralisation |  |  |  | sphalerite | main-stage Zn-Pb mineralisation; Cu-Ni-As-rich mineralisation | replacement, vein | Zn-Pb-rich ore, replacing carbonates / crystalline sphalerite |  |  |  | marcasite, dolomite, calcite, quartz, barite, vaesite | polished rounds and thick sections (100 μm) | LA-ICP-MS | ESI NWR213 solid state laser coupled to an Agilent 7900 ICP-MS; FEI Quanta 450 F scanning electron microscope equipped with a Bruker Quantax EDX detector | Adelaide Microscopy, University of Adelaide | ablation spot diameters ranged from 20 to 50 μm; 30 s background, 50 s ablation | MASS-1 (Wilson et al. 2002) as the external standard material | 13 | [19 empty] | 630 | [5 empty] | 34 | [5 empty] | 18 | [9 empty] | 0.08 |  | 2.1 |  |  |  | 5.8 |  |  |  | 53 |  |  |  | -9999 | [13 empty] | 3.6 | [15 empty] | 210 | [17 empty] | 0.2 | [23 empty] | 8.2 | [18 empty] | 2025 | Mineralium Deposita (2025) 60:113–143 |  | IRL | Tipperary
| Lisheen |  | Basin hydrothermal | Mississippi Valley-type (MVT) | MVT zinc-lead | Zn, Pb | Cu, Ni, As, Ge | Zn, Pb (Cu, Ni, As, Ge) | Wilkinson et al., 2005a |  | LK1290-191.2 Sp II (cl) |  | drill core |  |  |  |  | ore material | drill core | core drilling | mineral separate | [5 empty] | mineralisation |  |  |  | sphalerite | main-stage Zn-Pb mineralisation; Cu-Ni-As-rich mineralisation | replacement, vein | Zn-Pb-rich ore, colloform / fine-grained sphalerite |  |  |  | marcasite, dolomite, calcite, quartz, barite, vaesite | polished rounds and thick sections (100 μm) | LA-ICP-MS | ESI NWR213 solid state laser coupled to an Agilent 7900 ICP-MS; FEI Quanta 450 F scanning electron microscope equipped with a Bruker Quantax EDX detector | Adelaide Microscopy, University of Adelaide | ablation spot diameters ranged from 20 to 50 μm; 30 s background, 50 s ablation | MASS-1 (Wilson et al. 2002) as the external standard material | 18 | [19 empty] | 1600 | [5 empty] | 1.9 | [5 empty] | 17 | [9 empty] | 0.07 |  | 3.1 |  |  |  | 4.4 |  |  |  | 45 |  |  |  | -9999 | [13 empty] | 4.3 | [15 empty] | 190 | [17 empty] | 0.2 | [23 empty] | 7.3 | [18 empty] | 2025 | Mineralium Deposita (2025) 60:113–143 |  | IRL | Tipperary
| Lisheen |  | Basin hydrothermal | Mississippi Valley-type (MVT) | MVT zinc-lead | Zn, Pb | Cu, Ni, As, Ge | Zn, Pb (Cu, Ni, As, Ge) | Wilkinson et al., 2005a |  | Li-HS-86 |  | drill core |  |  |  |  | ore material | drill core | core drilling | mineral separate | [5 empty] | mineralisation |  |  |  | pyrite | main-stage Zn-Pb mineralisation; Cu-Ni-As-rich mineralisation | replacement, vein | Ore type: Zn, Generation: Py I |  |  |  | marcasite, dolomite, calcite, quartz, barite, vaesite | polished rounds and thick sections (100 μm) | LA-ICPMS | ESI NWR213 solid state laser coupled to an Agilent 7900 ICP-MS; FEI Quanta 450 F scanning electron microscope equipped with a Bruker Quantax EDX detector | Adelaide Microscopy, University of Adelaide | ablation spot diameters ranged from 20 to 50 μm; 30 s background, 50 s ablation | MASS-1 (Wilson et al. 2002) as the external standard material | 7.6 |  |  |  | 1600 | [21 empty] | 4.2 | [5 empty] | 110 | [37 empty] | 1.8 | [9 empty] | 60 | [5 empty] | 180 | [41 empty] | 270 | [13 empty] | 15 |  |  |  |  | 2025 | Mineralium Deposita (2025) 60:113–143 |  | IRL | Tipperary