## Sheet1
Uploaded | deposit_name | deposit_local_id | deposit_environment | deposit_group | deposit_type | primary_commodities | secondary_commodities | all_commodities | deposit_source | sample_uid | sample_name | sample_local_id | feature_type | feature_name | feature_uid | top_depth_m | bottom_depth_m | sample_deposit_relation | sample_type | sampling_method | material_class | material_class_comments | province | strat_unit_name | strat_unit_uid | strat_grouping | earth_material_group | earth_material_qualifier | earth_material | metamorphic_grade | mineral | paragenetic_stage | mode_of_occurrence | texture | color | alteration | sample_description | associated_minerals | sample_preparation | analytical_method | instrument_type_model | laboratory_location/if reported | operating_conditions/if reported | standards_used/if reported | ag_ppm | ag_detection_limit | al_ppm | al_detection_limit | as_ppm | as_detection_limit | au_ppm | au_detection_limit | b_ppm | b_detection_limit | ba_ppm | ba_detection_limit | be_ppm | be_detection_limit | bi_ppm | bi_detection_limit | br_ppm | br_detection_limit | ca_ppm | ca_detection_limit | cd_ppm | cd_detection_limit | ce_ppm | ce_detection_limit | cl_ppm | cl_detection_limit | co_ppm | co_detection_limit | cr_ppm | cr_detection_limit | cs_ppm | cs_detection_limit | cu_ppm | cu_detection_limit | dy_ppm | dy_detection_limit | er_ppm | er_detection_limit | eu_ppm | eu_detection_limit | f_ppm | f_detection_limit | fe_ppm | fe_detection_limit | ga_ppm | ga_detection_limit | gd_ppm | gd_detection_limit | ge_ppm | ge_detection_limit | hf_ppm | hf_detection_limit | hg_ppm | hg_detection_limit | ho_ppm | ho_detection_limit | in_ppm | in_detection_limit | ir_ppm | ir_detection_limit | k_ppm | k_detection_limit | la_ppm | la_detection_limit | li_ppm | li_detection_limit | lu_ppm | lu_detection_limit | mg_ppm | mg_detection_limit | mn_ppm | mn_detection_limit | mo_ppm | mo_detection_limit | na_ppm | na_detection_limit | nb_ppm | nb_detection_limit | nd_ppm | nd_detection_limit | ni_ppm | ni_detection_limit | os_ppm | os_detection_limit | p_ppm | p_detection_limit | pb_ppm | pb_detection_limit | pd_ppm | pd_detection_limit | pr_ppm | pr_detection_limit | pt_ppm | pt_detection_limit | rb_ppm | rb_detection_limit | re_ppm | re_detection_limit | rh_ppm | rh_detection_limit | ru_ppm | ru_detection_limit | s_ppm | s_detection_limit | sb_ppm | sb_detection_limit | sc_ppm | sc_detection_limit | se_ppm | se_detection_limit | si_ppm | si_detection_limit | sm_ppm | sm_detection_limit | sn_ppm | sn_detection_limit | sr_ppm | sr_detection_limit | ta_ppm | ta_detection_limit | tb_ppm | tb_detection_limit | te_ppm | te_detection_limit | th_ppm | th_detection_limit | ti_ppm | ti_detection_limit | tl_ppm | tl_detection_limit | tm_ppm | tm_detection_limit | u_ppm | u_detection_limit | v_ppm | v_detection_limit | w_ppm | w_detection_limit | y_ppm | y_detection_limit | yb_ppm | yb_detection_limit | zn_ppm | zn_detection_limit | zr_ppm | zr_detection_limit | analysis_datetime | publication_date | sample_source | submitter | country | state | deposit_longitude_wgs84 | deposit_latitude_wgs84 | sample_longitude_wgs84 | sample_latitude_wgs84 | sample_easting | sample_northing | sample_utm_zone | sample_location_description | location_source | location_accuracy | comments | last_update
| Lautenthal |  | Basin hydrothermal | unknown | hydrothermal vein zinc-lead-silver | Pb, Zn, Ag | In, Ga | Pb, Zn, Ag (In, Ga) | de Graaf et al., 2020; Lévêque and Haack, 1993a |  | 15-LTG-5-3 |  | underground mine |  |  |  |  | ore material | grab | underground sampling | mineral separate | [5 empty] | mineralisation | Fe-poor, Fe-rich | sphalerite |  | Sphalerite-1 | quartz-sulfide stage (sphalerite-1), carbonate-sulfide stage (sphalerite-2a, sphalerite-2b) | vein | sector zoning, oscillatory growth zoning |  |  |  | galena, chalcopyrite, gersdorffite, quartz, calcite | hand-picked sphalerite samples, ore concentrates, polished sections | LA-ICPMS, EMPA, ICP-MS | Plasma Quant Elite quadrupole ICP-MS by Analytik Jena coupled to a 213-nm laser ablation system (LSX-213 G2+ by CETAC Technologies) |  | 40 μm spots, 8 J/cm2 fluence, 20 Hz, 15 s |  | -9999 |  |  |  | -9999 | [15 empty] | 0.09 | [5 empty] | -9999 | [5 empty] | 0.02 | [9 empty] | 3.32 |  | -9999 |  |  |  | -9999 | [7 empty] | -9999 | [45 empty] | 34.52 |  | -9999 | [37 empty] | 63.33 |  |  |  |  | 2024 | Mineralium Deposita (2024) 59:1363–1386 |  | DEU
| Lautenthal |  | Basin hydrothermal | unknown | hydrothermal vein zinc-lead-silver | Pb, Zn, Ag | In, Ga | Pb, Zn, Ag (In, Ga) | de Graaf et al., 2020; Lévêque and Haack, 1993a |  | 17-LTG-7 |  | underground mine |  |  |  |  | ore material | grab | underground sampling | mineral separate | [5 empty] | mineralisation | Fe-poor, Fe-rich | sphalerite |  | Galena-1 | quartz-sulfide stage (sphalerite-1), carbonate-sulfide stage (sphalerite-2a, sphalerite-2b) | vein | sector zoning, oscillatory growth zoning |  |  |  | galena, chalcopyrite, gersdorffite, quartz, calcite | hand-picked sphalerite samples, ore concentrates, polished sections | LA-ICPMS, EMPA, ICP-MS | Plasma Quant Elite quadrupole ICP-MS by Analytik Jena coupled to a 213-nm laser ablation system (LSX-213 G2+ by CETAC Technologies) |  | 40 μm spots, 8 J/cm2 fluence, 20 Hz, 15 s |  | -9999 |  |  |  | -9999 | [15 empty] | -9999 | [5 empty] | -9999 | [5 empty] | -9999 | [9 empty] | -9999 |  | -9999 |  |  |  | -9999 | [7 empty] | -9999 | [23 empty] | -9999 | [5 empty] | 86.92 | [15 empty] | 13.64 |  | -9999 | [37 empty] | -9999 |  |  |  |  | 2024 | Mineralium Deposita (2024) 59:1363–1386 |  | DEU
| Lautenthal |  | Basin hydrothermal | unknown | hydrothermal vein zinc-lead-silver | Pb, Zn, Ag | In, Ga | Pb, Zn, Ag (In, Ga) | de Graaf et al., 2020; Lévêque and Haack, 1993a |  | 17-LTG-12 |  | underground mine |  |  |  |  | ore material | grab | underground sampling | mineral separate | [5 empty] | mineralisation | Fe-poor, Fe-rich | sphalerite |  | Gersdorffite-1 | quartz-sulfide stage (sphalerite-1), carbonate-sulfide stage (sphalerite-2a, sphalerite-2b) | vein | sector zoning, oscillatory growth zoning |  |  |  | galena, chalcopyrite, gersdorffite, quartz, calcite | hand-picked sphalerite samples, ore concentrates, polished sections | LA-ICPMS, EMPA, ICP-MS | Plasma Quant Elite quadrupole ICP-MS by Analytik Jena coupled to a 213-nm laser ablation system (LSX-213 G2+ by CETAC Technologies) |  | 40 μm spots, 8 J/cm2 fluence, 20 Hz, 15 s |  | -9999 |  |  |  | 46.01 | [21 empty] | 1.39 | [5 empty] | -9999 | [9 empty] | 5.22 | [37 empty] | 27.03 | [5 empty] | -9999 | [15 empty] | 18.74 |  | 0.12 | [37 empty] | -9999 |  |  |  |  | 2024 | Mineralium Deposita (2024) 59:1363–1386 |  | DEU
| Lautenthal |  | Basin hydrothermal | unknown | hydrothermal vein zinc-lead-silver | Pb, Zn, Ag | In, Ga | Pb, Zn, Ag (In, Ga) | de Graaf et al., 2020; Lévêque and Haack, 1993a |  | 17-LTG-3 |  | underground mine |  |  |  |  | ore material | grab | underground sampling | mineral separate | [5 empty] | mineralisation | Fe-poor, Fe-rich | sphalerite |  | Arsenopyrite-1 | quartz-sulfide stage (sphalerite-1), carbonate-sulfide stage (sphalerite-2a, sphalerite-2b) | vein | sector zoning, oscillatory growth zoning |  |  |  | galena, chalcopyrite, gersdorffite, quartz, calcite | hand-picked sphalerite samples, ore concentrates, polished sections | LA-ICPMS, EMPA, ICP-MS | Plasma Quant Elite quadrupole ICP-MS by Analytik Jena coupled to a 213-nm laser ablation system (LSX-213 G2+ by CETAC Technologies) |  | 40 μm spots, 8 J/cm2 fluence, 20 Hz, 15 s |  | -9999 |  |  |  | 43.59 | [21 empty] | 7.59 | [5 empty] | -9999 | [9 empty] | 21.33 | [37 empty] | 4.86 | [5 empty] | -9999 | [15 empty] | 21.9 |  | -9999 | [37 empty] | -9999 |  |  |  |  | 2024 | Mineralium Deposita (2024) 59:1363–1386 |  | DEU
| Lautenthal |  | Basin hydrothermal | unknown | hydrothermal vein zinc-lead-silver | Pb, Zn, Ag | In, Ga | Pb, Zn, Ag (In, Ga) | de Graaf et al., 2020; Lévêque and Haack, 1993a |  | 17-LTG-20 |  | underground mine |  |  |  |  | ore material | grab | underground sampling | mineral separate | [5 empty] | mineralisation | Fe-poor, Fe-rich | sphalerite |  | Sphalerite-2a | quartz-sulfide stage (sphalerite-1), carbonate-sulfide stage (sphalerite-2a, sphalerite-2b) | vein | sector zoning, oscillatory growth zoning |  |  |  | galena, chalcopyrite, gersdorffite, quartz, calcite | hand-picked sphalerite samples, ore concentrates, polished sections | LA-ICPMS, EMPA, ICP-MS | Plasma Quant Elite quadrupole ICP-MS by Analytik Jena coupled to a 213-nm laser ablation system (LSX-213 G2+ by CETAC Technologies) |  | 40 μm spots, 8 J/cm2 fluence, 20 Hz, 15 s |  | -9999 |  |  |  | -9999 | [15 empty] | 0.33 | [5 empty] | -9999 | [5 empty] | 0.05 | [9 empty] | 1.52 |  | -9999 |  |  |  | -9999 | [7 empty] | 625 | [45 empty] | 33.7 |  | -9999 | [37 empty] | 65.48 |  |  |  |  | 2024 | Mineralium Deposita (2024) 59:1363–1386 |  | DEU
| Lautenthal |  | Basin hydrothermal | unknown | hydrothermal vein zinc-lead-silver | Pb, Zn, Ag | In, Ga | Pb, Zn, Ag (In, Ga) | de Graaf et al., 2020; Lévêque and Haack, 1993a |  | 18-LTG-1d |  | underground mine |  |  |  |  | ore material | grab | underground sampling | mineral separate | [5 empty] | mineralisation | Fe-poor, Fe-rich | sphalerite |  | Sphalerite-2b | quartz-sulfide stage (sphalerite-1), carbonate-sulfide stage (sphalerite-2a, sphalerite-2b) | vein | sector zoning, oscillatory growth zoning |  |  |  | galena, chalcopyrite, gersdorffite, quartz, calcite | hand-picked sphalerite samples, ore concentrates, polished sections | LA-ICPMS, EMPA, ICP-MS | Plasma Quant Elite quadrupole ICP-MS by Analytik Jena coupled to a 213-nm laser ablation system (LSX-213 G2+ by CETAC Technologies) |  | 40 μm spots, 8 J/cm2 fluence, 20 Hz, 15 s |  | -9999 |  |  |  | -9999 | [15 empty] | -9999 | [5 empty] | -9999 | [5 empty] | 0.39 | [9 empty] | 0.65 |  | 103 |  |  |  | -9999 | [7 empty] | 4360 | [45 empty] | 33.11 |  | -9999 | [37 empty] | 65.22 |  |  |  |  | 2024 | Mineralium Deposita (2024) 59:1363–1386 |  | DEU
| Lautenthal |  | Basin hydrothermal | unknown | hydrothermal vein zinc-lead-silver | Pb, Zn, Ag | In, Ga | Pb, Zn, Ag (In, Ga) | de Graaf et al., 2020; Lévêque and Haack, 1993a |  | 18-LTG-1e |  | underground mine |  |  |  |  | ore material | grab | underground sampling | mineral separate | [5 empty] | mineralisation | Fe-poor, Fe-rich | sphalerite |  | Galena-2b | quartz-sulfide stage (sphalerite-1), carbonate-sulfide stage (sphalerite-2a, sphalerite-2b) | vein | sector zoning, oscillatory growth zoning |  |  |  | galena, chalcopyrite, gersdorffite, quartz, calcite | hand-picked sphalerite samples, ore concentrates, polished sections | LA-ICPMS, EMPA, ICP-MS | Plasma Quant Elite quadrupole ICP-MS by Analytik Jena coupled to a 213-nm laser ablation system (LSX-213 G2+ by CETAC Technologies) |  | 40 μm spots, 8 J/cm2 fluence, 20 Hz, 15 s |  | 0.06 |  |  |  | -9999 | [15 empty] | 0.04 | [5 empty] | -9999 | [5 empty] | -9999 | [9 empty] | -9999 |  | -9999 |  |  |  | -9999 | [7 empty] | -9999 | [23 empty] | -9999 | [5 empty] | 84.72 | [15 empty] | 13.82 |  | 0.54 | [37 empty] | -9999 |  |  |  |  | 2024 | Mineralium Deposita (2024) 59:1363–1386 |  | DEU
| Lautenthal |  | Basin hydrothermal | unknown | hydrothermal vein zinc-lead-silver | Pb, Zn, Ag | In, Ga | Pb, Zn, Ag (In, Ga) | de Graaf et al., 2020; Lévêque and Haack, 1993a |  | 17-LTG-16 |  | underground mine |  |  |  |  | ore material | grab | underground sampling | mineral separate | [5 empty] | mineralisation | Fe-poor, Fe-rich | sphalerite |  | Chalcopyrite | quartz-sulfide stage (sphalerite-1), carbonate-sulfide stage (sphalerite-2a, sphalerite-2b) | vein | sector zoning, oscillatory growth zoning |  |  |  | galena, chalcopyrite, gersdorffite, quartz, calcite | hand-picked sphalerite samples, ore concentrates, polished sections | LA-ICPMS, EMPA, ICP-MS | Plasma Quant Elite quadrupole ICP-MS by Analytik Jena coupled to a 213-nm laser ablation system (LSX-213 G2+ by CETAC Technologies) |  | 40 μm spots, 8 J/cm2 fluence, 20 Hz, 15 s |  | -9999 |  |  |  | -9999 | [21 empty] | -9999 | [5 empty] | 34.48 | [9 empty] | 30.1 | [37 empty] | -9999 | [5 empty] | -9999 | [15 empty] | 35.15 |  | -9999 | [37 empty] | -9999 |  |  |  |  | 2024 | Mineralium Deposita (2024) 59:1363–1386 |  | DEU
| Lautenthal |  | Basin hydrothermal | unknown | hydrothermal vein zinc-lead-silver | Pb, Zn, Ag | In, Ga | Pb, Zn, Ag (In, Ga) | de Graaf et al., 2020; Lévêque and Haack, 1993a |  | 17-LTG-18 |  | underground mine |  |  |  |  | ore material | grab | underground sampling | mineral separate | [5 empty] | mineralisation | Fe-poor, Fe-rich | sphalerite |  | Tetrahedrite-(Zn) | quartz-sulfide stage (sphalerite-1), carbonate-sulfide stage (sphalerite-2a, sphalerite-2b) | vein | sector zoning, oscillatory growth zoning |  |  |  | galena, chalcopyrite, gersdorffite, quartz, calcite | hand-picked sphalerite samples, ore concentrates, polished sections | LA-ICPMS, EMPA, ICP-MS | Plasma Quant Elite quadrupole ICP-MS by Analytik Jena coupled to a 213-nm laser ablation system (LSX-213 G2+ by CETAC Technologies) |  | 40 μm spots, 8 J/cm2 fluence, 20 Hz, 15 s |  | 3.76 |  |  |  | -9999 | [15 empty] | -9999 | [5 empty] | -9999 | [5 empty] | 34.9 | [9 empty] | 2.11 |  | -9999 |  |  |  | -9999 | [7 empty] | -9999 | [23 empty] | -9999 | [5 empty] | -9999 | [15 empty] | 23.86 |  | 29.17 | [37 empty] | 5.89 |  |  |  |  | 2024 | Mineralium Deposita (2024) 59:1363–1386 |  | DEU
| Lautenthal |  | Basin hydrothermal | unknown | hydrothermal vein zinc-lead-silver | Pb, Zn, Ag | In, Ga | Pb, Zn, Ag (In, Ga) | de Graaf et al., 2020; Lévêque and Haack, 1993a |  | 14-LTG-2-1a |  | underground mine |  |  |  |  | ore material | grab | underground sampling | mineral separate | [5 empty] | mineralisation | Fe-poor, Fe-rich | sphalerite |  | Freibergite-(Zn) | quartz-sulfide stage (sphalerite-1), carbonate-sulfide stage (sphalerite-2a, sphalerite-2b) | vein | sector zoning, oscillatory growth zoning |  |  |  | galena, chalcopyrite, gersdorffite, quartz, calcite | hand-picked sphalerite samples, ore concentrates, polished sections | LA-ICPMS, EMPA, ICP-MS | Plasma Quant Elite quadrupole ICP-MS by Analytik Jena coupled to a 213-nm laser ablation system (LSX-213 G2+ by CETAC Technologies) |  | 40 μm spots, 8 J/cm2 fluence, 20 Hz, 15 s |  | 17.93 |  |  |  | -9999 | [15 empty] | -9999 | [5 empty] | -9999 | [5 empty] | 23.99 | [9 empty] | 2.01 |  | -9999 |  |  |  | -9999 | [7 empty] | -9999 | [23 empty] | -9999 | [5 empty] | 0.06 | [15 empty] | 23.49 |  | 27.53 | [37 empty] | 4.79 |  |  |  |  | 2024 | Mineralium Deposita (2024) 59:1363–1386 |  | DEU
| Lautenthal |  | Basin hydrothermal | unknown | hydrothermal vein zinc-lead-silver | Pb, Zn, Ag | In, Ga | Pb, Zn, Ag (In, Ga) | de Graaf et al., 2020; Lévêque and Haack, 1993a |  | 14-LTG-2-2 |  | underground mine |  |  |  |  | ore material | grab | underground sampling | mineral separate | [5 empty] | mineralisation | Fe-poor, Fe-rich | sphalerite |  | Bournonite | quartz-sulfide stage (sphalerite-1), carbonate-sulfide stage (sphalerite-2a, sphalerite-2b) | vein | sector zoning, oscillatory growth zoning |  |  |  | galena, chalcopyrite, gersdorffite, quartz, calcite | hand-picked sphalerite samples, ore concentrates, polished sections | LA-ICPMS, EMPA, ICP-MS | Plasma Quant Elite quadrupole ICP-MS by Analytik Jena coupled to a 213-nm laser ablation system (LSX-213 G2+ by CETAC Technologies) |  | 40 μm spots, 8 J/cm2 fluence, 20 Hz, 15 s |  | -9999 |  |  |  | -9999 | [21 empty] | -9999 | [5 empty] | 12.84 | [9 empty] | -9999 | [37 empty] | -9999 | [5 empty] | 41.97 | [15 empty] | 19.28 |  | 24.94 | [37 empty] | -9999 |  |  |  |  | 2024 | Mineralium Deposita (2024) 59:1363–1386 |  | DEU
| Lautenthal |  | Basin hydrothermal | unknown | hydrothermal vein zinc-lead-silver | Pb, Zn, Ag | In, Ga | Pb, Zn, Ag (In, Ga) | de Graaf et al., 2020; Lévêque and Haack, 1993a |  | 17-LTG-16 |  | underground mine |  |  |  |  | ore material | grab | underground sampling | mineral separate | [5 empty] | mineralisation | Fe-poor, Fe-rich | sphalerite |  | Gersdorffite-2 | quartz-sulfide stage (sphalerite-1), carbonate-sulfide stage (sphalerite-2a, sphalerite-2b) | vein | sector zoning, oscillatory growth zoning |  |  |  | galena, chalcopyrite, gersdorffite, quartz, calcite | hand-picked sphalerite samples, ore concentrates, polished sections | LA-ICPMS, EMPA, ICP-MS | Plasma Quant Elite quadrupole ICP-MS by Analytik Jena coupled to a 213-nm laser ablation system (LSX-213 G2+ by CETAC Technologies) |  | 40 μm spots, 8 J/cm2 fluence, 20 Hz, 15 s |  | -9999 |  |  |  | 38.61 | [21 empty] | 0.9 | [5 empty] | -9999 | [9 empty] | 0.17 | [37 empty] | 34.04 | [5 empty] | -9999 | [15 empty] | 19.32 |  | 6.19 | [37 empty] | 0.18 |  |  |  |  | 2024 | Mineralium Deposita (2024) 59:1363–1386 |  | DEU
| Lautenthal |  | Basin hydrothermal | unknown | hydrothermal vein zinc-lead-silver | Pb, Zn, Ag | In, Ga | Pb, Zn, Ag (In, Ga) | de Graaf et al., 2020; Lévêque and Haack, 1993a |  | 17-LTG-3 |  | underground mine |  |  |  |  | ore material | grab | underground sampling | mineral separate | [5 empty] | mineralisation | Fe-poor, Fe-rich | sphalerite |  | Arsenopyrite-2 | quartz-sulfide stage (sphalerite-1), carbonate-sulfide stage (sphalerite-2a, sphalerite-2b) | vein | sector zoning, oscillatory growth zoning |  |  |  | galena, chalcopyrite, gersdorffite, quartz, calcite | hand-picked sphalerite samples, ore concentrates, polished sections | LA-ICPMS, EMPA, ICP-MS | Plasma Quant Elite quadrupole ICP-MS by Analytik Jena coupled to a 213-nm laser ablation system (LSX-213 G2+ by CETAC Technologies) |  | 40 μm spots, 8 J/cm2 fluence, 20 Hz, 15 s |  | -9999 |  |  |  | 42.64 | [21 empty] | 0.13 | [5 empty] | -9999 | [9 empty] | 33.59 | [37 empty] | 0.03 | [5 empty] | -9999 | [15 empty] | 21.53 |  | 0.94 | [37 empty] | 0.11 |  |  |  |  | 2024 | Mineralium Deposita (2024) 59:1363–1386 |  | DEU
| Lautenthal |  | Basin hydrothermal | unknown | hydrothermal vein zinc-lead-silver | Pb, Zn, Ag | In, Ga | Pb, Zn, Ag (In, Ga) | de Graaf et al., 2020; Lévêque and Haack, 1993a |  | 17-LTG-14 |  | underground mine |  |  |  |  | ore material | grab | underground sampling | mineral separate | [5 empty] | mineralisation | Fe-poor, Fe-rich | sphalerite |  | Sphalerite-3 | quartz-sulfide stage (sphalerite-1), carbonate-sulfide stage (sphalerite-2a, sphalerite-2b) | vein | sector zoning, oscillatory growth zoning |  |  |  | galena, chalcopyrite, gersdorffite, quartz, calcite | hand-picked sphalerite samples, ore concentrates, polished sections | LA-ICPMS, EMPA, ICP-MS | Plasma Quant Elite quadrupole ICP-MS by Analytik Jena coupled to a 213-nm laser ablation system (LSX-213 G2+ by CETAC Technologies) |  | 40 μm spots, 8 J/cm2 fluence, 20 Hz, 15 s |  | -9999 |  |  |  | -9999 | [15 empty] | 0.68 | [5 empty] | -9999 | [5 empty] | -9999 | [9 empty] | 0.21 |  | -9999 |  |  |  | -9999 | [7 empty] | -9999 | [23 empty] | -9999 | [5 empty] | -9999 | [15 empty] | 32.59 |  | -9999 | [37 empty] | 66.73 |  |  |  |  | 2024 | Mineralium Deposita (2024) 59:1363–1386 |  | DEU
| Lautenthal |  | Basin hydrothermal | unknown | hydrothermal vein zinc-lead-silver | Pb, Zn, Ag | In, Ga | Pb, Zn, Ag (In, Ga) | de Graaf et al., 2020; Lévêque and Haack, 1993a |  | 17-LTG-14 |  | underground mine |  |  |  |  | ore material | grab | underground sampling | mineral separate | [5 empty] | mineralisation | Fe-poor, Fe-rich | sphalerite |  | Marcasite-3 | quartz-sulfide stage (sphalerite-1), carbonate-sulfide stage (sphalerite-2a, sphalerite-2b) | vein | sector zoning, oscillatory growth zoning |  |  |  | galena, chalcopyrite, gersdorffite, quartz, calcite | hand-picked sphalerite samples, ore concentrates, polished sections | LA-ICPMS, EMPA, ICP-MS | Plasma Quant Elite quadrupole ICP-MS by Analytik Jena coupled to a 213-nm laser ablation system (LSX-213 G2+ by CETAC Technologies) |  | 40 μm spots, 8 J/cm2 fluence, 20 Hz, 15 s |  | 1.12 |  |  |  | 0.1 | [15 empty] | -9999 | [5 empty] | -9999 | [5 empty] | 0.06 | [9 empty] | 44.76 |  | -9999 |  |  |  | -9999 | [7 empty] | -9999 | [23 empty] | -9999 | [5 empty] | 0.93 | [15 empty] | 52.26 |  | 1.24 | [37 empty] | -9999 |  |  |  |  | 2024 | Mineralium Deposita (2024) 59:1363–1386 |  | DEU
| Lautenthal |  | Basin hydrothermal | unknown | hydrothermal vein zinc-lead-silver | Pb, Zn, Ag | In, Ga | Pb, Zn, Ag (In, Ga) | de Graaf et al., 2020; Lévêque and Haack, 1993a |  | Bromberg 500m W Hand-picked 1 |  | underground mine |  |  |  |  | ore material | grab | underground sampling | mineral separate | [5 empty] | mineralisation | Fe-poor, Fe-rich | sphalerite |  | sphalerite | quartz-sulfide stage (sphalerite-1), carbonate-sulfide stage (sphalerite-2a, sphalerite-2b) | vein | Quartz-sulfide stage, generation 1 |  |  |  | galena, chalcopyrite, gersdorffite, quartz, calcite | hand-picked sphalerite samples, ore concentrates, polished sections | ICP-OES/ICP-MS | Plasma Quant Elite quadrupole ICP-MS by Analytik Jena coupled to a 213-nm laser ablation system (LSX-213 G2+ by CETAC Technologies) |  | 40 μm spots, 8 J/cm2 fluence, 20 Hz, 15 s | [33 empty] | 430 | [9 empty] | 1.42 |  | 108 |  |  |  | 40 | [7 empty] | -9999 | [13 empty] | 81 | [15 empty] | 0.02 | [27 empty] | -9999 | [27 empty] | 47.9 |  |  |  |  | 2024 | Mineralium Deposita (2024) 59:1363–1386 |  | DEU
| Lautenthal |  | Basin hydrothermal | unknown | hydrothermal vein zinc-lead-silver | Pb, Zn, Ag | In, Ga | Pb, Zn, Ag (In, Ga) | de Graaf et al., 2020; Lévêque and Haack, 1993a |  | Bromberg 500m W Hand-picked 2 |  | underground mine |  |  |  |  | ore material | grab | underground sampling | mineral separate | [5 empty] | mineralisation | Fe-poor, Fe-rich | sphalerite |  | sphalerite | quartz-sulfide stage (sphalerite-1), carbonate-sulfide stage (sphalerite-2a, sphalerite-2b) | vein | Quartz-sulfide stage, generation 1 |  |  |  | galena, chalcopyrite, gersdorffite, quartz, calcite | hand-picked sphalerite samples, ore concentrates, polished sections | ICP-OES/ICP-MS | Plasma Quant Elite quadrupole ICP-MS by Analytik Jena coupled to a 213-nm laser ablation system (LSX-213 G2+ by CETAC Technologies) |  | 40 μm spots, 8 J/cm2 fluence, 20 Hz, 15 s | [33 empty] | 450 | [9 empty] | 1.54 |  | 107 |  |  |  | 39.8 | [7 empty] | 0.2 | [13 empty] | 108 | [15 empty] | 0.01 | [27 empty] | -9999 | [27 empty] | 48.8 |  |  |  |  | 2024 | Mineralium Deposita (2024) 59:1363–1386 |  | DEU
| Lautenthal |  | Basin hydrothermal | unknown | hydrothermal vein zinc-lead-silver | Pb, Zn, Ag | In, Ga | Pb, Zn, Ag (In, Ga) | de Graaf et al., 2020; Lévêque and Haack, 1993a |  | Bromberg 500m W Hand-picked 3 |  | underground mine |  |  |  |  | ore material | grab | underground sampling | mineral separate | [5 empty] | mineralisation | Fe-poor, Fe-rich | sphalerite |  | sphalerite | quartz-sulfide stage (sphalerite-1), carbonate-sulfide stage (sphalerite-2a, sphalerite-2b) | vein | Quartz-sulfide stage, generation 1 |  |  |  | galena, chalcopyrite, gersdorffite, quartz, calcite | hand-picked sphalerite samples, ore concentrates, polished sections | ICP-OES/ICP-MS | Plasma Quant Elite quadrupole ICP-MS by Analytik Jena coupled to a 213-nm laser ablation system (LSX-213 G2+ by CETAC Technologies) |  | 40 μm spots, 8 J/cm2 fluence, 20 Hz, 15 s | [33 empty] | 750 | [9 empty] | 1.63 |  | 124 |  |  |  | 40 | [7 empty] | -9999 | [13 empty] | 71 | [15 empty] | 0.13 | [27 empty] | 22.5 | [27 empty] | 64.4 |  |  |  |  | 2024 | Mineralium Deposita (2024) 59:1363–1386 |  | DEU
| Lautenthal |  | Basin hydrothermal | unknown | hydrothermal vein zinc-lead-silver | Pb, Zn, Ag | In, Ga | Pb, Zn, Ag (In, Ga) | de Graaf et al., 2020; Lévêque and Haack, 1993a |  | Bromberg 500m W Moderate volume concentrate 1 |  | underground mine |  |  |  |  | ore material | grab | underground sampling | mineral separate | [5 empty] | mineralisation | Fe-poor, Fe-rich | sphalerite |  | sphalerite | quartz-sulfide stage (sphalerite-1), carbonate-sulfide stage (sphalerite-2a, sphalerite-2b) | vein | Quartz-sulfide stage, generation 1 |  |  |  | galena, chalcopyrite, gersdorffite, quartz, calcite | hand-picked sphalerite samples, ore concentrates, polished sections | ICP-OES/ICP-MS | Plasma Quant Elite quadrupole ICP-MS by Analytik Jena coupled to a 213-nm laser ablation system (LSX-213 G2+ by CETAC Technologies) |  | 40 μm spots, 8 J/cm2 fluence, 20 Hz, 15 s | [33 empty] | 261 | [9 empty] | 0.9 |  | 29.7 |  |  |  | 21.3 | [7 empty] | -9999 | [29 empty] | 2.23 | [27 empty] | -9999 | [27 empty] | 20.9 |  |  |  |  | 2024 | Mineralium Deposita (2024) 59:1363–1386 |  | DEU
| Lautenthal |  | Basin hydrothermal | unknown | hydrothermal vein zinc-lead-silver | Pb, Zn, Ag | In, Ga | Pb, Zn, Ag (In, Ga) | de Graaf et al., 2020; Lévêque and Haack, 1993a |  | Bromberg 500m W Moderate volume concentrate 2 |  | underground mine |  |  |  |  | ore material | grab | underground sampling | mineral separate | [5 empty] | mineralisation | Fe-poor, Fe-rich | sphalerite |  | sphalerite | quartz-sulfide stage (sphalerite-1), carbonate-sulfide stage (sphalerite-2a, sphalerite-2b) | vein | Quartz-sulfide stage, generation 1 |  |  |  | galena, chalcopyrite, gersdorffite, quartz, calcite | hand-picked sphalerite samples, ore concentrates, polished sections | ICP-OES/ICP-MS | Plasma Quant Elite quadrupole ICP-MS by Analytik Jena coupled to a 213-nm laser ablation system (LSX-213 G2+ by CETAC Technologies) |  | 40 μm spots, 8 J/cm2 fluence, 20 Hz, 15 s | [33 empty] | 309 | [9 empty] | 0.97 |  | 41 | [41 empty] | 3.3 | [55 empty] | 24.6 |  |  |  |  | 2024 | Mineralium Deposita (2024) 59:1363–1386 |  | DEU
| Lautenthal |  | Basin hydrothermal | unknown | hydrothermal vein zinc-lead-silver | Pb, Zn, Ag | In, Ga | Pb, Zn, Ag (In, Ga) | de Graaf et al., 2020; Lévêque and Haack, 1993a |  | Bromberg 600m W Hand-picked |  | underground mine |  |  |  |  | ore material | grab | underground sampling | mineral separate | [5 empty] | mineralisation | Fe-poor, Fe-rich | sphalerite |  | sphalerite | quartz-sulfide stage (sphalerite-1), carbonate-sulfide stage (sphalerite-2a, sphalerite-2b) | vein | Quartz-sulfide stage, generation 1 |  |  |  | galena, chalcopyrite, gersdorffite, quartz, calcite | hand-picked sphalerite samples, ore concentrates, polished sections | ICP-OES/ICP-MS | Plasma Quant Elite quadrupole ICP-MS by Analytik Jena coupled to a 213-nm laser ablation system (LSX-213 G2+ by CETAC Technologies) |  | 40 μm spots, 8 J/cm2 fluence, 20 Hz, 15 s | [33 empty] | 650 | [9 empty] | 1.77 |  | 41 |  |  |  | 3.7 | [7 empty] | 1.1 | [13 empty] | 773 | [15 empty] | 1.08 | [27 empty] | 0.6 | [27 empty] | 43 |  |  |  |  | 2024 | Mineralium Deposita (2024) 59:1363–1386 |  | DEU
| Lautenthal |  | Basin hydrothermal | unknown | hydrothermal vein zinc-lead-silver | Pb, Zn, Ag | In, Ga | Pb, Zn, Ag (In, Ga) | de Graaf et al., 2020; Lévêque and Haack, 1993a |  | Bromberg 700m W footwall Hand-picked 1 |  | underground mine |  |  |  |  | ore material | grab | underground sampling | mineral separate | [5 empty] | mineralisation | Fe-poor, Fe-rich | sphalerite |  | sphalerite | quartz-sulfide stage (sphalerite-1), carbonate-sulfide stage (sphalerite-2a, sphalerite-2b) | vein | Quartz-sulfide stage, generation 1 |  |  |  | galena, chalcopyrite, gersdorffite, quartz, calcite | hand-picked sphalerite samples, ore concentrates, polished sections | ICP-OES/ICP-MS | Plasma Quant Elite quadrupole ICP-MS by Analytik Jena coupled to a 213-nm laser ablation system (LSX-213 G2+ by CETAC Technologies) |  | 40 μm spots, 8 J/cm2 fluence, 20 Hz, 15 s | [33 empty] | 580 | [9 empty] | 1.01 |  | 125 |  |  |  | 22.4 | [7 empty] | 26.1 | [13 empty] | 196 | [15 empty] | 0.1 | [27 empty] | 1.6 | [27 empty] | 63 |  |  |  |  | 2024 | Mineralium Deposita (2024) 59:1363–1386 |  | DEU
| Lautenthal |  | Basin hydrothermal | unknown | hydrothermal vein zinc-lead-silver | Pb, Zn, Ag | In, Ga | Pb, Zn, Ag (In, Ga) | de Graaf et al., 2020; Lévêque and Haack, 1993a |  | Bromberg 700m W footwall Hand-picked 2 |  | underground mine |  |  |  |  | ore material | grab | underground sampling | mineral separate | [5 empty] | mineralisation | Fe-poor, Fe-rich | sphalerite |  | sphalerite | quartz-sulfide stage (sphalerite-1), carbonate-sulfide stage (sphalerite-2a, sphalerite-2b) | vein | Quartz-sulfide stage, generation 1 |  |  |  | galena, chalcopyrite, gersdorffite, quartz, calcite | hand-picked sphalerite samples, ore concentrates, polished sections | ICP-OES/ICP-MS | Plasma Quant Elite quadrupole ICP-MS by Analytik Jena coupled to a 213-nm laser ablation system (LSX-213 G2+ by CETAC Technologies) |  | 40 μm spots, 8 J/cm2 fluence, 20 Hz, 15 s | [33 empty] | 580 | [9 empty] | 1.04 |  | 124 |  |  |  | 21.9 | [7 empty] | 29.6 | [13 empty] | 185 | [15 empty] | 0.06 | [27 empty] | 1.6 | [27 empty] | 63 |  |  |  |  | 2024 | Mineralium Deposita (2024) 59:1363–1386 |  | DEU
| Lautenthal |  | Basin hydrothermal | unknown | hydrothermal vein zinc-lead-silver | Pb, Zn, Ag | In, Ga | Pb, Zn, Ag (In, Ga) | de Graaf et al., 2020; Lévêque and Haack, 1993a |  | Bromberg 700m W central Hand-picked 1 |  | underground mine |  |  |  |  | ore material | grab | underground sampling | mineral separate | [5 empty] | mineralisation | Fe-poor, Fe-rich | sphalerite |  | sphalerite | quartz-sulfide stage (sphalerite-1), carbonate-sulfide stage (sphalerite-2a, sphalerite-2b) | vein | Quartz-sulfide/carbonate-sulfide stage, generation 2(1) |  |  |  | galena, chalcopyrite, gersdorffite, quartz, calcite | hand-picked sphalerite samples, ore concentrates, polished sections | ICP-OES/ICP-MS | Plasma Quant Elite quadrupole ICP-MS by Analytik Jena coupled to a 213-nm laser ablation system (LSX-213 G2+ by CETAC Technologies) |  | 40 μm spots, 8 J/cm2 fluence, 20 Hz, 15 s | [33 empty] | 1430 | [9 empty] | 1.07 |  | 143 |  |  |  | 17.7 | [7 empty] | 378 | [13 empty] | 470 | [15 empty] | 1.16 | [27 empty] | 19.6 | [27 empty] | 52.9 |  |  |  |  | 2024 | Mineralium Deposita (2024) 59:1363–1386 |  | DEU
| Lautenthal |  | Basin hydrothermal | unknown | hydrothermal vein zinc-lead-silver | Pb, Zn, Ag | In, Ga | Pb, Zn, Ag (In, Ga) | de Graaf et al., 2020; Lévêque and Haack, 1993a |  | Bromberg 700m W central Hand-picked 2 |  | underground mine |  |  |  |  | ore material | grab | underground sampling | mineral separate | [5 empty] | mineralisation | Fe-poor, Fe-rich | sphalerite |  | sphalerite | quartz-sulfide stage (sphalerite-1), carbonate-sulfide stage (sphalerite-2a, sphalerite-2b) | vein | Quartz-sulfide/carbonate-sulfide stage, generation 2(1) |  |  |  | galena, chalcopyrite, gersdorffite, quartz, calcite | hand-picked sphalerite samples, ore concentrates, polished sections | ICP-OES/ICP-MS | Plasma Quant Elite quadrupole ICP-MS by Analytik Jena coupled to a 213-nm laser ablation system (LSX-213 G2+ by CETAC Technologies) |  | 40 μm spots, 8 J/cm2 fluence, 20 Hz, 15 s | [33 empty] | 1540 | [9 empty] | 1.1 |  | 150 |  |  |  | 20 | [7 empty] | 375 | [13 empty] | 318 | [15 empty] | 0.36 | [27 empty] | 19.9 | [27 empty] | 55 |  |  |  |  | 2024 | Mineralium Deposita (2024) 59:1363–1386 |  | DEU
| Lautenthal |  | Basin hydrothermal | unknown | hydrothermal vein zinc-lead-silver | Pb, Zn, Ag | In, Ga | Pb, Zn, Ag (In, Ga) | de Graaf et al., 2020; Lévêque and Haack, 1993a |  | Bromberg 700m W Moderate volume concentrate |  | underground mine |  |  |  |  | ore material | grab | underground sampling | mineral separate | [5 empty] | mineralisation | Fe-poor, Fe-rich | sphalerite |  | sphalerite | quartz-sulfide stage (sphalerite-1), carbonate-sulfide stage (sphalerite-2a, sphalerite-2b) | vein | Quartz-sulfide/carbonate-sulfide stage, generation 2/1 |  |  |  | galena, chalcopyrite, gersdorffite, quartz, calcite | hand-picked sphalerite samples, ore concentrates, polished sections | ICP-OES/ICP-MS | Plasma Quant Elite quadrupole ICP-MS by Analytik Jena coupled to a 213-nm laser ablation system (LSX-213 G2+ by CETAC Technologies) |  | 40 μm spots, 8 J/cm2 fluence, 20 Hz, 15 s | [33 empty] | 516 | [9 empty] | 1.03 |  | 65 | [11 empty] | 82 | [29 empty] | 0.75 | [55 empty] | 18.8 |  |  |  |  | 2024 | Mineralium Deposita (2024) 59:1363–1386 |  | DEU
| Lautenthal |  | Basin hydrothermal | unknown | hydrothermal vein zinc-lead-silver | Pb, Zn, Ag | In, Ga | Pb, Zn, Ag (In, Ga) | de Graaf et al., 2020; Lévêque and Haack, 1993a |  | Lautenthal Industrial ore concentrate |  | underground mine |  |  |  |  | ore material | grab | underground sampling | mineral separate | [5 empty] | mineralisation | Fe-poor, Fe-rich | sphalerite |  | sphalerite | quartz-sulfide stage (sphalerite-1), carbonate-sulfide stage (sphalerite-2a, sphalerite-2b) | vein | Unknown stage/generation |  |  |  | galena, chalcopyrite, gersdorffite, quartz, calcite | hand-picked sphalerite samples, ore concentrates, polished sections | ICP-OES/ICP-MS | Plasma Quant Elite quadrupole ICP-MS by Analytik Jena coupled to a 213-nm laser ablation system (LSX-213 G2+ by CETAC Technologies) |  | 40 μm spots, 8 J/cm2 fluence, 20 Hz, 15 s | [33 empty] | 39500 | [9 empty] | 8.3 |  | 28 |  |  |  | -9999 | [7 empty] | 37.7 | [13 empty] | 5791 | [15 empty] | 8.3 | [27 empty] | 16 | [27 empty] | 8.1 |  |  |  |  | 2024 | Mineralium Deposita (2024) 59:1363–1386 |  | DEU