## Sheet1
Uploaded | deposit_name | deposit_local_id | deposit_environment | deposit_group | deposit_type | primary_commodities | secondary_commodities | all_commodities | deposit_source | sample_uid | sample_name | sample_local_id | feature_type | feature_name | feature_uid | top_depth_m | bottom_depth_m | sample_deposit_relation | sample_type | sampling_method | material_class | material_class_comments | province | strat_unit_name | strat_unit_uid | strat_grouping | earth_material_group | earth_material_qualifier | earth_material | metamorphic_grade | mineral | paragenetic_stage | mode_of_occurrence | texture | color | alteration | sample_description | associated_minerals | sample_preparation | analytical_method | instrument_type_model | laboratory_location/if reported | operating_conditions/if reported | standards_used/if reported | ag_ppm | ag_detection_limit | al_ppm | al_detection_limit | as_ppm | as_detection_limit | au_ppm | au_detection_limit | b_ppm | b_detection_limit | ba_ppm | ba_detection_limit | be_ppm | be_detection_limit | bi_ppm | bi_detection_limit | br_ppm | br_detection_limit | ca_ppm | ca_detection_limit | cd_ppm | cd_detection_limit | ce_ppm | ce_detection_limit | cl_ppm | cl_detection_limit | co_ppm | co_detection_limit | cr_ppm | cr_detection_limit | cs_ppm | cs_detection_limit | cu_ppm | cu_detection_limit | dy_ppm | dy_detection_limit | er_ppm | er_detection_limit | eu_ppm | eu_detection_limit | f_ppm | f_detection_limit | fe_ppm | fe_detection_limit | ga_ppm | ga_detection_limit | gd_ppm | gd_detection_limit | ge_ppm | ge_detection_limit | hf_ppm | hf_detection_limit | hg_ppm | hg_detection_limit | ho_ppm | ho_detection_limit | in_ppm | in_detection_limit | ir_ppm | ir_detection_limit | k_ppm | k_detection_limit | la_ppm | la_detection_limit | li_ppm | li_detection_limit | lu_ppm | lu_detection_limit | mg_ppm | mg_detection_limit | mn_ppm | mn_detection_limit | mo_ppm | mo_detection_limit | na_ppm | na_detection_limit | nb_ppm | nb_detection_limit | nd_ppm | nd_detection_limit | ni_ppm | ni_detection_limit | os_ppm | os_detection_limit | p_ppm | p_detection_limit | pb_ppm | pb_detection_limit | pd_ppm | pd_detection_limit | pr_ppm | pr_detection_limit | pt_ppm | pt_detection_limit | rb_ppm | rb_detection_limit | re_ppm | re_detection_limit | rh_ppm | rh_detection_limit | ru_ppm | ru_detection_limit | s_ppm | s_detection_limit | sb_ppm | sb_detection_limit | sc_ppm | sc_detection_limit | se_ppm | se_detection_limit | si_ppm | si_detection_limit | sm_ppm | sm_detection_limit | sn_ppm | sn_detection_limit | sr_ppm | sr_detection_limit | ta_ppm | ta_detection_limit | tb_ppm | tb_detection_limit | te_ppm | te_detection_limit | th_ppm | th_detection_limit | ti_ppm | ti_detection_limit | tl_ppm | tl_detection_limit | tm_ppm | tm_detection_limit | u_ppm | u_detection_limit | v_ppm | v_detection_limit | w_ppm | w_detection_limit | y_ppm | y_detection_limit | yb_ppm | yb_detection_limit | zn_ppm | zn_detection_limit | zr_ppm | zr_detection_limit | analysis_datetime | publication_date | sample_source | submitter | country | state | deposit_longitude_wgs84 | deposit_latitude_wgs84 | sample_longitude_wgs84 | sample_latitude_wgs84 | sample_easting | sample_northing | sample_utm_zone | sample_location_description | location_source | location_accuracy | comments | last_update
| Mengxing |  | Seafloor hydrothermal | Sedimentary Exhalative (SEDEX) | SEDEX zinc-lead | Pb, Zn | Ge, Cd, Ag, Tl, Bi | Pb, Zn (Ge, Cd, Ag, Tl, Bi) | Liu et al., 2021; Jia et al., 2023 |  | MXS-2–1@1W1 | MXS-2–1@1W1-1 | underground mine |  |  |  |  | ore material | polished section | unknown | mineral separate | [5 empty] | mineralisation | lamellar, fine-grained, zonal |  |  | sphalerite | sedimentary stage, hydrothermal stage | vein, replacement | colloform, lamellar, massive |  |  |  | galena, barite, pyrite |  | LA-ICPMS | RESOlution–155 Ar F 193 nm laser ablation system (manufactured by Resso Australia) and the Nu Plasma III MC–ICP–MS (manufactured by Nu UK) | Institute of Geochemistry, Chinese Academy of Sciences, Guiyang | spot size between 40 and 60 μm, pulse frequency 5 Hz, laser energy 2–3 J/cm2, baseline time 20 s, ablation time 40 s, washing time 40 s, helium and nitrogen gas mixture, pseudo-dielectric resolution mode, source slit medium size (0.05 mm) |  | 19.7 |  |  |  | 953 | [15 empty] | 6883 | [11 empty] | 1290 | [9 empty] | 5642 |  | 0.05 |  |  |  | 126 | [21 empty] | 10.1 | [15 empty] | 2575 | [15 empty] | 111532 |  | 645 | [42 empty] | 2024 | Minhas, M., Deng, M., Zhang, Q., Li, W., Jia, Z., Yang, J. (2024). Metals pre–enrichment during the syn–sedimentary period of Mengxing Pb–Zn Deposit, western Yunnan, SW China: Evidence on LA–ICP–MS trace elements and S isotopes of lamellar sphalerite. Ore Geology Reviews, 167, 106006. |  | CHN | YN
| Mengxing |  | Seafloor hydrothermal | Sedimentary Exhalative (SEDEX) | SEDEX zinc-lead | Pb, Zn | Ge, Cd, Ag, Tl, Bi | Pb, Zn (Ge, Cd, Ag, Tl, Bi) | Liu et al., 2021; Jia et al., 2023 |  | MXS-2–1@1W2 | MXS-2–1@1W2-1 | underground mine |  |  |  |  | ore material | polished section | unknown | mineral separate | [5 empty] | mineralisation | lamellar, fine-grained, zonal |  |  | sphalerite | sedimentary stage, hydrothermal stage | vein, replacement | colloform, lamellar, massive |  |  |  | galena, barite, pyrite |  | LA-ICPMS | RESOlution–155 Ar F 193 nm laser ablation system (manufactured by Resso Australia) and the Nu Plasma III MC–ICP–MS (manufactured by Nu UK) | Institute of Geochemistry, Chinese Academy of Sciences, Guiyang | spot size between 40 and 60 μm, pulse frequency 5 Hz, laser energy 2–3 J/cm2, baseline time 20 s, ablation time 40 s, washing time 40 s, helium and nitrogen gas mixture, pseudo-dielectric resolution mode, source slit medium size (0.05 mm) |  | 4.76 |  |  |  | 101 | [15 empty] | 5494 | [11 empty] | 180 | [9 empty] | 4750 | [5 empty] | 16.9 | [21 empty] | 5.12 | [15 empty] | 610 | [15 empty] | 111998 |  | 160 | [42 empty] | 2024 | Minhas, M., Deng, M., Zhang, Q., Li, W., Jia, Z., Yang, J. (2024). Metals pre–enrichment during the syn–sedimentary period of Mengxing Pb–Zn Deposit, western Yunnan, SW China: Evidence on LA–ICP–MS trace elements and S isotopes of lamellar sphalerite. Ore Geology Reviews, 167, 106006. |  | CHN | YN
| Mengxing |  | Seafloor hydrothermal | Sedimentary Exhalative (SEDEX) | SEDEX zinc-lead | Pb, Zn | Ge, Cd, Ag, Tl, Bi | Pb, Zn (Ge, Cd, Ag, Tl, Bi) | Liu et al., 2021; Jia et al., 2023 |  | MXS-2–1@2W1 | MXS-2–1@2W1-1 | underground mine |  |  |  |  | ore material | polished section | unknown | mineral separate | [5 empty] | mineralisation | lamellar, fine-grained, zonal |  |  | sphalerite | sedimentary stage, hydrothermal stage | vein, replacement | colloform, lamellar, massive |  |  |  | galena, barite, pyrite |  | LA-ICPMS | RESOlution–155 Ar F 193 nm laser ablation system (manufactured by Resso Australia) and the Nu Plasma III MC–ICP–MS (manufactured by Nu UK) | Institute of Geochemistry, Chinese Academy of Sciences, Guiyang | spot size between 40 and 60 μm, pulse frequency 5 Hz, laser energy 2–3 J/cm2, baseline time 20 s, ablation time 40 s, washing time 40 s, helium and nitrogen gas mixture, pseudo-dielectric resolution mode, source slit medium size (0.05 mm) |  | 10.4 |  |  |  | 415 | [15 empty] | 4793 | [11 empty] | 259 | [9 empty] | 6646 |  | 0.35 |  |  |  | 213 | [21 empty] | 18.9 | [15 empty] | 2346 | [15 empty] | 114406 |  | 381 | [42 empty] | 2024 | Minhas, M., Deng, M., Zhang, Q., Li, W., Jia, Z., Yang, J. (2024). Metals pre–enrichment during the syn–sedimentary period of Mengxing Pb–Zn Deposit, western Yunnan, SW China: Evidence on LA–ICP–MS trace elements and S isotopes of lamellar sphalerite. Ore Geology Reviews, 167, 106006. |  | CHN | YN
| Mengxing |  | Seafloor hydrothermal | Sedimentary Exhalative (SEDEX) | SEDEX zinc-lead | Pb, Zn | Ge, Cd, Ag, Tl, Bi | Pb, Zn (Ge, Cd, Ag, Tl, Bi) | Liu et al., 2021; Jia et al., 2023 |  | MXS-2–1@2W2 | MXS-2–1@2W2-1 | underground mine |  |  |  |  | ore material | polished section | unknown | mineral separate | [5 empty] | mineralisation | lamellar, fine-grained, zonal |  |  | sphalerite | sedimentary stage, hydrothermal stage | vein, replacement | colloform, lamellar, massive |  |  |  | galena, barite, pyrite |  | LA-ICPMS | RESOlution–155 Ar F 193 nm laser ablation system (manufactured by Resso Australia) and the Nu Plasma III MC–ICP–MS (manufactured by Nu UK) | Institute of Geochemistry, Chinese Academy of Sciences, Guiyang | spot size between 40 and 60 μm, pulse frequency 5 Hz, laser energy 2–3 J/cm2, baseline time 20 s, ablation time 40 s, washing time 40 s, helium and nitrogen gas mixture, pseudo-dielectric resolution mode, source slit medium size (0.05 mm) |  | 15 |  |  |  | 387 | [15 empty] | 4689 | [11 empty] | 282 | [9 empty] | 7553 |  | 1.46 |  |  |  | 91.5 | [21 empty] | 38.7 | [15 empty] | 1898 | [15 empty] | 115905 |  | 431 | [9 empty] | 0.2 | [32 empty] | 2024 | Minhas, M., Deng, M., Zhang, Q., Li, W., Jia, Z., Yang, J. (2024). Metals pre–enrichment during the syn–sedimentary period of Mengxing Pb–Zn Deposit, western Yunnan, SW China: Evidence on LA–ICP–MS trace elements and S isotopes of lamellar sphalerite. Ore Geology Reviews, 167, 106006. |  | CHN | YN
| Mengxing |  | Seafloor hydrothermal | Sedimentary Exhalative (SEDEX) | SEDEX zinc-lead | Pb, Zn | Ge, Cd, Ag, Tl, Bi | Pb, Zn (Ge, Cd, Ag, Tl, Bi) | Liu et al., 2021; Jia et al., 2023 |  | MXS-2–1@2W3 | MXS-2–1@2W3-1 | underground mine |  |  |  |  | ore material | polished section | unknown | mineral separate | [5 empty] | mineralisation | lamellar, fine-grained, zonal |  |  | sphalerite | sedimentary stage, hydrothermal stage | vein, replacement | colloform, lamellar, massive |  |  |  | galena, barite, pyrite |  | LA-ICPMS | RESOlution–155 Ar F 193 nm laser ablation system (manufactured by Resso Australia) and the Nu Plasma III MC–ICP–MS (manufactured by Nu UK) | Institute of Geochemistry, Chinese Academy of Sciences, Guiyang | spot size between 40 and 60 μm, pulse frequency 5 Hz, laser energy 2–3 J/cm2, baseline time 20 s, ablation time 40 s, washing time 40 s, helium and nitrogen gas mixture, pseudo-dielectric resolution mode, source slit medium size (0.05 mm) |  | 4.9 |  |  |  | 38.1 | [15 empty] | 4930 | [11 empty] | 108 | [9 empty] | 6653 |  | 0.3 |  |  |  | 6.1 | [21 empty] | 18.2 | [15 empty] | 2206 | [15 empty] | 115321 |  | 589 | [42 empty] | 2024 | Minhas, M., Deng, M., Zhang, Q., Li, W., Jia, Z., Yang, J. (2024). Metals pre–enrichment during the syn–sedimentary period of Mengxing Pb–Zn Deposit, western Yunnan, SW China: Evidence on LA–ICP–MS trace elements and S isotopes of lamellar sphalerite. Ore Geology Reviews, 167, 106006. |  | CHN | YN
| Mengxing |  | Seafloor hydrothermal | Sedimentary Exhalative (SEDEX) | SEDEX zinc-lead | Pb, Zn | Ge, Cd, Ag, Tl, Bi | Pb, Zn (Ge, Cd, Ag, Tl, Bi) | Liu et al., 2021; Jia et al., 2023 |  | MXS-2–1@3W1 | MXS-2–1@3W1-1 | underground mine |  |  |  |  | ore material | polished section | unknown | mineral separate | [5 empty] | mineralisation | lamellar, fine-grained, zonal |  |  | sphalerite | sedimentary stage, hydrothermal stage | vein, replacement | colloform, lamellar, massive |  |  |  | galena, barite, pyrite |  | LA-ICPMS | RESOlution–155 Ar F 193 nm laser ablation system (manufactured by Resso Australia) and the Nu Plasma III MC–ICP–MS (manufactured by Nu UK) | Institute of Geochemistry, Chinese Academy of Sciences, Guiyang | spot size between 40 and 60 μm, pulse frequency 5 Hz, laser energy 2–3 J/cm2, baseline time 20 s, ablation time 40 s, washing time 40 s, helium and nitrogen gas mixture, pseudo-dielectric resolution mode, source slit medium size (0.05 mm) |  | 9.2 |  |  |  | 138 | [15 empty] | 7301 | [5 empty] | 0.25 | [5 empty] | 158 | [9 empty] | 3361 |  | 10.8 |  |  |  | 25.6 | [21 empty] | 2.45 | [15 empty] | 433 | [15 empty] | 116640 |  | 272 | [42 empty] | 2024 | Minhas, M., Deng, M., Zhang, Q., Li, W., Jia, Z., Yang, J. (2024). Metals pre–enrichment during the syn–sedimentary period of Mengxing Pb–Zn Deposit, western Yunnan, SW China: Evidence on LA–ICP–MS trace elements and S isotopes of lamellar sphalerite. Ore Geology Reviews, 167, 106006. |  | CHN | YN
| Mengxing |  | Seafloor hydrothermal | Sedimentary Exhalative (SEDEX) | SEDEX zinc-lead | Pb, Zn | Ge, Cd, Ag, Tl, Bi | Pb, Zn (Ge, Cd, Ag, Tl, Bi) | Liu et al., 2021; Jia et al., 2023 |  | MXS-2–1@3W2 | MXS-2–1@3W2-1 | underground mine |  |  |  |  | ore material | polished section | unknown | mineral separate | [5 empty] | mineralisation | lamellar, fine-grained, zonal |  |  | sphalerite | sedimentary stage, hydrothermal stage | vein, replacement | colloform, lamellar, massive |  |  |  | galena, barite, pyrite |  | LA-ICPMS | RESOlution–155 Ar F 193 nm laser ablation system (manufactured by Resso Australia) and the Nu Plasma III MC–ICP–MS (manufactured by Nu UK) | Institute of Geochemistry, Chinese Academy of Sciences, Guiyang | spot size between 40 and 60 μm, pulse frequency 5 Hz, laser energy 2–3 J/cm2, baseline time 20 s, ablation time 40 s, washing time 40 s, helium and nitrogen gas mixture, pseudo-dielectric resolution mode, source slit medium size (0.05 mm) |  | 11.4 |  |  |  | 60.9 | [15 empty] | 7258 | [11 empty] | 362 | [9 empty] | 2277 |  | 3.82 |  |  |  | 4.63 | [21 empty] | 7.4 | [15 empty] | 2218 | [15 empty] | 117984 |  | 1953 | [42 empty] | 2024 | Minhas, M., Deng, M., Zhang, Q., Li, W., Jia, Z., Yang, J. (2024). Metals pre–enrichment during the syn–sedimentary period of Mengxing Pb–Zn Deposit, western Yunnan, SW China: Evidence on LA–ICP–MS trace elements and S isotopes of lamellar sphalerite. Ore Geology Reviews, 167, 106006. |  | CHN | YN
| Mengxing |  | Seafloor hydrothermal | Sedimentary Exhalative (SEDEX) | SEDEX zinc-lead | Pb, Zn | Ge, Cd, Ag, Tl, Bi | Pb, Zn (Ge, Cd, Ag, Tl, Bi) | Liu et al., 2021; Jia et al., 2023 |  | MXS-2–1@3W3 | MXS-2–1@3W3-1 | underground mine |  |  |  |  | ore material | polished section | unknown | mineral separate | [5 empty] | mineralisation | lamellar, fine-grained, zonal |  |  | sphalerite | sedimentary stage, hydrothermal stage | vein, replacement | colloform, lamellar, massive |  |  |  | galena, barite, pyrite |  | LA-ICPMS | RESOlution–155 Ar F 193 nm laser ablation system (manufactured by Resso Australia) and the Nu Plasma III MC–ICP–MS (manufactured by Nu UK) | Institute of Geochemistry, Chinese Academy of Sciences, Guiyang | spot size between 40 and 60 μm, pulse frequency 5 Hz, laser energy 2–3 J/cm2, baseline time 20 s, ablation time 40 s, washing time 40 s, helium and nitrogen gas mixture, pseudo-dielectric resolution mode, source slit medium size (0.05 mm) |  | 7.3 |  |  |  | 28.4 | [15 empty] | 5066 | [11 empty] | 221 | [9 empty] | 2006 |  | 0.33 |  |  |  | 2.13 | [21 empty] | 4.93 | [15 empty] | 713 | [15 empty] | 117410 |  | 948 | [42 empty] | 2024 | Minhas, M., Deng, M., Zhang, Q., Li, W., Jia, Z., Yang, J. (2024). Metals pre–enrichment during the syn–sedimentary period of Mengxing Pb–Zn Deposit, western Yunnan, SW China: Evidence on LA–ICP–MS trace elements and S isotopes of lamellar sphalerite. Ore Geology Reviews, 167, 106006. |  | CHN | YN
| Mengxing |  | Seafloor hydrothermal | Sedimentary Exhalative (SEDEX) | SEDEX zinc-lead | Pb, Zn | Ge, Cd, Ag, Tl, Bi | Pb, Zn (Ge, Cd, Ag, Tl, Bi) | Liu et al., 2021; Jia et al., 2023 |  | MXS-2–2@1W1 | MXS-2–2@1W1-1 | underground mine |  |  |  |  | ore material | polished section | unknown | mineral separate | [5 empty] | mineralisation | lamellar, fine-grained, zonal |  |  | sphalerite | sedimentary stage, hydrothermal stage | vein, replacement | colloform, lamellar, massive |  |  |  | galena, barite, pyrite |  | LA-ICPMS | RESOlution–155 Ar F 193 nm laser ablation system (manufactured by Resso Australia) and the Nu Plasma III MC–ICP–MS (manufactured by Nu UK) | Institute of Geochemistry, Chinese Academy of Sciences, Guiyang | spot size between 40 and 60 μm, pulse frequency 5 Hz, laser energy 2–3 J/cm2, baseline time 20 s, ablation time 40 s, washing time 40 s, helium and nitrogen gas mixture, pseudo-dielectric resolution mode, source slit medium size (0.05 mm) |  | 2.7 |  |  |  | 25.9 | [15 empty] | 7331 | [5 empty] | 1.56 | [5 empty] | 96 | [9 empty] | 6036 |  | 0.36 |  |  |  | 6.66 | [21 empty] | 18.2 | [15 empty] | 810 | [15 empty] | 121857 |  | 256 | [42 empty] | 2024 | Minhas, M., Deng, M., Zhang, Q., Li, W., Jia, Z., Yang, J. (2024). Metals pre–enrichment during the syn–sedimentary period of Mengxing Pb–Zn Deposit, western Yunnan, SW China: Evidence on LA–ICP–MS trace elements and S isotopes of lamellar sphalerite. Ore Geology Reviews, 167, 106006. |  | CHN | YN
| Mengxing |  | Seafloor hydrothermal | Sedimentary Exhalative (SEDEX) | SEDEX zinc-lead | Pb, Zn | Ge, Cd, Ag, Tl, Bi | Pb, Zn (Ge, Cd, Ag, Tl, Bi) | Liu et al., 2021; Jia et al., 2023 |  | MXS-2–2@1W2 | MXS-2–2@1W2-1 | underground mine |  |  |  |  | ore material | polished section | unknown | mineral separate | [5 empty] | mineralisation | lamellar, fine-grained, zonal |  |  | sphalerite | sedimentary stage, hydrothermal stage | vein, replacement | colloform, lamellar, massive |  |  |  | galena, barite, pyrite |  | LA-ICPMS | RESOlution–155 Ar F 193 nm laser ablation system (manufactured by Resso Australia) and the Nu Plasma III MC–ICP–MS (manufactured by Nu UK) | Institute of Geochemistry, Chinese Academy of Sciences, Guiyang | spot size between 40 and 60 μm, pulse frequency 5 Hz, laser energy 2–3 J/cm2, baseline time 20 s, ablation time 40 s, washing time 40 s, helium and nitrogen gas mixture, pseudo-dielectric resolution mode, source slit medium size (0.05 mm) |  | 12.6 |  |  |  | 990 | [15 empty] | 7452 | [5 empty] | 6.25 | [5 empty] | 284 | [9 empty] | 7586 |  | 1.65 |  |  |  | 344 | [21 empty] | 64.2 | [9 empty] | 15.5 | [5 empty] | 1969 | [15 empty] | 117650 |  | 180 | [9 empty] | 0.19 | [11 empty] | 190 | [20 empty] | 2024 | Minhas, M., Deng, M., Zhang, Q., Li, W., Jia, Z., Yang, J. (2024). Metals pre–enrichment during the syn–sedimentary period of Mengxing Pb–Zn Deposit, western Yunnan, SW China: Evidence on LA–ICP–MS trace elements and S isotopes of lamellar sphalerite. Ore Geology Reviews, 167, 106006. |  | CHN | YN
| Mengxing |  | Seafloor hydrothermal | Sedimentary Exhalative (SEDEX) | SEDEX zinc-lead | Pb, Zn | Ge, Cd, Ag, Tl, Bi | Pb, Zn (Ge, Cd, Ag, Tl, Bi) | Liu et al., 2021; Jia et al., 2023 |  | MXS-2–2@2W1 | MXS-2–2@2W1-1 | underground mine |  |  |  |  | ore material | polished section | unknown | mineral separate | [5 empty] | mineralisation | lamellar, fine-grained, zonal |  |  | sphalerite | sedimentary stage, hydrothermal stage | vein, replacement | colloform, lamellar, massive |  |  |  | galena, barite, pyrite |  | LA-ICPMS | RESOlution–155 Ar F 193 nm laser ablation system (manufactured by Resso Australia) and the Nu Plasma III MC–ICP–MS (manufactured by Nu UK) | Institute of Geochemistry, Chinese Academy of Sciences, Guiyang | spot size between 40 and 60 μm, pulse frequency 5 Hz, laser energy 2–3 J/cm2, baseline time 20 s, ablation time 40 s, washing time 40 s, helium and nitrogen gas mixture, pseudo-dielectric resolution mode, source slit medium size (0.05 mm) |  | 11.6 |  |  |  | 1227 | [15 empty] | 5942 | [5 empty] | 2.28 | [5 empty] | 692 | [9 empty] | 6912 | [5 empty] | 202 | [21 empty] | 52.7 | [9 empty] | 19.2 | [5 empty] | 2897 | [15 empty] | 114697 |  | 254 | [42 empty] | 2024 | Minhas, M., Deng, M., Zhang, Q., Li, W., Jia, Z., Yang, J. (2024). Metals pre–enrichment during the syn–sedimentary period of Mengxing Pb–Zn Deposit, western Yunnan, SW China: Evidence on LA–ICP–MS trace elements and S isotopes of lamellar sphalerite. Ore Geology Reviews, 167, 106006. |  | CHN | YN
| Mengxing |  | Seafloor hydrothermal | Sedimentary Exhalative (SEDEX) | SEDEX zinc-lead | Pb, Zn | Ge, Cd, Ag, Tl, Bi | Pb, Zn (Ge, Cd, Ag, Tl, Bi) | Liu et al., 2021; Jia et al., 2023 |  | MXS-2–2@2W2 | MXS-2–2@2W2-1 | underground mine |  |  |  |  | ore material | polished section | unknown | mineral separate | [5 empty] | mineralisation | lamellar, fine-grained, zonal |  |  | sphalerite | sedimentary stage, hydrothermal stage | vein, replacement | colloform, lamellar, massive |  |  |  | galena, barite, pyrite |  | LA-ICPMS | RESOlution–155 Ar F 193 nm laser ablation system (manufactured by Resso Australia) and the Nu Plasma III MC–ICP–MS (manufactured by Nu UK) | Institute of Geochemistry, Chinese Academy of Sciences, Guiyang | spot size between 40 and 60 μm, pulse frequency 5 Hz, laser energy 2–3 J/cm2, baseline time 20 s, ablation time 40 s, washing time 40 s, helium and nitrogen gas mixture, pseudo-dielectric resolution mode, source slit medium size (0.05 mm) |  | 2.23 |  |  |  | 17.2 | [15 empty] | 5782 | [5 empty] | 0.4 | [5 empty] | 86 | [9 empty] | 6822 |  | 0.41 |  |  |  | 6.97 | [21 empty] | 76.6 | [15 empty] | 794 | [15 empty] | 117218 |  | 24.2 | [42 empty] | 2024 | Minhas, M., Deng, M., Zhang, Q., Li, W., Jia, Z., Yang, J. (2024). Metals pre–enrichment during the syn–sedimentary period of Mengxing Pb–Zn Deposit, western Yunnan, SW China: Evidence on LA–ICP–MS trace elements and S isotopes of lamellar sphalerite. Ore Geology Reviews, 167, 106006. |  | CHN | YN
| Mengxing |  | Seafloor hydrothermal | Sedimentary Exhalative (SEDEX) | SEDEX zinc-lead | Pb, Zn | Ge, Cd, Ag, Tl, Bi | Pb, Zn (Ge, Cd, Ag, Tl, Bi) | Liu et al., 2021; Jia et al., 2023 |  | MXS-2–2@3W1 | MXS-2–2@3W1-1 | underground mine |  |  |  |  | ore material | polished section | unknown | mineral separate | [5 empty] | mineralisation | lamellar, fine-grained, zonal |  |  | sphalerite | sedimentary stage, hydrothermal stage | vein, replacement | colloform, lamellar, massive |  |  |  | galena, barite, pyrite |  | LA-ICPMS | RESOlution–155 Ar F 193 nm laser ablation system (manufactured by Resso Australia) and the Nu Plasma III MC–ICP–MS (manufactured by Nu UK) | Institute of Geochemistry, Chinese Academy of Sciences, Guiyang | spot size between 40 and 60 μm, pulse frequency 5 Hz, laser energy 2–3 J/cm2, baseline time 20 s, ablation time 40 s, washing time 40 s, helium and nitrogen gas mixture, pseudo-dielectric resolution mode, source slit medium size (0.05 mm) |  | 13.8 |  |  |  | 762 | [15 empty] | 4618 | [5 empty] | 1.29 | [5 empty] | 558 | [9 empty] | 10022 |  | 0.66 |  |  |  | 169 | [21 empty] | 190 | [15 empty] | 2670 | [15 empty] | 114448 |  | 459 | [42 empty] | 2024 | Minhas, M., Deng, M., Zhang, Q., Li, W., Jia, Z., Yang, J. (2024). Metals pre–enrichment during the syn–sedimentary period of Mengxing Pb–Zn Deposit, western Yunnan, SW China: Evidence on LA–ICP–MS trace elements and S isotopes of lamellar sphalerite. Ore Geology Reviews, 167, 106006. |  | CHN | YN
| Mengxing |  | Seafloor hydrothermal | Sedimentary Exhalative (SEDEX) | SEDEX zinc-lead | Pb, Zn | Ge, Cd, Ag, Tl, Bi | Pb, Zn (Ge, Cd, Ag, Tl, Bi) | Liu et al., 2021; Jia et al., 2023 |  | MXS-2–2@3W2 | MXS-2–2@3W2-1 | underground mine |  |  |  |  | ore material | polished section | unknown | mineral separate | [5 empty] | mineralisation | lamellar, fine-grained, zonal |  |  | sphalerite | sedimentary stage, hydrothermal stage | vein, replacement | colloform, lamellar, massive |  |  |  | galena, barite, pyrite |  | LA-ICPMS | RESOlution–155 Ar F 193 nm laser ablation system (manufactured by Resso Australia) and the Nu Plasma III MC–ICP–MS (manufactured by Nu UK) | Institute of Geochemistry, Chinese Academy of Sciences, Guiyang | spot size between 40 and 60 μm, pulse frequency 5 Hz, laser energy 2–3 J/cm2, baseline time 20 s, ablation time 40 s, washing time 40 s, helium and nitrogen gas mixture, pseudo-dielectric resolution mode, source slit medium size (0.05 mm) |  | 18.5 |  |  |  | 1592 | [15 empty] | 4629 | [5 empty] | 0.54 | [5 empty] | 1055 | [9 empty] | 8924 |  | 0.12 |  |  |  | 230 | [21 empty] | 69.7 | [15 empty] | 4748 | [15 empty] | 112594 |  | 650 | [42 empty] | 2024 | Minhas, M., Deng, M., Zhang, Q., Li, W., Jia, Z., Yang, J. (2024). Metals pre–enrichment during the syn–sedimentary period of Mengxing Pb–Zn Deposit, western Yunnan, SW China: Evidence on LA–ICP–MS trace elements and S isotopes of lamellar sphalerite. Ore Geology Reviews, 167, 106006. |  | CHN | YN
| Mengxing |  | Seafloor hydrothermal | Sedimentary Exhalative (SEDEX) | SEDEX zinc-lead | Pb, Zn | Ge, Cd, Ag, Tl, Bi | Pb, Zn (Ge, Cd, Ag, Tl, Bi) | Liu et al., 2021; Jia et al., 2023 |  | MXS-2–2@4W1 | MXS-2–2@4W1-1 | underground mine |  |  |  |  | ore material | polished section | unknown | mineral separate | [5 empty] | mineralisation | lamellar, fine-grained, zonal |  |  | sphalerite | sedimentary stage, hydrothermal stage | vein, replacement | colloform, lamellar, massive |  |  |  | galena, barite, pyrite |  | LA-ICPMS | RESOlution–155 Ar F 193 nm laser ablation system (manufactured by Resso Australia) and the Nu Plasma III MC–ICP–MS (manufactured by Nu UK) | Institute of Geochemistry, Chinese Academy of Sciences, Guiyang | spot size between 40 and 60 μm, pulse frequency 5 Hz, laser energy 2–3 J/cm2, baseline time 20 s, ablation time 40 s, washing time 40 s, helium and nitrogen gas mixture, pseudo-dielectric resolution mode, source slit medium size (0.05 mm) |  | 157 |  |  |  | 11247 | [15 empty] | 8063 | [5 empty] | 324 | [5 empty] | 273 | [9 empty] | 162828 |  | 1.15 |  |  |  | 52.4 | [21 empty] | 69.1 | [9 empty] | 767 | [5 empty] | 589369 | [15 empty] | 215959 |  | 2414 | [42 empty] | 2024 | Minhas, M., Deng, M., Zhang, Q., Li, W., Jia, Z., Yang, J. (2024). Metals pre–enrichment during the syn–sedimentary period of Mengxing Pb–Zn Deposit, western Yunnan, SW China: Evidence on LA–ICP–MS trace elements and S isotopes of lamellar sphalerite. Ore Geology Reviews, 167, 106006. |  | CHN | YN
| Mengxing |  | Seafloor hydrothermal | Sedimentary Exhalative (SEDEX) | SEDEX zinc-lead | Pb, Zn | Ge, Cd, Ag, Tl, Bi | Pb, Zn (Ge, Cd, Ag, Tl, Bi) | Liu et al., 2021; Jia et al., 2023 |  | MXS-2–2@4W2 | MXS-2–2@4W2-1 | underground mine |  |  |  |  | ore material | polished section | unknown | mineral separate | [5 empty] | mineralisation | lamellar, fine-grained, zonal |  |  | sphalerite | sedimentary stage, hydrothermal stage | vein, replacement | colloform, lamellar, massive |  |  |  | galena, barite, pyrite |  | LA-ICPMS | RESOlution–155 Ar F 193 nm laser ablation system (manufactured by Resso Australia) and the Nu Plasma III MC–ICP–MS (manufactured by Nu UK) | Institute of Geochemistry, Chinese Academy of Sciences, Guiyang | spot size between 40 and 60 μm, pulse frequency 5 Hz, laser energy 2–3 J/cm2, baseline time 20 s, ablation time 40 s, washing time 40 s, helium and nitrogen gas mixture, pseudo-dielectric resolution mode, source slit medium size (0.05 mm) |  | 10.9 |  |  |  | 218 | [15 empty] | 7506 | [5 empty] | 0.37 | [5 empty] | 227 | [9 empty] | 6525 |  | 0.75 |  |  |  | 23.2 | [21 empty] | 11.6 | [15 empty] | 2662 | [15 empty] | 110242 |  | 1212 | [42 empty] | 2024 | Minhas, M., Deng, M., Zhang, Q., Li, W., Jia, Z., Yang, J. (2024). Metals pre–enrichment during the syn–sedimentary period of Mengxing Pb–Zn Deposit, western Yunnan, SW China: Evidence on LA–ICP–MS trace elements and S isotopes of lamellar sphalerite. Ore Geology Reviews, 167, 106006. |  | CHN | YN
| Mengxing |  | Seafloor hydrothermal | Sedimentary Exhalative (SEDEX) | SEDEX zinc-lead | Pb, Zn | Ge, Cd, Ag, Tl, Bi | Pb, Zn (Ge, Cd, Ag, Tl, Bi) | Liu et al., 2021; Jia et al., 2023 |  | MXS-2–2@4W3 | MXS-2–2@4W3-1 | underground mine |  |  |  |  | ore material | polished section | unknown | mineral separate | [5 empty] | mineralisation | lamellar, fine-grained, zonal |  |  | sphalerite | sedimentary stage, hydrothermal stage | vein, replacement | colloform, lamellar, massive |  |  |  | galena, barite, pyrite |  | LA-ICPMS | RESOlution–155 Ar F 193 nm laser ablation system (manufactured by Resso Australia) and the Nu Plasma III MC–ICP–MS (manufactured by Nu UK) | Institute of Geochemistry, Chinese Academy of Sciences, Guiyang | spot size between 40 and 60 μm, pulse frequency 5 Hz, laser energy 2–3 J/cm2, baseline time 20 s, ablation time 40 s, washing time 40 s, helium and nitrogen gas mixture, pseudo-dielectric resolution mode, source slit medium size (0.05 mm) |  | 5.55 |  |  |  | 19 | [15 empty] | 7406 | [11 empty] | 66.8 | [9 empty] | 5292 |  | 5.13 | [25 empty] | 3.2 | [15 empty] | 871 | [15 empty] | 115874 |  | 289 | [42 empty] | 2024 | Minhas, M., Deng, M., Zhang, Q., Li, W., Jia, Z., Yang, J. (2024). Metals pre–enrichment during the syn–sedimentary period of Mengxing Pb–Zn Deposit, western Yunnan, SW China: Evidence on LA–ICP–MS trace elements and S isotopes of lamellar sphalerite. Ore Geology Reviews, 167, 106006. |  | CHN | YN
| Mengxing |  | Seafloor hydrothermal | Sedimentary Exhalative (SEDEX) | SEDEX zinc-lead | Pb, Zn | Ge, Cd, Ag, Tl, Bi | Pb, Zn (Ge, Cd, Ag, Tl, Bi) | Liu et al., 2021; Jia et al., 2023 |  | MXS-2–2@4W4 | MXS-2–2@4W4-1 | underground mine |  |  |  |  | ore material | polished section | unknown | mineral separate | [5 empty] | mineralisation | lamellar, fine-grained, zonal |  |  | sphalerite | sedimentary stage, hydrothermal stage | vein, replacement | colloform, lamellar, massive |  |  |  | galena, barite, pyrite |  | LA-ICPMS | RESOlution–155 Ar F 193 nm laser ablation system (manufactured by Resso Australia) and the Nu Plasma III MC–ICP–MS (manufactured by Nu UK) | Institute of Geochemistry, Chinese Academy of Sciences, Guiyang | spot size between 40 and 60 μm, pulse frequency 5 Hz, laser energy 2–3 J/cm2, baseline time 20 s, ablation time 40 s, washing time 40 s, helium and nitrogen gas mixture, pseudo-dielectric resolution mode, source slit medium size (0.05 mm) |  | 9.85 |  |  |  | 103 | [15 empty] | 7442 | [11 empty] | 343 | [9 empty] | 4487 |  | 1.22 |  |  |  | 8.99 | [21 empty] | 8.79 | [15 empty] | 1757 | [15 empty] | 115747 |  | 862 | [42 empty] | 2024 | Minhas, M., Deng, M., Zhang, Q., Li, W., Jia, Z., Yang, J. (2024). Metals pre–enrichment during the syn–sedimentary period of Mengxing Pb–Zn Deposit, western Yunnan, SW China: Evidence on LA–ICP–MS trace elements and S isotopes of lamellar sphalerite. Ore Geology Reviews, 167, 106006. |  | CHN | YN
| Mengxing |  | Seafloor hydrothermal | Sedimentary Exhalative (SEDEX) | SEDEX zinc-lead | Pb, Zn | Ge, Cd, Ag, Tl, Bi | Pb, Zn (Ge, Cd, Ag, Tl, Bi) | Liu et al., 2021; Jia et al., 2023 |  | MXS-2–2@4W5 | MXS-2–2@4W5-1 | underground mine |  |  |  |  | ore material | polished section | unknown | mineral separate | [5 empty] | mineralisation | lamellar, fine-grained, zonal |  |  | sphalerite | sedimentary stage, hydrothermal stage | vein, replacement | colloform, lamellar, massive |  |  |  | galena, barite, pyrite |  | LA-ICPMS | RESOlution–155 Ar F 193 nm laser ablation system (manufactured by Resso Australia) and the Nu Plasma III MC–ICP–MS (manufactured by Nu UK) | Institute of Geochemistry, Chinese Academy of Sciences, Guiyang | spot size between 40 and 60 μm, pulse frequency 5 Hz, laser energy 2–3 J/cm2, baseline time 20 s, ablation time 40 s, washing time 40 s, helium and nitrogen gas mixture, pseudo-dielectric resolution mode, source slit medium size (0.05 mm) |  | 8.9 |  |  |  | 83.9 | [15 empty] | 7446 | [11 empty] | 213 | [9 empty] | 4401 |  | 0.3 |  |  |  | 7.78 | [21 empty] | 16.1 | [15 empty] | 3378 | [15 empty] | 118118 |  | 921 | [42 empty] | 2024 | Minhas, M., Deng, M., Zhang, Q., Li, W., Jia, Z., Yang, J. (2024). Metals pre–enrichment during the syn–sedimentary period of Mengxing Pb–Zn Deposit, western Yunnan, SW China: Evidence on LA–ICP–MS trace elements and S isotopes of lamellar sphalerite. Ore Geology Reviews, 167, 106006. |  | CHN | YN
| Mengxing |  | Seafloor hydrothermal | Sedimentary Exhalative (SEDEX) | SEDEX zinc-lead | Pb, Zn | Ge, Cd, Ag, Tl, Bi | Pb, Zn (Ge, Cd, Ag, Tl, Bi) | Liu et al., 2021; Jia et al., 2023 |  | MXS-2–2@5W1 | MXS-2–2@5W1-1 | underground mine |  |  |  |  | ore material | polished section | unknown | mineral separate | [5 empty] | mineralisation | lamellar, fine-grained, zonal |  |  | sphalerite | sedimentary stage, hydrothermal stage | vein, replacement | colloform, lamellar, massive |  |  |  | galena, barite, pyrite |  | LA-ICPMS | RESOlution–155 Ar F 193 nm laser ablation system (manufactured by Resso Australia) and the Nu Plasma III MC–ICP–MS (manufactured by Nu UK) | Institute of Geochemistry, Chinese Academy of Sciences, Guiyang | spot size between 40 and 60 μm, pulse frequency 5 Hz, laser energy 2–3 J/cm2, baseline time 20 s, ablation time 40 s, washing time 40 s, helium and nitrogen gas mixture, pseudo-dielectric resolution mode, source slit medium size (0.05 mm) |  | 10.5 |  |  |  | 436 | [15 empty] | 6793 | [5 empty] | 0.48 | [5 empty] | 331 | [9 empty] | 6509 |  | 3.49 |  |  |  | 194 | [21 empty] | 22 | [15 empty] | 665 | [15 empty] | 119740 |  | 183 | [42 empty] | 2024 | Minhas, M., Deng, M., Zhang, Q., Li, W., Jia, Z., Yang, J. (2024). Metals pre–enrichment during the syn–sedimentary period of Mengxing Pb–Zn Deposit, western Yunnan, SW China: Evidence on LA–ICP–MS trace elements and S isotopes of lamellar sphalerite. Ore Geology Reviews, 167, 106006. |  | CHN | YN
| Mengxing |  | Seafloor hydrothermal | Sedimentary Exhalative (SEDEX) | SEDEX zinc-lead | Pb, Zn | Ge, Cd, Ag, Tl, Bi | Pb, Zn (Ge, Cd, Ag, Tl, Bi) | Liu et al., 2021; Jia et al., 2023 |  | MXS-2–2@5W2 | MXS-2–2@5W2-1 | underground mine |  |  |  |  | ore material | polished section | unknown | mineral separate | [5 empty] | mineralisation | lamellar, fine-grained, zonal |  |  | sphalerite | sedimentary stage, hydrothermal stage | vein, replacement | colloform, lamellar, massive |  |  |  | galena, barite, pyrite |  | LA-ICPMS | RESOlution–155 Ar F 193 nm laser ablation system (manufactured by Resso Australia) and the Nu Plasma III MC–ICP–MS (manufactured by Nu UK) | Institute of Geochemistry, Chinese Academy of Sciences, Guiyang | spot size between 40 and 60 μm, pulse frequency 5 Hz, laser energy 2–3 J/cm2, baseline time 20 s, ablation time 40 s, washing time 40 s, helium and nitrogen gas mixture, pseudo-dielectric resolution mode, source slit medium size (0.05 mm) |  | 2.43 |  |  |  | 5.35 | [15 empty] | 6847 | [11 empty] | 80.4 | [9 empty] | 4693 |  | 10.3 |  |  |  | 1.67 | [21 empty] | 5.43 | [15 empty] | 184 | [15 empty] | 121652 |  | 348 | [42 empty] | 2024 | Minhas, M., Deng, M., Zhang, Q., Li, W., Jia, Z., Yang, J. (2024). Metals pre–enrichment during the syn–sedimentary period of Mengxing Pb–Zn Deposit, western Yunnan, SW China: Evidence on LA–ICP–MS trace elements and S isotopes of lamellar sphalerite. Ore Geology Reviews, 167, 106006. |  | CHN | YN
| Mengxing |  | Seafloor hydrothermal | Sedimentary Exhalative (SEDEX) | SEDEX zinc-lead | Pb, Zn | Ge, Cd, Ag, Tl, Bi | Pb, Zn (Ge, Cd, Ag, Tl, Bi) | Liu et al., 2021; Jia et al., 2023 |  | MXS-2–2@5W3 | MXS-2–2@5W3-1 | underground mine |  |  |  |  | ore material | polished section | unknown | mineral separate | [5 empty] | mineralisation | lamellar, fine-grained, zonal |  |  | sphalerite | sedimentary stage, hydrothermal stage | vein, replacement | colloform, lamellar, massive |  |  |  | galena, barite, pyrite |  | LA-ICPMS | RESOlution–155 Ar F 193 nm laser ablation system (manufactured by Resso Australia) and the Nu Plasma III MC–ICP–MS (manufactured by Nu UK) | Institute of Geochemistry, Chinese Academy of Sciences, Guiyang | spot size between 40 and 60 μm, pulse frequency 5 Hz, laser energy 2–3 J/cm2, baseline time 20 s, ablation time 40 s, washing time 40 s, helium and nitrogen gas mixture, pseudo-dielectric resolution mode, source slit medium size (0.05 mm) |  | 22.1 |  |  |  | 158 | [15 empty] | 6101 | [11 empty] | 680 | [9 empty] | 4291 |  | 3.22 |  |  |  | 19 | [21 empty] | 9.26 | [15 empty] | 2037 | [15 empty] | 121168 |  | 1592 | [42 empty] | 2024 | Minhas, M., Deng, M., Zhang, Q., Li, W., Jia, Z., Yang, J. (2024). Metals pre–enrichment during the syn–sedimentary period of Mengxing Pb–Zn Deposit, western Yunnan, SW China: Evidence on LA–ICP–MS trace elements and S isotopes of lamellar sphalerite. Ore Geology Reviews, 167, 106006. |  | CHN | YN
| Mengxing |  | Seafloor hydrothermal | Sedimentary Exhalative (SEDEX) | SEDEX zinc-lead | Pb, Zn | Ge, Cd, Ag, Tl, Bi | Pb, Zn (Ge, Cd, Ag, Tl, Bi) | Liu et al., 2021; Jia et al., 2023 |  | MXS-2–2@5W4 | MXS-2–2@5W4-1 | underground mine |  |  |  |  | ore material | polished section | unknown | mineral separate | [5 empty] | mineralisation | lamellar, fine-grained, zonal |  |  | sphalerite | sedimentary stage, hydrothermal stage | vein, replacement | colloform, lamellar, massive |  |  |  | galena, barite, pyrite |  | LA-ICPMS | RESOlution–155 Ar F 193 nm laser ablation system (manufactured by Resso Australia) and the Nu Plasma III MC–ICP–MS (manufactured by Nu UK) | Institute of Geochemistry, Chinese Academy of Sciences, Guiyang | spot size between 40 and 60 μm, pulse frequency 5 Hz, laser energy 2–3 J/cm2, baseline time 20 s, ablation time 40 s, washing time 40 s, helium and nitrogen gas mixture, pseudo-dielectric resolution mode, source slit medium size (0.05 mm) |  | 21.2 |  |  |  | 198 | [15 empty] | 5455 | [11 empty] | 807 | [9 empty] | 4583 |  | 0.95 |  |  |  | 16.5 | [21 empty] | 6.29 | [15 empty] | 1400 | [15 empty] | 120710 |  | 1365 | [42 empty] | 2024 | Minhas, M., Deng, M., Zhang, Q., Li, W., Jia, Z., Yang, J. (2024). Metals pre–enrichment during the syn–sedimentary period of Mengxing Pb–Zn Deposit, western Yunnan, SW China: Evidence on LA–ICP–MS trace elements and S isotopes of lamellar sphalerite. Ore Geology Reviews, 167, 106006. |  | CHN | YN
| Mengxing |  | Seafloor hydrothermal | Sedimentary Exhalative (SEDEX) | SEDEX zinc-lead | Pb, Zn | Ge, Cd, Ag, Tl, Bi | Pb, Zn (Ge, Cd, Ag, Tl, Bi) | Liu et al., 2021; Jia et al., 2023 |  | MXS-2–2@5W5 | MXS-2–2@5W5-1 | underground mine |  |  |  |  | ore material | polished section | unknown | mineral separate | [5 empty] | mineralisation | lamellar, fine-grained, zonal |  |  | sphalerite | sedimentary stage, hydrothermal stage | vein, replacement | colloform, lamellar, massive |  |  |  | galena, barite, pyrite |  | LA-ICPMS | RESOlution–155 Ar F 193 nm laser ablation system (manufactured by Resso Australia) and the Nu Plasma III MC–ICP–MS (manufactured by Nu UK) | Institute of Geochemistry, Chinese Academy of Sciences, Guiyang | spot size between 40 and 60 μm, pulse frequency 5 Hz, laser energy 2–3 J/cm2, baseline time 20 s, ablation time 40 s, washing time 40 s, helium and nitrogen gas mixture, pseudo-dielectric resolution mode, source slit medium size (0.05 mm) |  | 18.1 |  |  |  | 177 | [15 empty] | 4865 | [11 empty] | 652 | [9 empty] | 4979 | [5 empty] | 17.6 | [21 empty] | 17.6 | [15 empty] | 1051 | [15 empty] | 119497 |  | 691 | [42 empty] | 2024 | Minhas, M., Deng, M., Zhang, Q., Li, W., Jia, Z., Yang, J. (2024). Metals pre–enrichment during the syn–sedimentary period of Mengxing Pb–Zn Deposit, western Yunnan, SW China: Evidence on LA–ICP–MS trace elements and S isotopes of lamellar sphalerite. Ore Geology Reviews, 167, 106006. |  | CHN | YN
| Mengxing |  | Seafloor hydrothermal | Sedimentary Exhalative (SEDEX) | SEDEX zinc-lead | Pb, Zn | Ge, Cd, Ag, Tl, Bi | Pb, Zn (Ge, Cd, Ag, Tl, Bi) | Liu et al., 2021; Jia et al., 2023 |  | MXS-5@1W1 | MXS-5@1W1-1 | underground mine |  |  |  |  | ore material | polished section | unknown | mineral separate | [5 empty] | mineralisation | lamellar, fine-grained, zonal |  |  | sphalerite | sedimentary stage, hydrothermal stage | vein, replacement | colloform, lamellar, massive |  |  |  | galena, barite, pyrite |  | LA-ICPMS | RESOlution–155 Ar F 193 nm laser ablation system (manufactured by Resso Australia) and the Nu Plasma III MC–ICP–MS (manufactured by Nu UK) | Institute of Geochemistry, Chinese Academy of Sciences, Guiyang | spot size between 40 and 60 μm, pulse frequency 5 Hz, laser energy 2–3 J/cm2, baseline time 20 s, ablation time 40 s, washing time 40 s, helium and nitrogen gas mixture, pseudo-dielectric resolution mode, source slit medium size (0.05 mm) |  | 0.52 |  |  |  | 46.5 | [15 empty] | 20768 | [11 empty] | 15.5 | [9 empty] | 2148 |  | 2.05 |  |  |  | 17.1 | [37 empty] | 186 | [15 empty] | 98924 |  | 84.53 | [42 empty] | 2024 | Minhas, M., Deng, M., Zhang, Q., Li, W., Jia, Z., Yang, J. (2024). Metals pre–enrichment during the syn–sedimentary period of Mengxing Pb–Zn Deposit, western Yunnan, SW China: Evidence on LA–ICP–MS trace elements and S isotopes of lamellar sphalerite. Ore Geology Reviews, 167, 106006. |  | CHN | YN
| Mengxing |  | Seafloor hydrothermal | Sedimentary Exhalative (SEDEX) | SEDEX zinc-lead | Pb, Zn | Ge, Cd, Ag, Tl, Bi | Pb, Zn (Ge, Cd, Ag, Tl, Bi) | Liu et al., 2021; Jia et al., 2023 |  | MXS-5@1W2 | MXS-5@1W2-1 | underground mine |  |  |  |  | ore material | polished section | unknown | mineral separate | [5 empty] | mineralisation | lamellar, fine-grained, zonal |  |  | sphalerite | sedimentary stage, hydrothermal stage | vein, replacement | colloform, lamellar, massive |  |  |  | galena, barite, pyrite |  | LA-ICPMS | RESOlution–155 Ar F 193 nm laser ablation system (manufactured by Resso Australia) and the Nu Plasma III MC–ICP–MS (manufactured by Nu UK) | Institute of Geochemistry, Chinese Academy of Sciences, Guiyang | spot size between 40 and 60 μm, pulse frequency 5 Hz, laser energy 2–3 J/cm2, baseline time 20 s, ablation time 40 s, washing time 40 s, helium and nitrogen gas mixture, pseudo-dielectric resolution mode, source slit medium size (0.05 mm) |  | 1.38 |  |  |  | 576 | [15 empty] | 21060 | [11 empty] | 87.5 | [9 empty] | 2035 |  | 2.57 |  |  |  | 62.9 | [7 empty] | 0.03 | [13 empty] | 3.72 | [15 empty] | 4342 | [15 empty] | 89285 |  | 918 | [42 empty] | 2024 | Minhas, M., Deng, M., Zhang, Q., Li, W., Jia, Z., Yang, J. (2024). Metals pre–enrichment during the syn–sedimentary period of Mengxing Pb–Zn Deposit, western Yunnan, SW China: Evidence on LA–ICP–MS trace elements and S isotopes of lamellar sphalerite. Ore Geology Reviews, 167, 106006. |  | CHN | YN
| Mengxing |  | Seafloor hydrothermal | Sedimentary Exhalative (SEDEX) | SEDEX zinc-lead | Pb, Zn | Ge, Cd, Ag, Tl, Bi | Pb, Zn (Ge, Cd, Ag, Tl, Bi) | Liu et al., 2021; Jia et al., 2023 |  | MXS-5@1W3 | MXS-5@1W3-1 | underground mine |  |  |  |  | ore material | polished section | unknown | mineral separate | [5 empty] | mineralisation | lamellar, fine-grained, zonal |  |  | sphalerite | sedimentary stage, hydrothermal stage | vein, replacement | colloform, lamellar, massive |  |  |  | galena, barite, pyrite |  | LA-ICPMS | RESOlution–155 Ar F 193 nm laser ablation system (manufactured by Resso Australia) and the Nu Plasma III MC–ICP–MS (manufactured by Nu UK) | Institute of Geochemistry, Chinese Academy of Sciences, Guiyang | spot size between 40 and 60 μm, pulse frequency 5 Hz, laser energy 2–3 J/cm2, baseline time 20 s, ablation time 40 s, washing time 40 s, helium and nitrogen gas mixture, pseudo-dielectric resolution mode, source slit medium size (0.05 mm) |  | 1.56 |  |  |  | 680 | [15 empty] | 24563 | [11 empty] | 154 | [9 empty] | 1810 |  | 4.09 |  |  |  | 128 | [7 empty] | 0.07 | [13 empty] | 3.78 | [15 empty] | 2775 | [15 empty] | 82672 |  | 1667 | [9 empty] | 0.3 | [32 empty] | 2024 | Minhas, M., Deng, M., Zhang, Q., Li, W., Jia, Z., Yang, J. (2024). Metals pre–enrichment during the syn–sedimentary period of Mengxing Pb–Zn Deposit, western Yunnan, SW China: Evidence on LA–ICP–MS trace elements and S isotopes of lamellar sphalerite. Ore Geology Reviews, 167, 106006. |  | CHN | YN
| Mengxing |  | Seafloor hydrothermal | Sedimentary Exhalative (SEDEX) | SEDEX zinc-lead | Pb, Zn | Ge, Cd, Ag, Tl, Bi | Pb, Zn (Ge, Cd, Ag, Tl, Bi) | Liu et al., 2021; Jia et al., 2023 |  | MXS-5@1W4 |  | underground mine |  |  |  |  | ore material | polished section | unknown | mineral separate | [5 empty] | mineralisation | lamellar, fine-grained, zonal |  |  | sphalerite | sedimentary stage, hydrothermal stage | vein, replacement | colloform, lamellar, massive |  |  |  | galena, barite, pyrite |  | LA-ICPMS | RESOlution–155 Ar F 193 nm laser ablation system (manufactured by Resso Australia) and the Nu Plasma III MC–ICP–MS (manufactured by Nu UK) | Institute of Geochemistry, Chinese Academy of Sciences, Guiyang | spot size between 40 and 60 μm, pulse frequency 5 Hz, laser energy 2–3 J/cm2, baseline time 20 s, ablation time 40 s, washing time 40 s, helium and nitrogen gas mixture, pseudo-dielectric resolution mode, source slit medium size (0.05 mm) |  | 1.17 |  |  |  | 20.8 | [15 empty] | 18745 | [11 empty] | 95.3 | [9 empty] | 1810 |  | 0.53 |  |  |  | 2.17 | [21 empty] | 1.58 | [15 empty] | 2023 | [15 empty] | 77738 |  | 1738 | [9 empty] | -9999 | [11 empty] | -9999 | [20 empty] | 2024 | Minhas, M., Deng, M., Zhang, Q., Li, W., Jia, Z., Yang, J. (2024). Metals pre–enrichment during the syn–sedimentary period of Mengxing Pb–Zn Deposit, western Yunnan, SW China: Evidence on LA–ICP–MS trace elements and S isotopes of lamellar sphalerite. Ore Geology Reviews, 167, 106006. |  | CHN | YN
| Mengxing |  | Seafloor hydrothermal | Sedimentary Exhalative (SEDEX) | SEDEX zinc-lead | Pb, Zn | Ge, Cd, Ag, Tl, Bi | Pb, Zn (Ge, Cd, Ag, Tl, Bi) | Liu et al., 2021; Jia et al., 2023 |  | MXS-5@1W5 | MXS-5@1W5-1 | underground mine |  |  |  |  | ore material | polished section | unknown | mineral separate | [5 empty] | mineralisation | lamellar, fine-grained, zonal |  |  | sphalerite | sedimentary stage, hydrothermal stage | vein, replacement | colloform, lamellar, massive |  |  |  | galena, barite, pyrite |  | LA-ICPMS | RESOlution–155 Ar F 193 nm laser ablation system (manufactured by Resso Australia) and the Nu Plasma III MC–ICP–MS (manufactured by Nu UK) | Institute of Geochemistry, Chinese Academy of Sciences, Guiyang | spot size between 40 and 60 μm, pulse frequency 5 Hz, laser energy 2–3 J/cm2, baseline time 20 s, ablation time 40 s, washing time 40 s, helium and nitrogen gas mixture, pseudo-dielectric resolution mode, source slit medium size (0.05 mm) |  | 0.94 |  |  |  | 279 | [15 empty] | 12603 | [11 empty] | 82.3 | [9 empty] | 3110 |  | 0.15 |  |  |  | 83.8 | [21 empty] | 6.69 | [15 empty] | 1883 | [15 empty] | 72409 |  | 603 | [42 empty] | 2024 | Minhas, M., Deng, M., Zhang, Q., Li, W., Jia, Z., Yang, J. (2024). Metals pre–enrichment during the syn–sedimentary period of Mengxing Pb–Zn Deposit, western Yunnan, SW China: Evidence on LA–ICP–MS trace elements and S isotopes of lamellar sphalerite. Ore Geology Reviews, 167, 106006. |  | CHN | YN
| Mengxing |  | Seafloor hydrothermal | Sedimentary Exhalative (SEDEX) | SEDEX zinc-lead | Pb, Zn | Ge, Cd, Ag, Tl, Bi | Pb, Zn (Ge, Cd, Ag, Tl, Bi) | Liu et al., 2021; Jia et al., 2023 |  | MXS-5@3–1 | MXS-5@3–1-1 | underground mine |  |  |  |  | ore material | polished section | unknown | mineral separate | [5 empty] | mineralisation | lamellar, fine-grained, zonal |  |  | sphalerite | sedimentary stage, hydrothermal stage | vein, replacement | colloform, lamellar, massive |  |  |  | galena, barite, pyrite |  | LA-ICPMS | RESOlution–155 Ar F 193 nm laser ablation system (manufactured by Resso Australia) and the Nu Plasma III MC–ICP–MS (manufactured by Nu UK) | Institute of Geochemistry, Chinese Academy of Sciences, Guiyang | spot size between 40 and 60 μm, pulse frequency 5 Hz, laser energy 2–3 J/cm2, baseline time 20 s, ablation time 40 s, washing time 40 s, helium and nitrogen gas mixture, pseudo-dielectric resolution mode, source slit medium size (0.05 mm) |  | 0.88 |  |  |  | 11.2 | [15 empty] | 21131 | [11 empty] | 60.5 | [9 empty] | 3455 |  | 0.64 | [25 empty] | 5.29 | [15 empty] | 1774 | [15 empty] | 70136 |  | 1099 | [42 empty] | 2024 | Minhas, M., Deng, M., Zhang, Q., Li, W., Jia, Z., Yang, J. (2024). Metals pre–enrichment during the syn–sedimentary period of Mengxing Pb–Zn Deposit, western Yunnan, SW China: Evidence on LA–ICP–MS trace elements and S isotopes of lamellar sphalerite. Ore Geology Reviews, 167, 106006. |  | CHN | YN
| Mengxing |  | Seafloor hydrothermal | Sedimentary Exhalative (SEDEX) | SEDEX zinc-lead | Pb, Zn | Ge, Cd, Ag, Tl, Bi | Pb, Zn (Ge, Cd, Ag, Tl, Bi) | Liu et al., 2021; Jia et al., 2023 |  | MXS-9 | MXS-9-1 | underground mine |  |  |  |  | ore material | polished section | unknown | mineral separate | [5 empty] | mineralisation | lamellar, fine-grained, zonal |  |  | sphalerite | sedimentary stage, hydrothermal stage | vein, replacement | colloform, lamellar, massive |  |  |  | galena, barite, pyrite |  | LA-ICPMS | RESOlution–155 Ar F 193 nm laser ablation system (manufactured by Resso Australia) and the Nu Plasma III MC–ICP–MS (manufactured by Nu UK) | Institute of Geochemistry, Chinese Academy of Sciences, Guiyang | spot size between 40 and 60 μm, pulse frequency 5 Hz, laser energy 2–3 J/cm2, baseline time 20 s, ablation time 40 s, washing time 40 s, helium and nitrogen gas mixture, pseudo-dielectric resolution mode, source slit medium size (0.05 mm) |  | 70.9 |  |  |  | 29.2 | [15 empty] | 0.16 | [5 empty] | 539 | [15 empty] | 1.87 |  | 0.93 |  |  |  | 0.43 | [7 empty] | 4840 | [29 empty] | 53.68 | [39 empty] | 137724 | [20 empty] | 2024 | Minhas, M., Deng, M., Zhang, Q., Li, W., Jia, Z., Yang, J. (2024). Metals pre–enrichment during the syn–sedimentary period of Mengxing Pb–Zn Deposit, western Yunnan, SW China: Evidence on LA–ICP–MS trace elements and S isotopes of lamellar sphalerite. Ore Geology Reviews, 167, 106006. |  | CHN | YN
| Mengxing |  | Seafloor hydrothermal | Sedimentary Exhalative (SEDEX) | SEDEX zinc-lead | Pb, Zn | Ge, Cd, Ag, Tl, Bi | Pb, Zn (Ge, Cd, Ag, Tl, Bi) | Liu et al., 2021; Jia et al., 2023 |  | ZK10101-2–1 | ZK10101-2–1-1 | underground mine |  |  |  |  | ore material | polished section | unknown | mineral separate | [5 empty] | mineralisation | lamellar, fine-grained, zonal |  |  | sphalerite | sedimentary stage, hydrothermal stage | vein, replacement | colloform, lamellar, massive |  |  |  | galena, barite, pyrite |  | LA-ICPMS | RESOlution–155 Ar F 193 nm laser ablation system (manufactured by Resso Australia) and the Nu Plasma III MC–ICP–MS (manufactured by Nu UK) | Institute of Geochemistry, Chinese Academy of Sciences, Guiyang | spot size between 40 and 60 μm, pulse frequency 5 Hz, laser energy 2–3 J/cm2, baseline time 20 s, ablation time 40 s, washing time 40 s, helium and nitrogen gas mixture, pseudo-dielectric resolution mode, source slit medium size (0.05 mm) | [21 empty] | 290 | [5 empty] | 266 | [5 empty] | 486 | [11 empty] | 201 | [35 empty] | 1288 | [5 empty] | 26484 | [15 empty] | 896076 |  | 221 | [42 empty] | 2024 | Minhas, M., Deng, M., Zhang, Q., Li, W., Jia, Z., Yang, J. (2024). Metals pre–enrichment during the syn–sedimentary period of Mengxing Pb–Zn Deposit, western Yunnan, SW China: Evidence on LA–ICP–MS trace elements and S isotopes of lamellar sphalerite. Ore Geology Reviews, 167, 106006. |  | CHN | YN
| Mengxing |  | Seafloor hydrothermal | Sedimentary Exhalative (SEDEX) | SEDEX zinc-lead | Pb, Zn | Ge, Cd, Ag, Tl, Bi | Pb, Zn (Ge, Cd, Ag, Tl, Bi) | Liu et al., 2021; Jia et al., 2023 |  | ZK10705-1 |  | underground mine |  |  |  |  | ore material | polished section | unknown | mineral separate | [5 empty] | mineralisation | lamellar, fine-grained, zonal |  |  | sphalerite | sedimentary stage, hydrothermal stage | vein, replacement | colloform, lamellar, massive |  |  |  | galena, barite, pyrite |  | LA-ICPMS | RESOlution–155 Ar F 193 nm laser ablation system (manufactured by Resso Australia) and the Nu Plasma III MC–ICP–MS (manufactured by Nu UK) | Institute of Geochemistry, Chinese Academy of Sciences, Guiyang | spot size between 40 and 60 μm, pulse frequency 5 Hz, laser energy 2–3 J/cm2, baseline time 20 s, ablation time 40 s, washing time 40 s, helium and nitrogen gas mixture, pseudo-dielectric resolution mode, source slit medium size (0.05 mm) |  | 0.81 |  |  |  | -9999 | [15 empty] | 586 | [5 empty] | 8.36 | [5 empty] | 66.7 | [9 empty] | 41750 |  | 6.44 |  |  |  | 1.6 | [21 empty] | -9999 | [9 empty] | -9999 | [5 empty] | 121 | [15 empty] | 150812 |  | 16 | [9 empty] | 2.62 | [11 empty] | 153 | [20 empty] | 2024 | Minhas, M., Deng, M., Zhang, Q., Li, W., Jia, Z., Yang, J. (2024). Metals pre–enrichment during the syn–sedimentary period of Mengxing Pb–Zn Deposit, western Yunnan, SW China: Evidence on LA–ICP–MS trace elements and S isotopes of lamellar sphalerite. Ore Geology Reviews, 167, 106006. |  | CHN | YN
| Mengxing |  | Seafloor hydrothermal | Sedimentary Exhalative (SEDEX) | SEDEX zinc-lead | Pb, Zn | Ge, Cd, Ag, Tl, Bi | Pb, Zn (Ge, Cd, Ag, Tl, Bi) | Liu et al., 2021; Jia et al., 2023 |  | 948–850-95–1#2 | 948–850-95–1#2-1 | underground mine |  |  |  |  | ore material | polished section | unknown | mineral separate | [5 empty] | mineralisation | lamellar, fine-grained, zonal |  |  | sphalerite | sedimentary stage, hydrothermal stage | vein, replacement | colloform, lamellar, massive |  |  |  | galena, barite, pyrite |  | LA-ICPMS | RESOlution–155 Ar F 193 nm laser ablation system (manufactured by Resso Australia) and the Nu Plasma III MC–ICP–MS (manufactured by Nu UK) | Institute of Geochemistry, Chinese Academy of Sciences, Guiyang | spot size between 40 and 60 μm, pulse frequency 5 Hz, laser energy 2–3 J/cm2, baseline time 20 s, ablation time 40 s, washing time 40 s, helium and nitrogen gas mixture, pseudo-dielectric resolution mode, source slit medium size (0.05 mm) |  | 0.35 |  |  |  | 3 | [15 empty] | 776 | [5 empty] | 1.13 | [5 empty] | 483 | [9 empty] | 12315 |  | 11.4 |  |  |  | 63.8 | [21 empty] | 0.98 | [15 empty] | 122 | [15 empty] | 92445 | [44 empty] | 2024 | Minhas, M., Deng, M., Zhang, Q., Li, W., Jia, Z., Yang, J. (2024). Metals pre–enrichment during the syn–sedimentary period of Mengxing Pb–Zn Deposit, western Yunnan, SW China: Evidence on LA–ICP–MS trace elements and S isotopes of lamellar sphalerite. Ore Geology Reviews, 167, 106006. |  | CHN | YN
| Mengxing |  | Seafloor hydrothermal | Sedimentary Exhalative (SEDEX) | SEDEX zinc-lead | Pb, Zn | Ge, Cd, Ag, Tl, Bi | Pb, Zn (Ge, Cd, Ag, Tl, Bi) | Liu et al., 2021; Jia et al., 2023 |  | 948–850-95–1#3 | 948–850-95–1#3-1 | underground mine |  |  |  |  | ore material | polished section | unknown | mineral separate | [5 empty] | mineralisation | lamellar, fine-grained, zonal |  |  | sphalerite | sedimentary stage, hydrothermal stage | vein, replacement | colloform, lamellar, massive |  |  |  | galena, barite, pyrite |  | LA-ICPMS | RESOlution–155 Ar F 193 nm laser ablation system (manufactured by Resso Australia) and the Nu Plasma III MC–ICP–MS (manufactured by Nu UK) | Institute of Geochemistry, Chinese Academy of Sciences, Guiyang | spot size between 40 and 60 μm, pulse frequency 5 Hz, laser energy 2–3 J/cm2, baseline time 20 s, ablation time 40 s, washing time 40 s, helium and nitrogen gas mixture, pseudo-dielectric resolution mode, source slit medium size (0.05 mm) |  | 0.43 |  |  |  | 10.3 | [15 empty] | 664 | [5 empty] | 2.25 | [5 empty] | 205 | [9 empty] | 9185 |  | 2.63 |  |  |  | 6.42 | [7 empty] | 0.06 | [13 empty] | 0.8 | [15 empty] | 221 | [15 empty] | 78623 | [11 empty] | 1.27 | [11 empty] | 897 | [20 empty] | 2024 | Minhas, M., Deng, M., Zhang, Q., Li, W., Jia, Z., Yang, J. (2024). Metals pre–enrichment during the syn–sedimentary period of Mengxing Pb–Zn Deposit, western Yunnan, SW China: Evidence on LA–ICP–MS trace elements and S isotopes of lamellar sphalerite. Ore Geology Reviews, 167, 106006. |  | CHN | YN
| Mengxing |  | Seafloor hydrothermal | Sedimentary Exhalative (SEDEX) | SEDEX zinc-lead | Pb, Zn | Ge, Cd, Ag, Tl, Bi | Pb, Zn (Ge, Cd, Ag, Tl, Bi) | Liu et al., 2021; Jia et al., 2023 |  | 948–850-95–1#4 | 948–850-95–1#4-1 | underground mine |  |  |  |  | ore material | polished section | unknown | mineral separate | [5 empty] | mineralisation | lamellar, fine-grained, zonal |  |  | sphalerite | sedimentary stage, hydrothermal stage | vein, replacement | colloform, lamellar, massive |  |  |  | galena, barite, pyrite |  | LA-ICPMS | RESOlution–155 Ar F 193 nm laser ablation system (manufactured by Resso Australia) and the Nu Plasma III MC–ICP–MS (manufactured by Nu UK) | Institute of Geochemistry, Chinese Academy of Sciences, Guiyang | spot size between 40 and 60 μm, pulse frequency 5 Hz, laser energy 2–3 J/cm2, baseline time 20 s, ablation time 40 s, washing time 40 s, helium and nitrogen gas mixture, pseudo-dielectric resolution mode, source slit medium size (0.05 mm) |  | 0.24 | [19 empty] | 1033 | [5 empty] | 0.28 | [5 empty] | 47.5 | [9 empty] | 9827 |  | 19.3 |  |  |  | 9.83 | [21 empty] | 4.73 | [15 empty] | 58.27 | [15 empty] | 66461 | [44 empty] | 2024 | Minhas, M., Deng, M., Zhang, Q., Li, W., Jia, Z., Yang, J. (2024). Metals pre–enrichment during the syn–sedimentary period of Mengxing Pb–Zn Deposit, western Yunnan, SW China: Evidence on LA–ICP–MS trace elements and S isotopes of lamellar sphalerite. Ore Geology Reviews, 167, 106006. |  | CHN | YN
| Mengxing |  | Seafloor hydrothermal | Sedimentary Exhalative (SEDEX) | SEDEX zinc-lead | Pb, Zn | Ge, Cd, Ag, Tl, Bi | Pb, Zn (Ge, Cd, Ag, Tl, Bi) | Liu et al., 2021; Jia et al., 2023 |  | 948–850-95–1#5 | 948–850-95–1#5-1 | underground mine |  |  |  |  | ore material | polished section | unknown | mineral separate | [5 empty] | mineralisation | lamellar, fine-grained, zonal |  |  | sphalerite | sedimentary stage, hydrothermal stage | vein, replacement | colloform, lamellar, massive |  |  |  | galena, barite, pyrite |  | LA-ICPMS | RESOlution–155 Ar F 193 nm laser ablation system (manufactured by Resso Australia) and the Nu Plasma III MC–ICP–MS (manufactured by Nu UK) | Institute of Geochemistry, Chinese Academy of Sciences, Guiyang | spot size between 40 and 60 μm, pulse frequency 5 Hz, laser energy 2–3 J/cm2, baseline time 20 s, ablation time 40 s, washing time 40 s, helium and nitrogen gas mixture, pseudo-dielectric resolution mode, source slit medium size (0.05 mm) |  | 0.29 | [19 empty] | 913 | [5 empty] | 0.36 | [5 empty] | 162 | [9 empty] | 9374 |  | 13.9 |  |  |  | 75.6 | [21 empty] | 4.63 | [15 empty] | 34.7 | [15 empty] | 60899 | [44 empty] | 2024 | Minhas, M., Deng, M., Zhang, Q., Li, W., Jia, Z., Yang, J. (2024). Metals pre–enrichment during the syn–sedimentary period of Mengxing Pb–Zn Deposit, western Yunnan, SW China: Evidence on LA–ICP–MS trace elements and S isotopes of lamellar sphalerite. Ore Geology Reviews, 167, 106006. |  | CHN | YN
| Mengxing |  | Seafloor hydrothermal | Sedimentary Exhalative (SEDEX) | SEDEX zinc-lead | Pb, Zn | Ge, Cd, Ag, Tl, Bi | Pb, Zn (Ge, Cd, Ag, Tl, Bi) | Liu et al., 2021; Jia et al., 2023 |  | 948–850-95–1 | 948–850-95–1-1 | underground mine |  |  |  |  | ore material | polished section | unknown | mineral separate | [5 empty] | mineralisation | lamellar, fine-grained, zonal |  |  | sphalerite | sedimentary stage, hydrothermal stage | vein, replacement | colloform, lamellar, massive |  |  |  | galena, barite, pyrite |  | LA-ICPMS | RESOlution–155 Ar F 193 nm laser ablation system (manufactured by Resso Australia) and the Nu Plasma III MC–ICP–MS (manufactured by Nu UK) | Institute of Geochemistry, Chinese Academy of Sciences, Guiyang | spot size between 40 and 60 μm, pulse frequency 5 Hz, laser energy 2–3 J/cm2, baseline time 20 s, ablation time 40 s, washing time 40 s, helium and nitrogen gas mixture, pseudo-dielectric resolution mode, source slit medium size (0.05 mm) |  | 3.21 |  |  |  | 10.3 | [15 empty] | 1277 | [5 empty] | 0.57 | [5 empty] | 76 | [9 empty] | 16033 |  | 2.15 |  |  |  | 2.44 | [21 empty] | 12.7 | [15 empty] | 209 | [15 empty] | 110713 | [11 empty] | 0.29 | [11 empty] | 2.81 | [20 empty] | 2024 | Minhas, M., Deng, M., Zhang, Q., Li, W., Jia, Z., Yang, J. (2024). Metals pre–enrichment during the syn–sedimentary period of Mengxing Pb–Zn Deposit, western Yunnan, SW China: Evidence on LA–ICP–MS trace elements and S isotopes of lamellar sphalerite. Ore Geology Reviews, 167, 106006. |  | CHN | YN
| Mengxing |  | Seafloor hydrothermal | Sedimentary Exhalative (SEDEX) | SEDEX zinc-lead | Pb, Zn | Ge, Cd, Ag, Tl, Bi | Pb, Zn (Ge, Cd, Ag, Tl, Bi) | Liu et al., 2021; Jia et al., 2023 |  | 860–500-8#1 | 860–500-8#1-1 | underground mine |  |  |  |  | ore material | polished section | unknown | mineral separate | [5 empty] | mineralisation | lamellar, fine-grained, zonal |  |  | sphalerite | sedimentary stage, hydrothermal stage | vein, replacement | colloform, lamellar, massive |  |  |  | galena, barite, pyrite |  | LA-ICPMS | RESOlution–155 Ar F 193 nm laser ablation system (manufactured by Resso Australia) and the Nu Plasma III MC–ICP–MS (manufactured by Nu UK) | Institute of Geochemistry, Chinese Academy of Sciences, Guiyang | spot size between 40 and 60 μm, pulse frequency 5 Hz, laser energy 2–3 J/cm2, baseline time 20 s, ablation time 40 s, washing time 40 s, helium and nitrogen gas mixture, pseudo-dielectric resolution mode, source slit medium size (0.05 mm) |  | 0.24 | [19 empty] | 4773 | [5 empty] | 37.3 | [5 empty] | 45.8 | [9 empty] | 15725 |  | 0.14 | [11 empty] | 0.06 | [13 empty] | 41.8 | [9 empty] | 2.48 | [5 empty] | 216 | [15 empty] | 148499 | [44 empty] | 2024 | Minhas, M., Deng, M., Zhang, Q., Li, W., Jia, Z., Yang, J. (2024). Metals pre–enrichment during the syn–sedimentary period of Mengxing Pb–Zn Deposit, western Yunnan, SW China: Evidence on LA–ICP–MS trace elements and S isotopes of lamellar sphalerite. Ore Geology Reviews, 167, 106006. |  | CHN | YN
| Mengxing |  | Seafloor hydrothermal | Sedimentary Exhalative (SEDEX) | SEDEX zinc-lead | Pb, Zn | Ge, Cd, Ag, Tl, Bi | Pb, Zn (Ge, Cd, Ag, Tl, Bi) | Liu et al., 2021; Jia et al., 2023 |  | 860–450-4#1–1 | 860–450-4#1–1-1 | underground mine |  |  |  |  | ore material | polished section | unknown | mineral separate | [5 empty] | mineralisation | lamellar, fine-grained, zonal |  |  | sphalerite | sedimentary stage, hydrothermal stage | vein, replacement | colloform, lamellar, massive |  |  |  | galena, barite, pyrite |  | LA-ICPMS | RESOlution–155 Ar F 193 nm laser ablation system (manufactured by Resso Australia) and the Nu Plasma III MC–ICP–MS (manufactured by Nu UK) | Institute of Geochemistry, Chinese Academy of Sciences, Guiyang | spot size between 40 and 60 μm, pulse frequency 5 Hz, laser energy 2–3 J/cm2, baseline time 20 s, ablation time 40 s, washing time 40 s, helium and nitrogen gas mixture, pseudo-dielectric resolution mode, source slit medium size (0.05 mm) |  | 8.83 |  |  |  | 213 | [15 empty] | 5845 | [5 empty] | 4.61 | [5 empty] | 218 | [9 empty] | 7598 |  | 3.76 |  |  |  | 54.7 | [7 empty] | 0.12 | [13 empty] | 49 | [9 empty] | 83.4 | [5 empty] | 474 | [15 empty] | 141772 | [11 empty] | 7.5 | [11 empty] | 4.99 | [20 empty] | 2024 | Minhas, M., Deng, M., Zhang, Q., Li, W., Jia, Z., Yang, J. (2024). Metals pre–enrichment during the syn–sedimentary period of Mengxing Pb–Zn Deposit, western Yunnan, SW China: Evidence on LA–ICP–MS trace elements and S isotopes of lamellar sphalerite. Ore Geology Reviews, 167, 106006. |  | CHN | YN
| Mengxing |  | Seafloor hydrothermal | Sedimentary Exhalative (SEDEX) | SEDEX zinc-lead | Pb, Zn | Ge, Cd, Ag, Tl, Bi | Pb, Zn (Ge, Cd, Ag, Tl, Bi) | Liu et al., 2021; Jia et al., 2023 |  | 860–450-4#2–1 | 860–450-4#2–1-1 | underground mine |  |  |  |  | ore material | polished section | unknown | mineral separate | [5 empty] | mineralisation | lamellar, fine-grained, zonal |  |  | sphalerite | sedimentary stage, hydrothermal stage | vein, replacement | colloform, lamellar, massive |  |  |  | galena, barite, pyrite |  | LA-ICPMS | RESOlution–155 Ar F 193 nm laser ablation system (manufactured by Resso Australia) and the Nu Plasma III MC–ICP–MS (manufactured by Nu UK) | Institute of Geochemistry, Chinese Academy of Sciences, Guiyang | spot size between 40 and 60 μm, pulse frequency 5 Hz, laser energy 2–3 J/cm2, baseline time 20 s, ablation time 40 s, washing time 40 s, helium and nitrogen gas mixture, pseudo-dielectric resolution mode, source slit medium size (0.05 mm) |  | 9.84 |  |  |  | 5.87 | [15 empty] | 6729 | [5 empty] | 4.43 | [5 empty] | 60.5 | [9 empty] | 8346 |  | 0.57 |  |  |  | 6.4 | [7 empty] | 0.02 | [13 empty] | 23.6 | [9 empty] | 5.95 | [5 empty] | 652 | [15 empty] | 156117 | [23 empty] | 29.2 | [20 empty] | 2024 | Minhas, M., Deng, M., Zhang, Q., Li, W., Jia, Z., Yang, J. (2024). Metals pre–enrichment during the syn–sedimentary period of Mengxing Pb–Zn Deposit, western Yunnan, SW China: Evidence on LA–ICP–MS trace elements and S isotopes of lamellar sphalerite. Ore Geology Reviews, 167, 106006. |  | CHN | YN
| Mengxing |  | Seafloor hydrothermal | Sedimentary Exhalative (SEDEX) | SEDEX zinc-lead | Pb, Zn | Ge, Cd, Ag, Tl, Bi | Pb, Zn (Ge, Cd, Ag, Tl, Bi) | Liu et al., 2021; Jia et al., 2023 |  | 860–390-5#1 | 860–390-5#1-1 | underground mine |  |  |  |  | ore material | polished section | unknown | mineral separate | [5 empty] | mineralisation | lamellar, fine-grained, zonal |  |  | sphalerite | sedimentary stage, hydrothermal stage | vein, replacement | colloform, lamellar, massive |  |  |  | galena, barite, pyrite |  | LA-ICPMS | RESOlution–155 Ar F 193 nm laser ablation system (manufactured by Resso Australia) and the Nu Plasma III MC–ICP–MS (manufactured by Nu UK) | Institute of Geochemistry, Chinese Academy of Sciences, Guiyang | spot size between 40 and 60 μm, pulse frequency 5 Hz, laser energy 2–3 J/cm2, baseline time 20 s, ablation time 40 s, washing time 40 s, helium and nitrogen gas mixture, pseudo-dielectric resolution mode, source slit medium size (0.05 mm) |  | 5.46 | [19 empty] | 9301 | [5 empty] | 0.59 | [5 empty] | 25.8 | [9 empty] | 9001 |  | 1.34 |  |  |  | 3.46 | [7 empty] | 0.07 | [13 empty] | 5.39 | [15 empty] | 3715 | [15 empty] | 145693 | [23 empty] | 2.66 | [20 empty] | 2024 | Minhas, M., Deng, M., Zhang, Q., Li, W., Jia, Z., Yang, J. (2024). Metals pre–enrichment during the syn–sedimentary period of Mengxing Pb–Zn Deposit, western Yunnan, SW China: Evidence on LA–ICP–MS trace elements and S isotopes of lamellar sphalerite. Ore Geology Reviews, 167, 106006. |  | CHN | YN
| Mengxing |  | Seafloor hydrothermal | Sedimentary Exhalative (SEDEX) | SEDEX zinc-lead | Pb, Zn | Ge, Cd, Ag, Tl, Bi | Pb, Zn (Ge, Cd, Ag, Tl, Bi) | Liu et al., 2021; Jia et al., 2023 |  | 860–350-20–1#W1 | 860–350-20–1#W1-1 | underground mine |  |  |  |  | ore material | polished section | unknown | mineral separate | [5 empty] | mineralisation | lamellar, fine-grained, zonal |  |  | sphalerite | sedimentary stage, hydrothermal stage | vein, replacement | colloform, lamellar, massive |  |  |  | galena, barite, pyrite |  | LA-ICPMS | RESOlution–155 Ar F 193 nm laser ablation system (manufactured by Resso Australia) and the Nu Plasma III MC–ICP–MS (manufactured by Nu UK) | Institute of Geochemistry, Chinese Academy of Sciences, Guiyang | spot size between 40 and 60 μm, pulse frequency 5 Hz, laser energy 2–3 J/cm2, baseline time 20 s, ablation time 40 s, washing time 40 s, helium and nitrogen gas mixture, pseudo-dielectric resolution mode, source slit medium size (0.05 mm) |  | 0.6 |  |  |  | 97 | [15 empty] | 2093 | [11 empty] | 23.5 | [9 empty] | 1783 |  | 0.09 |  |  |  | 25.2 | [21 empty] | 39.3 | [15 empty] | 2082 | [15 empty] | 125935 | [44 empty] | 2024 | Minhas, M., Deng, M., Zhang, Q., Li, W., Jia, Z., Yang, J. (2024). Metals pre–enrichment during the syn–sedimentary period of Mengxing Pb–Zn Deposit, western Yunnan, SW China: Evidence on LA–ICP–MS trace elements and S isotopes of lamellar sphalerite. Ore Geology Reviews, 167, 106006. |  | CHN | YN
| Mengxing |  | Seafloor hydrothermal | Sedimentary Exhalative (SEDEX) | SEDEX zinc-lead | Pb, Zn | Ge, Cd, Ag, Tl, Bi | Pb, Zn (Ge, Cd, Ag, Tl, Bi) | Liu et al., 2021; Jia et al., 2023 |  | 860–350-20–1#W2 | 860–350-20–1#W2-1 | underground mine |  |  |  |  | ore material | polished section | unknown | mineral separate | [5 empty] | mineralisation | lamellar, fine-grained, zonal |  |  | sphalerite | sedimentary stage, hydrothermal stage | vein, replacement | colloform, lamellar, massive |  |  |  | galena, barite, pyrite |  | LA-ICPMS | RESOlution–155 Ar F 193 nm laser ablation system (manufactured by Resso Australia) and the Nu Plasma III MC–ICP–MS (manufactured by Nu UK) | Institute of Geochemistry, Chinese Academy of Sciences, Guiyang | spot size between 40 and 60 μm, pulse frequency 5 Hz, laser energy 2–3 J/cm2, baseline time 20 s, ablation time 40 s, washing time 40 s, helium and nitrogen gas mixture, pseudo-dielectric resolution mode, source slit medium size (0.05 mm) |  | 1.36 |  |  |  | 16 | [15 empty] | 4173 | [11 empty] | 111 | [9 empty] | 846 |  | 0.09 |  |  |  | 2.78 | [21 empty] | 1.36 | [15 empty] | 377 | [15 empty] | 121270 | [44 empty] | 2024 | Minhas, M., Deng, M., Zhang, Q., Li, W., Jia, Z., Yang, J. (2024). Metals pre–enrichment during the syn–sedimentary period of Mengxing Pb–Zn Deposit, western Yunnan, SW China: Evidence on LA–ICP–MS trace elements and S isotopes of lamellar sphalerite. Ore Geology Reviews, 167, 106006. |  | CHN | YN
| Mengxing |  | Seafloor hydrothermal | Sedimentary Exhalative (SEDEX) | SEDEX zinc-lead | Pb, Zn | Ge, Cd, Ag, Tl, Bi | Pb, Zn (Ge, Cd, Ag, Tl, Bi) | Liu et al., 2021; Jia et al., 2023 |  | 860–350-32#-2@1 | 860–350-32#-2@1-1 | underground mine |  |  |  |  | ore material | polished section | unknown | mineral separate | [5 empty] | mineralisation | lamellar, fine-grained, zonal |  |  | sphalerite | sedimentary stage, hydrothermal stage | vein, replacement | colloform, lamellar, massive |  |  |  | galena, barite, pyrite |  | LA-ICPMS | RESOlution–155 Ar F 193 nm laser ablation system (manufactured by Resso Australia) and the Nu Plasma III MC–ICP–MS (manufactured by Nu UK) | Institute of Geochemistry, Chinese Academy of Sciences, Guiyang | spot size between 40 and 60 μm, pulse frequency 5 Hz, laser energy 2–3 J/cm2, baseline time 20 s, ablation time 40 s, washing time 40 s, helium and nitrogen gas mixture, pseudo-dielectric resolution mode, source slit medium size (0.05 mm) |  | 0.16 | [19 empty] | 5745 | [5 empty] | 7.45 | [5 empty] | 3.12 | [9 empty] | 8273 |  | 0.67 | [11 empty] | 0.02 | [13 empty] | 7.91 | [15 empty] | 2.76 | [15 empty] | 126592 | [11 empty] | 0.2 | [32 empty] | 2024 | Minhas, M., Deng, M., Zhang, Q., Li, W., Jia, Z., Yang, J. (2024). Metals pre–enrichment during the syn–sedimentary period of Mengxing Pb–Zn Deposit, western Yunnan, SW China: Evidence on LA–ICP–MS trace elements and S isotopes of lamellar sphalerite. Ore Geology Reviews, 167, 106006. |  | CHN | YN
| Mengxing |  | Seafloor hydrothermal | Sedimentary Exhalative (SEDEX) | SEDEX zinc-lead | Pb, Zn | Ge, Cd, Ag, Tl, Bi | Pb, Zn (Ge, Cd, Ag, Tl, Bi) | Liu et al., 2021; Jia et al., 2023 |  | 860–350-32#-1@1 | 860–350-32#-1@1-1 | underground mine |  |  |  |  | ore material | polished section | unknown | mineral separate | [5 empty] | mineralisation | lamellar, fine-grained, zonal |  |  | sphalerite | sedimentary stage, hydrothermal stage | vein, replacement | colloform, lamellar, massive |  |  |  | galena, barite, pyrite |  | LA-ICPMS | RESOlution–155 Ar F 193 nm laser ablation system (manufactured by Resso Australia) and the Nu Plasma III MC–ICP–MS (manufactured by Nu UK) | Institute of Geochemistry, Chinese Academy of Sciences, Guiyang | spot size between 40 and 60 μm, pulse frequency 5 Hz, laser energy 2–3 J/cm2, baseline time 20 s, ablation time 40 s, washing time 40 s, helium and nitrogen gas mixture, pseudo-dielectric resolution mode, source slit medium size (0.05 mm) |  | 0.83 |  |  |  | 4.31 | [15 empty] | 11026 | [5 empty] | 0.88 | [5 empty] | 45.6 | [9 empty] | 9859 |  | 1.55 | [25 empty] | 12.8 | [15 empty] | 293 | [15 empty] | 111367 | [11 empty] | 0.24 | [32 empty] | 2024 | Minhas, M., Deng, M., Zhang, Q., Li, W., Jia, Z., Yang, J. (2024). Metals pre–enrichment during the syn–sedimentary period of Mengxing Pb–Zn Deposit, western Yunnan, SW China: Evidence on LA–ICP–MS trace elements and S isotopes of lamellar sphalerite. Ore Geology Reviews, 167, 106006. |  | CHN | YN
| Mengxing |  | Seafloor hydrothermal | Sedimentary Exhalative (SEDEX) | SEDEX zinc-lead | Pb, Zn | Ge, Cd, Ag, Tl, Bi | Pb, Zn (Ge, Cd, Ag, Tl, Bi) | Liu et al., 2021; Jia et al., 2023 |  | 860–300-6(II1)-1 | 860–300-6(II1)-1-1 | underground mine |  |  |  |  | ore material | polished section | unknown | mineral separate | [5 empty] | mineralisation | lamellar, fine-grained, zonal |  |  | sphalerite | sedimentary stage, hydrothermal stage | vein, replacement | colloform, lamellar, massive |  |  |  | galena, barite, pyrite |  | LA-ICPMS | RESOlution–155 Ar F 193 nm laser ablation system (manufactured by Resso Australia) and the Nu Plasma III MC–ICP–MS (manufactured by Nu UK) | Institute of Geochemistry, Chinese Academy of Sciences, Guiyang | spot size between 40 and 60 μm, pulse frequency 5 Hz, laser energy 2–3 J/cm2, baseline time 20 s, ablation time 40 s, washing time 40 s, helium and nitrogen gas mixture, pseudo-dielectric resolution mode, source slit medium size (0.05 mm) |  | 2.14 |  |  |  | 2.11 | [15 empty] | 10858 | [5 empty] | 7.95 | [5 empty] | 50.4 | [9 empty] | 14243 |  | 2.4 |  |  |  | 3.38 | [21 empty] | 9.93 | [15 empty] | 309 | [15 empty] | 133175 | [23 empty] | 11.9 | [20 empty] | 2024 | Minhas, M., Deng, M., Zhang, Q., Li, W., Jia, Z., Yang, J. (2024). Metals pre–enrichment during the syn–sedimentary period of Mengxing Pb–Zn Deposit, western Yunnan, SW China: Evidence on LA–ICP–MS trace elements and S isotopes of lamellar sphalerite. Ore Geology Reviews, 167, 106006. |  | CHN | YN
| Mengxing |  | Seafloor hydrothermal | Sedimentary Exhalative (SEDEX) | SEDEX zinc-lead | Pb, Zn | Ge, Cd, Ag, Tl, Bi | Pb, Zn (Ge, Cd, Ag, Tl, Bi) | Liu et al., 2021; Jia et al., 2023 |  | 860–300-26#1 | 860–300-26#1-1 | underground mine |  |  |  |  | ore material | polished section | unknown | mineral separate | [5 empty] | mineralisation | lamellar, fine-grained, zonal |  |  | sphalerite | sedimentary stage, hydrothermal stage | vein, replacement | colloform, lamellar, massive |  |  |  | galena, barite, pyrite |  | LA-ICPMS | RESOlution–155 Ar F 193 nm laser ablation system (manufactured by Resso Australia) and the Nu Plasma III MC–ICP–MS (manufactured by Nu UK) | Institute of Geochemistry, Chinese Academy of Sciences, Guiyang | spot size between 40 and 60 μm, pulse frequency 5 Hz, laser energy 2–3 J/cm2, baseline time 20 s, ablation time 40 s, washing time 40 s, helium and nitrogen gas mixture, pseudo-dielectric resolution mode, source slit medium size (0.05 mm) |  | 3.58 |  |  |  | 16.5 | [15 empty] | 5140 | [5 empty] | 3.8 | [5 empty] | 118 | [9 empty] | 5486 |  | 21 |  |  |  | 307 | [7 empty] | 0.08 | [13 empty] | 15.3 | [15 empty] | 1646 | [15 empty] | 132935 | [44 empty] | 2024 | Minhas, M., Deng, M., Zhang, Q., Li, W., Jia, Z., Yang, J. (2024). Metals pre–enrichment during the syn–sedimentary period of Mengxing Pb–Zn Deposit, western Yunnan, SW China: Evidence on LA–ICP–MS trace elements and S isotopes of lamellar sphalerite. Ore Geology Reviews, 167, 106006. |  | CHN | YN
| Mengxing |  | Seafloor hydrothermal | Sedimentary Exhalative (SEDEX) | SEDEX zinc-lead | Pb, Zn | Ge, Cd, Ag, Tl, Bi | Pb, Zn (Ge, Cd, Ag, Tl, Bi) | Liu et al., 2021; Jia et al., 2023 |  | 860–300-62(1#)1 | 860–300-62(1#)1-1 | underground mine |  |  |  |  | ore material | polished section | unknown | mineral separate | [5 empty] | mineralisation | lamellar, fine-grained, zonal |  |  | sphalerite | sedimentary stage, hydrothermal stage | vein, replacement | colloform, lamellar, massive |  |  |  | galena, barite, pyrite |  | LA-ICPMS | RESOlution–155 Ar F 193 nm laser ablation system (manufactured by Resso Australia) and the Nu Plasma III MC–ICP–MS (manufactured by Nu UK) | Institute of Geochemistry, Chinese Academy of Sciences, Guiyang | spot size between 40 and 60 μm, pulse frequency 5 Hz, laser energy 2–3 J/cm2, baseline time 20 s, ablation time 40 s, washing time 40 s, helium and nitrogen gas mixture, pseudo-dielectric resolution mode, source slit medium size (0.05 mm) |  | 1.21 |  |  |  | 7.88 | [15 empty] | 5108 | [11 empty] | 63.7 | [9 empty] | 9228 |  | 3.05 |  |  |  | 83 | [21 empty] | 11.7 | [15 empty] | 571 | [15 empty] | 137486 | [44 empty] | 2024 | Minhas, M., Deng, M., Zhang, Q., Li, W., Jia, Z., Yang, J. (2024). Metals pre–enrichment during the syn–sedimentary period of Mengxing Pb–Zn Deposit, western Yunnan, SW China: Evidence on LA–ICP–MS trace elements and S isotopes of lamellar sphalerite. Ore Geology Reviews, 167, 106006. |  | CHN | YN
| Mengxing |  | Seafloor hydrothermal | Sedimentary Exhalative (SEDEX) | SEDEX zinc-lead | Pb, Zn | Ge, Cd, Ag, Tl, Bi | Pb, Zn (Ge, Cd, Ag, Tl, Bi) | Liu et al., 2021; Jia et al., 2023 |  | 860–250-4@1 | 860–250-4@1-1 | underground mine |  |  |  |  | ore material | polished section | unknown | mineral separate | [5 empty] | mineralisation | lamellar, fine-grained, zonal |  |  | sphalerite | sedimentary stage, hydrothermal stage | vein, replacement | colloform, lamellar, massive |  |  |  | galena, barite, pyrite |  | LA-ICPMS | RESOlution–155 Ar F 193 nm laser ablation system (manufactured by Resso Australia) and the Nu Plasma III MC–ICP–MS (manufactured by Nu UK) | Institute of Geochemistry, Chinese Academy of Sciences, Guiyang | spot size between 40 and 60 μm, pulse frequency 5 Hz, laser energy 2–3 J/cm2, baseline time 20 s, ablation time 40 s, washing time 40 s, helium and nitrogen gas mixture, pseudo-dielectric resolution mode, source slit medium size (0.05 mm) |  | 1.48 |  |  |  | 5.84 | [15 empty] | 5792 | [11 empty] | 24.5 | [9 empty] | 14782 |  | 3.78 |  |  |  | 1.9 | [21 empty] | 19.3 | [15 empty] | 173 | [15 empty] | 132244 | [44 empty] | 2024 | Minhas, M., Deng, M., Zhang, Q., Li, W., Jia, Z., Yang, J. (2024). Metals pre–enrichment during the syn–sedimentary period of Mengxing Pb–Zn Deposit, western Yunnan, SW China: Evidence on LA–ICP–MS trace elements and S isotopes of lamellar sphalerite. Ore Geology Reviews, 167, 106006. |  | CHN | YN
| Mengxing |  | Seafloor hydrothermal | Sedimentary Exhalative (SEDEX) | SEDEX zinc-lead | Pb, Zn | Ge, Cd, Ag, Tl, Bi | Pb, Zn (Ge, Cd, Ag, Tl, Bi) | Liu et al., 2021; Jia et al., 2023 |  | 860–250-5#2 | 860–250-5#2-1 | underground mine |  |  |  |  | ore material | polished section | unknown | mineral separate | [5 empty] | mineralisation | lamellar, fine-grained, zonal |  |  | sphalerite | sedimentary stage, hydrothermal stage | vein, replacement | colloform, lamellar, massive |  |  |  | galena, barite, pyrite |  | LA-ICPMS | RESOlution–155 Ar F 193 nm laser ablation system (manufactured by Resso Australia) and the Nu Plasma III MC–ICP–MS (manufactured by Nu UK) | Institute of Geochemistry, Chinese Academy of Sciences, Guiyang | spot size between 40 and 60 μm, pulse frequency 5 Hz, laser energy 2–3 J/cm2, baseline time 20 s, ablation time 40 s, washing time 40 s, helium and nitrogen gas mixture, pseudo-dielectric resolution mode, source slit medium size (0.05 mm) |  | 0.7 |  |  |  | 12.1 | [15 empty] | 4386 | [5 empty] | 1.69 | [5 empty] | 39.1 | [9 empty] | 7789 |  | 4.68 |  |  |  | 66.2 | [21 empty] | 9.53 | [15 empty] | 255 | [15 empty] | 135102 | [11 empty] | 0.34 | [11 empty] | 726 | [20 empty] | 2024 | Minhas, M., Deng, M., Zhang, Q., Li, W., Jia, Z., Yang, J. (2024). Metals pre–enrichment during the syn–sedimentary period of Mengxing Pb–Zn Deposit, western Yunnan, SW China: Evidence on LA–ICP–MS trace elements and S isotopes of lamellar sphalerite. Ore Geology Reviews, 167, 106006. |  | CHN | YN
| Mengxing |  | Seafloor hydrothermal | Sedimentary Exhalative (SEDEX) | SEDEX zinc-lead | Pb, Zn | Ge, Cd, Ag, Tl, Bi | Pb, Zn (Ge, Cd, Ag, Tl, Bi) | Liu et al., 2021; Jia et al., 2023 |  | 860–250-5#3 | 860–250-5#3-1 | underground mine |  |  |  |  | ore material | polished section | unknown | mineral separate | [5 empty] | mineralisation | lamellar, fine-grained, zonal |  |  | sphalerite | sedimentary stage, hydrothermal stage | vein, replacement | colloform, lamellar, massive |  |  |  | galena, barite, pyrite |  | LA-ICPMS | RESOlution–155 Ar F 193 nm laser ablation system (manufactured by Resso Australia) and the Nu Plasma III MC–ICP–MS (manufactured by Nu UK) | Institute of Geochemistry, Chinese Academy of Sciences, Guiyang | spot size between 40 and 60 μm, pulse frequency 5 Hz, laser energy 2–3 J/cm2, baseline time 20 s, ablation time 40 s, washing time 40 s, helium and nitrogen gas mixture, pseudo-dielectric resolution mode, source slit medium size (0.05 mm) |  | 0.9 |  |  |  | 13.3 | [15 empty] | 4718 | [11 empty] | 76.8 | [9 empty] | 6469 |  | 2.66 |  |  |  | 10.1 | [7 empty] | 0.04 | [13 empty] | 8.27 | [15 empty] | 2004 | [15 empty] | 130251 | [44 empty] | 2024 | Minhas, M., Deng, M., Zhang, Q., Li, W., Jia, Z., Yang, J. (2024). Metals pre–enrichment during the syn–sedimentary period of Mengxing Pb–Zn Deposit, western Yunnan, SW China: Evidence on LA–ICP–MS trace elements and S isotopes of lamellar sphalerite. Ore Geology Reviews, 167, 106006. |  | CHN | YN
| Mengxing |  | Seafloor hydrothermal | Sedimentary Exhalative (SEDEX) | SEDEX zinc-lead | Pb, Zn | Ge, Cd, Ag, Tl, Bi | Pb, Zn (Ge, Cd, Ag, Tl, Bi) | Liu et al., 2021; Jia et al., 2023 |  | 860–250-5#1 | 860–250-5#1-1 | underground mine |  |  |  |  | ore material | polished section | unknown | mineral separate | [5 empty] | mineralisation | lamellar, fine-grained, zonal |  |  | sphalerite | sedimentary stage, hydrothermal stage | vein, replacement | colloform, lamellar, massive |  |  |  | galena, barite, pyrite |  | LA-ICPMS | RESOlution–155 Ar F 193 nm laser ablation system (manufactured by Resso Australia) and the Nu Plasma III MC–ICP–MS (manufactured by Nu UK) | Institute of Geochemistry, Chinese Academy of Sciences, Guiyang | spot size between 40 and 60 μm, pulse frequency 5 Hz, laser energy 2–3 J/cm2, baseline time 20 s, ablation time 40 s, washing time 40 s, helium and nitrogen gas mixture, pseudo-dielectric resolution mode, source slit medium size (0.05 mm) |  | 0.52 |  |  |  | 15.7 | [15 empty] | 5102 | [11 empty] | 53.5 | [9 empty] | 7416 |  | 11 |  |  |  | 18.8 | [21 empty] | 21 | [15 empty] | 327 | [15 empty] | 133128 | [11 empty] | 0.34 | [11 empty] | 249 | [20 empty] | 2024 | Minhas, M., Deng, M., Zhang, Q., Li, W., Jia, Z., Yang, J. (2024). Metals pre–enrichment during the syn–sedimentary period of Mengxing Pb–Zn Deposit, western Yunnan, SW China: Evidence on LA–ICP–MS trace elements and S isotopes of lamellar sphalerite. Ore Geology Reviews, 167, 106006. |  | CHN | YN
| Mengxing |  | Seafloor hydrothermal | Sedimentary Exhalative (SEDEX) | SEDEX zinc-lead | Pb, Zn | Ge, Cd, Ag, Tl, Bi | Pb, Zn (Ge, Cd, Ag, Tl, Bi) | Liu et al., 2021; Jia et al., 2023 |  | 860–250-59#W1 | 860–250-59#W1-1 | underground mine |  |  |  |  | ore material | polished section | unknown | mineral separate | [5 empty] | mineralisation | lamellar, fine-grained, zonal |  |  | sphalerite | sedimentary stage, hydrothermal stage | vein, replacement | colloform, lamellar, massive |  |  |  | galena, barite, pyrite |  | LA-ICPMS | RESOlution–155 Ar F 193 nm laser ablation system (manufactured by Resso Australia) and the Nu Plasma III MC–ICP–MS (manufactured by Nu UK) | Institute of Geochemistry, Chinese Academy of Sciences, Guiyang | spot size between 40 and 60 μm, pulse frequency 5 Hz, laser energy 2–3 J/cm2, baseline time 20 s, ablation time 40 s, washing time 40 s, helium and nitrogen gas mixture, pseudo-dielectric resolution mode, source slit medium size (0.05 mm) |  | 3 |  |  |  | 33.6 | [15 empty] | 12160 | [11 empty] | 89.2 | [9 empty] | 3128 |  | 3.66 |  |  |  | 6.37 | [21 empty] | 26.1 | [15 empty] | 1994 | [15 empty] | 104141 | [44 empty] | 2024 | Minhas, M., Deng, M., Zhang, Q., Li, W., Jia, Z., Yang, J. (2024). Metals pre–enrichment during the syn–sedimentary period of Mengxing Pb–Zn Deposit, western Yunnan, SW China: Evidence on LA–ICP–MS trace elements and S isotopes of lamellar sphalerite. Ore Geology Reviews, 167, 106006. |  | CHN | YN
| Mengxing |  | Seafloor hydrothermal | Sedimentary Exhalative (SEDEX) | SEDEX zinc-lead | Pb, Zn | Ge, Cd, Ag, Tl, Bi | Pb, Zn (Ge, Cd, Ag, Tl, Bi) | Liu et al., 2021; Jia et al., 2023 |  | 860–250-59#W2 | 860–250-59#W2-1 | underground mine |  |  |  |  | ore material | polished section | unknown | mineral separate | [5 empty] | mineralisation | lamellar, fine-grained, zonal |  |  | sphalerite | sedimentary stage, hydrothermal stage | vein, replacement | colloform, lamellar, massive |  |  |  | galena, barite, pyrite |  | LA-ICPMS | RESOlution–155 Ar F 193 nm laser ablation system (manufactured by Resso Australia) and the Nu Plasma III MC–ICP–MS (manufactured by Nu UK) | Institute of Geochemistry, Chinese Academy of Sciences, Guiyang | spot size between 40 and 60 μm, pulse frequency 5 Hz, laser energy 2–3 J/cm2, baseline time 20 s, ablation time 40 s, washing time 40 s, helium and nitrogen gas mixture, pseudo-dielectric resolution mode, source slit medium size (0.05 mm) |  | 2.12 |  |  |  | 21.5 | [15 empty] | 11932 | [11 empty] | 75.2 | [9 empty] | 3259 |  | 3.33 |  |  |  | 4.09 | [21 empty] | 38.2 | [15 empty] | 1125 | [15 empty] | 104963 | [44 empty] | 2024 | Minhas, M., Deng, M., Zhang, Q., Li, W., Jia, Z., Yang, J. (2024). Metals pre–enrichment during the syn–sedimentary period of Mengxing Pb–Zn Deposit, western Yunnan, SW China: Evidence on LA–ICP–MS trace elements and S isotopes of lamellar sphalerite. Ore Geology Reviews, 167, 106006. |  | CHN | YN
| Mengxing |  | Seafloor hydrothermal | Sedimentary Exhalative (SEDEX) | SEDEX zinc-lead | Pb, Zn | Ge, Cd, Ag, Tl, Bi | Pb, Zn (Ge, Cd, Ag, Tl, Bi) | Liu et al., 2021; Jia et al., 2023 |  | 200–5-1 | 200–5-1-1 | underground mine |  |  |  |  | ore material | polished section | unknown | mineral separate | [5 empty] | mineralisation | lamellar, fine-grained, zonal |  |  | sphalerite | sedimentary stage, hydrothermal stage | vein, replacement | colloform, lamellar, massive |  |  |  | galena, barite, pyrite |  | LA-ICPMS | RESOlution–155 Ar F 193 nm laser ablation system (manufactured by Resso Australia) and the Nu Plasma III MC–ICP–MS (manufactured by Nu UK) | Institute of Geochemistry, Chinese Academy of Sciences, Guiyang | spot size between 40 and 60 μm, pulse frequency 5 Hz, laser energy 2–3 J/cm2, baseline time 20 s, ablation time 40 s, washing time 40 s, helium and nitrogen gas mixture, pseudo-dielectric resolution mode, source slit medium size (0.05 mm) |  | 2.11 |  |  |  | 2.25 | [15 empty] | 4384 | [5 empty] | 12 | [5 empty] | 30.9 | [9 empty] | 8838 |  | 0.15 | [11 empty] | 0.01 | [13 empty] | 8.77 | [15 empty] | 6656 | [15 empty] | 54134 | [23 empty] | 11.2 | [20 empty] | 2024 | Minhas, M., Deng, M., Zhang, Q., Li, W., Jia, Z., Yang, J. (2024). Metals pre–enrichment during the syn–sedimentary period of Mengxing Pb–Zn Deposit, western Yunnan, SW China: Evidence on LA–ICP–MS trace elements and S isotopes of lamellar sphalerite. Ore Geology Reviews, 167, 106006. |  | CHN | YN
| Mengxing |  | Seafloor hydrothermal | Sedimentary Exhalative (SEDEX) | SEDEX zinc-lead | Pb, Zn | Ge, Cd, Ag, Tl, Bi | Pb, Zn (Ge, Cd, Ag, Tl, Bi) | Liu et al., 2021; Jia et al., 2023 |  | 860–200-(56#)1 | 860–200-(56#)1-1 | underground mine |  |  |  |  | ore material | polished section | unknown | mineral separate | [5 empty] | mineralisation | lamellar, fine-grained, zonal |  |  | sphalerite | sedimentary stage, hydrothermal stage | vein, replacement | colloform, lamellar, massive |  |  |  | galena, barite, pyrite |  | LA-ICPMS | RESOlution–155 Ar F 193 nm laser ablation system (manufactured by Resso Australia) and the Nu Plasma III MC–ICP–MS (manufactured by Nu UK) | Institute of Geochemistry, Chinese Academy of Sciences, Guiyang | spot size between 40 and 60 μm, pulse frequency 5 Hz, laser energy 2–3 J/cm2, baseline time 20 s, ablation time 40 s, washing time 40 s, helium and nitrogen gas mixture, pseudo-dielectric resolution mode, source slit medium size (0.05 mm) |  | 0.22 |  |  |  | 7.15 | [15 empty] | 8007 | [11 empty] | 21.8 | [9 empty] | 5241 |  | 0.77 |  |  |  | 0.96 | [7 empty] | 0.02 | [13 empty] | 10.5 | [15 empty] | 41.3 | [15 empty] | 52926 | [44 empty] | 2024 | Minhas, M., Deng, M., Zhang, Q., Li, W., Jia, Z., Yang, J. (2024). Metals pre–enrichment during the syn–sedimentary period of Mengxing Pb–Zn Deposit, western Yunnan, SW China: Evidence on LA–ICP–MS trace elements and S isotopes of lamellar sphalerite. Ore Geology Reviews, 167, 106006. |  | CHN | YN
| Mengxing |  | Seafloor hydrothermal | Sedimentary Exhalative (SEDEX) | SEDEX zinc-lead | Pb, Zn | Ge, Cd, Ag, Tl, Bi | Pb, Zn (Ge, Cd, Ag, Tl, Bi) | Liu et al., 2021; Jia et al., 2023 |  | 860–200-2(54#)-2 | 860–200-2(54#)-2-1 | underground mine |  |  |  |  | ore material | polished section | unknown | mineral separate | [5 empty] | mineralisation | lamellar, fine-grained, zonal |  |  | sphalerite | sedimentary stage, hydrothermal stage | vein, replacement | colloform, lamellar, massive |  |  |  | galena, barite, pyrite |  | LA-ICPMS | RESOlution–155 Ar F 193 nm laser ablation system (manufactured by Resso Australia) and the Nu Plasma III MC–ICP–MS (manufactured by Nu UK) | Institute of Geochemistry, Chinese Academy of Sciences, Guiyang | spot size between 40 and 60 μm, pulse frequency 5 Hz, laser energy 2–3 J/cm2, baseline time 20 s, ablation time 40 s, washing time 40 s, helium and nitrogen gas mixture, pseudo-dielectric resolution mode, source slit medium size (0.05 mm) |  | 0.75 |  |  |  | 11.8 | [15 empty] | 7795 | [5 empty] | 12.5 | [5 empty] | 72.4 | [9 empty] | 26065 |  | 7.76 |  |  |  | 15.4 | [7 empty] | 0.02 | [13 empty] | 56 | [15 empty] | 1311 | [15 empty] | 131231 | [23 empty] | 1.4 | [20 empty] | 2024 | Minhas, M., Deng, M., Zhang, Q., Li, W., Jia, Z., Yang, J. (2024). Metals pre–enrichment during the syn–sedimentary period of Mengxing Pb–Zn Deposit, western Yunnan, SW China: Evidence on LA–ICP–MS trace elements and S isotopes of lamellar sphalerite. Ore Geology Reviews, 167, 106006. |  | CHN | YN
| Mengxing |  | Seafloor hydrothermal | Sedimentary Exhalative (SEDEX) | SEDEX zinc-lead | Pb, Zn | Ge, Cd, Ag, Tl, Bi | Pb, Zn (Ge, Cd, Ag, Tl, Bi) | Liu et al., 2021; Jia et al., 2023 |  | 860–200-58#1 | 860–200-58#1-1 | underground mine |  |  |  |  | ore material | polished section | unknown | mineral separate | [5 empty] | mineralisation | lamellar, fine-grained, zonal |  |  | sphalerite | sedimentary stage, hydrothermal stage | vein, replacement | colloform, lamellar, massive |  |  |  | galena, barite, pyrite |  | LA-ICPMS | RESOlution–155 Ar F 193 nm laser ablation system (manufactured by Resso Australia) and the Nu Plasma III MC–ICP–MS (manufactured by Nu UK) | Institute of Geochemistry, Chinese Academy of Sciences, Guiyang | spot size between 40 and 60 μm, pulse frequency 5 Hz, laser energy 2–3 J/cm2, baseline time 20 s, ablation time 40 s, washing time 40 s, helium and nitrogen gas mixture, pseudo-dielectric resolution mode, source slit medium size (0.05 mm) |  | 0.11 | [19 empty] | 6395 | [5 empty] | 22.1 | [5 empty] | 1.52 | [9 empty] | 15144 | [13 empty] | 0.63 | [13 empty] | 11.1 | [15 empty] | 0.45 | [15 empty] | 130834 | [44 empty] | 2024 | Minhas, M., Deng, M., Zhang, Q., Li, W., Jia, Z., Yang, J. (2024). Metals pre–enrichment during the syn–sedimentary period of Mengxing Pb–Zn Deposit, western Yunnan, SW China: Evidence on LA–ICP–MS trace elements and S isotopes of lamellar sphalerite. Ore Geology Reviews, 167, 106006. |  | CHN | YN
| Mengxing |  | Seafloor hydrothermal | Sedimentary Exhalative (SEDEX) | SEDEX zinc-lead | Pb, Zn | Ge, Cd, Ag, Tl, Bi | Pb, Zn (Ge, Cd, Ag, Tl, Bi) | Liu et al., 2021; Jia et al., 2023 |  | 860–200-7–2@1 | 860–200-7–2@1-1 | underground mine |  |  |  |  | ore material | polished section | unknown | mineral separate | [5 empty] | mineralisation | lamellar, fine-grained, zonal |  |  | sphalerite | sedimentary stage, hydrothermal stage | vein, replacement | colloform, lamellar, massive |  |  |  | galena, barite, pyrite |  | LA-ICPMS | RESOlution–155 Ar F 193 nm laser ablation system (manufactured by Resso Australia) and the Nu Plasma III MC–ICP–MS (manufactured by Nu UK) | Institute of Geochemistry, Chinese Academy of Sciences, Guiyang | spot size between 40 and 60 μm, pulse frequency 5 Hz, laser energy 2–3 J/cm2, baseline time 20 s, ablation time 40 s, washing time 40 s, helium and nitrogen gas mixture, pseudo-dielectric resolution mode, source slit medium size (0.05 mm) |  | 13.4 |  |  |  | 20.3 | [15 empty] | 14071 | [5 empty] | 2.74 | [5 empty] | 646 | [9 empty] | 10750 |  | 2.18 |  |  |  | 1.31 | [7 empty] | 0.11 | [13 empty] | 25.9 | [15 empty] | 1716 | [15 empty] | 123689 | [11 empty] | 0.22 | [32 empty] | 2024 | Minhas, M., Deng, M., Zhang, Q., Li, W., Jia, Z., Yang, J. (2024). Metals pre–enrichment during the syn–sedimentary period of Mengxing Pb–Zn Deposit, western Yunnan, SW China: Evidence on LA–ICP–MS trace elements and S isotopes of lamellar sphalerite. Ore Geology Reviews, 167, 106006. |  | CHN | YN
| Mengxing |  | Seafloor hydrothermal | Sedimentary Exhalative (SEDEX) | SEDEX zinc-lead | Pb, Zn | Ge, Cd, Ag, Tl, Bi | Pb, Zn (Ge, Cd, Ag, Tl, Bi) | Liu et al., 2021; Jia et al., 2023 |  | MXS-2–1@1W1 |  | underground mine |  |  |  |  | ore material | polished section | unknown | mineral separate | [5 empty] | mineralisation | lamellar, fine-grained, zonal |  |  | sphalerite | sedimentary stage, hydrothermal stage | vein, replacement | colloform, lamellar, massive |  |  |  | galena, barite, pyrite |  | LA-ICPMS, MC-ICPMS | RESOlution–155 Ar F 193 nm laser ablation system (manufactured by Resso Australia) and the Nu Plasma III MC–ICP–MS (manufactured by Nu UK) | Institute of Geochemistry, Chinese Academy of Sciences, Guiyang | spot size between 40 and 60 μm, pulse frequency 5 Hz, laser energy 2–3 J/cm2, baseline time 20 s, ablation time 40 s, washing time 40 s, helium and nitrogen gas mixture, pseudo-dielectric resolution mode, source slit medium size (0.05 mm) |  | 19.7 |  |  |  | 953 | [15 empty] | 6883 | [11 empty] | 1290 | [9 empty] | 5642 |  | 0.05 |  |  |  | 126 | [21 empty] | 10.1 | [15 empty] | 2575 | [15 empty] | 111532 |  | 645 | [42 empty] | 2024 | Minhas, M., Deng, M., Zhang, Q., Li, W., Jia, Z., Yang, J. (2024). Metals pre–enrichment during the syn–sedimentary period of Mengxing Pb–Zn Deposit, western Yunnan, SW China: Evidence on LA–ICP–MS trace elements and S isotopes of lamellar sphalerite. Ore Geology Reviews, 167, 106006. |  | CHN | YN
| Mengxing |  | Seafloor hydrothermal | Sedimentary Exhalative (SEDEX) | SEDEX zinc-lead | Pb, Zn | Ge, Cd, Ag, Tl, Bi | Pb, Zn (Ge, Cd, Ag, Tl, Bi) | Liu et al., 2021; Jia et al., 2023 |  | MXS-2–1@1W2 |  | underground mine |  |  |  |  | ore material | polished section | unknown | mineral separate | [5 empty] | mineralisation | lamellar, fine-grained, zonal |  |  | sphalerite | sedimentary stage, hydrothermal stage | vein, replacement | colloform, lamellar, massive |  |  |  | galena, barite, pyrite |  | LA-ICPMS, MC-ICPMS | RESOlution–155 Ar F 193 nm laser ablation system (manufactured by Resso Australia) and the Nu Plasma III MC–ICP–MS (manufactured by Nu UK) | Institute of Geochemistry, Chinese Academy of Sciences, Guiyang | spot size between 40 and 60 μm, pulse frequency 5 Hz, laser energy 2–3 J/cm2, baseline time 20 s, ablation time 40 s, washing time 40 s, helium and nitrogen gas mixture, pseudo-dielectric resolution mode, source slit medium size (0.05 mm) |  | 4.76 |  |  |  | 101 | [15 empty] | 5494 | [11 empty] | 180 | [9 empty] | 4750 | [5 empty] | 16.9 | [21 empty] | 5.12 | [15 empty] | 610 | [15 empty] | 111998 |  | 160 | [42 empty] | 2024 | Minhas, M., Deng, M., Zhang, Q., Li, W., Jia, Z., Yang, J. (2024). Metals pre–enrichment during the syn–sedimentary period of Mengxing Pb–Zn Deposit, western Yunnan, SW China: Evidence on LA–ICP–MS trace elements and S isotopes of lamellar sphalerite. Ore Geology Reviews, 167, 106006. |  | CHN | YN
| Mengxing |  | Seafloor hydrothermal | Sedimentary Exhalative (SEDEX) | SEDEX zinc-lead | Pb, Zn | Ge, Cd, Ag, Tl, Bi | Pb, Zn (Ge, Cd, Ag, Tl, Bi) | Liu et al., 2021; Jia et al., 2023 |  | MXS-2–1@2W1 |  | underground mine |  |  |  |  | ore material | polished section | unknown | mineral separate | [5 empty] | mineralisation | lamellar, fine-grained, zonal |  |  | sphalerite | sedimentary stage, hydrothermal stage | vein, replacement | colloform, lamellar, massive |  |  |  | galena, barite, pyrite |  | LA-ICPMS, MC-ICPMS | RESOlution–155 Ar F 193 nm laser ablation system (manufactured by Resso Australia) and the Nu Plasma III MC–ICP–MS (manufactured by Nu UK) | Institute of Geochemistry, Chinese Academy of Sciences, Guiyang | spot size between 40 and 60 μm, pulse frequency 5 Hz, laser energy 2–3 J/cm2, baseline time 20 s, ablation time 40 s, washing time 40 s, helium and nitrogen gas mixture, pseudo-dielectric resolution mode, source slit medium size (0.05 mm) |  | 10.4 |  |  |  | 415 | [15 empty] | 4793 | [11 empty] | 259 | [9 empty] | 6646 |  | 0.35 |  |  |  | 213 | [21 empty] | 18.9 | [15 empty] | 2346 | [15 empty] | 114406 |  | 381 | [42 empty] | 2024 | Minhas, M., Deng, M., Zhang, Q., Li, W., Jia, Z., Yang, J. (2024). Metals pre–enrichment during the syn–sedimentary period of Mengxing Pb–Zn Deposit, western Yunnan, SW China: Evidence on LA–ICP–MS trace elements and S isotopes of lamellar sphalerite. Ore Geology Reviews, 167, 106006. |  | CHN | YN
| Mengxing |  | Seafloor hydrothermal | Sedimentary Exhalative (SEDEX) | SEDEX zinc-lead | Pb, Zn | Ge, Cd, Ag, Tl, Bi | Pb, Zn (Ge, Cd, Ag, Tl, Bi) | Liu et al., 2021; Jia et al., 2023 |  | MXS-2–1@2W2 |  | underground mine |  |  |  |  | ore material | polished section | unknown | mineral separate | [5 empty] | mineralisation | lamellar, fine-grained, zonal |  |  | sphalerite | sedimentary stage, hydrothermal stage | vein, replacement | colloform, lamellar, massive |  |  |  | galena, barite, pyrite |  | LA-ICPMS, MC-ICPMS | RESOlution–155 Ar F 193 nm laser ablation system (manufactured by Resso Australia) and the Nu Plasma III MC–ICP–MS (manufactured by Nu UK) | Institute of Geochemistry, Chinese Academy of Sciences, Guiyang | spot size between 40 and 60 μm, pulse frequency 5 Hz, laser energy 2–3 J/cm2, baseline time 20 s, ablation time 40 s, washing time 40 s, helium and nitrogen gas mixture, pseudo-dielectric resolution mode, source slit medium size (0.05 mm) |  | 15 |  |  |  | 387 | [15 empty] | 4689 | [11 empty] | 282 | [9 empty] | 7553 |  | 1.46 |  |  |  | 91.5 | [21 empty] | 38.7 | [15 empty] | 1898 | [15 empty] | 115905 |  | 431 | [9 empty] | 0.2 | [32 empty] | 2024 | Minhas, M., Deng, M., Zhang, Q., Li, W., Jia, Z., Yang, J. (2024). Metals pre–enrichment during the syn–sedimentary period of Mengxing Pb–Zn Deposit, western Yunnan, SW China: Evidence on LA–ICP–MS trace elements and S isotopes of lamellar sphalerite. Ore Geology Reviews, 167, 106006. |  | CHN | YN
| Mengxing |  | Seafloor hydrothermal | Sedimentary Exhalative (SEDEX) | SEDEX zinc-lead | Pb, Zn | Ge, Cd, Ag, Tl, Bi | Pb, Zn (Ge, Cd, Ag, Tl, Bi) | Liu et al., 2021; Jia et al., 2023 |  | MXS-2–1@2W3 |  | underground mine |  |  |  |  | ore material | polished section | unknown | mineral separate | [5 empty] | mineralisation | lamellar, fine-grained, zonal |  |  | sphalerite | sedimentary stage, hydrothermal stage | vein, replacement | colloform, lamellar, massive |  |  |  | galena, barite, pyrite |  | LA-ICPMS, MC-ICPMS | RESOlution–155 Ar F 193 nm laser ablation system (manufactured by Resso Australia) and the Nu Plasma III MC–ICP–MS (manufactured by Nu UK) | Institute of Geochemistry, Chinese Academy of Sciences, Guiyang | spot size between 40 and 60 μm, pulse frequency 5 Hz, laser energy 2–3 J/cm2, baseline time 20 s, ablation time 40 s, washing time 40 s, helium and nitrogen gas mixture, pseudo-dielectric resolution mode, source slit medium size (0.05 mm) |  | 4.9 |  |  |  | 38.1 | [15 empty] | 4930 | [11 empty] | 108 | [9 empty] | 6653 |  | 0.3 |  |  |  | 6.1 | [21 empty] | 18.2 | [15 empty] | 2206 | [15 empty] | 115321 |  | 589 | [42 empty] | 2024 | Minhas, M., Deng, M., Zhang, Q., Li, W., Jia, Z., Yang, J. (2024). Metals pre–enrichment during the syn–sedimentary period of Mengxing Pb–Zn Deposit, western Yunnan, SW China: Evidence on LA–ICP–MS trace elements and S isotopes of lamellar sphalerite. Ore Geology Reviews, 167, 106006. |  | CHN | YN
| Mengxing |  | Seafloor hydrothermal | Sedimentary Exhalative (SEDEX) | SEDEX zinc-lead | Pb, Zn | Ge, Cd, Ag, Tl, Bi | Pb, Zn (Ge, Cd, Ag, Tl, Bi) | Liu et al., 2021; Jia et al., 2023 |  | MXS-2–1@3W1 |  | underground mine |  |  |  |  | ore material | polished section | unknown | mineral separate | [5 empty] | mineralisation | lamellar, fine-grained, zonal |  |  | sphalerite | sedimentary stage, hydrothermal stage | vein, replacement | colloform, lamellar, massive |  |  |  | galena, barite, pyrite |  | LA-ICPMS, MC-ICPMS | RESOlution–155 Ar F 193 nm laser ablation system (manufactured by Resso Australia) and the Nu Plasma III MC–ICP–MS (manufactured by Nu UK) | Institute of Geochemistry, Chinese Academy of Sciences, Guiyang | spot size between 40 and 60 μm, pulse frequency 5 Hz, laser energy 2–3 J/cm2, baseline time 20 s, ablation time 40 s, washing time 40 s, helium and nitrogen gas mixture, pseudo-dielectric resolution mode, source slit medium size (0.05 mm) |  | 9.2 |  |  |  | 138 | [15 empty] | 7301 | [5 empty] | 0.25 | [5 empty] | 158 | [9 empty] | 3361 |  | 10.8 |  |  |  | 25.6 | [21 empty] | 2.45 | [15 empty] | 433 | [15 empty] | 116640 |  | 272 | [42 empty] | 2024 | Minhas, M., Deng, M., Zhang, Q., Li, W., Jia, Z., Yang, J. (2024). Metals pre–enrichment during the syn–sedimentary period of Mengxing Pb–Zn Deposit, western Yunnan, SW China: Evidence on LA–ICP–MS trace elements and S isotopes of lamellar sphalerite. Ore Geology Reviews, 167, 106006. |  | CHN | YN
| Mengxing |  | Seafloor hydrothermal | Sedimentary Exhalative (SEDEX) | SEDEX zinc-lead | Pb, Zn | Ge, Cd, Ag, Tl, Bi | Pb, Zn (Ge, Cd, Ag, Tl, Bi) | Liu et al., 2021; Jia et al., 2023 |  | MXS-2–1@3W2 |  | underground mine |  |  |  |  | ore material | polished section | unknown | mineral separate | [5 empty] | mineralisation | lamellar, fine-grained, zonal |  |  | sphalerite | sedimentary stage, hydrothermal stage | vein, replacement | colloform, lamellar, massive |  |  |  | galena, barite, pyrite |  | LA-ICPMS, MC-ICPMS | RESOlution–155 Ar F 193 nm laser ablation system (manufactured by Resso Australia) and the Nu Plasma III MC–ICP–MS (manufactured by Nu UK) | Institute of Geochemistry, Chinese Academy of Sciences, Guiyang | spot size between 40 and 60 μm, pulse frequency 5 Hz, laser energy 2–3 J/cm2, baseline time 20 s, ablation time 40 s, washing time 40 s, helium and nitrogen gas mixture, pseudo-dielectric resolution mode, source slit medium size (0.05 mm) |  | 11.4 |  |  |  | 60.9 | [15 empty] | 7258 | [11 empty] | 362 | [9 empty] | 2277 |  | 3.82 |  |  |  | 4.63 | [21 empty] | 7.4 | [15 empty] | 2218 | [15 empty] | 117984 |  | 1953 | [42 empty] | 2024 | Minhas, M., Deng, M., Zhang, Q., Li, W., Jia, Z., Yang, J. (2024). Metals pre–enrichment during the syn–sedimentary period of Mengxing Pb–Zn Deposit, western Yunnan, SW China: Evidence on LA–ICP–MS trace elements and S isotopes of lamellar sphalerite. Ore Geology Reviews, 167, 106006. |  | CHN | YN
| Mengxing |  | Seafloor hydrothermal | Sedimentary Exhalative (SEDEX) | SEDEX zinc-lead | Pb, Zn | Ge, Cd, Ag, Tl, Bi | Pb, Zn (Ge, Cd, Ag, Tl, Bi) | Liu et al., 2021; Jia et al., 2023 |  | MXS-2–1@3W3 |  | underground mine |  |  |  |  | ore material | polished section | unknown | mineral separate | [5 empty] | mineralisation | lamellar, fine-grained, zonal |  |  | sphalerite | sedimentary stage, hydrothermal stage | vein, replacement | colloform, lamellar, massive |  |  |  | galena, barite, pyrite |  | LA-ICPMS, MC-ICPMS | RESOlution–155 Ar F 193 nm laser ablation system (manufactured by Resso Australia) and the Nu Plasma III MC–ICP–MS (manufactured by Nu UK) | Institute of Geochemistry, Chinese Academy of Sciences, Guiyang | spot size between 40 and 60 μm, pulse frequency 5 Hz, laser energy 2–3 J/cm2, baseline time 20 s, ablation time 40 s, washing time 40 s, helium and nitrogen gas mixture, pseudo-dielectric resolution mode, source slit medium size (0.05 mm) |  | 7.3 |  |  |  | 28.4 | [15 empty] | 5066 | [11 empty] | 221 | [9 empty] | 2006 |  | 0.33 |  |  |  | 2.13 | [21 empty] | 4.93 | [15 empty] | 713 | [15 empty] | 117410 |  | 948 | [42 empty] | 2024 | Minhas, M., Deng, M., Zhang, Q., Li, W., Jia, Z., Yang, J. (2024). Metals pre–enrichment during the syn–sedimentary period of Mengxing Pb–Zn Deposit, western Yunnan, SW China: Evidence on LA–ICP–MS trace elements and S isotopes of lamellar sphalerite. Ore Geology Reviews, 167, 106006. |  | CHN | YN
| Mengxing |  | Seafloor hydrothermal | Sedimentary Exhalative (SEDEX) | SEDEX zinc-lead | Pb, Zn | Ge, Cd, Ag, Tl, Bi | Pb, Zn (Ge, Cd, Ag, Tl, Bi) | Liu et al., 2021; Jia et al., 2023 |  | MXS-2–2@1W1 |  | underground mine |  |  |  |  | ore material | polished section | unknown | mineral separate | [5 empty] | mineralisation | lamellar, fine-grained, zonal |  |  | sphalerite | sedimentary stage, hydrothermal stage | vein, replacement | colloform, lamellar, massive |  |  |  | galena, barite, pyrite |  | LA-ICPMS, MC-ICPMS | RESOlution–155 Ar F 193 nm laser ablation system (manufactured by Resso Australia) and the Nu Plasma III MC–ICP–MS (manufactured by Nu UK) | Institute of Geochemistry, Chinese Academy of Sciences, Guiyang | spot size between 40 and 60 μm, pulse frequency 5 Hz, laser energy 2–3 J/cm2, baseline time 20 s, ablation time 40 s, washing time 40 s, helium and nitrogen gas mixture, pseudo-dielectric resolution mode, source slit medium size (0.05 mm) |  | 2.7 |  |  |  | 25.9 | [15 empty] | 7331 | [5 empty] | 1.56 | [5 empty] | 96 | [9 empty] | 6036 |  | 0.36 |  |  |  | 6.66 | [21 empty] | 18.2 | [15 empty] | 810 | [15 empty] | 121857 |  | 256 | [42 empty] | 2024 | Minhas, M., Deng, M., Zhang, Q., Li, W., Jia, Z., Yang, J. (2024). Metals pre–enrichment during the syn–sedimentary period of Mengxing Pb–Zn Deposit, western Yunnan, SW China: Evidence on LA–ICP–MS trace elements and S isotopes of lamellar sphalerite. Ore Geology Reviews, 167, 106006. |  | CHN | YN
| Mengxing |  | Seafloor hydrothermal | Sedimentary Exhalative (SEDEX) | SEDEX zinc-lead | Pb, Zn | Ge, Cd, Ag, Tl, Bi | Pb, Zn (Ge, Cd, Ag, Tl, Bi) | Liu et al., 2021; Jia et al., 2023 |  | MXS-2–2@1W2 |  | underground mine |  |  |  |  | ore material | polished section | unknown | mineral separate | [5 empty] | mineralisation | lamellar, fine-grained, zonal |  |  | sphalerite | sedimentary stage, hydrothermal stage | vein, replacement | colloform, lamellar, massive |  |  |  | galena, barite, pyrite |  | LA-ICPMS, MC-ICPMS | RESOlution–155 Ar F 193 nm laser ablation system (manufactured by Resso Australia) and the Nu Plasma III MC–ICP–MS (manufactured by Nu UK) | Institute of Geochemistry, Chinese Academy of Sciences, Guiyang | spot size between 40 and 60 μm, pulse frequency 5 Hz, laser energy 2–3 J/cm2, baseline time 20 s, ablation time 40 s, washing time 40 s, helium and nitrogen gas mixture, pseudo-dielectric resolution mode, source slit medium size (0.05 mm) |  | 12.6 |  |  |  | 990 | [15 empty] | 7452 | [5 empty] | 6.25 | [5 empty] | 284 | [9 empty] | 7586 |  | 1.65 |  |  |  | 344 | [21 empty] | 64.2 | [9 empty] | 15.5 | [5 empty] | 1969 | [15 empty] | 117650 |  | 180 | [9 empty] | 0.19 | [11 empty] | 190 | [20 empty] | 2024 | Minhas, M., Deng, M., Zhang, Q., Li, W., Jia, Z., Yang, J. (2024). Metals pre–enrichment during the syn–sedimentary period of Mengxing Pb–Zn Deposit, western Yunnan, SW China: Evidence on LA–ICP–MS trace elements and S isotopes of lamellar sphalerite. Ore Geology Reviews, 167, 106006. |  | CHN | YN
| Mengxing |  | Seafloor hydrothermal | Sedimentary Exhalative (SEDEX) | SEDEX zinc-lead | Pb, Zn | Ge, Cd, Ag, Tl, Bi | Pb, Zn (Ge, Cd, Ag, Tl, Bi) | Liu et al., 2021; Jia et al., 2023 |  | MXS-2–2@2W1 |  | underground mine |  |  |  |  | ore material | polished section | unknown | mineral separate | [5 empty] | mineralisation | lamellar, fine-grained, zonal |  |  | sphalerite | sedimentary stage, hydrothermal stage | vein, replacement | colloform, lamellar, massive |  |  |  | galena, barite, pyrite |  | LA-ICPMS, MC-ICPMS | RESOlution–155 Ar F 193 nm laser ablation system (manufactured by Resso Australia) and the Nu Plasma III MC–ICP–MS (manufactured by Nu UK) | Institute of Geochemistry, Chinese Academy of Sciences, Guiyang | spot size between 40 and 60 μm, pulse frequency 5 Hz, laser energy 2–3 J/cm2, baseline time 20 s, ablation time 40 s, washing time 40 s, helium and nitrogen gas mixture, pseudo-dielectric resolution mode, source slit medium size (0.05 mm) |  | 11.6 |  |  |  | 1227 | [15 empty] | 5942 | [5 empty] | 2.28 | [5 empty] | 692 | [9 empty] | 6912 | [5 empty] | 202 | [21 empty] | 52.7 | [9 empty] | 19.2 | [5 empty] | 2897 | [15 empty] | 114697 |  | 254 | [42 empty] | 2024 | Minhas, M., Deng, M., Zhang, Q., Li, W., Jia, Z., Yang, J. (2024). Metals pre–enrichment during the syn–sedimentary period of Mengxing Pb–Zn Deposit, western Yunnan, SW China: Evidence on LA–ICP–MS trace elements and S isotopes of lamellar sphalerite. Ore Geology Reviews, 167, 106006. |  | CHN | YN
| Mengxing |  | Seafloor hydrothermal | Sedimentary Exhalative (SEDEX) | SEDEX zinc-lead | Pb, Zn | Ge, Cd, Ag, Tl, Bi | Pb, Zn (Ge, Cd, Ag, Tl, Bi) | Liu et al., 2021; Jia et al., 2023 |  | MXS-2–2@2W2 |  | underground mine |  |  |  |  | ore material | polished section | unknown | mineral separate | [5 empty] | mineralisation | lamellar, fine-grained, zonal |  |  | sphalerite | sedimentary stage, hydrothermal stage | vein, replacement | colloform, lamellar, massive |  |  |  | galena, barite, pyrite |  | LA-ICPMS, MC-ICPMS | RESOlution–155 Ar F 193 nm laser ablation system (manufactured by Resso Australia) and the Nu Plasma III MC–ICP–MS (manufactured by Nu UK) | Institute of Geochemistry, Chinese Academy of Sciences, Guiyang | spot size between 40 and 60 μm, pulse frequency 5 Hz, laser energy 2–3 J/cm2, baseline time 20 s, ablation time 40 s, washing time 40 s, helium and nitrogen gas mixture, pseudo-dielectric resolution mode, source slit medium size (0.05 mm) |  | 2.23 |  |  |  | 17.2 | [15 empty] | 5782 | [5 empty] | 0.4 | [5 empty] | 86 | [9 empty] | 6822 |  | 0.41 |  |  |  | 6.97 | [21 empty] | 76.6 | [15 empty] | 794 | [15 empty] | 117218 |  | 24.2 | [42 empty] | 2024 | Minhas, M., Deng, M., Zhang, Q., Li, W., Jia, Z., Yang, J. (2024). Metals pre–enrichment during the syn–sedimentary period of Mengxing Pb–Zn Deposit, western Yunnan, SW China: Evidence on LA–ICP–MS trace elements and S isotopes of lamellar sphalerite. Ore Geology Reviews, 167, 106006. |  | CHN | YN
| Mengxing |  | Seafloor hydrothermal | Sedimentary Exhalative (SEDEX) | SEDEX zinc-lead | Pb, Zn | Ge, Cd, Ag, Tl, Bi | Pb, Zn (Ge, Cd, Ag, Tl, Bi) | Liu et al., 2021; Jia et al., 2023 |  | MXS-2–2@3W1 |  | underground mine |  |  |  |  | ore material | polished section | unknown | mineral separate | [5 empty] | mineralisation | lamellar, fine-grained, zonal |  |  | sphalerite | sedimentary stage, hydrothermal stage | vein, replacement | colloform, lamellar, massive |  |  |  | galena, barite, pyrite |  | LA-ICPMS, MC-ICPMS | RESOlution–155 Ar F 193 nm laser ablation system (manufactured by Resso Australia) and the Nu Plasma III MC–ICP–MS (manufactured by Nu UK) | Institute of Geochemistry, Chinese Academy of Sciences, Guiyang | spot size between 40 and 60 μm, pulse frequency 5 Hz, laser energy 2–3 J/cm2, baseline time 20 s, ablation time 40 s, washing time 40 s, helium and nitrogen gas mixture, pseudo-dielectric resolution mode, source slit medium size (0.05 mm) |  | 13.8 |  |  |  | 762 | [15 empty] | 4618 | [5 empty] | 1.29 | [5 empty] | 558 | [9 empty] | 10022 |  | 0.66 |  |  |  | 169 | [21 empty] | 190 | [15 empty] | 2670 | [15 empty] | 114448 |  | 459 | [42 empty] | 2024 | Minhas, M., Deng, M., Zhang, Q., Li, W., Jia, Z., Yang, J. (2024). Metals pre–enrichment during the syn–sedimentary period of Mengxing Pb–Zn Deposit, western Yunnan, SW China: Evidence on LA–ICP–MS trace elements and S isotopes of lamellar sphalerite. Ore Geology Reviews, 167, 106006. |  | CHN | YN
| Mengxing |  | Seafloor hydrothermal | Sedimentary Exhalative (SEDEX) | SEDEX zinc-lead | Pb, Zn | Ge, Cd, Ag, Tl, Bi | Pb, Zn (Ge, Cd, Ag, Tl, Bi) | Liu et al., 2021; Jia et al., 2023 |  | MXS-2–2@3W2 |  | underground mine |  |  |  |  | ore material | polished section | unknown | mineral separate | [5 empty] | mineralisation | lamellar, fine-grained, zonal |  |  | sphalerite | sedimentary stage, hydrothermal stage | vein, replacement | colloform, lamellar, massive |  |  |  | galena, barite, pyrite |  | LA-ICPMS, MC-ICPMS | RESOlution–155 Ar F 193 nm laser ablation system (manufactured by Resso Australia) and the Nu Plasma III MC–ICP–MS (manufactured by Nu UK) | Institute of Geochemistry, Chinese Academy of Sciences, Guiyang | spot size between 40 and 60 μm, pulse frequency 5 Hz, laser energy 2–3 J/cm2, baseline time 20 s, ablation time 40 s, washing time 40 s, helium and nitrogen gas mixture, pseudo-dielectric resolution mode, source slit medium size (0.05 mm) |  | 18.5 |  |  |  | 1592 | [15 empty] | 4629 | [5 empty] | 0.54 | [5 empty] | 1055 | [9 empty] | 8924 |  | 0.12 |  |  |  | 230 | [21 empty] | 69.7 | [15 empty] | 4748 | [15 empty] | 112594 |  | 650 | [42 empty] | 2024 | Minhas, M., Deng, M., Zhang, Q., Li, W., Jia, Z., Yang, J. (2024). Metals pre–enrichment during the syn–sedimentary period of Mengxing Pb–Zn Deposit, western Yunnan, SW China: Evidence on LA–ICP–MS trace elements and S isotopes of lamellar sphalerite. Ore Geology Reviews, 167, 106006. |  | CHN | YN
| Mengxing |  | Seafloor hydrothermal | Sedimentary Exhalative (SEDEX) | SEDEX zinc-lead | Pb, Zn | Ge, Cd, Ag, Tl, Bi | Pb, Zn (Ge, Cd, Ag, Tl, Bi) | Liu et al., 2021; Jia et al., 2023 |  | MXS-2–2@4W1 |  | underground mine |  |  |  |  | ore material | polished section | unknown | mineral separate | [5 empty] | mineralisation | lamellar, fine-grained, zonal |  |  | sphalerite | sedimentary stage, hydrothermal stage | vein, replacement | colloform, lamellar, massive |  |  |  | galena, barite, pyrite |  | LA-ICPMS, MC-ICPMS | RESOlution–155 Ar F 193 nm laser ablation system (manufactured by Resso Australia) and the Nu Plasma III MC–ICP–MS (manufactured by Nu UK) | Institute of Geochemistry, Chinese Academy of Sciences, Guiyang | spot size between 40 and 60 μm, pulse frequency 5 Hz, laser energy 2–3 J/cm2, baseline time 20 s, ablation time 40 s, washing time 40 s, helium and nitrogen gas mixture, pseudo-dielectric resolution mode, source slit medium size (0.05 mm) |  | 157 |  |  |  | 11247 | [15 empty] | 8063 | [5 empty] | 324 | [5 empty] | 273 | [9 empty] | 162828 |  | 1.15 |  |  |  | 52.4 | [21 empty] | 69.1 | [9 empty] | 767 | [5 empty] | 589369 | [15 empty] | 215959 |  | 2414 | [42 empty] | 2024 | Minhas, M., Deng, M., Zhang, Q., Li, W., Jia, Z., Yang, J. (2024). Metals pre–enrichment during the syn–sedimentary period of Mengxing Pb–Zn Deposit, western Yunnan, SW China: Evidence on LA–ICP–MS trace elements and S isotopes of lamellar sphalerite. Ore Geology Reviews, 167, 106006. |  | CHN | YN
| Mengxing |  | Seafloor hydrothermal | Sedimentary Exhalative (SEDEX) | SEDEX zinc-lead | Pb, Zn | Ge, Cd, Ag, Tl, Bi | Pb, Zn (Ge, Cd, Ag, Tl, Bi) | Liu et al., 2021; Jia et al., 2023 |  | MXS-2–2@4W2 |  | underground mine |  |  |  |  | ore material | polished section | unknown | mineral separate | [5 empty] | mineralisation | lamellar, fine-grained, zonal |  |  | sphalerite | sedimentary stage, hydrothermal stage | vein, replacement | colloform, lamellar, massive |  |  |  | galena, barite, pyrite |  | LA-ICPMS, MC-ICPMS | RESOlution–155 Ar F 193 nm laser ablation system (manufactured by Resso Australia) and the Nu Plasma III MC–ICP–MS (manufactured by Nu UK) | Institute of Geochemistry, Chinese Academy of Sciences, Guiyang | spot size between 40 and 60 μm, pulse frequency 5 Hz, laser energy 2–3 J/cm2, baseline time 20 s, ablation time 40 s, washing time 40 s, helium and nitrogen gas mixture, pseudo-dielectric resolution mode, source slit medium size (0.05 mm) |  | 10.9 |  |  |  | 218 | [15 empty] | 7506 | [5 empty] | 0.37 | [5 empty] | 227 | [9 empty] | 6525 |  | 0.75 |  |  |  | 23.2 | [21 empty] | 11.6 | [15 empty] | 2662 | [15 empty] | 110242 |  | 1212 | [42 empty] | 2024 | Minhas, M., Deng, M., Zhang, Q., Li, W., Jia, Z., Yang, J. (2024). Metals pre–enrichment during the syn–sedimentary period of Mengxing Pb–Zn Deposit, western Yunnan, SW China: Evidence on LA–ICP–MS trace elements and S isotopes of lamellar sphalerite. Ore Geology Reviews, 167, 106006. |  | CHN | YN
| Mengxing |  | Seafloor hydrothermal | Sedimentary Exhalative (SEDEX) | SEDEX zinc-lead | Pb, Zn | Ge, Cd, Ag, Tl, Bi | Pb, Zn (Ge, Cd, Ag, Tl, Bi) | Liu et al., 2021; Jia et al., 2023 |  | MXS-2–2@4W3 |  | underground mine |  |  |  |  | ore material | polished section | unknown | mineral separate | [5 empty] | mineralisation | lamellar, fine-grained, zonal |  |  | sphalerite | sedimentary stage, hydrothermal stage | vein, replacement | colloform, lamellar, massive |  |  |  | galena, barite, pyrite |  | LA-ICPMS, MC-ICPMS | RESOlution–155 Ar F 193 nm laser ablation system (manufactured by Resso Australia) and the Nu Plasma III MC–ICP–MS (manufactured by Nu UK) | Institute of Geochemistry, Chinese Academy of Sciences, Guiyang | spot size between 40 and 60 μm, pulse frequency 5 Hz, laser energy 2–3 J/cm2, baseline time 20 s, ablation time 40 s, washing time 40 s, helium and nitrogen gas mixture, pseudo-dielectric resolution mode, source slit medium size (0.05 mm) |  | 5.55 |  |  |  | 19 | [15 empty] | 7406 | [11 empty] | 66.8 | [9 empty] | 5292 |  | 5.13 | [25 empty] | 3.2 | [15 empty] | 871 | [15 empty] | 115874 |  | 289 | [42 empty] | 2024 | Minhas, M., Deng, M., Zhang, Q., Li, W., Jia, Z., Yang, J. (2024). Metals pre–enrichment during the syn–sedimentary period of Mengxing Pb–Zn Deposit, western Yunnan, SW China: Evidence on LA–ICP–MS trace elements and S isotopes of lamellar sphalerite. Ore Geology Reviews, 167, 106006. |  | CHN | YN
| Mengxing |  | Seafloor hydrothermal | Sedimentary Exhalative (SEDEX) | SEDEX zinc-lead | Pb, Zn | Ge, Cd, Ag, Tl, Bi | Pb, Zn (Ge, Cd, Ag, Tl, Bi) | Liu et al., 2021; Jia et al., 2023 |  | MXS-2–2@4W4 |  | underground mine |  |  |  |  | ore material | polished section | unknown | mineral separate | [5 empty] | mineralisation | lamellar, fine-grained, zonal |  |  | sphalerite | sedimentary stage, hydrothermal stage | vein, replacement | colloform, lamellar, massive |  |  |  | galena, barite, pyrite |  | LA-ICPMS, MC-ICPMS | RESOlution–155 Ar F 193 nm laser ablation system (manufactured by Resso Australia) and the Nu Plasma III MC–ICP–MS (manufactured by Nu UK) | Institute of Geochemistry, Chinese Academy of Sciences, Guiyang | spot size between 40 and 60 μm, pulse frequency 5 Hz, laser energy 2–3 J/cm2, baseline time 20 s, ablation time 40 s, washing time 40 s, helium and nitrogen gas mixture, pseudo-dielectric resolution mode, source slit medium size (0.05 mm) |  | 9.85 |  |  |  | 103 | [15 empty] | 7442 | [11 empty] | 343 | [9 empty] | 4487 |  | 1.22 |  |  |  | 8.99 | [21 empty] | 8.79 | [15 empty] | 1757 | [15 empty] | 115747 |  | 862 | [42 empty] | 2024 | Minhas, M., Deng, M., Zhang, Q., Li, W., Jia, Z., Yang, J. (2024). Metals pre–enrichment during the syn–sedimentary period of Mengxing Pb–Zn Deposit, western Yunnan, SW China: Evidence on LA–ICP–MS trace elements and S isotopes of lamellar sphalerite. Ore Geology Reviews, 167, 106006. |  | CHN | YN
| Mengxing |  | Seafloor hydrothermal | Sedimentary Exhalative (SEDEX) | SEDEX zinc-lead | Pb, Zn | Ge, Cd, Ag, Tl, Bi | Pb, Zn (Ge, Cd, Ag, Tl, Bi) | Liu et al., 2021; Jia et al., 2023 |  | MXS-2–2@4W5 |  | underground mine |  |  |  |  | ore material | polished section | unknown | mineral separate | [5 empty] | mineralisation | lamellar, fine-grained, zonal |  |  | sphalerite | sedimentary stage, hydrothermal stage | vein, replacement | colloform, lamellar, massive |  |  |  | galena, barite, pyrite |  | LA-ICPMS, MC-ICPMS | RESOlution–155 Ar F 193 nm laser ablation system (manufactured by Resso Australia) and the Nu Plasma III MC–ICP–MS (manufactured by Nu UK) | Institute of Geochemistry, Chinese Academy of Sciences, Guiyang | spot size between 40 and 60 μm, pulse frequency 5 Hz, laser energy 2–3 J/cm2, baseline time 20 s, ablation time 40 s, washing time 40 s, helium and nitrogen gas mixture, pseudo-dielectric resolution mode, source slit medium size (0.05 mm) |  | 8.9 |  |  |  | 83.9 | [15 empty] | 7446 | [11 empty] | 213 | [9 empty] | 4401 |  | 0.3 |  |  |  | 7.78 | [21 empty] | 16.1 | [15 empty] | 3378 | [15 empty] | 118118 |  | 921 | [42 empty] | 2024 | Minhas, M., Deng, M., Zhang, Q., Li, W., Jia, Z., Yang, J. (2024). Metals pre–enrichment during the syn–sedimentary period of Mengxing Pb–Zn Deposit, western Yunnan, SW China: Evidence on LA–ICP–MS trace elements and S isotopes of lamellar sphalerite. Ore Geology Reviews, 167, 106006. |  | CHN | YN
| Mengxing |  | Seafloor hydrothermal | Sedimentary Exhalative (SEDEX) | SEDEX zinc-lead | Pb, Zn | Ge, Cd, Ag, Tl, Bi | Pb, Zn (Ge, Cd, Ag, Tl, Bi) | Liu et al., 2021; Jia et al., 2023 |  | MXS-2–2@5W1 |  | underground mine |  |  |  |  | ore material | polished section | unknown | mineral separate | [5 empty] | mineralisation | lamellar, fine-grained, zonal |  |  | sphalerite | sedimentary stage, hydrothermal stage | vein, replacement | colloform, lamellar, massive |  |  |  | galena, barite, pyrite |  | LA-ICPMS, MC-ICPMS | RESOlution–155 Ar F 193 nm laser ablation system (manufactured by Resso Australia) and the Nu Plasma III MC–ICP–MS (manufactured by Nu UK) | Institute of Geochemistry, Chinese Academy of Sciences, Guiyang | spot size between 40 and 60 μm, pulse frequency 5 Hz, laser energy 2–3 J/cm2, baseline time 20 s, ablation time 40 s, washing time 40 s, helium and nitrogen gas mixture, pseudo-dielectric resolution mode, source slit medium size (0.05 mm) |  | 10.5 |  |  |  | 436 | [15 empty] | 6793 | [5 empty] | 0.48 | [5 empty] | 331 | [9 empty] | 6509 |  | 3.49 |  |  |  | 194 | [21 empty] | 22 | [15 empty] | 665 | [15 empty] | 119740 |  | 183 | [42 empty] | 2024 | Minhas, M., Deng, M., Zhang, Q., Li, W., Jia, Z., Yang, J. (2024). Metals pre–enrichment during the syn–sedimentary period of Mengxing Pb–Zn Deposit, western Yunnan, SW China: Evidence on LA–ICP–MS trace elements and S isotopes of lamellar sphalerite. Ore Geology Reviews, 167, 106006. |  | CHN | YN
| Mengxing |  | Seafloor hydrothermal | Sedimentary Exhalative (SEDEX) | SEDEX zinc-lead | Pb, Zn | Ge, Cd, Ag, Tl, Bi | Pb, Zn (Ge, Cd, Ag, Tl, Bi) | Liu et al., 2021; Jia et al., 2023 |  | MXS-2–2@5W2 |  | underground mine |  |  |  |  | ore material | polished section | unknown | mineral separate | [5 empty] | mineralisation | lamellar, fine-grained, zonal |  |  | sphalerite | sedimentary stage, hydrothermal stage | vein, replacement | colloform, lamellar, massive |  |  |  | galena, barite, pyrite |  | LA-ICPMS, MC-ICPMS | RESOlution–155 Ar F 193 nm laser ablation system (manufactured by Resso Australia) and the Nu Plasma III MC–ICP–MS (manufactured by Nu UK) | Institute of Geochemistry, Chinese Academy of Sciences, Guiyang | spot size between 40 and 60 μm, pulse frequency 5 Hz, laser energy 2–3 J/cm2, baseline time 20 s, ablation time 40 s, washing time 40 s, helium and nitrogen gas mixture, pseudo-dielectric resolution mode, source slit medium size (0.05 mm) |  | 2.43 |  |  |  | 5.35 | [15 empty] | 6847 | [11 empty] | 80.4 | [9 empty] | 4693 |  | 10.3 |  |  |  | 1.67 | [21 empty] | 5.43 | [15 empty] | 184 | [15 empty] | 121652 |  | 348 | [42 empty] | 2024 | Minhas, M., Deng, M., Zhang, Q., Li, W., Jia, Z., Yang, J. (2024). Metals pre–enrichment during the syn–sedimentary period of Mengxing Pb–Zn Deposit, western Yunnan, SW China: Evidence on LA–ICP–MS trace elements and S isotopes of lamellar sphalerite. Ore Geology Reviews, 167, 106006. |  | CHN | YN
| Mengxing |  | Seafloor hydrothermal | Sedimentary Exhalative (SEDEX) | SEDEX zinc-lead | Pb, Zn | Ge, Cd, Ag, Tl, Bi | Pb, Zn (Ge, Cd, Ag, Tl, Bi) | Liu et al., 2021; Jia et al., 2023 |  | MXS-2–2@5W3 |  | underground mine |  |  |  |  | ore material | polished section | unknown | mineral separate | [5 empty] | mineralisation | lamellar, fine-grained, zonal |  |  | sphalerite | sedimentary stage, hydrothermal stage | vein, replacement | colloform, lamellar, massive |  |  |  | galena, barite, pyrite |  | LA-ICPMS, MC-ICPMS | RESOlution–155 Ar F 193 nm laser ablation system (manufactured by Resso Australia) and the Nu Plasma III MC–ICP–MS (manufactured by Nu UK) | Institute of Geochemistry, Chinese Academy of Sciences, Guiyang | spot size between 40 and 60 μm, pulse frequency 5 Hz, laser energy 2–3 J/cm2, baseline time 20 s, ablation time 40 s, washing time 40 s, helium and nitrogen gas mixture, pseudo-dielectric resolution mode, source slit medium size (0.05 mm) |  | 22.1 |  |  |  | 158 | [15 empty] | 6101 | [11 empty] | 680 | [9 empty] | 4291 |  | 3.22 |  |  |  | 19 | [21 empty] | 9.26 | [15 empty] | 2037 | [15 empty] | 121168 |  | 1592 | [42 empty] | 2024 | Minhas, M., Deng, M., Zhang, Q., Li, W., Jia, Z., Yang, J. (2024). Metals pre–enrichment during the syn–sedimentary period of Mengxing Pb–Zn Deposit, western Yunnan, SW China: Evidence on LA–ICP–MS trace elements and S isotopes of lamellar sphalerite. Ore Geology Reviews, 167, 106006. |  | CHN | YN
| Mengxing |  | Seafloor hydrothermal | Sedimentary Exhalative (SEDEX) | SEDEX zinc-lead | Pb, Zn | Ge, Cd, Ag, Tl, Bi | Pb, Zn (Ge, Cd, Ag, Tl, Bi) | Liu et al., 2021; Jia et al., 2023 |  | MXS-2–2@5W4 |  | underground mine |  |  |  |  | ore material | polished section | unknown | mineral separate | [5 empty] | mineralisation | lamellar, fine-grained, zonal |  |  | sphalerite | sedimentary stage, hydrothermal stage | vein, replacement | colloform, lamellar, massive |  |  |  | galena, barite, pyrite |  | LA-ICPMS, MC-ICPMS | RESOlution–155 Ar F 193 nm laser ablation system (manufactured by Resso Australia) and the Nu Plasma III MC–ICP–MS (manufactured by Nu UK) | Institute of Geochemistry, Chinese Academy of Sciences, Guiyang | spot size between 40 and 60 μm, pulse frequency 5 Hz, laser energy 2–3 J/cm2, baseline time 20 s, ablation time 40 s, washing time 40 s, helium and nitrogen gas mixture, pseudo-dielectric resolution mode, source slit medium size (0.05 mm) |  | 21.2 |  |  |  | 198 | [15 empty] | 5455 | [11 empty] | 807 | [9 empty] | 4583 |  | 0.95 |  |  |  | 16.5 | [21 empty] | 6.29 | [15 empty] | 1400 | [15 empty] | 120710 |  | 1365 | [42 empty] | 2024 | Minhas, M., Deng, M., Zhang, Q., Li, W., Jia, Z., Yang, J. (2024). Metals pre–enrichment during the syn–sedimentary period of Mengxing Pb–Zn Deposit, western Yunnan, SW China: Evidence on LA–ICP–MS trace elements and S isotopes of lamellar sphalerite. Ore Geology Reviews, 167, 106006. |  | CHN | YN
| Mengxing |  | Seafloor hydrothermal | Sedimentary Exhalative (SEDEX) | SEDEX zinc-lead | Pb, Zn | Ge, Cd, Ag, Tl, Bi | Pb, Zn (Ge, Cd, Ag, Tl, Bi) | Liu et al., 2021; Jia et al., 2023 |  | MXS-2–2@5W5 |  | underground mine |  |  |  |  | ore material | polished section | unknown | mineral separate | [5 empty] | mineralisation | lamellar, fine-grained, zonal |  |  | sphalerite | sedimentary stage, hydrothermal stage | vein, replacement | colloform, lamellar, massive |  |  |  | galena, barite, pyrite |  | LA-ICPMS, MC-ICPMS | RESOlution–155 Ar F 193 nm laser ablation system (manufactured by Resso Australia) and the Nu Plasma III MC–ICP–MS (manufactured by Nu UK) | Institute of Geochemistry, Chinese Academy of Sciences, Guiyang | spot size between 40 and 60 μm, pulse frequency 5 Hz, laser energy 2–3 J/cm2, baseline time 20 s, ablation time 40 s, washing time 40 s, helium and nitrogen gas mixture, pseudo-dielectric resolution mode, source slit medium size (0.05 mm) |  | 18.1 |  |  |  | 177 | [15 empty] | 4865 | [11 empty] | 652 | [9 empty] | 4979 | [5 empty] | 17.6 | [21 empty] | 17.6 | [15 empty] | 1051 | [15 empty] | 119497 |  | 691 | [42 empty] | 2024 | Minhas, M., Deng, M., Zhang, Q., Li, W., Jia, Z., Yang, J. (2024). Metals pre–enrichment during the syn–sedimentary period of Mengxing Pb–Zn Deposit, western Yunnan, SW China: Evidence on LA–ICP–MS trace elements and S isotopes of lamellar sphalerite. Ore Geology Reviews, 167, 106006. |  | CHN | YN
| Mengxing |  | Seafloor hydrothermal | Sedimentary Exhalative (SEDEX) | SEDEX zinc-lead | Pb, Zn | Ge, Cd, Ag, Tl, Bi | Pb, Zn (Ge, Cd, Ag, Tl, Bi) | Liu et al., 2021; Jia et al., 2023 |  | MXS-5@1W1 |  | underground mine |  |  |  |  | ore material | polished section | unknown | mineral separate | [5 empty] | mineralisation | lamellar, fine-grained, zonal |  |  | sphalerite | sedimentary stage, hydrothermal stage | vein, replacement | colloform, lamellar, massive |  |  |  | galena, barite, pyrite |  | LA-ICPMS, MC-ICPMS | RESOlution–155 Ar F 193 nm laser ablation system (manufactured by Resso Australia) and the Nu Plasma III MC–ICP–MS (manufactured by Nu UK) | Institute of Geochemistry, Chinese Academy of Sciences, Guiyang | spot size between 40 and 60 μm, pulse frequency 5 Hz, laser energy 2–3 J/cm2, baseline time 20 s, ablation time 40 s, washing time 40 s, helium and nitrogen gas mixture, pseudo-dielectric resolution mode, source slit medium size (0.05 mm) |  | 0.52 |  |  |  | 46.5 | [15 empty] | 20768 | [11 empty] | 15.5 | [9 empty] | 2148 |  | 2.05 |  |  |  | 17.1 | [37 empty] | 186 | [15 empty] | 98924 |  | 84.53 | [42 empty] | 2024 | Minhas, M., Deng, M., Zhang, Q., Li, W., Jia, Z., Yang, J. (2024). Metals pre–enrichment during the syn–sedimentary period of Mengxing Pb–Zn Deposit, western Yunnan, SW China: Evidence on LA–ICP–MS trace elements and S isotopes of lamellar sphalerite. Ore Geology Reviews, 167, 106006. |  | CHN | YN
| Mengxing |  | Seafloor hydrothermal | Sedimentary Exhalative (SEDEX) | SEDEX zinc-lead | Pb, Zn | Ge, Cd, Ag, Tl, Bi | Pb, Zn (Ge, Cd, Ag, Tl, Bi) | Liu et al., 2021; Jia et al., 2023 |  | MXS-5@1W2 |  | underground mine |  |  |  |  | ore material | polished section | unknown | mineral separate | [5 empty] | mineralisation | lamellar, fine-grained, zonal |  |  | sphalerite | sedimentary stage, hydrothermal stage | vein, replacement | colloform, lamellar, massive |  |  |  | galena, barite, pyrite |  | LA-ICPMS, MC-ICPMS | RESOlution–155 Ar F 193 nm laser ablation system (manufactured by Resso Australia) and the Nu Plasma III MC–ICP–MS (manufactured by Nu UK) | Institute of Geochemistry, Chinese Academy of Sciences, Guiyang | spot size between 40 and 60 μm, pulse frequency 5 Hz, laser energy 2–3 J/cm2, baseline time 20 s, ablation time 40 s, washing time 40 s, helium and nitrogen gas mixture, pseudo-dielectric resolution mode, source slit medium size (0.05 mm) |  | 1.38 |  |  |  | 576 | [15 empty] | 21060 | [11 empty] | 87.5 | [9 empty] | 2035 |  | 2.57 |  |  |  | 62.9 | [7 empty] | 0.03 | [13 empty] | 3.72 | [15 empty] | 4342 | [15 empty] | 89285 |  | 918 | [42 empty] | 2024 | Minhas, M., Deng, M., Zhang, Q., Li, W., Jia, Z., Yang, J. (2024). Metals pre–enrichment during the syn–sedimentary period of Mengxing Pb–Zn Deposit, western Yunnan, SW China: Evidence on LA–ICP–MS trace elements and S isotopes of lamellar sphalerite. Ore Geology Reviews, 167, 106006. |  | CHN | YN
| Mengxing |  | Seafloor hydrothermal | Sedimentary Exhalative (SEDEX) | SEDEX zinc-lead | Pb, Zn | Ge, Cd, Ag, Tl, Bi | Pb, Zn (Ge, Cd, Ag, Tl, Bi) | Liu et al., 2021; Jia et al., 2023 |  | MXS-5@1W3 |  | underground mine |  |  |  |  | ore material | polished section | unknown | mineral separate | [5 empty] | mineralisation | lamellar, fine-grained, zonal |  |  | sphalerite | sedimentary stage, hydrothermal stage | vein, replacement | colloform, lamellar, massive |  |  |  | galena, barite, pyrite |  | LA-ICPMS, MC-ICPMS | RESOlution–155 Ar F 193 nm laser ablation system (manufactured by Resso Australia) and the Nu Plasma III MC–ICP–MS (manufactured by Nu UK) | Institute of Geochemistry, Chinese Academy of Sciences, Guiyang | spot size between 40 and 60 μm, pulse frequency 5 Hz, laser energy 2–3 J/cm2, baseline time 20 s, ablation time 40 s, washing time 40 s, helium and nitrogen gas mixture, pseudo-dielectric resolution mode, source slit medium size (0.05 mm) |  | 1.56 |  |  |  | 680 | [15 empty] | 24563 | [11 empty] | 154 | [9 empty] | 1810 |  | 4.09 |  |  |  | 128 | [7 empty] | 0.07 | [13 empty] | 3.78 | [15 empty] | 2775 | [15 empty] | 82672 |  | 1667 | [9 empty] | 0.3 | [32 empty] | 2024 | Minhas, M., Deng, M., Zhang, Q., Li, W., Jia, Z., Yang, J. (2024). Metals pre–enrichment during the syn–sedimentary period of Mengxing Pb–Zn Deposit, western Yunnan, SW China: Evidence on LA–ICP–MS trace elements and S isotopes of lamellar sphalerite. Ore Geology Reviews, 167, 106006. |  | CHN | YN
| Mengxing |  | Seafloor hydrothermal | Sedimentary Exhalative (SEDEX) | SEDEX zinc-lead | Pb, Zn | Ge, Cd, Ag, Tl, Bi | Pb, Zn (Ge, Cd, Ag, Tl, Bi) | Liu et al., 2021; Jia et al., 2023 |  | MXS-5@1W4 |  | underground mine |  |  |  |  | ore material | polished section | unknown | mineral separate | [5 empty] | mineralisation | lamellar, fine-grained, zonal |  |  | sphalerite | sedimentary stage, hydrothermal stage | vein, replacement | colloform, lamellar, massive |  |  |  | galena, barite, pyrite |  | LA-ICPMS, MC-ICPMS | RESOlution–155 Ar F 193 nm laser ablation system (manufactured by Resso Australia) and the Nu Plasma III MC–ICP–MS (manufactured by Nu UK) | Institute of Geochemistry, Chinese Academy of Sciences, Guiyang | spot size between 40 and 60 μm, pulse frequency 5 Hz, laser energy 2–3 J/cm2, baseline time 20 s, ablation time 40 s, washing time 40 s, helium and nitrogen gas mixture, pseudo-dielectric resolution mode, source slit medium size (0.05 mm) |  | 1.17 |  |  |  | 20.8 | [15 empty] | 18745 | [11 empty] | 95.3 | [9 empty] | 1660 |  | 0.53 |  |  |  | 2.17 | [21 empty] | 1.58 | [15 empty] | 2023 | [15 empty] | 77738 |  | 1738 | [42 empty] | 2024 | Minhas, M., Deng, M., Zhang, Q., Li, W., Jia, Z., Yang, J. (2024). Metals pre–enrichment during the syn–sedimentary period of Mengxing Pb–Zn Deposit, western Yunnan, SW China: Evidence on LA–ICP–MS trace elements and S isotopes of lamellar sphalerite. Ore Geology Reviews, 167, 106006. |  | CHN | YN
| Mengxing |  | Seafloor hydrothermal | Sedimentary Exhalative (SEDEX) | SEDEX zinc-lead | Pb, Zn | Ge, Cd, Ag, Tl, Bi | Pb, Zn (Ge, Cd, Ag, Tl, Bi) | Liu et al., 2021; Jia et al., 2023 |  | MXS-5@1W5 |  | underground mine |  |  |  |  | ore material | polished section | unknown | mineral separate | [5 empty] | mineralisation | lamellar, fine-grained, zonal |  |  | sphalerite | sedimentary stage, hydrothermal stage | vein, replacement | colloform, lamellar, massive |  |  |  | galena, barite, pyrite |  | LA-ICPMS, MC-ICPMS | RESOlution–155 Ar F 193 nm laser ablation system (manufactured by Resso Australia) and the Nu Plasma III MC–ICP–MS (manufactured by Nu UK) | Institute of Geochemistry, Chinese Academy of Sciences, Guiyang | spot size between 40 and 60 μm, pulse frequency 5 Hz, laser energy 2–3 J/cm2, baseline time 20 s, ablation time 40 s, washing time 40 s, helium and nitrogen gas mixture, pseudo-dielectric resolution mode, source slit medium size (0.05 mm) |  | 0.94 |  |  |  | 279 | [15 empty] | 12603 | [11 empty] | 82.3 | [9 empty] | 3110 |  | 0.15 |  |  |  | 83.8 | [21 empty] | 6.69 | [15 empty] | 1883 | [15 empty] | 72409 |  | 603 | [42 empty] | 2024 | Minhas, M., Deng, M., Zhang, Q., Li, W., Jia, Z., Yang, J. (2024). Metals pre–enrichment during the syn–sedimentary period of Mengxing Pb–Zn Deposit, western Yunnan, SW China: Evidence on LA–ICP–MS trace elements and S isotopes of lamellar sphalerite. Ore Geology Reviews, 167, 106006. |  | CHN | YN
| Mengxing |  | Seafloor hydrothermal | Sedimentary Exhalative (SEDEX) | SEDEX zinc-lead | Pb, Zn | Ge, Cd, Ag, Tl, Bi | Pb, Zn (Ge, Cd, Ag, Tl, Bi) | Liu et al., 2021; Jia et al., 2023 |  | MXS-5@3–1 |  | underground mine |  |  |  |  | ore material | polished section | unknown | mineral separate | [5 empty] | mineralisation | lamellar, fine-grained, zonal |  |  | sphalerite | sedimentary stage, hydrothermal stage | vein, replacement | colloform, lamellar, massive |  |  |  | galena, barite, pyrite |  | LA-ICPMS, MC-ICPMS | RESOlution–155 Ar F 193 nm laser ablation system (manufactured by Resso Australia) and the Nu Plasma III MC–ICP–MS (manufactured by Nu UK) | Institute of Geochemistry, Chinese Academy of Sciences, Guiyang | spot size between 40 and 60 μm, pulse frequency 5 Hz, laser energy 2–3 J/cm2, baseline time 20 s, ablation time 40 s, washing time 40 s, helium and nitrogen gas mixture, pseudo-dielectric resolution mode, source slit medium size (0.05 mm) |  | 0.88 |  |  |  | 11.2 | [15 empty] | 21131 | [11 empty] | 60.5 | [9 empty] | 3455 |  | 0.64 | [25 empty] | 5.29 | [15 empty] | 1774 | [15 empty] | 70136 |  | 1099 | [42 empty] | 2024 | Minhas, M., Deng, M., Zhang, Q., Li, W., Jia, Z., Yang, J. (2024). Metals pre–enrichment during the syn–sedimentary period of Mengxing Pb–Zn Deposit, western Yunnan, SW China: Evidence on LA–ICP–MS trace elements and S isotopes of lamellar sphalerite. Ore Geology Reviews, 167, 106006. |  | CHN | YN
| Mengxing |  | Seafloor hydrothermal | Sedimentary Exhalative (SEDEX) | SEDEX zinc-lead | Pb, Zn | Ge, Cd, Ag, Tl, Bi | Pb, Zn (Ge, Cd, Ag, Tl, Bi) | Liu et al., 2021; Jia et al., 2023 |  | MXS-9 W1 |  | underground mine |  |  |  |  | ore material | polished section | unknown | mineral separate | [5 empty] | mineralisation | lamellar, fine-grained, zonal |  |  | sphalerite | sedimentary stage, hydrothermal stage | vein, replacement | colloform, lamellar, massive |  |  |  | galena, barite, pyrite |  | LA-ICPMS, MC-ICPMS | RESOlution–155 Ar F 193 nm laser ablation system (manufactured by Resso Australia) and the Nu Plasma III MC–ICP–MS (manufactured by Nu UK) | Institute of Geochemistry, Chinese Academy of Sciences, Guiyang | spot size between 40 and 60 μm, pulse frequency 5 Hz, laser energy 2–3 J/cm2, baseline time 20 s, ablation time 40 s, washing time 40 s, helium and nitrogen gas mixture, pseudo-dielectric resolution mode, source slit medium size (0.05 mm) |  | 0.16 |  |  |  | 70.9 | [15 empty] | 4840 | [11 empty] | 0.93 | [9 empty] | 539 |  | 0.43 |  |  |  | 29.2 | [21 empty] | 1.87 | [15 empty] | 478 | [15 empty] | 137724 |  | 53.68 | [42 empty] | 2024 | Minhas, M., Deng, M., Zhang, Q., Li, W., Jia, Z., Yang, J. (2024). Metals pre–enrichment during the syn–sedimentary period of Mengxing Pb–Zn Deposit, western Yunnan, SW China: Evidence on LA–ICP–MS trace elements and S isotopes of lamellar sphalerite. Ore Geology Reviews, 167, 106006. |  | CHN | YN
| Mengxing |  | Seafloor hydrothermal | Sedimentary Exhalative (SEDEX) | SEDEX zinc-lead | Pb, Zn | Ge, Cd, Ag, Tl, Bi | Pb, Zn (Ge, Cd, Ag, Tl, Bi) | Liu et al., 2021; Jia et al., 2023 |  | MXS-9 W2 |  | underground mine |  |  |  |  | ore material | polished section | unknown | mineral separate | [5 empty] | mineralisation | lamellar, fine-grained, zonal |  |  | sphalerite | sedimentary stage, hydrothermal stage | vein, replacement | colloform, lamellar, massive |  |  |  | galena, barite, pyrite |  | LA-ICPMS | RESOlution–155 Ar F 193 nm laser ablation system (manufactured by Resso Australia) and the Nu Plasma III MC–ICP–MS (manufactured by Nu UK) | Institute of Geochemistry, Chinese Academy of Sciences, Guiyang | spot size between 40 and 60 μm, pulse frequency 5 Hz, laser energy 2–3 J/cm2, baseline time 20 s, ablation time 40 s, washing time 40 s, helium and nitrogen gas mixture, pseudo-dielectric resolution mode, source slit medium size (0.05 mm) |  | 0.15 |  |  |  | 59.7 | [15 empty] | 12172 | [5 empty] | -9999 | [5 empty] | 5.46 | [11 empty] | 0.36 | [11 empty] | -9999 | [13 empty] | 3.04 | [9 empty] | -9999 | [5 empty] | 208 | [15 empty] | 137821 |  | 63 | [21 empty] | -9999 | [20 empty] | 2024 | Minhas, M., Deng, M., Zhang, Q., Li, W., Jia, Z., Yang, J. (2024). Metals pre–enrichment during the syn–sedimentary period of Mengxing Pb–Zn Deposit, western Yunnan, SW China: Evidence on LA–ICP–MS trace elements and S isotopes of lamellar sphalerite. Ore Geology Reviews, 167, 106006. |  | CHN | YN
| Mengxing |  | Seafloor hydrothermal | Sedimentary Exhalative (SEDEX) | SEDEX zinc-lead | Pb, Zn | Ge, Cd, Ag, Tl, Bi | Pb, Zn (Ge, Cd, Ag, Tl, Bi) | Liu et al., 2021; Jia et al., 2023 |  | MXS-9 W3 |  | underground mine |  |  |  |  | ore material | polished section | unknown | mineral separate | [5 empty] | mineralisation | lamellar, fine-grained, zonal |  |  | sphalerite | sedimentary stage, hydrothermal stage | vein, replacement | colloform, lamellar, massive |  |  |  | galena, barite, pyrite |  | LA-ICPMS, MC-ICPMS | RESOlution–155 Ar F 193 nm laser ablation system (manufactured by Resso Australia) and the Nu Plasma III MC–ICP–MS (manufactured by Nu UK) | Institute of Geochemistry, Chinese Academy of Sciences, Guiyang | spot size between 40 and 60 μm, pulse frequency 5 Hz, laser energy 2–3 J/cm2, baseline time 20 s, ablation time 40 s, washing time 40 s, helium and nitrogen gas mixture, pseudo-dielectric resolution mode, source slit medium size (0.05 mm) |  | 0.19 |  |  |  | 60.6 | [15 empty] | 9618 | [21 empty] | 665 |  | 0.14 |  |  |  | 45.2 | [21 empty] | 2.53 | [15 empty] | 208 | [15 empty] | 137821 |  | 63 | [42 empty] | 2024 | Minhas, M., Deng, M., Zhang, Q., Li, W., Jia, Z., Yang, J. (2024). Metals pre–enrichment during the syn–sedimentary period of Mengxing Pb–Zn Deposit, western Yunnan, SW China: Evidence on LA–ICP–MS trace elements and S isotopes of lamellar sphalerite. Ore Geology Reviews, 167, 106006. |  | CHN | YN
| Mengxing |  | Seafloor hydrothermal | Sedimentary Exhalative (SEDEX) | SEDEX zinc-lead | Pb, Zn | Ge, Cd, Ag, Tl, Bi | Pb, Zn (Ge, Cd, Ag, Tl, Bi) | Liu et al., 2021; Jia et al., 2023 |  | MXS-9 W4 |  | underground mine |  |  |  |  | ore material | polished section | unknown | mineral separate | [5 empty] | mineralisation | lamellar, fine-grained, zonal |  |  | sphalerite | sedimentary stage, hydrothermal stage | vein, replacement | colloform, lamellar, massive |  |  |  | galena, barite, pyrite |  | LA-ICPMS, MC-ICPMS | RESOlution–155 Ar F 193 nm laser ablation system (manufactured by Resso Australia) and the Nu Plasma III MC–ICP–MS (manufactured by Nu UK) | Institute of Geochemistry, Chinese Academy of Sciences, Guiyang | spot size between 40 and 60 μm, pulse frequency 5 Hz, laser energy 2–3 J/cm2, baseline time 20 s, ablation time 40 s, washing time 40 s, helium and nitrogen gas mixture, pseudo-dielectric resolution mode, source slit medium size (0.05 mm) |  | 0.12 |  |  |  | 577 | [15 empty] | 6977 | [11 empty] | 4.35 | [9 empty] | 2192 |  | 0.32 |  |  |  | 74.7 | [21 empty] | 8.53 | [15 empty] | 5369 | [15 empty] | 141992 |  | 471 | [42 empty] | 2024 | Minhas, M., Deng, M., Zhang, Q., Li, W., Jia, Z., Yang, J. (2024). Metals pre–enrichment during the syn–sedimentary period of Mengxing Pb–Zn Deposit, western Yunnan, SW China: Evidence on LA–ICP–MS trace elements and S isotopes of lamellar sphalerite. Ore Geology Reviews, 167, 106006. |  | CHN | YN
| Mengxing |  | Seafloor hydrothermal | Sedimentary Exhalative (SEDEX) | SEDEX zinc-lead | Pb, Zn | Ge, Cd, Ag, Tl, Bi | Pb, Zn (Ge, Cd, Ag, Tl, Bi) | Liu et al., 2021; Jia et al., 2023 |  | MXS-9 W5 |  | underground mine |  |  |  |  | ore material | polished section | unknown | mineral separate | [5 empty] | mineralisation | lamellar, fine-grained, zonal |  |  | sphalerite | sedimentary stage, hydrothermal stage | vein, replacement | colloform, lamellar, massive |  |  |  | galena, barite, pyrite |  | LA-ICPMS | RESOlution–155 Ar F 193 nm laser ablation system (manufactured by Resso Australia) and the Nu Plasma III MC–ICP–MS (manufactured by Nu UK) | Institute of Geochemistry, Chinese Academy of Sciences, Guiyang | spot size between 40 and 60 μm, pulse frequency 5 Hz, laser energy 2–3 J/cm2, baseline time 20 s, ablation time 40 s, washing time 40 s, helium and nitrogen gas mixture, pseudo-dielectric resolution mode, source slit medium size (0.05 mm) |  | 0.17 |  |  |  | 2.45 | [21 empty] | -9999 | [5 empty] | 2.72 | [9 empty] | 264 |  | 0.24 |  |  |  | -9999 | [21 empty] | -9999 | [9 empty] | -9999 | [21 empty] | 135345 |  | 209 | [21 empty] | -9999 | [20 empty] | 2024 | Minhas, M., Deng, M., Zhang, Q., Li, W., Jia, Z., Yang, J. (2024). Metals pre–enrichment during the syn–sedimentary period of Mengxing Pb–Zn Deposit, western Yunnan, SW China: Evidence on LA–ICP–MS trace elements and S isotopes of lamellar sphalerite. Ore Geology Reviews, 167, 106006. |  | CHN | YN
| Mengxing |  | Seafloor hydrothermal | Sedimentary Exhalative (SEDEX) | SEDEX zinc-lead | Pb, Zn | Ge, Cd, Ag, Tl, Bi | Pb, Zn (Ge, Cd, Ag, Tl, Bi) | Liu et al., 2021; Jia et al., 2023 |  | ZK10101-2–1 |  | underground mine |  |  |  |  | ore material | polished section | unknown | mineral separate | [5 empty] | mineralisation | lamellar, fine-grained, zonal |  |  | sphalerite | sedimentary stage, hydrothermal stage | vein, replacement | colloform, lamellar, massive |  |  |  | galena, barite, pyrite |  | LA-ICPMS, MC-ICPMS | RESOlution–155 Ar F 193 nm laser ablation system (manufactured by Resso Australia) and the Nu Plasma III MC–ICP–MS (manufactured by Nu UK) | Institute of Geochemistry, Chinese Academy of Sciences, Guiyang | spot size between 40 and 60 μm, pulse frequency 5 Hz, laser energy 2–3 J/cm2, baseline time 20 s, ablation time 40 s, washing time 40 s, helium and nitrogen gas mixture, pseudo-dielectric resolution mode, source slit medium size (0.05 mm) | [21 empty] | 290 | [5 empty] | 266 | [5 empty] | 486 | [11 empty] | 201 | [35 empty] | 1288 | [5 empty] | 26484 | [15 empty] | 896076 |  | 221 | [42 empty] | 2024 | Minhas, M., Deng, M., Zhang, Q., Li, W., Jia, Z., Yang, J. (2024). Metals pre–enrichment during the syn–sedimentary period of Mengxing Pb–Zn Deposit, western Yunnan, SW China: Evidence on LA–ICP–MS trace elements and S isotopes of lamellar sphalerite. Ore Geology Reviews, 167, 106006. |  | CHN | YN
| Mengxing |  | Seafloor hydrothermal | Sedimentary Exhalative (SEDEX) | SEDEX zinc-lead | Pb, Zn | Ge, Cd, Ag, Tl, Bi | Pb, Zn (Ge, Cd, Ag, Tl, Bi) | Liu et al., 2021; Jia et al., 2023 |  | ZK10705-1 |  | underground mine |  |  |  |  | ore material | polished section | unknown | mineral separate | [5 empty] | mineralisation | lamellar, fine-grained, zonal |  |  | sphalerite | sedimentary stage, hydrothermal stage | vein, replacement | colloform, lamellar, massive |  |  |  | galena, barite, pyrite |  | LA-ICPMS, MC-ICPMS | RESOlution–155 Ar F 193 nm laser ablation system (manufactured by Resso Australia) and the Nu Plasma III MC–ICP–MS (manufactured by Nu UK) | Institute of Geochemistry, Chinese Academy of Sciences, Guiyang | spot size between 40 and 60 μm, pulse frequency 5 Hz, laser energy 2–3 J/cm2, baseline time 20 s, ablation time 40 s, washing time 40 s, helium and nitrogen gas mixture, pseudo-dielectric resolution mode, source slit medium size (0.05 mm) |  | 0.81 | [19 empty] | 586 | [5 empty] | 8.36 | [5 empty] | 66.7 | [9 empty] | 41750 |  | 6.44 |  |  |  | 1.6 | [7 empty] | 0.47 | [29 empty] | 121 | [15 empty] | 150812 |  | 16 | [9 empty] | 2.62 | [11 empty] | 153 | [20 empty] | 2024 | Minhas, M., Deng, M., Zhang, Q., Li, W., Jia, Z., Yang, J. (2024). Metals pre–enrichment during the syn–sedimentary period of Mengxing Pb–Zn Deposit, western Yunnan, SW China: Evidence on LA–ICP–MS trace elements and S isotopes of lamellar sphalerite. Ore Geology Reviews, 167, 106006. |  | CHN | YN
| Mengxing |  | Seafloor hydrothermal | Sedimentary Exhalative (SEDEX) | SEDEX zinc-lead | Pb, Zn | Ge, Cd, Ag, Tl, Bi | Pb, Zn (Ge, Cd, Ag, Tl, Bi) | Liu et al., 2021; Jia et al., 2023 |  | 948–850-95–1#2 |  | underground mine |  |  |  |  | ore material | polished section | unknown | mineral separate | [5 empty] | mineralisation | lamellar, fine-grained, zonal |  |  | sphalerite | sedimentary stage, hydrothermal stage | vein, replacement | colloform, lamellar, massive |  |  |  | galena, barite, pyrite |  | LA-ICPMS, MC-ICPMS | RESOlution–155 Ar F 193 nm laser ablation system (manufactured by Resso Australia) and the Nu Plasma III MC–ICP–MS (manufactured by Nu UK) | Institute of Geochemistry, Chinese Academy of Sciences, Guiyang | spot size between 40 and 60 μm, pulse frequency 5 Hz, laser energy 2–3 J/cm2, baseline time 20 s, ablation time 40 s, washing time 40 s, helium and nitrogen gas mixture, pseudo-dielectric resolution mode, source slit medium size (0.05 mm) |  | 0.35 |  |  |  | 3 | [15 empty] | 776 | [5 empty] | 1.13 | [5 empty] | 483 | [9 empty] | 12315 |  | 11.4 |  |  |  | 63.8 | [21 empty] | 0.98 | [15 empty] | 122 | [15 empty] | 92445 | [44 empty] | 2024 | Minhas, M., Deng, M., Zhang, Q., Li, W., Jia, Z., Yang, J. (2024). Metals pre–enrichment during the syn–sedimentary period of Mengxing Pb–Zn Deposit, western Yunnan, SW China: Evidence on LA–ICP–MS trace elements and S isotopes of lamellar sphalerite. Ore Geology Reviews, 167, 106006. |  | CHN | YN
| Mengxing |  | Seafloor hydrothermal | Sedimentary Exhalative (SEDEX) | SEDEX zinc-lead | Pb, Zn | Ge, Cd, Ag, Tl, Bi | Pb, Zn (Ge, Cd, Ag, Tl, Bi) | Liu et al., 2021; Jia et al., 2023 |  | 948–850-95–1#3 |  | underground mine |  |  |  |  | ore material | polished section | unknown | mineral separate | [5 empty] | mineralisation | lamellar, fine-grained, zonal |  |  | sphalerite | sedimentary stage, hydrothermal stage | vein, replacement | colloform, lamellar, massive |  |  |  | galena, barite, pyrite |  | LA-ICPMS, MC-ICPMS | RESOlution–155 Ar F 193 nm laser ablation system (manufactured by Resso Australia) and the Nu Plasma III MC–ICP–MS (manufactured by Nu UK) | Institute of Geochemistry, Chinese Academy of Sciences, Guiyang | spot size between 40 and 60 μm, pulse frequency 5 Hz, laser energy 2–3 J/cm2, baseline time 20 s, ablation time 40 s, washing time 40 s, helium and nitrogen gas mixture, pseudo-dielectric resolution mode, source slit medium size (0.05 mm) |  | 0.43 |  |  |  | 10.3 | [15 empty] | 664 | [5 empty] | 2.25 | [5 empty] | 205 | [9 empty] | 9185 |  | 2.63 |  |  |  | 6.42 | [7 empty] | 0.06 | [13 empty] | 0.8 | [15 empty] | 221 | [15 empty] | 78623 | [11 empty] | 1.27 | [11 empty] | 897 | [20 empty] | 2024 | Minhas, M., Deng, M., Zhang, Q., Li, W., Jia, Z., Yang, J. (2024). Metals pre–enrichment during the syn–sedimentary period of Mengxing Pb–Zn Deposit, western Yunnan, SW China: Evidence on LA–ICP–MS trace elements and S isotopes of lamellar sphalerite. Ore Geology Reviews, 167, 106006. |  | CHN | YN
| Mengxing |  | Seafloor hydrothermal | Sedimentary Exhalative (SEDEX) | SEDEX zinc-lead | Pb, Zn | Ge, Cd, Ag, Tl, Bi | Pb, Zn (Ge, Cd, Ag, Tl, Bi) | Liu et al., 2021; Jia et al., 2023 |  | 948–850-95–1#4 |  | underground mine |  |  |  |  | ore material | polished section | unknown | mineral separate | [5 empty] | mineralisation | lamellar, fine-grained, zonal |  |  | sphalerite | sedimentary stage, hydrothermal stage | vein, replacement | colloform, lamellar, massive |  |  |  | galena, barite, pyrite |  | LA-ICPMS, MC-ICPMS | RESOlution–155 Ar F 193 nm laser ablation system (manufactured by Resso Australia) and the Nu Plasma III MC–ICP–MS (manufactured by Nu UK) | Institute of Geochemistry, Chinese Academy of Sciences, Guiyang | spot size between 40 and 60 μm, pulse frequency 5 Hz, laser energy 2–3 J/cm2, baseline time 20 s, ablation time 40 s, washing time 40 s, helium and nitrogen gas mixture, pseudo-dielectric resolution mode, source slit medium size (0.05 mm) |  | 0.24 | [19 empty] | 1033 | [5 empty] | 0.28 | [5 empty] | 47.5 | [9 empty] | 9827 |  | 19.3 |  |  |  | 9.83 | [21 empty] | 4.73 | [15 empty] | 58.27 | [15 empty] | 66461 | [44 empty] | 2024 | Minhas, M., Deng, M., Zhang, Q., Li, W., Jia, Z., Yang, J. (2024). Metals pre–enrichment during the syn–sedimentary period of Mengxing Pb–Zn Deposit, western Yunnan, SW China: Evidence on LA–ICP–MS trace elements and S isotopes of lamellar sphalerite. Ore Geology Reviews, 167, 106006. |  | CHN | YN
| Mengxing |  | Seafloor hydrothermal | Sedimentary Exhalative (SEDEX) | SEDEX zinc-lead | Pb, Zn | Ge, Cd, Ag, Tl, Bi | Pb, Zn (Ge, Cd, Ag, Tl, Bi) | Liu et al., 2021; Jia et al., 2023 |  | 948–850-95–1#5 |  | underground mine |  |  |  |  | ore material | polished section | unknown | mineral separate | [5 empty] | mineralisation | lamellar, fine-grained, zonal |  |  | sphalerite | sedimentary stage, hydrothermal stage | vein, replacement | colloform, lamellar, massive |  |  |  | galena, barite, pyrite |  | LA-ICPMS, MC-ICPMS | RESOlution–155 Ar F 193 nm laser ablation system (manufactured by Resso Australia) and the Nu Plasma III MC–ICP–MS (manufactured by Nu UK) | Institute of Geochemistry, Chinese Academy of Sciences, Guiyang | spot size between 40 and 60 μm, pulse frequency 5 Hz, laser energy 2–3 J/cm2, baseline time 20 s, ablation time 40 s, washing time 40 s, helium and nitrogen gas mixture, pseudo-dielectric resolution mode, source slit medium size (0.05 mm) |  | 0.29 | [19 empty] | 913 | [5 empty] | 0.36 | [5 empty] | 162 | [9 empty] | 9374 |  | 13.9 |  |  |  | 75.6 | [21 empty] | 4.63 | [15 empty] | 34.7 | [15 empty] | 60899 | [44 empty] | 2024 | Minhas, M., Deng, M., Zhang, Q., Li, W., Jia, Z., Yang, J. (2024). Metals pre–enrichment during the syn–sedimentary period of Mengxing Pb–Zn Deposit, western Yunnan, SW China: Evidence on LA–ICP–MS trace elements and S isotopes of lamellar sphalerite. Ore Geology Reviews, 167, 106006. |  | CHN | YN
| Mengxing |  | Seafloor hydrothermal | Sedimentary Exhalative (SEDEX) | SEDEX zinc-lead | Pb, Zn | Ge, Cd, Ag, Tl, Bi | Pb, Zn (Ge, Cd, Ag, Tl, Bi) | Liu et al., 2021; Jia et al., 2023 |  | 948–850-95–1 |  | underground mine |  |  |  |  | ore material | polished section | unknown | mineral separate | [5 empty] | mineralisation | lamellar, fine-grained, zonal |  |  | sphalerite | sedimentary stage, hydrothermal stage | vein, replacement | colloform, lamellar, massive |  |  |  | galena, barite, pyrite |  | LA-ICPMS, MC-ICPMS | RESOlution–155 Ar F 193 nm laser ablation system (manufactured by Resso Australia) and the Nu Plasma III MC–ICP–MS (manufactured by Nu UK) | Institute of Geochemistry, Chinese Academy of Sciences, Guiyang | spot size between 40 and 60 μm, pulse frequency 5 Hz, laser energy 2–3 J/cm2, baseline time 20 s, ablation time 40 s, washing time 40 s, helium and nitrogen gas mixture, pseudo-dielectric resolution mode, source slit medium size (0.05 mm) |  | 3.21 |  |  |  | 10.3 | [15 empty] | 1277 | [5 empty] | 0.57 | [5 empty] | 76 | [9 empty] | 16033 |  | 2.15 |  |  |  | 2.44 | [21 empty] | 12.7 | [15 empty] | 209 | [15 empty] | 110713 | [11 empty] | 0.29 | [11 empty] | 2.81 | [20 empty] | 2024 | Minhas, M., Deng, M., Zhang, Q., Li, W., Jia, Z., Yang, J. (2024). Metals pre–enrichment during the syn–sedimentary period of Mengxing Pb–Zn Deposit, western Yunnan, SW China: Evidence on LA–ICP–MS trace elements and S isotopes of lamellar sphalerite. Ore Geology Reviews, 167, 106006. |  | CHN | YN
| Mengxing |  | Seafloor hydrothermal | Sedimentary Exhalative (SEDEX) | SEDEX zinc-lead | Pb, Zn | Ge, Cd, Ag, Tl, Bi | Pb, Zn (Ge, Cd, Ag, Tl, Bi) | Liu et al., 2021; Jia et al., 2023 |  | 860–500-8#1 |  | underground mine |  |  |  |  | ore material | polished section | unknown | mineral separate | [5 empty] | mineralisation | lamellar, fine-grained, zonal |  |  | sphalerite | sedimentary stage, hydrothermal stage | vein, replacement | colloform, lamellar, massive |  |  |  | galena, barite, pyrite |  | LA-ICPMS, MC-ICPMS | RESOlution–155 Ar F 193 nm laser ablation system (manufactured by Resso Australia) and the Nu Plasma III MC–ICP–MS (manufactured by Nu UK) | Institute of Geochemistry, Chinese Academy of Sciences, Guiyang | spot size between 40 and 60 μm, pulse frequency 5 Hz, laser energy 2–3 J/cm2, baseline time 20 s, ablation time 40 s, washing time 40 s, helium and nitrogen gas mixture, pseudo-dielectric resolution mode, source slit medium size (0.05 mm) |  | 0.24 | [19 empty] | 4773 | [5 empty] | 37.3 | [5 empty] | 45.8 | [9 empty] | 15725 |  | 0.14 | [11 empty] | 0.06 | [13 empty] | 41.8 | [9 empty] | 2.48 | [5 empty] | 216 | [15 empty] | 148499 | [44 empty] | 2024 | Minhas, M., Deng, M., Zhang, Q., Li, W., Jia, Z., Yang, J. (2024). Metals pre–enrichment during the syn–sedimentary period of Mengxing Pb–Zn Deposit, western Yunnan, SW China: Evidence on LA–ICP–MS trace elements and S isotopes of lamellar sphalerite. Ore Geology Reviews, 167, 106006. |  | CHN | YN
| Mengxing |  | Seafloor hydrothermal | Sedimentary Exhalative (SEDEX) | SEDEX zinc-lead | Pb, Zn | Ge, Cd, Ag, Tl, Bi | Pb, Zn (Ge, Cd, Ag, Tl, Bi) | Liu et al., 2021; Jia et al., 2023 |  | 860–450-4#1–1 |  | underground mine |  |  |  |  | ore material | polished section | unknown | mineral separate | [5 empty] | mineralisation | lamellar, fine-grained, zonal |  |  | sphalerite | sedimentary stage, hydrothermal stage | vein, replacement | colloform, lamellar, massive |  |  |  | galena, barite, pyrite |  | LA-ICPMS, MC-ICPMS | RESOlution–155 Ar F 193 nm laser ablation system (manufactured by Resso Australia) and the Nu Plasma III MC–ICP–MS (manufactured by Nu UK) | Institute of Geochemistry, Chinese Academy of Sciences, Guiyang | spot size between 40 and 60 μm, pulse frequency 5 Hz, laser energy 2–3 J/cm2, baseline time 20 s, ablation time 40 s, washing time 40 s, helium and nitrogen gas mixture, pseudo-dielectric resolution mode, source slit medium size (0.05 mm) |  | 8.83 |  |  |  | 213 | [15 empty] | 5845 | [5 empty] | 4.61 | [5 empty] | 218 | [9 empty] | 7598 |  | 3.76 |  |  |  | 54.7 | [7 empty] | 0.12 | [13 empty] | 49 | [9 empty] | 83.4 | [5 empty] | 474 | [15 empty] | 141772 | [11 empty] | 7.5 | [11 empty] | 4.99 | [20 empty] | 2024 | Minhas, M., Deng, M., Zhang, Q., Li, W., Jia, Z., Yang, J. (2024). Metals pre–enrichment during the syn–sedimentary period of Mengxing Pb–Zn Deposit, western Yunnan, SW China: Evidence on LA–ICP–MS trace elements and S isotopes of lamellar sphalerite. Ore Geology Reviews, 167, 106006. |  | CHN | YN
| Mengxing |  | Seafloor hydrothermal | Sedimentary Exhalative (SEDEX) | SEDEX zinc-lead | Pb, Zn | Ge, Cd, Ag, Tl, Bi | Pb, Zn (Ge, Cd, Ag, Tl, Bi) | Liu et al., 2021; Jia et al., 2023 |  | 860–450-4#2–1 |  | underground mine |  |  |  |  | ore material | polished section | unknown | mineral separate | [5 empty] | mineralisation | lamellar, fine-grained, zonal |  |  | sphalerite | sedimentary stage, hydrothermal stage | vein, replacement | colloform, lamellar, massive |  |  |  | galena, barite, pyrite |  | LA-ICPMS, MC-ICPMS | RESOlution–155 Ar F 193 nm laser ablation system (manufactured by Resso Australia) and the Nu Plasma III MC–ICP–MS (manufactured by Nu UK) | Institute of Geochemistry, Chinese Academy of Sciences, Guiyang | spot size between 40 and 60 μm, pulse frequency 5 Hz, laser energy 2–3 J/cm2, baseline time 20 s, ablation time 40 s, washing time 40 s, helium and nitrogen gas mixture, pseudo-dielectric resolution mode, source slit medium size (0.05 mm) |  | 9.84 |  |  |  | 5.87 | [15 empty] | 6729 | [5 empty] | 4.43 | [5 empty] | 60.5 | [9 empty] | 8346 |  | 0.57 |  |  |  | 6.4 | [7 empty] | 0.02 | [13 empty] | 23.6 | [9 empty] | 5.95 | [5 empty] | 652 | [15 empty] | 156117 | [23 empty] | 29.2 | [20 empty] | 2024 | Minhas, M., Deng, M., Zhang, Q., Li, W., Jia, Z., Yang, J. (2024). Metals pre–enrichment during the syn–sedimentary period of Mengxing Pb–Zn Deposit, western Yunnan, SW China: Evidence on LA–ICP–MS trace elements and S isotopes of lamellar sphalerite. Ore Geology Reviews, 167, 106006. |  | CHN | YN
| Mengxing |  | Seafloor hydrothermal | Sedimentary Exhalative (SEDEX) | SEDEX zinc-lead | Pb, Zn | Ge, Cd, Ag, Tl, Bi | Pb, Zn (Ge, Cd, Ag, Tl, Bi) | Liu et al., 2021; Jia et al., 2023 |  | 860–390-5#1 |  | underground mine |  |  |  |  | ore material | polished section | unknown | mineral separate | [5 empty] | mineralisation | lamellar, fine-grained, zonal |  |  | sphalerite | sedimentary stage, hydrothermal stage | vein, replacement | colloform, lamellar, massive |  |  |  | galena, barite, pyrite |  | LA-ICPMS, MC-ICPMS | RESOlution–155 Ar F 193 nm laser ablation system (manufactured by Resso Australia) and the Nu Plasma III MC–ICP–MS (manufactured by Nu UK) | Institute of Geochemistry, Chinese Academy of Sciences, Guiyang | spot size between 40 and 60 μm, pulse frequency 5 Hz, laser energy 2–3 J/cm2, baseline time 20 s, ablation time 40 s, washing time 40 s, helium and nitrogen gas mixture, pseudo-dielectric resolution mode, source slit medium size (0.05 mm) |  | 5.46 | [19 empty] | 9301 | [5 empty] | 0.59 | [5 empty] | 25.8 | [9 empty] | 9001 |  | 1.34 |  |  |  | 3.46 | [7 empty] | 0.07 | [13 empty] | 5.39 | [15 empty] | 3715 | [15 empty] | 145693 | [23 empty] | 2.66 | [20 empty] | 2024 | Minhas, M., Deng, M., Zhang, Q., Li, W., Jia, Z., Yang, J. (2024). Metals pre–enrichment during the syn–sedimentary period of Mengxing Pb–Zn Deposit, western Yunnan, SW China: Evidence on LA–ICP–MS trace elements and S isotopes of lamellar sphalerite. Ore Geology Reviews, 167, 106006. |  | CHN | YN
| Mengxing |  | Seafloor hydrothermal | Sedimentary Exhalative (SEDEX) | SEDEX zinc-lead | Pb, Zn | Ge, Cd, Ag, Tl, Bi | Pb, Zn (Ge, Cd, Ag, Tl, Bi) | Liu et al., 2021; Jia et al., 2023 |  | 860–350-20–1#W1 |  | underground mine |  |  |  |  | ore material | polished section | unknown | mineral separate | [5 empty] | mineralisation | lamellar, fine-grained, zonal |  |  | sphalerite | sedimentary stage, hydrothermal stage | vein, replacement | colloform, lamellar, massive |  |  |  | galena, barite, pyrite |  | LA-ICPMS, MC-ICPMS | RESOlution–155 Ar F 193 nm laser ablation system (manufactured by Resso Australia) and the Nu Plasma III MC–ICP–MS (manufactured by Nu UK) | Institute of Geochemistry, Chinese Academy of Sciences, Guiyang | spot size between 40 and 60 μm, pulse frequency 5 Hz, laser energy 2–3 J/cm2, baseline time 20 s, ablation time 40 s, washing time 40 s, helium and nitrogen gas mixture, pseudo-dielectric resolution mode, source slit medium size (0.05 mm) |  | 0.6 |  |  |  | 97 | [15 empty] | 2093 | [11 empty] | 23.5 | [9 empty] | 1783 |  | 0.09 |  |  |  | 25.2 | [21 empty] | 39.3 | [15 empty] | 2082 | [15 empty] | 125935 | [44 empty] | 2024 | Minhas, M., Deng, M., Zhang, Q., Li, W., Jia, Z., Yang, J. (2024). Metals pre–enrichment during the syn–sedimentary period of Mengxing Pb–Zn Deposit, western Yunnan, SW China: Evidence on LA–ICP–MS trace elements and S isotopes of lamellar sphalerite. Ore Geology Reviews, 167, 106006. |  | CHN | YN
| Mengxing |  | Seafloor hydrothermal | Sedimentary Exhalative (SEDEX) | SEDEX zinc-lead | Pb, Zn | Ge, Cd, Ag, Tl, Bi | Pb, Zn (Ge, Cd, Ag, Tl, Bi) | Liu et al., 2021; Jia et al., 2023 |  | 860–350-20–1#W2 |  | underground mine |  |  |  |  | ore material | polished section | unknown | mineral separate | [5 empty] | mineralisation | lamellar, fine-grained, zonal |  |  | sphalerite | sedimentary stage, hydrothermal stage | vein, replacement | colloform, lamellar, massive |  |  |  | galena, barite, pyrite |  | LA-ICPMS, MC-ICPMS | RESOlution–155 Ar F 193 nm laser ablation system (manufactured by Resso Australia) and the Nu Plasma III MC–ICP–MS (manufactured by Nu UK) | Institute of Geochemistry, Chinese Academy of Sciences, Guiyang | spot size between 40 and 60 μm, pulse frequency 5 Hz, laser energy 2–3 J/cm2, baseline time 20 s, ablation time 40 s, washing time 40 s, helium and nitrogen gas mixture, pseudo-dielectric resolution mode, source slit medium size (0.05 mm) |  | 1.36 |  |  |  | 16 | [15 empty] | 4173 | [11 empty] | 111 | [9 empty] | 846 |  | 0.09 |  |  |  | 2.78 | [21 empty] | 1.36 | [15 empty] | 377 | [15 empty] | 121270 | [44 empty] | 2024 | Minhas, M., Deng, M., Zhang, Q., Li, W., Jia, Z., Yang, J. (2024). Metals pre–enrichment during the syn–sedimentary period of Mengxing Pb–Zn Deposit, western Yunnan, SW China: Evidence on LA–ICP–MS trace elements and S isotopes of lamellar sphalerite. Ore Geology Reviews, 167, 106006. |  | CHN | YN
| Mengxing |  | Seafloor hydrothermal | Sedimentary Exhalative (SEDEX) | SEDEX zinc-lead | Pb, Zn | Ge, Cd, Ag, Tl, Bi | Pb, Zn (Ge, Cd, Ag, Tl, Bi) | Liu et al., 2021; Jia et al., 2023 |  | 860–350-32#-2@1 |  | underground mine |  |  |  |  | ore material | polished section | unknown | mineral separate | [5 empty] | mineralisation | lamellar, fine-grained, zonal |  |  | sphalerite | sedimentary stage, hydrothermal stage | vein, replacement | colloform, lamellar, massive |  |  |  | galena, barite, pyrite |  | LA-ICPMS, MC-ICPMS | RESOlution–155 Ar F 193 nm laser ablation system (manufactured by Resso Australia) and the Nu Plasma III MC–ICP–MS (manufactured by Nu UK) | Institute of Geochemistry, Chinese Academy of Sciences, Guiyang | spot size between 40 and 60 μm, pulse frequency 5 Hz, laser energy 2–3 J/cm2, baseline time 20 s, ablation time 40 s, washing time 40 s, helium and nitrogen gas mixture, pseudo-dielectric resolution mode, source slit medium size (0.05 mm) |  | 0.16 | [19 empty] | 5745 | [5 empty] | 7.45 | [5 empty] | 3.12 | [9 empty] | 8273 |  | 0.67 | [11 empty] | 0.02 | [13 empty] | 7.91 | [15 empty] | 2.76 | [15 empty] | 126592 | [11 empty] | 0.2 | [32 empty] | 2024 | Minhas, M., Deng, M., Zhang, Q., Li, W., Jia, Z., Yang, J. (2024). Metals pre–enrichment during the syn–sedimentary period of Mengxing Pb–Zn Deposit, western Yunnan, SW China: Evidence on LA–ICP–MS trace elements and S isotopes of lamellar sphalerite. Ore Geology Reviews, 167, 106006. |  | CHN | YN
| Mengxing |  | Seafloor hydrothermal | Sedimentary Exhalative (SEDEX) | SEDEX zinc-lead | Pb, Zn | Ge, Cd, Ag, Tl, Bi | Pb, Zn (Ge, Cd, Ag, Tl, Bi) | Liu et al., 2021; Jia et al., 2023 |  | 860–350-32#-1@1 |  | underground mine |  |  |  |  | ore material | polished section | unknown | mineral separate | [5 empty] | mineralisation | lamellar, fine-grained, zonal |  |  | sphalerite | sedimentary stage, hydrothermal stage | vein, replacement | colloform, lamellar, massive |  |  |  | galena, barite, pyrite |  | LA-ICPMS, MC-ICPMS | RESOlution–155 Ar F 193 nm laser ablation system (manufactured by Resso Australia) and the Nu Plasma III MC–ICP–MS (manufactured by Nu UK) | Institute of Geochemistry, Chinese Academy of Sciences, Guiyang | spot size between 40 and 60 μm, pulse frequency 5 Hz, laser energy 2–3 J/cm2, baseline time 20 s, ablation time 40 s, washing time 40 s, helium and nitrogen gas mixture, pseudo-dielectric resolution mode, source slit medium size (0.05 mm) |  | 0.83 |  |  |  | 4.31 | [15 empty] | 11026 | [5 empty] | 0.88 | [5 empty] | 45.6 | [9 empty] | 9859 |  | 1.55 | [25 empty] | 12.8 | [15 empty] | 293 | [15 empty] | 111367 | [11 empty] | 0.24 | [32 empty] | 2024 | Minhas, M., Deng, M., Zhang, Q., Li, W., Jia, Z., Yang, J. (2024). Metals pre–enrichment during the syn–sedimentary period of Mengxing Pb–Zn Deposit, western Yunnan, SW China: Evidence on LA–ICP–MS trace elements and S isotopes of lamellar sphalerite. Ore Geology Reviews, 167, 106006. |  | CHN | YN
| Mengxing |  | Seafloor hydrothermal | Sedimentary Exhalative (SEDEX) | SEDEX zinc-lead | Pb, Zn | Ge, Cd, Ag, Tl, Bi | Pb, Zn (Ge, Cd, Ag, Tl, Bi) | Liu et al., 2021; Jia et al., 2023 |  | 860–300-6(II1)-1 |  | underground mine |  |  |  |  | ore material | polished section | unknown | mineral separate | [5 empty] | mineralisation | lamellar, fine-grained, zonal |  |  | sphalerite | sedimentary stage, hydrothermal stage | vein, replacement | colloform, lamellar, massive |  |  |  | galena, barite, pyrite |  | LA-ICPMS, MC-ICPMS | RESOlution–155 Ar F 193 nm laser ablation system (manufactured by Resso Australia) and the Nu Plasma III MC–ICP–MS (manufactured by Nu UK) | Institute of Geochemistry, Chinese Academy of Sciences, Guiyang | spot size between 40 and 60 μm, pulse frequency 5 Hz, laser energy 2–3 J/cm2, baseline time 20 s, ablation time 40 s, washing time 40 s, helium and nitrogen gas mixture, pseudo-dielectric resolution mode, source slit medium size (0.05 mm) |  | 2.14 |  |  |  | 2.11 | [15 empty] | 10858 | [5 empty] | 7.95 | [5 empty] | 50.4 | [9 empty] | 14243 |  | 2.4 |  |  |  | 3.38 | [21 empty] | 9.93 | [15 empty] | 309 | [15 empty] | 133175 | [23 empty] | 11.9 | [20 empty] | 2024 | Minhas, M., Deng, M., Zhang, Q., Li, W., Jia, Z., Yang, J. (2024). Metals pre–enrichment during the syn–sedimentary period of Mengxing Pb–Zn Deposit, western Yunnan, SW China: Evidence on LA–ICP–MS trace elements and S isotopes of lamellar sphalerite. Ore Geology Reviews, 167, 106006. |  | CHN | YN
| Mengxing |  | Seafloor hydrothermal | Sedimentary Exhalative (SEDEX) | SEDEX zinc-lead | Pb, Zn | Ge, Cd, Ag, Tl, Bi | Pb, Zn (Ge, Cd, Ag, Tl, Bi) | Liu et al., 2021; Jia et al., 2023 |  | 860–300-26#1 |  | underground mine |  |  |  |  | ore material | polished section | unknown | mineral separate | [5 empty] | mineralisation | lamellar, fine-grained, zonal |  |  | sphalerite | sedimentary stage, hydrothermal stage | vein, replacement | colloform, lamellar, massive |  |  |  | galena, barite, pyrite |  | LA-ICPMS, MC-ICPMS | RESOlution–155 Ar F 193 nm laser ablation system (manufactured by Resso Australia) and the Nu Plasma III MC–ICP–MS (manufactured by Nu UK) | Institute of Geochemistry, Chinese Academy of Sciences, Guiyang | spot size between 40 and 60 μm, pulse frequency 5 Hz, laser energy 2–3 J/cm2, baseline time 20 s, ablation time 40 s, washing time 40 s, helium and nitrogen gas mixture, pseudo-dielectric resolution mode, source slit medium size (0.05 mm) |  | 3.58 |  |  |  | 16.5 | [15 empty] | 5140 | [5 empty] | 3.8 | [5 empty] | 118 | [9 empty] | 5486 |  | 21 |  |  |  | 307 | [7 empty] | 0.08 | [13 empty] | 15.3 | [15 empty] | 1646 | [15 empty] | 132935 | [44 empty] | 2024 | Minhas, M., Deng, M., Zhang, Q., Li, W., Jia, Z., Yang, J. (2024). Metals pre–enrichment during the syn–sedimentary period of Mengxing Pb–Zn Deposit, western Yunnan, SW China: Evidence on LA–ICP–MS trace elements and S isotopes of lamellar sphalerite. Ore Geology Reviews, 167, 106006. |  | CHN | YN
| Mengxing |  | Seafloor hydrothermal | Sedimentary Exhalative (SEDEX) | SEDEX zinc-lead | Pb, Zn | Ge, Cd, Ag, Tl, Bi | Pb, Zn (Ge, Cd, Ag, Tl, Bi) | Liu et al., 2021; Jia et al., 2023 |  | 860–300-62(1#)1 |  | underground mine |  |  |  |  | ore material | polished section | unknown | mineral separate | [5 empty] | mineralisation | lamellar, fine-grained, zonal |  |  | sphalerite | sedimentary stage, hydrothermal stage | vein, replacement | colloform, lamellar, massive |  |  |  | galena, barite, pyrite |  | LA-ICPMS, MC-ICPMS | RESOlution–155 Ar F 193 nm laser ablation system (manufactured by Resso Australia) and the Nu Plasma III MC–ICP–MS (manufactured by Nu UK) | Institute of Geochemistry, Chinese Academy of Sciences, Guiyang | spot size between 40 and 60 μm, pulse frequency 5 Hz, laser energy 2–3 J/cm2, baseline time 20 s, ablation time 40 s, washing time 40 s, helium and nitrogen gas mixture, pseudo-dielectric resolution mode, source slit medium size (0.05 mm) |  | 1.21 |  |  |  | 7.88 | [15 empty] | 5108 | [11 empty] | 63.7 | [9 empty] | 9228 |  | 3.05 |  |  |  | 83 | [21 empty] | 11.7 | [15 empty] | 571 | [15 empty] | 137486 | [44 empty] | 2024 | Minhas, M., Deng, M., Zhang, Q., Li, W., Jia, Z., Yang, J. (2024). Metals pre–enrichment during the syn–sedimentary period of Mengxing Pb–Zn Deposit, western Yunnan, SW China: Evidence on LA–ICP–MS trace elements and S isotopes of lamellar sphalerite. Ore Geology Reviews, 167, 106006. |  | CHN | YN
| Mengxing |  | Seafloor hydrothermal | Sedimentary Exhalative (SEDEX) | SEDEX zinc-lead | Pb, Zn | Ge, Cd, Ag, Tl, Bi | Pb, Zn (Ge, Cd, Ag, Tl, Bi) | Liu et al., 2021; Jia et al., 2023 |  | 860–250-4@1 |  | underground mine |  |  |  |  | ore material | polished section | unknown | mineral separate | [5 empty] | mineralisation | lamellar, fine-grained, zonal |  |  | sphalerite | sedimentary stage, hydrothermal stage | vein, replacement | colloform, lamellar, massive |  |  |  | galena, barite, pyrite |  | LA-ICPMS, MC-ICPMS | RESOlution–155 Ar F 193 nm laser ablation system (manufactured by Resso Australia) and the Nu Plasma III MC–ICP–MS (manufactured by Nu UK) | Institute of Geochemistry, Chinese Academy of Sciences, Guiyang | spot size between 40 and 60 μm, pulse frequency 5 Hz, laser energy 2–3 J/cm2, baseline time 20 s, ablation time 40 s, washing time 40 s, helium and nitrogen gas mixture, pseudo-dielectric resolution mode, source slit medium size (0.05 mm) |  | 1.48 |  |  |  | 5.84 | [15 empty] | 5792 | [11 empty] | 24.5 | [9 empty] | 14782 |  | 3.78 |  |  |  | 1.9 | [21 empty] | 19.3 | [15 empty] | 173 | [15 empty] | 132244 | [44 empty] | 2024 | Minhas, M., Deng, M., Zhang, Q., Li, W., Jia, Z., Yang, J. (2024). Metals pre–enrichment during the syn–sedimentary period of Mengxing Pb–Zn Deposit, western Yunnan, SW China: Evidence on LA–ICP–MS trace elements and S isotopes of lamellar sphalerite. Ore Geology Reviews, 167, 106006. |  | CHN | YN
| Mengxing |  | Seafloor hydrothermal | Sedimentary Exhalative (SEDEX) | SEDEX zinc-lead | Pb, Zn | Ge, Cd, Ag, Tl, Bi | Pb, Zn (Ge, Cd, Ag, Tl, Bi) | Liu et al., 2021; Jia et al., 2023 |  | 860–250-5#2 |  | underground mine |  |  |  |  | ore material | polished section | unknown | mineral separate | [5 empty] | mineralisation | lamellar, fine-grained, zonal |  |  | sphalerite | sedimentary stage, hydrothermal stage | vein, replacement | colloform, lamellar, massive |  |  |  | galena, barite, pyrite |  | LA-ICPMS, MC-ICPMS | RESOlution–155 Ar F 193 nm laser ablation system (manufactured by Resso Australia) and the Nu Plasma III MC–ICP–MS (manufactured by Nu UK) | Institute of Geochemistry, Chinese Academy of Sciences, Guiyang | spot size between 40 and 60 μm, pulse frequency 5 Hz, laser energy 2–3 J/cm2, baseline time 20 s, ablation time 40 s, washing time 40 s, helium and nitrogen gas mixture, pseudo-dielectric resolution mode, source slit medium size (0.05 mm) |  | 0.7 |  |  |  | 12.1 | [15 empty] | 4386 | [5 empty] | 1.69 | [5 empty] | 39.1 | [9 empty] | 7789 |  | 4.68 |  |  |  | 66.2 | [21 empty] | 9.53 | [15 empty] | 255 | [15 empty] | 135102 | [11 empty] | 0.34 | [11 empty] | 726 | [20 empty] | 2024 | Minhas, M., Deng, M., Zhang, Q., Li, W., Jia, Z., Yang, J. (2024). Metals pre–enrichment during the syn–sedimentary period of Mengxing Pb–Zn Deposit, western Yunnan, SW China: Evidence on LA–ICP–MS trace elements and S isotopes of lamellar sphalerite. Ore Geology Reviews, 167, 106006. |  | CHN | YN
| Mengxing |  | Seafloor hydrothermal | Sedimentary Exhalative (SEDEX) | SEDEX zinc-lead | Pb, Zn | Ge, Cd, Ag, Tl, Bi | Pb, Zn (Ge, Cd, Ag, Tl, Bi) | Liu et al., 2021; Jia et al., 2023 |  | 860–250-5#3 |  | underground mine |  |  |  |  | ore material | polished section | unknown | mineral separate | [5 empty] | mineralisation | lamellar, fine-grained, zonal |  |  | sphalerite | sedimentary stage, hydrothermal stage | vein, replacement | colloform, lamellar, massive |  |  |  | galena, barite, pyrite |  | LA-ICPMS, MC-ICPMS | RESOlution–155 Ar F 193 nm laser ablation system (manufactured by Resso Australia) and the Nu Plasma III MC–ICP–MS (manufactured by Nu UK) | Institute of Geochemistry, Chinese Academy of Sciences, Guiyang | spot size between 40 and 60 μm, pulse frequency 5 Hz, laser energy 2–3 J/cm2, baseline time 20 s, ablation time 40 s, washing time 40 s, helium and nitrogen gas mixture, pseudo-dielectric resolution mode, source slit medium size (0.05 mm) |  | 0.9 |  |  |  | 13.3 | [15 empty] | 4718 | [11 empty] | 76.8 | [9 empty] | 6469 |  | 2.66 |  |  |  | 10.1 | [7 empty] | 0.04 | [13 empty] | 8.27 | [15 empty] | 2004 | [15 empty] | 130251 | [44 empty] | 2024 | Minhas, M., Deng, M., Zhang, Q., Li, W., Jia, Z., Yang, J. (2024). Metals pre–enrichment during the syn–sedimentary period of Mengxing Pb–Zn Deposit, western Yunnan, SW China: Evidence on LA–ICP–MS trace elements and S isotopes of lamellar sphalerite. Ore Geology Reviews, 167, 106006. |  | CHN | YN
| Mengxing |  | Seafloor hydrothermal | Sedimentary Exhalative (SEDEX) | SEDEX zinc-lead | Pb, Zn | Ge, Cd, Ag, Tl, Bi | Pb, Zn (Ge, Cd, Ag, Tl, Bi) | Liu et al., 2021; Jia et al., 2023 |  | 860–250-5#1 |  | underground mine |  |  |  |  | ore material | polished section | unknown | mineral separate | [5 empty] | mineralisation | lamellar, fine-grained, zonal |  |  | sphalerite | sedimentary stage, hydrothermal stage | vein, replacement | colloform, lamellar, massive |  |  |  | galena, barite, pyrite |  | LA-ICPMS, MC-ICPMS | RESOlution–155 Ar F 193 nm laser ablation system (manufactured by Resso Australia) and the Nu Plasma III MC–ICP–MS (manufactured by Nu UK) | Institute of Geochemistry, Chinese Academy of Sciences, Guiyang | spot size between 40 and 60 μm, pulse frequency 5 Hz, laser energy 2–3 J/cm2, baseline time 20 s, ablation time 40 s, washing time 40 s, helium and nitrogen gas mixture, pseudo-dielectric resolution mode, source slit medium size (0.05 mm) |  | 0.52 |  |  |  | 15.7 | [15 empty] | 5102 | [11 empty] | 53.5 | [9 empty] | 7416 |  | 11 |  |  |  | 18.8 | [21 empty] | 21 | [15 empty] | 327 | [15 empty] | 133128 | [11 empty] | 0.34 | [11 empty] | 249 | [20 empty] | 2024 | Minhas, M., Deng, M., Zhang, Q., Li, W., Jia, Z., Yang, J. (2024). Metals pre–enrichment during the syn–sedimentary period of Mengxing Pb–Zn Deposit, western Yunnan, SW China: Evidence on LA–ICP–MS trace elements and S isotopes of lamellar sphalerite. Ore Geology Reviews, 167, 106006. |  | CHN | YN
| Mengxing |  | Seafloor hydrothermal | Sedimentary Exhalative (SEDEX) | SEDEX zinc-lead | Pb, Zn | Ge, Cd, Ag, Tl, Bi | Pb, Zn (Ge, Cd, Ag, Tl, Bi) | Liu et al., 2021; Jia et al., 2023 |  | 860–250-59#W1 |  | underground mine |  |  |  |  | ore material | polished section | unknown | mineral separate | [5 empty] | mineralisation | lamellar, fine-grained, zonal |  |  | sphalerite | sedimentary stage, hydrothermal stage | vein, replacement | colloform, lamellar, massive |  |  |  | galena, barite, pyrite |  | LA-ICPMS, MC-ICPMS | RESOlution–155 Ar F 193 nm laser ablation system (manufactured by Resso Australia) and the Nu Plasma III MC–ICP–MS (manufactured by Nu UK) | Institute of Geochemistry, Chinese Academy of Sciences, Guiyang | spot size between 40 and 60 μm, pulse frequency 5 Hz, laser energy 2–3 J/cm2, baseline time 20 s, ablation time 40 s, washing time 40 s, helium and nitrogen gas mixture, pseudo-dielectric resolution mode, source slit medium size (0.05 mm) |  | 3 |  |  |  | 33.6 | [15 empty] | 12160 | [11 empty] | 89.2 | [9 empty] | 3128 |  | 3.66 |  |  |  | 6.37 | [21 empty] | 26.1 | [15 empty] | 1994 | [15 empty] | 104141 | [44 empty] | 2024 | Minhas, M., Deng, M., Zhang, Q., Li, W., Jia, Z., Yang, J. (2024). Metals pre–enrichment during the syn–sedimentary period of Mengxing Pb–Zn Deposit, western Yunnan, SW China: Evidence on LA–ICP–MS trace elements and S isotopes of lamellar sphalerite. Ore Geology Reviews, 167, 106006. |  | CHN | YN
| Mengxing |  | Seafloor hydrothermal | Sedimentary Exhalative (SEDEX) | SEDEX zinc-lead | Pb, Zn | Ge, Cd, Ag, Tl, Bi | Pb, Zn (Ge, Cd, Ag, Tl, Bi) | Liu et al., 2021; Jia et al., 2023 |  | 860–250-59#W2 |  | underground mine |  |  |  |  | ore material | polished section | unknown | mineral separate | [5 empty] | mineralisation | lamellar, fine-grained, zonal |  |  | sphalerite | sedimentary stage, hydrothermal stage | vein, replacement | colloform, lamellar, massive |  |  |  | galena, barite, pyrite |  | LA-ICPMS, MC-ICPMS | RESOlution–155 Ar F 193 nm laser ablation system (manufactured by Resso Australia) and the Nu Plasma III MC–ICP–MS (manufactured by Nu UK) | Institute of Geochemistry, Chinese Academy of Sciences, Guiyang | spot size between 40 and 60 μm, pulse frequency 5 Hz, laser energy 2–3 J/cm2, baseline time 20 s, ablation time 40 s, washing time 40 s, helium and nitrogen gas mixture, pseudo-dielectric resolution mode, source slit medium size (0.05 mm) |  | 2.11 |  |  |  | 2.25 | [15 empty] | 4384 | [5 empty] | 12 | [5 empty] | 30.9 | [11 empty] | 0.15 | [11 empty] | 0.01 | [29 empty] | 6656 | [60 empty] | 2024 | Minhas, M., Deng, M., Zhang, Q., Li, W., Jia, Z., Yang, J. (2024). Metals pre–enrichment during the syn–sedimentary period of Mengxing Pb–Zn Deposit, western Yunnan, SW China: Evidence on LA–ICP–MS trace elements and S isotopes of lamellar sphalerite. Ore Geology Reviews, 167, 106006. |  | CHN | YN
| Mengxing |  | Seafloor hydrothermal | Sedimentary Exhalative (SEDEX) | SEDEX zinc-lead | Pb, Zn | Ge, Cd, Ag, Tl, Bi | Pb, Zn (Ge, Cd, Ag, Tl, Bi) | Liu et al., 2021; Jia et al., 2023 |  | 200–5-1 |  | underground mine |  |  |  |  | ore material | polished section | unknown | mineral separate | [5 empty] | mineralisation | lamellar, fine-grained, zonal |  |  | sphalerite | sedimentary stage, hydrothermal stage | vein, replacement | colloform, lamellar, massive |  |  |  | galena, barite, pyrite |  | LA-ICPMS, MC-ICPMS | RESOlution–155 Ar F 193 nm laser ablation system (manufactured by Resso Australia) and the Nu Plasma III MC–ICP–MS (manufactured by Nu UK) | Institute of Geochemistry, Chinese Academy of Sciences, Guiyang | spot size between 40 and 60 μm, pulse frequency 5 Hz, laser energy 2–3 J/cm2, baseline time 20 s, ablation time 40 s, washing time 40 s, helium and nitrogen gas mixture, pseudo-dielectric resolution mode, source slit medium size (0.05 mm) | [103 empty] | 54134 | [44 empty] | 2024 | Minhas, M., Deng, M., Zhang, Q., Li, W., Jia, Z., Yang, J. (2024). Metals pre–enrichment during the syn–sedimentary period of Mengxing Pb–Zn Deposit, western Yunnan, SW China: Evidence on LA–ICP–MS trace elements and S isotopes of lamellar sphalerite. Ore Geology Reviews, 167, 106006. |  | CHN | YN
| Mengxing |  | Seafloor hydrothermal | Sedimentary Exhalative (SEDEX) | SEDEX zinc-lead | Pb, Zn | Ge, Cd, Ag, Tl, Bi | Pb, Zn (Ge, Cd, Ag, Tl, Bi) | Liu et al., 2021; Jia et al., 2023 |  | 860–200-(56#)1 |  | underground mine |  |  |  |  | ore material | polished section | unknown | mineral separate | [5 empty] | mineralisation | lamellar, fine-grained, zonal |  |  | sphalerite | sedimentary stage, hydrothermal stage | vein, replacement | colloform, lamellar, massive |  |  |  | galena, barite, pyrite |  | LA-ICPMS, MC-ICPMS | RESOlution–155 Ar F 193 nm laser ablation system (manufactured by Resso Australia) and the Nu Plasma III MC–ICP–MS (manufactured by Nu UK) | Institute of Geochemistry, Chinese Academy of Sciences, Guiyang | spot size between 40 and 60 μm, pulse frequency 5 Hz, laser energy 2–3 J/cm2, baseline time 20 s, ablation time 40 s, washing time 40 s, helium and nitrogen gas mixture, pseudo-dielectric resolution mode, source slit medium size (0.05 mm) |  | 0.22 |  |  |  | 7.15 | [15 empty] | 8007 | [11 empty] | 21.8 | [9 empty] | 5241 |  | 0.77 |  |  |  | 0.96 | [7 empty] | 0.02 | [13 empty] | 10.5 | [15 empty] | 41.3 | [15 empty] | 52926 | [44 empty] | 2024 | Minhas, M., Deng, M., Zhang, Q., Li, W., Jia, Z., Yang, J. (2024). Metals pre–enrichment during the syn–sedimentary period of Mengxing Pb–Zn Deposit, western Yunnan, SW China: Evidence on LA–ICP–MS trace elements and S isotopes of lamellar sphalerite. Ore Geology Reviews, 167, 106006. |  | CHN | YN
| Mengxing |  | Seafloor hydrothermal | Sedimentary Exhalative (SEDEX) | SEDEX zinc-lead | Pb, Zn | Ge, Cd, Ag, Tl, Bi | Pb, Zn (Ge, Cd, Ag, Tl, Bi) | Liu et al., 2021; Jia et al., 2023 |  | 860–200-2(54#)-2<br>860–200-58#1 |  | underground mine |  |  |  |  | ore material | polished section | unknown | mineral separate | [5 empty] | mineralisation | lamellar, fine-grained, zonal |  |  | sphalerite | sedimentary stage, hydrothermal stage | vein, replacement | colloform, lamellar, massive |  |  |  | galena, barite, pyrite |  | LA-ICPMS, MC-ICPMS | RESOlution–155 Ar F 193 nm laser ablation system (manufactured by Resso Australia) and the Nu Plasma III MC–ICP–MS (manufactured by Nu UK) | Institute of Geochemistry, Chinese Academy of Sciences, Guiyang | spot size between 40 and 60 μm, pulse frequency 5 Hz, laser energy 2–3 J/cm2, baseline time 20 s, ablation time 40 s, washing time 40 s, helium and nitrogen gas mixture, pseudo-dielectric resolution mode, source slit medium size (0.05 mm) | [148 empty] | 2024 | Minhas, M., Deng, M., Zhang, Q., Li, W., Jia, Z., Yang, J. (2024). Metals pre–enrichment during the syn–sedimentary period of Mengxing Pb–Zn Deposit, western Yunnan, SW China: Evidence on LA–ICP–MS trace elements and S isotopes of lamellar sphalerite. Ore Geology Reviews, 167, 106006. |  | CHN | YN
| Mengxing |  | Seafloor hydrothermal | Sedimentary Exhalative (SEDEX) | SEDEX zinc-lead | Pb, Zn | Ge, Cd, Ag, Tl, Bi | Pb, Zn (Ge, Cd, Ag, Tl, Bi) | Liu et al., 2021; Jia et al., 2023 |  | MXS-2 - 1@1W1 |  | underground mine |  |  |  |  | ore material | polished section | unknown | mineral separate | [5 empty] | mineralisation | lamellar, fine-grained, zonal |  |  | sphalerite | sedimentary stage, hydrothermal stage | vein, replacement | colloform, lamellar, massive |  |  |  | galena, barite, pyrite |  | LA-ICPMS | RESOlution–155 Ar F 193 nm laser ablation system (manufactured by Resso Australia) and the Nu Plasma III MC–ICP–MS (manufactured by Nu UK) | Institute of Geochemistry, Chinese Academy of Sciences, Guiyang | spot size between 40 and 60 μm, pulse frequency 5 Hz, laser energy 2–3 J/cm2, baseline time 20 s, ablation time 40 s, washing time 40 s, helium and nitrogen gas mixture, pseudo-dielectric resolution mode, source slit medium size (0.05 mm) |  | 19.7 |  |  |  | 953 | [15 empty] | 6883 | [5 empty] | -9999 | [5 empty] | 1290 | [9 empty] | 5642 |  | 0.05 |  |  |  | 126 | [7 empty] | -9999 | [13 empty] | 10.1 | [9 empty] | -9999 | [5 empty] | 2575 | [15 empty] | 111532 |  | 645 | [9 empty] | -9999 | [11 empty] | -9999 | [20 empty] | 2024 | Minhas, M., Deng, M., Zhang, Q., Li, W., Jia, Z., Yang, J. (2024). Metals pre–enrichment during the syn–sedimentary period of Mengxing Pb–Zn Deposit, western Yunnan, SW China: Evidence on LA–ICP–MS trace elements and S isotopes of lamellar sphalerite. Ore Geology Reviews, 167, 106006. |  | CHN | YN
| Mengxing |  | Seafloor hydrothermal | Sedimentary Exhalative (SEDEX) | SEDEX zinc-lead | Pb, Zn | Ge, Cd, Ag, Tl, Bi | Pb, Zn (Ge, Cd, Ag, Tl, Bi) | Liu et al., 2021; Jia et al., 2023 |  | MXS-2 - 1@1W2 |  | underground mine |  |  |  |  | ore material | polished section | unknown | mineral separate | [5 empty] | mineralisation | lamellar, fine-grained, zonal |  |  | sphalerite | sedimentary stage, hydrothermal stage | vein, replacement | colloform, lamellar, massive |  |  |  | galena, barite, pyrite |  | LA-ICPMS | RESOlution–155 Ar F 193 nm laser ablation system (manufactured by Resso Australia) and the Nu Plasma III MC–ICP–MS (manufactured by Nu UK) | Institute of Geochemistry, Chinese Academy of Sciences, Guiyang | spot size between 40 and 60 μm, pulse frequency 5 Hz, laser energy 2–3 J/cm2, baseline time 20 s, ablation time 40 s, washing time 40 s, helium and nitrogen gas mixture, pseudo-dielectric resolution mode, source slit medium size (0.05 mm) |  | 4.76 |  |  |  | 101 | [15 empty] | 5494 | [5 empty] | -9999 | [5 empty] | 180 | [9 empty] | 4750 |  | -9999 |  |  |  | 16.9 | [7 empty] | -9999 | [13 empty] | 5.12 | [9 empty] | -9999 | [5 empty] | 610 | [15 empty] | 111998 |  | 160 | [9 empty] | -9999 | [11 empty] | -9999 | [20 empty] | 2024 | Minhas, M., Deng, M., Zhang, Q., Li, W., Jia, Z., Yang, J. (2024). Metals pre–enrichment during the syn–sedimentary period of Mengxing Pb–Zn Deposit, western Yunnan, SW China: Evidence on LA–ICP–MS trace elements and S isotopes of lamellar sphalerite. Ore Geology Reviews, 167, 106006. |  | CHN | YN
| Mengxing |  | Seafloor hydrothermal | Sedimentary Exhalative (SEDEX) | SEDEX zinc-lead | Pb, Zn | Ge, Cd, Ag, Tl, Bi | Pb, Zn (Ge, Cd, Ag, Tl, Bi) | Liu et al., 2021; Jia et al., 2023 |  | MXS-2 - 1@2W1 |  | underground mine |  |  |  |  | ore material | polished section | unknown | mineral separate | [5 empty] | mineralisation | lamellar, fine-grained, zonal |  |  | sphalerite | sedimentary stage, hydrothermal stage | vein, replacement | colloform, lamellar, massive |  |  |  | galena, barite, pyrite |  | LA-ICPMS | RESOlution–155 Ar F 193 nm laser ablation system (manufactured by Resso Australia) and the Nu Plasma III MC–ICP–MS (manufactured by Nu UK) | Institute of Geochemistry, Chinese Academy of Sciences, Guiyang | spot size between 40 and 60 μm, pulse frequency 5 Hz, laser energy 2–3 J/cm2, baseline time 20 s, ablation time 40 s, washing time 40 s, helium and nitrogen gas mixture, pseudo-dielectric resolution mode, source slit medium size (0.05 mm) |  | 10.4 |  |  |  | 415 | [15 empty] | 4793 | [5 empty] | -9999 | [5 empty] | 259 | [9 empty] | 6646 |  | 0.35 |  |  |  | 213 | [7 empty] | -9999 | [13 empty] | 18.9 | [9 empty] | -9999 | [5 empty] | 2346 | [15 empty] | 114406 |  | 381 | [9 empty] | -9999 | [11 empty] | -9999 | [20 empty] | 2024 | Minhas, M., Deng, M., Zhang, Q., Li, W., Jia, Z., Yang, J. (2024). Metals pre–enrichment during the syn–sedimentary period of Mengxing Pb–Zn Deposit, western Yunnan, SW China: Evidence on LA–ICP–MS trace elements and S isotopes of lamellar sphalerite. Ore Geology Reviews, 167, 106006. |  | CHN | YN
| Mengxing |  | Seafloor hydrothermal | Sedimentary Exhalative (SEDEX) | SEDEX zinc-lead | Pb, Zn | Ge, Cd, Ag, Tl, Bi | Pb, Zn (Ge, Cd, Ag, Tl, Bi) | Liu et al., 2021; Jia et al., 2023 |  | MXS-2 - 1@2W2 |  | underground mine |  |  |  |  | ore material | polished section | unknown | mineral separate | [5 empty] | mineralisation | lamellar, fine-grained, zonal |  |  | sphalerite | sedimentary stage, hydrothermal stage | vein, replacement | colloform, lamellar, massive |  |  |  | galena, barite, pyrite |  | LA-ICPMS | RESOlution–155 Ar F 193 nm laser ablation system (manufactured by Resso Australia) and the Nu Plasma III MC–ICP–MS (manufactured by Nu UK) | Institute of Geochemistry, Chinese Academy of Sciences, Guiyang | spot size between 40 and 60 μm, pulse frequency 5 Hz, laser energy 2–3 J/cm2, baseline time 20 s, ablation time 40 s, washing time 40 s, helium and nitrogen gas mixture, pseudo-dielectric resolution mode, source slit medium size (0.05 mm) |  | 15 |  |  |  | 387 | [15 empty] | 4689 | [5 empty] | -9999 | [5 empty] | 282 | [9 empty] | 7553 |  | 1.46 |  |  |  | 91.5 | [7 empty] | -9999 | [13 empty] | 38.7 | [9 empty] | -9999 | [5 empty] | 1898 | [15 empty] | 115905 |  | 431 | [9 empty] | 0.2 | [11 empty] | -9999 | [20 empty] | 2024 | Minhas, M., Deng, M., Zhang, Q., Li, W., Jia, Z., Yang, J. (2024). Metals pre–enrichment during the syn–sedimentary period of Mengxing Pb–Zn Deposit, western Yunnan, SW China: Evidence on LA–ICP–MS trace elements and S isotopes of lamellar sphalerite. Ore Geology Reviews, 167, 106006. |  | CHN | YN
| Mengxing |  | Seafloor hydrothermal | Sedimentary Exhalative (SEDEX) | SEDEX zinc-lead | Pb, Zn | Ge, Cd, Ag, Tl, Bi | Pb, Zn (Ge, Cd, Ag, Tl, Bi) | Liu et al., 2021; Jia et al., 2023 |  | MXS-2 - 1@2W3 |  | underground mine |  |  |  |  | ore material | polished section | unknown | mineral separate | [5 empty] | mineralisation | lamellar, fine-grained, zonal |  |  | sphalerite | sedimentary stage, hydrothermal stage | vein, replacement | colloform, lamellar, massive |  |  |  | galena, barite, pyrite |  | LA-ICPMS | RESOlution–155 Ar F 193 nm laser ablation system (manufactured by Resso Australia) and the Nu Plasma III MC–ICP–MS (manufactured by Nu UK) | Institute of Geochemistry, Chinese Academy of Sciences, Guiyang | spot size between 40 and 60 μm, pulse frequency 5 Hz, laser energy 2–3 J/cm2, baseline time 20 s, ablation time 40 s, washing time 40 s, helium and nitrogen gas mixture, pseudo-dielectric resolution mode, source slit medium size (0.05 mm) |  | 4.9 |  |  |  | 38.1 | [15 empty] | 4930 | [5 empty] | -9999 | [5 empty] | 108 | [9 empty] | 6653 |  | 0.3 |  |  |  | 6.1 | [7 empty] | -9999 | [13 empty] | 18.2 | [9 empty] | -9999 | [5 empty] | 2206 | [15 empty] | 115321 |  | 589 | [9 empty] | -9999 | [11 empty] | -9999 | [20 empty] | 2024 | Minhas, M., Deng, M., Zhang, Q., Li, W., Jia, Z., Yang, J. (2024). Metals pre–enrichment during the syn–sedimentary period of Mengxing Pb–Zn Deposit, western Yunnan, SW China: Evidence on LA–ICP–MS trace elements and S isotopes of lamellar sphalerite. Ore Geology Reviews, 167, 106006. |  | CHN | YN
| Mengxing |  | Seafloor hydrothermal | Sedimentary Exhalative (SEDEX) | SEDEX zinc-lead | Pb, Zn | Ge, Cd, Ag, Tl, Bi | Pb, Zn (Ge, Cd, Ag, Tl, Bi) | Liu et al., 2021; Jia et al., 2023 |  | MXS-2 - 1@3W1 |  | underground mine |  |  |  |  | ore material | polished section | unknown | mineral separate | [5 empty] | mineralisation | lamellar, fine-grained, zonal |  |  | sphalerite | sedimentary stage, hydrothermal stage | vein, replacement | colloform, lamellar, massive |  |  |  | galena, barite, pyrite |  | LA-ICPMS | RESOlution–155 Ar F 193 nm laser ablation system (manufactured by Resso Australia) and the Nu Plasma III MC–ICP–MS (manufactured by Nu UK) | Institute of Geochemistry, Chinese Academy of Sciences, Guiyang | spot size between 40 and 60 μm, pulse frequency 5 Hz, laser energy 2–3 J/cm2, baseline time 20 s, ablation time 40 s, washing time 40 s, helium and nitrogen gas mixture, pseudo-dielectric resolution mode, source slit medium size (0.05 mm) |  | 9.2 |  |  |  | 138 | [15 empty] | 7301 | [5 empty] | 0.25 | [5 empty] | 158 | [9 empty] | 3361 |  | 10.8 |  |  |  | 25.6 | [7 empty] | -9999 | [13 empty] | 2.45 | [9 empty] | -9999 | [5 empty] | 433 | [15 empty] | 116640 |  | 272 | [9 empty] | -9999 | [11 empty] | -9999 | [20 empty] | 2024 | Minhas, M., Deng, M., Zhang, Q., Li, W., Jia, Z., Yang, J. (2024). Metals pre–enrichment during the syn–sedimentary period of Mengxing Pb–Zn Deposit, western Yunnan, SW China: Evidence on LA–ICP–MS trace elements and S isotopes of lamellar sphalerite. Ore Geology Reviews, 167, 106006. |  | CHN | YN
| Mengxing |  | Seafloor hydrothermal | Sedimentary Exhalative (SEDEX) | SEDEX zinc-lead | Pb, Zn | Ge, Cd, Ag, Tl, Bi | Pb, Zn (Ge, Cd, Ag, Tl, Bi) | Liu et al., 2021; Jia et al., 2023 |  | MXS-2 - 1@3W2 |  | underground mine |  |  |  |  | ore material | polished section | unknown | mineral separate | [5 empty] | mineralisation | lamellar, fine-grained, zonal |  |  | sphalerite | sedimentary stage, hydrothermal stage | vein, replacement | colloform, lamellar, massive |  |  |  | galena, barite, pyrite |  | LA-ICPMS | RESOlution–155 Ar F 193 nm laser ablation system (manufactured by Resso Australia) and the Nu Plasma III MC–ICP–MS (manufactured by Nu UK) | Institute of Geochemistry, Chinese Academy of Sciences, Guiyang | spot size between 40 and 60 μm, pulse frequency 5 Hz, laser energy 2–3 J/cm2, baseline time 20 s, ablation time 40 s, washing time 40 s, helium and nitrogen gas mixture, pseudo-dielectric resolution mode, source slit medium size (0.05 mm) |  | 11.4 |  |  |  | 60.9 | [15 empty] | 7258 | [5 empty] | -9999 | [5 empty] | 362 | [9 empty] | 2277 |  | 3.82 |  |  |  | 4.63 | [7 empty] | -9999 | [13 empty] | 7.4 | [9 empty] | -9999 | [5 empty] | 2218 | [15 empty] | 117984 |  | 1953 | [9 empty] | -9999 | [11 empty] | -9999 | [20 empty] | 2024 | Minhas, M., Deng, M., Zhang, Q., Li, W., Jia, Z., Yang, J. (2024). Metals pre–enrichment during the syn–sedimentary period of Mengxing Pb–Zn Deposit, western Yunnan, SW China: Evidence on LA–ICP–MS trace elements and S isotopes of lamellar sphalerite. Ore Geology Reviews, 167, 106006. |  | CHN | YN
| Mengxing |  | Seafloor hydrothermal | Sedimentary Exhalative (SEDEX) | SEDEX zinc-lead | Pb, Zn | Ge, Cd, Ag, Tl, Bi | Pb, Zn (Ge, Cd, Ag, Tl, Bi) | Liu et al., 2021; Jia et al., 2023 |  | MXS-2 - 1@3W3 |  | underground mine |  |  |  |  | ore material | polished section | unknown | mineral separate | [5 empty] | mineralisation | lamellar, fine-grained, zonal |  |  | sphalerite | sedimentary stage, hydrothermal stage | vein, replacement | colloform, lamellar, massive |  |  |  | galena, barite, pyrite |  | LA-ICPMS | RESOlution–155 Ar F 193 nm laser ablation system (manufactured by Resso Australia) and the Nu Plasma III MC–ICP–MS (manufactured by Nu UK) | Institute of Geochemistry, Chinese Academy of Sciences, Guiyang | spot size between 40 and 60 μm, pulse frequency 5 Hz, laser energy 2–3 J/cm2, baseline time 20 s, ablation time 40 s, washing time 40 s, helium and nitrogen gas mixture, pseudo-dielectric resolution mode, source slit medium size (0.05 mm) |  | 7.3 |  |  |  | 28.4 | [15 empty] | 5066 | [5 empty] | -9999 | [5 empty] | 221 | [9 empty] | 2006 |  | 0.33 |  |  |  | 2.13 | [7 empty] | -9999 | [13 empty] | 4.93 | [9 empty] | -9999 | [5 empty] | 713 | [15 empty] | 117410 |  | 948 | [9 empty] | -9999 | [11 empty] | -9999 | [20 empty] | 2024 | Minhas, M., Deng, M., Zhang, Q., Li, W., Jia, Z., Yang, J. (2024). Metals pre–enrichment during the syn–sedimentary period of Mengxing Pb–Zn Deposit, western Yunnan, SW China: Evidence on LA–ICP–MS trace elements and S isotopes of lamellar sphalerite. Ore Geology Reviews, 167, 106006. |  | CHN | YN
| Mengxing |  | Seafloor hydrothermal | Sedimentary Exhalative (SEDEX) | SEDEX zinc-lead | Pb, Zn | Ge, Cd, Ag, Tl, Bi | Pb, Zn (Ge, Cd, Ag, Tl, Bi) | Liu et al., 2021; Jia et al., 2023 |  | MXS-2 - 2@1W1 |  | underground mine |  |  |  |  | ore material | polished section | unknown | mineral separate | [5 empty] | mineralisation | lamellar, fine-grained, zonal |  |  | sphalerite | sedimentary stage, hydrothermal stage | vein, replacement | colloform, lamellar, massive |  |  |  | galena, barite, pyrite |  | LA-ICPMS | RESOlution–155 Ar F 193 nm laser ablation system (manufactured by Resso Australia) and the Nu Plasma III MC–ICP–MS (manufactured by Nu UK) | Institute of Geochemistry, Chinese Academy of Sciences, Guiyang | spot size between 40 and 60 μm, pulse frequency 5 Hz, laser energy 2–3 J/cm2, baseline time 20 s, ablation time 40 s, washing time 40 s, helium and nitrogen gas mixture, pseudo-dielectric resolution mode, source slit medium size (0.05 mm) |  | 2.7 |  |  |  | 25.9 | [15 empty] | 7331 | [5 empty] | 1.56 | [5 empty] | 96 | [9 empty] | 6036 |  | 0.36 |  |  |  | 6.66 | [7 empty] | -9999 | [13 empty] | 18.2 | [9 empty] | -9999 | [5 empty] | 810 | [15 empty] | 121857 |  | 256 | [9 empty] | -9999 | [11 empty] | -9999 | [20 empty] | 2024 | Minhas, M., Deng, M., Zhang, Q., Li, W., Jia, Z., Yang, J. (2024). Metals pre–enrichment during the syn–sedimentary period of Mengxing Pb–Zn Deposit, western Yunnan, SW China: Evidence on LA–ICP–MS trace elements and S isotopes of lamellar sphalerite. Ore Geology Reviews, 167, 106006. |  | CHN | YN
| Mengxing |  | Seafloor hydrothermal | Sedimentary Exhalative (SEDEX) | SEDEX zinc-lead | Pb, Zn | Ge, Cd, Ag, Tl, Bi | Pb, Zn (Ge, Cd, Ag, Tl, Bi) | Liu et al., 2021; Jia et al., 2023 |  | MXS-2 - 2@1W2 |  | underground mine |  |  |  |  | ore material | polished section | unknown | mineral separate | [5 empty] | mineralisation | lamellar, fine-grained, zonal |  |  | sphalerite | sedimentary stage, hydrothermal stage | vein, replacement | colloform, lamellar, massive |  |  |  | galena, barite, pyrite |  | LA-ICPMS | RESOlution–155 Ar F 193 nm laser ablation system (manufactured by Resso Australia) and the Nu Plasma III MC–ICP–MS (manufactured by Nu UK) | Institute of Geochemistry, Chinese Academy of Sciences, Guiyang | spot size between 40 and 60 μm, pulse frequency 5 Hz, laser energy 2–3 J/cm2, baseline time 20 s, ablation time 40 s, washing time 40 s, helium and nitrogen gas mixture, pseudo-dielectric resolution mode, source slit medium size (0.05 mm) |  | 12.6 |  |  |  | 990 | [15 empty] | 7452 | [5 empty] | 6.25 | [5 empty] | 284 | [9 empty] | 7586 |  | 1.65 |  |  |  | 344 | [7 empty] | -9999 | [13 empty] | 64.2 | [9 empty] | 15.5 | [5 empty] | 1969 | [15 empty] | 117650 |  | 180 | [9 empty] | 0.19 | [11 empty] | 190 | [20 empty] | 2024 | Minhas, M., Deng, M., Zhang, Q., Li, W., Jia, Z., Yang, J. (2024). Metals pre–enrichment during the syn–sedimentary period of Mengxing Pb–Zn Deposit, western Yunnan, SW China: Evidence on LA–ICP–MS trace elements and S isotopes of lamellar sphalerite. Ore Geology Reviews, 167, 106006. |  | CHN | YN
| Mengxing |  | Seafloor hydrothermal | Sedimentary Exhalative (SEDEX) | SEDEX zinc-lead | Pb, Zn | Ge, Cd, Ag, Tl, Bi | Pb, Zn (Ge, Cd, Ag, Tl, Bi) | Liu et al., 2021; Jia et al., 2023 |  | MXS-2 - 2@2W1 |  | underground mine |  |  |  |  | ore material | polished section | unknown | mineral separate | [5 empty] | mineralisation | lamellar, fine-grained, zonal |  |  | sphalerite | sedimentary stage, hydrothermal stage | vein, replacement | colloform, lamellar, massive |  |  |  | galena, barite, pyrite |  | LA-ICPMS | RESOlution–155 Ar F 193 nm laser ablation system (manufactured by Resso Australia) and the Nu Plasma III MC–ICP–MS (manufactured by Nu UK) | Institute of Geochemistry, Chinese Academy of Sciences, Guiyang | spot size between 40 and 60 μm, pulse frequency 5 Hz, laser energy 2–3 J/cm2, baseline time 20 s, ablation time 40 s, washing time 40 s, helium and nitrogen gas mixture, pseudo-dielectric resolution mode, source slit medium size (0.05 mm) |  | 11.6 |  |  |  | 1227 | [15 empty] | 5942 | [5 empty] | 2.28 | [5 empty] | 692 | [9 empty] | 6912 |  | -9999 |  |  |  | 202 | [7 empty] | -9999 | [13 empty] | 52.7 | [9 empty] | 19.2 | [5 empty] | 2897 | [15 empty] | 114697 |  | 254 | [9 empty] | -9999 | [11 empty] | -9999 | [20 empty] | 2024 | Minhas, M., Deng, M., Zhang, Q., Li, W., Jia, Z., Yang, J. (2024). Metals pre–enrichment during the syn–sedimentary period of Mengxing Pb–Zn Deposit, western Yunnan, SW China: Evidence on LA–ICP–MS trace elements and S isotopes of lamellar sphalerite. Ore Geology Reviews, 167, 106006. |  | CHN | YN
| Mengxing |  | Seafloor hydrothermal | Sedimentary Exhalative (SEDEX) | SEDEX zinc-lead | Pb, Zn | Ge, Cd, Ag, Tl, Bi | Pb, Zn (Ge, Cd, Ag, Tl, Bi) | Liu et al., 2021; Jia et al., 2023 |  | MXS-2 - 2@2W2 |  | underground mine |  |  |  |  | ore material | polished section | unknown | mineral separate | [5 empty] | mineralisation | lamellar, fine-grained, zonal |  |  | sphalerite | sedimentary stage, hydrothermal stage | vein, replacement | colloform, lamellar, massive |  |  |  | galena, barite, pyrite |  | LA-ICPMS | RESOlution–155 Ar F 193 nm laser ablation system (manufactured by Resso Australia) and the Nu Plasma III MC–ICP–MS (manufactured by Nu UK) | Institute of Geochemistry, Chinese Academy of Sciences, Guiyang | spot size between 40 and 60 μm, pulse frequency 5 Hz, laser energy 2–3 J/cm2, baseline time 20 s, ablation time 40 s, washing time 40 s, helium and nitrogen gas mixture, pseudo-dielectric resolution mode, source slit medium size (0.05 mm) |  | 2.23 |  |  |  | 17.2 | [15 empty] | 5782 | [5 empty] | 0.4 | [5 empty] | 86 | [9 empty] | 6822 |  | 0.41 |  |  |  | 6.97 | [7 empty] | -9999 | [13 empty] | 76.6 | [9 empty] | -9999 | [5 empty] | 794 | [15 empty] | 117218 |  | 24.2 | [9 empty] | -9999 | [11 empty] | -9999 | [20 empty] | 2024 | Minhas, M., Deng, M., Zhang, Q., Li, W., Jia, Z., Yang, J. (2024). Metals pre–enrichment during the syn–sedimentary period of Mengxing Pb–Zn Deposit, western Yunnan, SW China: Evidence on LA–ICP–MS trace elements and S isotopes of lamellar sphalerite. Ore Geology Reviews, 167, 106006. |  | CHN | YN
| Mengxing |  | Seafloor hydrothermal | Sedimentary Exhalative (SEDEX) | SEDEX zinc-lead | Pb, Zn | Ge, Cd, Ag, Tl, Bi | Pb, Zn (Ge, Cd, Ag, Tl, Bi) | Liu et al., 2021; Jia et al., 2023 |  | MXS-2 - 2@3W1 |  | underground mine |  |  |  |  | ore material | polished section | unknown | mineral separate | [5 empty] | mineralisation | lamellar, fine-grained, zonal |  |  | sphalerite | sedimentary stage, hydrothermal stage | vein, replacement | colloform, lamellar, massive |  |  |  | galena, barite, pyrite |  | LA-ICPMS | RESOlution–155 Ar F 193 nm laser ablation system (manufactured by Resso Australia) and the Nu Plasma III MC–ICP–MS (manufactured by Nu UK) | Institute of Geochemistry, Chinese Academy of Sciences, Guiyang | spot size between 40 and 60 μm, pulse frequency 5 Hz, laser energy 2–3 J/cm2, baseline time 20 s, ablation time 40 s, washing time 40 s, helium and nitrogen gas mixture, pseudo-dielectric resolution mode, source slit medium size (0.05 mm) |  | 13.8 |  |  |  | 762 | [15 empty] | 4618 | [5 empty] | 1.29 | [5 empty] | 558 | [9 empty] | 10022 |  | 0.66 |  |  |  | 169 | [7 empty] | -9999 | [13 empty] | 190 | [9 empty] | -9999 | [5 empty] | 2670 | [15 empty] | 114448 |  | 459 | [9 empty] | -9999 | [11 empty] | -9999 | [20 empty] | 2024 | Minhas, M., Deng, M., Zhang, Q., Li, W., Jia, Z., Yang, J. (2024). Metals pre–enrichment during the syn–sedimentary period of Mengxing Pb–Zn Deposit, western Yunnan, SW China: Evidence on LA–ICP–MS trace elements and S isotopes of lamellar sphalerite. Ore Geology Reviews, 167, 106006. |  | CHN | YN
| Mengxing |  | Seafloor hydrothermal | Sedimentary Exhalative (SEDEX) | SEDEX zinc-lead | Pb, Zn | Ge, Cd, Ag, Tl, Bi | Pb, Zn (Ge, Cd, Ag, Tl, Bi) | Liu et al., 2021; Jia et al., 2023 |  | MXS-2 - 2@3W2 |  | underground mine |  |  |  |  | ore material | polished section | unknown | mineral separate | [5 empty] | mineralisation | lamellar, fine-grained, zonal |  |  | sphalerite | sedimentary stage, hydrothermal stage | vein, replacement | colloform, lamellar, massive |  |  |  | galena, barite, pyrite |  | LA-ICPMS | RESOlution–155 Ar F 193 nm laser ablation system (manufactured by Resso Australia) and the Nu Plasma III MC–ICP–MS (manufactured by Nu UK) | Institute of Geochemistry, Chinese Academy of Sciences, Guiyang | spot size between 40 and 60 μm, pulse frequency 5 Hz, laser energy 2–3 J/cm2, baseline time 20 s, ablation time 40 s, washing time 40 s, helium and nitrogen gas mixture, pseudo-dielectric resolution mode, source slit medium size (0.05 mm) |  | 18.5 |  |  |  | 1592 | [15 empty] | 4629 | [5 empty] | 0.54 | [5 empty] | 1055 | [9 empty] | 8924 |  | 0.12 |  |  |  | 230 | [7 empty] | -9999 | [13 empty] | 69.7 | [9 empty] | -9999 | [5 empty] | 4748 | [15 empty] | 112594 |  | 650 | [9 empty] | -9999 | [11 empty] | -9999 | [20 empty] | 2024 | Minhas, M., Deng, M., Zhang, Q., Li, W., Jia, Z., Yang, J. (2024). Metals pre–enrichment during the syn–sedimentary period of Mengxing Pb–Zn Deposit, western Yunnan, SW China: Evidence on LA–ICP–MS trace elements and S isotopes of lamellar sphalerite. Ore Geology Reviews, 167, 106006. |  | CHN | YN
| Mengxing |  | Seafloor hydrothermal | Sedimentary Exhalative (SEDEX) | SEDEX zinc-lead | Pb, Zn | Ge, Cd, Ag, Tl, Bi | Pb, Zn (Ge, Cd, Ag, Tl, Bi) | Liu et al., 2021; Jia et al., 2023 |  | MXS-2 - 2@4W1 |  | underground mine |  |  |  |  | ore material | polished section | unknown | mineral separate | [5 empty] | mineralisation | lamellar, fine-grained, zonal |  |  | sphalerite | sedimentary stage, hydrothermal stage | vein, replacement | colloform, lamellar, massive |  |  |  | galena, barite, pyrite |  | LA-ICPMS | RESOlution–155 Ar F 193 nm laser ablation system (manufactured by Resso Australia) and the Nu Plasma III MC–ICP–MS (manufactured by Nu UK) | Institute of Geochemistry, Chinese Academy of Sciences, Guiyang | spot size between 40 and 60 μm, pulse frequency 5 Hz, laser energy 2–3 J/cm2, baseline time 20 s, ablation time 40 s, washing time 40 s, helium and nitrogen gas mixture, pseudo-dielectric resolution mode, source slit medium size (0.05 mm) |  | 157 |  |  |  | 11247 | [15 empty] | 8063 | [5 empty] | 324 | [5 empty] | 273 | [9 empty] | 162828 |  | 1.15 |  |  |  | 52.4 | [7 empty] | -9999 | [13 empty] | 69.1 | [9 empty] | 767 | [5 empty] | 589369 | [15 empty] | 215959 |  | 2414 | [9 empty] | -9999 | [11 empty] | -9999 | [20 empty] | 2024 | Minhas, M., Deng, M., Zhang, Q., Li, W., Jia, Z., Yang, J. (2024). Metals pre–enrichment during the syn–sedimentary period of Mengxing Pb–Zn Deposit, western Yunnan, SW China: Evidence on LA–ICP–MS trace elements and S isotopes of lamellar sphalerite. Ore Geology Reviews, 167, 106006. |  | CHN | YN
| Mengxing |  | Seafloor hydrothermal | Sedimentary Exhalative (SEDEX) | SEDEX zinc-lead | Pb, Zn | Ge, Cd, Ag, Tl, Bi | Pb, Zn (Ge, Cd, Ag, Tl, Bi) | Liu et al., 2021; Jia et al., 2023 |  | MXS-2 - 2@4W2 |  | underground mine |  |  |  |  | ore material | polished section | unknown | mineral separate | [5 empty] | mineralisation | lamellar, fine-grained, zonal |  |  | sphalerite | sedimentary stage, hydrothermal stage | vein, replacement | colloform, lamellar, massive |  |  |  | galena, barite, pyrite |  | LA-ICPMS | RESOlution–155 Ar F 193 nm laser ablation system (manufactured by Resso Australia) and the Nu Plasma III MC–ICP–MS (manufactured by Nu UK) | Institute of Geochemistry, Chinese Academy of Sciences, Guiyang | spot size between 40 and 60 μm, pulse frequency 5 Hz, laser energy 2–3 J/cm2, baseline time 20 s, ablation time 40 s, washing time 40 s, helium and nitrogen gas mixture, pseudo-dielectric resolution mode, source slit medium size (0.05 mm) |  | 10.9 |  |  |  | 218 | [15 empty] | 7506 | [5 empty] | 0.37 | [5 empty] | 227 | [9 empty] | 6525 |  | 0.75 |  |  |  | 23.2 | [7 empty] | -9999 | [13 empty] | 11.6 | [9 empty] | -9999 | [5 empty] | 2662 | [15 empty] | 110242 |  | 1212 | [9 empty] | -9999 | [11 empty] | -9999 | [20 empty] | 2024 | Minhas, M., Deng, M., Zhang, Q., Li, W., Jia, Z., Yang, J. (2024). Metals pre–enrichment during the syn–sedimentary period of Mengxing Pb–Zn Deposit, western Yunnan, SW China: Evidence on LA–ICP–MS trace elements and S isotopes of lamellar sphalerite. Ore Geology Reviews, 167, 106006. |  | CHN | YN
| Mengxing |  | Seafloor hydrothermal | Sedimentary Exhalative (SEDEX) | SEDEX zinc-lead | Pb, Zn | Ge, Cd, Ag, Tl, Bi | Pb, Zn (Ge, Cd, Ag, Tl, Bi) | Liu et al., 2021; Jia et al., 2023 |  | MXS-2 - 2@4W3 |  | underground mine |  |  |  |  | ore material | polished section | unknown | mineral separate | [5 empty] | mineralisation | lamellar, fine-grained, zonal |  |  | sphalerite | sedimentary stage, hydrothermal stage | vein, replacement | colloform, lamellar, massive |  |  |  | galena, barite, pyrite |  | LA-ICPMS | RESOlution–155 Ar F 193 nm laser ablation system (manufactured by Resso Australia) and the Nu Plasma III MC–ICP–MS (manufactured by Nu UK) | Institute of Geochemistry, Chinese Academy of Sciences, Guiyang | spot size between 40 and 60 μm, pulse frequency 5 Hz, laser energy 2–3 J/cm2, baseline time 20 s, ablation time 40 s, washing time 40 s, helium and nitrogen gas mixture, pseudo-dielectric resolution mode, source slit medium size (0.05 mm) |  | 5.55 |  |  |  | 19 | [15 empty] | 7406 | [5 empty] | -9999 | [5 empty] | 66.8 | [9 empty] | 5292 |  | 5.13 |  |  |  | -9999 | [7 empty] | -9999 | [13 empty] | 3.2 | [9 empty] | -9999 | [5 empty] | 871 | [15 empty] | 115874 |  | 289 | [9 empty] | -9999 | [11 empty] | -9999 | [20 empty] | 2024 | Minhas, M., Deng, M., Zhang, Q., Li, W., Jia, Z., Yang, J. (2024). Metals pre–enrichment during the syn–sedimentary period of Mengxing Pb–Zn Deposit, western Yunnan, SW China: Evidence on LA–ICP–MS trace elements and S isotopes of lamellar sphalerite. Ore Geology Reviews, 167, 106006. |  | CHN | YN
| Mengxing |  | Seafloor hydrothermal | Sedimentary Exhalative (SEDEX) | SEDEX zinc-lead | Pb, Zn | Ge, Cd, Ag, Tl, Bi | Pb, Zn (Ge, Cd, Ag, Tl, Bi) | Liu et al., 2021; Jia et al., 2023 |  | MXS-2 - 2@4W4 |  | underground mine |  |  |  |  | ore material | polished section | unknown | mineral separate | [5 empty] | mineralisation | lamellar, fine-grained, zonal |  |  | sphalerite | sedimentary stage, hydrothermal stage | vein, replacement | colloform, lamellar, massive |  |  |  | galena, barite, pyrite |  | LA-ICPMS | RESOlution–155 Ar F 193 nm laser ablation system (manufactured by Resso Australia) and the Nu Plasma III MC–ICP–MS (manufactured by Nu UK) | Institute of Geochemistry, Chinese Academy of Sciences, Guiyang | spot size between 40 and 60 μm, pulse frequency 5 Hz, laser energy 2–3 J/cm2, baseline time 20 s, ablation time 40 s, washing time 40 s, helium and nitrogen gas mixture, pseudo-dielectric resolution mode, source slit medium size (0.05 mm) |  | 9.85 |  |  |  | 103 | [15 empty] | 7442 | [35 empty] | -9999 | [13 empty] | 8.79 | [15 empty] | 1757 | [15 empty] | 115747 |  | 862 | [9 empty] | -9999 | [11 empty] | -9999 | [20 empty] | 2024 | Minhas, M., Deng, M., Zhang, Q., Li, W., Jia, Z., Yang, J. (2024). Metals pre–enrichment during the syn–sedimentary period of Mengxing Pb–Zn Deposit, western Yunnan, SW China: Evidence on LA–ICP–MS trace elements and S isotopes of lamellar sphalerite. Ore Geology Reviews, 167, 106006. |  | CHN | YN
| Mengxing |  | Seafloor hydrothermal | Sedimentary Exhalative (SEDEX) | SEDEX zinc-lead | Pb, Zn | Ge, Cd, Ag, Tl, Bi | Pb, Zn (Ge, Cd, Ag, Tl, Bi) | Liu et al., 2021; Jia et al., 2023 |  | MXS-2 - 2@4W5 |  | underground mine |  |  |  |  | ore material | polished section | unknown | mineral separate | [5 empty] | mineralisation | lamellar, fine-grained, zonal |  |  | sphalerite | sedimentary stage, hydrothermal stage | vein, replacement | colloform, lamellar, massive |  |  |  | galena, barite, pyrite |  | LA-ICPMS | RESOlution–155 Ar F 193 nm laser ablation system (manufactured by Resso Australia) and the Nu Plasma III MC–ICP–MS (manufactured by Nu UK) | Institute of Geochemistry, Chinese Academy of Sciences, Guiyang | spot size between 40 and 60 μm, pulse frequency 5 Hz, laser energy 2–3 J/cm2, baseline time 20 s, ablation time 40 s, washing time 40 s, helium and nitrogen gas mixture, pseudo-dielectric resolution mode, source slit medium size (0.05 mm) |  | 8.9 | [25 empty] | -9999 | [5 empty] | 343 | [9 empty] | 4487 |  | 1.22 |  |  |  | 8.99 | [31 empty] | -9999 | [21 empty] | 118118 |  | 921 | [9 empty] | -9999 | [11 empty] | -9999 | [20 empty] | 2024 | Minhas, M., Deng, M., Zhang, Q., Li, W., Jia, Z., Yang, J. (2024). Metals pre–enrichment during the syn–sedimentary period of Mengxing Pb–Zn Deposit, western Yunnan, SW China: Evidence on LA–ICP–MS trace elements and S isotopes of lamellar sphalerite. Ore Geology Reviews, 167, 106006. |  | CHN | YN
| Mengxing |  | Seafloor hydrothermal | Sedimentary Exhalative (SEDEX) | SEDEX zinc-lead | Pb, Zn | Ge, Cd, Ag, Tl, Bi | Pb, Zn (Ge, Cd, Ag, Tl, Bi) | Liu et al., 2021; Jia et al., 2023 |  | MXS-2 - 2@5W1 |  | underground mine |  |  |  |  | ore material | polished section | unknown | mineral separate | [5 empty] | mineralisation | lamellar, fine-grained, zonal |  |  | sphalerite | sedimentary stage, hydrothermal stage | vein, replacement | colloform, lamellar, massive |  |  |  | galena, barite, pyrite |  | LA-ICPMS | RESOlution–155 Ar F 193 nm laser ablation system (manufactured by Resso Australia) and the Nu Plasma III MC–ICP–MS (manufactured by Nu UK) | Institute of Geochemistry, Chinese Academy of Sciences, Guiyang | spot size between 40 and 60 μm, pulse frequency 5 Hz, laser energy 2–3 J/cm2, baseline time 20 s, ablation time 40 s, washing time 40 s, helium and nitrogen gas mixture, pseudo-dielectric resolution mode, source slit medium size (0.05 mm) |  | 10.5 | [55 empty] | -9999 | [29 empty] | 3378 | [15 empty] | 119740 |  | 183 | [21 empty] | -9999 | [20 empty] | 2024 | Minhas, M., Deng, M., Zhang, Q., Li, W., Jia, Z., Yang, J. (2024). Metals pre–enrichment during the syn–sedimentary period of Mengxing Pb–Zn Deposit, western Yunnan, SW China: Evidence on LA–ICP–MS trace elements and S isotopes of lamellar sphalerite. Ore Geology Reviews, 167, 106006. |  | CHN | YN
| Mengxing |  | Seafloor hydrothermal | Sedimentary Exhalative (SEDEX) | SEDEX zinc-lead | Pb, Zn | Ge, Cd, Ag, Tl, Bi | Pb, Zn (Ge, Cd, Ag, Tl, Bi) | Liu et al., 2021; Jia et al., 2023 |  | MXS-2 - 2@5W2 - |  | underground mine |  |  |  |  | ore material | polished section | unknown | mineral separate | [5 empty] | mineralisation | lamellar, fine-grained, zonal |  |  | sphalerite | sedimentary stage, hydrothermal stage | vein, replacement | colloform, lamellar, massive |  |  |  | galena, barite, pyrite |  | LA-ICPMS | RESOlution–155 Ar F 193 nm laser ablation system (manufactured by Resso Australia) and the Nu Plasma III MC–ICP–MS (manufactured by Nu UK) | Institute of Geochemistry, Chinese Academy of Sciences, Guiyang | spot size between 40 and 60 μm, pulse frequency 5 Hz, laser energy 2–3 J/cm2, baseline time 20 s, ablation time 40 s, washing time 40 s, helium and nitrogen gas mixture, pseudo-dielectric resolution mode, source slit medium size (0.05 mm) |  | 2.43 |  |  |  | 5.35 | [15 empty] | 6847 | [5 empty] | -9999 | [5 empty] | 80.4 | [9 empty] | 4693 |  | 10.3 |  |  |  | 1.67 | [21 empty] | 5.43 | [9 empty] | -9999 | [23 empty] | 1592 | [9 empty] | -9999 | [11 empty] | -9999 | [20 empty] | 2024 | Minhas, M., Deng, M., Zhang, Q., Li, W., Jia, Z., Yang, J. (2024). Metals pre–enrichment during the syn–sedimentary period of Mengxing Pb–Zn Deposit, western Yunnan, SW China: Evidence on LA–ICP–MS trace elements and S isotopes of lamellar sphalerite. Ore Geology Reviews, 167, 106006. |  | CHN | YN
| Mengxing |  | Seafloor hydrothermal | Sedimentary Exhalative (SEDEX) | SEDEX zinc-lead | Pb, Zn | Ge, Cd, Ag, Tl, Bi | Pb, Zn (Ge, Cd, Ag, Tl, Bi) | Liu et al., 2021; Jia et al., 2023 |  | MXS-2 2@5W3 |  | underground mine |  |  |  |  | ore material | polished section | unknown | mineral separate | [5 empty] | mineralisation | lamellar, fine-grained, zonal |  |  | sphalerite | sedimentary stage, hydrothermal stage | vein, replacement | colloform, lamellar, massive |  |  |  | galena, barite, pyrite |  | LA-ICPMS | RESOlution–155 Ar F 193 nm laser ablation system (manufactured by Resso Australia) and the Nu Plasma III MC–ICP–MS (manufactured by Nu UK) | Institute of Geochemistry, Chinese Academy of Sciences, Guiyang | spot size between 40 and 60 μm, pulse frequency 5 Hz, laser energy 2–3 J/cm2, baseline time 20 s, ablation time 40 s, washing time 40 s, helium and nitrogen gas mixture, pseudo-dielectric resolution mode, source slit medium size (0.05 mm) |  | 22.1 |  |  |  | 158 | [15 empty] | 6101 | [5 empty] | -9999 | [5 empty] | 680 | [9 empty] | 4291 |  | 3.22 |  |  |  | 19 | [7 empty] | -9999 | [13 empty] | 9.26 | [9 empty] | -9999 | [33 empty] | -9999 | [11 empty] | -9999 | [20 empty] | 2024 | Minhas, M., Deng, M., Zhang, Q., Li, W., Jia, Z., Yang, J. (2024). Metals pre–enrichment during the syn–sedimentary period of Mengxing Pb–Zn Deposit, western Yunnan, SW China: Evidence on LA–ICP–MS trace elements and S isotopes of lamellar sphalerite. Ore Geology Reviews, 167, 106006. |  | CHN | YN
| Mengxing |  | Seafloor hydrothermal | Sedimentary Exhalative (SEDEX) | SEDEX zinc-lead | Pb, Zn | Ge, Cd, Ag, Tl, Bi | Pb, Zn (Ge, Cd, Ag, Tl, Bi) | Liu et al., 2021; Jia et al., 2023 |  | MXS-2 - 2@5W4 |  | underground mine |  |  |  |  | ore material | polished section | unknown | mineral separate | [5 empty] | mineralisation | lamellar, fine-grained, zonal |  |  | sphalerite | sedimentary stage, hydrothermal stage | vein, replacement | colloform, lamellar, massive |  |  |  | galena, barite, pyrite |  | LA-ICPMS | RESOlution–155 Ar F 193 nm laser ablation system (manufactured by Resso Australia) and the Nu Plasma III MC–ICP–MS (manufactured by Nu UK) | Institute of Geochemistry, Chinese Academy of Sciences, Guiyang | spot size between 40 and 60 μm, pulse frequency 5 Hz, laser energy 2–3 J/cm2, baseline time 20 s, ablation time 40 s, washing time 40 s, helium and nitrogen gas mixture, pseudo-dielectric resolution mode, source slit medium size (0.05 mm) |  | 21.2 |  |  |  | 198 | [15 empty] | 5455 | [5 empty] | -9999 | [5 empty] | 807 | [9 empty] | 4583 |  | 0.95 |  |  |  | 16.5 | [7 empty] | -9999 | [13 empty] | 6.29 | [9 empty] | -9999 | [5 empty] | 1400 | [15 empty] | 120710 |  | 1365 | [9 empty] | -9999 | [11 empty] | -9999 | [20 empty] | 2024 | Minhas, M., Deng, M., Zhang, Q., Li, W., Jia, Z., Yang, J. (2024). Metals pre–enrichment during the syn–sedimentary period of Mengxing Pb–Zn Deposit, western Yunnan, SW China: Evidence on LA–ICP–MS trace elements and S isotopes of lamellar sphalerite. Ore Geology Reviews, 167, 106006. |  | CHN | YN
| Mengxing |  | Seafloor hydrothermal | Sedimentary Exhalative (SEDEX) | SEDEX zinc-lead | Pb, Zn | Ge, Cd, Ag, Tl, Bi | Pb, Zn (Ge, Cd, Ag, Tl, Bi) | Liu et al., 2021; Jia et al., 2023 |  | MXS-2 - 2@5W5 MXS-5@1W1 |  | underground mine |  |  |  |  | ore material | polished section | unknown | mineral separate | [5 empty] | mineralisation | lamellar, fine-grained, zonal |  |  | sphalerite | sedimentary stage, hydrothermal stage | vein, replacement | colloform, lamellar, massive |  |  |  | galena, barite, pyrite |  | LA-ICPMS | RESOlution–155 Ar F 193 nm laser ablation system (manufactured by Resso Australia) and the Nu Plasma III MC–ICP–MS (manufactured by Nu UK) | Institute of Geochemistry, Chinese Academy of Sciences, Guiyang | spot size between 40 and 60 μm, pulse frequency 5 Hz, laser energy 2–3 J/cm2, baseline time 20 s, ablation time 40 s, washing time 40 s, helium and nitrogen gas mixture, pseudo-dielectric resolution mode, source slit medium size (0.05 mm) | [5 empty] | 177 | [21 empty] | -9999 | [5 empty] | 652 | [9 empty] | 4979 |  | -9999 |  |  |  | 17.6 | [31 empty] | -9999 | [33 empty] | -9999 | [32 empty] | 2024 | Minhas, M., Deng, M., Zhang, Q., Li, W., Jia, Z., Yang, J. (2024). Metals pre–enrichment during the syn–sedimentary period of Mengxing Pb–Zn Deposit, western Yunnan, SW China: Evidence on LA–ICP–MS trace elements and S isotopes of lamellar sphalerite. Ore Geology Reviews, 167, 106006. |  | CHN | YN
| Mengxing |  | Seafloor hydrothermal | Sedimentary Exhalative (SEDEX) | SEDEX zinc-lead | Pb, Zn | Ge, Cd, Ag, Tl, Bi | Pb, Zn (Ge, Cd, Ag, Tl, Bi) | Liu et al., 2021; Jia et al., 2023 |  | MXS-5@1W5 MXS-5@3 - 1 |  | underground mine |  |  |  |  | ore material | polished section | unknown | mineral separate | [5 empty] | mineralisation | lamellar, fine-grained, zonal |  |  | sphalerite | sedimentary stage, hydrothermal stage | vein, replacement | colloform, lamellar, massive |  |  |  | galena, barite, pyrite |  | LA-ICPMS | RESOlution–155 Ar F 193 nm laser ablation system (manufactured by Resso Australia) and the Nu Plasma III MC–ICP–MS (manufactured by Nu UK) | Institute of Geochemistry, Chinese Academy of Sciences, Guiyang | spot size between 40 and 60 μm, pulse frequency 5 Hz, laser energy 2–3 J/cm2, baseline time 20 s, ablation time 40 s, washing time 40 s, helium and nitrogen gas mixture, pseudo-dielectric resolution mode, source slit medium size (0.05 mm) |  | 0.94 |  |  |  | 279 | [15 empty] | 12603 | [5 empty] | -9999 | [5 empty] | 82.3 | [11 empty] | 0.15 |  |  |  | 83.8 | [7 empty] | -9999 | [23 empty] | -9999 | [33 empty] | -9999 | [32 empty] | 2024 | Minhas, M., Deng, M., Zhang, Q., Li, W., Jia, Z., Yang, J. (2024). Metals pre–enrichment during the syn–sedimentary period of Mengxing Pb–Zn Deposit, western Yunnan, SW China: Evidence on LA–ICP–MS trace elements and S isotopes of lamellar sphalerite. Ore Geology Reviews, 167, 106006. |  | CHN | YN
| Mengxing |  | Seafloor hydrothermal | Sedimentary Exhalative (SEDEX) | SEDEX zinc-lead | Pb, Zn | Ge, Cd, Ag, Tl, Bi | Pb, Zn (Ge, Cd, Ag, Tl, Bi) | Liu et al., 2021; Jia et al., 2023 |  | ZK10101-2 - 1 |  | underground mine |  |  |  |  | ore material | polished section | unknown | mineral separate | [5 empty] | mineralisation | lamellar, fine-grained, zonal |  |  | sphalerite | sedimentary stage, hydrothermal stage | vein, replacement | colloform, lamellar, massive |  |  |  | galena, barite, pyrite |  | LA-ICPMS | RESOlution–155 Ar F 193 nm laser ablation system (manufactured by Resso Australia) and the Nu Plasma III MC–ICP–MS (manufactured by Nu UK) | Institute of Geochemistry, Chinese Academy of Sciences, Guiyang | spot size between 40 and 60 μm, pulse frequency 5 Hz, laser energy 2–3 J/cm2, baseline time 20 s, ablation time 40 s, washing time 40 s, helium and nitrogen gas mixture, pseudo-dielectric resolution mode, source slit medium size (0.05 mm) |  | -9999 |  |  |  | -9999 | [21 empty] | 266 | [5 empty] | 486 | [9 empty] | -9999 |  | 201 |  |  |  | -9999 | [21 empty] | -9999 | [9 empty] | 1288 | [21 empty] | 896076 |  | 221 | [21 empty] | -9999 | [20 empty] | 2024 | Minhas, M., Deng, M., Zhang, Q., Li, W., Jia, Z., Yang, J. (2024). Metals pre–enrichment during the syn–sedimentary period of Mengxing Pb–Zn Deposit, western Yunnan, SW China: Evidence on LA–ICP–MS trace elements and S isotopes of lamellar sphalerite. Ore Geology Reviews, 167, 106006. |  | CHN | YN
| Mengxing |  | Seafloor hydrothermal | Sedimentary Exhalative (SEDEX) | SEDEX zinc-lead | Pb, Zn | Ge, Cd, Ag, Tl, Bi | Pb, Zn (Ge, Cd, Ag, Tl, Bi) | Liu et al., 2021; Jia et al., 2023 |  | 948 - 850-95 - 1#2 948 - 850-95 - 1#3 |  | underground mine |  |  |  |  | ore material | polished section | unknown | mineral separate | [5 empty] | mineralisation | lamellar, fine-grained, zonal |  |  | sphalerite | sedimentary stage, hydrothermal stage | vein, replacement | colloform, lamellar, massive |  |  |  | galena, barite, pyrite |  | LA-ICPMS | RESOlution–155 Ar F 193 nm laser ablation system (manufactured by Resso Australia) and the Nu Plasma III MC–ICP–MS (manufactured by Nu UK) | Institute of Geochemistry, Chinese Academy of Sciences, Guiyang | spot size between 40 and 60 μm, pulse frequency 5 Hz, laser energy 2–3 J/cm2, baseline time 20 s, ablation time 40 s, washing time 40 s, helium and nitrogen gas mixture, pseudo-dielectric resolution mode, source slit medium size (0.05 mm) | [57 empty] | 0.06 | [90 empty] | 2024 | Minhas, M., Deng, M., Zhang, Q., Li, W., Jia, Z., Yang, J. (2024). Metals pre–enrichment during the syn–sedimentary period of Mengxing Pb–Zn Deposit, western Yunnan, SW China: Evidence on LA–ICP–MS trace elements and S isotopes of lamellar sphalerite. Ore Geology Reviews, 167, 106006. |  | CHN | YN
| Mengxing |  | Seafloor hydrothermal | Sedimentary Exhalative (SEDEX) | SEDEX zinc-lead | Pb, Zn | Ge, Cd, Ag, Tl, Bi | Pb, Zn (Ge, Cd, Ag, Tl, Bi) | Liu et al., 2021; Jia et al., 2023 |  | 948 - 850-95 - 1#4 |  | underground mine |  |  |  |  | ore material | polished section | unknown | mineral separate | [5 empty] | mineralisation | lamellar, fine-grained, zonal |  |  | sphalerite | sedimentary stage, hydrothermal stage | vein, replacement | colloform, lamellar, massive |  |  |  | galena, barite, pyrite |  | LA-ICPMS | RESOlution–155 Ar F 193 nm laser ablation system (manufactured by Resso Australia) and the Nu Plasma III MC–ICP–MS (manufactured by Nu UK) | Institute of Geochemistry, Chinese Academy of Sciences, Guiyang | spot size between 40 and 60 μm, pulse frequency 5 Hz, laser energy 2–3 J/cm2, baseline time 20 s, ablation time 40 s, washing time 40 s, helium and nitrogen gas mixture, pseudo-dielectric resolution mode, source slit medium size (0.05 mm) | [27 empty] | 0.28 | [5 empty] | 47.5 | [9 empty] | 9827 |  | 19.3 |  |  |  | 9.83 | [7 empty] | -9999 | [23 empty] | -9999 | [5 empty] | 58.27 | [15 empty] | 66461 |  | -9999 | [9 empty] | -9999 | [11 empty] | -9999 | [20 empty] | 2024 | Minhas, M., Deng, M., Zhang, Q., Li, W., Jia, Z., Yang, J. (2024). Metals pre–enrichment during the syn–sedimentary period of Mengxing Pb–Zn Deposit, western Yunnan, SW China: Evidence on LA–ICP–MS trace elements and S isotopes of lamellar sphalerite. Ore Geology Reviews, 167, 106006. |  | CHN | YN
| Mengxing |  | Seafloor hydrothermal | Sedimentary Exhalative (SEDEX) | SEDEX zinc-lead | Pb, Zn | Ge, Cd, Ag, Tl, Bi | Pb, Zn (Ge, Cd, Ag, Tl, Bi) | Liu et al., 2021; Jia et al., 2023 |  | 948 - 850-95 - 1#5 |  | underground mine |  |  |  |  | ore material | polished section | unknown | mineral separate | [5 empty] | mineralisation | lamellar, fine-grained, zonal |  |  | sphalerite | sedimentary stage, hydrothermal stage | vein, replacement | colloform, lamellar, massive |  |  |  | galena, barite, pyrite |  | LA-ICPMS | RESOlution–155 Ar F 193 nm laser ablation system (manufactured by Resso Australia) and the Nu Plasma III MC–ICP–MS (manufactured by Nu UK) | Institute of Geochemistry, Chinese Academy of Sciences, Guiyang | spot size between 40 and 60 μm, pulse frequency 5 Hz, laser energy 2–3 J/cm2, baseline time 20 s, ablation time 40 s, washing time 40 s, helium and nitrogen gas mixture, pseudo-dielectric resolution mode, source slit medium size (0.05 mm) | [27 empty] | 0.36 | [5 empty] | 162 | [9 empty] | 9374 |  | 13.9 |  |  |  | 75.6 | [7 empty] | -9999 | [23 empty] | -9999 | [5 empty] | 34.7 | [15 empty] | 60899 |  | -9999 | [9 empty] | -9999 | [11 empty] | -9999 | [20 empty] | 2024 | Minhas, M., Deng, M., Zhang, Q., Li, W., Jia, Z., Yang, J. (2024). Metals pre–enrichment during the syn–sedimentary period of Mengxing Pb–Zn Deposit, western Yunnan, SW China: Evidence on LA–ICP–MS trace elements and S isotopes of lamellar sphalerite. Ore Geology Reviews, 167, 106006. |  | CHN | YN
| Mengxing |  | Seafloor hydrothermal | Sedimentary Exhalative (SEDEX) | SEDEX zinc-lead | Pb, Zn | Ge, Cd, Ag, Tl, Bi | Pb, Zn (Ge, Cd, Ag, Tl, Bi) | Liu et al., 2021; Jia et al., 2023 |  | 948 - 850-95 - 1 |  | underground mine |  |  |  |  | ore material | polished section | unknown | mineral separate | [5 empty] | mineralisation | lamellar, fine-grained, zonal |  |  | sphalerite | sedimentary stage, hydrothermal stage | vein, replacement | colloform, lamellar, massive |  |  |  | galena, barite, pyrite |  | LA-ICPMS | RESOlution–155 Ar F 193 nm laser ablation system (manufactured by Resso Australia) and the Nu Plasma III MC–ICP–MS (manufactured by Nu UK) | Institute of Geochemistry, Chinese Academy of Sciences, Guiyang | spot size between 40 and 60 μm, pulse frequency 5 Hz, laser energy 2–3 J/cm2, baseline time 20 s, ablation time 40 s, washing time 40 s, helium and nitrogen gas mixture, pseudo-dielectric resolution mode, source slit medium size (0.05 mm) |  | 3.21 | [19 empty] | 1277 | [5 empty] | 0.57 | [5 empty] | 76 | [9 empty] | 16033 |  | 2.15 |  |  |  | 2.44 | [7 empty] | -9999 | [13 empty] | 12.7 | [9 empty] | -9999 | [5 empty] | 209 | [15 empty] | 110713 |  | -9999 | [9 empty] | 0.29 | [11 empty] | 2.81 | [20 empty] | 2024 | Minhas, M., Deng, M., Zhang, Q., Li, W., Jia, Z., Yang, J. (2024). Metals pre–enrichment during the syn–sedimentary period of Mengxing Pb–Zn Deposit, western Yunnan, SW China: Evidence on LA–ICP–MS trace elements and S isotopes of lamellar sphalerite. Ore Geology Reviews, 167, 106006. |  | CHN | YN
| Mengxing |  | Seafloor hydrothermal | Sedimentary Exhalative (SEDEX) | SEDEX zinc-lead | Pb, Zn | Ge, Cd, Ag, Tl, Bi | Pb, Zn (Ge, Cd, Ag, Tl, Bi) | Liu et al., 2021; Jia et al., 2023 |  | 860 - 500-8#1 860 - 450-4#1 - 1 |  | underground mine |  |  |  |  | ore material | polished section | unknown | mineral separate | [5 empty] | mineralisation | lamellar, fine-grained, zonal |  |  | sphalerite | sedimentary stage, hydrothermal stage | vein, replacement | colloform, lamellar, massive |  |  |  | galena, barite, pyrite |  | LA-ICPMS | RESOlution–155 Ar F 193 nm laser ablation system (manufactured by Resso Australia) and the Nu Plasma III MC–ICP–MS (manufactured by Nu UK) | Institute of Geochemistry, Chinese Academy of Sciences, Guiyang | spot size between 40 and 60 μm, pulse frequency 5 Hz, laser energy 2–3 J/cm2, baseline time 20 s, ablation time 40 s, washing time 40 s, helium and nitrogen gas mixture, pseudo-dielectric resolution mode, source slit medium size (0.05 mm) | [5 empty] | 213 | [39 empty] | 45.8 |  |  |  | -9999 | [98 empty] | 2024 | Minhas, M., Deng, M., Zhang, Q., Li, W., Jia, Z., Yang, J. (2024). Metals pre–enrichment during the syn–sedimentary period of Mengxing Pb–Zn Deposit, western Yunnan, SW China: Evidence on LA–ICP–MS trace elements and S isotopes of lamellar sphalerite. Ore Geology Reviews, 167, 106006. |  | CHN | YN
| Mengxing |  | Seafloor hydrothermal | Sedimentary Exhalative (SEDEX) | SEDEX zinc-lead | Pb, Zn | Ge, Cd, Ag, Tl, Bi | Pb, Zn (Ge, Cd, Ag, Tl, Bi) | Liu et al., 2021; Jia et al., 2023 |  | 860 - 450-4#2 - 1 |  | underground mine |  |  |  |  | ore material | polished section | unknown | mineral separate | [5 empty] | mineralisation | lamellar, fine-grained, zonal |  |  | sphalerite | sedimentary stage, hydrothermal stage | vein, replacement | colloform, lamellar, massive |  |  |  | galena, barite, pyrite |  | LA-ICPMS | RESOlution–155 Ar F 193 nm laser ablation system (manufactured by Resso Australia) and the Nu Plasma III MC–ICP–MS (manufactured by Nu UK) | Institute of Geochemistry, Chinese Academy of Sciences, Guiyang | spot size between 40 and 60 μm, pulse frequency 5 Hz, laser energy 2–3 J/cm2, baseline time 20 s, ablation time 40 s, washing time 40 s, helium and nitrogen gas mixture, pseudo-dielectric resolution mode, source slit medium size (0.05 mm) |  | 5.46 | [31 empty] | 60.5 | [11 empty] | 0.57 |  |  |  | 6.4 | [31 empty] | 5.95 | [5 empty] | 652 | [15 empty] | 156117 | [23 empty] | 29.2 | [20 empty] | 2024 | Minhas, M., Deng, M., Zhang, Q., Li, W., Jia, Z., Yang, J. (2024). Metals pre–enrichment during the syn–sedimentary period of Mengxing Pb–Zn Deposit, western Yunnan, SW China: Evidence on LA–ICP–MS trace elements and S isotopes of lamellar sphalerite. Ore Geology Reviews, 167, 106006. |  | CHN | YN
| Mengxing |  | Seafloor hydrothermal | Sedimentary Exhalative (SEDEX) | SEDEX zinc-lead | Pb, Zn | Ge, Cd, Ag, Tl, Bi | Pb, Zn (Ge, Cd, Ag, Tl, Bi) | Liu et al., 2021; Jia et al., 2023 |  | 860 - 390-5#1 860 - 350-20 - 1#W1 |  | underground mine |  |  |  |  | ore material | polished section | unknown | mineral separate | [5 empty] | mineralisation | lamellar, fine-grained, zonal |  |  | sphalerite | sedimentary stage, hydrothermal stage | vein, replacement | colloform, lamellar, massive |  |  |  | galena, barite, pyrite |  | LA-ICPMS | RESOlution–155 Ar F 193 nm laser ablation system (manufactured by Resso Australia) and the Nu Plasma III MC–ICP–MS (manufactured by Nu UK) | Institute of Geochemistry, Chinese Academy of Sciences, Guiyang | spot size between 40 and 60 μm, pulse frequency 5 Hz, laser energy 2–3 J/cm2, baseline time 20 s, ablation time 40 s, washing time 40 s, helium and nitrogen gas mixture, pseudo-dielectric resolution mode, source slit medium size (0.05 mm) |  | 0.6 |  |  |  | 97 | [15 empty] | 2093 | [5 empty] | -9999 | [15 empty] | 1783 | [27 empty] | 39.3 | [76 empty] | 2024 | Minhas, M., Deng, M., Zhang, Q., Li, W., Jia, Z., Yang, J. (2024). Metals pre–enrichment during the syn–sedimentary period of Mengxing Pb–Zn Deposit, western Yunnan, SW China: Evidence on LA–ICP–MS trace elements and S isotopes of lamellar sphalerite. Ore Geology Reviews, 167, 106006. |  | CHN | YN
| Mengxing |  | Seafloor hydrothermal | Sedimentary Exhalative (SEDEX) | SEDEX zinc-lead | Pb, Zn | Ge, Cd, Ag, Tl, Bi | Pb, Zn (Ge, Cd, Ag, Tl, Bi) | Liu et al., 2021; Jia et al., 2023 |  | 860 - 350-20 - 1#W2 |  | underground mine |  |  |  |  | ore material | polished section | unknown | mineral separate | [5 empty] | mineralisation | lamellar, fine-grained, zonal |  |  | sphalerite | sedimentary stage, hydrothermal stage | vein, replacement | colloform, lamellar, massive |  |  |  | galena, barite, pyrite |  | LA-ICPMS | RESOlution–155 Ar F 193 nm laser ablation system (manufactured by Resso Australia) and the Nu Plasma III MC–ICP–MS (manufactured by Nu UK) | Institute of Geochemistry, Chinese Academy of Sciences, Guiyang | spot size between 40 and 60 μm, pulse frequency 5 Hz, laser energy 2–3 J/cm2, baseline time 20 s, ablation time 40 s, washing time 40 s, helium and nitrogen gas mixture, pseudo-dielectric resolution mode, source slit medium size (0.05 mm) |  | 1.36 |  |  |  | 16 | [15 empty] | 4173 | [5 empty] | -9999 | [5 empty] | 111 | [9 empty] | 846 |  | 0.09 |  |  |  | 2.78 | [7 empty] | -9999 | [13 empty] | 1.36 | [9 empty] | -9999 | [5 empty] | 377 | [15 empty] | 121270 | [11 empty] | -9999 | [11 empty] | -9999 | [20 empty] | 2024 | Minhas, M., Deng, M., Zhang, Q., Li, W., Jia, Z., Yang, J. (2024). Metals pre–enrichment during the syn–sedimentary period of Mengxing Pb–Zn Deposit, western Yunnan, SW China: Evidence on LA–ICP–MS trace elements and S isotopes of lamellar sphalerite. Ore Geology Reviews, 167, 106006. |  | CHN | YN
| Mengxing |  | Seafloor hydrothermal | Sedimentary Exhalative (SEDEX) | SEDEX zinc-lead | Pb, Zn | Ge, Cd, Ag, Tl, Bi | Pb, Zn (Ge, Cd, Ag, Tl, Bi) | Liu et al., 2021; Jia et al., 2023 |  | 860 - 350-32#-2@1 |  | underground mine |  |  |  |  | ore material | polished section | unknown | mineral separate | [5 empty] | mineralisation | lamellar, fine-grained, zonal |  |  | sphalerite | sedimentary stage, hydrothermal stage | vein, replacement | colloform, lamellar, massive |  |  |  | galena, barite, pyrite |  | LA-ICPMS | RESOlution–155 Ar F 193 nm laser ablation system (manufactured by Resso Australia) and the Nu Plasma III MC–ICP–MS (manufactured by Nu UK) | Institute of Geochemistry, Chinese Academy of Sciences, Guiyang | spot size between 40 and 60 μm, pulse frequency 5 Hz, laser energy 2–3 J/cm2, baseline time 20 s, ablation time 40 s, washing time 40 s, helium and nitrogen gas mixture, pseudo-dielectric resolution mode, source slit medium size (0.05 mm) | [5 empty] | -9999 | [21 empty] | 7.45 | [5 empty] | 3.12 | [9 empty] | 8273 |  | 0.67 |  |  |  | -9999 | [21 empty] | 7.91 | [9 empty] | -9999 | [5 empty] | 293 | [15 empty] | 126592 |  | 293 | [21 empty] | -9999 | [20 empty] | 2024 | Minhas, M., Deng, M., Zhang, Q., Li, W., Jia, Z., Yang, J. (2024). Metals pre–enrichment during the syn–sedimentary period of Mengxing Pb–Zn Deposit, western Yunnan, SW China: Evidence on LA–ICP–MS trace elements and S isotopes of lamellar sphalerite. Ore Geology Reviews, 167, 106006. |  | CHN | YN
| Mengxing |  | Seafloor hydrothermal | Sedimentary Exhalative (SEDEX) | SEDEX zinc-lead | Pb, Zn | Ge, Cd, Ag, Tl, Bi | Pb, Zn (Ge, Cd, Ag, Tl, Bi) | Liu et al., 2021; Jia et al., 2023 |  | 860 - 350-32#-1@1 |  | underground mine |  |  |  |  | ore material | polished section | unknown | mineral separate | [5 empty] | mineralisation | lamellar, fine-grained, zonal |  |  | sphalerite | sedimentary stage, hydrothermal stage | vein, replacement | colloform, lamellar, massive |  |  |  | galena, barite, pyrite |  | LA-ICPMS | RESOlution–155 Ar F 193 nm laser ablation system (manufactured by Resso Australia) and the Nu Plasma III MC–ICP–MS (manufactured by Nu UK) | Institute of Geochemistry, Chinese Academy of Sciences, Guiyang | spot size between 40 and 60 μm, pulse frequency 5 Hz, laser energy 2–3 J/cm2, baseline time 20 s, ablation time 40 s, washing time 40 s, helium and nitrogen gas mixture, pseudo-dielectric resolution mode, source slit medium size (0.05 mm) | [5 empty] | 4.31 | [21 empty] | 0.88 | [5 empty] | 45.6 | [9 empty] | 9859 |  | 1.55 |  |  |  | -9999 | [21 empty] | 12.8 | [9 empty] | -9999 | [21 empty] | 111367 | [23 empty] | -9999 | [20 empty] | 2024 | Minhas, M., Deng, M., Zhang, Q., Li, W., Jia, Z., Yang, J. (2024). Metals pre–enrichment during the syn–sedimentary period of Mengxing Pb–Zn Deposit, western Yunnan, SW China: Evidence on LA–ICP–MS trace elements and S isotopes of lamellar sphalerite. Ore Geology Reviews, 167, 106006. |  | CHN | YN
| Mengxing |  | Seafloor hydrothermal | Sedimentary Exhalative (SEDEX) | SEDEX zinc-lead | Pb, Zn | Ge, Cd, Ag, Tl, Bi | Pb, Zn (Ge, Cd, Ag, Tl, Bi) | Liu et al., 2021; Jia et al., 2023 |  | 860 - 300-6(II1)-1 |  | underground mine |  |  |  |  | ore material | polished section | unknown | mineral separate | [5 empty] | mineralisation | lamellar, fine-grained, zonal |  |  | sphalerite | sedimentary stage, hydrothermal stage | vein, replacement | colloform, lamellar, massive |  |  |  | galena, barite, pyrite |  | LA-ICPMS | RESOlution–155 Ar F 193 nm laser ablation system (manufactured by Resso Australia) and the Nu Plasma III MC–ICP–MS (manufactured by Nu UK) | Institute of Geochemistry, Chinese Academy of Sciences, Guiyang | spot size between 40 and 60 μm, pulse frequency 5 Hz, laser energy 2–3 J/cm2, baseline time 20 s, ablation time 40 s, washing time 40 s, helium and nitrogen gas mixture, pseudo-dielectric resolution mode, source slit medium size (0.05 mm) |  | 2.14 |  |  |  | 2.11 | [15 empty] | 10858 | [5 empty] | 7.95 | [5 empty] | 50.4 | [9 empty] | 14243 |  | 2.4 |  |  |  | 3.38 | [21 empty] | 9.93 | [9 empty] | -9999 | [5 empty] | 309 | [15 empty] | 133175 | [23 empty] | 11.9 | [20 empty] | 2024 | Minhas, M., Deng, M., Zhang, Q., Li, W., Jia, Z., Yang, J. (2024). Metals pre–enrichment during the syn–sedimentary period of Mengxing Pb–Zn Deposit, western Yunnan, SW China: Evidence on LA–ICP–MS trace elements and S isotopes of lamellar sphalerite. Ore Geology Reviews, 167, 106006. |  | CHN | YN
| Mengxing |  | Seafloor hydrothermal | Sedimentary Exhalative (SEDEX) | SEDEX zinc-lead | Pb, Zn | Ge, Cd, Ag, Tl, Bi | Pb, Zn (Ge, Cd, Ag, Tl, Bi) | Liu et al., 2021; Jia et al., 2023 |  | 860 - 300-26#1 |  | underground mine |  |  |  |  | ore material | polished section | unknown | mineral separate | [5 empty] | mineralisation | lamellar, fine-grained, zonal |  |  | sphalerite | sedimentary stage, hydrothermal stage | vein, replacement | colloform, lamellar, massive |  |  |  | galena, barite, pyrite |  | LA-ICPMS | RESOlution–155 Ar F 193 nm laser ablation system (manufactured by Resso Australia) and the Nu Plasma III MC–ICP–MS (manufactured by Nu UK) | Institute of Geochemistry, Chinese Academy of Sciences, Guiyang | spot size between 40 and 60 μm, pulse frequency 5 Hz, laser energy 2–3 J/cm2, baseline time 20 s, ablation time 40 s, washing time 40 s, helium and nitrogen gas mixture, pseudo-dielectric resolution mode, source slit medium size (0.05 mm) | [33 empty] | 118 | [11 empty] | 21 |  |  |  | 307 | [7 empty] | -9999 | [45 empty] | 132935 |  | -9999 | [9 empty] | -9999 | [32 empty] | 2024 | Minhas, M., Deng, M., Zhang, Q., Li, W., Jia, Z., Yang, J. (2024). Metals pre–enrichment during the syn–sedimentary period of Mengxing Pb–Zn Deposit, western Yunnan, SW China: Evidence on LA–ICP–MS trace elements and S isotopes of lamellar sphalerite. Ore Geology Reviews, 167, 106006. |  | CHN | YN
| Mengxing |  | Seafloor hydrothermal | Sedimentary Exhalative (SEDEX) | SEDEX zinc-lead | Pb, Zn | Ge, Cd, Ag, Tl, Bi | Pb, Zn (Ge, Cd, Ag, Tl, Bi) | Liu et al., 2021; Jia et al., 2023 |  | 860 - 300-62(1#)1 860 - 250-4@1 |  | underground mine |  |  |  |  | ore material | polished section | unknown | mineral separate | [5 empty] | mineralisation | lamellar, fine-grained, zonal |  |  | sphalerite | sedimentary stage, hydrothermal stage | vein, replacement | colloform, lamellar, massive |  |  |  | galena, barite, pyrite |  | LA-ICPMS | RESOlution–155 Ar F 193 nm laser ablation system (manufactured by Resso Australia) and the Nu Plasma III MC–ICP–MS (manufactured by Nu UK) | Institute of Geochemistry, Chinese Academy of Sciences, Guiyang | spot size between 40 and 60 μm, pulse frequency 5 Hz, laser energy 2–3 J/cm2, baseline time 20 s, ablation time 40 s, washing time 40 s, helium and nitrogen gas mixture, pseudo-dielectric resolution mode, source slit medium size (0.05 mm) |  | 1.48 |  |  |  | 5.84 | [15 empty] | 5792 | [5 empty] | -9999 | [5 empty] | 63.7 | [9 empty] | 14782 |  | 3.05 | [25 empty] | 19.3 | [9 empty] | -9999 | [5 empty] | -9999 | [17 empty] | -9999 | [9 empty] | -9999 | [11 empty] | -9999 | [20 empty] | 2024 | Minhas, M., Deng, M., Zhang, Q., Li, W., Jia, Z., Yang, J. (2024). Metals pre–enrichment during the syn–sedimentary period of Mengxing Pb–Zn Deposit, western Yunnan, SW China: Evidence on LA–ICP–MS trace elements and S isotopes of lamellar sphalerite. Ore Geology Reviews, 167, 106006. |  | CHN | YN
| Mengxing |  | Seafloor hydrothermal | Sedimentary Exhalative (SEDEX) | SEDEX zinc-lead | Pb, Zn | Ge, Cd, Ag, Tl, Bi | Pb, Zn (Ge, Cd, Ag, Tl, Bi) | Liu et al., 2021; Jia et al., 2023 |  | 860 - 250-5#2 860 - 250-5#3 |  | underground mine |  |  |  |  | ore material | polished section | unknown | mineral separate | [5 empty] | mineralisation | lamellar, fine-grained, zonal |  |  | sphalerite | sedimentary stage, hydrothermal stage | vein, replacement | colloform, lamellar, massive |  |  |  | galena, barite, pyrite |  | LA-ICPMS | RESOlution–155 Ar F 193 nm laser ablation system (manufactured by Resso Australia) and the Nu Plasma III MC–ICP–MS (manufactured by Nu UK) | Institute of Geochemistry, Chinese Academy of Sciences, Guiyang | spot size between 40 and 60 μm, pulse frequency 5 Hz, laser energy 2–3 J/cm2, baseline time 20 s, ablation time 40 s, washing time 40 s, helium and nitrogen gas mixture, pseudo-dielectric resolution mode, source slit medium size (0.05 mm) |  | 0.9 |  |  |  | 13.3 | [15 empty] | 4718 | [5 empty] | -9999 | [5 empty] | 76.8 | [9 empty] | 6469 |  | 2.66 |  |  |  | 10.1 | [21 empty] | 8.27 | [9 empty] | -9999 | [21 empty] | 130251 |  | -9999 | [9 empty] | 0.04 | [11 empty] | -9999 | [20 empty] | 2024 | Minhas, M., Deng, M., Zhang, Q., Li, W., Jia, Z., Yang, J. (2024). Metals pre–enrichment during the syn–sedimentary period of Mengxing Pb–Zn Deposit, western Yunnan, SW China: Evidence on LA–ICP–MS trace elements and S isotopes of lamellar sphalerite. Ore Geology Reviews, 167, 106006. |  | CHN | YN
| Mengxing |  | Seafloor hydrothermal | Sedimentary Exhalative (SEDEX) | SEDEX zinc-lead | Pb, Zn | Ge, Cd, Ag, Tl, Bi | Pb, Zn (Ge, Cd, Ag, Tl, Bi) | Liu et al., 2021; Jia et al., 2023 |  | 860 - 250-5#1 |  | underground mine |  |  |  |  | ore material | polished section | unknown | mineral separate | [5 empty] | mineralisation | lamellar, fine-grained, zonal |  |  | sphalerite | sedimentary stage, hydrothermal stage | vein, replacement | colloform, lamellar, massive |  |  |  | galena, barite, pyrite |  | LA-ICPMS | RESOlution–155 Ar F 193 nm laser ablation system (manufactured by Resso Australia) and the Nu Plasma III MC–ICP–MS (manufactured by Nu UK) | Institute of Geochemistry, Chinese Academy of Sciences, Guiyang | spot size between 40 and 60 μm, pulse frequency 5 Hz, laser energy 2–3 J/cm2, baseline time 20 s, ablation time 40 s, washing time 40 s, helium and nitrogen gas mixture, pseudo-dielectric resolution mode, source slit medium size (0.05 mm) |  | 3 |  |  |  | 33.6 | [21 empty] | -9999 | [5 empty] | 53.5 | [11 empty] | 3.66 |  |  |  | 6.37 | [53 empty] | 104141 | [11 empty] | -9999 | [11 empty] | -9999 | [20 empty] | 2024 | Minhas, M., Deng, M., Zhang, Q., Li, W., Jia, Z., Yang, J. (2024). Metals pre–enrichment during the syn–sedimentary period of Mengxing Pb–Zn Deposit, western Yunnan, SW China: Evidence on LA–ICP–MS trace elements and S isotopes of lamellar sphalerite. Ore Geology Reviews, 167, 106006. |  | CHN | YN
| Mengxing |  | Seafloor hydrothermal | Sedimentary Exhalative (SEDEX) | SEDEX zinc-lead | Pb, Zn | Ge, Cd, Ag, Tl, Bi | Pb, Zn (Ge, Cd, Ag, Tl, Bi) | Liu et al., 2021; Jia et al., 2023 |  | 860 - 250-59#W1 860 - 250-59#W2 |  | underground mine |  |  |  |  | ore material | polished section | unknown | mineral separate | [5 empty] | mineralisation | lamellar, fine-grained, zonal |  |  | sphalerite | sedimentary stage, hydrothermal stage | vein, replacement | colloform, lamellar, massive |  |  |  | galena, barite, pyrite |  | LA-ICPMS | RESOlution–155 Ar F 193 nm laser ablation system (manufactured by Resso Australia) and the Nu Plasma III MC–ICP–MS (manufactured by Nu UK) | Institute of Geochemistry, Chinese Academy of Sciences, Guiyang | spot size between 40 and 60 μm, pulse frequency 5 Hz, laser energy 2–3 J/cm2, baseline time 20 s, ablation time 40 s, washing time 40 s, helium and nitrogen gas mixture, pseudo-dielectric resolution mode, source slit medium size (0.05 mm) | [27 empty] | -9999 | [5 empty] | 89.2 | [9 empty] | 3128 | [27 empty] | 26.1 | [9 empty] | -9999 | [66 empty] | 2024 | Minhas, M., Deng, M., Zhang, Q., Li, W., Jia, Z., Yang, J. (2024). Metals pre–enrichment during the syn–sedimentary period of Mengxing Pb–Zn Deposit, western Yunnan, SW China: Evidence on LA–ICP–MS trace elements and S isotopes of lamellar sphalerite. Ore Geology Reviews, 167, 106006. |  | CHN | YN
| Mengxing |  | Seafloor hydrothermal | Sedimentary Exhalative (SEDEX) | SEDEX zinc-lead | Pb, Zn | Ge, Cd, Ag, Tl, Bi | Pb, Zn (Ge, Cd, Ag, Tl, Bi) | Liu et al., 2021; Jia et al., 2023 |  | 200 - 5-1 |  | underground mine |  |  |  |  | ore material | polished section | unknown | mineral separate | [5 empty] | mineralisation | lamellar, fine-grained, zonal |  |  | sphalerite | sedimentary stage, hydrothermal stage | vein, replacement | colloform, lamellar, massive |  |  |  | galena, barite, pyrite |  | LA-ICPMS | RESOlution–155 Ar F 193 nm laser ablation system (manufactured by Resso Australia) and the Nu Plasma III MC–ICP–MS (manufactured by Nu UK) | Institute of Geochemistry, Chinese Academy of Sciences, Guiyang | spot size between 40 and 60 μm, pulse frequency 5 Hz, laser energy 2–3 J/cm2, baseline time 20 s, ablation time 40 s, washing time 40 s, helium and nitrogen gas mixture, pseudo-dielectric resolution mode, source slit medium size (0.05 mm) | [87 empty] | -9999 | [17 empty] | -9999 | [9 empty] | -9999 | [32 empty] | 2024 | Minhas, M., Deng, M., Zhang, Q., Li, W., Jia, Z., Yang, J. (2024). Metals pre–enrichment during the syn–sedimentary period of Mengxing Pb–Zn Deposit, western Yunnan, SW China: Evidence on LA–ICP–MS trace elements and S isotopes of lamellar sphalerite. Ore Geology Reviews, 167, 106006. |  | CHN | YN
| Mengxing |  | Seafloor hydrothermal | Sedimentary Exhalative (SEDEX) | SEDEX zinc-lead | Pb, Zn | Ge, Cd, Ag, Tl, Bi | Pb, Zn (Ge, Cd, Ag, Tl, Bi) | Liu et al., 2021; Jia et al., 2023 |  | 948 - 850-95 - 1#3 |  | underground mine |  |  |  |  | ore material | polished section | unknown | mineral separate | [5 empty] | mineralisation | lamellar, fine-grained, zonal |  |  | sphalerite | sedimentary stage, hydrothermal stage | vein, replacement | colloform, lamellar, massive |  |  |  | galena, barite, pyrite |  | LA-ICPMS, MC-ICPMS | RESOlution–155 Ar F 193 nm laser ablation system (manufactured by Resso Australia) and the Nu Plasma III MC–ICP–MS (manufactured by Nu UK) | Institute of Geochemistry, Chinese Academy of Sciences, Guiyang | spot size between 40 and 60 μm, pulse frequency 5 Hz, laser energy 2–3 J/cm2, baseline time 20 s, ablation time 40 s, washing time 40 s, helium and nitrogen gas mixture, pseudo-dielectric resolution mode, source slit medium size (0.05 mm) | [43 empty] | 9.18 |  | 2.63 |  |  |  | 6.42 | [7 empty] | 0.06 | [13 empty] | 0.8 | [76 empty] | 2024 | Minhas, M., Deng, M., Zhang, Q., Li, W., Jia, Z., Yang, J. (2024). Metals pre–enrichment during the syn–sedimentary period of Mengxing Pb–Zn Deposit, western Yunnan, SW China: Evidence on LA–ICP–MS trace elements and S isotopes of lamellar sphalerite. Ore Geology Reviews, 167, 106006. |  | CHN | YN
| Mengxing |  | Seafloor hydrothermal | Sedimentary Exhalative (SEDEX) | SEDEX zinc-lead | Pb, Zn | Ge, Cd, Ag, Tl, Bi | Pb, Zn (Ge, Cd, Ag, Tl, Bi) | Liu et al., 2021; Jia et al., 2023 |  | 860 - 250-5#3 |  | underground mine |  |  |  |  | ore material | polished section | unknown | mineral separate | [5 empty] | mineralisation | lamellar, fine-grained, zonal |  |  | sphalerite | sedimentary stage, hydrothermal stage | vein, replacement | colloform, lamellar, massive |  |  |  | galena, barite, pyrite |  | LA-ICPMS, MC-ICPMS | RESOlution–155 Ar F 193 nm laser ablation system (manufactured by Resso Australia) and the Nu Plasma III MC–ICP–MS (manufactured by Nu UK) | Institute of Geochemistry, Chinese Academy of Sciences, Guiyang | spot size between 40 and 60 μm, pulse frequency 5 Hz, laser energy 2–3 J/cm2, baseline time 20 s, ablation time 40 s, washing time 40 s, helium and nitrogen gas mixture, pseudo-dielectric resolution mode, source slit medium size (0.05 mm) | [43 empty] | 6.47 |  | 2.66 |  |  |  | 10.05 | [7 empty] | 0.04 | [13 empty] | 8.27 | [76 empty] | 2024 | Minhas, M., Deng, M., Zhang, Q., Li, W., Jia, Z., Yang, J. (2024). Metals pre–enrichment during the syn–sedimentary period of Mengxing Pb–Zn Deposit, western Yunnan, SW China: Evidence on LA–ICP–MS trace elements and S isotopes of lamellar sphalerite. Ore Geology Reviews, 167, 106006. |  | CHN | YN
| Mengxing |  | Seafloor hydrothermal | Sedimentary Exhalative (SEDEX) | SEDEX zinc-lead | Pb, Zn | Ge, Cd, Ag, Tl, Bi | Pb, Zn (Ge, Cd, Ag, Tl, Bi) | Liu et al., 2021; Jia et al., 2023 |  | 860 - 200-2(54#)-2 |  | underground mine |  |  |  |  | ore material | polished section | unknown | mineral separate | [5 empty] | mineralisation | lamellar, fine-grained, zonal |  |  | sphalerite | sedimentary stage, hydrothermal stage | vein, replacement | colloform, lamellar, massive |  |  |  | galena, barite, pyrite |  | LA-ICPMS, MC-ICPMS | RESOlution–155 Ar F 193 nm laser ablation system (manufactured by Resso Australia) and the Nu Plasma III MC–ICP–MS (manufactured by Nu UK) | Institute of Geochemistry, Chinese Academy of Sciences, Guiyang | spot size between 40 and 60 μm, pulse frequency 5 Hz, laser energy 2–3 J/cm2, baseline time 20 s, ablation time 40 s, washing time 40 s, helium and nitrogen gas mixture, pseudo-dielectric resolution mode, source slit medium size (0.05 mm) | [43 empty] | 26.06 |  | 7.76 |  |  |  | 15.37 | [7 empty] | 0.02 | [13 empty] | 56.03 | [76 empty] | 2024 | Minhas, M., Deng, M., Zhang, Q., Li, W., Jia, Z., Yang, J. (2024). Metals pre–enrichment during the syn–sedimentary period of Mengxing Pb–Zn Deposit, western Yunnan, SW China: Evidence on LA–ICP–MS trace elements and S isotopes of lamellar sphalerite. Ore Geology Reviews, 167, 106006. |  | CHN | YN
| Mengxing |  | Seafloor hydrothermal | Sedimentary Exhalative (SEDEX) | SEDEX zinc-lead | Pb, Zn | Ge, Cd, Ag, Tl, Bi | Pb, Zn (Ge, Cd, Ag, Tl, Bi) | Liu et al., 2021; Jia et al., 2023 |  | 860 - 450-4#1 - 1 |  | underground mine |  |  |  |  | ore material | polished section | unknown | mineral separate | [5 empty] | mineralisation | lamellar, fine-grained, zonal |  |  | sphalerite | sedimentary stage, hydrothermal stage | vein, replacement | colloform, lamellar, massive |  |  |  | galena, barite, pyrite |  | LA-ICPMS, MC-ICPMS | RESOlution–155 Ar F 193 nm laser ablation system (manufactured by Resso Australia) and the Nu Plasma III MC–ICP–MS (manufactured by Nu UK) | Institute of Geochemistry, Chinese Academy of Sciences, Guiyang | spot size between 40 and 60 μm, pulse frequency 5 Hz, laser energy 2–3 J/cm2, baseline time 20 s, ablation time 40 s, washing time 40 s, helium and nitrogen gas mixture, pseudo-dielectric resolution mode, source slit medium size (0.05 mm) | [43 empty] | 7.6 |  | 3.76 |  |  |  | 54.7 | [7 empty] | 0.12 | [13 empty] | 48.97 | [76 empty] | 2024 | Minhas, M., Deng, M., Zhang, Q., Li, W., Jia, Z., Yang, J. (2024). Metals pre–enrichment during the syn–sedimentary period of Mengxing Pb–Zn Deposit, western Yunnan, SW China: Evidence on LA–ICP–MS trace elements and S isotopes of lamellar sphalerite. Ore Geology Reviews, 167, 106006. |  | CHN | YN
| Mengxing |  | Seafloor hydrothermal | Sedimentary Exhalative (SEDEX) | SEDEX zinc-lead | Pb, Zn | Ge, Cd, Ag, Tl, Bi | Pb, Zn (Ge, Cd, Ag, Tl, Bi) | Liu et al., 2021; Jia et al., 2023 |  | 860 - 450-4#2 - 1 |  | underground mine |  |  |  |  | ore material | polished section | unknown | mineral separate | [5 empty] | mineralisation | lamellar, fine-grained, zonal |  |  | sphalerite | sedimentary stage, hydrothermal stage | vein, replacement | colloform, lamellar, massive |  |  |  | galena, barite, pyrite |  | LA-ICPMS, MC-ICPMS | RESOlution–155 Ar F 193 nm laser ablation system (manufactured by Resso Australia) and the Nu Plasma III MC–ICP–MS (manufactured by Nu UK) | Institute of Geochemistry, Chinese Academy of Sciences, Guiyang | spot size between 40 and 60 μm, pulse frequency 5 Hz, laser energy 2–3 J/cm2, baseline time 20 s, ablation time 40 s, washing time 40 s, helium and nitrogen gas mixture, pseudo-dielectric resolution mode, source slit medium size (0.05 mm) | [43 empty] | 8.35 |  | 0.57 |  |  |  | 6.4 | [7 empty] | 0.02 | [13 empty] | 23.58 | [76 empty] | 2024 | Minhas, M., Deng, M., Zhang, Q., Li, W., Jia, Z., Yang, J. (2024). Metals pre–enrichment during the syn–sedimentary period of Mengxing Pb–Zn Deposit, western Yunnan, SW China: Evidence on LA–ICP–MS trace elements and S isotopes of lamellar sphalerite. Ore Geology Reviews, 167, 106006. |  | CHN | YN
| Mengxing |  | Seafloor hydrothermal | Sedimentary Exhalative (SEDEX) | SEDEX zinc-lead | Pb, Zn | Ge, Cd, Ag, Tl, Bi | Pb, Zn (Ge, Cd, Ag, Tl, Bi) | Liu et al., 2021; Jia et al., 2023 |  | 860 - 300-26#1 |  | underground mine |  |  |  |  | ore material | polished section | unknown | mineral separate | [5 empty] | mineralisation | lamellar, fine-grained, zonal |  |  | sphalerite | sedimentary stage, hydrothermal stage | vein, replacement | colloform, lamellar, massive |  |  |  | galena, barite, pyrite |  | LA-ICPMS, MC-ICPMS | RESOlution–155 Ar F 193 nm laser ablation system (manufactured by Resso Australia) and the Nu Plasma III MC–ICP–MS (manufactured by Nu UK) | Institute of Geochemistry, Chinese Academy of Sciences, Guiyang | spot size between 40 and 60 μm, pulse frequency 5 Hz, laser energy 2–3 J/cm2, baseline time 20 s, ablation time 40 s, washing time 40 s, helium and nitrogen gas mixture, pseudo-dielectric resolution mode, source slit medium size (0.05 mm) | [43 empty] | 5.49 |  | 20.95 |  |  |  | 307.13 | [7 empty] | 0.08 | [13 empty] | 15.28 | [76 empty] | 2024 | Minhas, M., Deng, M., Zhang, Q., Li, W., Jia, Z., Yang, J. (2024). Metals pre–enrichment during the syn–sedimentary period of Mengxing Pb–Zn Deposit, western Yunnan, SW China: Evidence on LA–ICP–MS trace elements and S isotopes of lamellar sphalerite. Ore Geology Reviews, 167, 106006. |  | CHN | YN
| Mengxing |  | Seafloor hydrothermal | Sedimentary Exhalative (SEDEX) | SEDEX zinc-lead | Pb, Zn | Ge, Cd, Ag, Tl, Bi | Pb, Zn (Ge, Cd, Ag, Tl, Bi) | Liu et al., 2021; Jia et al., 2023 |  | 860 - 200-(56#)1 |  | underground mine |  |  |  |  | ore material | polished section | unknown | mineral separate | [5 empty] | mineralisation | lamellar, fine-grained, zonal |  |  | sphalerite | sedimentary stage, hydrothermal stage | vein, replacement | colloform, lamellar, massive |  |  |  | galena, barite, pyrite |  | LA-ICPMS, MC-ICPMS | RESOlution–155 Ar F 193 nm laser ablation system (manufactured by Resso Australia) and the Nu Plasma III MC–ICP–MS (manufactured by Nu UK) | Institute of Geochemistry, Chinese Academy of Sciences, Guiyang | spot size between 40 and 60 μm, pulse frequency 5 Hz, laser energy 2–3 J/cm2, baseline time 20 s, ablation time 40 s, washing time 40 s, helium and nitrogen gas mixture, pseudo-dielectric resolution mode, source slit medium size (0.05 mm) | [43 empty] | 5.24 |  | 0.77 |  |  |  | 0.96 | [7 empty] | 0.02 | [13 empty] | 10.45 | [76 empty] | 2024 | Minhas, M., Deng, M., Zhang, Q., Li, W., Jia, Z., Yang, J. (2024). Metals pre–enrichment during the syn–sedimentary period of Mengxing Pb–Zn Deposit, western Yunnan, SW China: Evidence on LA–ICP–MS trace elements and S isotopes of lamellar sphalerite. Ore Geology Reviews, 167, 106006. |  | CHN | YN
| Mengxing |  | Seafloor hydrothermal | Sedimentary Exhalative (SEDEX) | SEDEX zinc-lead | Pb, Zn | Ge, Cd, Ag, Tl, Bi | Pb, Zn (Ge, Cd, Ag, Tl, Bi) | Liu et al., 2021; Jia et al., 2023 |  | 860 - 200-7 - 2@1 |  | underground mine |  |  |  |  | ore material | polished section | unknown | mineral separate | [5 empty] | mineralisation | lamellar, fine-grained, zonal |  |  | sphalerite | sedimentary stage, hydrothermal stage | vein, replacement | colloform, lamellar, massive |  |  |  | galena, barite, pyrite |  | LA-ICPMS, MC-ICPMS | RESOlution–155 Ar F 193 nm laser ablation system (manufactured by Resso Australia) and the Nu Plasma III MC–ICP–MS (manufactured by Nu UK) | Institute of Geochemistry, Chinese Academy of Sciences, Guiyang | spot size between 40 and 60 μm, pulse frequency 5 Hz, laser energy 2–3 J/cm2, baseline time 20 s, ablation time 40 s, washing time 40 s, helium and nitrogen gas mixture, pseudo-dielectric resolution mode, source slit medium size (0.05 mm) | [43 empty] | 10.75 |  | 2.18 |  |  |  | 1.31 | [7 empty] | 0.11 | [13 empty] | 25.9 | [76 empty] | 2024 | Minhas, M., Deng, M., Zhang, Q., Li, W., Jia, Z., Yang, J. (2024). Metals pre–enrichment during the syn–sedimentary period of Mengxing Pb–Zn Deposit, western Yunnan, SW China: Evidence on LA–ICP–MS trace elements and S isotopes of lamellar sphalerite. Ore Geology Reviews, 167, 106006. |  | CHN | YN