## Sheet1
Uploaded | deposit_name | deposit_local_id | deposit_environment | deposit_group | deposit_type | primary_commodities | secondary_commodities | all_commodities | deposit_source | sample_uid | sample_name | sample_local_id | feature_type | feature_name | feature_uid | top_depth_m | bottom_depth_m | sample_deposit_relation | sample_type | sampling_method | material_class | material_class_comments | province | strat_unit_name | strat_unit_uid | strat_grouping | earth_material_group | earth_material_qualifier | earth_material | metamorphic_grade | mineral | paragenetic_stage | mode_of_occurrence | texture | color | alteration | sample_description | associated_minerals | sample_preparation | analytical_method | instrument_type_model | laboratory_location/if reported | operating_conditions/if reported | standards_used/if reported | ag_ppm | ag_detection_limit | al_ppm | al_detection_limit | as_ppm | as_detection_limit | au_ppm | au_detection_limit | b_ppm | b_detection_limit | ba_ppm | ba_detection_limit | be_ppm | be_detection_limit | bi_ppm | bi_detection_limit | br_ppm | br_detection_limit | ca_ppm | ca_detection_limit | cd_ppm | cd_detection_limit | ce_ppm | ce_detection_limit | cl_ppm | cl_detection_limit | co_ppm | co_detection_limit | cr_ppm | cr_detection_limit | cs_ppm | cs_detection_limit | cu_ppm | cu_detection_limit | dy_ppm | dy_detection_limit | er_ppm | er_detection_limit | eu_ppm | eu_detection_limit | f_ppm | f_detection_limit | fe_ppm | fe_detection_limit | ga_ppm | ga_detection_limit | gd_ppm | gd_detection_limit | ge_ppm | ge_detection_limit | hf_ppm | hf_detection_limit | hg_ppm | hg_detection_limit | ho_ppm | ho_detection_limit | in_ppm | in_detection_limit | ir_ppm | ir_detection_limit | k_ppm | k_detection_limit | la_ppm | la_detection_limit | li_ppm | li_detection_limit | lu_ppm | lu_detection_limit | mg_ppm | mg_detection_limit | mn_ppm | mn_detection_limit | mo_ppm | mo_detection_limit | na_ppm | na_detection_limit | nb_ppm | nb_detection_limit | nd_ppm | nd_detection_limit | ni_ppm | ni_detection_limit | os_ppm | os_detection_limit | p_ppm | p_detection_limit | pb_ppm | pb_detection_limit | pd_ppm | pd_detection_limit | pr_ppm | pr_detection_limit | pt_ppm | pt_detection_limit | rb_ppm | rb_detection_limit | re_ppm | re_detection_limit | rh_ppm | rh_detection_limit | ru_ppm | ru_detection_limit | s_ppm | s_detection_limit | sb_ppm | sb_detection_limit | sc_ppm | sc_detection_limit | se_ppm | se_detection_limit | si_ppm | si_detection_limit | sm_ppm | sm_detection_limit | sn_ppm | sn_detection_limit | sr_ppm | sr_detection_limit | ta_ppm | ta_detection_limit | tb_ppm | tb_detection_limit | te_ppm | te_detection_limit | th_ppm | th_detection_limit | ti_ppm | ti_detection_limit | tl_ppm | tl_detection_limit | tm_ppm | tm_detection_limit | u_ppm | u_detection_limit | v_ppm | v_detection_limit | w_ppm | w_detection_limit | y_ppm | y_detection_limit | yb_ppm | yb_detection_limit | zn_ppm | zn_detection_limit | zr_ppm | zr_detection_limit | analysis_datetime | publication_date | sample_source | submitter | country | state | deposit_longitude_wgs84 | deposit_latitude_wgs84 | sample_longitude_wgs84 | sample_latitude_wgs84 | sample_easting | sample_northing | sample_utm_zone | sample_location_description | location_source | location_accuracy | comments | last_update
| Chodarchay |  | Epithermal | Porphyry | overprinting epithermal on porphyry Cu-Au | Cu, Au, Ag | Zn, Pb, Bi | Cu, Au, Ag (Zn, Pb, Bi) | Yasami and Ghaderi, 2019 |  |  |  | drill core |  |  |  |  | ore material | drill core | core drilling | mineral separate | [5 empty] | mineralisation | hypogene, supergene | volcanic, volcanoclastic, quartz monzonite |  | chalcopyrite, pyrite, sphalerite, galena, bornite | hypogene sulfide zone, enriched supergene sulfide zone, oxidized and leached zone | vein, replacement, fracture fill | vein, veinlet, dissemination, massive, breccia, open space filling |  |  |  | chalcocite, djurleite, anilite, digenite, covellite, cuprobismuthite, hodrushite, paderaite, aikinite, friedrichite, emplectite, makovickyite, galenobismutite, gustavite, heyrovskyite, neyite, cupropavanite, watanabeite, colusite, quartz | microscopic sections (reflected light) | EMPA, ICP-OES | Cameca X100 electron microprobe | Iranian Mineral Processing Research Center (IMPRC), Karaj, Iran | acceleration potential of 20 keV, probe current of 20 nA, beam diameter of 1–5 µm | [148 empty] | 2024 | Mousavi Motlagh, S.H., Ghaderi, M., Yasami, N., González, F.J. (2024). Trace and minor elements in the ore minerals: An assessment of geochemical distribution in overprinting epithermal on porphyry mineralization at Chodarchay, NW Iran. Ore Geology Reviews, 168, 106015. |  | IRN
| Chodarchay |  | Epithermal | Porphyry | overprinting epithermal on porphyry Cu-Au | Cu, Au, Ag | Zn, Pb, Bi | Cu, Au, Ag (Zn, Pb, Bi) | Yasami and Ghaderi, 2019 |  |  |  | drill core |  |  |  |  | ore material | drill core | core drilling | mineral separate | [5 empty] | mineralisation | hypogene, supergene | volcanic, volcanoclastic, quartz monzonite |  | chalcopyrite, pyrite, sphalerite, galena, bornite | hypogene sulfide zone, enriched supergene sulfide zone, oxidized and leached zone | vein, replacement, fracture fill | vein, veinlet, dissemination, massive, breccia, open space filling |  |  |  | chalcocite, djurleite, anilite, digenite, covellite, cuprobismuthite, hodrushite, paderaite, aikinite, friedrichite, emplectite, makovickyite, galenobismutite, gustavite, heyrovskyite, neyite, cupropavanite, watanabeite, colusite, quartz | microscopic sections (reflected light) | EMPA, ICP-OES | Cameca X100 electron microprobe | Iranian Mineral Processing Research Center (IMPRC), Karaj, Iran | acceleration potential of 20 keV, probe current of 20 nA, beam diameter of 1–5 µm | [148 empty] | 2024 | Mousavi Motlagh, S.H., Ghaderi, M., Yasami, N., González, F.J. (2024). Trace and minor elements in the ore minerals: An assessment of geochemical distribution in overprinting epithermal on porphyry mineralization at Chodarchay, NW Iran. Ore Geology Reviews, 168, 106015. |  | IRN
| Chodarchay |  | Epithermal | Porphyry | overprinting epithermal on porphyry Cu-Au | Cu, Au, Ag | Zn, Pb, Bi | Cu, Au, Ag (Zn, Pb, Bi) | Yasami and Ghaderi, 2019 |  |  |  | drill core |  |  |  |  | ore material | drill core | core drilling | mineral separate | [5 empty] | mineralisation | hypogene, supergene | volcanic, volcanoclastic, quartz monzonite |  | chalcopyrite, pyrite, sphalerite, galena, bornite | hypogene sulfide zone, enriched supergene sulfide zone, oxidized and leached zone | vein, replacement, fracture fill | vein, veinlet, dissemination, massive, breccia, open space filling |  |  |  | chalcocite, djurleite, anilite, digenite, covellite, cuprobismuthite, hodrushite, paderaite, aikinite, friedrichite, emplectite, makovickyite, galenobismutite, gustavite, heyrovskyite, neyite, cupropavanite, watanabeite, colusite, quartz | microscopic sections (reflected light) | EMPA, ICP-OES | Cameca X100 electron microprobe | Iranian Mineral Processing Research Center (IMPRC), Karaj, Iran | acceleration potential of 20 keV, probe current of 20 nA, beam diameter of 1–5 µm |  | 0 |  |  |  | 0 |  | 0 | [7 empty] | 0.11 | [17 empty] | 0 | [9 empty] | 41.65 | [9 empty] | 0 | [17 empty] | 0 | [9 empty] | 0 | [5 empty] | 0.04 | [15 empty] | 51.86 |  | 0 |  |  |  | 0 | [13 empty] | 0 |  |  |  | 0 | [15 empty] | 0 |  |  |  |  | 2024 | Mousavi Motlagh, S.H., Ghaderi, M., Yasami, N., González, F.J. (2024). Trace and minor elements in the ore minerals: An assessment of geochemical distribution in overprinting epithermal on porphyry mineralization at Chodarchay, NW Iran. Ore Geology Reviews, 168, 106015. |  | IRN
| Chodarchay |  | Epithermal | Porphyry | overprinting epithermal on porphyry Cu-Au | Cu, Au, Ag | Zn, Pb, Bi | Cu, Au, Ag (Zn, Pb, Bi) | Yasami and Ghaderi, 2019 |  |  |  | drill core |  |  |  |  | ore material | drill core | core drilling | mineral separate | [5 empty] | mineralisation | hypogene, supergene | volcanic, volcanoclastic, quartz monzonite |  | chalcopyrite, pyrite, sphalerite, galena, bornite | hypogene sulfide zone, enriched supergene sulfide zone, oxidized and leached zone | vein, replacement, fracture fill | vein, veinlet, dissemination, massive, breccia, open space filling |  |  |  | chalcocite, djurleite, anilite, digenite, covellite, cuprobismuthite, hodrushite, paderaite, aikinite, friedrichite, emplectite, makovickyite, galenobismutite, gustavite, heyrovskyite, neyite, cupropavanite, watanabeite, colusite, quartz | microscopic sections (reflected light) | EMPA, ICP-OES | Cameca X100 electron microprobe | Iranian Mineral Processing Research Center (IMPRC), Karaj, Iran | acceleration potential of 20 keV, probe current of 20 nA, beam diameter of 1–5 µm |  | 0.05 |  |  |  | 1 |  | 0 | [7 empty] | 0.8 | [17 empty] | 1.1 | [9 empty] | 46.88 | [9 empty] | 0.16 | [17 empty] | 0.05 | [9 empty] | 0.47 | [5 empty] | 0.94 | [15 empty] | 53.92 |  | 0 |  |  |  | 0.07 | [13 empty] | 0.05 |  |  |  | 0.03 | [15 empty] | 0.36 |  |  |  |  | 2024 | Mousavi Motlagh, S.H., Ghaderi, M., Yasami, N., González, F.J. (2024). Trace and minor elements in the ore minerals: An assessment of geochemical distribution in overprinting epithermal on porphyry mineralization at Chodarchay, NW Iran. Ore Geology Reviews, 168, 106015. |  | IRN
| Chodarchay |  | Epithermal | Porphyry | overprinting epithermal on porphyry Cu-Au | Cu, Au, Ag | Zn, Pb, Bi | Cu, Au, Ag (Zn, Pb, Bi) | Yasami and Ghaderi, 2019 |  |  |  | drill core |  |  |  |  | ore material | drill core | core drilling | mineral separate | [5 empty] | mineralisation | hypogene, supergene | volcanic, volcanoclastic, quartz monzonite |  | chalcopyrite, pyrite, sphalerite, galena, bornite | hypogene sulfide zone, enriched supergene sulfide zone, oxidized and leached zone | vein, replacement, fracture fill | vein, veinlet, dissemination, massive, breccia, open space filling |  |  |  | chalcocite, djurleite, anilite, digenite, covellite, cuprobismuthite, hodrushite, paderaite, aikinite, friedrichite, emplectite, makovickyite, galenobismutite, gustavite, heyrovskyite, neyite, cupropavanite, watanabeite, colusite, quartz | microscopic sections (reflected light) | EMPA, ICP-OES | Cameca X100 electron microprobe | Iranian Mineral Processing Research Center (IMPRC), Karaj, Iran | acceleration potential of 20 keV, probe current of 20 nA, beam diameter of 1–5 µm |  | 0.006 |  |  |  | 0.1 |  | 0 | [7 empty] | 0.23 | [17 empty] | 0.11 | [9 empty] | 45.63 | [9 empty] | 0.03 | [17 empty] | 0.005 | [9 empty] | 0.16 | [5 empty] | 0.25 | [15 empty] | 52.55 |  | 0 |  |  |  | 0.006 | [13 empty] | 0.004 |  |  |  | 0.005 | [15 empty] | 0.06 |  |  |  |  | 2024 | Mousavi Motlagh, S.H., Ghaderi, M., Yasami, N., González, F.J. (2024). Trace and minor elements in the ore minerals: An assessment of geochemical distribution in overprinting epithermal on porphyry mineralization at Chodarchay, NW Iran. Ore Geology Reviews, 168, 106015. |  | IRN
| Chodarchay |  | Epithermal | Porphyry | overprinting epithermal on porphyry Cu-Au | Cu, Au, Ag | Zn, Pb, Bi | Cu, Au, Ag (Zn, Pb, Bi) | Yasami and Ghaderi, 2019 |  |  |  | drill core |  |  |  |  | ore material | drill core | core drilling | mineral separate | [5 empty] | mineralisation | hypogene, supergene | volcanic, volcanoclastic, quartz monzonite |  | chalcopyrite, pyrite, sphalerite, galena, bornite | hypogene sulfide zone, enriched supergene sulfide zone, oxidized and leached zone | vein, replacement, fracture fill | vein, veinlet, dissemination, massive, breccia, open space filling |  |  |  | chalcocite, djurleite, anilite, digenite, covellite, cuprobismuthite, hodrushite, paderaite, aikinite, friedrichite, emplectite, makovickyite, galenobismutite, gustavite, heyrovskyite, neyite, cupropavanite, watanabeite, colusite, quartz | microscopic sections (reflected light) | EMPA, ICP-OES | Cameca X100 electron microprobe | Iranian Mineral Processing Research Center (IMPRC), Karaj, Iran | acceleration potential of 20 keV, probe current of 20 nA, beam diameter of 1–5 µm | [148 empty] | 2024 | Mousavi Motlagh, S.H., Ghaderi, M., Yasami, N., González, F.J. (2024). Trace and minor elements in the ore minerals: An assessment of geochemical distribution in overprinting epithermal on porphyry mineralization at Chodarchay, NW Iran. Ore Geology Reviews, 168, 106015. |  | IRN
| Chodarchay |  | Epithermal | Porphyry | overprinting epithermal on porphyry Cu-Au | Cu, Au, Ag | Zn, Pb, Bi | Cu, Au, Ag (Zn, Pb, Bi) | Yasami and Ghaderi, 2019 |  |  |  | drill core |  |  |  |  | ore material | drill core | core drilling | mineral separate | [5 empty] | mineralisation | hypogene, supergene | volcanic, volcanoclastic, quartz monzonite |  | chalcopyrite, pyrite, sphalerite, galena, bornite | hypogene sulfide zone, enriched supergene sulfide zone, oxidized and leached zone | vein, replacement, fracture fill | vein, veinlet, dissemination, massive, breccia, open space filling |  |  |  | chalcocite, djurleite, anilite, digenite, covellite, cuprobismuthite, hodrushite, paderaite, aikinite, friedrichite, emplectite, makovickyite, galenobismutite, gustavite, heyrovskyite, neyite, cupropavanite, watanabeite, colusite, quartz | microscopic sections (reflected light) | EMPA, ICP-OES | Cameca X100 electron microprobe | Iranian Mineral Processing Research Center (IMPRC), Karaj, Iran | acceleration potential of 20 keV, probe current of 20 nA, beam diameter of 1–5 µm |  | 0 |  |  |  | 0 |  | 0 | [7 empty] | 0 | [17 empty] | 33.21 | [9 empty] | 28.32 | [9 empty] | 0 | [17 empty] | 0 | [9 empty] | 0 | [5 empty] | 0 | [15 empty] | 32.39 |  | 0 |  |  |  | 0 | [13 empty] | 0 |  |  |  | 0 | [15 empty] | 0 |  |  |  |  | 2024 | Mousavi Motlagh, S.H., Ghaderi, M., Yasami, N., González, F.J. (2024). Trace and minor elements in the ore minerals: An assessment of geochemical distribution in overprinting epithermal on porphyry mineralization at Chodarchay, NW Iran. Ore Geology Reviews, 168, 106015. |  | IRN
| Chodarchay |  | Epithermal | Porphyry | overprinting epithermal on porphyry Cu-Au | Cu, Au, Ag | Zn, Pb, Bi | Cu, Au, Ag (Zn, Pb, Bi) | Yasami and Ghaderi, 2019 |  |  |  | drill core |  |  |  |  | ore material | drill core | core drilling | mineral separate | [5 empty] | mineralisation | hypogene, supergene | volcanic, volcanoclastic, quartz monzonite |  | chalcopyrite, pyrite, sphalerite, galena, bornite | hypogene sulfide zone, enriched supergene sulfide zone, oxidized and leached zone | vein, replacement, fracture fill | vein, veinlet, dissemination, massive, breccia, open space filling |  |  |  | chalcocite, djurleite, anilite, digenite, covellite, cuprobismuthite, hodrushite, paderaite, aikinite, friedrichite, emplectite, makovickyite, galenobismutite, gustavite, heyrovskyite, neyite, cupropavanite, watanabeite, colusite, quartz | microscopic sections (reflected light) | EMPA, ICP-OES | Cameca X100 electron microprobe | Iranian Mineral Processing Research Center (IMPRC), Karaj, Iran | acceleration potential of 20 keV, probe current of 20 nA, beam diameter of 1–5 µm |  | 0.4 |  |  |  | 0.11 |  | 0 | [7 empty] | 0.88 | [17 empty] | 35.78 | [9 empty] | 30.98 | [9 empty] | 0.17 | [17 empty] | 0.79 | [9 empty] | 0.5 | [5 empty] | 2.14 | [15 empty] | 34.96 |  | 0.25 |  |  |  | 0.13 | [13 empty] | 0.08 |  |  |  | 0.03 | [15 empty] | 1.51 |  |  |  |  | 2024 | Mousavi Motlagh, S.H., Ghaderi, M., Yasami, N., González, F.J. (2024). Trace and minor elements in the ore minerals: An assessment of geochemical distribution in overprinting epithermal on porphyry mineralization at Chodarchay, NW Iran. Ore Geology Reviews, 168, 106015. |  | IRN
| Chodarchay |  | Epithermal | Porphyry | overprinting epithermal on porphyry Cu-Au | Cu, Au, Ag | Zn, Pb, Bi | Cu, Au, Ag (Zn, Pb, Bi) | Yasami and Ghaderi, 2019 |  |  |  | drill core |  |  |  |  | ore material | drill core | core drilling | mineral separate | [5 empty] | mineralisation | hypogene, supergene | volcanic, volcanoclastic, quartz monzonite |  | chalcopyrite, pyrite, sphalerite, galena, bornite | hypogene sulfide zone, enriched supergene sulfide zone, oxidized and leached zone | vein, replacement, fracture fill | vein, veinlet, dissemination, massive, breccia, open space filling |  |  |  | chalcocite, djurleite, anilite, digenite, covellite, cuprobismuthite, hodrushite, paderaite, aikinite, friedrichite, emplectite, makovickyite, galenobismutite, gustavite, heyrovskyite, neyite, cupropavanite, watanabeite, colusite, quartz | microscopic sections (reflected light) | EMPA, ICP-OES | Cameca X100 electron microprobe | Iranian Mineral Processing Research Center (IMPRC), Karaj, Iran | acceleration potential of 20 keV, probe current of 20 nA, beam diameter of 1–5 µm |  | 0.04 |  |  |  | 0.01 |  | 0 | [7 empty] | 0.19 | [17 empty] | 34.34 | [9 empty] | 29.6 | [9 empty] | 0.04 | [17 empty] | 0.02 | [9 empty] | 0.11 | [5 empty] | 0.31 | [15 empty] | 34.06 |  | 0.01 |  |  |  | 0.02 | [13 empty] | 0.007 |  |  |  | 0.004 | [15 empty] | 0.17 |  |  |  |  | 2024 | Mousavi Motlagh, S.H., Ghaderi, M., Yasami, N., González, F.J. (2024). Trace and minor elements in the ore minerals: An assessment of geochemical distribution in overprinting epithermal on porphyry mineralization at Chodarchay, NW Iran. Ore Geology Reviews, 168, 106015. |  | IRN
| Chodarchay |  | Epithermal | Porphyry | overprinting epithermal on porphyry Cu-Au | Cu, Au, Ag | Zn, Pb, Bi | Cu, Au, Ag (Zn, Pb, Bi) | Yasami and Ghaderi, 2019 |  |  |  | drill core |  |  |  |  | ore material | drill core | core drilling | mineral separate | [5 empty] | mineralisation | hypogene, supergene | volcanic, volcanoclastic, quartz monzonite |  | chalcopyrite, pyrite, sphalerite, galena, bornite | hypogene sulfide zone, enriched supergene sulfide zone, oxidized and leached zone | vein, replacement, fracture fill | vein, veinlet, dissemination, massive, breccia, open space filling |  |  |  | chalcocite, djurleite, anilite, digenite, covellite, cuprobismuthite, hodrushite, paderaite, aikinite, friedrichite, emplectite, makovickyite, galenobismutite, gustavite, heyrovskyite, neyite, cupropavanite, watanabeite, colusite, quartz | microscopic sections (reflected light) | EMPA, ICP-OES | Cameca X100 electron microprobe | Iranian Mineral Processing Research Center (IMPRC), Karaj, Iran | acceleration potential of 20 keV, probe current of 20 nA, beam diameter of 1–5 µm | [148 empty] | 2024 | Mousavi Motlagh, S.H., Ghaderi, M., Yasami, N., González, F.J. (2024). Trace and minor elements in the ore minerals: An assessment of geochemical distribution in overprinting epithermal on porphyry mineralization at Chodarchay, NW Iran. Ore Geology Reviews, 168, 106015. |  | IRN
| Chodarchay |  | Epithermal | Porphyry | overprinting epithermal on porphyry Cu-Au | Cu, Au, Ag | Zn, Pb, Bi | Cu, Au, Ag (Zn, Pb, Bi) | Yasami and Ghaderi, 2019 |  |  |  | drill core |  |  |  |  | ore material | drill core | core drilling | mineral separate | [5 empty] | mineralisation | hypogene, supergene | volcanic, volcanoclastic, quartz monzonite |  | chalcopyrite, pyrite, sphalerite, galena, bornite | hypogene sulfide zone, enriched supergene sulfide zone, oxidized and leached zone | vein, replacement, fracture fill | vein, veinlet, dissemination, massive, breccia, open space filling |  |  |  | chalcocite, djurleite, anilite, digenite, covellite, cuprobismuthite, hodrushite, paderaite, aikinite, friedrichite, emplectite, makovickyite, galenobismutite, gustavite, heyrovskyite, neyite, cupropavanite, watanabeite, colusite, quartz | microscopic sections (reflected light) | EMPA, ICP-OES | Cameca X100 electron microprobe | Iranian Mineral Processing Research Center (IMPRC), Karaj, Iran | acceleration potential of 20 keV, probe current of 20 nA, beam diameter of 1–5 µm |  | 0 |  |  |  | 0 |  | 0 | [7 empty] | 0 | [17 empty] | 0 | [9 empty] | 0.27 | [9 empty] | 0 | [17 empty] | 0 | [9 empty] | 0 | [5 empty] | 0 | [15 empty] | 28.61 |  | 0 |  |  |  | 0 | [13 empty] | 0 |  |  |  | 0 | [15 empty] | 62.78 |  |  |  |  | 2024 | Mousavi Motlagh, S.H., Ghaderi, M., Yasami, N., González, F.J. (2024). Trace and minor elements in the ore minerals: An assessment of geochemical distribution in overprinting epithermal on porphyry mineralization at Chodarchay, NW Iran. Ore Geology Reviews, 168, 106015. |  | IRN
| Chodarchay |  | Epithermal | Porphyry | overprinting epithermal on porphyry Cu-Au | Cu, Au, Ag | Zn, Pb, Bi | Cu, Au, Ag (Zn, Pb, Bi) | Yasami and Ghaderi, 2019 |  |  |  | drill core |  |  |  |  | ore material | drill core | core drilling | mineral separate | [5 empty] | mineralisation | hypogene, supergene | volcanic, volcanoclastic, quartz monzonite |  | chalcopyrite, pyrite, sphalerite, galena, bornite | hypogene sulfide zone, enriched supergene sulfide zone, oxidized and leached zone | vein, replacement, fracture fill | vein, veinlet, dissemination, massive, breccia, open space filling |  |  |  | chalcocite, djurleite, anilite, digenite, covellite, cuprobismuthite, hodrushite, paderaite, aikinite, friedrichite, emplectite, makovickyite, galenobismutite, gustavite, heyrovskyite, neyite, cupropavanite, watanabeite, colusite, quartz | microscopic sections (reflected light) | EMPA, ICP-OES | Cameca X100 electron microprobe | Iranian Mineral Processing Research Center (IMPRC), Karaj, Iran | acceleration potential of 20 keV, probe current of 20 nA, beam diameter of 1–5 µm |  | 0.1 |  |  |  | 0.09 |  | 0.05 | [7 empty] | 0.29 | [17 empty] | 1.43 | [9 empty] | 4.27 | [9 empty] | 0.19 | [17 empty] | 0.23 | [9 empty] | 0.39 | [5 empty] | 0.27 | [15 empty] | 33.89 |  | 0.04 |  |  |  | 0.06 | [13 empty] | 0.03 |  |  |  | 0.03 | [15 empty] | 69.78 |  |  |  |  | 2024 | Mousavi Motlagh, S.H., Ghaderi, M., Yasami, N., González, F.J. (2024). Trace and minor elements in the ore minerals: An assessment of geochemical distribution in overprinting epithermal on porphyry mineralization at Chodarchay, NW Iran. Ore Geology Reviews, 168, 106015. |  | IRN
| Chodarchay |  | Epithermal | Porphyry | overprinting epithermal on porphyry Cu-Au | Cu, Au, Ag | Zn, Pb, Bi | Cu, Au, Ag (Zn, Pb, Bi) | Yasami and Ghaderi, 2019 |  |  |  | drill core |  |  |  |  | ore material | drill core | core drilling | mineral separate | [5 empty] | mineralisation | hypogene, supergene | volcanic, volcanoclastic, quartz monzonite |  | chalcopyrite, pyrite, sphalerite, galena, bornite | hypogene sulfide zone, enriched supergene sulfide zone, oxidized and leached zone | vein, replacement, fracture fill | vein, veinlet, dissemination, massive, breccia, open space filling |  |  |  | chalcocite, djurleite, anilite, digenite, covellite, cuprobismuthite, hodrushite, paderaite, aikinite, friedrichite, emplectite, makovickyite, galenobismutite, gustavite, heyrovskyite, neyite, cupropavanite, watanabeite, colusite, quartz | microscopic sections (reflected light) | EMPA, ICP-OES | Cameca X100 electron microprobe | Iranian Mineral Processing Research Center (IMPRC), Karaj, Iran | acceleration potential of 20 keV, probe current of 20 nA, beam diameter of 1–5 µm |  | 0.017 |  |  |  | 0.014 |  | 0.004 | [7 empty] | 0.14 | [17 empty] | 0.267 | [9 empty] | 1.244 | [9 empty] | 0.017 | [17 empty] | 0.082 | [9 empty] | 0.03 | [5 empty] | 0.12 | [15 empty] | 32.21 |  | 0.003 |  |  |  | 0.007 | [13 empty] | 0.004 |  |  |  | 0.005 | [15 empty] | 65.49 |  |  |  |  | 2024 | Mousavi Motlagh, S.H., Ghaderi, M., Yasami, N., González, F.J. (2024). Trace and minor elements in the ore minerals: An assessment of geochemical distribution in overprinting epithermal on porphyry mineralization at Chodarchay, NW Iran. Ore Geology Reviews, 168, 106015. |  | IRN
| Chodarchay |  | Epithermal | Porphyry | overprinting epithermal on porphyry Cu-Au | Cu, Au, Ag | Zn, Pb, Bi | Cu, Au, Ag (Zn, Pb, Bi) | Yasami and Ghaderi, 2019 |  |  |  | drill core |  |  |  |  | ore material | drill core | core drilling | mineral separate | [5 empty] | mineralisation | hypogene, supergene | volcanic, volcanoclastic, quartz monzonite |  | chalcopyrite, pyrite, sphalerite, galena, bornite | hypogene sulfide zone, enriched supergene sulfide zone, oxidized and leached zone | vein, replacement, fracture fill | vein, veinlet, dissemination, massive, breccia, open space filling |  |  |  | chalcocite, djurleite, anilite, digenite, covellite, cuprobismuthite, hodrushite, paderaite, aikinite, friedrichite, emplectite, makovickyite, galenobismutite, gustavite, heyrovskyite, neyite, cupropavanite, watanabeite, colusite, quartz | microscopic sections (reflected light) | EMPA, ICP-OES | Cameca X100 electron microprobe | Iranian Mineral Processing Research Center (IMPRC), Karaj, Iran | acceleration potential of 20 keV, probe current of 20 nA, beam diameter of 1–5 µm | [148 empty] | 2024 | Mousavi Motlagh, S.H., Ghaderi, M., Yasami, N., González, F.J. (2024). Trace and minor elements in the ore minerals: An assessment of geochemical distribution in overprinting epithermal on porphyry mineralization at Chodarchay, NW Iran. Ore Geology Reviews, 168, 106015. |  | IRN
| Chodarchay |  | Epithermal | Porphyry | overprinting epithermal on porphyry Cu-Au | Cu, Au, Ag | Zn, Pb, Bi | Cu, Au, Ag (Zn, Pb, Bi) | Yasami and Ghaderi, 2019 |  |  |  | drill core |  |  |  |  | ore material | drill core | core drilling | mineral separate | [5 empty] | mineralisation | hypogene, supergene | volcanic, volcanoclastic, quartz monzonite |  | chalcopyrite, pyrite, sphalerite, galena, bornite | hypogene sulfide zone, enriched supergene sulfide zone, oxidized and leached zone | vein, replacement, fracture fill | vein, veinlet, dissemination, massive, breccia, open space filling |  |  |  | chalcocite, djurleite, anilite, digenite, covellite, cuprobismuthite, hodrushite, paderaite, aikinite, friedrichite, emplectite, makovickyite, galenobismutite, gustavite, heyrovskyite, neyite, cupropavanite, watanabeite, colusite, quartz | microscopic sections (reflected light) | EMPA, ICP-OES | Cameca X100 electron microprobe | Iranian Mineral Processing Research Center (IMPRC), Karaj, Iran | acceleration potential of 20 keV, probe current of 20 nA, beam diameter of 1–5 µm |  | 0 |  |  |  | 0 |  | 0 | [7 empty] | 0.25 | [17 empty] | 0 | [9 empty] | 0.02 | [9 empty] | 0 | [17 empty] | 0 | [9 empty] | 0 | [5 empty] | 82.22 | [15 empty] | 10.74 |  | 0 |  |  |  | 0 | [13 empty] | 0 |  |  |  | 0 | [15 empty] | 0 |  |  |  |  | 2024 | Mousavi Motlagh, S.H., Ghaderi, M., Yasami, N., González, F.J. (2024). Trace and minor elements in the ore minerals: An assessment of geochemical distribution in overprinting epithermal on porphyry mineralization at Chodarchay, NW Iran. Ore Geology Reviews, 168, 106015. |  | IRN
| Chodarchay |  | Epithermal | Porphyry | overprinting epithermal on porphyry Cu-Au | Cu, Au, Ag | Zn, Pb, Bi | Cu, Au, Ag (Zn, Pb, Bi) | Yasami and Ghaderi, 2019 |  |  |  | drill core |  |  |  |  | ore material | drill core | core drilling | mineral separate | [5 empty] | mineralisation | hypogene, supergene | volcanic, volcanoclastic, quartz monzonite |  | chalcopyrite, pyrite, sphalerite, galena, bornite | hypogene sulfide zone, enriched supergene sulfide zone, oxidized and leached zone | vein, replacement, fracture fill | vein, veinlet, dissemination, massive, breccia, open space filling |  |  |  | chalcocite, djurleite, anilite, digenite, covellite, cuprobismuthite, hodrushite, paderaite, aikinite, friedrichite, emplectite, makovickyite, galenobismutite, gustavite, heyrovskyite, neyite, cupropavanite, watanabeite, colusite, quartz | microscopic sections (reflected light) | EMPA, ICP-OES | Cameca X100 electron microprobe | Iranian Mineral Processing Research Center (IMPRC), Karaj, Iran | acceleration potential of 20 keV, probe current of 20 nA, beam diameter of 1–5 µm |  | 1.15 |  |  |  | 0.07 |  | 0 | [7 empty] | 2.89 | [17 empty] | 1.39 | [9 empty] | 0.3 | [9 empty] | 0.07 | [17 empty] | 0.08 | [9 empty] | 0.66 | [5 empty] | 86.93 | [15 empty] | 13.2 |  | 0.06 |  |  |  | 0.92 | [13 empty] | 0.4 |  |  |  | 0.04 | [15 empty] | 0.33 |  |  |  |  | 2024 | Mousavi Motlagh, S.H., Ghaderi, M., Yasami, N., González, F.J. (2024). Trace and minor elements in the ore minerals: An assessment of geochemical distribution in overprinting epithermal on porphyry mineralization at Chodarchay, NW Iran. Ore Geology Reviews, 168, 106015. |  | IRN
| Chodarchay |  | Epithermal | Porphyry | overprinting epithermal on porphyry Cu-Au | Cu, Au, Ag | Zn, Pb, Bi | Cu, Au, Ag (Zn, Pb, Bi) | Yasami and Ghaderi, 2019 |  |  |  | drill core |  |  |  |  | ore material | drill core | core drilling | mineral separate | [5 empty] | mineralisation | hypogene, supergene | volcanic, volcanoclastic, quartz monzonite |  | chalcopyrite, pyrite, sphalerite, galena, bornite | hypogene sulfide zone, enriched supergene sulfide zone, oxidized and leached zone | vein, replacement, fracture fill | vein, veinlet, dissemination, massive, breccia, open space filling |  |  |  | chalcocite, djurleite, anilite, digenite, covellite, cuprobismuthite, hodrushite, paderaite, aikinite, friedrichite, emplectite, makovickyite, galenobismutite, gustavite, heyrovskyite, neyite, cupropavanite, watanabeite, colusite, quartz | microscopic sections (reflected light) | EMPA, ICP-OES | Cameca X100 electron microprobe | Iranian Mineral Processing Research Center (IMPRC), Karaj, Iran | acceleration potential of 20 keV, probe current of 20 nA, beam diameter of 1–5 µm |  | 0.26 |  |  |  | 0.01 |  | 0 | [7 empty] | 1.01 | [17 empty] | 0.14 | [9 empty] | 0.18 | [9 empty] | 0.003 | [17 empty] | 0.01 | [9 empty] | 0.08 | [5 empty] | 84.91 | [15 empty] | 12.64 |  | 0.005 |  |  |  | 0.07 | [13 empty] | 0.04 |  |  |  | 0.01 | [15 empty] | 0.05 |  |  |  |  | 2024 | Mousavi Motlagh, S.H., Ghaderi, M., Yasami, N., González, F.J. (2024). Trace and minor elements in the ore minerals: An assessment of geochemical distribution in overprinting epithermal on porphyry mineralization at Chodarchay, NW Iran. Ore Geology Reviews, 168, 106015. |  | IRN
| Chodarchay |  | Epithermal | Porphyry | overprinting epithermal on porphyry Cu-Au | Cu, Au, Ag | Zn, Pb, Bi | Cu, Au, Ag (Zn, Pb, Bi) | Yasami and Ghaderi, 2019 |  |  |  | drill core |  |  |  |  | ore material | drill core | core drilling | mineral separate | [5 empty] | mineralisation | hypogene, supergene | volcanic, volcanoclastic, quartz monzonite |  | chalcopyrite, pyrite, sphalerite, galena, bornite | hypogene sulfide zone, enriched supergene sulfide zone, oxidized and leached zone | vein, replacement, fracture fill | vein, veinlet, dissemination, massive, breccia, open space filling |  |  |  | chalcocite, djurleite, anilite, digenite, covellite, cuprobismuthite, hodrushite, paderaite, aikinite, friedrichite, emplectite, makovickyite, galenobismutite, gustavite, heyrovskyite, neyite, cupropavanite, watanabeite, colusite, quartz | microscopic sections (reflected light) | EMPA, ICP-OES | Cameca X100 electron microprobe | Iranian Mineral Processing Research Center (IMPRC), Karaj, Iran | acceleration potential of 20 keV, probe current of 20 nA, beam diameter of 1–5 µm | [148 empty] | 2024 | Mousavi Motlagh, S.H., Ghaderi, M., Yasami, N., González, F.J. (2024). Trace and minor elements in the ore minerals: An assessment of geochemical distribution in overprinting epithermal on porphyry mineralization at Chodarchay, NW Iran. Ore Geology Reviews, 168, 106015. |  | IRN
| Chodarchay |  | Epithermal | Porphyry | overprinting epithermal on porphyry Cu-Au | Cu, Au, Ag | Zn, Pb, Bi | Cu, Au, Ag (Zn, Pb, Bi) | Yasami and Ghaderi, 2019 |  |  |  | drill core |  |  |  |  | ore material | drill core | core drilling | mineral separate | [5 empty] | mineralisation | hypogene, supergene | volcanic, volcanoclastic, quartz monzonite |  | chalcopyrite, pyrite, sphalerite, galena, bornite | hypogene sulfide zone, enriched supergene sulfide zone, oxidized and leached zone | vein, replacement, fracture fill | vein, veinlet, dissemination, massive, breccia, open space filling |  |  |  | chalcocite, djurleite, anilite, digenite, covellite, cuprobismuthite, hodrushite, paderaite, aikinite, friedrichite, emplectite, makovickyite, galenobismutite, gustavite, heyrovskyite, neyite, cupropavanite, watanabeite, colusite, quartz | microscopic sections (reflected light) | EMPA, ICP-OES | Cameca X100 electron microprobe | Iranian Mineral Processing Research Center (IMPRC), Karaj, Iran | acceleration potential of 20 keV, probe current of 20 nA, beam diameter of 1–5 µm | [148 empty] | 2024 | Mousavi Motlagh, S.H., Ghaderi, M., Yasami, N., González, F.J. (2024). Trace and minor elements in the ore minerals: An assessment of geochemical distribution in overprinting epithermal on porphyry mineralization at Chodarchay, NW Iran. Ore Geology Reviews, 168, 106015. |  | IRN
| Chodarchay |  | Epithermal | Porphyry | overprinting epithermal on porphyry Cu-Au | Cu, Au, Ag | Zn, Pb, Bi | Cu, Au, Ag (Zn, Pb, Bi) | Yasami and Ghaderi, 2019 |  |  |  | drill core |  |  |  |  | ore material | drill core | core drilling | mineral separate | [5 empty] | mineralisation | hypogene, supergene | volcanic, volcanoclastic, quartz monzonite |  | chalcopyrite, pyrite, sphalerite, galena, bornite | hypogene sulfide zone, enriched supergene sulfide zone, oxidized and leached zone | vein, replacement, fracture fill | vein, veinlet, dissemination, massive, breccia, open space filling |  |  |  | chalcocite, djurleite, anilite, digenite, covellite, cuprobismuthite, hodrushite, paderaite, aikinite, friedrichite, emplectite, makovickyite, galenobismutite, gustavite, heyrovskyite, neyite, cupropavanite, watanabeite, colusite, quartz | microscopic sections (reflected light) | EMPA, ICP-OES | Cameca X100 electron microprobe | Iranian Mineral Processing Research Center (IMPRC), Karaj, Iran | acceleration potential of 20 keV, probe current of 20 nA, beam diameter of 1–5 µm |  | 0.04 |  |  |  | 0 |  | 0 | [7 empty] | 0.09 | [17 empty] | 78.4 | [9 empty] | 0.13 | [9 empty] | 0 | [17 empty] | 0 | [9 empty] | 0 | [5 empty] | 0.17 | [15 empty] | 20.25 |  | 0 |  |  |  | 0 | [13 empty] | 0 |  |  |  | 0 | [15 empty] | 0 |  |  |  |  | 2024 | Mousavi Motlagh, S.H., Ghaderi, M., Yasami, N., González, F.J. (2024). Trace and minor elements in the ore minerals: An assessment of geochemical distribution in overprinting epithermal on porphyry mineralization at Chodarchay, NW Iran. Ore Geology Reviews, 168, 106015. |  | IRN
| Chodarchay |  | Epithermal | Porphyry | overprinting epithermal on porphyry Cu-Au | Cu, Au, Ag | Zn, Pb, Bi | Cu, Au, Ag (Zn, Pb, Bi) | Yasami and Ghaderi, 2019 |  |  |  | drill core |  |  |  |  | ore material | drill core | core drilling | mineral separate | [5 empty] | mineralisation | hypogene, supergene | volcanic, volcanoclastic, quartz monzonite |  | chalcopyrite, pyrite, sphalerite, galena, bornite | hypogene sulfide zone, enriched supergene sulfide zone, oxidized and leached zone | vein, replacement, fracture fill | vein, veinlet, dissemination, massive, breccia, open space filling |  |  |  | chalcocite, djurleite, anilite, digenite, covellite, cuprobismuthite, hodrushite, paderaite, aikinite, friedrichite, emplectite, makovickyite, galenobismutite, gustavite, heyrovskyite, neyite, cupropavanite, watanabeite, colusite, quartz | microscopic sections (reflected light) | EMPA, ICP-OES | Cameca X100 electron microprobe | Iranian Mineral Processing Research Center (IMPRC), Karaj, Iran | acceleration potential of 20 keV, probe current of 20 nA, beam diameter of 1–5 µm |  | 0.09 |  |  |  | 0 |  | 0 | [7 empty] | 0.23 | [17 empty] | 79.48 | [9 empty] | 0.53 | [9 empty] | 0.07 | [17 empty] | 0.01 | [9 empty] | 0.06 | [5 empty] | 0.8 | [15 empty] | 20.89 |  | 0.02 |  |  |  | 0.07 | [13 empty] | 0.01 |  |  |  | 0.01 | [15 empty] | 0.14 |  |  |  |  | 2024 | Mousavi Motlagh, S.H., Ghaderi, M., Yasami, N., González, F.J. (2024). Trace and minor elements in the ore minerals: An assessment of geochemical distribution in overprinting epithermal on porphyry mineralization at Chodarchay, NW Iran. Ore Geology Reviews, 168, 106015. |  | IRN
| Chodarchay |  | Epithermal | Porphyry | overprinting epithermal on porphyry Cu-Au | Cu, Au, Ag | Zn, Pb, Bi | Cu, Au, Ag (Zn, Pb, Bi) | Yasami and Ghaderi, 2019 |  |  |  | drill core |  |  |  |  | ore material | drill core | core drilling | mineral separate | [5 empty] | mineralisation | hypogene, supergene | volcanic, volcanoclastic, quartz monzonite |  | chalcopyrite, pyrite, sphalerite, galena, bornite | hypogene sulfide zone, enriched supergene sulfide zone, oxidized and leached zone | vein, replacement, fracture fill | vein, veinlet, dissemination, massive, breccia, open space filling |  |  |  | chalcocite, djurleite, anilite, digenite, covellite, cuprobismuthite, hodrushite, paderaite, aikinite, friedrichite, emplectite, makovickyite, galenobismutite, gustavite, heyrovskyite, neyite, cupropavanite, watanabeite, colusite, quartz | microscopic sections (reflected light) | EMPA, ICP-OES | Cameca X100 electron microprobe | Iranian Mineral Processing Research Center (IMPRC), Karaj, Iran | acceleration potential of 20 keV, probe current of 20 nA, beam diameter of 1–5 µm |  | 0.07 |  |  |  | 0 |  | 0 | [7 empty] | 0.15 | [17 empty] | 78.75 | [9 empty] | 0.28 | [9 empty] | 0.025 | [17 empty] | 0.003 | [9 empty] | 0.01 | [5 empty] | 0.5 | [15 empty] | 20.54 |  | 0.005 |  |  |  | 0.04 | [13 empty] | 0.002 |  |  |  | 0.002 | [15 empty] | 0.033 |  |  |  |  | 2024 | Mousavi Motlagh, S.H., Ghaderi, M., Yasami, N., González, F.J. (2024). Trace and minor elements in the ore minerals: An assessment of geochemical distribution in overprinting epithermal on porphyry mineralization at Chodarchay, NW Iran. Ore Geology Reviews, 168, 106015. |  | IRN
| Chodarchay |  | Epithermal | Porphyry | overprinting epithermal on porphyry Cu-Au | Cu, Au, Ag | Zn, Pb, Bi | Cu, Au, Ag (Zn, Pb, Bi) | Yasami and Ghaderi, 2019 |  |  |  | drill core |  |  |  |  | ore material | drill core | core drilling | mineral separate | [5 empty] | mineralisation | hypogene, supergene | volcanic, volcanoclastic, quartz monzonite |  | chalcopyrite, pyrite, sphalerite, galena, bornite | hypogene sulfide zone, enriched supergene sulfide zone, oxidized and leached zone | vein, replacement, fracture fill | vein, veinlet, dissemination, massive, breccia, open space filling |  |  |  | chalcocite, djurleite, anilite, digenite, covellite, cuprobismuthite, hodrushite, paderaite, aikinite, friedrichite, emplectite, makovickyite, galenobismutite, gustavite, heyrovskyite, neyite, cupropavanite, watanabeite, colusite, quartz | microscopic sections (reflected light) | EMPA, ICP-OES | Cameca X100 electron microprobe | Iranian Mineral Processing Research Center (IMPRC), Karaj, Iran | acceleration potential of 20 keV, probe current of 20 nA, beam diameter of 1–5 µm | [148 empty] | 2024 | Mousavi Motlagh, S.H., Ghaderi, M., Yasami, N., González, F.J. (2024). Trace and minor elements in the ore minerals: An assessment of geochemical distribution in overprinting epithermal on porphyry mineralization at Chodarchay, NW Iran. Ore Geology Reviews, 168, 106015. |  | IRN
| Chodarchay |  | Epithermal | Porphyry | overprinting epithermal on porphyry Cu-Au | Cu, Au, Ag | Zn, Pb, Bi | Cu, Au, Ag (Zn, Pb, Bi) | Yasami and Ghaderi, 2019 |  |  |  | drill core |  |  |  |  | ore material | drill core | core drilling | mineral separate | [5 empty] | mineralisation | hypogene, supergene | volcanic, volcanoclastic, quartz monzonite |  | chalcopyrite, pyrite, sphalerite, galena, bornite | hypogene sulfide zone, enriched supergene sulfide zone, oxidized and leached zone | vein, replacement, fracture fill | vein, veinlet, dissemination, massive, breccia, open space filling |  |  |  | chalcocite, djurleite, anilite, digenite, covellite, cuprobismuthite, hodrushite, paderaite, aikinite, friedrichite, emplectite, makovickyite, galenobismutite, gustavite, heyrovskyite, neyite, cupropavanite, watanabeite, colusite, quartz | microscopic sections (reflected light) | EMPA, ICP-OES | Cameca X100 electron microprobe | Iranian Mineral Processing Research Center (IMPRC), Karaj, Iran | acceleration potential of 20 keV, probe current of 20 nA, beam diameter of 1–5 µm |  | 0.3 |  |  |  | 0 |  | 0 | [7 empty] | 0.32 | [17 empty] | 76.42 | [9 empty] | 0.1 | [9 empty] | 0 | [17 empty] | 0 | [9 empty] | 0.09 | [5 empty] | 0.46 | [15 empty] | 20.6 |  | 0.01 |  |  |  | 0 | [13 empty] | 0 |  |  |  | 0 | [15 empty] | 0.07 |  |  |  |  | 2024 | Mousavi Motlagh, S.H., Ghaderi, M., Yasami, N., González, F.J. (2024). Trace and minor elements in the ore minerals: An assessment of geochemical distribution in overprinting epithermal on porphyry mineralization at Chodarchay, NW Iran. Ore Geology Reviews, 168, 106015. |  | IRN
| Chodarchay |  | Epithermal | Porphyry | overprinting epithermal on porphyry Cu-Au | Cu, Au, Ag | Zn, Pb, Bi | Cu, Au, Ag (Zn, Pb, Bi) | Yasami and Ghaderi, 2019 |  |  |  | drill core |  |  |  |  | ore material | drill core | core drilling | mineral separate | [5 empty] | mineralisation | hypogene, supergene | volcanic, volcanoclastic, quartz monzonite |  | chalcopyrite, pyrite, sphalerite, galena, bornite | hypogene sulfide zone, enriched supergene sulfide zone, oxidized and leached zone | vein, replacement, fracture fill | vein, veinlet, dissemination, massive, breccia, open space filling |  |  |  | chalcocite, djurleite, anilite, digenite, covellite, cuprobismuthite, hodrushite, paderaite, aikinite, friedrichite, emplectite, makovickyite, galenobismutite, gustavite, heyrovskyite, neyite, cupropavanite, watanabeite, colusite, quartz | microscopic sections (reflected light) | EMPA, ICP-OES | Cameca X100 electron microprobe | Iranian Mineral Processing Research Center (IMPRC), Karaj, Iran | acceleration potential of 20 keV, probe current of 20 nA, beam diameter of 1–5 µm |  | 0.33 |  |  |  | 0 |  | 0 | [7 empty] | 0.49 | [17 empty] | 77.05 | [9 empty] | 0.29 | [9 empty] | 0.11 | [17 empty] | 0 | [9 empty] | 0.11 | [5 empty] | 0.58 | [15 empty] | 20.92 |  | 0.06 |  |  |  | 0.06 | [13 empty] | 0.07 |  |  |  | 0 | [15 empty] | 0.11 |  |  |  |  | 2024 | Mousavi Motlagh, S.H., Ghaderi, M., Yasami, N., González, F.J. (2024). Trace and minor elements in the ore minerals: An assessment of geochemical distribution in overprinting epithermal on porphyry mineralization at Chodarchay, NW Iran. Ore Geology Reviews, 168, 106015. |  | IRN
| Chodarchay |  | Epithermal | Porphyry | overprinting epithermal on porphyry Cu-Au | Cu, Au, Ag | Zn, Pb, Bi | Cu, Au, Ag (Zn, Pb, Bi) | Yasami and Ghaderi, 2019 |  |  |  | drill core |  |  |  |  | ore material | drill core | core drilling | mineral separate | [5 empty] | mineralisation | hypogene, supergene | volcanic, volcanoclastic, quartz monzonite |  | chalcopyrite, pyrite, sphalerite, galena, bornite | hypogene sulfide zone, enriched supergene sulfide zone, oxidized and leached zone | vein, replacement, fracture fill | vein, veinlet, dissemination, massive, breccia, open space filling |  |  |  | chalcocite, djurleite, anilite, digenite, covellite, cuprobismuthite, hodrushite, paderaite, aikinite, friedrichite, emplectite, makovickyite, galenobismutite, gustavite, heyrovskyite, neyite, cupropavanite, watanabeite, colusite, quartz | microscopic sections (reflected light) | EMPA, ICP-OES | Cameca X100 electron microprobe | Iranian Mineral Processing Research Center (IMPRC), Karaj, Iran | acceleration potential of 20 keV, probe current of 20 nA, beam diameter of 1–5 µm |  | 0.31 |  |  |  | 0 |  | 0 | [7 empty] | 0.4 | [17 empty] | 76.73 | [9 empty] | 0.19 | [9 empty] | 0.55 | [17 empty] | 0 | [9 empty] | 0.1 | [5 empty] | 0.52 | [15 empty] | 20.76 |  | 0.035 |  |  |  | 0.03 | [13 empty] | 0.035 |  |  |  | 0 | [15 empty] | 0.09 |  |  |  |  | 2024 | Mousavi Motlagh, S.H., Ghaderi, M., Yasami, N., González, F.J. (2024). Trace and minor elements in the ore minerals: An assessment of geochemical distribution in overprinting epithermal on porphyry mineralization at Chodarchay, NW Iran. Ore Geology Reviews, 168, 106015. |  | IRN
| Chodarchay |  | Epithermal | Porphyry | overprinting epithermal on porphyry Cu-Au | Cu, Au, Ag | Zn, Pb, Bi | Cu, Au, Ag (Zn, Pb, Bi) | Yasami and Ghaderi, 2019 |  |  |  | drill core |  |  |  |  | ore material | drill core | core drilling | mineral separate | [5 empty] | mineralisation | hypogene, supergene | volcanic, volcanoclastic, quartz monzonite |  | chalcopyrite, pyrite, sphalerite, galena, bornite | hypogene sulfide zone, enriched supergene sulfide zone, oxidized and leached zone | vein, replacement, fracture fill | vein, veinlet, dissemination, massive, breccia, open space filling |  |  |  | chalcocite, djurleite, anilite, digenite, covellite, cuprobismuthite, hodrushite, paderaite, aikinite, friedrichite, emplectite, makovickyite, galenobismutite, gustavite, heyrovskyite, neyite, cupropavanite, watanabeite, colusite, quartz | microscopic sections (reflected light) | EMPA, ICP-OES | Cameca X100 electron microprobe | Iranian Mineral Processing Research Center (IMPRC), Karaj, Iran | acceleration potential of 20 keV, probe current of 20 nA, beam diameter of 1–5 µm | [148 empty] | 2024 | Mousavi Motlagh, S.H., Ghaderi, M., Yasami, N., González, F.J. (2024). Trace and minor elements in the ore minerals: An assessment of geochemical distribution in overprinting epithermal on porphyry mineralization at Chodarchay, NW Iran. Ore Geology Reviews, 168, 106015. |  | IRN
| Chodarchay |  | Epithermal | Porphyry | overprinting epithermal on porphyry Cu-Au | Cu, Au, Ag | Zn, Pb, Bi | Cu, Au, Ag (Zn, Pb, Bi) | Yasami and Ghaderi, 2019 |  |  |  | drill core |  |  |  |  | ore material | drill core | core drilling | mineral separate | [5 empty] | mineralisation | hypogene, supergene | volcanic, volcanoclastic, quartz monzonite |  | chalcopyrite, pyrite, sphalerite, galena, bornite | hypogene sulfide zone, enriched supergene sulfide zone, oxidized and leached zone | vein, replacement, fracture fill | vein, veinlet, dissemination, massive, breccia, open space filling |  |  |  | chalcocite, djurleite, anilite, digenite, covellite, cuprobismuthite, hodrushite, paderaite, aikinite, friedrichite, emplectite, makovickyite, galenobismutite, gustavite, heyrovskyite, neyite, cupropavanite, watanabeite, colusite, quartz | microscopic sections (reflected light) | EMPA, ICP-OES | Cameca X100 electron microprobe | Iranian Mineral Processing Research Center (IMPRC), Karaj, Iran | acceleration potential of 20 keV, probe current of 20 nA, beam diameter of 1–5 µm |  | 0 |  |  |  | 0 |  | 0 | [7 empty] | 0.03 | [17 empty] | 74.79 | [9 empty] | 1.85 | [9 empty] | 0 | [17 empty] | 0 | [9 empty] | 0 | [5 empty] | 0.37 | [15 empty] | 20.58 |  | 0 |  |  |  | 0.05 | [13 empty] | 0.02 |  |  |  | 0 | [15 empty] | 0 |  |  |  |  | 2024 | Mousavi Motlagh, S.H., Ghaderi, M., Yasami, N., González, F.J. (2024). Trace and minor elements in the ore minerals: An assessment of geochemical distribution in overprinting epithermal on porphyry mineralization at Chodarchay, NW Iran. Ore Geology Reviews, 168, 106015. |  | IRN
| Chodarchay |  | Epithermal | Porphyry | overprinting epithermal on porphyry Cu-Au | Cu, Au, Ag | Zn, Pb, Bi | Cu, Au, Ag (Zn, Pb, Bi) | Yasami and Ghaderi, 2019 |  |  |  | drill core |  |  |  |  | ore material | drill core | core drilling | mineral separate | [5 empty] | mineralisation | hypogene, supergene | volcanic, volcanoclastic, quartz monzonite |  | chalcopyrite, pyrite, sphalerite, galena, bornite | hypogene sulfide zone, enriched supergene sulfide zone, oxidized and leached zone | vein, replacement, fracture fill | vein, veinlet, dissemination, massive, breccia, open space filling |  |  |  | chalcocite, djurleite, anilite, digenite, covellite, cuprobismuthite, hodrushite, paderaite, aikinite, friedrichite, emplectite, makovickyite, galenobismutite, gustavite, heyrovskyite, neyite, cupropavanite, watanabeite, colusite, quartz | microscopic sections (reflected light) | EMPA, ICP-OES | Cameca X100 electron microprobe | Iranian Mineral Processing Research Center (IMPRC), Karaj, Iran | acceleration potential of 20 keV, probe current of 20 nA, beam diameter of 1–5 µm | [148 empty] | 2024 | Mousavi Motlagh, S.H., Ghaderi, M., Yasami, N., González, F.J. (2024). Trace and minor elements in the ore minerals: An assessment of geochemical distribution in overprinting epithermal on porphyry mineralization at Chodarchay, NW Iran. Ore Geology Reviews, 168, 106015. |  | IRN
| Chodarchay |  | Epithermal | Porphyry | overprinting epithermal on porphyry Cu-Au | Cu, Au, Ag | Zn, Pb, Bi | Cu, Au, Ag (Zn, Pb, Bi) | Yasami and Ghaderi, 2019 |  |  |  | drill core |  |  |  |  | ore material | drill core | core drilling | mineral separate | [5 empty] | mineralisation | hypogene, supergene | volcanic, volcanoclastic, quartz monzonite |  | chalcopyrite, pyrite, sphalerite, galena, bornite | hypogene sulfide zone, enriched supergene sulfide zone, oxidized and leached zone | vein, replacement, fracture fill | vein, veinlet, dissemination, massive, breccia, open space filling |  |  |  | chalcocite, djurleite, anilite, digenite, covellite, cuprobismuthite, hodrushite, paderaite, aikinite, friedrichite, emplectite, makovickyite, galenobismutite, gustavite, heyrovskyite, neyite, cupropavanite, watanabeite, colusite, quartz | microscopic sections (reflected light) | EMPA, ICP-OES | Cameca X100 electron microprobe | Iranian Mineral Processing Research Center (IMPRC), Karaj, Iran | acceleration potential of 20 keV, probe current of 20 nA, beam diameter of 1–5 µm |  | 0 |  |  |  | 0 |  | 0 | [7 empty] | 0.09 | [17 empty] | 63.06 | [9 empty] | 4.81 | [9 empty] | 0 | [17 empty] | 0 | [9 empty] | 0 | [5 empty] | 0.14 | [15 empty] | 23.45 |  | 0 |  |  |  | 0 | [13 empty] | 0 |  |  |  | 0 | [15 empty] | 0 |  |  |  |  | 2024 | Mousavi Motlagh, S.H., Ghaderi, M., Yasami, N., González, F.J. (2024). Trace and minor elements in the ore minerals: An assessment of geochemical distribution in overprinting epithermal on porphyry mineralization at Chodarchay, NW Iran. Ore Geology Reviews, 168, 106015. |  | IRN
| Chodarchay |  | Epithermal | Porphyry | overprinting epithermal on porphyry Cu-Au | Cu, Au, Ag | Zn, Pb, Bi | Cu, Au, Ag (Zn, Pb, Bi) | Yasami and Ghaderi, 2019 |  |  |  | drill core |  |  |  |  | ore material | drill core | core drilling | mineral separate | [5 empty] | mineralisation | hypogene, supergene | volcanic, volcanoclastic, quartz monzonite |  | chalcopyrite, pyrite, sphalerite, galena, bornite | hypogene sulfide zone, enriched supergene sulfide zone, oxidized and leached zone | vein, replacement, fracture fill | vein, veinlet, dissemination, massive, breccia, open space filling |  |  |  | chalcocite, djurleite, anilite, digenite, covellite, cuprobismuthite, hodrushite, paderaite, aikinite, friedrichite, emplectite, makovickyite, galenobismutite, gustavite, heyrovskyite, neyite, cupropavanite, watanabeite, colusite, quartz | microscopic sections (reflected light) | EMPA, ICP-OES | Cameca X100 electron microprobe | Iranian Mineral Processing Research Center (IMPRC), Karaj, Iran | acceleration potential of 20 keV, probe current of 20 nA, beam diameter of 1–5 µm |  | 0.23 |  |  |  | 0 |  | 0 | [7 empty] | 0.21 | [17 empty] | 69.04 | [9 empty] | 15.79 | [9 empty] | 0.05 | [17 empty] | 0 | [9 empty] | 0.08 | [5 empty] | 0.31 | [15 empty] | 29.42 |  | 0 |  |  |  | 0.03 | [13 empty] | 0 |  |  |  | 0.02 | [15 empty] | 0 |  |  |  |  | 2024 | Mousavi Motlagh, S.H., Ghaderi, M., Yasami, N., González, F.J. (2024). Trace and minor elements in the ore minerals: An assessment of geochemical distribution in overprinting epithermal on porphyry mineralization at Chodarchay, NW Iran. Ore Geology Reviews, 168, 106015. |  | IRN
| Chodarchay |  | Epithermal | Porphyry | overprinting epithermal on porphyry Cu-Au | Cu, Au, Ag | Zn, Pb, Bi | Cu, Au, Ag (Zn, Pb, Bi) | Yasami and Ghaderi, 2019 |  |  |  | drill core |  |  |  |  | ore material | drill core | core drilling | mineral separate | [5 empty] | mineralisation | hypogene, supergene | volcanic, volcanoclastic, quartz monzonite |  | chalcopyrite, pyrite, sphalerite, galena, bornite | hypogene sulfide zone, enriched supergene sulfide zone, oxidized and leached zone | vein, replacement, fracture fill | vein, veinlet, dissemination, massive, breccia, open space filling |  |  |  | chalcocite, djurleite, anilite, digenite, covellite, cuprobismuthite, hodrushite, paderaite, aikinite, friedrichite, emplectite, makovickyite, galenobismutite, gustavite, heyrovskyite, neyite, cupropavanite, watanabeite, colusite, quartz | microscopic sections (reflected light) | EMPA, ICP-OES | Cameca X100 electron microprobe | Iranian Mineral Processing Research Center (IMPRC), Karaj, Iran | acceleration potential of 20 keV, probe current of 20 nA, beam diameter of 1–5 µm |  | 0.11 |  |  |  | 0 |  | 0 | [7 empty] | 0.15 | [17 empty] | 66.05 | [9 empty] | 10.3 | [9 empty] | 0.025 | [17 empty] | 0 | [9 empty] | 0.04 | [5 empty] | 0.225 | [15 empty] | 26.43 |  | 0 |  |  |  | 0.015 | [13 empty] | 0 |  |  |  | 0.01 | [15 empty] | 0 |  |  |  |  | 2024 | Mousavi Motlagh, S.H., Ghaderi, M., Yasami, N., González, F.J. (2024). Trace and minor elements in the ore minerals: An assessment of geochemical distribution in overprinting epithermal on porphyry mineralization at Chodarchay, NW Iran. Ore Geology Reviews, 168, 106015. |  | IRN
| Chodarchay |  | Epithermal | Porphyry | overprinting epithermal on porphyry Cu-Au | Cu, Au, Ag | Zn, Pb, Bi | Cu, Au, Ag (Zn, Pb, Bi) | Yasami and Ghaderi, 2019 |  |  |  | drill core |  |  |  |  | ore material | drill core | core drilling | mineral separate | [5 empty] | mineralisation | hypogene, supergene | volcanic, volcanoclastic, quartz monzonite |  | chalcopyrite, pyrite, sphalerite, galena, bornite | hypogene sulfide zone, enriched supergene sulfide zone, oxidized and leached zone | vein, replacement, fracture fill | vein, veinlet, dissemination, massive, breccia, open space filling |  |  |  | chalcocite, djurleite, anilite, digenite, covellite, cuprobismuthite, hodrushite, paderaite, aikinite, friedrichite, emplectite, makovickyite, galenobismutite, gustavite, heyrovskyite, neyite, cupropavanite, watanabeite, colusite, quartz | microscopic sections (reflected light) | EMPA, ICP-OES | Cameca X100 electron microprobe | Iranian Mineral Processing Research Center (IMPRC), Karaj, Iran | acceleration potential of 20 keV, probe current of 20 nA, beam diameter of 1–5 µm | [148 empty] | 2024 | Mousavi Motlagh, S.H., Ghaderi, M., Yasami, N., González, F.J. (2024). Trace and minor elements in the ore minerals: An assessment of geochemical distribution in overprinting epithermal on porphyry mineralization at Chodarchay, NW Iran. Ore Geology Reviews, 168, 106015. |  | IRN
| Chodarchay |  | Epithermal | Porphyry | overprinting epithermal on porphyry Cu-Au | Cu, Au, Ag | Zn, Pb, Bi | Cu, Au, Ag (Zn, Pb, Bi) | Yasami and Ghaderi, 2019 |  |  |  | drill core |  |  |  |  | ore material | drill core | core drilling | mineral separate | [5 empty] | mineralisation | hypogene, supergene | volcanic, volcanoclastic, quartz monzonite |  | chalcopyrite, pyrite, sphalerite, galena, bornite | hypogene sulfide zone, enriched supergene sulfide zone, oxidized and leached zone | vein, replacement, fracture fill | vein, veinlet, dissemination, massive, breccia, open space filling |  |  |  | chalcocite, djurleite, anilite, digenite, covellite, cuprobismuthite, hodrushite, paderaite, aikinite, friedrichite, emplectite, makovickyite, galenobismutite, gustavite, heyrovskyite, neyite, cupropavanite, watanabeite, colusite, quartz | microscopic sections (reflected light) | EMPA, ICP-OES | Cameca X100 electron microprobe | Iranian Mineral Processing Research Center (IMPRC), Karaj, Iran | acceleration potential of 20 keV, probe current of 20 nA, beam diameter of 1–5 µm |  | 1.77 |  |  |  | 1.21 |  | 0 | [7 empty] | 21.44 | [17 empty] | 28.83 | [9 empty] | 4.94 | [9 empty] | 0 | [17 empty] | 0.02 | [9 empty] | 0 | [5 empty] | 6.45 | [15 empty] | 18.62 |  | 6.71 |  |  |  | 0.26 | [13 empty] | 0 |  |  |  | 0.04 | [15 empty] | 3.96 |  |  |  |  | 2024 | Mousavi Motlagh, S.H., Ghaderi, M., Yasami, N., González, F.J. (2024). Trace and minor elements in the ore minerals: An assessment of geochemical distribution in overprinting epithermal on porphyry mineralization at Chodarchay, NW Iran. Ore Geology Reviews, 168, 106015. |  | IRN
| Chodarchay |  | Epithermal | Porphyry | overprinting epithermal on porphyry Cu-Au | Cu, Au, Ag | Zn, Pb, Bi | Cu, Au, Ag (Zn, Pb, Bi) | Yasami and Ghaderi, 2019 |  |  |  | drill core |  |  |  |  | ore material | drill core | core drilling | mineral separate | [5 empty] | mineralisation | hypogene, supergene | volcanic, volcanoclastic, quartz monzonite |  | chalcopyrite, pyrite, sphalerite, galena, bornite | hypogene sulfide zone, enriched supergene sulfide zone, oxidized and leached zone | vein, replacement, fracture fill | vein, veinlet, dissemination, massive, breccia, open space filling |  |  |  | chalcocite, djurleite, anilite, digenite, covellite, cuprobismuthite, hodrushite, paderaite, aikinite, friedrichite, emplectite, makovickyite, galenobismutite, gustavite, heyrovskyite, neyite, cupropavanite, watanabeite, colusite, quartz | microscopic sections (reflected light) | EMPA, ICP-OES | Cameca X100 electron microprobe | Iranian Mineral Processing Research Center (IMPRC), Karaj, Iran | acceleration potential of 20 keV, probe current of 20 nA, beam diameter of 1–5 µm | [148 empty] | 2024 | Mousavi Motlagh, S.H., Ghaderi, M., Yasami, N., González, F.J. (2024). Trace and minor elements in the ore minerals: An assessment of geochemical distribution in overprinting epithermal on porphyry mineralization at Chodarchay, NW Iran. Ore Geology Reviews, 168, 106015. |  | IRN
| Chodarchay |  | Epithermal | Porphyry | overprinting epithermal on porphyry Cu-Au | Cu, Au, Ag | Zn, Pb, Bi | Cu, Au, Ag (Zn, Pb, Bi) | Yasami and Ghaderi, 2019 |  |  |  | drill core |  |  |  |  | ore material | drill core | core drilling | mineral separate | [5 empty] | mineralisation | hypogene, supergene | volcanic, volcanoclastic, quartz monzonite |  | chalcopyrite, pyrite, sphalerite, galena, bornite | hypogene sulfide zone, enriched supergene sulfide zone, oxidized and leached zone | vein, replacement, fracture fill | vein, veinlet, dissemination, massive, breccia, open space filling |  |  |  | chalcocite, djurleite, anilite, digenite, covellite, cuprobismuthite, hodrushite, paderaite, aikinite, friedrichite, emplectite, makovickyite, galenobismutite, gustavite, heyrovskyite, neyite, cupropavanite, watanabeite, colusite, quartz | microscopic sections (reflected light) | EMPA, ICP-OES | Cameca X100 electron microprobe | Iranian Mineral Processing Research Center (IMPRC), Karaj, Iran | acceleration potential of 20 keV, probe current of 20 nA, beam diameter of 1–5 µm |  | 0.08 |  |  |  | 6.96 |  | 0 | [7 empty] | 2.3 | [17 empty] | 43.35 | [9 empty] | 1.09 | [9 empty] | 0 | [17 empty] | 0 | [9 empty] | 0.07 | [5 empty] | 0.65 | [15 empty] | 26.63 |  | 6.68 |  |  |  | 0.18 | [13 empty] | 0 |  |  |  | 0.01 | [15 empty] | 8.96 |  |  |  |  | 2024 | Mousavi Motlagh, S.H., Ghaderi, M., Yasami, N., González, F.J. (2024). Trace and minor elements in the ore minerals: An assessment of geochemical distribution in overprinting epithermal on porphyry mineralization at Chodarchay, NW Iran. Ore Geology Reviews, 168, 106015. |  | IRN
| Chodarchay |  | Epithermal | Porphyry | overprinting epithermal on porphyry Cu-Au | Cu, Au, Ag | Zn, Pb, Bi | Cu, Au, Ag (Zn, Pb, Bi) | Yasami and Ghaderi, 2019 |  |  |  | drill core |  |  |  |  | ore material | drill core | core drilling | mineral separate | [5 empty] | mineralisation | hypogene, supergene | volcanic, volcanoclastic, quartz monzonite |  | chalcopyrite, pyrite, sphalerite, galena, bornite | hypogene sulfide zone, enriched supergene sulfide zone, oxidized and leached zone | vein, replacement, fracture fill | vein, veinlet, dissemination, massive, breccia, open space filling |  |  |  | chalcocite, djurleite, anilite, digenite, covellite, cuprobismuthite, hodrushite, paderaite, aikinite, friedrichite, emplectite, makovickyite, galenobismutite, gustavite, heyrovskyite, neyite, cupropavanite, watanabeite, colusite, quartz | microscopic sections (reflected light) | EMPA, ICP-OES | Cameca X100 electron microprobe | Iranian Mineral Processing Research Center (IMPRC), Karaj, Iran | acceleration potential of 20 keV, probe current of 20 nA, beam diameter of 1–5 µm | [148 empty] | 2024 | Mousavi Motlagh, S.H., Ghaderi, M., Yasami, N., González, F.J. (2024). Trace and minor elements in the ore minerals: An assessment of geochemical distribution in overprinting epithermal on porphyry mineralization at Chodarchay, NW Iran. Ore Geology Reviews, 168, 106015. |  | IRN
| Chodarchay |  | Epithermal | Porphyry | overprinting epithermal on porphyry Cu-Au | Cu, Au, Ag | Zn, Pb, Bi | Cu, Au, Ag (Zn, Pb, Bi) | Yasami and Ghaderi, 2019 |  |  |  | drill core |  |  |  |  | ore material | drill core | core drilling | mineral separate | [5 empty] | mineralisation | hypogene, supergene | volcanic, volcanoclastic, quartz monzonite |  | chalcopyrite, pyrite, sphalerite, galena, bornite | hypogene sulfide zone, enriched supergene sulfide zone, oxidized and leached zone | vein, replacement, fracture fill | vein, veinlet, dissemination, massive, breccia, open space filling |  |  |  | chalcocite, djurleite, anilite, digenite, covellite, cuprobismuthite, hodrushite, paderaite, aikinite, friedrichite, emplectite, makovickyite, galenobismutite, gustavite, heyrovskyite, neyite, cupropavanite, watanabeite, colusite, quartz | microscopic sections (reflected light) | EMPA, ICP-OES | Cameca X100 electron microprobe | Iranian Mineral Processing Research Center (IMPRC), Karaj, Iran | acceleration potential of 20 keV, probe current of 20 nA, beam diameter of 1–5 µm |  | 0.1 |  |  |  | 6.48 |  | 0 | [7 empty] | 0.52 | [17 empty] | 42.42 | [9 empty] | 7.1 | [9 empty] | 0.02 | [17 empty] | 0 | [9 empty] | 0 | [5 empty] | 0.7 | [15 empty] | 28.5 |  | 6.13 |  |  |  | 0.11 | [13 empty] | 0 |  |  |  | 0 | [15 empty] | 6.36 |  |  |  |  | 2024 | Mousavi Motlagh, S.H., Ghaderi, M., Yasami, N., González, F.J. (2024). Trace and minor elements in the ore minerals: An assessment of geochemical distribution in overprinting epithermal on porphyry mineralization at Chodarchay, NW Iran. Ore Geology Reviews, 168, 106015. |  | IRN
| Chodarchay |  | Epithermal | Porphyry | overprinting epithermal on porphyry Cu-Au | Cu, Au, Ag | Zn, Pb, Bi | Cu, Au, Ag (Zn, Pb, Bi) | Yasami and Ghaderi, 2019 |  |  |  | drill core |  |  |  |  | ore material | drill core | core drilling | mineral separate | [5 empty] | mineralisation | hypogene, supergene | volcanic, volcanoclastic, quartz monzonite |  | chalcopyrite, pyrite, sphalerite, galena, bornite | hypogene sulfide zone, enriched supergene sulfide zone, oxidized and leached zone | vein, replacement, fracture fill | vein, veinlet, dissemination, massive, breccia, open space filling |  |  |  | chalcocite, djurleite, anilite, digenite, covellite, cuprobismuthite, hodrushite, paderaite, aikinite, friedrichite, emplectite, makovickyite, galenobismutite, gustavite, heyrovskyite, neyite, cupropavanite, watanabeite, colusite, quartz | microscopic sections (reflected light) | EMPA, ICP-OES | Cameca X100 electron microprobe | Iranian Mineral Processing Research Center (IMPRC), Karaj, Iran | acceleration potential of 20 keV, probe current of 20 nA, beam diameter of 1–5 µm |  | 0.1 |  |  |  | 5.39 |  | 0 | [7 empty] | 0.42 | [17 empty] | 43.2 | [9 empty] | 7.04 | [9 empty] | 0.04 | [17 empty] | 0 | [9 empty] | 0 | [5 empty] | 0.31 | [15 empty] | 28.8 |  | 5.95 |  |  |  | 0.14 | [13 empty] | 0 |  |  |  | 0 | [15 empty] | 6.73 |  |  |  |  | 2024 | Mousavi Motlagh, S.H., Ghaderi, M., Yasami, N., González, F.J. (2024). Trace and minor elements in the ore minerals: An assessment of geochemical distribution in overprinting epithermal on porphyry mineralization at Chodarchay, NW Iran. Ore Geology Reviews, 168, 106015. |  | IRN
| Chodarchay |  | Epithermal | Porphyry | overprinting epithermal on porphyry Cu-Au | Cu, Au, Ag | Zn, Pb, Bi | Cu, Au, Ag (Zn, Pb, Bi) | Yasami and Ghaderi, 2019 |  |  |  | drill core |  |  |  |  | ore material | drill core | core drilling | mineral separate | [5 empty] | mineralisation | hypogene, supergene | volcanic, volcanoclastic, quartz monzonite |  | chalcopyrite, pyrite, sphalerite, galena, bornite | hypogene sulfide zone, enriched supergene sulfide zone, oxidized and leached zone | vein, replacement, fracture fill | vein, veinlet, dissemination, massive, breccia, open space filling |  |  |  | chalcocite, djurleite, anilite, digenite, covellite, cuprobismuthite, hodrushite, paderaite, aikinite, friedrichite, emplectite, makovickyite, galenobismutite, gustavite, heyrovskyite, neyite, cupropavanite, watanabeite, colusite, quartz | microscopic sections (reflected light) | EMPA, ICP-OES | Cameca X100 electron microprobe | Iranian Mineral Processing Research Center (IMPRC), Karaj, Iran | acceleration potential of 20 keV, probe current of 20 nA, beam diameter of 1–5 µm |  | 0.1 |  |  |  | 5.93 |  | 0 | [7 empty] | 0.47 | [17 empty] | 42.81 | [9 empty] | 7.07 | [9 empty] | 0.03 | [17 empty] | 0 | [9 empty] | 0 | [5 empty] | 0.5 | [15 empty] | 28.7 |  | 6.04 |  |  |  | 0.12 | [13 empty] | 0 |  |  |  | 0 | [15 empty] | 6.545 |  |  |  |  | 2024 | Mousavi Motlagh, S.H., Ghaderi, M., Yasami, N., González, F.J. (2024). Trace and minor elements in the ore minerals: An assessment of geochemical distribution in overprinting epithermal on porphyry mineralization at Chodarchay, NW Iran. Ore Geology Reviews, 168, 106015. |  | IRN
| Chodarchay |  | Epithermal | Porphyry | overprinting epithermal on porphyry Cu-Au | Cu, Au, Ag | Zn, Pb, Bi | Cu, Au, Ag (Zn, Pb, Bi) | Yasami and Ghaderi, 2019 |  |  |  | drill core |  |  |  |  | ore material | drill core | core drilling | mineral separate | [5 empty] | mineralisation | hypogene, supergene | volcanic, volcanoclastic, quartz monzonite |  | chalcopyrite, pyrite, sphalerite, galena, bornite | hypogene sulfide zone, enriched supergene sulfide zone, oxidized and leached zone | vein, replacement, fracture fill | vein, veinlet, dissemination, massive, breccia, open space filling |  |  |  | chalcocite, djurleite, anilite, digenite, covellite, cuprobismuthite, hodrushite, paderaite, aikinite, friedrichite, emplectite, makovickyite, galenobismutite, gustavite, heyrovskyite, neyite, cupropavanite, watanabeite, colusite, quartz | microscopic sections (reflected light) | EMPA, ICP-OES | Cameca X100 electron microprobe | Iranian Mineral Processing Research Center (IMPRC), Karaj, Iran | acceleration potential of 20 keV, probe current of 20 nA, beam diameter of 1–5 µm | [148 empty] | 2024 | Mousavi Motlagh, S.H., Ghaderi, M., Yasami, N., González, F.J. (2024). Trace and minor elements in the ore minerals: An assessment of geochemical distribution in overprinting epithermal on porphyry mineralization at Chodarchay, NW Iran. Ore Geology Reviews, 168, 106015. |  | IRN
| Chodarchay |  | Epithermal | Porphyry | overprinting epithermal on porphyry Cu-Au | Cu, Au, Ag | Zn, Pb, Bi | Cu, Au, Ag (Zn, Pb, Bi) | Yasami and Ghaderi, 2019 |  |  |  | drill core |  |  |  |  | ore material | drill core | core drilling | mineral separate | [5 empty] | mineralisation | hypogene, supergene | volcanic, volcanoclastic, quartz monzonite |  | chalcopyrite, pyrite, sphalerite, galena, bornite | hypogene sulfide zone, enriched supergene sulfide zone, oxidized and leached zone | vein, replacement, fracture fill | vein, veinlet, dissemination, massive, breccia, open space filling |  |  |  | chalcocite, djurleite, anilite, digenite, covellite, cuprobismuthite, hodrushite, paderaite, aikinite, friedrichite, emplectite, makovickyite, galenobismutite, gustavite, heyrovskyite, neyite, cupropavanite, watanabeite, colusite, quartz | microscopic sections (reflected light) | EMPA, ICP-OES | Cameca X100 electron microprobe | Iranian Mineral Processing Research Center (IMPRC), Karaj, Iran | acceleration potential of 20 keV, probe current of 20 nA, beam diameter of 1–5 µm |  | 0.39 |  |  |  | 0 |  | 0 | [7 empty] | 22.64 | [17 empty] | 19.23 | [9 empty] | 0.63 | [9 empty] | 0 | [17 empty] | 0 | [9 empty] | 0.01 | [5 empty] | 18.18 | [15 empty] | 19.89 |  | 0 |  |  |  | 0.1 | [13 empty] | 0 |  |  |  | 0 | [15 empty] | 0 |  |  |  |  | 2024 | Mousavi Motlagh, S.H., Ghaderi, M., Yasami, N., González, F.J. (2024). Trace and minor elements in the ore minerals: An assessment of geochemical distribution in overprinting epithermal on porphyry mineralization at Chodarchay, NW Iran. Ore Geology Reviews, 168, 106015. |  | IRN
| Chodarchay |  | Epithermal | Porphyry | overprinting epithermal on porphyry Cu-Au | Cu, Au, Ag | Zn, Pb, Bi | Cu, Au, Ag (Zn, Pb, Bi) | Yasami and Ghaderi, 2019 |  |  |  | drill core |  |  |  |  | ore material | drill core | core drilling | mineral separate | [5 empty] | mineralisation | hypogene, supergene | volcanic, volcanoclastic, quartz monzonite |  | chalcopyrite, pyrite, sphalerite, galena, bornite | hypogene sulfide zone, enriched supergene sulfide zone, oxidized and leached zone | vein, replacement, fracture fill | vein, veinlet, dissemination, massive, breccia, open space filling |  |  |  | chalcocite, djurleite, anilite, digenite, covellite, cuprobismuthite, hodrushite, paderaite, aikinite, friedrichite, emplectite, makovickyite, galenobismutite, gustavite, heyrovskyite, neyite, cupropavanite, watanabeite, colusite, quartz | microscopic sections (reflected light) | EMPA, ICP-OES | Cameca X100 electron microprobe | Iranian Mineral Processing Research Center (IMPRC), Karaj, Iran | acceleration potential of 20 keV, probe current of 20 nA, beam diameter of 1–5 µm |  | 0.73 |  |  |  | 2.11 |  | 0 | [7 empty] | 26.52 | [17 empty] | 25.74 | [9 empty] | 14.93 | [9 empty] | 0.01 | [17 empty] | 0.03 | [9 empty] | 0.19 | [5 empty] | 18.75 | [15 empty] | 24.6 |  | 2.36 |  |  |  | 0.19 | [17 empty] | 0.02 | [15 empty] | 3.07 |  |  |  |  | 2024 | Mousavi Motlagh, S.H., Ghaderi, M., Yasami, N., González, F.J. (2024). Trace and minor elements in the ore minerals: An assessment of geochemical distribution in overprinting epithermal on porphyry mineralization at Chodarchay, NW Iran. Ore Geology Reviews, 168, 106015. |  | IRN
| Chodarchay |  | Epithermal | Porphyry | overprinting epithermal on porphyry Cu-Au | Cu, Au, Ag | Zn, Pb, Bi | Cu, Au, Ag (Zn, Pb, Bi) | Yasami and Ghaderi, 2019 |  |  |  | drill core |  |  |  |  | ore material | drill core | core drilling | mineral separate | [5 empty] | mineralisation | hypogene, supergene | volcanic, volcanoclastic, quartz monzonite |  | chalcopyrite, pyrite, sphalerite, galena, bornite | hypogene sulfide zone, enriched supergene sulfide zone, oxidized and leached zone | vein, replacement, fracture fill | vein, veinlet, dissemination, massive, breccia, open space filling |  |  |  | chalcocite, djurleite, anilite, digenite, covellite, cuprobismuthite, hodrushite, paderaite, aikinite, friedrichite, emplectite, makovickyite, galenobismutite, gustavite, heyrovskyite, neyite, cupropavanite, watanabeite, colusite, quartz | microscopic sections (reflected light) | EMPA, ICP-OES | Cameca X100 electron microprobe | Iranian Mineral Processing Research Center (IMPRC), Karaj, Iran | acceleration potential of 20 keV, probe current of 20 nA, beam diameter of 1–5 µm |  | 0.56 |  |  |  | 1.05 |  | 0 | [7 empty] | 24.58 | [17 empty] | 19.23 | [9 empty] | 14.93 | [9 empty] | 0.005 | [17 empty] | 0.015 | [9 empty] | 0.1 | [5 empty] | 18.46 | [15 empty] | 22.24 |  | 1.18 |  |  |  | 0.14 | [13 empty] | 0.02 |  |  |  | 0.01 | [15 empty] | 1.535 |  |  |  |  | 2024 | Mousavi Motlagh, S.H., Ghaderi, M., Yasami, N., González, F.J. (2024). Trace and minor elements in the ore minerals: An assessment of geochemical distribution in overprinting epithermal on porphyry mineralization at Chodarchay, NW Iran. Ore Geology Reviews, 168, 106015. |  | IRN
| Chodarchay |  | Epithermal | Porphyry | overprinting epithermal on porphyry Cu-Au | Cu, Au, Ag | Zn, Pb, Bi | Cu, Au, Ag (Zn, Pb, Bi) | Yasami and Ghaderi, 2019 |  |  |  | drill core |  |  |  |  | ore material | drill core | core drilling | mineral separate | [5 empty] | mineralisation | hypogene, supergene | volcanic, volcanoclastic, quartz monzonite |  | chalcopyrite, pyrite, sphalerite, galena, bornite | hypogene sulfide zone, enriched supergene sulfide zone, oxidized and leached zone | vein, replacement, fracture fill | vein, veinlet, dissemination, massive, breccia, open space filling |  |  |  | chalcocite, djurleite, anilite, digenite, covellite, cuprobismuthite, hodrushite, paderaite, aikinite, friedrichite, emplectite, makovickyite, galenobismutite, gustavite, heyrovskyite, neyite, cupropavanite, watanabeite, colusite, quartz | microscopic sections (reflected light) | EMPA, ICP-OES | Cameca X100 electron microprobe | Iranian Mineral Processing Research Center (IMPRC), Karaj, Iran | acceleration potential of 20 keV, probe current of 20 nA, beam diameter of 1–5 µm | [148 empty] | 2024 | Mousavi Motlagh, S.H., Ghaderi, M., Yasami, N., González, F.J. (2024). Trace and minor elements in the ore minerals: An assessment of geochemical distribution in overprinting epithermal on porphyry mineralization at Chodarchay, NW Iran. Ore Geology Reviews, 168, 106015. |  | IRN
| Chodarchay |  | Epithermal | Porphyry | overprinting epithermal on porphyry Cu-Au | Cu, Au, Ag | Zn, Pb, Bi | Cu, Au, Ag (Zn, Pb, Bi) | Yasami and Ghaderi, 2019 |  |  |  | drill core |  |  |  |  | ore material | drill core | core drilling | mineral separate | [5 empty] | mineralisation | hypogene, supergene | volcanic, volcanoclastic, quartz monzonite |  | chalcopyrite, pyrite, sphalerite, galena, bornite | hypogene sulfide zone, enriched supergene sulfide zone, oxidized and leached zone | vein, replacement, fracture fill | vein, veinlet, dissemination, massive, breccia, open space filling |  |  |  | chalcocite, djurleite, anilite, digenite, covellite, cuprobismuthite, hodrushite, paderaite, aikinite, friedrichite, emplectite, makovickyite, galenobismutite, gustavite, heyrovskyite, neyite, cupropavanite, watanabeite, colusite, quartz | microscopic sections (reflected light) | EMPA, ICP-OES | Cameca X100 electron microprobe | Iranian Mineral Processing Research Center (IMPRC), Karaj, Iran | acceleration potential of 20 keV, probe current of 20 nA, beam diameter of 1–5 µm |  | 0.73 |  |  |  | 0 |  | 0 | [7 empty] | 20.96 | [17 empty] | 21.42 | [9 empty] | 14.65 | [9 empty] | 0.06 | [17 empty] | 0 | [9 empty] | 0 | [5 empty] | 17.51 | [15 empty] | 13.82 |  | 0 |  |  |  | 0.09 | [13 empty] | 0 |  |  |  | 0.02 | [15 empty] | 0 |  |  |  |  | 2024 | Mousavi Motlagh, S.H., Ghaderi, M., Yasami, N., González, F.J. (2024). Trace and minor elements in the ore minerals: An assessment of geochemical distribution in overprinting epithermal on porphyry mineralization at Chodarchay, NW Iran. Ore Geology Reviews, 168, 106015. |  | IRN
| Chodarchay |  | Epithermal | Porphyry | overprinting epithermal on porphyry Cu-Au | Cu, Au, Ag | Zn, Pb, Bi | Cu, Au, Ag (Zn, Pb, Bi) | Yasami and Ghaderi, 2019 |  |  |  | drill core |  |  |  |  | ore material | drill core | core drilling | mineral separate | [5 empty] | mineralisation | hypogene, supergene | volcanic, volcanoclastic, quartz monzonite |  | chalcopyrite, pyrite, sphalerite, galena, bornite | hypogene sulfide zone, enriched supergene sulfide zone, oxidized and leached zone | vein, replacement, fracture fill | vein, veinlet, dissemination, massive, breccia, open space filling |  |  |  | chalcocite, djurleite, anilite, digenite, covellite, cuprobismuthite, hodrushite, paderaite, aikinite, friedrichite, emplectite, makovickyite, galenobismutite, gustavite, heyrovskyite, neyite, cupropavanite, watanabeite, colusite, quartz | microscopic sections (reflected light) | EMPA, ICP-OES | Cameca X100 electron microprobe | Iranian Mineral Processing Research Center (IMPRC), Karaj, Iran | acceleration potential of 20 keV, probe current of 20 nA, beam diameter of 1–5 µm | [148 empty] | 2024 | Mousavi Motlagh, S.H., Ghaderi, M., Yasami, N., González, F.J. (2024). Trace and minor elements in the ore minerals: An assessment of geochemical distribution in overprinting epithermal on porphyry mineralization at Chodarchay, NW Iran. Ore Geology Reviews, 168, 106015. |  | IRN
| Chodarchay |  | Epithermal | Porphyry | overprinting epithermal on porphyry Cu-Au | Cu, Au, Ag | Zn, Pb, Bi | Cu, Au, Ag (Zn, Pb, Bi) | Yasami and Ghaderi, 2019 |  |  |  | drill core |  |  |  |  | ore material | drill core | core drilling | mineral separate | [5 empty] | mineralisation | hypogene, supergene | volcanic, volcanoclastic, quartz monzonite |  | chalcopyrite, pyrite, sphalerite, galena, bornite | hypogene sulfide zone, enriched supergene sulfide zone, oxidized and leached zone | vein, replacement, fracture fill | vein, veinlet, dissemination, massive, breccia, open space filling |  |  |  | chalcocite, djurleite, anilite, digenite, covellite, cuprobismuthite, hodrushite, paderaite, aikinite, friedrichite, emplectite, makovickyite, galenobismutite, gustavite, heyrovskyite, neyite, cupropavanite, watanabeite, colusite, quartz | microscopic sections (reflected light) | EMPA, ICP-OES | Cameca X100 electron microprobe | Iranian Mineral Processing Research Center (IMPRC), Karaj, Iran | acceleration potential of 20 keV, probe current of 20 nA, beam diameter of 1–5 µm |  | 0.1 |  |  |  | 0 |  | 0 | [7 empty] | 18.1 | [17 empty] | 34.9 | [9 empty] | 0.92 | [9 empty] | 0 | [17 empty] | 0 | [9 empty] | 0 | [5 empty] | 5.06 | [15 empty] | 21.23 |  | 0.06 |  |  |  | 0.04 | [13 empty] | 0 |  |  |  | 0 | [15 empty] | 0 |  |  |  |  | 2024 | Mousavi Motlagh, S.H., Ghaderi, M., Yasami, N., González, F.J. (2024). Trace and minor elements in the ore minerals: An assessment of geochemical distribution in overprinting epithermal on porphyry mineralization at Chodarchay, NW Iran. Ore Geology Reviews, 168, 106015. |  | IRN
| Chodarchay |  | Epithermal | Porphyry | overprinting epithermal on porphyry Cu-Au | Cu, Au, Ag | Zn, Pb, Bi | Cu, Au, Ag (Zn, Pb, Bi) | Yasami and Ghaderi, 2019 |  |  |  | drill core |  |  |  |  | ore material | drill core | core drilling | mineral separate | [5 empty] | mineralisation | hypogene, supergene | volcanic, volcanoclastic, quartz monzonite |  | chalcopyrite, pyrite, sphalerite, galena, bornite | hypogene sulfide zone, enriched supergene sulfide zone, oxidized and leached zone | vein, replacement, fracture fill | vein, veinlet, dissemination, massive, breccia, open space filling |  |  |  | chalcocite, djurleite, anilite, digenite, covellite, cuprobismuthite, hodrushite, paderaite, aikinite, friedrichite, emplectite, makovickyite, galenobismutite, gustavite, heyrovskyite, neyite, cupropavanite, watanabeite, colusite, quartz | microscopic sections (reflected light) | EMPA, ICP-OES | Cameca X100 electron microprobe | Iranian Mineral Processing Research Center (IMPRC), Karaj, Iran | acceleration potential of 20 keV, probe current of 20 nA, beam diameter of 1–5 µm |  | 0.38 |  |  |  | 4.25 |  | 0 | [7 empty] | 29.07 | [17 empty] | 35 | [9 empty] | 9.82 | [9 empty] | 0 | [17 empty] | 0.02 | [9 empty] | 0.19 | [5 empty] | 9.18 | [15 empty] | 21.98 |  | 4.29 |  |  |  | 0.14 | [13 empty] | 0 |  |  |  | 0 | [15 empty] | 5.85 |  |  |  |  | 2024 | Mousavi Motlagh, S.H., Ghaderi, M., Yasami, N., González, F.J. (2024). Trace and minor elements in the ore minerals: An assessment of geochemical distribution in overprinting epithermal on porphyry mineralization at Chodarchay, NW Iran. Ore Geology Reviews, 168, 106015. |  | IRN
| Chodarchay |  | Epithermal | Porphyry | overprinting epithermal on porphyry Cu-Au | Cu, Au, Ag | Zn, Pb, Bi | Cu, Au, Ag (Zn, Pb, Bi) | Yasami and Ghaderi, 2019 |  |  |  | drill core |  |  |  |  | ore material | drill core | core drilling | mineral separate | [5 empty] | mineralisation | hypogene, supergene | volcanic, volcanoclastic, quartz monzonite |  | chalcopyrite, pyrite, sphalerite, galena, bornite | hypogene sulfide zone, enriched supergene sulfide zone, oxidized and leached zone | vein, replacement, fracture fill | vein, veinlet, dissemination, massive, breccia, open space filling |  |  |  | chalcocite, djurleite, anilite, digenite, covellite, cuprobismuthite, hodrushite, paderaite, aikinite, friedrichite, emplectite, makovickyite, galenobismutite, gustavite, heyrovskyite, neyite, cupropavanite, watanabeite, colusite, quartz | microscopic sections (reflected light) | EMPA, ICP-OES | Cameca X100 electron microprobe | Iranian Mineral Processing Research Center (IMPRC), Karaj, Iran | acceleration potential of 20 keV, probe current of 20 nA, beam diameter of 1–5 µm |  | 0.24 |  |  |  | 2.12 |  | 0 | [7 empty] | 23.58 | [17 empty] | 34.95 | [9 empty] | 5.37 | [9 empty] | 0 | [17 empty] | 0.01 | [9 empty] | 0.1 | [5 empty] | 7.12 | [15 empty] | 21.6 |  | 2.17 |  |  |  | 0.09 | [13 empty] | 0 |  |  |  | 0 | [15 empty] | 2.92 |  |  |  |  | 2024 | Mousavi Motlagh, S.H., Ghaderi, M., Yasami, N., González, F.J. (2024). Trace and minor elements in the ore minerals: An assessment of geochemical distribution in overprinting epithermal on porphyry mineralization at Chodarchay, NW Iran. Ore Geology Reviews, 168, 106015. |  | IRN
| Chodarchay |  | Epithermal | Porphyry | overprinting epithermal on porphyry Cu-Au | Cu, Au, Ag | Zn, Pb, Bi | Cu, Au, Ag (Zn, Pb, Bi) | Yasami and Ghaderi, 2019 |  |  |  | drill core |  |  |  |  | ore material | drill core | core drilling | mineral separate | [5 empty] | mineralisation | hypogene, supergene | volcanic, volcanoclastic, quartz monzonite |  | chalcopyrite, pyrite, sphalerite, galena, bornite | hypogene sulfide zone, enriched supergene sulfide zone, oxidized and leached zone | vein, replacement, fracture fill | vein, veinlet, dissemination, massive, breccia, open space filling |  |  |  | chalcocite, djurleite, anilite, digenite, covellite, cuprobismuthite, hodrushite, paderaite, aikinite, friedrichite, emplectite, makovickyite, galenobismutite, gustavite, heyrovskyite, neyite, cupropavanite, watanabeite, colusite, quartz | microscopic sections (reflected light) | EMPA, ICP-OES | Cameca X100 electron microprobe | Iranian Mineral Processing Research Center (IMPRC), Karaj, Iran | acceleration potential of 20 keV, probe current of 20 nA, beam diameter of 1–5 µm | [148 empty] | 2024 | Mousavi Motlagh, S.H., Ghaderi, M., Yasami, N., González, F.J. (2024). Trace and minor elements in the ore minerals: An assessment of geochemical distribution in overprinting epithermal on porphyry mineralization at Chodarchay, NW Iran. Ore Geology Reviews, 168, 106015. |  | IRN
| Chodarchay |  | Epithermal | Porphyry | overprinting epithermal on porphyry Cu-Au | Cu, Au, Ag | Zn, Pb, Bi | Cu, Au, Ag (Zn, Pb, Bi) | Yasami and Ghaderi, 2019 |  |  |  | drill core |  |  |  |  | ore material | drill core | core drilling | mineral separate | [5 empty] | mineralisation | hypogene, supergene | volcanic, volcanoclastic, quartz monzonite |  | chalcopyrite, pyrite, sphalerite, galena, bornite | hypogene sulfide zone, enriched supergene sulfide zone, oxidized and leached zone | vein, replacement, fracture fill | vein, veinlet, dissemination, massive, breccia, open space filling |  |  |  | chalcocite, djurleite, anilite, digenite, covellite, cuprobismuthite, hodrushite, paderaite, aikinite, friedrichite, emplectite, makovickyite, galenobismutite, gustavite, heyrovskyite, neyite, cupropavanite, watanabeite, colusite, quartz | microscopic sections (reflected light) | EMPA, ICP-OES | Cameca X100 electron microprobe | Iranian Mineral Processing Research Center (IMPRC), Karaj, Iran | acceleration potential of 20 keV, probe current of 20 nA, beam diameter of 1–5 µm |  | 0.06 |  |  |  | 0 |  | 0 | [7 empty] | 15.89 | [17 empty] | 31.32 | [9 empty] | 0.01 | [9 empty] | 0 | [17 empty] | 0 | [15 empty] | 0 | [15 empty] | 16.55 |  | 0 |  |  |  | 0 | [13 empty] | 0 |  |  |  | 0 | [15 empty] | 0 |  |  |  |  | 2024 | Mousavi Motlagh, S.H., Ghaderi, M., Yasami, N., González, F.J. (2024). Trace and minor elements in the ore minerals: An assessment of geochemical distribution in overprinting epithermal on porphyry mineralization at Chodarchay, NW Iran. Ore Geology Reviews, 168, 106015. |  | IRN
| Chodarchay |  | Epithermal | Porphyry | overprinting epithermal on porphyry Cu-Au | Cu, Au, Ag | Zn, Pb, Bi | Cu, Au, Ag (Zn, Pb, Bi) | Yasami and Ghaderi, 2019 |  |  |  | drill core |  |  |  |  | ore material | drill core | core drilling | mineral separate | [5 empty] | mineralisation | hypogene, supergene | volcanic, volcanoclastic, quartz monzonite |  | chalcopyrite, pyrite, sphalerite, galena, bornite | hypogene sulfide zone, enriched supergene sulfide zone, oxidized and leached zone | vein, replacement, fracture fill | vein, veinlet, dissemination, massive, breccia, open space filling |  |  |  | chalcocite, djurleite, anilite, digenite, covellite, cuprobismuthite, hodrushite, paderaite, aikinite, friedrichite, emplectite, makovickyite, galenobismutite, gustavite, heyrovskyite, neyite, cupropavanite, watanabeite, colusite, quartz | microscopic sections (reflected light) | EMPA, ICP-OES | Cameca X100 electron microprobe | Iranian Mineral Processing Research Center (IMPRC), Karaj, Iran | acceleration potential of 20 keV, probe current of 20 nA, beam diameter of 1–5 µm |  | 7.53 |  |  |  | 2.83 |  | 0.06 | [7 empty] | 41.31 | [17 empty] | 42.61 | [9 empty] | 2.73 | [9 empty] | 0.14 | [17 empty] | 0.07 | [15 empty] | 6.28 | [15 empty] | 21.17 |  | 15.53 |  |  |  | 1.48 | [13 empty] | 0.41 |  |  |  | 0.04 | [15 empty] | 7.06 |  |  |  |  | 2024 | Mousavi Motlagh, S.H., Ghaderi, M., Yasami, N., González, F.J. (2024). Trace and minor elements in the ore minerals: An assessment of geochemical distribution in overprinting epithermal on porphyry mineralization at Chodarchay, NW Iran. Ore Geology Reviews, 168, 106015. |  | IRN
| Chodarchay |  | Epithermal | Porphyry | overprinting epithermal on porphyry Cu-Au | Cu, Au, Ag | Zn, Pb, Bi | Cu, Au, Ag (Zn, Pb, Bi) | Yasami and Ghaderi, 2019 |  |  |  | drill core |  |  |  |  | ore material | drill core | core drilling | mineral separate | [5 empty] | mineralisation | hypogene, supergene | volcanic, volcanoclastic, quartz monzonite |  | chalcopyrite, pyrite, sphalerite, galena, bornite | hypogene sulfide zone, enriched supergene sulfide zone, oxidized and leached zone | vein, replacement, fracture fill | vein, veinlet, dissemination, massive, breccia, open space filling |  |  |  | chalcocite, djurleite, anilite, digenite, covellite, cuprobismuthite, hodrushite, paderaite, aikinite, friedrichite, emplectite, makovickyite, galenobismutite, gustavite, heyrovskyite, neyite, cupropavanite, watanabeite, colusite, quartz | microscopic sections (reflected light) | EMPA, ICP-OES | Cameca X100 electron microprobe | Iranian Mineral Processing Research Center (IMPRC), Karaj, Iran | acceleration potential of 20 keV, probe current of 20 nA, beam diameter of 1–5 µm |  | 1.45 |  |  |  | 0.39 |  | 0.007 | [7 empty] | 34.62 | [17 empty] | 37.85 | [9 empty] | 0.61 | [9 empty] | 0.03 | [17 empty] | 0.012 | [15 empty] | 0.8 | [15 empty] | 18.93 |  | 2.48 |  |  |  | 0.25 | [13 empty] | 0.04 |  |  |  | 0.01 | [15 empty] | 1.56 |  |  |  |  | 2024 | Mousavi Motlagh, S.H., Ghaderi, M., Yasami, N., González, F.J. (2024). Trace and minor elements in the ore minerals: An assessment of geochemical distribution in overprinting epithermal on porphyry mineralization at Chodarchay, NW Iran. Ore Geology Reviews, 168, 106015. |  | IRN
| Chodarchay |  | Epithermal | Porphyry | overprinting epithermal on porphyry Cu-Au | Cu, Au, Ag | Zn, Pb, Bi | Cu, Au, Ag (Zn, Pb, Bi) | Yasami and Ghaderi, 2019 |  |  |  | drill core |  |  |  |  | ore material | drill core | core drilling | mineral separate | [5 empty] | mineralisation | hypogene, supergene | volcanic, volcanoclastic, quartz monzonite |  | chalcopyrite, pyrite, sphalerite, galena, bornite | hypogene sulfide zone, enriched supergene sulfide zone, oxidized and leached zone | vein, replacement, fracture fill | vein, veinlet, dissemination, massive, breccia, open space filling |  |  |  | chalcocite, djurleite, anilite, digenite, covellite, cuprobismuthite, hodrushite, paderaite, aikinite, friedrichite, emplectite, makovickyite, galenobismutite, gustavite, heyrovskyite, neyite, cupropavanite, watanabeite, colusite, quartz | microscopic sections (reflected light) | EMPA, ICP-OES | Cameca X100 electron microprobe | Iranian Mineral Processing Research Center (IMPRC), Karaj, Iran | acceleration potential of 20 keV, probe current of 20 nA, beam diameter of 1–5 µm | [148 empty] | 2024 | Mousavi Motlagh, S.H., Ghaderi, M., Yasami, N., González, F.J. (2024). Trace and minor elements in the ore minerals: An assessment of geochemical distribution in overprinting epithermal on porphyry mineralization at Chodarchay, NW Iran. Ore Geology Reviews, 168, 106015. |  | IRN
| Chodarchay |  | Epithermal | Porphyry | overprinting epithermal on porphyry Cu-Au | Cu, Au, Ag | Zn, Pb, Bi | Cu, Au, Ag (Zn, Pb, Bi) | Yasami and Ghaderi, 2019 |  |  |  | drill core |  |  |  |  | ore material | drill core | core drilling | mineral separate | [5 empty] | mineralisation | hypogene, supergene | volcanic, volcanoclastic, quartz monzonite |  | chalcopyrite, pyrite, sphalerite, galena, bornite | hypogene sulfide zone, enriched supergene sulfide zone, oxidized and leached zone | vein, replacement, fracture fill | vein, veinlet, dissemination, massive, breccia, open space filling |  |  |  | chalcocite, djurleite, anilite, digenite, covellite, cuprobismuthite, hodrushite, paderaite, aikinite, friedrichite, emplectite, makovickyite, galenobismutite, gustavite, heyrovskyite, neyite, cupropavanite, watanabeite, colusite, quartz | microscopic sections (reflected light) | EMPA, ICP-OES | Cameca X100 electron microprobe | Iranian Mineral Processing Research Center (IMPRC), Karaj, Iran | acceleration potential of 20 keV, probe current of 20 nA, beam diameter of 1–5 µm |  | 3.52 |  |  |  | 0.1 |  | 0 | [7 empty] | 32.39 | [17 empty] | 22.99 | [9 empty] | 0.56 | [9 empty] | 0 | [17 empty] | 0 | [9 empty] | 0 | [5 empty] | 12.11 | [15 empty] | 17.67 |  | 1.65 |  |  |  | 0.39 | [13 empty] | 0 |  |  |  | 0 | [15 empty] | 1.39 |  |  |  |  | 2024 | Mousavi Motlagh, S.H., Ghaderi, M., Yasami, N., González, F.J. (2024). Trace and minor elements in the ore minerals: An assessment of geochemical distribution in overprinting epithermal on porphyry mineralization at Chodarchay, NW Iran. Ore Geology Reviews, 168, 106015. |  | IRN
| Chodarchay |  | Epithermal | Porphyry | overprinting epithermal on porphyry Cu-Au | Cu, Au, Ag | Zn, Pb, Bi | Cu, Au, Ag (Zn, Pb, Bi) | Yasami and Ghaderi, 2019 |  |  |  | drill core |  |  |  |  | ore material | drill core | core drilling | mineral separate | [5 empty] | mineralisation | hypogene, supergene | volcanic, volcanoclastic, quartz monzonite |  | chalcopyrite, pyrite, sphalerite, galena, bornite | hypogene sulfide zone, enriched supergene sulfide zone, oxidized and leached zone | vein, replacement, fracture fill | vein, veinlet, dissemination, massive, breccia, open space filling |  |  |  | chalcocite, djurleite, anilite, digenite, covellite, cuprobismuthite, hodrushite, paderaite, aikinite, friedrichite, emplectite, makovickyite, galenobismutite, gustavite, heyrovskyite, neyite, cupropavanite, watanabeite, colusite, quartz | microscopic sections (reflected light) | EMPA, ICP-OES | Cameca X100 electron microprobe | Iranian Mineral Processing Research Center (IMPRC), Karaj, Iran | acceleration potential of 20 keV, probe current of 20 nA, beam diameter of 1–5 µm |  | 3.99 |  |  |  | 0.53 |  | 0 | [7 empty] | 34.19 | [17 empty] | 23.85 | [9 empty] | 0.84 | [9 empty] | 0.01 | [17 empty] | 0 | [9 empty] | 0 | [5 empty] | 15.12 | [15 empty] | 18.44 |  | 4.78 |  |  |  | 0.43 | [13 empty] | 0.76 |  |  |  | 0.01 | [15 empty] | 2.54 |  |  |  |  | 2024 | Mousavi Motlagh, S.H., Ghaderi, M., Yasami, N., González, F.J. (2024). Trace and minor elements in the ore minerals: An assessment of geochemical distribution in overprinting epithermal on porphyry mineralization at Chodarchay, NW Iran. Ore Geology Reviews, 168, 106015. |  | IRN
| Chodarchay |  | Epithermal | Porphyry | overprinting epithermal on porphyry Cu-Au | Cu, Au, Ag | Zn, Pb, Bi | Cu, Au, Ag (Zn, Pb, Bi) | Yasami and Ghaderi, 2019 |  |  |  | drill core |  |  |  |  | ore material | drill core | core drilling | mineral separate | [5 empty] | mineralisation | hypogene, supergene | volcanic, volcanoclastic, quartz monzonite |  | chalcopyrite, pyrite, sphalerite, galena, bornite | hypogene sulfide zone, enriched supergene sulfide zone, oxidized and leached zone | vein, replacement, fracture fill | vein, veinlet, dissemination, massive, breccia, open space filling |  |  |  | chalcocite, djurleite, anilite, digenite, covellite, cuprobismuthite, hodrushite, paderaite, aikinite, friedrichite, emplectite, makovickyite, galenobismutite, gustavite, heyrovskyite, neyite, cupropavanite, watanabeite, colusite, quartz | microscopic sections (reflected light) | EMPA, ICP-OES | Cameca X100 electron microprobe | Iranian Mineral Processing Research Center (IMPRC), Karaj, Iran | acceleration potential of 20 keV, probe current of 20 nA, beam diameter of 1–5 µm |  | 3.75 |  |  |  | 0.31 |  | 0 | [7 empty] | 33.29 | [17 empty] | 23.42 | [9 empty] | 0.7 | [9 empty] | 0.005 | [17 empty] | 0 | [9 empty] | 0 | [5 empty] | 13.61 | [15 empty] | 18.05 |  | 3.21 |  |  |  | 0.41 | [13 empty] | 0.38 |  |  |  | 0.005 | [15 empty] | 1.96 |  |  |  |  | 2024 | Mousavi Motlagh, S.H., Ghaderi, M., Yasami, N., González, F.J. (2024). Trace and minor elements in the ore minerals: An assessment of geochemical distribution in overprinting epithermal on porphyry mineralization at Chodarchay, NW Iran. Ore Geology Reviews, 168, 106015. |  | IRN
| Chodarchay |  | Epithermal | Porphyry | overprinting epithermal on porphyry Cu-Au | Cu, Au, Ag | Zn, Pb, Bi | Cu, Au, Ag (Zn, Pb, Bi) | Yasami and Ghaderi, 2019 |  |  |  | drill core |  |  |  |  | ore material | drill core | core drilling | mineral separate | [5 empty] | mineralisation | hypogene, supergene | volcanic, volcanoclastic, quartz monzonite |  | chalcopyrite, pyrite, sphalerite, galena, bornite | hypogene sulfide zone, enriched supergene sulfide zone, oxidized and leached zone | vein, replacement, fracture fill | vein, veinlet, dissemination, massive, breccia, open space filling |  |  |  | chalcocite, djurleite, anilite, digenite, covellite, cuprobismuthite, hodrushite, paderaite, aikinite, friedrichite, emplectite, makovickyite, galenobismutite, gustavite, heyrovskyite, neyite, cupropavanite, watanabeite, colusite, quartz | microscopic sections (reflected light) | EMPA, ICP-OES | Cameca X100 electron microprobe | Iranian Mineral Processing Research Center (IMPRC), Karaj, Iran | acceleration potential of 20 keV, probe current of 20 nA, beam diameter of 1–5 µm | [148 empty] | 2024 | Mousavi Motlagh, S.H., Ghaderi, M., Yasami, N., González, F.J. (2024). Trace and minor elements in the ore minerals: An assessment of geochemical distribution in overprinting epithermal on porphyry mineralization at Chodarchay, NW Iran. Ore Geology Reviews, 168, 106015. |  | IRN
| Chodarchay |  | Epithermal | Porphyry | overprinting epithermal on porphyry Cu-Au | Cu, Au, Ag | Zn, Pb, Bi | Cu, Au, Ag (Zn, Pb, Bi) | Yasami and Ghaderi, 2019 |  |  |  | drill core |  |  |  |  | ore material | drill core | core drilling | mineral separate | [5 empty] | mineralisation | hypogene, supergene | volcanic, volcanoclastic, quartz monzonite |  | chalcopyrite, pyrite, sphalerite, galena, bornite | hypogene sulfide zone, enriched supergene sulfide zone, oxidized and leached zone | vein, replacement, fracture fill | vein, veinlet, dissemination, massive, breccia, open space filling |  |  |  | chalcocite, djurleite, anilite, digenite, covellite, cuprobismuthite, hodrushite, paderaite, aikinite, friedrichite, emplectite, makovickyite, galenobismutite, gustavite, heyrovskyite, neyite, cupropavanite, watanabeite, colusite, quartz | microscopic sections (reflected light) | EMPA, ICP-OES | Cameca X100 electron microprobe | Iranian Mineral Processing Research Center (IMPRC), Karaj, Iran | acceleration potential of 20 keV, probe current of 20 nA, beam diameter of 1–5 µm |  | 0 |  |  |  | 0 |  | 0 | [7 empty] | 29.95 | [17 empty] | 8.4 | [9 empty] | 0.05 | [9 empty] | 0 | [17 empty] | 0 | [9 empty] | 0 | [5 empty] | 29.46 | [15 empty] | 14.52 |  | 0 |  |  |  | 0.01 | [13 empty] | 0 |  |  |  | 0 | [15 empty] | 0 |  |  |  |  | 2024 | Mousavi Motlagh, S.H., Ghaderi, M., Yasami, N., González, F.J. (2024). Trace and minor elements in the ore minerals: An assessment of geochemical distribution in overprinting epithermal on porphyry mineralization at Chodarchay, NW Iran. Ore Geology Reviews, 168, 106015. |  | IRN
| Chodarchay |  | Epithermal | Porphyry | overprinting epithermal on porphyry Cu-Au | Cu, Au, Ag | Zn, Pb, Bi | Cu, Au, Ag (Zn, Pb, Bi) | Yasami and Ghaderi, 2019 |  |  |  | drill core |  |  |  |  | ore material | drill core | core drilling | mineral separate | [5 empty] | mineralisation | hypogene, supergene | volcanic, volcanoclastic, quartz monzonite |  | chalcopyrite, pyrite, sphalerite, galena, bornite | hypogene sulfide zone, enriched supergene sulfide zone, oxidized and leached zone | vein, replacement, fracture fill | vein, veinlet, dissemination, massive, breccia, open space filling |  |  |  | chalcocite, djurleite, anilite, digenite, covellite, cuprobismuthite, hodrushite, paderaite, aikinite, friedrichite, emplectite, makovickyite, galenobismutite, gustavite, heyrovskyite, neyite, cupropavanite, watanabeite, colusite, quartz | microscopic sections (reflected light) | EMPA, ICP-OES | Cameca X100 electron microprobe | Iranian Mineral Processing Research Center (IMPRC), Karaj, Iran | acceleration potential of 20 keV, probe current of 20 nA, beam diameter of 1–5 µm |  | 2.74 |  |  |  | 0.06 |  | 0.08 | [7 empty] | 39.81 | [17 empty] | 12.27 | [9 empty] | 4.83 | [9 empty] | 0.08 | [17 empty] | 0.07 | [9 empty] | 0.23 | [5 empty] | 36.55 | [15 empty] | 16.8 |  | 0.01 |  |  |  | 0.36 | [13 empty] | 0.3 |  |  |  | 0.04 | [15 empty] | 0.17 |  |  |  |  | 2024 | Mousavi Motlagh, S.H., Ghaderi, M., Yasami, N., González, F.J. (2024). Trace and minor elements in the ore minerals: An assessment of geochemical distribution in overprinting epithermal on porphyry mineralization at Chodarchay, NW Iran. Ore Geology Reviews, 168, 106015. |  | IRN
| Chodarchay |  | Epithermal | Porphyry | overprinting epithermal on porphyry Cu-Au | Cu, Au, Ag | Zn, Pb, Bi | Cu, Au, Ag (Zn, Pb, Bi) | Yasami and Ghaderi, 2019 |  |  |  | drill core |  |  |  |  | ore material | drill core | core drilling | mineral separate | [5 empty] | mineralisation | hypogene, supergene | volcanic, volcanoclastic, quartz monzonite |  | chalcopyrite, pyrite, sphalerite, galena, bornite | hypogene sulfide zone, enriched supergene sulfide zone, oxidized and leached zone | vein, replacement, fracture fill | vein, veinlet, dissemination, massive, breccia, open space filling |  |  |  | chalcocite, djurleite, anilite, digenite, covellite, cuprobismuthite, hodrushite, paderaite, aikinite, friedrichite, emplectite, makovickyite, galenobismutite, gustavite, heyrovskyite, neyite, cupropavanite, watanabeite, colusite, quartz | microscopic sections (reflected light) | EMPA, ICP-OES | Cameca X100 electron microprobe | Iranian Mineral Processing Research Center (IMPRC), Karaj, Iran | acceleration potential of 20 keV, probe current of 20 nA, beam diameter of 1–5 µm |  | 0.48 |  |  |  | 0.006 |  | 0.025 | [7 empty] | 34.59 | [17 empty] | 10.45 | [9 empty] | 1.79 | [9 empty] | 0.02 | [17 empty] | 0.014 | [9 empty] | 0.04 | [5 empty] | 34.35 | [15 empty] | 15.89 |  | 0.001 |  |  |  | 0.214 | [13 empty] | 0.03 |  |  |  | 0.013 | [15 empty] | 0.06 |  |  |  |  | 2024 | Mousavi Motlagh, S.H., Ghaderi, M., Yasami, N., González, F.J. (2024). Trace and minor elements in the ore minerals: An assessment of geochemical distribution in overprinting epithermal on porphyry mineralization at Chodarchay, NW Iran. Ore Geology Reviews, 168, 106015. |  | IRN
| Chodarchay |  | Epithermal | Porphyry | overprinting epithermal on porphyry Cu-Au | Cu, Au, Ag | Zn, Pb, Bi | Cu, Au, Ag (Zn, Pb, Bi) | Yasami and Ghaderi, 2019 |  |  |  | drill core |  |  |  |  | ore material | drill core | core drilling | mineral separate | [5 empty] | mineralisation | hypogene, supergene | volcanic, volcanoclastic, quartz monzonite |  | chalcopyrite, pyrite, sphalerite, galena, bornite | hypogene sulfide zone, enriched supergene sulfide zone, oxidized and leached zone | vein, replacement, fracture fill | vein, veinlet, dissemination, massive, breccia, open space filling |  |  |  | chalcocite, djurleite, anilite, digenite, covellite, cuprobismuthite, hodrushite, paderaite, aikinite, friedrichite, emplectite, makovickyite, galenobismutite, gustavite, heyrovskyite, neyite, cupropavanite, watanabeite, colusite, quartz | microscopic sections (reflected light) | EMPA, ICP-OES | Cameca X100 electron microprobe | Iranian Mineral Processing Research Center (IMPRC), Karaj, Iran | acceleration potential of 20 keV, probe current of 20 nA, beam diameter of 1–5 µm | [148 empty] | 2024 | Mousavi Motlagh, S.H., Ghaderi, M., Yasami, N., González, F.J. (2024). Trace and minor elements in the ore minerals: An assessment of geochemical distribution in overprinting epithermal on porphyry mineralization at Chodarchay, NW Iran. Ore Geology Reviews, 168, 106015. |  | IRN
| Chodarchay |  | Epithermal | Porphyry | overprinting epithermal on porphyry Cu-Au | Cu, Au, Ag | Zn, Pb, Bi | Cu, Au, Ag (Zn, Pb, Bi) | Yasami and Ghaderi, 2019 |  |  |  | drill core |  |  |  |  | ore material | drill core | core drilling | mineral separate | [5 empty] | mineralisation | hypogene, supergene | volcanic, volcanoclastic, quartz monzonite |  | chalcopyrite, pyrite, sphalerite, galena, bornite | hypogene sulfide zone, enriched supergene sulfide zone, oxidized and leached zone | vein, replacement, fracture fill | vein, veinlet, dissemination, massive, breccia, open space filling |  |  |  | chalcocite, djurleite, anilite, digenite, covellite, cuprobismuthite, hodrushite, paderaite, aikinite, friedrichite, emplectite, makovickyite, galenobismutite, gustavite, heyrovskyite, neyite, cupropavanite, watanabeite, colusite, quartz | microscopic sections (reflected light) | EMPA, ICP-OES | Cameca X100 electron microprobe | Iranian Mineral Processing Research Center (IMPRC), Karaj, Iran | acceleration potential of 20 keV, probe current of 20 nA, beam diameter of 1–5 µm |  | 9.71 |  |  |  | 0 |  | 0 | [7 empty] | 45.85 | [17 empty] | 15.04 | [9 empty] | 1.11 | [9 empty] | 0 | [17 empty] | 0.02 | [9 empty] | 0 | [5 empty] | 10.45 | [15 empty] | 16.29 |  | 0 |  |  |  | 0.49 | [13 empty] | 0 |  |  |  | 0 | [15 empty] | 0.1 |  |  |  |  | 2024 | Mousavi Motlagh, S.H., Ghaderi, M., Yasami, N., González, F.J. (2024). Trace and minor elements in the ore minerals: An assessment of geochemical distribution in overprinting epithermal on porphyry mineralization at Chodarchay, NW Iran. Ore Geology Reviews, 168, 106015. |  | IRN
| Chodarchay |  | Epithermal | Porphyry | overprinting epithermal on porphyry Cu-Au | Cu, Au, Ag | Zn, Pb, Bi | Cu, Au, Ag (Zn, Pb, Bi) | Yasami and Ghaderi, 2019 |  |  |  | drill core |  |  |  |  | ore material | drill core | core drilling | mineral separate | [5 empty] | mineralisation | hypogene, supergene | volcanic, volcanoclastic, quartz monzonite |  | chalcopyrite, pyrite, sphalerite, galena, bornite | hypogene sulfide zone, enriched supergene sulfide zone, oxidized and leached zone | vein, replacement, fracture fill | vein, veinlet, dissemination, massive, breccia, open space filling |  |  |  | chalcocite, djurleite, anilite, digenite, covellite, cuprobismuthite, hodrushite, paderaite, aikinite, friedrichite, emplectite, makovickyite, galenobismutite, gustavite, heyrovskyite, neyite, cupropavanite, watanabeite, colusite, quartz | microscopic sections (reflected light) | EMPA, ICP-OES | Cameca X100 electron microprobe | Iranian Mineral Processing Research Center (IMPRC), Karaj, Iran | acceleration potential of 20 keV, probe current of 20 nA, beam diameter of 1–5 µm | [148 empty] | 2024 | Mousavi Motlagh, S.H., Ghaderi, M., Yasami, N., González, F.J. (2024). Trace and minor elements in the ore minerals: An assessment of geochemical distribution in overprinting epithermal on porphyry mineralization at Chodarchay, NW Iran. Ore Geology Reviews, 168, 106015. |  | IRN
| Chodarchay |  | Epithermal | Porphyry | overprinting epithermal on porphyry Cu-Au | Cu, Au, Ag | Zn, Pb, Bi | Cu, Au, Ag (Zn, Pb, Bi) | Yasami and Ghaderi, 2019 |  |  |  | drill core |  |  |  |  | ore material | drill core | core drilling | mineral separate | [5 empty] | mineralisation | hypogene, supergene | volcanic, volcanoclastic, quartz monzonite |  | chalcopyrite, pyrite, sphalerite, galena, bornite | hypogene sulfide zone, enriched supergene sulfide zone, oxidized and leached zone | vein, replacement, fracture fill | vein, veinlet, dissemination, massive, breccia, open space filling |  |  |  | chalcocite, djurleite, anilite, digenite, covellite, cuprobismuthite, hodrushite, paderaite, aikinite, friedrichite, emplectite, makovickyite, galenobismutite, gustavite, heyrovskyite, neyite, cupropavanite, watanabeite, colusite, quartz | microscopic sections (reflected light) | EMPA, ICP-OES | Cameca X100 electron microprobe | Iranian Mineral Processing Research Center (IMPRC), Karaj, Iran | acceleration potential of 20 keV, probe current of 20 nA, beam diameter of 1–5 µm |  | 0 |  |  |  | 0 |  | 0 | [7 empty] | 53.95 | [17 empty] | 7.26 | [9 empty] | 0.54 | [9 empty] | 0 | [17 empty] | 0 | [9 empty] | 0 | [5 empty] | 12.15 | [15 empty] | 17.43 |  | 0.01 |  |  |  | 0.35 | [13 empty] | 0 |  |  |  | 0.03 | [15 empty] | 0 |  |  |  |  | 2024 | Mousavi Motlagh, S.H., Ghaderi, M., Yasami, N., González, F.J. (2024). Trace and minor elements in the ore minerals: An assessment of geochemical distribution in overprinting epithermal on porphyry mineralization at Chodarchay, NW Iran. Ore Geology Reviews, 168, 106015. |  | IRN
| Chodarchay |  | Epithermal | Porphyry | overprinting epithermal on porphyry Cu-Au | Cu, Au, Ag | Zn, Pb, Bi | Cu, Au, Ag (Zn, Pb, Bi) | Yasami and Ghaderi, 2019 |  |  |  | drill core |  |  |  |  | ore material | drill core | core drilling | mineral separate | [5 empty] | mineralisation | hypogene, supergene | volcanic, volcanoclastic, quartz monzonite |  | chalcopyrite, pyrite, sphalerite, galena, bornite | hypogene sulfide zone, enriched supergene sulfide zone, oxidized and leached zone | vein, replacement, fracture fill | vein, veinlet, dissemination, massive, breccia, open space filling |  |  |  | chalcocite, djurleite, anilite, digenite, covellite, cuprobismuthite, hodrushite, paderaite, aikinite, friedrichite, emplectite, makovickyite, galenobismutite, gustavite, heyrovskyite, neyite, cupropavanite, watanabeite, colusite, quartz | microscopic sections (reflected light) | EMPA, ICP-OES | Cameca X100 electron microprobe | Iranian Mineral Processing Research Center (IMPRC), Karaj, Iran | acceleration potential of 20 keV, probe current of 20 nA, beam diameter of 1–5 µm |  | 0.1 |  |  |  | 0 |  | 0 | [7 empty] | 57.36 | [17 empty] | 10.43 | [9 empty] | 2.64 | [9 empty] | 0 | [17 empty] | 0.01 | [9 empty] | 0.21 | [5 empty] | 15.86 | [15 empty] | 17.83 |  | 0.06 |  |  |  | 0.37 | [13 empty] | 0.04 |  |  |  | 0.05 | [15 empty] | 0 |  |  |  |  | 2024 | Mousavi Motlagh, S.H., Ghaderi, M., Yasami, N., González, F.J. (2024). Trace and minor elements in the ore minerals: An assessment of geochemical distribution in overprinting epithermal on porphyry mineralization at Chodarchay, NW Iran. Ore Geology Reviews, 168, 106015. |  | IRN
| Chodarchay |  | Epithermal | Porphyry | overprinting epithermal on porphyry Cu-Au | Cu, Au, Ag | Zn, Pb, Bi | Cu, Au, Ag (Zn, Pb, Bi) | Yasami and Ghaderi, 2019 |  |  |  | drill core |  |  |  |  | ore material | drill core | core drilling | mineral separate | [5 empty] | mineralisation | hypogene, supergene | volcanic, volcanoclastic, quartz monzonite |  | chalcopyrite, pyrite, sphalerite, galena, bornite | hypogene sulfide zone, enriched supergene sulfide zone, oxidized and leached zone | vein, replacement, fracture fill | vein, veinlet, dissemination, massive, breccia, open space filling |  |  |  | chalcocite, djurleite, anilite, digenite, covellite, cuprobismuthite, hodrushite, paderaite, aikinite, friedrichite, emplectite, makovickyite, galenobismutite, gustavite, heyrovskyite, neyite, cupropavanite, watanabeite, colusite, quartz | microscopic sections (reflected light) | EMPA, ICP-OES | Cameca X100 electron microprobe | Iranian Mineral Processing Research Center (IMPRC), Karaj, Iran | acceleration potential of 20 keV, probe current of 20 nA, beam diameter of 1–5 µm |  | 0.05 |  |  |  | 0 |  | 0 | [7 empty] | 55.65 | [17 empty] | 8.845 | [9 empty] | 1.59 | [9 empty] | 0 | [17 empty] | 0.005 | [9 empty] | 0.1 | [5 empty] | 14 | [15 empty] | 17.63 |  | 0.035 | [17 empty] | 0.02 |  |  |  | 0.04 | [15 empty] | 0 |  |  |  |  | 2024 | Mousavi Motlagh, S.H., Ghaderi, M., Yasami, N., González, F.J. (2024). Trace and minor elements in the ore minerals: An assessment of geochemical distribution in overprinting epithermal on porphyry mineralization at Chodarchay, NW Iran. Ore Geology Reviews, 168, 106015. |  | IRN
| Chodarchay |  | Epithermal | Porphyry | overprinting epithermal on porphyry Cu-Au | Cu, Au, Ag | Zn, Pb, Bi | Cu, Au, Ag (Zn, Pb, Bi) | Yasami and Ghaderi, 2019 |  |  |  | drill core |  |  |  |  | ore material | drill core | core drilling | mineral separate | [5 empty] | mineralisation | hypogene, supergene | volcanic, volcanoclastic, quartz monzonite |  | chalcopyrite, pyrite, sphalerite, galena, bornite | hypogene sulfide zone, enriched supergene sulfide zone, oxidized and leached zone | vein, replacement, fracture fill | vein, veinlet, dissemination, massive, breccia, open space filling |  |  |  | chalcocite, djurleite, anilite, digenite, covellite, cuprobismuthite, hodrushite, paderaite, aikinite, friedrichite, emplectite, makovickyite, galenobismutite, gustavite, heyrovskyite, neyite, cupropavanite, watanabeite, colusite, quartz | microscopic sections (reflected light) | EMPA, ICP-OES | Cameca X100 electron microprobe | Iranian Mineral Processing Research Center (IMPRC), Karaj, Iran | acceleration potential of 20 keV, probe current of 20 nA, beam diameter of 1–5 µm | [148 empty] | 2024 | Mousavi Motlagh, S.H., Ghaderi, M., Yasami, N., González, F.J. (2024). Trace and minor elements in the ore minerals: An assessment of geochemical distribution in overprinting epithermal on porphyry mineralization at Chodarchay, NW Iran. Ore Geology Reviews, 168, 106015. |  | IRN
| Chodarchay |  | Epithermal | Porphyry | overprinting epithermal on porphyry Cu-Au | Cu, Au, Ag | Zn, Pb, Bi | Cu, Au, Ag (Zn, Pb, Bi) | Yasami and Ghaderi, 2019 |  |  |  | drill core |  |  |  |  | ore material | drill core | core drilling | mineral separate | [5 empty] | mineralisation | hypogene, supergene | volcanic, volcanoclastic, quartz monzonite |  | chalcopyrite, pyrite, sphalerite, galena, bornite | hypogene sulfide zone, enriched supergene sulfide zone, oxidized and leached zone | vein, replacement, fracture fill | vein, veinlet, dissemination, massive, breccia, open space filling |  |  |  | chalcocite, djurleite, anilite, digenite, covellite, cuprobismuthite, hodrushite, paderaite, aikinite, friedrichite, emplectite, makovickyite, galenobismutite, gustavite, heyrovskyite, neyite, cupropavanite, watanabeite, colusite, quartz | microscopic sections (reflected light) | EMPA, ICP-OES | Cameca X100 electron microprobe | Iranian Mineral Processing Research Center (IMPRC), Karaj, Iran | acceleration potential of 20 keV, probe current of 20 nA, beam diameter of 1–5 µm |  | 0.02 |  |  |  | 0 |  | 0 | [7 empty] | 49.85 | [17 empty] | 5.95 | [9 empty] | 0.22 | [9 empty] | 0.04 | [17 empty] | 0 | [9 empty] | 0 | [5 empty] | 20.95 | [15 empty] | 17.88 |  | 0 |  |  |  | 0.36 | [13 empty] | 0 |  |  |  | 0.02 | [15 empty] | 0.02 |  |  |  |  | 2024 | Mousavi Motlagh, S.H., Ghaderi, M., Yasami, N., González, F.J. (2024). Trace and minor elements in the ore minerals: An assessment of geochemical distribution in overprinting epithermal on porphyry mineralization at Chodarchay, NW Iran. Ore Geology Reviews, 168, 106015. |  | IRN
| Chodarchay |  | Epithermal | Porphyry | overprinting epithermal on porphyry Cu-Au | Cu, Au, Ag | Zn, Pb, Bi | Cu, Au, Ag (Zn, Pb, Bi) | Yasami and Ghaderi, 2019 |  |  |  | drill core |  |  |  |  | ore material | drill core | core drilling | mineral separate | [5 empty] | mineralisation | hypogene, supergene | volcanic, volcanoclastic, quartz monzonite |  | chalcopyrite, pyrite, sphalerite, galena, bornite | hypogene sulfide zone, enriched supergene sulfide zone, oxidized and leached zone | vein, replacement, fracture fill | vein, veinlet, dissemination, massive, breccia, open space filling |  |  |  | chalcocite, djurleite, anilite, digenite, covellite, cuprobismuthite, hodrushite, paderaite, aikinite, friedrichite, emplectite, makovickyite, galenobismutite, gustavite, heyrovskyite, neyite, cupropavanite, watanabeite, colusite, quartz | microscopic sections (reflected light) | EMPA, ICP-OES | Cameca X100 electron microprobe | Iranian Mineral Processing Research Center (IMPRC), Karaj, Iran | acceleration potential of 20 keV, probe current of 20 nA, beam diameter of 1–5 µm | [148 empty] | 2024 | Mousavi Motlagh, S.H., Ghaderi, M., Yasami, N., González, F.J. (2024). Trace and minor elements in the ore minerals: An assessment of geochemical distribution in overprinting epithermal on porphyry mineralization at Chodarchay, NW Iran. Ore Geology Reviews, 168, 106015. |  | IRN
| Chodarchay |  | Epithermal | Porphyry | overprinting epithermal on porphyry Cu-Au | Cu, Au, Ag | Zn, Pb, Bi | Cu, Au, Ag (Zn, Pb, Bi) | Yasami and Ghaderi, 2019 |  |  |  | drill core |  |  |  |  | ore material | drill core | core drilling | mineral separate | [5 empty] | mineralisation | hypogene, supergene | volcanic, volcanoclastic, quartz monzonite |  | chalcopyrite, pyrite, sphalerite, galena, bornite | hypogene sulfide zone, enriched supergene sulfide zone, oxidized and leached zone | vein, replacement, fracture fill | vein, veinlet, dissemination, massive, breccia, open space filling |  |  |  | chalcocite, djurleite, anilite, digenite, covellite, cuprobismuthite, hodrushite, paderaite, aikinite, friedrichite, emplectite, makovickyite, galenobismutite, gustavite, heyrovskyite, neyite, cupropavanite, watanabeite, colusite, quartz | microscopic sections (reflected light) | EMPA, ICP-OES | Cameca X100 electron microprobe | Iranian Mineral Processing Research Center (IMPRC), Karaj, Iran | acceleration potential of 20 keV, probe current of 20 nA, beam diameter of 1–5 µm |  | 7 |  |  |  | 0 |  | 0 | [7 empty] | 41.26 | [17 empty] | 7.77 | [9 empty] | 0 | [9 empty] | 0 | [17 empty] | 0 | [9 empty] | 0 | [5 empty] | 18.73 | [15 empty] | 16.35 |  | 0 |  |  |  | 0.3 | [13 empty] | 0 |  |  |  | 0 | [15 empty] | 0 |  |  |  |  | 2024 | Mousavi Motlagh, S.H., Ghaderi, M., Yasami, N., González, F.J. (2024). Trace and minor elements in the ore minerals: An assessment of geochemical distribution in overprinting epithermal on porphyry mineralization at Chodarchay, NW Iran. Ore Geology Reviews, 168, 106015. |  | IRN
| Chodarchay |  | Epithermal | Porphyry | overprinting epithermal on porphyry Cu-Au | Cu, Au, Ag | Zn, Pb, Bi | Cu, Au, Ag (Zn, Pb, Bi) | Yasami and Ghaderi, 2019 |  |  |  | drill core |  |  |  |  | ore material | drill core | core drilling | mineral separate | [5 empty] | mineralisation | hypogene, supergene | volcanic, volcanoclastic, quartz monzonite |  | chalcopyrite, pyrite, sphalerite, galena, bornite | hypogene sulfide zone, enriched supergene sulfide zone, oxidized and leached zone | vein, replacement, fracture fill | vein, veinlet, dissemination, massive, breccia, open space filling |  |  |  | chalcocite, djurleite, anilite, digenite, covellite, cuprobismuthite, hodrushite, paderaite, aikinite, friedrichite, emplectite, makovickyite, galenobismutite, gustavite, heyrovskyite, neyite, cupropavanite, watanabeite, colusite, quartz | microscopic sections (reflected light) | EMPA, ICP-OES | Cameca X100 electron microprobe | Iranian Mineral Processing Research Center (IMPRC), Karaj, Iran | acceleration potential of 20 keV, probe current of 20 nA, beam diameter of 1–5 µm |  | 7.74 |  |  |  | 0.04 |  | 0.11 | [7 empty] | 47.47 | [17 empty] | 7.86 | [9 empty] | 0.2 | [9 empty] | 0 | [17 empty] | 0 | [9 empty] | 0 | [5 empty] | 24.55 | [15 empty] | 16.36 |  | 0 |  |  |  | 0.42 | [13 empty] | 0.2 |  |  |  | 0.03 | [15 empty] | 0.07 |  |  |  |  | 2024 | Mousavi Motlagh, S.H., Ghaderi, M., Yasami, N., González, F.J. (2024). Trace and minor elements in the ore minerals: An assessment of geochemical distribution in overprinting epithermal on porphyry mineralization at Chodarchay, NW Iran. Ore Geology Reviews, 168, 106015. |  | IRN
| Chodarchay |  | Epithermal | Porphyry | overprinting epithermal on porphyry Cu-Au | Cu, Au, Ag | Zn, Pb, Bi | Cu, Au, Ag (Zn, Pb, Bi) | Yasami and Ghaderi, 2019 |  |  |  | drill core |  |  |  |  | ore material | drill core | core drilling | mineral separate | [5 empty] | mineralisation | hypogene, supergene | volcanic, volcanoclastic, quartz monzonite |  | chalcopyrite, pyrite, sphalerite, galena, bornite | hypogene sulfide zone, enriched supergene sulfide zone, oxidized and leached zone | vein, replacement, fracture fill | vein, veinlet, dissemination, massive, breccia, open space filling |  |  |  | chalcocite, djurleite, anilite, digenite, covellite, cuprobismuthite, hodrushite, paderaite, aikinite, friedrichite, emplectite, makovickyite, galenobismutite, gustavite, heyrovskyite, neyite, cupropavanite, watanabeite, colusite, quartz | microscopic sections (reflected light) | EMPA, ICP-OES | Cameca X100 electron microprobe | Iranian Mineral Processing Research Center (IMPRC), Karaj, Iran | acceleration potential of 20 keV, probe current of 20 nA, beam diameter of 1–5 µm |  | 7.37 |  |  |  | 0.02 |  | 0.055 | [7 empty] | 44.36 | [17 empty] | 7.81 | [9 empty] | 0.1 | [9 empty] | 0 | [17 empty] | 0 | [9 empty] | 0 | [5 empty] | 21.64 | [15 empty] | 16.35 |  | 0 |  |  |  | 0.36 | [13 empty] | 0.1 |  |  |  | 0.015 | [15 empty] | 0.035 |  |  |  |  | 2024 | Mousavi Motlagh, S.H., Ghaderi, M., Yasami, N., González, F.J. (2024). Trace and minor elements in the ore minerals: An assessment of geochemical distribution in overprinting epithermal on porphyry mineralization at Chodarchay, NW Iran. Ore Geology Reviews, 168, 106015. |  | IRN
| Chodarchay |  | Epithermal | Porphyry | overprinting epithermal on porphyry Cu-Au | Cu, Au, Ag | Zn, Pb, Bi | Cu, Au, Ag (Zn, Pb, Bi) | Yasami and Ghaderi, 2019 |  |  |  | drill core |  |  |  |  | ore material | drill core | core drilling | mineral separate | [5 empty] | mineralisation | hypogene, supergene | volcanic, volcanoclastic, quartz monzonite |  | chalcopyrite, pyrite, sphalerite, galena, bornite | hypogene sulfide zone, enriched supergene sulfide zone, oxidized and leached zone | vein, replacement, fracture fill | vein, veinlet, dissemination, massive, breccia, open space filling |  |  |  | chalcocite, djurleite, anilite, digenite, covellite, cuprobismuthite, hodrushite, paderaite, aikinite, friedrichite, emplectite, makovickyite, galenobismutite, gustavite, heyrovskyite, neyite, cupropavanite, watanabeite, colusite, quartz | microscopic sections (reflected light) | EMPA, ICP-OES | Cameca X100 electron microprobe | Iranian Mineral Processing Research Center (IMPRC), Karaj, Iran | acceleration potential of 20 keV, probe current of 20 nA, beam diameter of 1–5 µm | [148 empty] | 2024 | Mousavi Motlagh, S.H., Ghaderi, M., Yasami, N., González, F.J. (2024). Trace and minor elements in the ore minerals: An assessment of geochemical distribution in overprinting epithermal on porphyry mineralization at Chodarchay, NW Iran. Ore Geology Reviews, 168, 106015. |  | IRN
| Chodarchay |  | Epithermal | Porphyry | overprinting epithermal on porphyry Cu-Au | Cu, Au, Ag | Zn, Pb, Bi | Cu, Au, Ag (Zn, Pb, Bi) | Yasami and Ghaderi, 2019 |  |  |  | drill core |  |  |  |  | ore material | drill core | core drilling | mineral separate | [5 empty] | mineralisation | hypogene, supergene | volcanic, volcanoclastic, quartz monzonite |  | chalcopyrite, pyrite, sphalerite, galena, bornite | hypogene sulfide zone, enriched supergene sulfide zone, oxidized and leached zone | vein, replacement, fracture fill | vein, veinlet, dissemination, massive, breccia, open space filling |  |  |  | chalcocite, djurleite, anilite, digenite, covellite, cuprobismuthite, hodrushite, paderaite, aikinite, friedrichite, emplectite, makovickyite, galenobismutite, gustavite, heyrovskyite, neyite, cupropavanite, watanabeite, colusite, quartz | microscopic sections (reflected light) | EMPA, ICP-OES | Cameca X100 electron microprobe | Iranian Mineral Processing Research Center (IMPRC), Karaj, Iran | acceleration potential of 20 keV, probe current of 20 nA, beam diameter of 1–5 µm |  | 4.33 |  |  |  | 0 |  | 0 | [7 empty] | 26.93 | [17 empty] | 5.01 | [9 empty] | 0.38 | [9 empty] | 0 | [17 empty] | 0.02 | [9 empty] | 0 | [5 empty] | 47.87 | [15 empty] | 12.43 |  | 0.09 |  |  |  | 0.41 | [13 empty] | 0.35 |  |  |  | 0 | [15 empty] | 0.03 |  |  |  |  | 2024 | Mousavi Motlagh, S.H., Ghaderi, M., Yasami, N., González, F.J. (2024). Trace and minor elements in the ore minerals: An assessment of geochemical distribution in overprinting epithermal on porphyry mineralization at Chodarchay, NW Iran. Ore Geology Reviews, 168, 106015. |  | IRN
| Chodarchay |  | Epithermal | Porphyry | overprinting epithermal on porphyry Cu-Au | Cu, Au, Ag | Zn, Pb, Bi | Cu, Au, Ag (Zn, Pb, Bi) | Yasami and Ghaderi, 2019 |  |  |  | drill core |  |  |  |  | ore material | drill core | core drilling | mineral separate | [5 empty] | mineralisation | hypogene, supergene | volcanic, volcanoclastic, quartz monzonite |  | chalcopyrite, pyrite, sphalerite, galena, bornite | hypogene sulfide zone, enriched supergene sulfide zone, oxidized and leached zone | vein, replacement, fracture fill | vein, veinlet, dissemination, massive, breccia, open space filling |  |  |  | chalcocite, djurleite, anilite, digenite, covellite, cuprobismuthite, hodrushite, paderaite, aikinite, friedrichite, emplectite, makovickyite, galenobismutite, gustavite, heyrovskyite, neyite, cupropavanite, watanabeite, colusite, quartz | microscopic sections (reflected light) | EMPA, ICP-OES | Cameca X100 electron microprobe | Iranian Mineral Processing Research Center (IMPRC), Karaj, Iran | acceleration potential of 20 keV, probe current of 20 nA, beam diameter of 1–5 µm | [148 empty] | 2024 | Mousavi Motlagh, S.H., Ghaderi, M., Yasami, N., González, F.J. (2024). Trace and minor elements in the ore minerals: An assessment of geochemical distribution in overprinting epithermal on porphyry mineralization at Chodarchay, NW Iran. Ore Geology Reviews, 168, 106015. |  | IRN
| Chodarchay |  | Epithermal | Porphyry | overprinting epithermal on porphyry Cu-Au | Cu, Au, Ag | Zn, Pb, Bi | Cu, Au, Ag (Zn, Pb, Bi) | Yasami and Ghaderi, 2019 |  | Hypogene sulfide mineral | Hypogene sulfide mineral-1 | drill core |  |  |  |  | ore material | drill core | core drilling | mineral separate | [5 empty] | mineralisation | hypogene, supergene | volcanic, volcanoclastic, quartz monzonite |  | chalcopyrite, pyrite, sphalerite, galena, bornite | hypogene sulfide zone, enriched supergene sulfide zone, oxidized and leached zone | vein, replacement, fracture fill | vein, veinlet, dissemination, massive, breccia, open space filling |  |  |  | chalcocite, djurleite, anilite, digenite, covellite, cuprobismuthite, hodrushite, paderaite, aikinite, friedrichite, emplectite, makovickyite, galenobismutite, gustavite, heyrovskyite, neyite, cupropavanite, watanabeite, colusite, quartz | microscopic sections (reflected light) | EPMA | Cameca X100 electron microprobe | Iranian Mineral Processing Research Center (IMPRC), Karaj, Iran | acceleration potential of 20 keV, probe current of 20 nA, beam diameter of 1–5 µm | [148 empty] | 2024 | Mousavi Motlagh, S.H., Ghaderi, M., Yasami, N., González, F.J. (2024). Trace and minor elements in the ore minerals: An assessment of geochemical distribution in overprinting epithermal on porphyry mineralization at Chodarchay, NW Iran. Ore Geology Reviews, 168, 106015. |  | IRN
| Chodarchay |  | Epithermal | Porphyry | overprinting epithermal on porphyry Cu-Au | Cu, Au, Ag | Zn, Pb, Bi | Cu, Au, Ag (Zn, Pb, Bi) | Yasami and Ghaderi, 2019 |  | Pyrite (N ¼ 37) | Pyrite (N ¼ 37)-1 | drill core |  |  |  |  | ore material | drill core | core drilling | mineral separate | [5 empty] | mineralisation | hypogene, supergene | volcanic, volcanoclastic, quartz monzonite |  | chalcopyrite, pyrite, sphalerite, galena, bornite | hypogene sulfide zone, enriched supergene sulfide zone, oxidized and leached zone | vein, replacement, fracture fill | vein, veinlet, dissemination, massive, breccia, open space filling |  |  |  | chalcocite, djurleite, anilite, digenite, covellite, cuprobismuthite, hodrushite, paderaite, aikinite, friedrichite, emplectite, makovickyite, galenobismutite, gustavite, heyrovskyite, neyite, cupropavanite, watanabeite, colusite, quartz | microscopic sections (reflected light) | EPMA | Cameca X100 electron microprobe | Iranian Mineral Processing Research Center (IMPRC), Karaj, Iran | acceleration potential of 20 keV, probe current of 20 nA, beam diameter of 1–5 µm | [148 empty] | 2024 | Mousavi Motlagh, S.H., Ghaderi, M., Yasami, N., González, F.J. (2024). Trace and minor elements in the ore minerals: An assessment of geochemical distribution in overprinting epithermal on porphyry mineralization at Chodarchay, NW Iran. Ore Geology Reviews, 168, 106015. |  | IRN
| Chodarchay |  | Epithermal | Porphyry | overprinting epithermal on porphyry Cu-Au | Cu, Au, Ag | Zn, Pb, Bi | Cu, Au, Ag (Zn, Pb, Bi) | Yasami and Ghaderi, 2019 |  | 0 | 0-1 | drill core |  |  |  |  | ore material | drill core | core drilling | mineral separate | [5 empty] | mineralisation | hypogene, supergene | volcanic, volcanoclastic, quartz monzonite |  | chalcopyrite, pyrite, sphalerite, galena, bornite | hypogene sulfide zone, enriched supergene sulfide zone, oxidized and leached zone | vein, replacement, fracture fill | vein, veinlet, dissemination, massive, breccia, open space filling |  |  |  | chalcocite, djurleite, anilite, digenite, covellite, cuprobismuthite, hodrushite, paderaite, aikinite, friedrichite, emplectite, makovickyite, galenobismutite, gustavite, heyrovskyite, neyite, cupropavanite, watanabeite, colusite, quartz | microscopic sections (reflected light) | EPMA | Cameca X100 electron microprobe | Iranian Mineral Processing Research Center (IMPRC), Karaj, Iran | acceleration potential of 20 keV, probe current of 20 nA, beam diameter of 1–5 µm | [5 empty] | 0 |  | 0 | [7 empty] | 0.11 | [17 empty] | 0 | [9 empty] | 41.65 | [9 empty] | 0 | [17 empty] | 0 | [9 empty] | 0 | [5 empty] | 0.04 | [15 empty] | 51.86 |  | 0 |  |  |  | 0 | [13 empty] | 0 |  |  |  | 0 | [15 empty] | 0 |  |  |  |  | 2024 | Mousavi Motlagh, S.H., Ghaderi, M., Yasami, N., González, F.J. (2024). Trace and minor elements in the ore minerals: An assessment of geochemical distribution in overprinting epithermal on porphyry mineralization at Chodarchay, NW Iran. Ore Geology Reviews, 168, 106015. |  | IRN
| Chodarchay |  | Epithermal | Porphyry | overprinting epithermal on porphyry Cu-Au | Cu, Au, Ag | Zn, Pb, Bi | Cu, Au, Ag (Zn, Pb, Bi) | Yasami and Ghaderi, 2019 |  | 0.05 | 0.05-1 | drill core |  |  |  |  | ore material | drill core | core drilling | mineral separate | [5 empty] | mineralisation | hypogene, supergene | volcanic, volcanoclastic, quartz monzonite |  | chalcopyrite, pyrite, sphalerite, galena, bornite | hypogene sulfide zone, enriched supergene sulfide zone, oxidized and leached zone | vein, replacement, fracture fill | vein, veinlet, dissemination, massive, breccia, open space filling |  |  |  | chalcocite, djurleite, anilite, digenite, covellite, cuprobismuthite, hodrushite, paderaite, aikinite, friedrichite, emplectite, makovickyite, galenobismutite, gustavite, heyrovskyite, neyite, cupropavanite, watanabeite, colusite, quartz | microscopic sections (reflected light) | EPMA | Cameca X100 electron microprobe | Iranian Mineral Processing Research Center (IMPRC), Karaj, Iran | acceleration potential of 20 keV, probe current of 20 nA, beam diameter of 1–5 µm | [5 empty] | 1 |  | 0 | [7 empty] | 0.8 | [17 empty] | 1.1 | [9 empty] | 46.88 | [9 empty] | 0.16 | [17 empty] | 0.05 | [9 empty] | 0.47 | [5 empty] | 0.94 | [15 empty] | 53.92 |  | 0 |  |  |  | 0.07 | [13 empty] | 0.05 |  |  |  | 0.03 | [15 empty] | 0.36 |  |  |  |  | 2024 | Mousavi Motlagh, S.H., Ghaderi, M., Yasami, N., González, F.J. (2024). Trace and minor elements in the ore minerals: An assessment of geochemical distribution in overprinting epithermal on porphyry mineralization at Chodarchay, NW Iran. Ore Geology Reviews, 168, 106015. |  | IRN
| Chodarchay |  | Epithermal | Porphyry | overprinting epithermal on porphyry Cu-Au | Cu, Au, Ag | Zn, Pb, Bi | Cu, Au, Ag (Zn, Pb, Bi) | Yasami and Ghaderi, 2019 |  | 0.006 | 0.006-1 | drill core |  |  |  |  | ore material | drill core | core drilling | mineral separate | [5 empty] | mineralisation | hypogene, supergene | volcanic, volcanoclastic, quartz monzonite |  | chalcopyrite, pyrite, sphalerite, galena, bornite | hypogene sulfide zone, enriched supergene sulfide zone, oxidized and leached zone | vein, replacement, fracture fill | vein, veinlet, dissemination, massive, breccia, open space filling |  |  |  | chalcocite, djurleite, anilite, digenite, covellite, cuprobismuthite, hodrushite, paderaite, aikinite, friedrichite, emplectite, makovickyite, galenobismutite, gustavite, heyrovskyite, neyite, cupropavanite, watanabeite, colusite, quartz | microscopic sections (reflected light) | EPMA | Cameca X100 electron microprobe | Iranian Mineral Processing Research Center (IMPRC), Karaj, Iran | acceleration potential of 20 keV, probe current of 20 nA, beam diameter of 1–5 µm | [5 empty] | 0.1 |  | 0 | [7 empty] | 0.23 | [17 empty] | 0.11 | [9 empty] | 45.63 | [9 empty] | 0.03 | [17 empty] | 0.005 | [9 empty] | 0.16 | [5 empty] | 0.25 | [15 empty] | 52.55 |  | 0 |  |  |  | 0.006 | [13 empty] | 0.004 |  |  |  | 0.005 | [15 empty] | 0.06 |  |  |  |  | 2024 | Mousavi Motlagh, S.H., Ghaderi, M., Yasami, N., González, F.J. (2024). Trace and minor elements in the ore minerals: An assessment of geochemical distribution in overprinting epithermal on porphyry mineralization at Chodarchay, NW Iran. Ore Geology Reviews, 168, 106015. |  | IRN
| Chodarchay |  | Epithermal | Porphyry | overprinting epithermal on porphyry Cu-Au | Cu, Au, Ag | Zn, Pb, Bi | Cu, Au, Ag (Zn, Pb, Bi) | Yasami and Ghaderi, 2019 |  | Chalcopyrite (N ¼ 58) | Chalcopyrite (N ¼ 58)-1 | drill core |  |  |  |  | ore material | drill core | core drilling | mineral separate | [5 empty] | mineralisation | hypogene, supergene | volcanic, volcanoclastic, quartz monzonite |  | chalcopyrite, pyrite, sphalerite, galena, bornite | hypogene sulfide zone, enriched supergene sulfide zone, oxidized and leached zone | vein, replacement, fracture fill | vein, veinlet, dissemination, massive, breccia, open space filling |  |  |  | chalcocite, djurleite, anilite, digenite, covellite, cuprobismuthite, hodrushite, paderaite, aikinite, friedrichite, emplectite, makovickyite, galenobismutite, gustavite, heyrovskyite, neyite, cupropavanite, watanabeite, colusite, quartz | microscopic sections (reflected light) | EPMA | Cameca X100 electron microprobe | Iranian Mineral Processing Research Center (IMPRC), Karaj, Iran | acceleration potential of 20 keV, probe current of 20 nA, beam diameter of 1–5 µm | [148 empty] | 2024 | Mousavi Motlagh, S.H., Ghaderi, M., Yasami, N., González, F.J. (2024). Trace and minor elements in the ore minerals: An assessment of geochemical distribution in overprinting epithermal on porphyry mineralization at Chodarchay, NW Iran. Ore Geology Reviews, 168, 106015. |  | IRN
| Chodarchay |  | Epithermal | Porphyry | overprinting epithermal on porphyry Cu-Au | Cu, Au, Ag | Zn, Pb, Bi | Cu, Au, Ag (Zn, Pb, Bi) | Yasami and Ghaderi, 2019 |  | 0.4 | 0.4-1 | drill core |  |  |  |  | ore material | drill core | core drilling | mineral separate | [5 empty] | mineralisation | hypogene, supergene | volcanic, volcanoclastic, quartz monzonite |  | chalcopyrite, pyrite, sphalerite, galena, bornite | hypogene sulfide zone, enriched supergene sulfide zone, oxidized and leached zone | vein, replacement, fracture fill | vein, veinlet, dissemination, massive, breccia, open space filling |  |  |  | chalcocite, djurleite, anilite, digenite, covellite, cuprobismuthite, hodrushite, paderaite, aikinite, friedrichite, emplectite, makovickyite, galenobismutite, gustavite, heyrovskyite, neyite, cupropavanite, watanabeite, colusite, quartz | microscopic sections (reflected light) | EPMA | Cameca X100 electron microprobe | Iranian Mineral Processing Research Center (IMPRC), Karaj, Iran | acceleration potential of 20 keV, probe current of 20 nA, beam diameter of 1–5 µm | [5 empty] | 0.11 |  | 0 | [7 empty] | 0.88 | [17 empty] | 35.78 | [9 empty] | 30.98 | [9 empty] | 0.17 | [17 empty] | 0.79 | [9 empty] | 0.5 | [5 empty] | 2.14 | [15 empty] | 34.96 |  | 0.25 |  |  |  | 0.13 | [13 empty] | 0.08 |  |  |  | 0.03 | [15 empty] | 1.51 |  |  |  |  | 2024 | Mousavi Motlagh, S.H., Ghaderi, M., Yasami, N., González, F.J. (2024). Trace and minor elements in the ore minerals: An assessment of geochemical distribution in overprinting epithermal on porphyry mineralization at Chodarchay, NW Iran. Ore Geology Reviews, 168, 106015. |  | IRN
| Chodarchay |  | Epithermal | Porphyry | overprinting epithermal on porphyry Cu-Au | Cu, Au, Ag | Zn, Pb, Bi | Cu, Au, Ag (Zn, Pb, Bi) | Yasami and Ghaderi, 2019 |  | 0.04 | 0.04-1 | drill core |  |  |  |  | ore material | drill core | core drilling | mineral separate | [5 empty] | mineralisation | hypogene, supergene | volcanic, volcanoclastic, quartz monzonite |  | chalcopyrite, pyrite, sphalerite, galena, bornite | hypogene sulfide zone, enriched supergene sulfide zone, oxidized and leached zone | vein, replacement, fracture fill | vein, veinlet, dissemination, massive, breccia, open space filling |  |  |  | chalcocite, djurleite, anilite, digenite, covellite, cuprobismuthite, hodrushite, paderaite, aikinite, friedrichite, emplectite, makovickyite, galenobismutite, gustavite, heyrovskyite, neyite, cupropavanite, watanabeite, colusite, quartz | microscopic sections (reflected light) | EPMA | Cameca X100 electron microprobe | Iranian Mineral Processing Research Center (IMPRC), Karaj, Iran | acceleration potential of 20 keV, probe current of 20 nA, beam diameter of 1–5 µm | [5 empty] | 0.01 |  | 0 | [7 empty] | 0.19 | [17 empty] | 34.34 | [9 empty] | 29.6 | [9 empty] | 0.04 | [17 empty] | 0.02 | [9 empty] | 0.11 | [5 empty] | 0.31 | [15 empty] | 34.06 |  | 0.01 |  |  |  | 0.02 | [13 empty] | 0.007 |  |  |  | 0.004 | [15 empty] | 0.17 |  |  |  |  | 2024 | Mousavi Motlagh, S.H., Ghaderi, M., Yasami, N., González, F.J. (2024). Trace and minor elements in the ore minerals: An assessment of geochemical distribution in overprinting epithermal on porphyry mineralization at Chodarchay, NW Iran. Ore Geology Reviews, 168, 106015. |  | IRN
| Chodarchay |  | Epithermal | Porphyry | overprinting epithermal on porphyry Cu-Au | Cu, Au, Ag | Zn, Pb, Bi | Cu, Au, Ag (Zn, Pb, Bi) | Yasami and Ghaderi, 2019 |  | Sphalerite (N ¼ 24) | Sphalerite (N ¼ 24)-1 | drill core |  |  |  |  | ore material | drill core | core drilling | mineral separate | [5 empty] | mineralisation | hypogene, supergene | volcanic, volcanoclastic, quartz monzonite |  | chalcopyrite, pyrite, sphalerite, galena, bornite | hypogene sulfide zone, enriched supergene sulfide zone, oxidized and leached zone | vein, replacement, fracture fill | vein, veinlet, dissemination, massive, breccia, open space filling |  |  |  | chalcocite, djurleite, anilite, digenite, covellite, cuprobismuthite, hodrushite, paderaite, aikinite, friedrichite, emplectite, makovickyite, galenobismutite, gustavite, heyrovskyite, neyite, cupropavanite, watanabeite, colusite, quartz | microscopic sections (reflected light) | EPMA | Cameca X100 electron microprobe | Iranian Mineral Processing Research Center (IMPRC), Karaj, Iran | acceleration potential of 20 keV, probe current of 20 nA, beam diameter of 1–5 µm | [148 empty] | 2024 | Mousavi Motlagh, S.H., Ghaderi, M., Yasami, N., González, F.J. (2024). Trace and minor elements in the ore minerals: An assessment of geochemical distribution in overprinting epithermal on porphyry mineralization at Chodarchay, NW Iran. Ore Geology Reviews, 168, 106015. |  | IRN
| Chodarchay |  | Epithermal | Porphyry | overprinting epithermal on porphyry Cu-Au | Cu, Au, Ag | Zn, Pb, Bi | Cu, Au, Ag (Zn, Pb, Bi) | Yasami and Ghaderi, 2019 |  | 0.1 | 0.1-1 | drill core |  |  |  |  | ore material | drill core | core drilling | mineral separate | [5 empty] | mineralisation | hypogene, supergene | volcanic, volcanoclastic, quartz monzonite |  | chalcopyrite, pyrite, sphalerite, galena, bornite | hypogene sulfide zone, enriched supergene sulfide zone, oxidized and leached zone | vein, replacement, fracture fill | vein, veinlet, dissemination, massive, breccia, open space filling |  |  |  | chalcocite, djurleite, anilite, digenite, covellite, cuprobismuthite, hodrushite, paderaite, aikinite, friedrichite, emplectite, makovickyite, galenobismutite, gustavite, heyrovskyite, neyite, cupropavanite, watanabeite, colusite, quartz | microscopic sections (reflected light) | EPMA | Cameca X100 electron microprobe | Iranian Mineral Processing Research Center (IMPRC), Karaj, Iran | acceleration potential of 20 keV, probe current of 20 nA, beam diameter of 1–5 µm | [5 empty] | 0.09 |  | 0.05 | [7 empty] | 0.29 | [17 empty] | 1.43 | [9 empty] | 4.27 | [9 empty] | 0.19 | [17 empty] | 0.23 | [9 empty] | 0.39 | [5 empty] | 0.27 | [15 empty] | 33.89 |  | 0.04 |  |  |  | 0.06 | [13 empty] | 0.03 |  |  |  | 0.03 | [15 empty] | 69.78 |  |  |  |  | 2024 | Mousavi Motlagh, S.H., Ghaderi, M., Yasami, N., González, F.J. (2024). Trace and minor elements in the ore minerals: An assessment of geochemical distribution in overprinting epithermal on porphyry mineralization at Chodarchay, NW Iran. Ore Geology Reviews, 168, 106015. |  | IRN
| Chodarchay |  | Epithermal | Porphyry | overprinting epithermal on porphyry Cu-Au | Cu, Au, Ag | Zn, Pb, Bi | Cu, Au, Ag (Zn, Pb, Bi) | Yasami and Ghaderi, 2019 |  | 0.017 | 0.017-1 | drill core |  |  |  |  | ore material | drill core | core drilling | mineral separate | [5 empty] | mineralisation | hypogene, supergene | volcanic, volcanoclastic, quartz monzonite |  | chalcopyrite, pyrite, sphalerite, galena, bornite | hypogene sulfide zone, enriched supergene sulfide zone, oxidized and leached zone | vein, replacement, fracture fill | vein, veinlet, dissemination, massive, breccia, open space filling |  |  |  | chalcocite, djurleite, anilite, digenite, covellite, cuprobismuthite, hodrushite, paderaite, aikinite, friedrichite, emplectite, makovickyite, galenobismutite, gustavite, heyrovskyite, neyite, cupropavanite, watanabeite, colusite, quartz | microscopic sections (reflected light) | EPMA | Cameca X100 electron microprobe | Iranian Mineral Processing Research Center (IMPRC), Karaj, Iran | acceleration potential of 20 keV, probe current of 20 nA, beam diameter of 1–5 µm | [5 empty] | 0.014 |  | 0.004 | [7 empty] | 0.14 | [17 empty] | 0.267 | [9 empty] | 1.244 | [9 empty] | 0.017 | [17 empty] | 0.082 | [9 empty] | 0.03 | [5 empty] | 0.12 | [15 empty] | 32.21 |  | 0.003 |  |  |  | 0.007 | [13 empty] | 0.004 |  |  |  | 0.005 | [15 empty] | 65.49 |  |  |  |  | 2024 | Mousavi Motlagh, S.H., Ghaderi, M., Yasami, N., González, F.J. (2024). Trace and minor elements in the ore minerals: An assessment of geochemical distribution in overprinting epithermal on porphyry mineralization at Chodarchay, NW Iran. Ore Geology Reviews, 168, 106015. |  | IRN
| Chodarchay |  | Epithermal | Porphyry | overprinting epithermal on porphyry Cu-Au | Cu, Au, Ag | Zn, Pb, Bi | Cu, Au, Ag (Zn, Pb, Bi) | Yasami and Ghaderi, 2019 |  | Galena (N ¼ 23) | Galena (N ¼ 23)-1 | drill core |  |  |  |  | ore material | drill core | core drilling | mineral separate | [5 empty] | mineralisation | hypogene, supergene | volcanic, volcanoclastic, quartz monzonite |  | chalcopyrite, pyrite, sphalerite, galena, bornite | hypogene sulfide zone, enriched supergene sulfide zone, oxidized and leached zone | vein, replacement, fracture fill | vein, veinlet, dissemination, massive, breccia, open space filling |  |  |  | chalcocite, djurleite, anilite, digenite, covellite, cuprobismuthite, hodrushite, paderaite, aikinite, friedrichite, emplectite, makovickyite, galenobismutite, gustavite, heyrovskyite, neyite, cupropavanite, watanabeite, colusite, quartz | microscopic sections (reflected light) | EPMA | Cameca X100 electron microprobe | Iranian Mineral Processing Research Center (IMPRC), Karaj, Iran | acceleration potential of 20 keV, probe current of 20 nA, beam diameter of 1–5 µm | [148 empty] | 2024 | Mousavi Motlagh, S.H., Ghaderi, M., Yasami, N., González, F.J. (2024). Trace and minor elements in the ore minerals: An assessment of geochemical distribution in overprinting epithermal on porphyry mineralization at Chodarchay, NW Iran. Ore Geology Reviews, 168, 106015. |  | IRN
| Chodarchay |  | Epithermal | Porphyry | overprinting epithermal on porphyry Cu-Au | Cu, Au, Ag | Zn, Pb, Bi | Cu, Au, Ag (Zn, Pb, Bi) | Yasami and Ghaderi, 2019 |  | 1.15 | 1.15-1 | drill core |  |  |  |  | ore material | drill core | core drilling | mineral separate | [5 empty] | mineralisation | hypogene, supergene | volcanic, volcanoclastic, quartz monzonite |  | chalcopyrite, pyrite, sphalerite, galena, bornite | hypogene sulfide zone, enriched supergene sulfide zone, oxidized and leached zone | vein, replacement, fracture fill | vein, veinlet, dissemination, massive, breccia, open space filling |  |  |  | chalcocite, djurleite, anilite, digenite, covellite, cuprobismuthite, hodrushite, paderaite, aikinite, friedrichite, emplectite, makovickyite, galenobismutite, gustavite, heyrovskyite, neyite, cupropavanite, watanabeite, colusite, quartz | microscopic sections (reflected light) | EPMA | Cameca X100 electron microprobe | Iranian Mineral Processing Research Center (IMPRC), Karaj, Iran | acceleration potential of 20 keV, probe current of 20 nA, beam diameter of 1–5 µm | [5 empty] | 0.07 |  | 0 | [7 empty] | 2.89 | [17 empty] | 1.39 | [9 empty] | 0.3 | [9 empty] | 0.07 | [17 empty] | 0.08 | [9 empty] | 0.66 | [5 empty] | 86.93 | [15 empty] | 13.2 |  | 0.06 |  |  |  | 0.92 | [13 empty] | 0.4 |  |  |  | 0.04 | [15 empty] | 0.33 |  |  |  |  | 2024 | Mousavi Motlagh, S.H., Ghaderi, M., Yasami, N., González, F.J. (2024). Trace and minor elements in the ore minerals: An assessment of geochemical distribution in overprinting epithermal on porphyry mineralization at Chodarchay, NW Iran. Ore Geology Reviews, 168, 106015. |  | IRN
| Chodarchay |  | Epithermal | Porphyry | overprinting epithermal on porphyry Cu-Au | Cu, Au, Ag | Zn, Pb, Bi | Cu, Au, Ag (Zn, Pb, Bi) | Yasami and Ghaderi, 2019 |  | 0.26 | 0.26-1 | drill core |  |  |  |  | ore material | drill core | core drilling | mineral separate | [5 empty] | mineralisation | hypogene, supergene | volcanic, volcanoclastic, quartz monzonite |  | chalcopyrite, pyrite, sphalerite, galena, bornite | hypogene sulfide zone, enriched supergene sulfide zone, oxidized and leached zone | vein, replacement, fracture fill | vein, veinlet, dissemination, massive, breccia, open space filling |  |  |  | chalcocite, djurleite, anilite, digenite, covellite, cuprobismuthite, hodrushite, paderaite, aikinite, friedrichite, emplectite, makovickyite, galenobismutite, gustavite, heyrovskyite, neyite, cupropavanite, watanabeite, colusite, quartz | microscopic sections (reflected light) | EPMA | Cameca X100 electron microprobe | Iranian Mineral Processing Research Center (IMPRC), Karaj, Iran | acceleration potential of 20 keV, probe current of 20 nA, beam diameter of 1–5 µm | [5 empty] | 0.01 |  | 0 | [7 empty] | 1.01 | [17 empty] | 0.14 | [9 empty] | 0.18 | [9 empty] | 0.003 | [17 empty] | 0.01 | [9 empty] | 0.08 | [5 empty] | 84.91 | [15 empty] | 12.64 |  | 0.005 |  |  |  | 0.07 | [13 empty] | 0.04 |  |  |  | 0.01 | [15 empty] | 0.05 |  |  |  |  | 2024 | Mousavi Motlagh, S.H., Ghaderi, M., Yasami, N., González, F.J. (2024). Trace and minor elements in the ore minerals: An assessment of geochemical distribution in overprinting epithermal on porphyry mineralization at Chodarchay, NW Iran. Ore Geology Reviews, 168, 106015. |  | IRN
| Chodarchay |  | Epithermal | Porphyry | overprinting epithermal on porphyry Cu-Au | Cu, Au, Ag | Zn, Pb, Bi | Cu, Au, Ag (Zn, Pb, Bi) | Yasami and Ghaderi, 2019 |  | Supergene sulfide mineral | Supergene sulfide mineral-1 | drill core |  |  |  |  | ore material | drill core | core drilling | mineral separate | [5 empty] | mineralisation | hypogene, supergene | volcanic, volcanoclastic, quartz monzonite |  | chalcopyrite, pyrite, sphalerite, galena, bornite | hypogene sulfide zone, enriched supergene sulfide zone, oxidized and leached zone | vein, replacement, fracture fill | vein, veinlet, dissemination, massive, breccia, open space filling |  |  |  | chalcocite, djurleite, anilite, digenite, covellite, cuprobismuthite, hodrushite, paderaite, aikinite, friedrichite, emplectite, makovickyite, galenobismutite, gustavite, heyrovskyite, neyite, cupropavanite, watanabeite, colusite, quartz | microscopic sections (reflected light) | EPMA | Cameca X100 electron microprobe | Iranian Mineral Processing Research Center (IMPRC), Karaj, Iran | acceleration potential of 20 keV, probe current of 20 nA, beam diameter of 1–5 µm | [148 empty] | 2024 | Mousavi Motlagh, S.H., Ghaderi, M., Yasami, N., González, F.J. (2024). Trace and minor elements in the ore minerals: An assessment of geochemical distribution in overprinting epithermal on porphyry mineralization at Chodarchay, NW Iran. Ore Geology Reviews, 168, 106015. |  | IRN
| Chodarchay |  | Epithermal | Porphyry | overprinting epithermal on porphyry Cu-Au | Cu, Au, Ag | Zn, Pb, Bi | Cu, Au, Ag (Zn, Pb, Bi) | Yasami and Ghaderi, 2019 |  | Chalcocite (N ¼ 6) | Chalcocite (N ¼ 6)-1 | drill core |  |  |  |  | ore material | drill core | core drilling | mineral separate | [5 empty] | mineralisation | hypogene, supergene | volcanic, volcanoclastic, quartz monzonite |  | chalcopyrite, pyrite, sphalerite, galena, bornite | hypogene sulfide zone, enriched supergene sulfide zone, oxidized and leached zone | vein, replacement, fracture fill | vein, veinlet, dissemination, massive, breccia, open space filling |  |  |  | chalcocite, djurleite, anilite, digenite, covellite, cuprobismuthite, hodrushite, paderaite, aikinite, friedrichite, emplectite, makovickyite, galenobismutite, gustavite, heyrovskyite, neyite, cupropavanite, watanabeite, colusite, quartz | microscopic sections (reflected light) | EPMA | Cameca X100 electron microprobe | Iranian Mineral Processing Research Center (IMPRC), Karaj, Iran | acceleration potential of 20 keV, probe current of 20 nA, beam diameter of 1–5 µm | [148 empty] | 2024 | Mousavi Motlagh, S.H., Ghaderi, M., Yasami, N., González, F.J. (2024). Trace and minor elements in the ore minerals: An assessment of geochemical distribution in overprinting epithermal on porphyry mineralization at Chodarchay, NW Iran. Ore Geology Reviews, 168, 106015. |  | IRN
| Chodarchay |  | Epithermal | Porphyry | overprinting epithermal on porphyry Cu-Au | Cu, Au, Ag | Zn, Pb, Bi | Cu, Au, Ag (Zn, Pb, Bi) | Yasami and Ghaderi, 2019 |  | 0.09 | 0.09-1 | drill core |  |  |  |  | ore material | drill core | core drilling | mineral separate | [5 empty] | mineralisation | hypogene, supergene | volcanic, volcanoclastic, quartz monzonite |  | chalcopyrite, pyrite, sphalerite, galena, bornite | hypogene sulfide zone, enriched supergene sulfide zone, oxidized and leached zone | vein, replacement, fracture fill | vein, veinlet, dissemination, massive, breccia, open space filling |  |  |  | chalcocite, djurleite, anilite, digenite, covellite, cuprobismuthite, hodrushite, paderaite, aikinite, friedrichite, emplectite, makovickyite, galenobismutite, gustavite, heyrovskyite, neyite, cupropavanite, watanabeite, colusite, quartz | microscopic sections (reflected light) | EPMA | Cameca X100 electron microprobe | Iranian Mineral Processing Research Center (IMPRC), Karaj, Iran | acceleration potential of 20 keV, probe current of 20 nA, beam diameter of 1–5 µm | [5 empty] | 0 |  | 0 | [7 empty] | 0.23 | [17 empty] | 79.48 | [9 empty] | 0.53 | [9 empty] | 0.07 | [17 empty] | 0.01 | [9 empty] | 0.06 | [5 empty] | 0.8 | [15 empty] | 20.89 |  | 0.02 |  |  |  | 0.07 | [13 empty] | 0.01 |  |  |  | 0.01 | [15 empty] | 0.14 |  |  |  |  | 2024 | Mousavi Motlagh, S.H., Ghaderi, M., Yasami, N., González, F.J. (2024). Trace and minor elements in the ore minerals: An assessment of geochemical distribution in overprinting epithermal on porphyry mineralization at Chodarchay, NW Iran. Ore Geology Reviews, 168, 106015. |  | IRN
| Chodarchay |  | Epithermal | Porphyry | overprinting epithermal on porphyry Cu-Au | Cu, Au, Ag | Zn, Pb, Bi | Cu, Au, Ag (Zn, Pb, Bi) | Yasami and Ghaderi, 2019 |  | 0.07 | 0.07-1 | drill core |  |  |  |  | ore material | drill core | core drilling | mineral separate | [5 empty] | mineralisation | hypogene, supergene | volcanic, volcanoclastic, quartz monzonite |  | chalcopyrite, pyrite, sphalerite, galena, bornite | hypogene sulfide zone, enriched supergene sulfide zone, oxidized and leached zone | vein, replacement, fracture fill | vein, veinlet, dissemination, massive, breccia, open space filling |  |  |  | chalcocite, djurleite, anilite, digenite, covellite, cuprobismuthite, hodrushite, paderaite, aikinite, friedrichite, emplectite, makovickyite, galenobismutite, gustavite, heyrovskyite, neyite, cupropavanite, watanabeite, colusite, quartz | microscopic sections (reflected light) | EPMA | Cameca X100 electron microprobe | Iranian Mineral Processing Research Center (IMPRC), Karaj, Iran | acceleration potential of 20 keV, probe current of 20 nA, beam diameter of 1–5 µm | [5 empty] | 0 |  | 0 | [7 empty] | 0.15 | [17 empty] | 78.75 | [9 empty] | 0.28 | [9 empty] | 0.025 | [17 empty] | 0.003 | [9 empty] | 0.01 | [5 empty] | 0.5 | [15 empty] | 20.54 |  | 0.005 |  |  |  | 0.04 | [13 empty] | 0.002 |  |  |  | 0.002 | [15 empty] | 0.033 |  |  |  |  | 2024 | Mousavi Motlagh, S.H., Ghaderi, M., Yasami, N., González, F.J. (2024). Trace and minor elements in the ore minerals: An assessment of geochemical distribution in overprinting epithermal on porphyry mineralization at Chodarchay, NW Iran. Ore Geology Reviews, 168, 106015. |  | IRN
| Chodarchay |  | Epithermal | Porphyry | overprinting epithermal on porphyry Cu-Au | Cu, Au, Ag | Zn, Pb, Bi | Cu, Au, Ag (Zn, Pb, Bi) | Yasami and Ghaderi, 2019 |  | Djurleite (N ¼ 2) | Djurleite (N ¼ 2)-1 | drill core |  |  |  |  | ore material | drill core | core drilling | mineral separate | [5 empty] | mineralisation | hypogene, supergene | volcanic, volcanoclastic, quartz monzonite |  | chalcopyrite, pyrite, sphalerite, galena, bornite | hypogene sulfide zone, enriched supergene sulfide zone, oxidized and leached zone | vein, replacement, fracture fill | vein, veinlet, dissemination, massive, breccia, open space filling |  |  |  | chalcocite, djurleite, anilite, digenite, covellite, cuprobismuthite, hodrushite, paderaite, aikinite, friedrichite, emplectite, makovickyite, galenobismutite, gustavite, heyrovskyite, neyite, cupropavanite, watanabeite, colusite, quartz | microscopic sections (reflected light) | EPMA | Cameca X100 electron microprobe | Iranian Mineral Processing Research Center (IMPRC), Karaj, Iran | acceleration potential of 20 keV, probe current of 20 nA, beam diameter of 1–5 µm | [148 empty] | 2024 | Mousavi Motlagh, S.H., Ghaderi, M., Yasami, N., González, F.J. (2024). Trace and minor elements in the ore minerals: An assessment of geochemical distribution in overprinting epithermal on porphyry mineralization at Chodarchay, NW Iran. Ore Geology Reviews, 168, 106015. |  | IRN
| Chodarchay |  | Epithermal | Porphyry | overprinting epithermal on porphyry Cu-Au | Cu, Au, Ag | Zn, Pb, Bi | Cu, Au, Ag (Zn, Pb, Bi) | Yasami and Ghaderi, 2019 |  | 0.3 | 0.3-1 | drill core |  |  |  |  | ore material | drill core | core drilling | mineral separate | [5 empty] | mineralisation | hypogene, supergene | volcanic, volcanoclastic, quartz monzonite |  | chalcopyrite, pyrite, sphalerite, galena, bornite | hypogene sulfide zone, enriched supergene sulfide zone, oxidized and leached zone | vein, replacement, fracture fill | vein, veinlet, dissemination, massive, breccia, open space filling |  |  |  | chalcocite, djurleite, anilite, digenite, covellite, cuprobismuthite, hodrushite, paderaite, aikinite, friedrichite, emplectite, makovickyite, galenobismutite, gustavite, heyrovskyite, neyite, cupropavanite, watanabeite, colusite, quartz | microscopic sections (reflected light) | EPMA | Cameca X100 electron microprobe | Iranian Mineral Processing Research Center (IMPRC), Karaj, Iran | acceleration potential of 20 keV, probe current of 20 nA, beam diameter of 1–5 µm | [5 empty] | 0 |  | 0 | [7 empty] | 0.32 | [17 empty] | 76.42 | [9 empty] | 0.1 | [9 empty] | 0 | [17 empty] | 0 | [9 empty] | 0.09 | [5 empty] | 0.46 | [15 empty] | 20.6 |  | 0.01 |  |  |  | 0 | [13 empty] | 0 |  |  |  | 0 | [15 empty] | 0.07 |  |  |  |  | 2024 | Mousavi Motlagh, S.H., Ghaderi, M., Yasami, N., González, F.J. (2024). Trace and minor elements in the ore minerals: An assessment of geochemical distribution in overprinting epithermal on porphyry mineralization at Chodarchay, NW Iran. Ore Geology Reviews, 168, 106015. |  | IRN
| Chodarchay |  | Epithermal | Porphyry | overprinting epithermal on porphyry Cu-Au | Cu, Au, Ag | Zn, Pb, Bi | Cu, Au, Ag (Zn, Pb, Bi) | Yasami and Ghaderi, 2019 |  | 0.33 | 0.33-1 | drill core |  |  |  |  | ore material | drill core | core drilling | mineral separate | [5 empty] | mineralisation | hypogene, supergene | volcanic, volcanoclastic, quartz monzonite |  | chalcopyrite, pyrite, sphalerite, galena, bornite | hypogene sulfide zone, enriched supergene sulfide zone, oxidized and leached zone | vein, replacement, fracture fill | vein, veinlet, dissemination, massive, breccia, open space filling |  |  |  | chalcocite, djurleite, anilite, digenite, covellite, cuprobismuthite, hodrushite, paderaite, aikinite, friedrichite, emplectite, makovickyite, galenobismutite, gustavite, heyrovskyite, neyite, cupropavanite, watanabeite, colusite, quartz | microscopic sections (reflected light) | EPMA | Cameca X100 electron microprobe | Iranian Mineral Processing Research Center (IMPRC), Karaj, Iran | acceleration potential of 20 keV, probe current of 20 nA, beam diameter of 1–5 µm | [5 empty] | 0 |  | 0 | [7 empty] | 0.49 | [17 empty] | 77.05 | [9 empty] | 0.29 | [9 empty] | 0.11 | [17 empty] | 0 | [9 empty] | 0.11 | [5 empty] | 0.58 | [15 empty] | 20.92 |  | 0.06 |  |  |  | 0.06 | [13 empty] | 0.07 |  |  |  | 0 | [15 empty] | 0.11 |  |  |  |  | 2024 | Mousavi Motlagh, S.H., Ghaderi, M., Yasami, N., González, F.J. (2024). Trace and minor elements in the ore minerals: An assessment of geochemical distribution in overprinting epithermal on porphyry mineralization at Chodarchay, NW Iran. Ore Geology Reviews, 168, 106015. |  | IRN
| Chodarchay |  | Epithermal | Porphyry | overprinting epithermal on porphyry Cu-Au | Cu, Au, Ag | Zn, Pb, Bi | Cu, Au, Ag (Zn, Pb, Bi) | Yasami and Ghaderi, 2019 |  | 0.31 | 0.31-1 | drill core |  |  |  |  | ore material | drill core | core drilling | mineral separate | [5 empty] | mineralisation | hypogene, supergene | volcanic, volcanoclastic, quartz monzonite |  | chalcopyrite, pyrite, sphalerite, galena, bornite | hypogene sulfide zone, enriched supergene sulfide zone, oxidized and leached zone | vein, replacement, fracture fill | vein, veinlet, dissemination, massive, breccia, open space filling |  |  |  | chalcocite, djurleite, anilite, digenite, covellite, cuprobismuthite, hodrushite, paderaite, aikinite, friedrichite, emplectite, makovickyite, galenobismutite, gustavite, heyrovskyite, neyite, cupropavanite, watanabeite, colusite, quartz | microscopic sections (reflected light) | EPMA | Cameca X100 electron microprobe | Iranian Mineral Processing Research Center (IMPRC), Karaj, Iran | acceleration potential of 20 keV, probe current of 20 nA, beam diameter of 1–5 µm | [5 empty] | 0 |  | 0 | [7 empty] | 0.4 | [17 empty] | 76.73 | [9 empty] | 0.19 | [9 empty] | 0.55 | [17 empty] | 0 | [9 empty] | 0.1 | [5 empty] | 0.52 | [15 empty] | 20.76 |  | 0.035 |  |  |  | 0.03 | [13 empty] | 0.035 |  |  |  | 0 | [15 empty] | 0.09 |  |  |  |  | 2024 | Mousavi Motlagh, S.H., Ghaderi, M., Yasami, N., González, F.J. (2024). Trace and minor elements in the ore minerals: An assessment of geochemical distribution in overprinting epithermal on porphyry mineralization at Chodarchay, NW Iran. Ore Geology Reviews, 168, 106015. |  | IRN
| Chodarchay |  | Epithermal | Porphyry | overprinting epithermal on porphyry Cu-Au | Cu, Au, Ag | Zn, Pb, Bi | Cu, Au, Ag (Zn, Pb, Bi) | Yasami and Ghaderi, 2019 |  | Anilite (N ¼ 1) | Anilite (N ¼ 1)-1 | drill core |  |  |  |  | ore material | drill core | core drilling | mineral separate | [5 empty] | mineralisation | hypogene, supergene | volcanic, volcanoclastic, quartz monzonite |  | chalcopyrite, pyrite, sphalerite, galena, bornite | hypogene sulfide zone, enriched supergene sulfide zone, oxidized and leached zone | vein, replacement, fracture fill | vein, veinlet, dissemination, massive, breccia, open space filling |  |  |  | chalcocite, djurleite, anilite, digenite, covellite, cuprobismuthite, hodrushite, paderaite, aikinite, friedrichite, emplectite, makovickyite, galenobismutite, gustavite, heyrovskyite, neyite, cupropavanite, watanabeite, colusite, quartz | microscopic sections (reflected light) | EPMA | Cameca X100 electron microprobe | Iranian Mineral Processing Research Center (IMPRC), Karaj, Iran | acceleration potential of 20 keV, probe current of 20 nA, beam diameter of 1–5 µm | [148 empty] | 2024 | Mousavi Motlagh, S.H., Ghaderi, M., Yasami, N., González, F.J. (2024). Trace and minor elements in the ore minerals: An assessment of geochemical distribution in overprinting epithermal on porphyry mineralization at Chodarchay, NW Iran. Ore Geology Reviews, 168, 106015. |  | IRN
| Chodarchay |  | Epithermal | Porphyry | overprinting epithermal on porphyry Cu-Au | Cu, Au, Ag | Zn, Pb, Bi | Cu, Au, Ag (Zn, Pb, Bi) | Yasami and Ghaderi, 2019 |  | Bornite (N ¼ 2) | Bornite (N ¼ 2)-1 | drill core |  |  |  |  | ore material | drill core | core drilling | mineral separate | [5 empty] | mineralisation | hypogene, supergene | volcanic, volcanoclastic, quartz monzonite |  | chalcopyrite, pyrite, sphalerite, galena, bornite | hypogene sulfide zone, enriched supergene sulfide zone, oxidized and leached zone | vein, replacement, fracture fill | vein, veinlet, dissemination, massive, breccia, open space filling |  |  |  | chalcocite, djurleite, anilite, digenite, covellite, cuprobismuthite, hodrushite, paderaite, aikinite, friedrichite, emplectite, makovickyite, galenobismutite, gustavite, heyrovskyite, neyite, cupropavanite, watanabeite, colusite, quartz | microscopic sections (reflected light) | EPMA | Cameca X100 electron microprobe | Iranian Mineral Processing Research Center (IMPRC), Karaj, Iran | acceleration potential of 20 keV, probe current of 20 nA, beam diameter of 1–5 µm | [148 empty] | 2024 | Mousavi Motlagh, S.H., Ghaderi, M., Yasami, N., González, F.J. (2024). Trace and minor elements in the ore minerals: An assessment of geochemical distribution in overprinting epithermal on porphyry mineralization at Chodarchay, NW Iran. Ore Geology Reviews, 168, 106015. |  | IRN
| Chodarchay |  | Epithermal | Porphyry | overprinting epithermal on porphyry Cu-Au | Cu, Au, Ag | Zn, Pb, Bi | Cu, Au, Ag (Zn, Pb, Bi) | Yasami and Ghaderi, 2019 |  | 0.23 | 0.23-1 | drill core |  |  |  |  | ore material | drill core | core drilling | mineral separate | [5 empty] | mineralisation | hypogene, supergene | volcanic, volcanoclastic, quartz monzonite |  | chalcopyrite, pyrite, sphalerite, galena, bornite | hypogene sulfide zone, enriched supergene sulfide zone, oxidized and leached zone | vein, replacement, fracture fill | vein, veinlet, dissemination, massive, breccia, open space filling |  |  |  | chalcocite, djurleite, anilite, digenite, covellite, cuprobismuthite, hodrushite, paderaite, aikinite, friedrichite, emplectite, makovickyite, galenobismutite, gustavite, heyrovskyite, neyite, cupropavanite, watanabeite, colusite, quartz | microscopic sections (reflected light) | EPMA | Cameca X100 electron microprobe | Iranian Mineral Processing Research Center (IMPRC), Karaj, Iran | acceleration potential of 20 keV, probe current of 20 nA, beam diameter of 1–5 µm | [5 empty] | 0 |  | 0 | [7 empty] | 0.21 | [17 empty] | 69.04 | [9 empty] | 15.79 | [9 empty] | 0.05 | [17 empty] | 0 | [9 empty] | 0.08 | [5 empty] | 0.31 | [15 empty] | 29.42 |  | 0 |  |  |  | 0.03 | [13 empty] | 0 |  |  |  | 0.02 | [15 empty] | 0 |  |  |  |  | 2024 | Mousavi Motlagh, S.H., Ghaderi, M., Yasami, N., González, F.J. (2024). Trace and minor elements in the ore minerals: An assessment of geochemical distribution in overprinting epithermal on porphyry mineralization at Chodarchay, NW Iran. Ore Geology Reviews, 168, 106015. |  | IRN
| Chodarchay |  | Epithermal | Porphyry | overprinting epithermal on porphyry Cu-Au | Cu, Au, Ag | Zn, Pb, Bi | Cu, Au, Ag (Zn, Pb, Bi) | Yasami and Ghaderi, 2019 |  | 0.11 | 0.11-1 | drill core |  |  |  |  | ore material | drill core | core drilling | mineral separate | [5 empty] | mineralisation | hypogene, supergene | volcanic, volcanoclastic, quartz monzonite |  | chalcopyrite, pyrite, sphalerite, galena, bornite | hypogene sulfide zone, enriched supergene sulfide zone, oxidized and leached zone | vein, replacement, fracture fill | vein, veinlet, dissemination, massive, breccia, open space filling |  |  |  | chalcocite, djurleite, anilite, digenite, covellite, cuprobismuthite, hodrushite, paderaite, aikinite, friedrichite, emplectite, makovickyite, galenobismutite, gustavite, heyrovskyite, neyite, cupropavanite, watanabeite, colusite, quartz | microscopic sections (reflected light) | EPMA | Cameca X100 electron microprobe | Iranian Mineral Processing Research Center (IMPRC), Karaj, Iran | acceleration potential of 20 keV, probe current of 20 nA, beam diameter of 1–5 µm | [5 empty] | 0 |  | 0 | [7 empty] | 0.15 | [17 empty] | 66.05 | [9 empty] | 10.3 | [9 empty] | 0.025 | [17 empty] | 0 | [9 empty] | 0.04 | [5 empty] | 0.225 | [15 empty] | 26.43 |  | 0 |  |  |  | 0.015 | [13 empty] | 0 |  |  |  | 0.01 | [15 empty] | 0 |  |  |  |  | 2024 | Mousavi Motlagh, S.H., Ghaderi, M., Yasami, N., González, F.J. (2024). Trace and minor elements in the ore minerals: An assessment of geochemical distribution in overprinting epithermal on porphyry mineralization at Chodarchay, NW Iran. Ore Geology Reviews, 168, 106015. |  | IRN
| Chodarchay |  | Epithermal | Porphyry | overprinting epithermal on porphyry Cu-Au | Cu, Au, Ag | Zn, Pb, Bi | Cu, Au, Ag (Zn, Pb, Bi) | Yasami and Ghaderi, 2019 |  |  |  | drill core |  |  |  |  | ore material | drill core | core drilling | mineral separate | [5 empty] | mineralisation | hypogene, supergene | volcanic, volcanoclastic, quartz monzonite |  | chalcopyrite, pyrite, sphalerite, galena, bornite | hypogene sulfide zone, enriched supergene sulfide zone, oxidized and leached zone | vein, replacement, fracture fill | vein, veinlet, dissemination, massive, breccia, open space filling |  |  |  | chalcocite, djurleite, anilite, digenite, covellite, cuprobismuthite, hodrushite, paderaite, aikinite, friedrichite, emplectite, makovickyite, galenobismutite, gustavite, heyrovskyite, neyite, cupropavanite, watanabeite, colusite, quartz | microscopic sections (reflected light) | EPMA | Cameca X100 electron microprobe | Iranian Mineral Processing Research Center (IMPRC), Karaj, Iran | acceleration potential of 20 keV, probe current of 20 nA, beam diameter of 1–5 µm | [148 empty] | 2024 | Mousavi Motlagh, S.H., Ghaderi, M., Yasami, N., González, F.J. (2024). Trace and minor elements in the ore minerals: An assessment of geochemical distribution in overprinting epithermal on porphyry mineralization at Chodarchay, NW Iran. Ore Geology Reviews, 168, 106015. |  | IRN
| Chodarchay |  | Epithermal | Porphyry | overprinting epithermal on porphyry Cu-Au | Cu, Au, Ag | Zn, Pb, Bi | Cu, Au, Ag (Zn, Pb, Bi) | Yasami and Ghaderi, 2019 |  |  |  | drill core |  |  |  |  | ore material | drill core | core drilling | mineral separate | [5 empty] | mineralisation | hypogene, supergene | volcanic, volcanoclastic, quartz monzonite |  | chalcopyrite, pyrite, sphalerite, galena, bornite | hypogene sulfide zone, enriched supergene sulfide zone, oxidized and leached zone | vein, replacement, fracture fill | vein, veinlet, dissemination, massive, breccia, open space filling |  |  |  | chalcocite, djurleite, anilite, digenite, covellite, cuprobismuthite, hodrushite, paderaite, aikinite, friedrichite, emplectite, makovickyite, galenobismutite, gustavite, heyrovskyite, neyite, cupropavanite, watanabeite, colusite, quartz | microscopic sections (reflected light) | EPMA | Cameca X100 electron microprobe | Iranian Mineral Processing Research Center (IMPRC), Karaj, Iran | acceleration potential of 20 keV, probe current of 20 nA, beam diameter of 1–5 µm |  | 1.77 |  |  |  | 1.21 |  | 0 | [7 empty] | 21.44 | [17 empty] | 28.83 | [9 empty] | 4.94 | [9 empty] | 0 | [17 empty] | 0.02 | [9 empty] | 0 | [5 empty] | 6.45 | [15 empty] | 18.62 |  | 6.71 |  |  |  | 0.26 | [13 empty] | 0 |  |  |  | 0.04 | [15 empty] | 3.96 |  |  |  |  | 2024 | Mousavi Motlagh, S.H., Ghaderi, M., Yasami, N., González, F.J. (2024). Trace and minor elements in the ore minerals: An assessment of geochemical distribution in overprinting epithermal on porphyry mineralization at Chodarchay, NW Iran. Ore Geology Reviews, 168, 106015. |  | IRN
| Chodarchay |  | Epithermal | Porphyry | overprinting epithermal on porphyry Cu-Au | Cu, Au, Ag | Zn, Pb, Bi | Cu, Au, Ag (Zn, Pb, Bi) | Yasami and Ghaderi, 2019 |  |  |  | drill core |  |  |  |  | ore material | drill core | core drilling | mineral separate | [5 empty] | mineralisation | hypogene, supergene | volcanic, volcanoclastic, quartz monzonite |  | chalcopyrite, pyrite, sphalerite, galena, bornite | hypogene sulfide zone, enriched supergene sulfide zone, oxidized and leached zone | vein, replacement, fracture fill | vein, veinlet, dissemination, massive, breccia, open space filling |  |  |  | chalcocite, djurleite, anilite, digenite, covellite, cuprobismuthite, hodrushite, paderaite, aikinite, friedrichite, emplectite, makovickyite, galenobismutite, gustavite, heyrovskyite, neyite, cupropavanite, watanabeite, colusite, quartz | microscopic sections (reflected light) | EPMA | Cameca X100 electron microprobe | Iranian Mineral Processing Research Center (IMPRC), Karaj, Iran | acceleration potential of 20 keV, probe current of 20 nA, beam diameter of 1–5 µm | [148 empty] | 2024 | Mousavi Motlagh, S.H., Ghaderi, M., Yasami, N., González, F.J. (2024). Trace and minor elements in the ore minerals: An assessment of geochemical distribution in overprinting epithermal on porphyry mineralization at Chodarchay, NW Iran. Ore Geology Reviews, 168, 106015. |  | IRN
| Chodarchay |  | Epithermal | Porphyry | overprinting epithermal on porphyry Cu-Au | Cu, Au, Ag | Zn, Pb, Bi | Cu, Au, Ag (Zn, Pb, Bi) | Yasami and Ghaderi, 2019 |  |  |  | drill core |  |  |  |  | ore material | drill core | core drilling | mineral separate | [5 empty] | mineralisation | hypogene, supergene | volcanic, volcanoclastic, quartz monzonite |  | chalcopyrite, pyrite, sphalerite, galena, bornite | hypogene sulfide zone, enriched supergene sulfide zone, oxidized and leached zone | vein, replacement, fracture fill | vein, veinlet, dissemination, massive, breccia, open space filling |  |  |  | chalcocite, djurleite, anilite, digenite, covellite, cuprobismuthite, hodrushite, paderaite, aikinite, friedrichite, emplectite, makovickyite, galenobismutite, gustavite, heyrovskyite, neyite, cupropavanite, watanabeite, colusite, quartz | microscopic sections (reflected light) | EPMA | Cameca X100 electron microprobe | Iranian Mineral Processing Research Center (IMPRC), Karaj, Iran | acceleration potential of 20 keV, probe current of 20 nA, beam diameter of 1–5 µm |  | 0.08 |  |  |  | 6.96 |  | 0 | [7 empty] | 2.3 | [17 empty] | 43.35 | [9 empty] | 1.09 | [9 empty] | 0 | [17 empty] | 0 | [9 empty] | 0.07 | [5 empty] | 0.65 | [15 empty] | 26.63 |  | 6.68 |  |  |  | 0.18 | [13 empty] | 0 |  |  |  | 0.01 | [15 empty] | 8.96 |  |  |  |  | 2024 | Mousavi Motlagh, S.H., Ghaderi, M., Yasami, N., González, F.J. (2024). Trace and minor elements in the ore minerals: An assessment of geochemical distribution in overprinting epithermal on porphyry mineralization at Chodarchay, NW Iran. Ore Geology Reviews, 168, 106015. |  | IRN
| Chodarchay |  | Epithermal | Porphyry | overprinting epithermal on porphyry Cu-Au | Cu, Au, Ag | Zn, Pb, Bi | Cu, Au, Ag (Zn, Pb, Bi) | Yasami and Ghaderi, 2019 |  |  |  | drill core |  |  |  |  | ore material | drill core | core drilling | mineral separate | [5 empty] | mineralisation | hypogene, supergene | volcanic, volcanoclastic, quartz monzonite |  | chalcopyrite, pyrite, sphalerite, galena, bornite | hypogene sulfide zone, enriched supergene sulfide zone, oxidized and leached zone | vein, replacement, fracture fill | vein, veinlet, dissemination, massive, breccia, open space filling |  |  |  | chalcocite, djurleite, anilite, digenite, covellite, cuprobismuthite, hodrushite, paderaite, aikinite, friedrichite, emplectite, makovickyite, galenobismutite, gustavite, heyrovskyite, neyite, cupropavanite, watanabeite, colusite, quartz | microscopic sections (reflected light) | EPMA | Cameca X100 electron microprobe | Iranian Mineral Processing Research Center (IMPRC), Karaj, Iran | acceleration potential of 20 keV, probe current of 20 nA, beam diameter of 1–5 µm | [148 empty] | 2024 | Mousavi Motlagh, S.H., Ghaderi, M., Yasami, N., González, F.J. (2024). Trace and minor elements in the ore minerals: An assessment of geochemical distribution in overprinting epithermal on porphyry mineralization at Chodarchay, NW Iran. Ore Geology Reviews, 168, 106015. |  | IRN
| Chodarchay |  | Epithermal | Porphyry | overprinting epithermal on porphyry Cu-Au | Cu, Au, Ag | Zn, Pb, Bi | Cu, Au, Ag (Zn, Pb, Bi) | Yasami and Ghaderi, 2019 |  |  |  | drill core |  |  |  |  | ore material | drill core | core drilling | mineral separate | [5 empty] | mineralisation | hypogene, supergene | volcanic, volcanoclastic, quartz monzonite |  | chalcopyrite, pyrite, sphalerite, galena, bornite | hypogene sulfide zone, enriched supergene sulfide zone, oxidized and leached zone | vein, replacement, fracture fill | vein, veinlet, dissemination, massive, breccia, open space filling |  |  |  | chalcocite, djurleite, anilite, digenite, covellite, cuprobismuthite, hodrushite, paderaite, aikinite, friedrichite, emplectite, makovickyite, galenobismutite, gustavite, heyrovskyite, neyite, cupropavanite, watanabeite, colusite, quartz | microscopic sections (reflected light) | EPMA | Cameca X100 electron microprobe | Iranian Mineral Processing Research Center (IMPRC), Karaj, Iran | acceleration potential of 20 keV, probe current of 20 nA, beam diameter of 1–5 µm |  | 0.1 |  |  |  | 6.48 |  | 0 | [7 empty] | 0.52 | [17 empty] | 42.42 | [9 empty] | 7.1 | [9 empty] | 0.02 | [17 empty] | 0 | [9 empty] | 0 | [5 empty] | 0.7 | [15 empty] | 28.5 |  | 6.13 |  |  |  | 0.11 | [13 empty] | 0 |  |  |  | 0 | [15 empty] | 6.36 |  |  |  |  | 2024 | Mousavi Motlagh, S.H., Ghaderi, M., Yasami, N., González, F.J. (2024). Trace and minor elements in the ore minerals: An assessment of geochemical distribution in overprinting epithermal on porphyry mineralization at Chodarchay, NW Iran. Ore Geology Reviews, 168, 106015. |  | IRN
| Chodarchay |  | Epithermal | Porphyry | overprinting epithermal on porphyry Cu-Au | Cu, Au, Ag | Zn, Pb, Bi | Cu, Au, Ag (Zn, Pb, Bi) | Yasami and Ghaderi, 2019 |  |  |  | drill core |  |  |  |  | ore material | drill core | core drilling | mineral separate | [5 empty] | mineralisation | hypogene, supergene | volcanic, volcanoclastic, quartz monzonite |  | chalcopyrite, pyrite, sphalerite, galena, bornite | hypogene sulfide zone, enriched supergene sulfide zone, oxidized and leached zone | vein, replacement, fracture fill | vein, veinlet, dissemination, massive, breccia, open space filling |  |  |  | chalcocite, djurleite, anilite, digenite, covellite, cuprobismuthite, hodrushite, paderaite, aikinite, friedrichite, emplectite, makovickyite, galenobismutite, gustavite, heyrovskyite, neyite, cupropavanite, watanabeite, colusite, quartz | microscopic sections (reflected light) | EPMA | Cameca X100 electron microprobe | Iranian Mineral Processing Research Center (IMPRC), Karaj, Iran | acceleration potential of 20 keV, probe current of 20 nA, beam diameter of 1–5 µm |  | 0.1 |  |  |  | 5.39 |  | 0 | [7 empty] | 0.42 | [17 empty] | 43.2 | [9 empty] | 7.04 | [9 empty] | 0.04 | [17 empty] | 0 | [9 empty] | 0 | [5 empty] | 0.31 | [15 empty] | 28.8 |  | 5.95 |  |  |  | 0.14 | [13 empty] | 0 |  |  |  | 0 | [15 empty] | 6.73 |  |  |  |  | 2024 | Mousavi Motlagh, S.H., Ghaderi, M., Yasami, N., González, F.J. (2024). Trace and minor elements in the ore minerals: An assessment of geochemical distribution in overprinting epithermal on porphyry mineralization at Chodarchay, NW Iran. Ore Geology Reviews, 168, 106015. |  | IRN
| Chodarchay |  | Epithermal | Porphyry | overprinting epithermal on porphyry Cu-Au | Cu, Au, Ag | Zn, Pb, Bi | Cu, Au, Ag (Zn, Pb, Bi) | Yasami and Ghaderi, 2019 |  |  |  | drill core |  |  |  |  | ore material | drill core | core drilling | mineral separate | [5 empty] | mineralisation | hypogene, supergene | volcanic, volcanoclastic, quartz monzonite |  | chalcopyrite, pyrite, sphalerite, galena, bornite | hypogene sulfide zone, enriched supergene sulfide zone, oxidized and leached zone | vein, replacement, fracture fill | vein, veinlet, dissemination, massive, breccia, open space filling |  |  |  | chalcocite, djurleite, anilite, digenite, covellite, cuprobismuthite, hodrushite, paderaite, aikinite, friedrichite, emplectite, makovickyite, galenobismutite, gustavite, heyrovskyite, neyite, cupropavanite, watanabeite, colusite, quartz | microscopic sections (reflected light) | EPMA | Cameca X100 electron microprobe | Iranian Mineral Processing Research Center (IMPRC), Karaj, Iran | acceleration potential of 20 keV, probe current of 20 nA, beam diameter of 1–5 µm |  | 0.1 |  |  |  | 5.93 |  | 0 | [7 empty] | 0.47 | [17 empty] | 42.81 | [9 empty] | 7.07 | [9 empty] | 0.03 | [17 empty] | 0 | [9 empty] | 0 | [5 empty] | 0.5 | [15 empty] | 28.7 |  | 6.04 |  |  |  | 0.12 | [13 empty] | 0 |  |  |  | 0 | [15 empty] | 6.545 |  |  |  |  | 2024 | Mousavi Motlagh, S.H., Ghaderi, M., Yasami, N., González, F.J. (2024). Trace and minor elements in the ore minerals: An assessment of geochemical distribution in overprinting epithermal on porphyry mineralization at Chodarchay, NW Iran. Ore Geology Reviews, 168, 106015. |  | IRN
| Chodarchay |  | Epithermal | Porphyry | overprinting epithermal on porphyry Cu-Au | Cu, Au, Ag | Zn, Pb, Bi | Cu, Au, Ag (Zn, Pb, Bi) | Yasami and Ghaderi, 2019 |  |  |  | drill core |  |  |  |  | ore material | drill core | core drilling | mineral separate | [5 empty] | mineralisation | hypogene, supergene | volcanic, volcanoclastic, quartz monzonite |  | chalcopyrite, pyrite, sphalerite, galena, bornite | hypogene sulfide zone, enriched supergene sulfide zone, oxidized and leached zone | vein, replacement, fracture fill | vein, veinlet, dissemination, massive, breccia, open space filling |  |  |  | chalcocite, djurleite, anilite, digenite, covellite, cuprobismuthite, hodrushite, paderaite, aikinite, friedrichite, emplectite, makovickyite, galenobismutite, gustavite, heyrovskyite, neyite, cupropavanite, watanabeite, colusite, quartz | microscopic sections (reflected light) | EPMA | Cameca X100 electron microprobe | Iranian Mineral Processing Research Center (IMPRC), Karaj, Iran | acceleration potential of 20 keV, probe current of 20 nA, beam diameter of 1–5 µm | [148 empty] | 2024 | Mousavi Motlagh, S.H., Ghaderi, M., Yasami, N., González, F.J. (2024). Trace and minor elements in the ore minerals: An assessment of geochemical distribution in overprinting epithermal on porphyry mineralization at Chodarchay, NW Iran. Ore Geology Reviews, 168, 106015. |  | IRN
| Chodarchay |  | Epithermal | Porphyry | overprinting epithermal on porphyry Cu-Au | Cu, Au, Ag | Zn, Pb, Bi | Cu, Au, Ag (Zn, Pb, Bi) | Yasami and Ghaderi, 2019 |  |  |  | drill core |  |  |  |  | ore material | drill core | core drilling | mineral separate | [5 empty] | mineralisation | hypogene, supergene | volcanic, volcanoclastic, quartz monzonite |  | chalcopyrite, pyrite, sphalerite, galena, bornite | hypogene sulfide zone, enriched supergene sulfide zone, oxidized and leached zone | vein, replacement, fracture fill | vein, veinlet, dissemination, massive, breccia, open space filling |  |  |  | chalcocite, djurleite, anilite, digenite, covellite, cuprobismuthite, hodrushite, paderaite, aikinite, friedrichite, emplectite, makovickyite, galenobismutite, gustavite, heyrovskyite, neyite, cupropavanite, watanabeite, colusite, quartz | microscopic sections (reflected light) | EPMA | Cameca X100 electron microprobe | Iranian Mineral Processing Research Center (IMPRC), Karaj, Iran | acceleration potential of 20 keV, probe current of 20 nA, beam diameter of 1–5 µm |  | 0.39 |  |  |  | 0 |  | 0 | [7 empty] | 22.64 | [17 empty] | 19.23 | [9 empty] | 0.63 | [9 empty] | 0 | [17 empty] | 0 | [9 empty] | 0.01 | [5 empty] | 18.18 | [15 empty] | 19.89 |  | 0 |  |  |  | 0.1 | [13 empty] | 0 |  |  |  | 0 | [15 empty] | 0 |  |  |  |  | 2024 | Mousavi Motlagh, S.H., Ghaderi, M., Yasami, N., González, F.J. (2024). Trace and minor elements in the ore minerals: An assessment of geochemical distribution in overprinting epithermal on porphyry mineralization at Chodarchay, NW Iran. Ore Geology Reviews, 168, 106015. |  | IRN
| Chodarchay |  | Epithermal | Porphyry | overprinting epithermal on porphyry Cu-Au | Cu, Au, Ag | Zn, Pb, Bi | Cu, Au, Ag (Zn, Pb, Bi) | Yasami and Ghaderi, 2019 |  |  |  | drill core |  |  |  |  | ore material | drill core | core drilling | mineral separate | [5 empty] | mineralisation | hypogene, supergene | volcanic, volcanoclastic, quartz monzonite |  | chalcopyrite, pyrite, sphalerite, galena, bornite | hypogene sulfide zone, enriched supergene sulfide zone, oxidized and leached zone | vein, replacement, fracture fill | vein, veinlet, dissemination, massive, breccia, open space filling |  |  |  | chalcocite, djurleite, anilite, digenite, covellite, cuprobismuthite, hodrushite, paderaite, aikinite, friedrichite, emplectite, makovickyite, galenobismutite, gustavite, heyrovskyite, neyite, cupropavanite, watanabeite, colusite, quartz | microscopic sections (reflected light) | EPMA | Cameca X100 electron microprobe | Iranian Mineral Processing Research Center (IMPRC), Karaj, Iran | acceleration potential of 20 keV, probe current of 20 nA, beam diameter of 1–5 µm |  | 0.73 |  |  |  | 2.11 |  | 0 | [7 empty] | 26.52 | [17 empty] | 25.74 | [9 empty] | 14.93 | [9 empty] | 0.01 | [17 empty] | 0.03 | [9 empty] | 0.19 | [5 empty] | 18.75 | [15 empty] | 24.6 |  | 2.36 |  |  |  | 0.19 | [17 empty] | 0.02 | [15 empty] | 3.07 |  |  |  |  | 2024 | Mousavi Motlagh, S.H., Ghaderi, M., Yasami, N., González, F.J. (2024). Trace and minor elements in the ore minerals: An assessment of geochemical distribution in overprinting epithermal on porphyry mineralization at Chodarchay, NW Iran. Ore Geology Reviews, 168, 106015. |  | IRN
| Chodarchay |  | Epithermal | Porphyry | overprinting epithermal on porphyry Cu-Au | Cu, Au, Ag | Zn, Pb, Bi | Cu, Au, Ag (Zn, Pb, Bi) | Yasami and Ghaderi, 2019 |  |  |  | drill core |  |  |  |  | ore material | drill core | core drilling | mineral separate | [5 empty] | mineralisation | hypogene, supergene | volcanic, volcanoclastic, quartz monzonite |  | chalcopyrite, pyrite, sphalerite, galena, bornite | hypogene sulfide zone, enriched supergene sulfide zone, oxidized and leached zone | vein, replacement, fracture fill | vein, veinlet, dissemination, massive, breccia, open space filling |  |  |  | chalcocite, djurleite, anilite, digenite, covellite, cuprobismuthite, hodrushite, paderaite, aikinite, friedrichite, emplectite, makovickyite, galenobismutite, gustavite, heyrovskyite, neyite, cupropavanite, watanabeite, colusite, quartz | microscopic sections (reflected light) | EPMA | Cameca X100 electron microprobe | Iranian Mineral Processing Research Center (IMPRC), Karaj, Iran | acceleration potential of 20 keV, probe current of 20 nA, beam diameter of 1–5 µm |  | 0.56 |  |  |  | 1.05 |  | 0 | [7 empty] | 24.58 | [17 empty] | 19.23 | [9 empty] | 14.93 | [9 empty] | 0.005 | [17 empty] | 0.015 | [9 empty] | 0.1 | [5 empty] | 18.46 | [15 empty] | 22.24 |  | 1.18 |  |  |  | 0.14 | [13 empty] | 0.02 |  |  |  | 0.01 | [15 empty] | 1.535 |  |  |  |  | 2024 | Mousavi Motlagh, S.H., Ghaderi, M., Yasami, N., González, F.J. (2024). Trace and minor elements in the ore minerals: An assessment of geochemical distribution in overprinting epithermal on porphyry mineralization at Chodarchay, NW Iran. Ore Geology Reviews, 168, 106015. |  | IRN
| Chodarchay |  | Epithermal | Porphyry | overprinting epithermal on porphyry Cu-Au | Cu, Au, Ag | Zn, Pb, Bi | Cu, Au, Ag (Zn, Pb, Bi) | Yasami and Ghaderi, 2019 |  |  |  | drill core |  |  |  |  | ore material | drill core | core drilling | mineral separate | [5 empty] | mineralisation | hypogene, supergene | volcanic, volcanoclastic, quartz monzonite |  | chalcopyrite, pyrite, sphalerite, galena, bornite | hypogene sulfide zone, enriched supergene sulfide zone, oxidized and leached zone | vein, replacement, fracture fill | vein, veinlet, dissemination, massive, breccia, open space filling |  |  |  | chalcocite, djurleite, anilite, digenite, covellite, cuprobismuthite, hodrushite, paderaite, aikinite, friedrichite, emplectite, makovickyite, galenobismutite, gustavite, heyrovskyite, neyite, cupropavanite, watanabeite, colusite, quartz | microscopic sections (reflected light) | EPMA | Cameca X100 electron microprobe | Iranian Mineral Processing Research Center (IMPRC), Karaj, Iran | acceleration potential of 20 keV, probe current of 20 nA, beam diameter of 1–5 µm | [148 empty] | 2024 | Mousavi Motlagh, S.H., Ghaderi, M., Yasami, N., González, F.J. (2024). Trace and minor elements in the ore minerals: An assessment of geochemical distribution in overprinting epithermal on porphyry mineralization at Chodarchay, NW Iran. Ore Geology Reviews, 168, 106015. |  | IRN
| Chodarchay |  | Epithermal | Porphyry | overprinting epithermal on porphyry Cu-Au | Cu, Au, Ag | Zn, Pb, Bi | Cu, Au, Ag (Zn, Pb, Bi) | Yasami and Ghaderi, 2019 |  |  |  | drill core |  |  |  |  | ore material | drill core | core drilling | mineral separate | [5 empty] | mineralisation | hypogene, supergene | volcanic, volcanoclastic, quartz monzonite |  | chalcopyrite, pyrite, sphalerite, galena, bornite | hypogene sulfide zone, enriched supergene sulfide zone, oxidized and leached zone | vein, replacement, fracture fill | vein, veinlet, dissemination, massive, breccia, open space filling |  |  |  | chalcocite, djurleite, anilite, digenite, covellite, cuprobismuthite, hodrushite, paderaite, aikinite, friedrichite, emplectite, makovickyite, galenobismutite, gustavite, heyrovskyite, neyite, cupropavanite, watanabeite, colusite, quartz | microscopic sections (reflected light) | EPMA | Cameca X100 electron microprobe | Iranian Mineral Processing Research Center (IMPRC), Karaj, Iran | acceleration potential of 20 keV, probe current of 20 nA, beam diameter of 1–5 µm |  | 0.73 |  |  |  | 0 |  | 0 | [7 empty] | 20.96 | [17 empty] | 21.42 | [9 empty] | 14.65 | [9 empty] | 0.06 | [17 empty] | 0 | [9 empty] | 0 | [5 empty] | 17.51 | [15 empty] | 13.82 |  | 0 |  |  |  | 0.09 | [13 empty] | 0 |  |  |  | 0.02 | [15 empty] | 0 |  |  |  |  | 2024 | Mousavi Motlagh, S.H., Ghaderi, M., Yasami, N., González, F.J. (2024). Trace and minor elements in the ore minerals: An assessment of geochemical distribution in overprinting epithermal on porphyry mineralization at Chodarchay, NW Iran. Ore Geology Reviews, 168, 106015. |  | IRN
| Chodarchay |  | Epithermal | Porphyry | overprinting epithermal on porphyry Cu-Au | Cu, Au, Ag | Zn, Pb, Bi | Cu, Au, Ag (Zn, Pb, Bi) | Yasami and Ghaderi, 2019 |  |  |  | drill core |  |  |  |  | ore material | drill core | core drilling | mineral separate | [5 empty] | mineralisation | hypogene, supergene | volcanic, volcanoclastic, quartz monzonite |  | chalcopyrite, pyrite, sphalerite, galena, bornite | hypogene sulfide zone, enriched supergene sulfide zone, oxidized and leached zone | vein, replacement, fracture fill | vein, veinlet, dissemination, massive, breccia, open space filling |  |  |  | chalcocite, djurleite, anilite, digenite, covellite, cuprobismuthite, hodrushite, paderaite, aikinite, friedrichite, emplectite, makovickyite, galenobismutite, gustavite, heyrovskyite, neyite, cupropavanite, watanabeite, colusite, quartz | microscopic sections (reflected light) | EPMA | Cameca X100 electron microprobe | Iranian Mineral Processing Research Center (IMPRC), Karaj, Iran | acceleration potential of 20 keV, probe current of 20 nA, beam diameter of 1–5 µm | [148 empty] | 2024 | Mousavi Motlagh, S.H., Ghaderi, M., Yasami, N., González, F.J. (2024). Trace and minor elements in the ore minerals: An assessment of geochemical distribution in overprinting epithermal on porphyry mineralization at Chodarchay, NW Iran. Ore Geology Reviews, 168, 106015. |  | IRN
| Chodarchay |  | Epithermal | Porphyry | overprinting epithermal on porphyry Cu-Au | Cu, Au, Ag | Zn, Pb, Bi | Cu, Au, Ag (Zn, Pb, Bi) | Yasami and Ghaderi, 2019 |  |  |  | drill core |  |  |  |  | ore material | drill core | core drilling | mineral separate | [5 empty] | mineralisation | hypogene, supergene | volcanic, volcanoclastic, quartz monzonite |  | chalcopyrite, pyrite, sphalerite, galena, bornite | hypogene sulfide zone, enriched supergene sulfide zone, oxidized and leached zone | vein, replacement, fracture fill | vein, veinlet, dissemination, massive, breccia, open space filling |  |  |  | chalcocite, djurleite, anilite, digenite, covellite, cuprobismuthite, hodrushite, paderaite, aikinite, friedrichite, emplectite, makovickyite, galenobismutite, gustavite, heyrovskyite, neyite, cupropavanite, watanabeite, colusite, quartz | microscopic sections (reflected light) | EPMA | Cameca X100 electron microprobe | Iranian Mineral Processing Research Center (IMPRC), Karaj, Iran | acceleration potential of 20 keV, probe current of 20 nA, beam diameter of 1–5 µm |  | 0.1 |  |  |  | 0 |  | 0 | [7 empty] | 18.1 | [17 empty] | 34.9 | [9 empty] | 0.92 | [9 empty] | 0 | [17 empty] | 0 | [9 empty] | 0 | [5 empty] | 5.06 | [15 empty] | 21.23 |  | 0.06 |  |  |  | 0.04 | [13 empty] | 0 |  |  |  | 0 | [15 empty] | 0 |  |  |  |  | 2024 | Mousavi Motlagh, S.H., Ghaderi, M., Yasami, N., González, F.J. (2024). Trace and minor elements in the ore minerals: An assessment of geochemical distribution in overprinting epithermal on porphyry mineralization at Chodarchay, NW Iran. Ore Geology Reviews, 168, 106015. |  | IRN
| Chodarchay |  | Epithermal | Porphyry | overprinting epithermal on porphyry Cu-Au | Cu, Au, Ag | Zn, Pb, Bi | Cu, Au, Ag (Zn, Pb, Bi) | Yasami and Ghaderi, 2019 |  |  |  | drill core |  |  |  |  | ore material | drill core | core drilling | mineral separate | [5 empty] | mineralisation | hypogene, supergene | volcanic, volcanoclastic, quartz monzonite |  | chalcopyrite, pyrite, sphalerite, galena, bornite | hypogene sulfide zone, enriched supergene sulfide zone, oxidized and leached zone | vein, replacement, fracture fill | vein, veinlet, dissemination, massive, breccia, open space filling |  |  |  | chalcocite, djurleite, anilite, digenite, covellite, cuprobismuthite, hodrushite, paderaite, aikinite, friedrichite, emplectite, makovickyite, galenobismutite, gustavite, heyrovskyite, neyite, cupropavanite, watanabeite, colusite, quartz | microscopic sections (reflected light) | EPMA | Cameca X100 electron microprobe | Iranian Mineral Processing Research Center (IMPRC), Karaj, Iran | acceleration potential of 20 keV, probe current of 20 nA, beam diameter of 1–5 µm |  | 0.38 |  |  |  | 4.25 |  | 0 | [7 empty] | 29.07 | [17 empty] | 35 | [9 empty] | 9.82 | [9 empty] | 0 | [17 empty] | 0.02 | [9 empty] | 0.19 | [5 empty] | 9.18 | [15 empty] | 21.98 |  | 4.29 |  |  |  | 0.14 | [13 empty] | 0 |  |  |  | 0 | [15 empty] | 5.85 |  |  |  |  | 2024 | Mousavi Motlagh, S.H., Ghaderi, M., Yasami, N., González, F.J. (2024). Trace and minor elements in the ore minerals: An assessment of geochemical distribution in overprinting epithermal on porphyry mineralization at Chodarchay, NW Iran. Ore Geology Reviews, 168, 106015. |  | IRN
| Chodarchay |  | Epithermal | Porphyry | overprinting epithermal on porphyry Cu-Au | Cu, Au, Ag | Zn, Pb, Bi | Cu, Au, Ag (Zn, Pb, Bi) | Yasami and Ghaderi, 2019 |  |  |  | drill core |  |  |  |  | ore material | drill core | core drilling | mineral separate | [5 empty] | mineralisation | hypogene, supergene | volcanic, volcanoclastic, quartz monzonite |  | chalcopyrite, pyrite, sphalerite, galena, bornite | hypogene sulfide zone, enriched supergene sulfide zone, oxidized and leached zone | vein, replacement, fracture fill | vein, veinlet, dissemination, massive, breccia, open space filling |  |  |  | chalcocite, djurleite, anilite, digenite, covellite, cuprobismuthite, hodrushite, paderaite, aikinite, friedrichite, emplectite, makovickyite, galenobismutite, gustavite, heyrovskyite, neyite, cupropavanite, watanabeite, colusite, quartz | microscopic sections (reflected light) | EPMA | Cameca X100 electron microprobe | Iranian Mineral Processing Research Center (IMPRC), Karaj, Iran | acceleration potential of 20 keV, probe current of 20 nA, beam diameter of 1–5 µm |  | 0.24 |  |  |  | 2.12 |  | 0 | [7 empty] | 23.58 | [17 empty] | 34.95 | [9 empty] | 5.37 | [9 empty] | 0 | [17 empty] | 0.01 | [9 empty] | 0.1 | [5 empty] | 7.12 | [15 empty] | 21.6 |  | 2.17 |  |  |  | 0.09 | [13 empty] | 0 |  |  |  | 0 | [15 empty] | 2.92 |  |  |  |  | 2024 | Mousavi Motlagh, S.H., Ghaderi, M., Yasami, N., González, F.J. (2024). Trace and minor elements in the ore minerals: An assessment of geochemical distribution in overprinting epithermal on porphyry mineralization at Chodarchay, NW Iran. Ore Geology Reviews, 168, 106015. |  | IRN
| Chodarchay |  | Epithermal | Porphyry | overprinting epithermal on porphyry Cu-Au | Cu, Au, Ag | Zn, Pb, Bi | Cu, Au, Ag (Zn, Pb, Bi) | Yasami and Ghaderi, 2019 |  |  |  | drill core |  |  |  |  | ore material | drill core | core drilling | mineral separate | [5 empty] | mineralisation | hypogene, supergene | volcanic, volcanoclastic, quartz monzonite |  | chalcopyrite, pyrite, sphalerite, galena, bornite | hypogene sulfide zone, enriched supergene sulfide zone, oxidized and leached zone | vein, replacement, fracture fill | vein, veinlet, dissemination, massive, breccia, open space filling |  |  |  | chalcocite, djurleite, anilite, digenite, covellite, cuprobismuthite, hodrushite, paderaite, aikinite, friedrichite, emplectite, makovickyite, galenobismutite, gustavite, heyrovskyite, neyite, cupropavanite, watanabeite, colusite, quartz | microscopic sections (reflected light) | EPMA | Cameca X100 electron microprobe | Iranian Mineral Processing Research Center (IMPRC), Karaj, Iran | acceleration potential of 20 keV, probe current of 20 nA, beam diameter of 1–5 µm | [148 empty] | 2024 | Mousavi Motlagh, S.H., Ghaderi, M., Yasami, N., González, F.J. (2024). Trace and minor elements in the ore minerals: An assessment of geochemical distribution in overprinting epithermal on porphyry mineralization at Chodarchay, NW Iran. Ore Geology Reviews, 168, 106015. |  | IRN
| Chodarchay |  | Epithermal | Porphyry | overprinting epithermal on porphyry Cu-Au | Cu, Au, Ag | Zn, Pb, Bi | Cu, Au, Ag (Zn, Pb, Bi) | Yasami and Ghaderi, 2019 |  |  |  | drill core |  |  |  |  | ore material | drill core | core drilling | mineral separate | [5 empty] | mineralisation | hypogene, supergene | volcanic, volcanoclastic, quartz monzonite |  | chalcopyrite, pyrite, sphalerite, galena, bornite | hypogene sulfide zone, enriched supergene sulfide zone, oxidized and leached zone | vein, replacement, fracture fill | vein, veinlet, dissemination, massive, breccia, open space filling |  |  |  | chalcocite, djurleite, anilite, digenite, covellite, cuprobismuthite, hodrushite, paderaite, aikinite, friedrichite, emplectite, makovickyite, galenobismutite, gustavite, heyrovskyite, neyite, cupropavanite, watanabeite, colusite, quartz | microscopic sections (reflected light) | EPMA | Cameca X100 electron microprobe | Iranian Mineral Processing Research Center (IMPRC), Karaj, Iran | acceleration potential of 20 keV, probe current of 20 nA, beam diameter of 1–5 µm |  | 0.06 |  |  |  | 0 |  | 0 | [7 empty] | 15.89 | [17 empty] | 31.32 | [9 empty] | 0.01 | [9 empty] | 0 | [17 empty] | 0 | [15 empty] | 0 | [15 empty] | 16.55 |  | 0 |  |  |  | 0 | [13 empty] | 0 |  |  |  | 0 | [15 empty] | 0 |  |  |  |  | 2024 | Mousavi Motlagh, S.H., Ghaderi, M., Yasami, N., González, F.J. (2024). Trace and minor elements in the ore minerals: An assessment of geochemical distribution in overprinting epithermal on porphyry mineralization at Chodarchay, NW Iran. Ore Geology Reviews, 168, 106015. |  | IRN
| Chodarchay |  | Epithermal | Porphyry | overprinting epithermal on porphyry Cu-Au | Cu, Au, Ag | Zn, Pb, Bi | Cu, Au, Ag (Zn, Pb, Bi) | Yasami and Ghaderi, 2019 |  |  |  | drill core |  |  |  |  | ore material | drill core | core drilling | mineral separate | [5 empty] | mineralisation | hypogene, supergene | volcanic, volcanoclastic, quartz monzonite |  | chalcopyrite, pyrite, sphalerite, galena, bornite | hypogene sulfide zone, enriched supergene sulfide zone, oxidized and leached zone | vein, replacement, fracture fill | vein, veinlet, dissemination, massive, breccia, open space filling |  |  |  | chalcocite, djurleite, anilite, digenite, covellite, cuprobismuthite, hodrushite, paderaite, aikinite, friedrichite, emplectite, makovickyite, galenobismutite, gustavite, heyrovskyite, neyite, cupropavanite, watanabeite, colusite, quartz | microscopic sections (reflected light) | EPMA | Cameca X100 electron microprobe | Iranian Mineral Processing Research Center (IMPRC), Karaj, Iran | acceleration potential of 20 keV, probe current of 20 nA, beam diameter of 1–5 µm |  | 7.53 |  |  |  | 2.83 |  | 0.06 | [7 empty] | 41.31 | [17 empty] | 42.61 | [9 empty] | 2.73 | [9 empty] | 0.14 | [17 empty] | 0.07 | [15 empty] | 6.28 | [15 empty] | 21.17 |  | 15.53 |  |  |  | 1.48 | [13 empty] | 0.41 |  |  |  | 0.04 | [15 empty] | 7.06 |  |  |  |  | 2024 | Mousavi Motlagh, S.H., Ghaderi, M., Yasami, N., González, F.J. (2024). Trace and minor elements in the ore minerals: An assessment of geochemical distribution in overprinting epithermal on porphyry mineralization at Chodarchay, NW Iran. Ore Geology Reviews, 168, 106015. |  | IRN
| Chodarchay |  | Epithermal | Porphyry | overprinting epithermal on porphyry Cu-Au | Cu, Au, Ag | Zn, Pb, Bi | Cu, Au, Ag (Zn, Pb, Bi) | Yasami and Ghaderi, 2019 |  |  |  | drill core |  |  |  |  | ore material | drill core | core drilling | mineral separate | [5 empty] | mineralisation | hypogene, supergene | volcanic, volcanoclastic, quartz monzonite |  | chalcopyrite, pyrite, sphalerite, galena, bornite | hypogene sulfide zone, enriched supergene sulfide zone, oxidized and leached zone | vein, replacement, fracture fill | vein, veinlet, dissemination, massive, breccia, open space filling |  |  |  | chalcocite, djurleite, anilite, digenite, covellite, cuprobismuthite, hodrushite, paderaite, aikinite, friedrichite, emplectite, makovickyite, galenobismutite, gustavite, heyrovskyite, neyite, cupropavanite, watanabeite, colusite, quartz | microscopic sections (reflected light) | EPMA | Cameca X100 electron microprobe | Iranian Mineral Processing Research Center (IMPRC), Karaj, Iran | acceleration potential of 20 keV, probe current of 20 nA, beam diameter of 1–5 µm |  | 1.45 |  |  |  | 0.39 |  | 0.007 | [7 empty] | 34.62 | [17 empty] | 37.85 | [9 empty] | 0.61 | [9 empty] | 0.03 | [17 empty] | 0.012 | [15 empty] | 0.8 | [15 empty] | 18.93 |  | 2.48 |  |  |  | 0.25 | [13 empty] | 0.04 |  |  |  | 0.01 | [15 empty] | 1.56 |  |  |  |  | 2024 | Mousavi Motlagh, S.H., Ghaderi, M., Yasami, N., González, F.J. (2024). Trace and minor elements in the ore minerals: An assessment of geochemical distribution in overprinting epithermal on porphyry mineralization at Chodarchay, NW Iran. Ore Geology Reviews, 168, 106015. |  | IRN
| Chodarchay |  | Epithermal | Porphyry | overprinting epithermal on porphyry Cu-Au | Cu, Au, Ag | Zn, Pb, Bi | Cu, Au, Ag (Zn, Pb, Bi) | Yasami and Ghaderi, 2019 |  |  |  | drill core |  |  |  |  | ore material | drill core | core drilling | mineral separate | [5 empty] | mineralisation | hypogene, supergene | volcanic, volcanoclastic, quartz monzonite |  | chalcopyrite, pyrite, sphalerite, galena, bornite | hypogene sulfide zone, enriched supergene sulfide zone, oxidized and leached zone | vein, replacement, fracture fill | vein, veinlet, dissemination, massive, breccia, open space filling |  |  |  | chalcocite, djurleite, anilite, digenite, covellite, cuprobismuthite, hodrushite, paderaite, aikinite, friedrichite, emplectite, makovickyite, galenobismutite, gustavite, heyrovskyite, neyite, cupropavanite, watanabeite, colusite, quartz | microscopic sections (reflected light) | EPMA | Cameca X100 electron microprobe | Iranian Mineral Processing Research Center (IMPRC), Karaj, Iran | acceleration potential of 20 keV, probe current of 20 nA, beam diameter of 1–5 µm | [148 empty] | 2024 | Mousavi Motlagh, S.H., Ghaderi, M., Yasami, N., González, F.J. (2024). Trace and minor elements in the ore minerals: An assessment of geochemical distribution in overprinting epithermal on porphyry mineralization at Chodarchay, NW Iran. Ore Geology Reviews, 168, 106015. |  | IRN
| Chodarchay |  | Epithermal | Porphyry | overprinting epithermal on porphyry Cu-Au | Cu, Au, Ag | Zn, Pb, Bi | Cu, Au, Ag (Zn, Pb, Bi) | Yasami and Ghaderi, 2019 |  |  |  | drill core |  |  |  |  | ore material | drill core | core drilling | mineral separate | [5 empty] | mineralisation | hypogene, supergene | volcanic, volcanoclastic, quartz monzonite |  | chalcopyrite, pyrite, sphalerite, galena, bornite | hypogene sulfide zone, enriched supergene sulfide zone, oxidized and leached zone | vein, replacement, fracture fill | vein, veinlet, dissemination, massive, breccia, open space filling |  |  |  | chalcocite, djurleite, anilite, digenite, covellite, cuprobismuthite, hodrushite, paderaite, aikinite, friedrichite, emplectite, makovickyite, galenobismutite, gustavite, heyrovskyite, neyite, cupropavanite, watanabeite, colusite, quartz | microscopic sections (reflected light) | EPMA | Cameca X100 electron microprobe | Iranian Mineral Processing Research Center (IMPRC), Karaj, Iran | acceleration potential of 20 keV, probe current of 20 nA, beam diameter of 1–5 µm |  | 3.52 |  |  |  | 0.1 |  | 0 | [7 empty] | 32.39 | [17 empty] | 22.99 | [9 empty] | 0.56 | [9 empty] | 0 | [17 empty] | 0 | [9 empty] | 0 | [5 empty] | 12.11 | [15 empty] | 17.67 |  | 1.65 |  |  |  | 0.39 | [13 empty] | 0 |  |  |  | 0 | [15 empty] | 1.39 |  |  |  |  | 2024 | Mousavi Motlagh, S.H., Ghaderi, M., Yasami, N., González, F.J. (2024). Trace and minor elements in the ore minerals: An assessment of geochemical distribution in overprinting epithermal on porphyry mineralization at Chodarchay, NW Iran. Ore Geology Reviews, 168, 106015. |  | IRN
| Chodarchay |  | Epithermal | Porphyry | overprinting epithermal on porphyry Cu-Au | Cu, Au, Ag | Zn, Pb, Bi | Cu, Au, Ag (Zn, Pb, Bi) | Yasami and Ghaderi, 2019 |  |  |  | drill core |  |  |  |  | ore material | drill core | core drilling | mineral separate | [5 empty] | mineralisation | hypogene, supergene | volcanic, volcanoclastic, quartz monzonite |  | chalcopyrite, pyrite, sphalerite, galena, bornite | hypogene sulfide zone, enriched supergene sulfide zone, oxidized and leached zone | vein, replacement, fracture fill | vein, veinlet, dissemination, massive, breccia, open space filling |  |  |  | chalcocite, djurleite, anilite, digenite, covellite, cuprobismuthite, hodrushite, paderaite, aikinite, friedrichite, emplectite, makovickyite, galenobismutite, gustavite, heyrovskyite, neyite, cupropavanite, watanabeite, colusite, quartz | microscopic sections (reflected light) | EPMA | Cameca X100 electron microprobe | Iranian Mineral Processing Research Center (IMPRC), Karaj, Iran | acceleration potential of 20 keV, probe current of 20 nA, beam diameter of 1–5 µm |  | 3.99 |  |  |  | 0.53 |  | 0 | [7 empty] | 34.19 | [17 empty] | 23.85 | [9 empty] | 0.84 | [9 empty] | 0.01 | [17 empty] | 0 | [9 empty] | 0 | [5 empty] | 15.12 | [15 empty] | 18.44 |  | 4.78 |  |  |  | 0.43 | [13 empty] | 0.76 |  |  |  | 0.01 | [15 empty] | 2.54 |  |  |  |  | 2024 | Mousavi Motlagh, S.H., Ghaderi, M., Yasami, N., González, F.J. (2024). Trace and minor elements in the ore minerals: An assessment of geochemical distribution in overprinting epithermal on porphyry mineralization at Chodarchay, NW Iran. Ore Geology Reviews, 168, 106015. |  | IRN
| Chodarchay |  | Epithermal | Porphyry | overprinting epithermal on porphyry Cu-Au | Cu, Au, Ag | Zn, Pb, Bi | Cu, Au, Ag (Zn, Pb, Bi) | Yasami and Ghaderi, 2019 |  |  |  | drill core |  |  |  |  | ore material | drill core | core drilling | mineral separate | [5 empty] | mineralisation | hypogene, supergene | volcanic, volcanoclastic, quartz monzonite |  | chalcopyrite, pyrite, sphalerite, galena, bornite | hypogene sulfide zone, enriched supergene sulfide zone, oxidized and leached zone | vein, replacement, fracture fill | vein, veinlet, dissemination, massive, breccia, open space filling |  |  |  | chalcocite, djurleite, anilite, digenite, covellite, cuprobismuthite, hodrushite, paderaite, aikinite, friedrichite, emplectite, makovickyite, galenobismutite, gustavite, heyrovskyite, neyite, cupropavanite, watanabeite, colusite, quartz | microscopic sections (reflected light) | EPMA | Cameca X100 electron microprobe | Iranian Mineral Processing Research Center (IMPRC), Karaj, Iran | acceleration potential of 20 keV, probe current of 20 nA, beam diameter of 1–5 µm |  | 3.75 |  |  |  | 0.31 |  | 0 | [7 empty] | 33.29 | [17 empty] | 23.42 | [9 empty] | 0.7 | [9 empty] | 0.005 | [17 empty] | 0 | [9 empty] | 0 | [5 empty] | 13.61 | [15 empty] | 18.05 |  | 3.21 |  |  |  | 0.41 | [13 empty] | 0.38 |  |  |  | 0.005 | [15 empty] | 1.96 |  |  |  |  | 2024 | Mousavi Motlagh, S.H., Ghaderi, M., Yasami, N., González, F.J. (2024). Trace and minor elements in the ore minerals: An assessment of geochemical distribution in overprinting epithermal on porphyry mineralization at Chodarchay, NW Iran. Ore Geology Reviews, 168, 106015. |  | IRN
| Chodarchay |  | Epithermal | Porphyry | overprinting epithermal on porphyry Cu-Au | Cu, Au, Ag | Zn, Pb, Bi | Cu, Au, Ag (Zn, Pb, Bi) | Yasami and Ghaderi, 2019 |  |  |  | drill core |  |  |  |  | ore material | drill core | core drilling | mineral separate | [5 empty] | mineralisation | hypogene, supergene | volcanic, volcanoclastic, quartz monzonite |  | chalcopyrite, pyrite, sphalerite, galena, bornite | hypogene sulfide zone, enriched supergene sulfide zone, oxidized and leached zone | vein, replacement, fracture fill | vein, veinlet, dissemination, massive, breccia, open space filling |  |  |  | chalcocite, djurleite, anilite, digenite, covellite, cuprobismuthite, hodrushite, paderaite, aikinite, friedrichite, emplectite, makovickyite, galenobismutite, gustavite, heyrovskyite, neyite, cupropavanite, watanabeite, colusite, quartz | microscopic sections (reflected light) | EPMA | Cameca X100 electron microprobe | Iranian Mineral Processing Research Center (IMPRC), Karaj, Iran | acceleration potential of 20 keV, probe current of 20 nA, beam diameter of 1–5 µm | [148 empty] | 2024 | Mousavi Motlagh, S.H., Ghaderi, M., Yasami, N., González, F.J. (2024). Trace and minor elements in the ore minerals: An assessment of geochemical distribution in overprinting epithermal on porphyry mineralization at Chodarchay, NW Iran. Ore Geology Reviews, 168, 106015. |  | IRN
| Chodarchay |  | Epithermal | Porphyry | overprinting epithermal on porphyry Cu-Au | Cu, Au, Ag | Zn, Pb, Bi | Cu, Au, Ag (Zn, Pb, Bi) | Yasami and Ghaderi, 2019 |  |  |  | drill core |  |  |  |  | ore material | drill core | core drilling | mineral separate | [5 empty] | mineralisation | hypogene, supergene | volcanic, volcanoclastic, quartz monzonite |  | chalcopyrite, pyrite, sphalerite, galena, bornite | hypogene sulfide zone, enriched supergene sulfide zone, oxidized and leached zone | vein, replacement, fracture fill | vein, veinlet, dissemination, massive, breccia, open space filling |  |  |  | chalcocite, djurleite, anilite, digenite, covellite, cuprobismuthite, hodrushite, paderaite, aikinite, friedrichite, emplectite, makovickyite, galenobismutite, gustavite, heyrovskyite, neyite, cupropavanite, watanabeite, colusite, quartz | microscopic sections (reflected light) | EPMA | Cameca X100 electron microprobe | Iranian Mineral Processing Research Center (IMPRC), Karaj, Iran | acceleration potential of 20 keV, probe current of 20 nA, beam diameter of 1–5 µm |  | 0 |  |  |  | 0 |  | 0 | [7 empty] | 29.95 | [17 empty] | 8.4 | [9 empty] | 0.05 | [9 empty] | 0 | [17 empty] | 0 | [9 empty] | 0 | [5 empty] | 29.46 | [15 empty] | 14.52 |  | 0 |  |  |  | 0.01 | [13 empty] | 0 |  |  |  | 0 | [15 empty] | 0 |  |  |  |  | 2024 | Mousavi Motlagh, S.H., Ghaderi, M., Yasami, N., González, F.J. (2024). Trace and minor elements in the ore minerals: An assessment of geochemical distribution in overprinting epithermal on porphyry mineralization at Chodarchay, NW Iran. Ore Geology Reviews, 168, 106015. |  | IRN
| Chodarchay |  | Epithermal | Porphyry | overprinting epithermal on porphyry Cu-Au | Cu, Au, Ag | Zn, Pb, Bi | Cu, Au, Ag (Zn, Pb, Bi) | Yasami and Ghaderi, 2019 |  |  |  | drill core |  |  |  |  | ore material | drill core | core drilling | mineral separate | [5 empty] | mineralisation | hypogene, supergene | volcanic, volcanoclastic, quartz monzonite |  | chalcopyrite, pyrite, sphalerite, galena, bornite | hypogene sulfide zone, enriched supergene sulfide zone, oxidized and leached zone | vein, replacement, fracture fill | vein, veinlet, dissemination, massive, breccia, open space filling |  |  |  | chalcocite, djurleite, anilite, digenite, covellite, cuprobismuthite, hodrushite, paderaite, aikinite, friedrichite, emplectite, makovickyite, galenobismutite, gustavite, heyrovskyite, neyite, cupropavanite, watanabeite, colusite, quartz | microscopic sections (reflected light) | EPMA | Cameca X100 electron microprobe | Iranian Mineral Processing Research Center (IMPRC), Karaj, Iran | acceleration potential of 20 keV, probe current of 20 nA, beam diameter of 1–5 µm |  | 2.74 |  |  |  | 0.06 |  | 0.08 | [7 empty] | 39.81 | [17 empty] | 12.27 | [9 empty] | 4.83 | [9 empty] | 0.08 | [17 empty] | 0.07 | [9 empty] | 0.23 | [5 empty] | 36.55 | [15 empty] | 16.8 |  | 0.01 |  |  |  | 0.36 | [13 empty] | 0.3 |  |  |  | 0.04 | [15 empty] | 0.17 |  |  |  |  | 2024 | Mousavi Motlagh, S.H., Ghaderi, M., Yasami, N., González, F.J. (2024). Trace and minor elements in the ore minerals: An assessment of geochemical distribution in overprinting epithermal on porphyry mineralization at Chodarchay, NW Iran. Ore Geology Reviews, 168, 106015. |  | IRN
| Chodarchay |  | Epithermal | Porphyry | overprinting epithermal on porphyry Cu-Au | Cu, Au, Ag | Zn, Pb, Bi | Cu, Au, Ag (Zn, Pb, Bi) | Yasami and Ghaderi, 2019 |  |  |  | drill core |  |  |  |  | ore material | drill core | core drilling | mineral separate | [5 empty] | mineralisation | hypogene, supergene | volcanic, volcanoclastic, quartz monzonite |  | chalcopyrite, pyrite, sphalerite, galena, bornite | hypogene sulfide zone, enriched supergene sulfide zone, oxidized and leached zone | vein, replacement, fracture fill | vein, veinlet, dissemination, massive, breccia, open space filling |  |  |  | chalcocite, djurleite, anilite, digenite, covellite, cuprobismuthite, hodrushite, paderaite, aikinite, friedrichite, emplectite, makovickyite, galenobismutite, gustavite, heyrovskyite, neyite, cupropavanite, watanabeite, colusite, quartz | microscopic sections (reflected light) | EPMA | Cameca X100 electron microprobe | Iranian Mineral Processing Research Center (IMPRC), Karaj, Iran | acceleration potential of 20 keV, probe current of 20 nA, beam diameter of 1–5 µm |  | 0.48 |  |  |  | 0.006 |  | 0.025 | [7 empty] | 34.59 | [17 empty] | 10.45 | [9 empty] | 1.79 | [9 empty] | 0.02 | [17 empty] | 0.014 | [9 empty] | 0.04 | [5 empty] | 34.35 | [15 empty] | 15.89 |  | 0.001 |  |  |  | 0.214 | [13 empty] | 0.03 |  |  |  | 0.013 | [15 empty] | 0.06 |  |  |  |  | 2024 | Mousavi Motlagh, S.H., Ghaderi, M., Yasami, N., González, F.J. (2024). Trace and minor elements in the ore minerals: An assessment of geochemical distribution in overprinting epithermal on porphyry mineralization at Chodarchay, NW Iran. Ore Geology Reviews, 168, 106015. |  | IRN
| Chodarchay |  | Epithermal | Porphyry | overprinting epithermal on porphyry Cu-Au | Cu, Au, Ag | Zn, Pb, Bi | Cu, Au, Ag (Zn, Pb, Bi) | Yasami and Ghaderi, 2019 |  |  |  | drill core |  |  |  |  | ore material | drill core | core drilling | mineral separate | [5 empty] | mineralisation | hypogene, supergene | volcanic, volcanoclastic, quartz monzonite |  | chalcopyrite, pyrite, sphalerite, galena, bornite | hypogene sulfide zone, enriched supergene sulfide zone, oxidized and leached zone | vein, replacement, fracture fill | vein, veinlet, dissemination, massive, breccia, open space filling |  |  |  | chalcocite, djurleite, anilite, digenite, covellite, cuprobismuthite, hodrushite, paderaite, aikinite, friedrichite, emplectite, makovickyite, galenobismutite, gustavite, heyrovskyite, neyite, cupropavanite, watanabeite, colusite, quartz | microscopic sections (reflected light) | EPMA | Cameca X100 electron microprobe | Iranian Mineral Processing Research Center (IMPRC), Karaj, Iran | acceleration potential of 20 keV, probe current of 20 nA, beam diameter of 1–5 µm | [148 empty] | 2024 | Mousavi Motlagh, S.H., Ghaderi, M., Yasami, N., González, F.J. (2024). Trace and minor elements in the ore minerals: An assessment of geochemical distribution in overprinting epithermal on porphyry mineralization at Chodarchay, NW Iran. Ore Geology Reviews, 168, 106015. |  | IRN
| Chodarchay |  | Epithermal | Porphyry | overprinting epithermal on porphyry Cu-Au | Cu, Au, Ag | Zn, Pb, Bi | Cu, Au, Ag (Zn, Pb, Bi) | Yasami and Ghaderi, 2019 |  |  |  | drill core |  |  |  |  | ore material | drill core | core drilling | mineral separate | [5 empty] | mineralisation | hypogene, supergene | volcanic, volcanoclastic, quartz monzonite |  | chalcopyrite, pyrite, sphalerite, galena, bornite | hypogene sulfide zone, enriched supergene sulfide zone, oxidized and leached zone | vein, replacement, fracture fill | vein, veinlet, dissemination, massive, breccia, open space filling |  |  |  | chalcocite, djurleite, anilite, digenite, covellite, cuprobismuthite, hodrushite, paderaite, aikinite, friedrichite, emplectite, makovickyite, galenobismutite, gustavite, heyrovskyite, neyite, cupropavanite, watanabeite, colusite, quartz | microscopic sections (reflected light) | EPMA | Cameca X100 electron microprobe | Iranian Mineral Processing Research Center (IMPRC), Karaj, Iran | acceleration potential of 20 keV, probe current of 20 nA, beam diameter of 1–5 µm |  | 9.71 |  |  |  | 0 |  | 0 | [7 empty] | 45.85 | [17 empty] | 15.04 | [9 empty] | 1.11 | [9 empty] | 0 | [17 empty] | 0.02 | [9 empty] | 0 | [5 empty] | 10.45 | [15 empty] | 16.29 |  | 0 |  |  |  | 0.49 | [13 empty] | 0 |  |  |  | 0 | [15 empty] | 0.1 |  |  |  |  | 2024 | Mousavi Motlagh, S.H., Ghaderi, M., Yasami, N., González, F.J. (2024). Trace and minor elements in the ore minerals: An assessment of geochemical distribution in overprinting epithermal on porphyry mineralization at Chodarchay, NW Iran. Ore Geology Reviews, 168, 106015. |  | IRN
| Chodarchay |  | Epithermal | Porphyry | overprinting epithermal on porphyry Cu-Au | Cu, Au, Ag | Zn, Pb, Bi | Cu, Au, Ag (Zn, Pb, Bi) | Yasami and Ghaderi, 2019 |  |  |  | drill core |  |  |  |  | ore material | drill core | core drilling | mineral separate | [5 empty] | mineralisation | hypogene, supergene | volcanic, volcanoclastic, quartz monzonite |  | chalcopyrite, pyrite, sphalerite, galena, bornite | hypogene sulfide zone, enriched supergene sulfide zone, oxidized and leached zone | vein, replacement, fracture fill | vein, veinlet, dissemination, massive, breccia, open space filling |  |  |  | chalcocite, djurleite, anilite, digenite, covellite, cuprobismuthite, hodrushite, paderaite, aikinite, friedrichite, emplectite, makovickyite, galenobismutite, gustavite, heyrovskyite, neyite, cupropavanite, watanabeite, colusite, quartz | microscopic sections (reflected light) | EPMA | Cameca X100 electron microprobe | Iranian Mineral Processing Research Center (IMPRC), Karaj, Iran | acceleration potential of 20 keV, probe current of 20 nA, beam diameter of 1–5 µm | [148 empty] | 2024 | Mousavi Motlagh, S.H., Ghaderi, M., Yasami, N., González, F.J. (2024). Trace and minor elements in the ore minerals: An assessment of geochemical distribution in overprinting epithermal on porphyry mineralization at Chodarchay, NW Iran. Ore Geology Reviews, 168, 106015. |  | IRN
| Chodarchay |  | Epithermal | Porphyry | overprinting epithermal on porphyry Cu-Au | Cu, Au, Ag | Zn, Pb, Bi | Cu, Au, Ag (Zn, Pb, Bi) | Yasami and Ghaderi, 2019 |  |  |  | drill core |  |  |  |  | ore material | drill core | core drilling | mineral separate | [5 empty] | mineralisation | hypogene, supergene | volcanic, volcanoclastic, quartz monzonite |  | chalcopyrite, pyrite, sphalerite, galena, bornite | hypogene sulfide zone, enriched supergene sulfide zone, oxidized and leached zone | vein, replacement, fracture fill | vein, veinlet, dissemination, massive, breccia, open space filling |  |  |  | chalcocite, djurleite, anilite, digenite, covellite, cuprobismuthite, hodrushite, paderaite, aikinite, friedrichite, emplectite, makovickyite, galenobismutite, gustavite, heyrovskyite, neyite, cupropavanite, watanabeite, colusite, quartz | microscopic sections (reflected light) | EPMA | Cameca X100 electron microprobe | Iranian Mineral Processing Research Center (IMPRC), Karaj, Iran | acceleration potential of 20 keV, probe current of 20 nA, beam diameter of 1–5 µm |  | 0 |  |  |  | 0 |  | 0 | [7 empty] | 53.95 | [17 empty] | 7.26 | [9 empty] | 0.54 | [9 empty] | 0 | [17 empty] | 0 | [9 empty] | 0 | [5 empty] | 12.15 | [15 empty] | 17.43 |  | 0.01 |  |  |  | 0.35 | [13 empty] | 0 |  |  |  | 0.03 | [15 empty] | 0 |  |  |  |  | 2024 | Mousavi Motlagh, S.H., Ghaderi, M., Yasami, N., González, F.J. (2024). Trace and minor elements in the ore minerals: An assessment of geochemical distribution in overprinting epithermal on porphyry mineralization at Chodarchay, NW Iran. Ore Geology Reviews, 168, 106015. |  | IRN
| Chodarchay |  | Epithermal | Porphyry | overprinting epithermal on porphyry Cu-Au | Cu, Au, Ag | Zn, Pb, Bi | Cu, Au, Ag (Zn, Pb, Bi) | Yasami and Ghaderi, 2019 |  |  |  | drill core |  |  |  |  | ore material | drill core | core drilling | mineral separate | [5 empty] | mineralisation | hypogene, supergene | volcanic, volcanoclastic, quartz monzonite |  | chalcopyrite, pyrite, sphalerite, galena, bornite | hypogene sulfide zone, enriched supergene sulfide zone, oxidized and leached zone | vein, replacement, fracture fill | vein, veinlet, dissemination, massive, breccia, open space filling |  |  |  | chalcocite, djurleite, anilite, digenite, covellite, cuprobismuthite, hodrushite, paderaite, aikinite, friedrichite, emplectite, makovickyite, galenobismutite, gustavite, heyrovskyite, neyite, cupropavanite, watanabeite, colusite, quartz | microscopic sections (reflected light) | EPMA | Cameca X100 electron microprobe | Iranian Mineral Processing Research Center (IMPRC), Karaj, Iran | acceleration potential of 20 keV, probe current of 20 nA, beam diameter of 1–5 µm |  | 0.1 |  |  |  | 0 |  | 0 | [7 empty] | 57.36 | [17 empty] | 10.43 | [9 empty] | 2.64 | [9 empty] | 0 | [17 empty] | 0.01 | [9 empty] | 0.21 | [5 empty] | 15.86 | [15 empty] | 17.83 |  | 0.06 |  |  |  | 0.37 | [13 empty] | 0.04 |  |  |  | 0.05 | [15 empty] | 0 |  |  |  |  | 2024 | Mousavi Motlagh, S.H., Ghaderi, M., Yasami, N., González, F.J. (2024). Trace and minor elements in the ore minerals: An assessment of geochemical distribution in overprinting epithermal on porphyry mineralization at Chodarchay, NW Iran. Ore Geology Reviews, 168, 106015. |  | IRN
| Chodarchay |  | Epithermal | Porphyry | overprinting epithermal on porphyry Cu-Au | Cu, Au, Ag | Zn, Pb, Bi | Cu, Au, Ag (Zn, Pb, Bi) | Yasami and Ghaderi, 2019 |  |  |  | drill core |  |  |  |  | ore material | drill core | core drilling | mineral separate | [5 empty] | mineralisation | hypogene, supergene | volcanic, volcanoclastic, quartz monzonite |  | chalcopyrite, pyrite, sphalerite, galena, bornite | hypogene sulfide zone, enriched supergene sulfide zone, oxidized and leached zone | vein, replacement, fracture fill | vein, veinlet, dissemination, massive, breccia, open space filling |  |  |  | chalcocite, djurleite, anilite, digenite, covellite, cuprobismuthite, hodrushite, paderaite, aikinite, friedrichite, emplectite, makovickyite, galenobismutite, gustavite, heyrovskyite, neyite, cupropavanite, watanabeite, colusite, quartz | microscopic sections (reflected light) | EPMA | Cameca X100 electron microprobe | Iranian Mineral Processing Research Center (IMPRC), Karaj, Iran | acceleration potential of 20 keV, probe current of 20 nA, beam diameter of 1–5 µm |  | 0.05 |  |  |  | 0 |  | 0 | [7 empty] | 55.65 | [17 empty] | 8.845 | [9 empty] | 1.59 | [9 empty] | 0 | [17 empty] | 0.005 | [9 empty] | 0.1 | [5 empty] | 14 | [15 empty] | 17.63 |  | 0.035 | [17 empty] | 0.02 |  |  |  | 0.04 | [15 empty] | 0 |  |  |  |  | 2024 | Mousavi Motlagh, S.H., Ghaderi, M., Yasami, N., González, F.J. (2024). Trace and minor elements in the ore minerals: An assessment of geochemical distribution in overprinting epithermal on porphyry mineralization at Chodarchay, NW Iran. Ore Geology Reviews, 168, 106015. |  | IRN
| Chodarchay |  | Epithermal | Porphyry | overprinting epithermal on porphyry Cu-Au | Cu, Au, Ag | Zn, Pb, Bi | Cu, Au, Ag (Zn, Pb, Bi) | Yasami and Ghaderi, 2019 |  |  |  | drill core |  |  |  |  | ore material | drill core | core drilling | mineral separate | [5 empty] | mineralisation | hypogene, supergene | volcanic, volcanoclastic, quartz monzonite |  | chalcopyrite, pyrite, sphalerite, galena, bornite | hypogene sulfide zone, enriched supergene sulfide zone, oxidized and leached zone | vein, replacement, fracture fill | vein, veinlet, dissemination, massive, breccia, open space filling |  |  |  | chalcocite, djurleite, anilite, digenite, covellite, cuprobismuthite, hodrushite, paderaite, aikinite, friedrichite, emplectite, makovickyite, galenobismutite, gustavite, heyrovskyite, neyite, cupropavanite, watanabeite, colusite, quartz | microscopic sections (reflected light) | EPMA | Cameca X100 electron microprobe | Iranian Mineral Processing Research Center (IMPRC), Karaj, Iran | acceleration potential of 20 keV, probe current of 20 nA, beam diameter of 1–5 µm | [148 empty] | 2024 | Mousavi Motlagh, S.H., Ghaderi, M., Yasami, N., González, F.J. (2024). Trace and minor elements in the ore minerals: An assessment of geochemical distribution in overprinting epithermal on porphyry mineralization at Chodarchay, NW Iran. Ore Geology Reviews, 168, 106015. |  | IRN
| Chodarchay |  | Epithermal | Porphyry | overprinting epithermal on porphyry Cu-Au | Cu, Au, Ag | Zn, Pb, Bi | Cu, Au, Ag (Zn, Pb, Bi) | Yasami and Ghaderi, 2019 |  |  |  | drill core |  |  |  |  | ore material | drill core | core drilling | mineral separate | [5 empty] | mineralisation | hypogene, supergene | volcanic, volcanoclastic, quartz monzonite |  | chalcopyrite, pyrite, sphalerite, galena, bornite | hypogene sulfide zone, enriched supergene sulfide zone, oxidized and leached zone | vein, replacement, fracture fill | vein, veinlet, dissemination, massive, breccia, open space filling |  |  |  | chalcocite, djurleite, anilite, digenite, covellite, cuprobismuthite, hodrushite, paderaite, aikinite, friedrichite, emplectite, makovickyite, galenobismutite, gustavite, heyrovskyite, neyite, cupropavanite, watanabeite, colusite, quartz | microscopic sections (reflected light) | EPMA | Cameca X100 electron microprobe | Iranian Mineral Processing Research Center (IMPRC), Karaj, Iran | acceleration potential of 20 keV, probe current of 20 nA, beam diameter of 1–5 µm |  | 0.02 |  |  |  | 0 |  | 0 | [7 empty] | 49.85 | [17 empty] | 5.95 | [9 empty] | 0.22 | [9 empty] | 0.04 | [17 empty] | 0 | [9 empty] | 0 | [5 empty] | 20.95 | [15 empty] | 17.88 |  | 0 |  |  |  | 0.36 | [13 empty] | 0 |  |  |  | 0.02 | [15 empty] | 0.02 |  |  |  |  | 2024 | Mousavi Motlagh, S.H., Ghaderi, M., Yasami, N., González, F.J. (2024). Trace and minor elements in the ore minerals: An assessment of geochemical distribution in overprinting epithermal on porphyry mineralization at Chodarchay, NW Iran. Ore Geology Reviews, 168, 106015. |  | IRN
| Chodarchay |  | Epithermal | Porphyry | overprinting epithermal on porphyry Cu-Au | Cu, Au, Ag | Zn, Pb, Bi | Cu, Au, Ag (Zn, Pb, Bi) | Yasami and Ghaderi, 2019 |  |  |  | drill core |  |  |  |  | ore material | drill core | core drilling | mineral separate | [5 empty] | mineralisation | hypogene, supergene | volcanic, volcanoclastic, quartz monzonite |  | chalcopyrite, pyrite, sphalerite, galena, bornite | hypogene sulfide zone, enriched supergene sulfide zone, oxidized and leached zone | vein, replacement, fracture fill | vein, veinlet, dissemination, massive, breccia, open space filling |  |  |  | chalcocite, djurleite, anilite, digenite, covellite, cuprobismuthite, hodrushite, paderaite, aikinite, friedrichite, emplectite, makovickyite, galenobismutite, gustavite, heyrovskyite, neyite, cupropavanite, watanabeite, colusite, quartz | microscopic sections (reflected light) | EPMA | Cameca X100 electron microprobe | Iranian Mineral Processing Research Center (IMPRC), Karaj, Iran | acceleration potential of 20 keV, probe current of 20 nA, beam diameter of 1–5 µm | [148 empty] | 2024 | Mousavi Motlagh, S.H., Ghaderi, M., Yasami, N., González, F.J. (2024). Trace and minor elements in the ore minerals: An assessment of geochemical distribution in overprinting epithermal on porphyry mineralization at Chodarchay, NW Iran. Ore Geology Reviews, 168, 106015. |  | IRN
| Chodarchay |  | Epithermal | Porphyry | overprinting epithermal on porphyry Cu-Au | Cu, Au, Ag | Zn, Pb, Bi | Cu, Au, Ag (Zn, Pb, Bi) | Yasami and Ghaderi, 2019 |  |  |  | drill core |  |  |  |  | ore material | drill core | core drilling | mineral separate | [5 empty] | mineralisation | hypogene, supergene | volcanic, volcanoclastic, quartz monzonite |  | chalcopyrite, pyrite, sphalerite, galena, bornite | hypogene sulfide zone, enriched supergene sulfide zone, oxidized and leached zone | vein, replacement, fracture fill | vein, veinlet, dissemination, massive, breccia, open space filling |  |  |  | chalcocite, djurleite, anilite, digenite, covellite, cuprobismuthite, hodrushite, paderaite, aikinite, friedrichite, emplectite, makovickyite, galenobismutite, gustavite, heyrovskyite, neyite, cupropavanite, watanabeite, colusite, quartz | microscopic sections (reflected light) | EPMA | Cameca X100 electron microprobe | Iranian Mineral Processing Research Center (IMPRC), Karaj, Iran | acceleration potential of 20 keV, probe current of 20 nA, beam diameter of 1–5 µm |  | 7 |  |  |  | 0 |  | 0 | [7 empty] | 41.26 | [17 empty] | 7.77 | [9 empty] | 0 | [9 empty] | 0 | [17 empty] | 0 | [9 empty] | 0 | [5 empty] | 18.73 | [15 empty] | 16.35 |  | 0 |  |  |  | 0.3 | [13 empty] | 0 |  |  |  | 0 | [15 empty] | 0 |  |  |  |  | 2024 | Mousavi Motlagh, S.H., Ghaderi, M., Yasami, N., González, F.J. (2024). Trace and minor elements in the ore minerals: An assessment of geochemical distribution in overprinting epithermal on porphyry mineralization at Chodarchay, NW Iran. Ore Geology Reviews, 168, 106015. |  | IRN
| Chodarchay |  | Epithermal | Porphyry | overprinting epithermal on porphyry Cu-Au | Cu, Au, Ag | Zn, Pb, Bi | Cu, Au, Ag (Zn, Pb, Bi) | Yasami and Ghaderi, 2019 |  |  |  | drill core |  |  |  |  | ore material | drill core | core drilling | mineral separate | [5 empty] | mineralisation | hypogene, supergene | volcanic, volcanoclastic, quartz monzonite |  | chalcopyrite, pyrite, sphalerite, galena, bornite | hypogene sulfide zone, enriched supergene sulfide zone, oxidized and leached zone | vein, replacement, fracture fill | vein, veinlet, dissemination, massive, breccia, open space filling |  |  |  | chalcocite, djurleite, anilite, digenite, covellite, cuprobismuthite, hodrushite, paderaite, aikinite, friedrichite, emplectite, makovickyite, galenobismutite, gustavite, heyrovskyite, neyite, cupropavanite, watanabeite, colusite, quartz | microscopic sections (reflected light) | EPMA | Cameca X100 electron microprobe | Iranian Mineral Processing Research Center (IMPRC), Karaj, Iran | acceleration potential of 20 keV, probe current of 20 nA, beam diameter of 1–5 µm |  | 7.74 |  |  |  | 0.04 |  | 0.11 | [7 empty] | 47.47 | [17 empty] | 7.86 | [9 empty] | 0.2 | [9 empty] | 0 | [17 empty] | 0 | [9 empty] | 0 | [5 empty] | 24.55 | [15 empty] | 16.36 |  | 0 |  |  |  | 0.42 | [13 empty] | 0.2 |  |  |  | 0.03 | [15 empty] | 0.07 |  |  |  |  | 2024 | Mousavi Motlagh, S.H., Ghaderi, M., Yasami, N., González, F.J. (2024). Trace and minor elements in the ore minerals: An assessment of geochemical distribution in overprinting epithermal on porphyry mineralization at Chodarchay, NW Iran. Ore Geology Reviews, 168, 106015. |  | IRN
| Chodarchay |  | Epithermal | Porphyry | overprinting epithermal on porphyry Cu-Au | Cu, Au, Ag | Zn, Pb, Bi | Cu, Au, Ag (Zn, Pb, Bi) | Yasami and Ghaderi, 2019 |  |  |  | drill core |  |  |  |  | ore material | drill core | core drilling | mineral separate | [5 empty] | mineralisation | hypogene, supergene | volcanic, volcanoclastic, quartz monzonite |  | chalcopyrite, pyrite, sphalerite, galena, bornite | hypogene sulfide zone, enriched supergene sulfide zone, oxidized and leached zone | vein, replacement, fracture fill | vein, veinlet, dissemination, massive, breccia, open space filling |  |  |  | chalcocite, djurleite, anilite, digenite, covellite, cuprobismuthite, hodrushite, paderaite, aikinite, friedrichite, emplectite, makovickyite, galenobismutite, gustavite, heyrovskyite, neyite, cupropavanite, watanabeite, colusite, quartz | microscopic sections (reflected light) | EPMA | Cameca X100 electron microprobe | Iranian Mineral Processing Research Center (IMPRC), Karaj, Iran | acceleration potential of 20 keV, probe current of 20 nA, beam diameter of 1–5 µm |  | 7.37 |  |  |  | 0.02 |  | 0.055 | [7 empty] | 44.36 | [17 empty] | 7.81 | [9 empty] | 0.1 | [9 empty] | 0 | [17 empty] | 0 | [9 empty] | 0 | [5 empty] | 21.64 | [15 empty] | 16.35 |  | 0 |  |  |  | 0.36 | [13 empty] | 0.1 |  |  |  | 0.015 | [15 empty] | 0.035 |  |  |  |  | 2024 | Mousavi Motlagh, S.H., Ghaderi, M., Yasami, N., González, F.J. (2024). Trace and minor elements in the ore minerals: An assessment of geochemical distribution in overprinting epithermal on porphyry mineralization at Chodarchay, NW Iran. Ore Geology Reviews, 168, 106015. |  | IRN
| Chodarchay |  | Epithermal | Porphyry | overprinting epithermal on porphyry Cu-Au | Cu, Au, Ag | Zn, Pb, Bi | Cu, Au, Ag (Zn, Pb, Bi) | Yasami and Ghaderi, 2019 |  |  |  | drill core |  |  |  |  | ore material | drill core | core drilling | mineral separate | [5 empty] | mineralisation | hypogene, supergene | volcanic, volcanoclastic, quartz monzonite |  | chalcopyrite, pyrite, sphalerite, galena, bornite | hypogene sulfide zone, enriched supergene sulfide zone, oxidized and leached zone | vein, replacement, fracture fill | vein, veinlet, dissemination, massive, breccia, open space filling |  |  |  | chalcocite, djurleite, anilite, digenite, covellite, cuprobismuthite, hodrushite, paderaite, aikinite, friedrichite, emplectite, makovickyite, galenobismutite, gustavite, heyrovskyite, neyite, cupropavanite, watanabeite, colusite, quartz | microscopic sections (reflected light) | EPMA | Cameca X100 electron microprobe | Iranian Mineral Processing Research Center (IMPRC), Karaj, Iran | acceleration potential of 20 keV, probe current of 20 nA, beam diameter of 1–5 µm | [148 empty] | 2024 | Mousavi Motlagh, S.H., Ghaderi, M., Yasami, N., González, F.J. (2024). Trace and minor elements in the ore minerals: An assessment of geochemical distribution in overprinting epithermal on porphyry mineralization at Chodarchay, NW Iran. Ore Geology Reviews, 168, 106015. |  | IRN
| Chodarchay |  | Epithermal | Porphyry | overprinting epithermal on porphyry Cu-Au | Cu, Au, Ag | Zn, Pb, Bi | Cu, Au, Ag (Zn, Pb, Bi) | Yasami and Ghaderi, 2019 |  |  |  | drill core |  |  |  |  | ore material | drill core | core drilling | mineral separate | [5 empty] | mineralisation | hypogene, supergene | volcanic, volcanoclastic, quartz monzonite |  | chalcopyrite, pyrite, sphalerite, galena, bornite | hypogene sulfide zone, enriched supergene sulfide zone, oxidized and leached zone | vein, replacement, fracture fill | vein, veinlet, dissemination, massive, breccia, open space filling |  |  |  | chalcocite, djurleite, anilite, digenite, covellite, cuprobismuthite, hodrushite, paderaite, aikinite, friedrichite, emplectite, makovickyite, galenobismutite, gustavite, heyrovskyite, neyite, cupropavanite, watanabeite, colusite, quartz | microscopic sections (reflected light) | EPMA | Cameca X100 electron microprobe | Iranian Mineral Processing Research Center (IMPRC), Karaj, Iran | acceleration potential of 20 keV, probe current of 20 nA, beam diameter of 1–5 µm |  | 4.33 |  |  |  | 0 |  | 0 | [7 empty] | 26.93 | [17 empty] | 5.01 | [9 empty] | 0.38 | [9 empty] | 0 | [17 empty] | 0.02 | [9 empty] | 0 | [5 empty] | 47.87 | [15 empty] | 12.43 |  | 0.09 |  |  |  | 0.41 | [13 empty] | 0.35 |  |  |  | 0 | [15 empty] | 0.03 |  |  |  |  | 2024 | Mousavi Motlagh, S.H., Ghaderi, M., Yasami, N., González, F.J. (2024). Trace and minor elements in the ore minerals: An assessment of geochemical distribution in overprinting epithermal on porphyry mineralization at Chodarchay, NW Iran. Ore Geology Reviews, 168, 106015. |  | IRN
| Chodarchay |  | Epithermal | Porphyry | overprinting epithermal on porphyry Cu-Au | Cu, Au, Ag | Zn, Pb, Bi | Cu, Au, Ag (Zn, Pb, Bi) | Yasami and Ghaderi, 2019 |  |  |  | drill core |  |  |  |  | ore material | drill core | core drilling | mineral separate | [5 empty] | mineralisation | hypogene, supergene | volcanic, volcanoclastic, quartz monzonite |  | chalcopyrite, pyrite, sphalerite, galena, bornite | hypogene sulfide zone, enriched supergene sulfide zone, oxidized and leached zone | vein, replacement, fracture fill | vein, veinlet, dissemination, massive, breccia, open space filling |  |  |  | chalcocite, djurleite, anilite, digenite, covellite, cuprobismuthite, hodrushite, paderaite, aikinite, friedrichite, emplectite, makovickyite, galenobismutite, gustavite, heyrovskyite, neyite, cupropavanite, watanabeite, colusite, quartz | microscopic sections (reflected light) | EMPA, ICP-OES | Cameca X100 electron microprobe | Iranian Mineral Processing Research Center (IMPRC), Karaj, Iran | acceleration potential of 20 keV, probe current of 20 nA, beam diameter of 1–5 µm | [148 empty] | 2024 | Mousavi Motlagh, S.H., Ghaderi, M., Yasami, N., González, F.J. (2024). Trace and minor elements in the ore minerals: An assessment of geochemical distribution in overprinting epithermal on porphyry mineralization at Chodarchay, NW Iran. Ore Geology Reviews, 168, 106015. |  | IRN
| Chodarchay |  | Epithermal | Porphyry | overprinting epithermal on porphyry Cu-Au | Cu, Au, Ag | Zn, Pb, Bi | Cu, Au, Ag (Zn, Pb, Bi) | Yasami and Ghaderi, 2019 |  |  |  | drill core |  |  |  |  | ore material | drill core | core drilling | mineral separate | [5 empty] | mineralisation | hypogene, supergene | volcanic, volcanoclastic, quartz monzonite |  | chalcopyrite, pyrite, sphalerite, galena, bornite | hypogene sulfide zone, enriched supergene sulfide zone, oxidized and leached zone | vein, replacement, fracture fill | vein, veinlet, dissemination, massive, breccia, open space filling |  |  |  | chalcocite, djurleite, anilite, digenite, covellite, cuprobismuthite, hodrushite, paderaite, aikinite, friedrichite, emplectite, makovickyite, galenobismutite, gustavite, heyrovskyite, neyite, cupropavanite, watanabeite, colusite, quartz | microscopic sections (reflected light) | EMPA, ICP-OES | Cameca X100 electron microprobe | Iranian Mineral Processing Research Center (IMPRC), Karaj, Iran | acceleration potential of 20 keV, probe current of 20 nA, beam diameter of 1–5 µm | [148 empty] | 2024 | Mousavi Motlagh, S.H., Ghaderi, M., Yasami, N., González, F.J. (2024). Trace and minor elements in the ore minerals: An assessment of geochemical distribution in overprinting epithermal on porphyry mineralization at Chodarchay, NW Iran. Ore Geology Reviews, 168, 106015. |  | IRN
| Chodarchay |  | Epithermal | Porphyry | overprinting epithermal on porphyry Cu-Au | Cu, Au, Ag | Zn, Pb, Bi | Cu, Au, Ag (Zn, Pb, Bi) | Yasami and Ghaderi, 2019 |  |  |  | drill core |  |  |  |  | ore material | drill core | core drilling | mineral separate | [5 empty] | mineralisation | hypogene, supergene | volcanic, volcanoclastic, quartz monzonite |  | chalcopyrite, pyrite, sphalerite, galena, bornite | hypogene sulfide zone, enriched supergene sulfide zone, oxidized and leached zone | vein, replacement, fracture fill | vein, veinlet, dissemination, massive, breccia, open space filling |  |  |  | chalcocite, djurleite, anilite, digenite, covellite, cuprobismuthite, hodrushite, paderaite, aikinite, friedrichite, emplectite, makovickyite, galenobismutite, gustavite, heyrovskyite, neyite, cupropavanite, watanabeite, colusite, quartz | microscopic sections (reflected light) | EMPA, ICP-OES | Cameca X100 electron microprobe | Iranian Mineral Processing Research Center (IMPRC), Karaj, Iran | acceleration potential of 20 keV, probe current of 20 nA, beam diameter of 1–5 µm |  | 0 |  |  |  | 0 |  | 0 | [7 empty] | 0.11 | [17 empty] | 0 | [9 empty] | 41.65 | [9 empty] | 0 | [17 empty] | 0 | [9 empty] | 0 | [5 empty] | 0.04 | [15 empty] | 51.86 |  | 0 |  |  |  | 0 | [13 empty] | 0 |  |  |  | 0 | [15 empty] | 0 |  |  |  |  | 2024 | Mousavi Motlagh, S.H., Ghaderi, M., Yasami, N., González, F.J. (2024). Trace and minor elements in the ore minerals: An assessment of geochemical distribution in overprinting epithermal on porphyry mineralization at Chodarchay, NW Iran. Ore Geology Reviews, 168, 106015. |  | IRN
| Chodarchay |  | Epithermal | Porphyry | overprinting epithermal on porphyry Cu-Au | Cu, Au, Ag | Zn, Pb, Bi | Cu, Au, Ag (Zn, Pb, Bi) | Yasami and Ghaderi, 2019 |  |  |  | drill core |  |  |  |  | ore material | drill core | core drilling | mineral separate | [5 empty] | mineralisation | hypogene, supergene | volcanic, volcanoclastic, quartz monzonite |  | chalcopyrite, pyrite, sphalerite, galena, bornite | hypogene sulfide zone, enriched supergene sulfide zone, oxidized and leached zone | vein, replacement, fracture fill | vein, veinlet, dissemination, massive, breccia, open space filling |  |  |  | chalcocite, djurleite, anilite, digenite, covellite, cuprobismuthite, hodrushite, paderaite, aikinite, friedrichite, emplectite, makovickyite, galenobismutite, gustavite, heyrovskyite, neyite, cupropavanite, watanabeite, colusite, quartz | microscopic sections (reflected light) | EMPA, ICP-OES | Cameca X100 electron microprobe | Iranian Mineral Processing Research Center (IMPRC), Karaj, Iran | acceleration potential of 20 keV, probe current of 20 nA, beam diameter of 1–5 µm |  | 0.05 |  |  |  | 1 |  | 0 | [7 empty] | 0.8 | [17 empty] | 1.1 | [9 empty] | 46.88 | [9 empty] | 0.16 | [17 empty] | 0.05 | [9 empty] | 0.47 | [5 empty] | 0.94 | [15 empty] | 53.92 |  | 0 |  |  |  | 0.07 | [13 empty] | 0.05 |  |  |  | 0.03 | [15 empty] | 0.36 |  |  |  |  | 2024 | Mousavi Motlagh, S.H., Ghaderi, M., Yasami, N., González, F.J. (2024). Trace and minor elements in the ore minerals: An assessment of geochemical distribution in overprinting epithermal on porphyry mineralization at Chodarchay, NW Iran. Ore Geology Reviews, 168, 106015. |  | IRN
| Chodarchay |  | Epithermal | Porphyry | overprinting epithermal on porphyry Cu-Au | Cu, Au, Ag | Zn, Pb, Bi | Cu, Au, Ag (Zn, Pb, Bi) | Yasami and Ghaderi, 2019 |  |  |  | drill core |  |  |  |  | ore material | drill core | core drilling | mineral separate | [5 empty] | mineralisation | hypogene, supergene | volcanic, volcanoclastic, quartz monzonite |  | chalcopyrite, pyrite, sphalerite, galena, bornite | hypogene sulfide zone, enriched supergene sulfide zone, oxidized and leached zone | vein, replacement, fracture fill | vein, veinlet, dissemination, massive, breccia, open space filling |  |  |  | chalcocite, djurleite, anilite, digenite, covellite, cuprobismuthite, hodrushite, paderaite, aikinite, friedrichite, emplectite, makovickyite, galenobismutite, gustavite, heyrovskyite, neyite, cupropavanite, watanabeite, colusite, quartz | microscopic sections (reflected light) | EMPA, ICP-OES | Cameca X100 electron microprobe | Iranian Mineral Processing Research Center (IMPRC), Karaj, Iran | acceleration potential of 20 keV, probe current of 20 nA, beam diameter of 1–5 µm |  | 0.006 |  |  |  | 0.1 |  | 0 | [7 empty] | 0.23 | [17 empty] | 0.11 | [9 empty] | 45.63 | [9 empty] | 0.03 | [17 empty] | 0.005 | [9 empty] | 0.16 | [5 empty] | 0.25 | [15 empty] | 52.55 |  | 0 |  |  |  | 0.006 | [13 empty] | 0.004 |  |  |  | 0.005 | [15 empty] | 0.06 |  |  |  |  | 2024 | Mousavi Motlagh, S.H., Ghaderi, M., Yasami, N., González, F.J. (2024). Trace and minor elements in the ore minerals: An assessment of geochemical distribution in overprinting epithermal on porphyry mineralization at Chodarchay, NW Iran. Ore Geology Reviews, 168, 106015. |  | IRN
| Chodarchay |  | Epithermal | Porphyry | overprinting epithermal on porphyry Cu-Au | Cu, Au, Ag | Zn, Pb, Bi | Cu, Au, Ag (Zn, Pb, Bi) | Yasami and Ghaderi, 2019 |  |  |  | drill core |  |  |  |  | ore material | drill core | core drilling | mineral separate | [5 empty] | mineralisation | hypogene, supergene | volcanic, volcanoclastic, quartz monzonite |  | chalcopyrite, pyrite, sphalerite, galena, bornite | hypogene sulfide zone, enriched supergene sulfide zone, oxidized and leached zone | vein, replacement, fracture fill | vein, veinlet, dissemination, massive, breccia, open space filling |  |  |  | chalcocite, djurleite, anilite, digenite, covellite, cuprobismuthite, hodrushite, paderaite, aikinite, friedrichite, emplectite, makovickyite, galenobismutite, gustavite, heyrovskyite, neyite, cupropavanite, watanabeite, colusite, quartz | microscopic sections (reflected light) | EMPA, ICP-OES | Cameca X100 electron microprobe | Iranian Mineral Processing Research Center (IMPRC), Karaj, Iran | acceleration potential of 20 keV, probe current of 20 nA, beam diameter of 1–5 µm | [148 empty] | 2024 | Mousavi Motlagh, S.H., Ghaderi, M., Yasami, N., González, F.J. (2024). Trace and minor elements in the ore minerals: An assessment of geochemical distribution in overprinting epithermal on porphyry mineralization at Chodarchay, NW Iran. Ore Geology Reviews, 168, 106015. |  | IRN
| Chodarchay |  | Epithermal | Porphyry | overprinting epithermal on porphyry Cu-Au | Cu, Au, Ag | Zn, Pb, Bi | Cu, Au, Ag (Zn, Pb, Bi) | Yasami and Ghaderi, 2019 |  |  |  | drill core |  |  |  |  | ore material | drill core | core drilling | mineral separate | [5 empty] | mineralisation | hypogene, supergene | volcanic, volcanoclastic, quartz monzonite |  | chalcopyrite, pyrite, sphalerite, galena, bornite | hypogene sulfide zone, enriched supergene sulfide zone, oxidized and leached zone | vein, replacement, fracture fill | vein, veinlet, dissemination, massive, breccia, open space filling |  |  |  | chalcocite, djurleite, anilite, digenite, covellite, cuprobismuthite, hodrushite, paderaite, aikinite, friedrichite, emplectite, makovickyite, galenobismutite, gustavite, heyrovskyite, neyite, cupropavanite, watanabeite, colusite, quartz | microscopic sections (reflected light) | EMPA, ICP-OES | Cameca X100 electron microprobe | Iranian Mineral Processing Research Center (IMPRC), Karaj, Iran | acceleration potential of 20 keV, probe current of 20 nA, beam diameter of 1–5 µm |  | 0 |  |  |  | 0 |  | 0 | [7 empty] | 0 | [17 empty] | 33.21 | [9 empty] | 28.32 | [9 empty] | 0 | [17 empty] | 0 | [9 empty] | 0 | [5 empty] | 0 | [15 empty] | 32.39 |  | 0 |  |  |  | 0 | [13 empty] | 0 |  |  |  | 0 | [15 empty] | 0 |  |  |  |  | 2024 | Mousavi Motlagh, S.H., Ghaderi, M., Yasami, N., González, F.J. (2024). Trace and minor elements in the ore minerals: An assessment of geochemical distribution in overprinting epithermal on porphyry mineralization at Chodarchay, NW Iran. Ore Geology Reviews, 168, 106015. |  | IRN
| Chodarchay |  | Epithermal | Porphyry | overprinting epithermal on porphyry Cu-Au | Cu, Au, Ag | Zn, Pb, Bi | Cu, Au, Ag (Zn, Pb, Bi) | Yasami and Ghaderi, 2019 |  |  |  | drill core |  |  |  |  | ore material | drill core | core drilling | mineral separate | [5 empty] | mineralisation | hypogene, supergene | volcanic, volcanoclastic, quartz monzonite |  | chalcopyrite, pyrite, sphalerite, galena, bornite | hypogene sulfide zone, enriched supergene sulfide zone, oxidized and leached zone | vein, replacement, fracture fill | vein, veinlet, dissemination, massive, breccia, open space filling |  |  |  | chalcocite, djurleite, anilite, digenite, covellite, cuprobismuthite, hodrushite, paderaite, aikinite, friedrichite, emplectite, makovickyite, galenobismutite, gustavite, heyrovskyite, neyite, cupropavanite, watanabeite, colusite, quartz | microscopic sections (reflected light) | EMPA, ICP-OES | Cameca X100 electron microprobe | Iranian Mineral Processing Research Center (IMPRC), Karaj, Iran | acceleration potential of 20 keV, probe current of 20 nA, beam diameter of 1–5 µm |  | 0.4 |  |  |  | 0.11 |  | 0 | [7 empty] | 0.88 | [17 empty] | 35.78 | [9 empty] | 30.98 | [9 empty] | 0.17 | [17 empty] | 0.79 | [9 empty] | 0.5 | [5 empty] | 2.14 | [15 empty] | 34.96 |  | 0.25 |  |  |  | 0.13 | [13 empty] | 0.08 |  |  |  | 0.03 | [15 empty] | 1.51 |  |  |  |  | 2024 | Mousavi Motlagh, S.H., Ghaderi, M., Yasami, N., González, F.J. (2024). Trace and minor elements in the ore minerals: An assessment of geochemical distribution in overprinting epithermal on porphyry mineralization at Chodarchay, NW Iran. Ore Geology Reviews, 168, 106015. |  | IRN
| Chodarchay |  | Epithermal | Porphyry | overprinting epithermal on porphyry Cu-Au | Cu, Au, Ag | Zn, Pb, Bi | Cu, Au, Ag (Zn, Pb, Bi) | Yasami and Ghaderi, 2019 |  |  |  | drill core |  |  |  |  | ore material | drill core | core drilling | mineral separate | [5 empty] | mineralisation | hypogene, supergene | volcanic, volcanoclastic, quartz monzonite |  | chalcopyrite, pyrite, sphalerite, galena, bornite | hypogene sulfide zone, enriched supergene sulfide zone, oxidized and leached zone | vein, replacement, fracture fill | vein, veinlet, dissemination, massive, breccia, open space filling |  |  |  | chalcocite, djurleite, anilite, digenite, covellite, cuprobismuthite, hodrushite, paderaite, aikinite, friedrichite, emplectite, makovickyite, galenobismutite, gustavite, heyrovskyite, neyite, cupropavanite, watanabeite, colusite, quartz | microscopic sections (reflected light) | EMPA, ICP-OES | Cameca X100 electron microprobe | Iranian Mineral Processing Research Center (IMPRC), Karaj, Iran | acceleration potential of 20 keV, probe current of 20 nA, beam diameter of 1–5 µm |  | 0.04 |  |  |  | 0.01 |  | 0 | [7 empty] | 0.19 | [17 empty] | 34.34 | [9 empty] | 29.6 | [9 empty] | 0.04 | [17 empty] | 0.02 | [9 empty] | 0.11 | [5 empty] | 0.31 | [15 empty] | 34.06 |  | 0.01 |  |  |  | 0.02 | [13 empty] | 0.007 |  |  |  | 0.004 | [15 empty] | 0.17 |  |  |  |  | 2024 | Mousavi Motlagh, S.H., Ghaderi, M., Yasami, N., González, F.J. (2024). Trace and minor elements in the ore minerals: An assessment of geochemical distribution in overprinting epithermal on porphyry mineralization at Chodarchay, NW Iran. Ore Geology Reviews, 168, 106015. |  | IRN
| Chodarchay |  | Epithermal | Porphyry | overprinting epithermal on porphyry Cu-Au | Cu, Au, Ag | Zn, Pb, Bi | Cu, Au, Ag (Zn, Pb, Bi) | Yasami and Ghaderi, 2019 |  |  |  | drill core |  |  |  |  | ore material | drill core | core drilling | mineral separate | [5 empty] | mineralisation | hypogene, supergene | volcanic, volcanoclastic, quartz monzonite |  | chalcopyrite, pyrite, sphalerite, galena, bornite | hypogene sulfide zone, enriched supergene sulfide zone, oxidized and leached zone | vein, replacement, fracture fill | vein, veinlet, dissemination, massive, breccia, open space filling |  |  |  | chalcocite, djurleite, anilite, digenite, covellite, cuprobismuthite, hodrushite, paderaite, aikinite, friedrichite, emplectite, makovickyite, galenobismutite, gustavite, heyrovskyite, neyite, cupropavanite, watanabeite, colusite, quartz | microscopic sections (reflected light) | EMPA, ICP-OES | Cameca X100 electron microprobe | Iranian Mineral Processing Research Center (IMPRC), Karaj, Iran | acceleration potential of 20 keV, probe current of 20 nA, beam diameter of 1–5 µm | [148 empty] | 2024 | Mousavi Motlagh, S.H., Ghaderi, M., Yasami, N., González, F.J. (2024). Trace and minor elements in the ore minerals: An assessment of geochemical distribution in overprinting epithermal on porphyry mineralization at Chodarchay, NW Iran. Ore Geology Reviews, 168, 106015. |  | IRN
| Chodarchay |  | Epithermal | Porphyry | overprinting epithermal on porphyry Cu-Au | Cu, Au, Ag | Zn, Pb, Bi | Cu, Au, Ag (Zn, Pb, Bi) | Yasami and Ghaderi, 2019 |  |  |  | drill core |  |  |  |  | ore material | drill core | core drilling | mineral separate | [5 empty] | mineralisation | hypogene, supergene | volcanic, volcanoclastic, quartz monzonite |  | chalcopyrite, pyrite, sphalerite, galena, bornite | hypogene sulfide zone, enriched supergene sulfide zone, oxidized and leached zone | vein, replacement, fracture fill | vein, veinlet, dissemination, massive, breccia, open space filling |  |  |  | chalcocite, djurleite, anilite, digenite, covellite, cuprobismuthite, hodrushite, paderaite, aikinite, friedrichite, emplectite, makovickyite, galenobismutite, gustavite, heyrovskyite, neyite, cupropavanite, watanabeite, colusite, quartz | microscopic sections (reflected light) | EMPA, ICP-OES | Cameca X100 electron microprobe | Iranian Mineral Processing Research Center (IMPRC), Karaj, Iran | acceleration potential of 20 keV, probe current of 20 nA, beam diameter of 1–5 µm |  | 0 |  |  |  | 0 |  | 0 | [7 empty] | 0 | [17 empty] | 0 | [9 empty] | 0.27 | [9 empty] | 0 | [17 empty] | 0 | [9 empty] | 0 | [5 empty] | 0 | [15 empty] | 28.61 |  | 0 |  |  |  | 0 | [13 empty] | 0 |  |  |  | 0 | [15 empty] | 62.78 |  |  |  |  | 2024 | Mousavi Motlagh, S.H., Ghaderi, M., Yasami, N., González, F.J. (2024). Trace and minor elements in the ore minerals: An assessment of geochemical distribution in overprinting epithermal on porphyry mineralization at Chodarchay, NW Iran. Ore Geology Reviews, 168, 106015. |  | IRN
| Chodarchay |  | Epithermal | Porphyry | overprinting epithermal on porphyry Cu-Au | Cu, Au, Ag | Zn, Pb, Bi | Cu, Au, Ag (Zn, Pb, Bi) | Yasami and Ghaderi, 2019 |  |  |  | drill core |  |  |  |  | ore material | drill core | core drilling | mineral separate | [5 empty] | mineralisation | hypogene, supergene | volcanic, volcanoclastic, quartz monzonite |  | chalcopyrite, pyrite, sphalerite, galena, bornite | hypogene sulfide zone, enriched supergene sulfide zone, oxidized and leached zone | vein, replacement, fracture fill | vein, veinlet, dissemination, massive, breccia, open space filling |  |  |  | chalcocite, djurleite, anilite, digenite, covellite, cuprobismuthite, hodrushite, paderaite, aikinite, friedrichite, emplectite, makovickyite, galenobismutite, gustavite, heyrovskyite, neyite, cupropavanite, watanabeite, colusite, quartz | microscopic sections (reflected light) | EMPA, ICP-OES | Cameca X100 electron microprobe | Iranian Mineral Processing Research Center (IMPRC), Karaj, Iran | acceleration potential of 20 keV, probe current of 20 nA, beam diameter of 1–5 µm |  | 0.1 |  |  |  | 0.09 |  | 0.05 | [7 empty] | 0.29 | [17 empty] | 1.43 | [9 empty] | 4.27 | [9 empty] | 0.19 | [17 empty] | 0.23 | [9 empty] | 0.39 | [5 empty] | 0.27 | [15 empty] | 33.89 |  | 0.04 |  |  |  | 0.06 | [13 empty] | 0.03 |  |  |  | 0.03 | [15 empty] | 69.78 |  |  |  |  | 2024 | Mousavi Motlagh, S.H., Ghaderi, M., Yasami, N., González, F.J. (2024). Trace and minor elements in the ore minerals: An assessment of geochemical distribution in overprinting epithermal on porphyry mineralization at Chodarchay, NW Iran. Ore Geology Reviews, 168, 106015. |  | IRN
| Chodarchay |  | Epithermal | Porphyry | overprinting epithermal on porphyry Cu-Au | Cu, Au, Ag | Zn, Pb, Bi | Cu, Au, Ag (Zn, Pb, Bi) | Yasami and Ghaderi, 2019 |  |  |  | drill core |  |  |  |  | ore material | drill core | core drilling | mineral separate | [5 empty] | mineralisation | hypogene, supergene | volcanic, volcanoclastic, quartz monzonite |  | chalcopyrite, pyrite, sphalerite, galena, bornite | hypogene sulfide zone, enriched supergene sulfide zone, oxidized and leached zone | vein, replacement, fracture fill | vein, veinlet, dissemination, massive, breccia, open space filling |  |  |  | chalcocite, djurleite, anilite, digenite, covellite, cuprobismuthite, hodrushite, paderaite, aikinite, friedrichite, emplectite, makovickyite, galenobismutite, gustavite, heyrovskyite, neyite, cupropavanite, watanabeite, colusite, quartz | microscopic sections (reflected light) | EMPA, ICP-OES | Cameca X100 electron microprobe | Iranian Mineral Processing Research Center (IMPRC), Karaj, Iran | acceleration potential of 20 keV, probe current of 20 nA, beam diameter of 1–5 µm |  | 0.017 |  |  |  | 0.014 |  | 0.004 | [7 empty] | 0.14 | [17 empty] | 0.267 | [9 empty] | 1.244 | [9 empty] | 0.017 | [17 empty] | 0.082 | [9 empty] | 0.03 | [5 empty] | 0.12 | [15 empty] | 32.21 |  | 0.003 |  |  |  | 0.007 | [13 empty] | 0.004 |  |  |  | 0.005 | [15 empty] | 65.49 |  |  |  |  | 2024 | Mousavi Motlagh, S.H., Ghaderi, M., Yasami, N., González, F.J. (2024). Trace and minor elements in the ore minerals: An assessment of geochemical distribution in overprinting epithermal on porphyry mineralization at Chodarchay, NW Iran. Ore Geology Reviews, 168, 106015. |  | IRN
| Chodarchay |  | Epithermal | Porphyry | overprinting epithermal on porphyry Cu-Au | Cu, Au, Ag | Zn, Pb, Bi | Cu, Au, Ag (Zn, Pb, Bi) | Yasami and Ghaderi, 2019 |  |  |  | drill core |  |  |  |  | ore material | drill core | core drilling | mineral separate | [5 empty] | mineralisation | hypogene, supergene | volcanic, volcanoclastic, quartz monzonite |  | chalcopyrite, pyrite, sphalerite, galena, bornite | hypogene sulfide zone, enriched supergene sulfide zone, oxidized and leached zone | vein, replacement, fracture fill | vein, veinlet, dissemination, massive, breccia, open space filling |  |  |  | chalcocite, djurleite, anilite, digenite, covellite, cuprobismuthite, hodrushite, paderaite, aikinite, friedrichite, emplectite, makovickyite, galenobismutite, gustavite, heyrovskyite, neyite, cupropavanite, watanabeite, colusite, quartz | microscopic sections (reflected light) | EMPA, ICP-OES | Cameca X100 electron microprobe | Iranian Mineral Processing Research Center (IMPRC), Karaj, Iran | acceleration potential of 20 keV, probe current of 20 nA, beam diameter of 1–5 µm | [148 empty] | 2024 | Mousavi Motlagh, S.H., Ghaderi, M., Yasami, N., González, F.J. (2024). Trace and minor elements in the ore minerals: An assessment of geochemical distribution in overprinting epithermal on porphyry mineralization at Chodarchay, NW Iran. Ore Geology Reviews, 168, 106015. |  | IRN
| Chodarchay |  | Epithermal | Porphyry | overprinting epithermal on porphyry Cu-Au | Cu, Au, Ag | Zn, Pb, Bi | Cu, Au, Ag (Zn, Pb, Bi) | Yasami and Ghaderi, 2019 |  |  |  | drill core |  |  |  |  | ore material | drill core | core drilling | mineral separate | [5 empty] | mineralisation | hypogene, supergene | volcanic, volcanoclastic, quartz monzonite |  | chalcopyrite, pyrite, sphalerite, galena, bornite | hypogene sulfide zone, enriched supergene sulfide zone, oxidized and leached zone | vein, replacement, fracture fill | vein, veinlet, dissemination, massive, breccia, open space filling |  |  |  | chalcocite, djurleite, anilite, digenite, covellite, cuprobismuthite, hodrushite, paderaite, aikinite, friedrichite, emplectite, makovickyite, galenobismutite, gustavite, heyrovskyite, neyite, cupropavanite, watanabeite, colusite, quartz | microscopic sections (reflected light) | EMPA, ICP-OES | Cameca X100 electron microprobe | Iranian Mineral Processing Research Center (IMPRC), Karaj, Iran | acceleration potential of 20 keV, probe current of 20 nA, beam diameter of 1–5 µm |  | 0 |  |  |  | 0 |  | 0 | [7 empty] | 0.25 | [17 empty] | 0 | [9 empty] | 0.02 | [9 empty] | 0 | [17 empty] | 0 | [9 empty] | 0 | [5 empty] | 82.22 | [15 empty] | 10.74 |  | 0 |  |  |  | 0 | [13 empty] | 0 |  |  |  | 0 | [15 empty] | 0 |  |  |  |  | 2024 | Mousavi Motlagh, S.H., Ghaderi, M., Yasami, N., González, F.J. (2024). Trace and minor elements in the ore minerals: An assessment of geochemical distribution in overprinting epithermal on porphyry mineralization at Chodarchay, NW Iran. Ore Geology Reviews, 168, 106015. |  | IRN
| Chodarchay |  | Epithermal | Porphyry | overprinting epithermal on porphyry Cu-Au | Cu, Au, Ag | Zn, Pb, Bi | Cu, Au, Ag (Zn, Pb, Bi) | Yasami and Ghaderi, 2019 |  |  |  | drill core |  |  |  |  | ore material | drill core | core drilling | mineral separate | [5 empty] | mineralisation | hypogene, supergene | volcanic, volcanoclastic, quartz monzonite |  | chalcopyrite, pyrite, sphalerite, galena, bornite | hypogene sulfide zone, enriched supergene sulfide zone, oxidized and leached zone | vein, replacement, fracture fill | vein, veinlet, dissemination, massive, breccia, open space filling |  |  |  | chalcocite, djurleite, anilite, digenite, covellite, cuprobismuthite, hodrushite, paderaite, aikinite, friedrichite, emplectite, makovickyite, galenobismutite, gustavite, heyrovskyite, neyite, cupropavanite, watanabeite, colusite, quartz | microscopic sections (reflected light) | EMPA, ICP-OES | Cameca X100 electron microprobe | Iranian Mineral Processing Research Center (IMPRC), Karaj, Iran | acceleration potential of 20 keV, probe current of 20 nA, beam diameter of 1–5 µm |  | 1.15 |  |  |  | 0.07 |  | 0 | [7 empty] | 2.89 | [17 empty] | 1.39 | [9 empty] | 0.3 | [9 empty] | 0.07 | [17 empty] | 0.08 | [9 empty] | 0.66 | [5 empty] | 86.93 | [15 empty] | 13.2 |  | 0.06 |  |  |  | 0.92 | [13 empty] | 0.4 |  |  |  | 0.04 | [15 empty] | 0.33 |  |  |  |  | 2024 | Mousavi Motlagh, S.H., Ghaderi, M., Yasami, N., González, F.J. (2024). Trace and minor elements in the ore minerals: An assessment of geochemical distribution in overprinting epithermal on porphyry mineralization at Chodarchay, NW Iran. Ore Geology Reviews, 168, 106015. |  | IRN
| Chodarchay |  | Epithermal | Porphyry | overprinting epithermal on porphyry Cu-Au | Cu, Au, Ag | Zn, Pb, Bi | Cu, Au, Ag (Zn, Pb, Bi) | Yasami and Ghaderi, 2019 |  |  |  | drill core |  |  |  |  | ore material | drill core | core drilling | mineral separate | [5 empty] | mineralisation | hypogene, supergene | volcanic, volcanoclastic, quartz monzonite |  | chalcopyrite, pyrite, sphalerite, galena, bornite | hypogene sulfide zone, enriched supergene sulfide zone, oxidized and leached zone | vein, replacement, fracture fill | vein, veinlet, dissemination, massive, breccia, open space filling |  |  |  | chalcocite, djurleite, anilite, digenite, covellite, cuprobismuthite, hodrushite, paderaite, aikinite, friedrichite, emplectite, makovickyite, galenobismutite, gustavite, heyrovskyite, neyite, cupropavanite, watanabeite, colusite, quartz | microscopic sections (reflected light) | EMPA, ICP-OES | Cameca X100 electron microprobe | Iranian Mineral Processing Research Center (IMPRC), Karaj, Iran | acceleration potential of 20 keV, probe current of 20 nA, beam diameter of 1–5 µm |  | 0.26 |  |  |  | 0.01 |  | 0 | [7 empty] | 1.01 | [17 empty] | 0.14 | [9 empty] | 0.18 | [9 empty] | 0.003 | [17 empty] | 0.01 | [9 empty] | 0.08 | [5 empty] | 84.91 | [15 empty] | 12.64 |  | 0.005 |  |  |  | 0.07 | [13 empty] | 0.04 |  |  |  | 0.01 | [15 empty] | 0.05 |  |  |  |  | 2024 | Mousavi Motlagh, S.H., Ghaderi, M., Yasami, N., González, F.J. (2024). Trace and minor elements in the ore minerals: An assessment of geochemical distribution in overprinting epithermal on porphyry mineralization at Chodarchay, NW Iran. Ore Geology Reviews, 168, 106015. |  | IRN
| Chodarchay |  | Epithermal | Porphyry | overprinting epithermal on porphyry Cu-Au | Cu, Au, Ag | Zn, Pb, Bi | Cu, Au, Ag (Zn, Pb, Bi) | Yasami and Ghaderi, 2019 |  |  |  | drill core |  |  |  |  | ore material | drill core | core drilling | mineral separate | [5 empty] | mineralisation | hypogene, supergene | volcanic, volcanoclastic, quartz monzonite |  | chalcopyrite, pyrite, sphalerite, galena, bornite | hypogene sulfide zone, enriched supergene sulfide zone, oxidized and leached zone | vein, replacement, fracture fill | vein, veinlet, dissemination, massive, breccia, open space filling |  |  |  | chalcocite, djurleite, anilite, digenite, covellite, cuprobismuthite, hodrushite, paderaite, aikinite, friedrichite, emplectite, makovickyite, galenobismutite, gustavite, heyrovskyite, neyite, cupropavanite, watanabeite, colusite, quartz | microscopic sections (reflected light) | EMPA, ICP-OES | Cameca X100 electron microprobe | Iranian Mineral Processing Research Center (IMPRC), Karaj, Iran | acceleration potential of 20 keV, probe current of 20 nA, beam diameter of 1–5 µm | [148 empty] | 2024 | Mousavi Motlagh, S.H., Ghaderi, M., Yasami, N., González, F.J. (2024). Trace and minor elements in the ore minerals: An assessment of geochemical distribution in overprinting epithermal on porphyry mineralization at Chodarchay, NW Iran. Ore Geology Reviews, 168, 106015. |  | IRN
| Chodarchay |  | Epithermal | Porphyry | overprinting epithermal on porphyry Cu-Au | Cu, Au, Ag | Zn, Pb, Bi | Cu, Au, Ag (Zn, Pb, Bi) | Yasami and Ghaderi, 2019 |  |  |  | drill core |  |  |  |  | ore material | drill core | core drilling | mineral separate | [5 empty] | mineralisation | hypogene, supergene | volcanic, volcanoclastic, quartz monzonite |  | chalcopyrite, pyrite, sphalerite, galena, bornite | hypogene sulfide zone, enriched supergene sulfide zone, oxidized and leached zone | vein, replacement, fracture fill | vein, veinlet, dissemination, massive, breccia, open space filling |  |  |  | chalcocite, djurleite, anilite, digenite, covellite, cuprobismuthite, hodrushite, paderaite, aikinite, friedrichite, emplectite, makovickyite, galenobismutite, gustavite, heyrovskyite, neyite, cupropavanite, watanabeite, colusite, quartz | microscopic sections (reflected light) | EMPA, ICP-OES | Cameca X100 electron microprobe | Iranian Mineral Processing Research Center (IMPRC), Karaj, Iran | acceleration potential of 20 keV, probe current of 20 nA, beam diameter of 1–5 µm | [148 empty] | 2024 | Mousavi Motlagh, S.H., Ghaderi, M., Yasami, N., González, F.J. (2024). Trace and minor elements in the ore minerals: An assessment of geochemical distribution in overprinting epithermal on porphyry mineralization at Chodarchay, NW Iran. Ore Geology Reviews, 168, 106015. |  | IRN
| Chodarchay |  | Epithermal | Porphyry | overprinting epithermal on porphyry Cu-Au | Cu, Au, Ag | Zn, Pb, Bi | Cu, Au, Ag (Zn, Pb, Bi) | Yasami and Ghaderi, 2019 |  |  |  | drill core |  |  |  |  | ore material | drill core | core drilling | mineral separate | [5 empty] | mineralisation | hypogene, supergene | volcanic, volcanoclastic, quartz monzonite |  | chalcopyrite, pyrite, sphalerite, galena, bornite | hypogene sulfide zone, enriched supergene sulfide zone, oxidized and leached zone | vein, replacement, fracture fill | vein, veinlet, dissemination, massive, breccia, open space filling |  |  |  | chalcocite, djurleite, anilite, digenite, covellite, cuprobismuthite, hodrushite, paderaite, aikinite, friedrichite, emplectite, makovickyite, galenobismutite, gustavite, heyrovskyite, neyite, cupropavanite, watanabeite, colusite, quartz | microscopic sections (reflected light) | EMPA, ICP-OES | Cameca X100 electron microprobe | Iranian Mineral Processing Research Center (IMPRC), Karaj, Iran | acceleration potential of 20 keV, probe current of 20 nA, beam diameter of 1–5 µm |  | 0.04 |  |  |  | 0 |  | 0 | [7 empty] | 0.09 | [17 empty] | 78.4 | [9 empty] | 0.13 | [9 empty] | 0 | [17 empty] | 0 | [9 empty] | 0 | [5 empty] | 0.17 | [15 empty] | 20.25 |  | 0 |  |  |  | 0 | [13 empty] | 0 |  |  |  | 0 | [15 empty] | 0 |  |  |  |  | 2024 | Mousavi Motlagh, S.H., Ghaderi, M., Yasami, N., González, F.J. (2024). Trace and minor elements in the ore minerals: An assessment of geochemical distribution in overprinting epithermal on porphyry mineralization at Chodarchay, NW Iran. Ore Geology Reviews, 168, 106015. |  | IRN
| Chodarchay |  | Epithermal | Porphyry | overprinting epithermal on porphyry Cu-Au | Cu, Au, Ag | Zn, Pb, Bi | Cu, Au, Ag (Zn, Pb, Bi) | Yasami and Ghaderi, 2019 |  |  |  | drill core |  |  |  |  | ore material | drill core | core drilling | mineral separate | [5 empty] | mineralisation | hypogene, supergene | volcanic, volcanoclastic, quartz monzonite |  | chalcopyrite, pyrite, sphalerite, galena, bornite | hypogene sulfide zone, enriched supergene sulfide zone, oxidized and leached zone | vein, replacement, fracture fill | vein, veinlet, dissemination, massive, breccia, open space filling |  |  |  | chalcocite, djurleite, anilite, digenite, covellite, cuprobismuthite, hodrushite, paderaite, aikinite, friedrichite, emplectite, makovickyite, galenobismutite, gustavite, heyrovskyite, neyite, cupropavanite, watanabeite, colusite, quartz | microscopic sections (reflected light) | EMPA, ICP-OES | Cameca X100 electron microprobe | Iranian Mineral Processing Research Center (IMPRC), Karaj, Iran | acceleration potential of 20 keV, probe current of 20 nA, beam diameter of 1–5 µm |  | 0.09 |  |  |  | 0 |  | 0 | [7 empty] | 0.23 | [17 empty] | 79.48 | [9 empty] | 0.53 | [9 empty] | 0.07 | [17 empty] | 0.01 | [9 empty] | 0.06 | [5 empty] | 0.8 | [15 empty] | 20.89 |  | 0.02 |  |  |  | 0.07 | [13 empty] | 0.01 |  |  |  | 0.01 | [15 empty] | 0.14 |  |  |  |  | 2024 | Mousavi Motlagh, S.H., Ghaderi, M., Yasami, N., González, F.J. (2024). Trace and minor elements in the ore minerals: An assessment of geochemical distribution in overprinting epithermal on porphyry mineralization at Chodarchay, NW Iran. Ore Geology Reviews, 168, 106015. |  | IRN
| Chodarchay |  | Epithermal | Porphyry | overprinting epithermal on porphyry Cu-Au | Cu, Au, Ag | Zn, Pb, Bi | Cu, Au, Ag (Zn, Pb, Bi) | Yasami and Ghaderi, 2019 |  |  |  | drill core |  |  |  |  | ore material | drill core | core drilling | mineral separate | [5 empty] | mineralisation | hypogene, supergene | volcanic, volcanoclastic, quartz monzonite |  | chalcopyrite, pyrite, sphalerite, galena, bornite | hypogene sulfide zone, enriched supergene sulfide zone, oxidized and leached zone | vein, replacement, fracture fill | vein, veinlet, dissemination, massive, breccia, open space filling |  |  |  | chalcocite, djurleite, anilite, digenite, covellite, cuprobismuthite, hodrushite, paderaite, aikinite, friedrichite, emplectite, makovickyite, galenobismutite, gustavite, heyrovskyite, neyite, cupropavanite, watanabeite, colusite, quartz | microscopic sections (reflected light) | EMPA, ICP-OES | Cameca X100 electron microprobe | Iranian Mineral Processing Research Center (IMPRC), Karaj, Iran | acceleration potential of 20 keV, probe current of 20 nA, beam diameter of 1–5 µm |  | 0.07 |  |  |  | 0 |  | 0 | [7 empty] | 0.15 | [17 empty] | 78.75 | [9 empty] | 0.28 | [9 empty] | 0.025 | [17 empty] | 0.003 | [9 empty] | 0.01 | [5 empty] | 0.5 | [15 empty] | 20.54 |  | 0.005 |  |  |  | 0.04 | [13 empty] | 0.002 |  |  |  | 0.002 | [15 empty] | 0.033 |  |  |  |  | 2024 | Mousavi Motlagh, S.H., Ghaderi, M., Yasami, N., González, F.J. (2024). Trace and minor elements in the ore minerals: An assessment of geochemical distribution in overprinting epithermal on porphyry mineralization at Chodarchay, NW Iran. Ore Geology Reviews, 168, 106015. |  | IRN
| Chodarchay |  | Epithermal | Porphyry | overprinting epithermal on porphyry Cu-Au | Cu, Au, Ag | Zn, Pb, Bi | Cu, Au, Ag (Zn, Pb, Bi) | Yasami and Ghaderi, 2019 |  |  |  | drill core |  |  |  |  | ore material | drill core | core drilling | mineral separate | [5 empty] | mineralisation | hypogene, supergene | volcanic, volcanoclastic, quartz monzonite |  | chalcopyrite, pyrite, sphalerite, galena, bornite | hypogene sulfide zone, enriched supergene sulfide zone, oxidized and leached zone | vein, replacement, fracture fill | vein, veinlet, dissemination, massive, breccia, open space filling |  |  |  | chalcocite, djurleite, anilite, digenite, covellite, cuprobismuthite, hodrushite, paderaite, aikinite, friedrichite, emplectite, makovickyite, galenobismutite, gustavite, heyrovskyite, neyite, cupropavanite, watanabeite, colusite, quartz | microscopic sections (reflected light) | EMPA, ICP-OES | Cameca X100 electron microprobe | Iranian Mineral Processing Research Center (IMPRC), Karaj, Iran | acceleration potential of 20 keV, probe current of 20 nA, beam diameter of 1–5 µm | [148 empty] | 2024 | Mousavi Motlagh, S.H., Ghaderi, M., Yasami, N., González, F.J. (2024). Trace and minor elements in the ore minerals: An assessment of geochemical distribution in overprinting epithermal on porphyry mineralization at Chodarchay, NW Iran. Ore Geology Reviews, 168, 106015. |  | IRN
| Chodarchay |  | Epithermal | Porphyry | overprinting epithermal on porphyry Cu-Au | Cu, Au, Ag | Zn, Pb, Bi | Cu, Au, Ag (Zn, Pb, Bi) | Yasami and Ghaderi, 2019 |  |  |  | drill core |  |  |  |  | ore material | drill core | core drilling | mineral separate | [5 empty] | mineralisation | hypogene, supergene | volcanic, volcanoclastic, quartz monzonite |  | chalcopyrite, pyrite, sphalerite, galena, bornite | hypogene sulfide zone, enriched supergene sulfide zone, oxidized and leached zone | vein, replacement, fracture fill | vein, veinlet, dissemination, massive, breccia, open space filling |  |  |  | chalcocite, djurleite, anilite, digenite, covellite, cuprobismuthite, hodrushite, paderaite, aikinite, friedrichite, emplectite, makovickyite, galenobismutite, gustavite, heyrovskyite, neyite, cupropavanite, watanabeite, colusite, quartz | microscopic sections (reflected light) | EMPA, ICP-OES | Cameca X100 electron microprobe | Iranian Mineral Processing Research Center (IMPRC), Karaj, Iran | acceleration potential of 20 keV, probe current of 20 nA, beam diameter of 1–5 µm |  | 0.3 |  |  |  | 0 |  | 0 | [7 empty] | 0.32 | [17 empty] | 76.42 | [9 empty] | 0.1 | [9 empty] | 0 | [17 empty] | 0 | [9 empty] | 0.09 | [5 empty] | 0.46 | [15 empty] | 20.6 |  | 0.01 |  |  |  | 0 | [13 empty] | 0 |  |  |  | 0 | [15 empty] | 0.07 |  |  |  |  | 2024 | Mousavi Motlagh, S.H., Ghaderi, M., Yasami, N., González, F.J. (2024). Trace and minor elements in the ore minerals: An assessment of geochemical distribution in overprinting epithermal on porphyry mineralization at Chodarchay, NW Iran. Ore Geology Reviews, 168, 106015. |  | IRN
| Chodarchay |  | Epithermal | Porphyry | overprinting epithermal on porphyry Cu-Au | Cu, Au, Ag | Zn, Pb, Bi | Cu, Au, Ag (Zn, Pb, Bi) | Yasami and Ghaderi, 2019 |  |  |  | drill core |  |  |  |  | ore material | drill core | core drilling | mineral separate | [5 empty] | mineralisation | hypogene, supergene | volcanic, volcanoclastic, quartz monzonite |  | chalcopyrite, pyrite, sphalerite, galena, bornite | hypogene sulfide zone, enriched supergene sulfide zone, oxidized and leached zone | vein, replacement, fracture fill | vein, veinlet, dissemination, massive, breccia, open space filling |  |  |  | chalcocite, djurleite, anilite, digenite, covellite, cuprobismuthite, hodrushite, paderaite, aikinite, friedrichite, emplectite, makovickyite, galenobismutite, gustavite, heyrovskyite, neyite, cupropavanite, watanabeite, colusite, quartz | microscopic sections (reflected light) | EMPA, ICP-OES | Cameca X100 electron microprobe | Iranian Mineral Processing Research Center (IMPRC), Karaj, Iran | acceleration potential of 20 keV, probe current of 20 nA, beam diameter of 1–5 µm |  | 0.33 |  |  |  | 0 |  | 0 | [7 empty] | 0.49 | [17 empty] | 77.05 | [9 empty] | 0.29 | [9 empty] | 0.11 | [17 empty] | 0 | [9 empty] | 0.11 | [5 empty] | 0.58 | [15 empty] | 20.92 |  | 0.06 |  |  |  | 0.06 | [13 empty] | 0.07 |  |  |  | 0 | [15 empty] | 0.11 |  |  |  |  | 2024 | Mousavi Motlagh, S.H., Ghaderi, M., Yasami, N., González, F.J. (2024). Trace and minor elements in the ore minerals: An assessment of geochemical distribution in overprinting epithermal on porphyry mineralization at Chodarchay, NW Iran. Ore Geology Reviews, 168, 106015. |  | IRN
| Chodarchay |  | Epithermal | Porphyry | overprinting epithermal on porphyry Cu-Au | Cu, Au, Ag | Zn, Pb, Bi | Cu, Au, Ag (Zn, Pb, Bi) | Yasami and Ghaderi, 2019 |  |  |  | drill core |  |  |  |  | ore material | drill core | core drilling | mineral separate | [5 empty] | mineralisation | hypogene, supergene | volcanic, volcanoclastic, quartz monzonite |  | chalcopyrite, pyrite, sphalerite, galena, bornite | hypogene sulfide zone, enriched supergene sulfide zone, oxidized and leached zone | vein, replacement, fracture fill | vein, veinlet, dissemination, massive, breccia, open space filling |  |  |  | chalcocite, djurleite, anilite, digenite, covellite, cuprobismuthite, hodrushite, paderaite, aikinite, friedrichite, emplectite, makovickyite, galenobismutite, gustavite, heyrovskyite, neyite, cupropavanite, watanabeite, colusite, quartz | microscopic sections (reflected light) | EMPA, ICP-OES | Cameca X100 electron microprobe | Iranian Mineral Processing Research Center (IMPRC), Karaj, Iran | acceleration potential of 20 keV, probe current of 20 nA, beam diameter of 1–5 µm |  | 0.31 |  |  |  | 0 |  | 0 | [7 empty] | 0.4 | [17 empty] | 76.73 | [9 empty] | 0.19 | [9 empty] | 0.55 | [17 empty] | 0 | [9 empty] | 0.1 | [5 empty] | 0.52 | [15 empty] | 20.76 |  | 0.035 |  |  |  | 0.03 | [13 empty] | 0.035 |  |  |  | 0 | [15 empty] | 0.09 |  |  |  |  | 2024 | Mousavi Motlagh, S.H., Ghaderi, M., Yasami, N., González, F.J. (2024). Trace and minor elements in the ore minerals: An assessment of geochemical distribution in overprinting epithermal on porphyry mineralization at Chodarchay, NW Iran. Ore Geology Reviews, 168, 106015. |  | IRN
| Chodarchay |  | Epithermal | Porphyry | overprinting epithermal on porphyry Cu-Au | Cu, Au, Ag | Zn, Pb, Bi | Cu, Au, Ag (Zn, Pb, Bi) | Yasami and Ghaderi, 2019 |  |  |  | drill core |  |  |  |  | ore material | drill core | core drilling | mineral separate | [5 empty] | mineralisation | hypogene, supergene | volcanic, volcanoclastic, quartz monzonite |  | chalcopyrite, pyrite, sphalerite, galena, bornite | hypogene sulfide zone, enriched supergene sulfide zone, oxidized and leached zone | vein, replacement, fracture fill | vein, veinlet, dissemination, massive, breccia, open space filling |  |  |  | chalcocite, djurleite, anilite, digenite, covellite, cuprobismuthite, hodrushite, paderaite, aikinite, friedrichite, emplectite, makovickyite, galenobismutite, gustavite, heyrovskyite, neyite, cupropavanite, watanabeite, colusite, quartz | microscopic sections (reflected light) | EMPA, ICP-OES | Cameca X100 electron microprobe | Iranian Mineral Processing Research Center (IMPRC), Karaj, Iran | acceleration potential of 20 keV, probe current of 20 nA, beam diameter of 1–5 µm | [148 empty] | 2024 | Mousavi Motlagh, S.H., Ghaderi, M., Yasami, N., González, F.J. (2024). Trace and minor elements in the ore minerals: An assessment of geochemical distribution in overprinting epithermal on porphyry mineralization at Chodarchay, NW Iran. Ore Geology Reviews, 168, 106015. |  | IRN
| Chodarchay |  | Epithermal | Porphyry | overprinting epithermal on porphyry Cu-Au | Cu, Au, Ag | Zn, Pb, Bi | Cu, Au, Ag (Zn, Pb, Bi) | Yasami and Ghaderi, 2019 |  |  |  | drill core |  |  |  |  | ore material | drill core | core drilling | mineral separate | [5 empty] | mineralisation | hypogene, supergene | volcanic, volcanoclastic, quartz monzonite |  | chalcopyrite, pyrite, sphalerite, galena, bornite | hypogene sulfide zone, enriched supergene sulfide zone, oxidized and leached zone | vein, replacement, fracture fill | vein, veinlet, dissemination, massive, breccia, open space filling |  |  |  | chalcocite, djurleite, anilite, digenite, covellite, cuprobismuthite, hodrushite, paderaite, aikinite, friedrichite, emplectite, makovickyite, galenobismutite, gustavite, heyrovskyite, neyite, cupropavanite, watanabeite, colusite, quartz | microscopic sections (reflected light) | EMPA, ICP-OES | Cameca X100 electron microprobe | Iranian Mineral Processing Research Center (IMPRC), Karaj, Iran | acceleration potential of 20 keV, probe current of 20 nA, beam diameter of 1–5 µm |  | 0 |  |  |  | 0 |  | 0 | [7 empty] | 0.03 | [17 empty] | 74.79 | [9 empty] | 1.85 | [9 empty] | 0 | [17 empty] | 0 | [9 empty] | 0 | [5 empty] | 0.37 | [15 empty] | 20.58 |  | 0 |  |  |  | 0.05 | [13 empty] | 0.02 |  |  |  | 0 | [15 empty] | 0 |  |  |  |  | 2024 | Mousavi Motlagh, S.H., Ghaderi, M., Yasami, N., González, F.J. (2024). Trace and minor elements in the ore minerals: An assessment of geochemical distribution in overprinting epithermal on porphyry mineralization at Chodarchay, NW Iran. Ore Geology Reviews, 168, 106015. |  | IRN
| Chodarchay |  | Epithermal | Porphyry | overprinting epithermal on porphyry Cu-Au | Cu, Au, Ag | Zn, Pb, Bi | Cu, Au, Ag (Zn, Pb, Bi) | Yasami and Ghaderi, 2019 |  |  |  | drill core |  |  |  |  | ore material | drill core | core drilling | mineral separate | [5 empty] | mineralisation | hypogene, supergene | volcanic, volcanoclastic, quartz monzonite |  | chalcopyrite, pyrite, sphalerite, galena, bornite | hypogene sulfide zone, enriched supergene sulfide zone, oxidized and leached zone | vein, replacement, fracture fill | vein, veinlet, dissemination, massive, breccia, open space filling |  |  |  | chalcocite, djurleite, anilite, digenite, covellite, cuprobismuthite, hodrushite, paderaite, aikinite, friedrichite, emplectite, makovickyite, galenobismutite, gustavite, heyrovskyite, neyite, cupropavanite, watanabeite, colusite, quartz | microscopic sections (reflected light) | EMPA, ICP-OES | Cameca X100 electron microprobe | Iranian Mineral Processing Research Center (IMPRC), Karaj, Iran | acceleration potential of 20 keV, probe current of 20 nA, beam diameter of 1–5 µm | [148 empty] | 2024 | Mousavi Motlagh, S.H., Ghaderi, M., Yasami, N., González, F.J. (2024). Trace and minor elements in the ore minerals: An assessment of geochemical distribution in overprinting epithermal on porphyry mineralization at Chodarchay, NW Iran. Ore Geology Reviews, 168, 106015. |  | IRN
| Chodarchay |  | Epithermal | Porphyry | overprinting epithermal on porphyry Cu-Au | Cu, Au, Ag | Zn, Pb, Bi | Cu, Au, Ag (Zn, Pb, Bi) | Yasami and Ghaderi, 2019 |  |  |  | drill core |  |  |  |  | ore material | drill core | core drilling | mineral separate | [5 empty] | mineralisation | hypogene, supergene | volcanic, volcanoclastic, quartz monzonite |  | chalcopyrite, pyrite, sphalerite, galena, bornite | hypogene sulfide zone, enriched supergene sulfide zone, oxidized and leached zone | vein, replacement, fracture fill | vein, veinlet, dissemination, massive, breccia, open space filling |  |  |  | chalcocite, djurleite, anilite, digenite, covellite, cuprobismuthite, hodrushite, paderaite, aikinite, friedrichite, emplectite, makovickyite, galenobismutite, gustavite, heyrovskyite, neyite, cupropavanite, watanabeite, colusite, quartz | microscopic sections (reflected light) | EMPA, ICP-OES | Cameca X100 electron microprobe | Iranian Mineral Processing Research Center (IMPRC), Karaj, Iran | acceleration potential of 20 keV, probe current of 20 nA, beam diameter of 1–5 µm |  | 0 |  |  |  | 0 |  | 0 | [7 empty] | 0.09 | [17 empty] | 63.06 | [9 empty] | 4.81 | [9 empty] | 0 | [17 empty] | 0 | [9 empty] | 0 | [5 empty] | 0.14 | [15 empty] | 23.45 |  | 0 |  |  |  | 0 | [13 empty] | 0 |  |  |  | 0 | [15 empty] | 0 |  |  |  |  | 2024 | Mousavi Motlagh, S.H., Ghaderi, M., Yasami, N., González, F.J. (2024). Trace and minor elements in the ore minerals: An assessment of geochemical distribution in overprinting epithermal on porphyry mineralization at Chodarchay, NW Iran. Ore Geology Reviews, 168, 106015. |  | IRN
| Chodarchay |  | Epithermal | Porphyry | overprinting epithermal on porphyry Cu-Au | Cu, Au, Ag | Zn, Pb, Bi | Cu, Au, Ag (Zn, Pb, Bi) | Yasami and Ghaderi, 2019 |  |  |  | drill core |  |  |  |  | ore material | drill core | core drilling | mineral separate | [5 empty] | mineralisation | hypogene, supergene | volcanic, volcanoclastic, quartz monzonite |  | chalcopyrite, pyrite, sphalerite, galena, bornite | hypogene sulfide zone, enriched supergene sulfide zone, oxidized and leached zone | vein, replacement, fracture fill | vein, veinlet, dissemination, massive, breccia, open space filling |  |  |  | chalcocite, djurleite, anilite, digenite, covellite, cuprobismuthite, hodrushite, paderaite, aikinite, friedrichite, emplectite, makovickyite, galenobismutite, gustavite, heyrovskyite, neyite, cupropavanite, watanabeite, colusite, quartz | microscopic sections (reflected light) | EMPA, ICP-OES | Cameca X100 electron microprobe | Iranian Mineral Processing Research Center (IMPRC), Karaj, Iran | acceleration potential of 20 keV, probe current of 20 nA, beam diameter of 1–5 µm |  | 0.23 |  |  |  | 0 |  | 0 | [7 empty] | 0.21 | [17 empty] | 69.04 | [9 empty] | 15.79 | [9 empty] | 0.05 | [17 empty] | 0 | [9 empty] | 0.08 | [5 empty] | 0.31 | [15 empty] | 29.42 |  | 0 |  |  |  | 0.03 | [13 empty] | 0 |  |  |  | 0.02 | [15 empty] | 0 |  |  |  |  | 2024 | Mousavi Motlagh, S.H., Ghaderi, M., Yasami, N., González, F.J. (2024). Trace and minor elements in the ore minerals: An assessment of geochemical distribution in overprinting epithermal on porphyry mineralization at Chodarchay, NW Iran. Ore Geology Reviews, 168, 106015. |  | IRN
| Chodarchay |  | Epithermal | Porphyry | overprinting epithermal on porphyry Cu-Au | Cu, Au, Ag | Zn, Pb, Bi | Cu, Au, Ag (Zn, Pb, Bi) | Yasami and Ghaderi, 2019 |  |  |  | drill core |  |  |  |  | ore material | drill core | core drilling | mineral separate | [5 empty] | mineralisation | hypogene, supergene | volcanic, volcanoclastic, quartz monzonite |  | chalcopyrite, pyrite, sphalerite, galena, bornite | hypogene sulfide zone, enriched supergene sulfide zone, oxidized and leached zone | vein, replacement, fracture fill | vein, veinlet, dissemination, massive, breccia, open space filling |  |  |  | chalcocite, djurleite, anilite, digenite, covellite, cuprobismuthite, hodrushite, paderaite, aikinite, friedrichite, emplectite, makovickyite, galenobismutite, gustavite, heyrovskyite, neyite, cupropavanite, watanabeite, colusite, quartz | microscopic sections (reflected light) | EMPA, ICP-OES | Cameca X100 electron microprobe | Iranian Mineral Processing Research Center (IMPRC), Karaj, Iran | acceleration potential of 20 keV, probe current of 20 nA, beam diameter of 1–5 µm |  | 0.11 |  |  |  | 0 |  | 0 | [7 empty] | 0.15 | [17 empty] | 66.05 | [9 empty] | 10.3 | [9 empty] | 0.025 | [17 empty] | 0 | [9 empty] | 0.04 | [5 empty] | 0.225 | [15 empty] | 26.43 |  | 0 |  |  |  | 0.015 | [13 empty] | 0 |  |  |  | 0.01 | [15 empty] | 0 |  |  |  |  | 2024 | Mousavi Motlagh, S.H., Ghaderi, M., Yasami, N., González, F.J. (2024). Trace and minor elements in the ore minerals: An assessment of geochemical distribution in overprinting epithermal on porphyry mineralization at Chodarchay, NW Iran. Ore Geology Reviews, 168, 106015. |  | IRN
| Chodarchay |  | Epithermal | Porphyry | overprinting epithermal on porphyry Cu-Au | Cu, Au, Ag | Zn, Pb, Bi | Cu, Au, Ag (Zn, Pb, Bi) | Yasami and Ghaderi, 2019 |  |  |  | drill core |  |  |  |  | ore material | drill core | core drilling | mineral separate | [5 empty] | mineralisation | hypogene, supergene | volcanic, volcanoclastic, quartz monzonite |  | chalcopyrite, pyrite, sphalerite, galena, bornite | hypogene sulfide zone, enriched supergene sulfide zone, oxidized and leached zone | vein, replacement, fracture fill | vein, veinlet, dissemination, massive, breccia, open space filling |  |  |  | chalcocite, djurleite, anilite, digenite, covellite, cuprobismuthite, hodrushite, paderaite, aikinite, friedrichite, emplectite, makovickyite, galenobismutite, gustavite, heyrovskyite, neyite, cupropavanite, watanabeite, colusite, quartz | microscopic sections (reflected light) | EMPA, ICP-OES | Cameca X100 electron microprobe | Iranian Mineral Processing Research Center (IMPRC), Karaj, Iran | acceleration potential of 20 keV, probe current of 20 nA, beam diameter of 1–5 µm | [148 empty] | 2024 | Mousavi Motlagh, S.H., Ghaderi, M., Yasami, N., González, F.J. (2024). Trace and minor elements in the ore minerals: An assessment of geochemical distribution in overprinting epithermal on porphyry mineralization at Chodarchay, NW Iran. Ore Geology Reviews, 168, 106015. |  | IRN
| Chodarchay |  | Epithermal | Porphyry | overprinting epithermal on porphyry Cu-Au | Cu, Au, Ag | Zn, Pb, Bi | Cu, Au, Ag (Zn, Pb, Bi) | Yasami and Ghaderi, 2019 |  |  |  | drill core |  |  |  |  | ore material | drill core | core drilling | mineral separate | [5 empty] | mineralisation | hypogene, supergene | volcanic, volcanoclastic, quartz monzonite |  | chalcopyrite, pyrite, sphalerite, galena, bornite | hypogene sulfide zone, enriched supergene sulfide zone, oxidized and leached zone | vein, replacement, fracture fill | vein, veinlet, dissemination, massive, breccia, open space filling |  |  |  | chalcocite, djurleite, anilite, digenite, covellite, cuprobismuthite, hodrushite, paderaite, aikinite, friedrichite, emplectite, makovickyite, galenobismutite, gustavite, heyrovskyite, neyite, cupropavanite, watanabeite, colusite, quartz | microscopic sections (reflected light) | EMPA, ICP-OES | Cameca X100 electron microprobe | Iranian Mineral Processing Research Center (IMPRC), Karaj, Iran | acceleration potential of 20 keV, probe current of 20 nA, beam diameter of 1–5 µm |  | 1.77 |  |  |  | 1.21 |  | 0 | [7 empty] | 21.44 | [17 empty] | 28.83 | [9 empty] | 4.94 | [9 empty] | 0 | [17 empty] | 0.02 | [9 empty] | 0 | [5 empty] | 6.45 | [15 empty] | 18.62 |  | 6.71 |  |  |  | 0.26 | [13 empty] | 0 |  |  |  | 0.04 | [15 empty] | 3.96 |  |  |  |  | 2024 | Mousavi Motlagh, S.H., Ghaderi, M., Yasami, N., González, F.J. (2024). Trace and minor elements in the ore minerals: An assessment of geochemical distribution in overprinting epithermal on porphyry mineralization at Chodarchay, NW Iran. Ore Geology Reviews, 168, 106015. |  | IRN
| Chodarchay |  | Epithermal | Porphyry | overprinting epithermal on porphyry Cu-Au | Cu, Au, Ag | Zn, Pb, Bi | Cu, Au, Ag (Zn, Pb, Bi) | Yasami and Ghaderi, 2019 |  |  |  | drill core |  |  |  |  | ore material | drill core | core drilling | mineral separate | [5 empty] | mineralisation | hypogene, supergene | volcanic, volcanoclastic, quartz monzonite |  | chalcopyrite, pyrite, sphalerite, galena, bornite | hypogene sulfide zone, enriched supergene sulfide zone, oxidized and leached zone | vein, replacement, fracture fill | vein, veinlet, dissemination, massive, breccia, open space filling |  |  |  | chalcocite, djurleite, anilite, digenite, covellite, cuprobismuthite, hodrushite, paderaite, aikinite, friedrichite, emplectite, makovickyite, galenobismutite, gustavite, heyrovskyite, neyite, cupropavanite, watanabeite, colusite, quartz | microscopic sections (reflected light) | EMPA, ICP-OES | Cameca X100 electron microprobe | Iranian Mineral Processing Research Center (IMPRC), Karaj, Iran | acceleration potential of 20 keV, probe current of 20 nA, beam diameter of 1–5 µm | [148 empty] | 2024 | Mousavi Motlagh, S.H., Ghaderi, M., Yasami, N., González, F.J. (2024). Trace and minor elements in the ore minerals: An assessment of geochemical distribution in overprinting epithermal on porphyry mineralization at Chodarchay, NW Iran. Ore Geology Reviews, 168, 106015. |  | IRN
| Chodarchay |  | Epithermal | Porphyry | overprinting epithermal on porphyry Cu-Au | Cu, Au, Ag | Zn, Pb, Bi | Cu, Au, Ag (Zn, Pb, Bi) | Yasami and Ghaderi, 2019 |  |  |  | drill core |  |  |  |  | ore material | drill core | core drilling | mineral separate | [5 empty] | mineralisation | hypogene, supergene | volcanic, volcanoclastic, quartz monzonite |  | chalcopyrite, pyrite, sphalerite, galena, bornite | hypogene sulfide zone, enriched supergene sulfide zone, oxidized and leached zone | vein, replacement, fracture fill | vein, veinlet, dissemination, massive, breccia, open space filling |  |  |  | chalcocite, djurleite, anilite, digenite, covellite, cuprobismuthite, hodrushite, paderaite, aikinite, friedrichite, emplectite, makovickyite, galenobismutite, gustavite, heyrovskyite, neyite, cupropavanite, watanabeite, colusite, quartz | microscopic sections (reflected light) | EMPA, ICP-OES | Cameca X100 electron microprobe | Iranian Mineral Processing Research Center (IMPRC), Karaj, Iran | acceleration potential of 20 keV, probe current of 20 nA, beam diameter of 1–5 µm |  | 0.08 |  |  |  | 6.96 |  | 0 | [7 empty] | 2.3 | [17 empty] | 43.35 | [9 empty] | 1.09 | [9 empty] | 0 | [17 empty] | 0 | [9 empty] | 0.07 | [5 empty] | 0.65 | [15 empty] | 26.63 |  | 6.68 |  |  |  | 0.18 | [13 empty] | 0 |  |  |  | 0.01 | [15 empty] | 8.96 |  |  |  |  | 2024 | Mousavi Motlagh, S.H., Ghaderi, M., Yasami, N., González, F.J. (2024). Trace and minor elements in the ore minerals: An assessment of geochemical distribution in overprinting epithermal on porphyry mineralization at Chodarchay, NW Iran. Ore Geology Reviews, 168, 106015. |  | IRN
| Chodarchay |  | Epithermal | Porphyry | overprinting epithermal on porphyry Cu-Au | Cu, Au, Ag | Zn, Pb, Bi | Cu, Au, Ag (Zn, Pb, Bi) | Yasami and Ghaderi, 2019 |  |  |  | drill core |  |  |  |  | ore material | drill core | core drilling | mineral separate | [5 empty] | mineralisation | hypogene, supergene | volcanic, volcanoclastic, quartz monzonite |  | chalcopyrite, pyrite, sphalerite, galena, bornite | hypogene sulfide zone, enriched supergene sulfide zone, oxidized and leached zone | vein, replacement, fracture fill | vein, veinlet, dissemination, massive, breccia, open space filling |  |  |  | chalcocite, djurleite, anilite, digenite, covellite, cuprobismuthite, hodrushite, paderaite, aikinite, friedrichite, emplectite, makovickyite, galenobismutite, gustavite, heyrovskyite, neyite, cupropavanite, watanabeite, colusite, quartz | microscopic sections (reflected light) | EMPA, ICP-OES | Cameca X100 electron microprobe | Iranian Mineral Processing Research Center (IMPRC), Karaj, Iran | acceleration potential of 20 keV, probe current of 20 nA, beam diameter of 1–5 µm | [148 empty] | 2024 | Mousavi Motlagh, S.H., Ghaderi, M., Yasami, N., González, F.J. (2024). Trace and minor elements in the ore minerals: An assessment of geochemical distribution in overprinting epithermal on porphyry mineralization at Chodarchay, NW Iran. Ore Geology Reviews, 168, 106015. |  | IRN
| Chodarchay |  | Epithermal | Porphyry | overprinting epithermal on porphyry Cu-Au | Cu, Au, Ag | Zn, Pb, Bi | Cu, Au, Ag (Zn, Pb, Bi) | Yasami and Ghaderi, 2019 |  |  |  | drill core |  |  |  |  | ore material | drill core | core drilling | mineral separate | [5 empty] | mineralisation | hypogene, supergene | volcanic, volcanoclastic, quartz monzonite |  | chalcopyrite, pyrite, sphalerite, galena, bornite | hypogene sulfide zone, enriched supergene sulfide zone, oxidized and leached zone | vein, replacement, fracture fill | vein, veinlet, dissemination, massive, breccia, open space filling |  |  |  | chalcocite, djurleite, anilite, digenite, covellite, cuprobismuthite, hodrushite, paderaite, aikinite, friedrichite, emplectite, makovickyite, galenobismutite, gustavite, heyrovskyite, neyite, cupropavanite, watanabeite, colusite, quartz | microscopic sections (reflected light) | EMPA, ICP-OES | Cameca X100 electron microprobe | Iranian Mineral Processing Research Center (IMPRC), Karaj, Iran | acceleration potential of 20 keV, probe current of 20 nA, beam diameter of 1–5 µm |  | 0.1 |  |  |  | 6.48 |  | 0 | [7 empty] | 0.52 | [17 empty] | 42.42 | [9 empty] | 7.1 | [9 empty] | 0.02 | [17 empty] | 0 | [9 empty] | 0 | [5 empty] | 0.7 | [15 empty] | 28.5 |  | 6.13 |  |  |  | 0.11 | [13 empty] | 0 |  |  |  | 0 | [15 empty] | 6.36 |  |  |  |  | 2024 | Mousavi Motlagh, S.H., Ghaderi, M., Yasami, N., González, F.J. (2024). Trace and minor elements in the ore minerals: An assessment of geochemical distribution in overprinting epithermal on porphyry mineralization at Chodarchay, NW Iran. Ore Geology Reviews, 168, 106015. |  | IRN
| Chodarchay |  | Epithermal | Porphyry | overprinting epithermal on porphyry Cu-Au | Cu, Au, Ag | Zn, Pb, Bi | Cu, Au, Ag (Zn, Pb, Bi) | Yasami and Ghaderi, 2019 |  |  |  | drill core |  |  |  |  | ore material | drill core | core drilling | mineral separate | [5 empty] | mineralisation | hypogene, supergene | volcanic, volcanoclastic, quartz monzonite |  | chalcopyrite, pyrite, sphalerite, galena, bornite | hypogene sulfide zone, enriched supergene sulfide zone, oxidized and leached zone | vein, replacement, fracture fill | vein, veinlet, dissemination, massive, breccia, open space filling |  |  |  | chalcocite, djurleite, anilite, digenite, covellite, cuprobismuthite, hodrushite, paderaite, aikinite, friedrichite, emplectite, makovickyite, galenobismutite, gustavite, heyrovskyite, neyite, cupropavanite, watanabeite, colusite, quartz | microscopic sections (reflected light) | EMPA, ICP-OES | Cameca X100 electron microprobe | Iranian Mineral Processing Research Center (IMPRC), Karaj, Iran | acceleration potential of 20 keV, probe current of 20 nA, beam diameter of 1–5 µm |  | 0.1 |  |  |  | 5.39 |  | 0 | [7 empty] | 0.42 | [17 empty] | 43.2 | [9 empty] | 7.04 | [9 empty] | 0.04 | [17 empty] | 0 | [9 empty] | 0 | [5 empty] | 0.31 | [15 empty] | 28.8 |  | 5.95 |  |  |  | 0.14 | [13 empty] | 0 |  |  |  | 0 | [15 empty] | 6.73 |  |  |  |  | 2024 | Mousavi Motlagh, S.H., Ghaderi, M., Yasami, N., González, F.J. (2024). Trace and minor elements in the ore minerals: An assessment of geochemical distribution in overprinting epithermal on porphyry mineralization at Chodarchay, NW Iran. Ore Geology Reviews, 168, 106015. |  | IRN
| Chodarchay |  | Epithermal | Porphyry | overprinting epithermal on porphyry Cu-Au | Cu, Au, Ag | Zn, Pb, Bi | Cu, Au, Ag (Zn, Pb, Bi) | Yasami and Ghaderi, 2019 |  |  |  | drill core |  |  |  |  | ore material | drill core | core drilling | mineral separate | [5 empty] | mineralisation | hypogene, supergene | volcanic, volcanoclastic, quartz monzonite |  | chalcopyrite, pyrite, sphalerite, galena, bornite | hypogene sulfide zone, enriched supergene sulfide zone, oxidized and leached zone | vein, replacement, fracture fill | vein, veinlet, dissemination, massive, breccia, open space filling |  |  |  | chalcocite, djurleite, anilite, digenite, covellite, cuprobismuthite, hodrushite, paderaite, aikinite, friedrichite, emplectite, makovickyite, galenobismutite, gustavite, heyrovskyite, neyite, cupropavanite, watanabeite, colusite, quartz | microscopic sections (reflected light) | EMPA, ICP-OES | Cameca X100 electron microprobe | Iranian Mineral Processing Research Center (IMPRC), Karaj, Iran | acceleration potential of 20 keV, probe current of 20 nA, beam diameter of 1–5 µm |  | 0.1 |  |  |  | 5.93 |  | 0 | [7 empty] | 0.47 | [17 empty] | 42.81 | [9 empty] | 7.07 | [9 empty] | 0.03 | [17 empty] | 0 | [9 empty] | 0 | [5 empty] | 0.5 | [15 empty] | 28.7 |  | 6.04 |  |  |  | 0.12 | [13 empty] | 0 |  |  |  | 0 | [15 empty] | 6.545 |  |  |  |  | 2024 | Mousavi Motlagh, S.H., Ghaderi, M., Yasami, N., González, F.J. (2024). Trace and minor elements in the ore minerals: An assessment of geochemical distribution in overprinting epithermal on porphyry mineralization at Chodarchay, NW Iran. Ore Geology Reviews, 168, 106015. |  | IRN
| Chodarchay |  | Epithermal | Porphyry | overprinting epithermal on porphyry Cu-Au | Cu, Au, Ag | Zn, Pb, Bi | Cu, Au, Ag (Zn, Pb, Bi) | Yasami and Ghaderi, 2019 |  |  |  | drill core |  |  |  |  | ore material | drill core | core drilling | mineral separate | [5 empty] | mineralisation | hypogene, supergene | volcanic, volcanoclastic, quartz monzonite |  | chalcopyrite, pyrite, sphalerite, galena, bornite | hypogene sulfide zone, enriched supergene sulfide zone, oxidized and leached zone | vein, replacement, fracture fill | vein, veinlet, dissemination, massive, breccia, open space filling |  |  |  | chalcocite, djurleite, anilite, digenite, covellite, cuprobismuthite, hodrushite, paderaite, aikinite, friedrichite, emplectite, makovickyite, galenobismutite, gustavite, heyrovskyite, neyite, cupropavanite, watanabeite, colusite, quartz | microscopic sections (reflected light) | EMPA, ICP-OES | Cameca X100 electron microprobe | Iranian Mineral Processing Research Center (IMPRC), Karaj, Iran | acceleration potential of 20 keV, probe current of 20 nA, beam diameter of 1–5 µm | [148 empty] | 2024 | Mousavi Motlagh, S.H., Ghaderi, M., Yasami, N., González, F.J. (2024). Trace and minor elements in the ore minerals: An assessment of geochemical distribution in overprinting epithermal on porphyry mineralization at Chodarchay, NW Iran. Ore Geology Reviews, 168, 106015. |  | IRN
| Chodarchay |  | Epithermal | Porphyry | overprinting epithermal on porphyry Cu-Au | Cu, Au, Ag | Zn, Pb, Bi | Cu, Au, Ag (Zn, Pb, Bi) | Yasami and Ghaderi, 2019 |  |  |  | drill core |  |  |  |  | ore material | drill core | core drilling | mineral separate | [5 empty] | mineralisation | hypogene, supergene | volcanic, volcanoclastic, quartz monzonite |  | chalcopyrite, pyrite, sphalerite, galena, bornite | hypogene sulfide zone, enriched supergene sulfide zone, oxidized and leached zone | vein, replacement, fracture fill | vein, veinlet, dissemination, massive, breccia, open space filling |  |  |  | chalcocite, djurleite, anilite, digenite, covellite, cuprobismuthite, hodrushite, paderaite, aikinite, friedrichite, emplectite, makovickyite, galenobismutite, gustavite, heyrovskyite, neyite, cupropavanite, watanabeite, colusite, quartz | microscopic sections (reflected light) | EMPA, ICP-OES | Cameca X100 electron microprobe | Iranian Mineral Processing Research Center (IMPRC), Karaj, Iran | acceleration potential of 20 keV, probe current of 20 nA, beam diameter of 1–5 µm |  | 0.39 |  |  |  | 0 |  | 0 | [7 empty] | 22.64 | [17 empty] | 19.23 | [9 empty] | 0.63 | [9 empty] | 0 | [17 empty] | 0 | [9 empty] | 0.01 | [5 empty] | 18.18 | [15 empty] | 19.89 |  | 0 |  |  |  | 0.1 | [13 empty] | 0 |  |  |  | 0 | [15 empty] | 0 |  |  |  |  | 2024 | Mousavi Motlagh, S.H., Ghaderi, M., Yasami, N., González, F.J. (2024). Trace and minor elements in the ore minerals: An assessment of geochemical distribution in overprinting epithermal on porphyry mineralization at Chodarchay, NW Iran. Ore Geology Reviews, 168, 106015. |  | IRN
| Chodarchay |  | Epithermal | Porphyry | overprinting epithermal on porphyry Cu-Au | Cu, Au, Ag | Zn, Pb, Bi | Cu, Au, Ag (Zn, Pb, Bi) | Yasami and Ghaderi, 2019 |  |  |  | drill core |  |  |  |  | ore material | drill core | core drilling | mineral separate | [5 empty] | mineralisation | hypogene, supergene | volcanic, volcanoclastic, quartz monzonite |  | chalcopyrite, pyrite, sphalerite, galena, bornite | hypogene sulfide zone, enriched supergene sulfide zone, oxidized and leached zone | vein, replacement, fracture fill | vein, veinlet, dissemination, massive, breccia, open space filling |  |  |  | chalcocite, djurleite, anilite, digenite, covellite, cuprobismuthite, hodrushite, paderaite, aikinite, friedrichite, emplectite, makovickyite, galenobismutite, gustavite, heyrovskyite, neyite, cupropavanite, watanabeite, colusite, quartz | microscopic sections (reflected light) | EMPA, ICP-OES | Cameca X100 electron microprobe | Iranian Mineral Processing Research Center (IMPRC), Karaj, Iran | acceleration potential of 20 keV, probe current of 20 nA, beam diameter of 1–5 µm |  | 0.73 |  |  |  | 2.11 |  | 0 | [7 empty] | 26.52 | [17 empty] | 25.74 | [9 empty] | 14.93 | [9 empty] | 0.01 | [17 empty] | 0.03 | [9 empty] | 0.19 | [5 empty] | 18.75 | [15 empty] | 24.6 |  | 2.36 |  |  |  | 0.19 | [17 empty] | 0.02 | [15 empty] | 3.07 |  |  |  |  | 2024 | Mousavi Motlagh, S.H., Ghaderi, M., Yasami, N., González, F.J. (2024). Trace and minor elements in the ore minerals: An assessment of geochemical distribution in overprinting epithermal on porphyry mineralization at Chodarchay, NW Iran. Ore Geology Reviews, 168, 106015. |  | IRN
| Chodarchay |  | Epithermal | Porphyry | overprinting epithermal on porphyry Cu-Au | Cu, Au, Ag | Zn, Pb, Bi | Cu, Au, Ag (Zn, Pb, Bi) | Yasami and Ghaderi, 2019 |  |  |  | drill core |  |  |  |  | ore material | drill core | core drilling | mineral separate | [5 empty] | mineralisation | hypogene, supergene | volcanic, volcanoclastic, quartz monzonite |  | chalcopyrite, pyrite, sphalerite, galena, bornite | hypogene sulfide zone, enriched supergene sulfide zone, oxidized and leached zone | vein, replacement, fracture fill | vein, veinlet, dissemination, massive, breccia, open space filling |  |  |  | chalcocite, djurleite, anilite, digenite, covellite, cuprobismuthite, hodrushite, paderaite, aikinite, friedrichite, emplectite, makovickyite, galenobismutite, gustavite, heyrovskyite, neyite, cupropavanite, watanabeite, colusite, quartz | microscopic sections (reflected light) | EMPA, ICP-OES | Cameca X100 electron microprobe | Iranian Mineral Processing Research Center (IMPRC), Karaj, Iran | acceleration potential of 20 keV, probe current of 20 nA, beam diameter of 1–5 µm |  | 0.56 |  |  |  | 1.05 |  | 0 | [7 empty] | 24.58 | [17 empty] | 19.23 | [9 empty] | 14.93 | [9 empty] | 0.005 | [17 empty] | 0.015 | [9 empty] | 0.1 | [5 empty] | 18.46 | [15 empty] | 22.24 |  | 1.18 |  |  |  | 0.14 | [13 empty] | 0.02 |  |  |  | 0.01 | [15 empty] | 1.535 |  |  |  |  | 2024 | Mousavi Motlagh, S.H., Ghaderi, M., Yasami, N., González, F.J. (2024). Trace and minor elements in the ore minerals: An assessment of geochemical distribution in overprinting epithermal on porphyry mineralization at Chodarchay, NW Iran. Ore Geology Reviews, 168, 106015. |  | IRN
| Chodarchay |  | Epithermal | Porphyry | overprinting epithermal on porphyry Cu-Au | Cu, Au, Ag | Zn, Pb, Bi | Cu, Au, Ag (Zn, Pb, Bi) | Yasami and Ghaderi, 2019 |  |  |  | drill core |  |  |  |  | ore material | drill core | core drilling | mineral separate | [5 empty] | mineralisation | hypogene, supergene | volcanic, volcanoclastic, quartz monzonite |  | chalcopyrite, pyrite, sphalerite, galena, bornite | hypogene sulfide zone, enriched supergene sulfide zone, oxidized and leached zone | vein, replacement, fracture fill | vein, veinlet, dissemination, massive, breccia, open space filling |  |  |  | chalcocite, djurleite, anilite, digenite, covellite, cuprobismuthite, hodrushite, paderaite, aikinite, friedrichite, emplectite, makovickyite, galenobismutite, gustavite, heyrovskyite, neyite, cupropavanite, watanabeite, colusite, quartz | microscopic sections (reflected light) | EMPA, ICP-OES | Cameca X100 electron microprobe | Iranian Mineral Processing Research Center (IMPRC), Karaj, Iran | acceleration potential of 20 keV, probe current of 20 nA, beam diameter of 1–5 µm | [148 empty] | 2024 | Mousavi Motlagh, S.H., Ghaderi, M., Yasami, N., González, F.J. (2024). Trace and minor elements in the ore minerals: An assessment of geochemical distribution in overprinting epithermal on porphyry mineralization at Chodarchay, NW Iran. Ore Geology Reviews, 168, 106015. |  | IRN
| Chodarchay |  | Epithermal | Porphyry | overprinting epithermal on porphyry Cu-Au | Cu, Au, Ag | Zn, Pb, Bi | Cu, Au, Ag (Zn, Pb, Bi) | Yasami and Ghaderi, 2019 |  |  |  | drill core |  |  |  |  | ore material | drill core | core drilling | mineral separate | [5 empty] | mineralisation | hypogene, supergene | volcanic, volcanoclastic, quartz monzonite |  | chalcopyrite, pyrite, sphalerite, galena, bornite | hypogene sulfide zone, enriched supergene sulfide zone, oxidized and leached zone | vein, replacement, fracture fill | vein, veinlet, dissemination, massive, breccia, open space filling |  |  |  | chalcocite, djurleite, anilite, digenite, covellite, cuprobismuthite, hodrushite, paderaite, aikinite, friedrichite, emplectite, makovickyite, galenobismutite, gustavite, heyrovskyite, neyite, cupropavanite, watanabeite, colusite, quartz | microscopic sections (reflected light) | EMPA, ICP-OES | Cameca X100 electron microprobe | Iranian Mineral Processing Research Center (IMPRC), Karaj, Iran | acceleration potential of 20 keV, probe current of 20 nA, beam diameter of 1–5 µm |  | 0.73 |  |  |  | 0 |  | 0 | [7 empty] | 20.96 | [17 empty] | 21.42 | [9 empty] | 14.65 | [9 empty] | 0.06 | [17 empty] | 0 | [9 empty] | 0 | [5 empty] | 17.51 | [15 empty] | 13.82 |  | 0 |  |  |  | 0.09 | [13 empty] | 0 |  |  |  | 0.02 | [15 empty] | 0 |  |  |  |  | 2024 | Mousavi Motlagh, S.H., Ghaderi, M., Yasami, N., González, F.J. (2024). Trace and minor elements in the ore minerals: An assessment of geochemical distribution in overprinting epithermal on porphyry mineralization at Chodarchay, NW Iran. Ore Geology Reviews, 168, 106015. |  | IRN
| Chodarchay |  | Epithermal | Porphyry | overprinting epithermal on porphyry Cu-Au | Cu, Au, Ag | Zn, Pb, Bi | Cu, Au, Ag (Zn, Pb, Bi) | Yasami and Ghaderi, 2019 |  |  |  | drill core |  |  |  |  | ore material | drill core | core drilling | mineral separate | [5 empty] | mineralisation | hypogene, supergene | volcanic, volcanoclastic, quartz monzonite |  | chalcopyrite, pyrite, sphalerite, galena, bornite | hypogene sulfide zone, enriched supergene sulfide zone, oxidized and leached zone | vein, replacement, fracture fill | vein, veinlet, dissemination, massive, breccia, open space filling |  |  |  | chalcocite, djurleite, anilite, digenite, covellite, cuprobismuthite, hodrushite, paderaite, aikinite, friedrichite, emplectite, makovickyite, galenobismutite, gustavite, heyrovskyite, neyite, cupropavanite, watanabeite, colusite, quartz | microscopic sections (reflected light) | EMPA, ICP-OES | Cameca X100 electron microprobe | Iranian Mineral Processing Research Center (IMPRC), Karaj, Iran | acceleration potential of 20 keV, probe current of 20 nA, beam diameter of 1–5 µm | [148 empty] | 2024 | Mousavi Motlagh, S.H., Ghaderi, M., Yasami, N., González, F.J. (2024). Trace and minor elements in the ore minerals: An assessment of geochemical distribution in overprinting epithermal on porphyry mineralization at Chodarchay, NW Iran. Ore Geology Reviews, 168, 106015. |  | IRN
| Chodarchay |  | Epithermal | Porphyry | overprinting epithermal on porphyry Cu-Au | Cu, Au, Ag | Zn, Pb, Bi | Cu, Au, Ag (Zn, Pb, Bi) | Yasami and Ghaderi, 2019 |  |  |  | drill core |  |  |  |  | ore material | drill core | core drilling | mineral separate | [5 empty] | mineralisation | hypogene, supergene | volcanic, volcanoclastic, quartz monzonite |  | chalcopyrite, pyrite, sphalerite, galena, bornite | hypogene sulfide zone, enriched supergene sulfide zone, oxidized and leached zone | vein, replacement, fracture fill | vein, veinlet, dissemination, massive, breccia, open space filling |  |  |  | chalcocite, djurleite, anilite, digenite, covellite, cuprobismuthite, hodrushite, paderaite, aikinite, friedrichite, emplectite, makovickyite, galenobismutite, gustavite, heyrovskyite, neyite, cupropavanite, watanabeite, colusite, quartz | microscopic sections (reflected light) | EMPA, ICP-OES | Cameca X100 electron microprobe | Iranian Mineral Processing Research Center (IMPRC), Karaj, Iran | acceleration potential of 20 keV, probe current of 20 nA, beam diameter of 1–5 µm |  | 0.1 |  |  |  | 0 |  | 0 | [7 empty] | 18.1 | [17 empty] | 34.9 | [9 empty] | 0.92 | [9 empty] | 0 | [17 empty] | 0 | [9 empty] | 0 | [5 empty] | 5.06 | [15 empty] | 21.23 |  | 0.06 |  |  |  | 0.04 | [13 empty] | 0 |  |  |  | 0 | [15 empty] | 0 |  |  |  |  | 2024 | Mousavi Motlagh, S.H., Ghaderi, M., Yasami, N., González, F.J. (2024). Trace and minor elements in the ore minerals: An assessment of geochemical distribution in overprinting epithermal on porphyry mineralization at Chodarchay, NW Iran. Ore Geology Reviews, 168, 106015. |  | IRN
| Chodarchay |  | Epithermal | Porphyry | overprinting epithermal on porphyry Cu-Au | Cu, Au, Ag | Zn, Pb, Bi | Cu, Au, Ag (Zn, Pb, Bi) | Yasami and Ghaderi, 2019 |  |  |  | drill core |  |  |  |  | ore material | drill core | core drilling | mineral separate | [5 empty] | mineralisation | hypogene, supergene | volcanic, volcanoclastic, quartz monzonite |  | chalcopyrite, pyrite, sphalerite, galena, bornite | hypogene sulfide zone, enriched supergene sulfide zone, oxidized and leached zone | vein, replacement, fracture fill | vein, veinlet, dissemination, massive, breccia, open space filling |  |  |  | chalcocite, djurleite, anilite, digenite, covellite, cuprobismuthite, hodrushite, paderaite, aikinite, friedrichite, emplectite, makovickyite, galenobismutite, gustavite, heyrovskyite, neyite, cupropavanite, watanabeite, colusite, quartz | microscopic sections (reflected light) | EMPA, ICP-OES | Cameca X100 electron microprobe | Iranian Mineral Processing Research Center (IMPRC), Karaj, Iran | acceleration potential of 20 keV, probe current of 20 nA, beam diameter of 1–5 µm |  | 0.38 |  |  |  | 4.25 |  | 0 | [7 empty] | 29.07 | [17 empty] | 35 | [9 empty] | 9.82 | [9 empty] | 0 | [17 empty] | 0.02 | [9 empty] | 0.19 | [5 empty] | 9.18 | [15 empty] | 21.98 |  | 4.29 |  |  |  | 0.14 | [13 empty] | 0 |  |  |  | 0 | [15 empty] | 5.85 |  |  |  |  | 2024 | Mousavi Motlagh, S.H., Ghaderi, M., Yasami, N., González, F.J. (2024). Trace and minor elements in the ore minerals: An assessment of geochemical distribution in overprinting epithermal on porphyry mineralization at Chodarchay, NW Iran. Ore Geology Reviews, 168, 106015. |  | IRN
| Chodarchay |  | Epithermal | Porphyry | overprinting epithermal on porphyry Cu-Au | Cu, Au, Ag | Zn, Pb, Bi | Cu, Au, Ag (Zn, Pb, Bi) | Yasami and Ghaderi, 2019 |  |  |  | drill core |  |  |  |  | ore material | drill core | core drilling | mineral separate | [5 empty] | mineralisation | hypogene, supergene | volcanic, volcanoclastic, quartz monzonite |  | chalcopyrite, pyrite, sphalerite, galena, bornite | hypogene sulfide zone, enriched supergene sulfide zone, oxidized and leached zone | vein, replacement, fracture fill | vein, veinlet, dissemination, massive, breccia, open space filling |  |  |  | chalcocite, djurleite, anilite, digenite, covellite, cuprobismuthite, hodrushite, paderaite, aikinite, friedrichite, emplectite, makovickyite, galenobismutite, gustavite, heyrovskyite, neyite, cupropavanite, watanabeite, colusite, quartz | microscopic sections (reflected light) | EMPA, ICP-OES | Cameca X100 electron microprobe | Iranian Mineral Processing Research Center (IMPRC), Karaj, Iran | acceleration potential of 20 keV, probe current of 20 nA, beam diameter of 1–5 µm |  | 0.24 |  |  |  | 2.12 |  | 0 | [7 empty] | 23.58 | [17 empty] | 34.95 | [9 empty] | 5.37 | [9 empty] | 0 | [17 empty] | 0.01 | [9 empty] | 0.1 | [5 empty] | 7.12 | [15 empty] | 21.6 |  | 2.17 |  |  |  | 0.09 | [13 empty] | 0 |  |  |  | 0 | [15 empty] | 2.92 |  |  |  |  | 2024 | Mousavi Motlagh, S.H., Ghaderi, M., Yasami, N., González, F.J. (2024). Trace and minor elements in the ore minerals: An assessment of geochemical distribution in overprinting epithermal on porphyry mineralization at Chodarchay, NW Iran. Ore Geology Reviews, 168, 106015. |  | IRN
| Chodarchay |  | Epithermal | Porphyry | overprinting epithermal on porphyry Cu-Au | Cu, Au, Ag | Zn, Pb, Bi | Cu, Au, Ag (Zn, Pb, Bi) | Yasami and Ghaderi, 2019 |  |  |  | drill core |  |  |  |  | ore material | drill core | core drilling | mineral separate | [5 empty] | mineralisation | hypogene, supergene | volcanic, volcanoclastic, quartz monzonite |  | chalcopyrite, pyrite, sphalerite, galena, bornite | hypogene sulfide zone, enriched supergene sulfide zone, oxidized and leached zone | vein, replacement, fracture fill | vein, veinlet, dissemination, massive, breccia, open space filling |  |  |  | chalcocite, djurleite, anilite, digenite, covellite, cuprobismuthite, hodrushite, paderaite, aikinite, friedrichite, emplectite, makovickyite, galenobismutite, gustavite, heyrovskyite, neyite, cupropavanite, watanabeite, colusite, quartz | microscopic sections (reflected light) | EMPA, ICP-OES | Cameca X100 electron microprobe | Iranian Mineral Processing Research Center (IMPRC), Karaj, Iran | acceleration potential of 20 keV, probe current of 20 nA, beam diameter of 1–5 µm | [148 empty] | 2024 | Mousavi Motlagh, S.H., Ghaderi, M., Yasami, N., González, F.J. (2024). Trace and minor elements in the ore minerals: An assessment of geochemical distribution in overprinting epithermal on porphyry mineralization at Chodarchay, NW Iran. Ore Geology Reviews, 168, 106015. |  | IRN
| Chodarchay |  | Epithermal | Porphyry | overprinting epithermal on porphyry Cu-Au | Cu, Au, Ag | Zn, Pb, Bi | Cu, Au, Ag (Zn, Pb, Bi) | Yasami and Ghaderi, 2019 |  |  |  | drill core |  |  |  |  | ore material | drill core | core drilling | mineral separate | [5 empty] | mineralisation | hypogene, supergene | volcanic, volcanoclastic, quartz monzonite |  | chalcopyrite, pyrite, sphalerite, galena, bornite | hypogene sulfide zone, enriched supergene sulfide zone, oxidized and leached zone | vein, replacement, fracture fill | vein, veinlet, dissemination, massive, breccia, open space filling |  |  |  | chalcocite, djurleite, anilite, digenite, covellite, cuprobismuthite, hodrushite, paderaite, aikinite, friedrichite, emplectite, makovickyite, galenobismutite, gustavite, heyrovskyite, neyite, cupropavanite, watanabeite, colusite, quartz | microscopic sections (reflected light) | EMPA, ICP-OES | Cameca X100 electron microprobe | Iranian Mineral Processing Research Center (IMPRC), Karaj, Iran | acceleration potential of 20 keV, probe current of 20 nA, beam diameter of 1–5 µm |  | 0.06 |  |  |  | 0 |  | 0 | [7 empty] | 15.89 | [17 empty] | 31.32 | [9 empty] | 0.01 | [9 empty] | 0 | [17 empty] | 0 | [15 empty] | 0 | [15 empty] | 16.55 |  | 0 |  |  |  | 0 | [13 empty] | 0 |  |  |  | 0 | [15 empty] | 0 |  |  |  |  | 2024 | Mousavi Motlagh, S.H., Ghaderi, M., Yasami, N., González, F.J. (2024). Trace and minor elements in the ore minerals: An assessment of geochemical distribution in overprinting epithermal on porphyry mineralization at Chodarchay, NW Iran. Ore Geology Reviews, 168, 106015. |  | IRN
| Chodarchay |  | Epithermal | Porphyry | overprinting epithermal on porphyry Cu-Au | Cu, Au, Ag | Zn, Pb, Bi | Cu, Au, Ag (Zn, Pb, Bi) | Yasami and Ghaderi, 2019 |  |  |  | drill core |  |  |  |  | ore material | drill core | core drilling | mineral separate | [5 empty] | mineralisation | hypogene, supergene | volcanic, volcanoclastic, quartz monzonite |  | chalcopyrite, pyrite, sphalerite, galena, bornite | hypogene sulfide zone, enriched supergene sulfide zone, oxidized and leached zone | vein, replacement, fracture fill | vein, veinlet, dissemination, massive, breccia, open space filling |  |  |  | chalcocite, djurleite, anilite, digenite, covellite, cuprobismuthite, hodrushite, paderaite, aikinite, friedrichite, emplectite, makovickyite, galenobismutite, gustavite, heyrovskyite, neyite, cupropavanite, watanabeite, colusite, quartz | microscopic sections (reflected light) | EMPA, ICP-OES | Cameca X100 electron microprobe | Iranian Mineral Processing Research Center (IMPRC), Karaj, Iran | acceleration potential of 20 keV, probe current of 20 nA, beam diameter of 1–5 µm |  | 7.53 |  |  |  | 2.83 |  | 0.06 | [7 empty] | 41.31 | [17 empty] | 42.61 | [9 empty] | 2.73 | [9 empty] | 0.14 | [17 empty] | 0.07 | [15 empty] | 6.28 | [15 empty] | 21.17 |  | 15.53 |  |  |  | 1.48 | [13 empty] | 0.41 |  |  |  | 0.04 | [15 empty] | 7.06 |  |  |  |  | 2024 | Mousavi Motlagh, S.H., Ghaderi, M., Yasami, N., González, F.J. (2024). Trace and minor elements in the ore minerals: An assessment of geochemical distribution in overprinting epithermal on porphyry mineralization at Chodarchay, NW Iran. Ore Geology Reviews, 168, 106015. |  | IRN
| Chodarchay |  | Epithermal | Porphyry | overprinting epithermal on porphyry Cu-Au | Cu, Au, Ag | Zn, Pb, Bi | Cu, Au, Ag (Zn, Pb, Bi) | Yasami and Ghaderi, 2019 |  |  |  | drill core |  |  |  |  | ore material | drill core | core drilling | mineral separate | [5 empty] | mineralisation | hypogene, supergene | volcanic, volcanoclastic, quartz monzonite |  | chalcopyrite, pyrite, sphalerite, galena, bornite | hypogene sulfide zone, enriched supergene sulfide zone, oxidized and leached zone | vein, replacement, fracture fill | vein, veinlet, dissemination, massive, breccia, open space filling |  |  |  | chalcocite, djurleite, anilite, digenite, covellite, cuprobismuthite, hodrushite, paderaite, aikinite, friedrichite, emplectite, makovickyite, galenobismutite, gustavite, heyrovskyite, neyite, cupropavanite, watanabeite, colusite, quartz | microscopic sections (reflected light) | EMPA, ICP-OES | Cameca X100 electron microprobe | Iranian Mineral Processing Research Center (IMPRC), Karaj, Iran | acceleration potential of 20 keV, probe current of 20 nA, beam diameter of 1–5 µm |  | 1.45 |  |  |  | 0.39 |  | 0.007 | [7 empty] | 34.62 | [17 empty] | 37.85 | [9 empty] | 0.61 | [9 empty] | 0.03 | [17 empty] | 0.012 | [15 empty] | 0.8 | [15 empty] | 18.93 |  | 2.48 |  |  |  | 0.25 | [13 empty] | 0.04 |  |  |  | 0.01 | [15 empty] | 1.56 |  |  |  |  | 2024 | Mousavi Motlagh, S.H., Ghaderi, M., Yasami, N., González, F.J. (2024). Trace and minor elements in the ore minerals: An assessment of geochemical distribution in overprinting epithermal on porphyry mineralization at Chodarchay, NW Iran. Ore Geology Reviews, 168, 106015. |  | IRN
| Chodarchay |  | Epithermal | Porphyry | overprinting epithermal on porphyry Cu-Au | Cu, Au, Ag | Zn, Pb, Bi | Cu, Au, Ag (Zn, Pb, Bi) | Yasami and Ghaderi, 2019 |  |  |  | drill core |  |  |  |  | ore material | drill core | core drilling | mineral separate | [5 empty] | mineralisation | hypogene, supergene | volcanic, volcanoclastic, quartz monzonite |  | chalcopyrite, pyrite, sphalerite, galena, bornite | hypogene sulfide zone, enriched supergene sulfide zone, oxidized and leached zone | vein, replacement, fracture fill | vein, veinlet, dissemination, massive, breccia, open space filling |  |  |  | chalcocite, djurleite, anilite, digenite, covellite, cuprobismuthite, hodrushite, paderaite, aikinite, friedrichite, emplectite, makovickyite, galenobismutite, gustavite, heyrovskyite, neyite, cupropavanite, watanabeite, colusite, quartz | microscopic sections (reflected light) | EMPA, ICP-OES | Cameca X100 electron microprobe | Iranian Mineral Processing Research Center (IMPRC), Karaj, Iran | acceleration potential of 20 keV, probe current of 20 nA, beam diameter of 1–5 µm | [148 empty] | 2024 | Mousavi Motlagh, S.H., Ghaderi, M., Yasami, N., González, F.J. (2024). Trace and minor elements in the ore minerals: An assessment of geochemical distribution in overprinting epithermal on porphyry mineralization at Chodarchay, NW Iran. Ore Geology Reviews, 168, 106015. |  | IRN
| Chodarchay |  | Epithermal | Porphyry | overprinting epithermal on porphyry Cu-Au | Cu, Au, Ag | Zn, Pb, Bi | Cu, Au, Ag (Zn, Pb, Bi) | Yasami and Ghaderi, 2019 |  |  |  | drill core |  |  |  |  | ore material | drill core | core drilling | mineral separate | [5 empty] | mineralisation | hypogene, supergene | volcanic, volcanoclastic, quartz monzonite |  | chalcopyrite, pyrite, sphalerite, galena, bornite | hypogene sulfide zone, enriched supergene sulfide zone, oxidized and leached zone | vein, replacement, fracture fill | vein, veinlet, dissemination, massive, breccia, open space filling |  |  |  | chalcocite, djurleite, anilite, digenite, covellite, cuprobismuthite, hodrushite, paderaite, aikinite, friedrichite, emplectite, makovickyite, galenobismutite, gustavite, heyrovskyite, neyite, cupropavanite, watanabeite, colusite, quartz | microscopic sections (reflected light) | EMPA, ICP-OES | Cameca X100 electron microprobe | Iranian Mineral Processing Research Center (IMPRC), Karaj, Iran | acceleration potential of 20 keV, probe current of 20 nA, beam diameter of 1–5 µm |  | 3.52 |  |  |  | 0.1 |  | 0 | [7 empty] | 32.39 | [17 empty] | 22.99 | [9 empty] | 0.56 | [9 empty] | 0 | [17 empty] | 0 | [9 empty] | 0 | [5 empty] | 12.11 | [15 empty] | 17.67 |  | 1.65 |  |  |  | 0.39 | [13 empty] | 0 |  |  |  | 0 | [15 empty] | 1.39 |  |  |  |  | 2024 | Mousavi Motlagh, S.H., Ghaderi, M., Yasami, N., González, F.J. (2024). Trace and minor elements in the ore minerals: An assessment of geochemical distribution in overprinting epithermal on porphyry mineralization at Chodarchay, NW Iran. Ore Geology Reviews, 168, 106015. |  | IRN
| Chodarchay |  | Epithermal | Porphyry | overprinting epithermal on porphyry Cu-Au | Cu, Au, Ag | Zn, Pb, Bi | Cu, Au, Ag (Zn, Pb, Bi) | Yasami and Ghaderi, 2019 |  |  |  | drill core |  |  |  |  | ore material | drill core | core drilling | mineral separate | [5 empty] | mineralisation | hypogene, supergene | volcanic, volcanoclastic, quartz monzonite |  | chalcopyrite, pyrite, sphalerite, galena, bornite | hypogene sulfide zone, enriched supergene sulfide zone, oxidized and leached zone | vein, replacement, fracture fill | vein, veinlet, dissemination, massive, breccia, open space filling |  |  |  | chalcocite, djurleite, anilite, digenite, covellite, cuprobismuthite, hodrushite, paderaite, aikinite, friedrichite, emplectite, makovickyite, galenobismutite, gustavite, heyrovskyite, neyite, cupropavanite, watanabeite, colusite, quartz | microscopic sections (reflected light) | EMPA, ICP-OES | Cameca X100 electron microprobe | Iranian Mineral Processing Research Center (IMPRC), Karaj, Iran | acceleration potential of 20 keV, probe current of 20 nA, beam diameter of 1–5 µm |  | 3.99 |  |  |  | 0.53 |  | 0 | [7 empty] | 34.19 | [17 empty] | 23.85 | [9 empty] | 0.84 | [9 empty] | 0.01 | [17 empty] | 0 | [9 empty] | 0 | [5 empty] | 15.12 | [15 empty] | 18.44 |  | 4.78 |  |  |  | 0.43 | [13 empty] | 0.76 |  |  |  | 0.01 | [15 empty] | 2.54 |  |  |  |  | 2024 | Mousavi Motlagh, S.H., Ghaderi, M., Yasami, N., González, F.J. (2024). Trace and minor elements in the ore minerals: An assessment of geochemical distribution in overprinting epithermal on porphyry mineralization at Chodarchay, NW Iran. Ore Geology Reviews, 168, 106015. |  | IRN
| Chodarchay |  | Epithermal | Porphyry | overprinting epithermal on porphyry Cu-Au | Cu, Au, Ag | Zn, Pb, Bi | Cu, Au, Ag (Zn, Pb, Bi) | Yasami and Ghaderi, 2019 |  |  |  | drill core |  |  |  |  | ore material | drill core | core drilling | mineral separate | [5 empty] | mineralisation | hypogene, supergene | volcanic, volcanoclastic, quartz monzonite |  | chalcopyrite, pyrite, sphalerite, galena, bornite | hypogene sulfide zone, enriched supergene sulfide zone, oxidized and leached zone | vein, replacement, fracture fill | vein, veinlet, dissemination, massive, breccia, open space filling |  |  |  | chalcocite, djurleite, anilite, digenite, covellite, cuprobismuthite, hodrushite, paderaite, aikinite, friedrichite, emplectite, makovickyite, galenobismutite, gustavite, heyrovskyite, neyite, cupropavanite, watanabeite, colusite, quartz | microscopic sections (reflected light) | EMPA, ICP-OES | Cameca X100 electron microprobe | Iranian Mineral Processing Research Center (IMPRC), Karaj, Iran | acceleration potential of 20 keV, probe current of 20 nA, beam diameter of 1–5 µm |  | 3.75 |  |  |  | 0.31 |  | 0 | [7 empty] | 33.29 | [17 empty] | 23.42 | [9 empty] | 0.7 | [9 empty] | 0.005 | [17 empty] | 0 | [9 empty] | 0 | [5 empty] | 13.61 | [15 empty] | 18.05 |  | 3.21 |  |  |  | 0.41 | [13 empty] | 0.38 |  |  |  | 0.005 | [15 empty] | 1.96 |  |  |  |  | 2024 | Mousavi Motlagh, S.H., Ghaderi, M., Yasami, N., González, F.J. (2024). Trace and minor elements in the ore minerals: An assessment of geochemical distribution in overprinting epithermal on porphyry mineralization at Chodarchay, NW Iran. Ore Geology Reviews, 168, 106015. |  | IRN
| Chodarchay |  | Epithermal | Porphyry | overprinting epithermal on porphyry Cu-Au | Cu, Au, Ag | Zn, Pb, Bi | Cu, Au, Ag (Zn, Pb, Bi) | Yasami and Ghaderi, 2019 |  |  |  | drill core |  |  |  |  | ore material | drill core | core drilling | mineral separate | [5 empty] | mineralisation | hypogene, supergene | volcanic, volcanoclastic, quartz monzonite |  | chalcopyrite, pyrite, sphalerite, galena, bornite | hypogene sulfide zone, enriched supergene sulfide zone, oxidized and leached zone | vein, replacement, fracture fill | vein, veinlet, dissemination, massive, breccia, open space filling |  |  |  | chalcocite, djurleite, anilite, digenite, covellite, cuprobismuthite, hodrushite, paderaite, aikinite, friedrichite, emplectite, makovickyite, galenobismutite, gustavite, heyrovskyite, neyite, cupropavanite, watanabeite, colusite, quartz | microscopic sections (reflected light) | EMPA, ICP-OES | Cameca X100 electron microprobe | Iranian Mineral Processing Research Center (IMPRC), Karaj, Iran | acceleration potential of 20 keV, probe current of 20 nA, beam diameter of 1–5 µm | [148 empty] | 2024 | Mousavi Motlagh, S.H., Ghaderi, M., Yasami, N., González, F.J. (2024). Trace and minor elements in the ore minerals: An assessment of geochemical distribution in overprinting epithermal on porphyry mineralization at Chodarchay, NW Iran. Ore Geology Reviews, 168, 106015. |  | IRN
| Chodarchay |  | Epithermal | Porphyry | overprinting epithermal on porphyry Cu-Au | Cu, Au, Ag | Zn, Pb, Bi | Cu, Au, Ag (Zn, Pb, Bi) | Yasami and Ghaderi, 2019 |  |  |  | drill core |  |  |  |  | ore material | drill core | core drilling | mineral separate | [5 empty] | mineralisation | hypogene, supergene | volcanic, volcanoclastic, quartz monzonite |  | chalcopyrite, pyrite, sphalerite, galena, bornite | hypogene sulfide zone, enriched supergene sulfide zone, oxidized and leached zone | vein, replacement, fracture fill | vein, veinlet, dissemination, massive, breccia, open space filling |  |  |  | chalcocite, djurleite, anilite, digenite, covellite, cuprobismuthite, hodrushite, paderaite, aikinite, friedrichite, emplectite, makovickyite, galenobismutite, gustavite, heyrovskyite, neyite, cupropavanite, watanabeite, colusite, quartz | microscopic sections (reflected light) | EMPA, ICP-OES | Cameca X100 electron microprobe | Iranian Mineral Processing Research Center (IMPRC), Karaj, Iran | acceleration potential of 20 keV, probe current of 20 nA, beam diameter of 1–5 µm |  | 0 |  |  |  | 0 |  | 0 | [7 empty] | 29.95 | [17 empty] | 8.4 | [9 empty] | 0.05 | [9 empty] | 0 | [17 empty] | 0 | [9 empty] | 0 | [5 empty] | 29.46 | [15 empty] | 14.52 |  | 0 |  |  |  | 0.01 | [13 empty] | 0 |  |  |  | 0 | [15 empty] | 0 |  |  |  |  | 2024 | Mousavi Motlagh, S.H., Ghaderi, M., Yasami, N., González, F.J. (2024). Trace and minor elements in the ore minerals: An assessment of geochemical distribution in overprinting epithermal on porphyry mineralization at Chodarchay, NW Iran. Ore Geology Reviews, 168, 106015. |  | IRN
| Chodarchay |  | Epithermal | Porphyry | overprinting epithermal on porphyry Cu-Au | Cu, Au, Ag | Zn, Pb, Bi | Cu, Au, Ag (Zn, Pb, Bi) | Yasami and Ghaderi, 2019 |  |  |  | drill core |  |  |  |  | ore material | drill core | core drilling | mineral separate | [5 empty] | mineralisation | hypogene, supergene | volcanic, volcanoclastic, quartz monzonite |  | chalcopyrite, pyrite, sphalerite, galena, bornite | hypogene sulfide zone, enriched supergene sulfide zone, oxidized and leached zone | vein, replacement, fracture fill | vein, veinlet, dissemination, massive, breccia, open space filling |  |  |  | chalcocite, djurleite, anilite, digenite, covellite, cuprobismuthite, hodrushite, paderaite, aikinite, friedrichite, emplectite, makovickyite, galenobismutite, gustavite, heyrovskyite, neyite, cupropavanite, watanabeite, colusite, quartz | microscopic sections (reflected light) | EMPA, ICP-OES | Cameca X100 electron microprobe | Iranian Mineral Processing Research Center (IMPRC), Karaj, Iran | acceleration potential of 20 keV, probe current of 20 nA, beam diameter of 1–5 µm |  | 2.74 |  |  |  | 0.06 |  | 0.08 | [7 empty] | 39.81 | [17 empty] | 12.27 | [9 empty] | 4.83 | [9 empty] | 0.08 | [17 empty] | 0.07 | [9 empty] | 0.23 | [5 empty] | 36.55 | [15 empty] | 16.8 |  | 0.01 |  |  |  | 0.36 | [13 empty] | 0.3 |  |  |  | 0.04 | [15 empty] | 0.17 |  |  |  |  | 2024 | Mousavi Motlagh, S.H., Ghaderi, M., Yasami, N., González, F.J. (2024). Trace and minor elements in the ore minerals: An assessment of geochemical distribution in overprinting epithermal on porphyry mineralization at Chodarchay, NW Iran. Ore Geology Reviews, 168, 106015. |  | IRN
| Chodarchay |  | Epithermal | Porphyry | overprinting epithermal on porphyry Cu-Au | Cu, Au, Ag | Zn, Pb, Bi | Cu, Au, Ag (Zn, Pb, Bi) | Yasami and Ghaderi, 2019 |  |  |  | drill core |  |  |  |  | ore material | drill core | core drilling | mineral separate | [5 empty] | mineralisation | hypogene, supergene | volcanic, volcanoclastic, quartz monzonite |  | chalcopyrite, pyrite, sphalerite, galena, bornite | hypogene sulfide zone, enriched supergene sulfide zone, oxidized and leached zone | vein, replacement, fracture fill | vein, veinlet, dissemination, massive, breccia, open space filling |  |  |  | chalcocite, djurleite, anilite, digenite, covellite, cuprobismuthite, hodrushite, paderaite, aikinite, friedrichite, emplectite, makovickyite, galenobismutite, gustavite, heyrovskyite, neyite, cupropavanite, watanabeite, colusite, quartz | microscopic sections (reflected light) | EMPA, ICP-OES | Cameca X100 electron microprobe | Iranian Mineral Processing Research Center (IMPRC), Karaj, Iran | acceleration potential of 20 keV, probe current of 20 nA, beam diameter of 1–5 µm |  | 0.48 |  |  |  | 0.006 |  | 0.025 | [7 empty] | 34.59 | [17 empty] | 10.45 | [9 empty] | 1.79 | [9 empty] | 0.02 | [17 empty] | 0.014 | [9 empty] | 0.04 | [5 empty] | 34.35 | [15 empty] | 15.89 |  | 0.001 |  |  |  | 0.214 | [13 empty] | 0.03 |  |  |  | 0.013 | [15 empty] | 0.06 |  |  |  |  | 2024 | Mousavi Motlagh, S.H., Ghaderi, M., Yasami, N., González, F.J. (2024). Trace and minor elements in the ore minerals: An assessment of geochemical distribution in overprinting epithermal on porphyry mineralization at Chodarchay, NW Iran. Ore Geology Reviews, 168, 106015. |  | IRN
| Chodarchay |  | Epithermal | Porphyry | overprinting epithermal on porphyry Cu-Au | Cu, Au, Ag | Zn, Pb, Bi | Cu, Au, Ag (Zn, Pb, Bi) | Yasami and Ghaderi, 2019 |  |  |  | drill core |  |  |  |  | ore material | drill core | core drilling | mineral separate | [5 empty] | mineralisation | hypogene, supergene | volcanic, volcanoclastic, quartz monzonite |  | chalcopyrite, pyrite, sphalerite, galena, bornite | hypogene sulfide zone, enriched supergene sulfide zone, oxidized and leached zone | vein, replacement, fracture fill | vein, veinlet, dissemination, massive, breccia, open space filling |  |  |  | chalcocite, djurleite, anilite, digenite, covellite, cuprobismuthite, hodrushite, paderaite, aikinite, friedrichite, emplectite, makovickyite, galenobismutite, gustavite, heyrovskyite, neyite, cupropavanite, watanabeite, colusite, quartz | microscopic sections (reflected light) | EMPA, ICP-OES | Cameca X100 electron microprobe | Iranian Mineral Processing Research Center (IMPRC), Karaj, Iran | acceleration potential of 20 keV, probe current of 20 nA, beam diameter of 1–5 µm | [148 empty] | 2024 | Mousavi Motlagh, S.H., Ghaderi, M., Yasami, N., González, F.J. (2024). Trace and minor elements in the ore minerals: An assessment of geochemical distribution in overprinting epithermal on porphyry mineralization at Chodarchay, NW Iran. Ore Geology Reviews, 168, 106015. |  | IRN
| Chodarchay |  | Epithermal | Porphyry | overprinting epithermal on porphyry Cu-Au | Cu, Au, Ag | Zn, Pb, Bi | Cu, Au, Ag (Zn, Pb, Bi) | Yasami and Ghaderi, 2019 |  |  |  | drill core |  |  |  |  | ore material | drill core | core drilling | mineral separate | [5 empty] | mineralisation | hypogene, supergene | volcanic, volcanoclastic, quartz monzonite |  | chalcopyrite, pyrite, sphalerite, galena, bornite | hypogene sulfide zone, enriched supergene sulfide zone, oxidized and leached zone | vein, replacement, fracture fill | vein, veinlet, dissemination, massive, breccia, open space filling |  |  |  | chalcocite, djurleite, anilite, digenite, covellite, cuprobismuthite, hodrushite, paderaite, aikinite, friedrichite, emplectite, makovickyite, galenobismutite, gustavite, heyrovskyite, neyite, cupropavanite, watanabeite, colusite, quartz | microscopic sections (reflected light) | EMPA, ICP-OES | Cameca X100 electron microprobe | Iranian Mineral Processing Research Center (IMPRC), Karaj, Iran | acceleration potential of 20 keV, probe current of 20 nA, beam diameter of 1–5 µm |  | 9.71 |  |  |  | 0 |  | 0 | [7 empty] | 45.85 | [17 empty] | 15.04 | [9 empty] | 1.11 | [9 empty] | 0 | [17 empty] | 0.02 | [9 empty] | 0 | [5 empty] | 10.45 | [15 empty] | 16.29 |  | 0 |  |  |  | 0.49 | [13 empty] | 0 |  |  |  | 0 | [15 empty] | 0.1 |  |  |  |  | 2024 | Mousavi Motlagh, S.H., Ghaderi, M., Yasami, N., González, F.J. (2024). Trace and minor elements in the ore minerals: An assessment of geochemical distribution in overprinting epithermal on porphyry mineralization at Chodarchay, NW Iran. Ore Geology Reviews, 168, 106015. |  | IRN
| Chodarchay |  | Epithermal | Porphyry | overprinting epithermal on porphyry Cu-Au | Cu, Au, Ag | Zn, Pb, Bi | Cu, Au, Ag (Zn, Pb, Bi) | Yasami and Ghaderi, 2019 |  |  |  | drill core |  |  |  |  | ore material | drill core | core drilling | mineral separate | [5 empty] | mineralisation | hypogene, supergene | volcanic, volcanoclastic, quartz monzonite |  | chalcopyrite, pyrite, sphalerite, galena, bornite | hypogene sulfide zone, enriched supergene sulfide zone, oxidized and leached zone | vein, replacement, fracture fill | vein, veinlet, dissemination, massive, breccia, open space filling |  |  |  | chalcocite, djurleite, anilite, digenite, covellite, cuprobismuthite, hodrushite, paderaite, aikinite, friedrichite, emplectite, makovickyite, galenobismutite, gustavite, heyrovskyite, neyite, cupropavanite, watanabeite, colusite, quartz | microscopic sections (reflected light) | EMPA, ICP-OES | Cameca X100 electron microprobe | Iranian Mineral Processing Research Center (IMPRC), Karaj, Iran | acceleration potential of 20 keV, probe current of 20 nA, beam diameter of 1–5 µm | [148 empty] | 2024 | Mousavi Motlagh, S.H., Ghaderi, M., Yasami, N., González, F.J. (2024). Trace and minor elements in the ore minerals: An assessment of geochemical distribution in overprinting epithermal on porphyry mineralization at Chodarchay, NW Iran. Ore Geology Reviews, 168, 106015. |  | IRN
| Chodarchay |  | Epithermal | Porphyry | overprinting epithermal on porphyry Cu-Au | Cu, Au, Ag | Zn, Pb, Bi | Cu, Au, Ag (Zn, Pb, Bi) | Yasami and Ghaderi, 2019 |  |  |  | drill core |  |  |  |  | ore material | drill core | core drilling | mineral separate | [5 empty] | mineralisation | hypogene, supergene | volcanic, volcanoclastic, quartz monzonite |  | chalcopyrite, pyrite, sphalerite, galena, bornite | hypogene sulfide zone, enriched supergene sulfide zone, oxidized and leached zone | vein, replacement, fracture fill | vein, veinlet, dissemination, massive, breccia, open space filling |  |  |  | chalcocite, djurleite, anilite, digenite, covellite, cuprobismuthite, hodrushite, paderaite, aikinite, friedrichite, emplectite, makovickyite, galenobismutite, gustavite, heyrovskyite, neyite, cupropavanite, watanabeite, colusite, quartz | microscopic sections (reflected light) | EMPA, ICP-OES | Cameca X100 electron microprobe | Iranian Mineral Processing Research Center (IMPRC), Karaj, Iran | acceleration potential of 20 keV, probe current of 20 nA, beam diameter of 1–5 µm |  | 0 |  |  |  | 0 |  | 0 | [7 empty] | 53.95 | [17 empty] | 7.26 | [9 empty] | 0.54 | [9 empty] | 0 | [17 empty] | 0 | [9 empty] | 0 | [5 empty] | 12.15 | [15 empty] | 17.43 |  | 0.01 |  |  |  | 0.35 | [13 empty] | 0 |  |  |  | 0.03 | [15 empty] | 0 |  |  |  |  | 2024 | Mousavi Motlagh, S.H., Ghaderi, M., Yasami, N., González, F.J. (2024). Trace and minor elements in the ore minerals: An assessment of geochemical distribution in overprinting epithermal on porphyry mineralization at Chodarchay, NW Iran. Ore Geology Reviews, 168, 106015. |  | IRN
| Chodarchay |  | Epithermal | Porphyry | overprinting epithermal on porphyry Cu-Au | Cu, Au, Ag | Zn, Pb, Bi | Cu, Au, Ag (Zn, Pb, Bi) | Yasami and Ghaderi, 2019 |  |  |  | drill core |  |  |  |  | ore material | drill core | core drilling | mineral separate | [5 empty] | mineralisation | hypogene, supergene | volcanic, volcanoclastic, quartz monzonite |  | chalcopyrite, pyrite, sphalerite, galena, bornite | hypogene sulfide zone, enriched supergene sulfide zone, oxidized and leached zone | vein, replacement, fracture fill | vein, veinlet, dissemination, massive, breccia, open space filling |  |  |  | chalcocite, djurleite, anilite, digenite, covellite, cuprobismuthite, hodrushite, paderaite, aikinite, friedrichite, emplectite, makovickyite, galenobismutite, gustavite, heyrovskyite, neyite, cupropavanite, watanabeite, colusite, quartz | microscopic sections (reflected light) | EMPA, ICP-OES | Cameca X100 electron microprobe | Iranian Mineral Processing Research Center (IMPRC), Karaj, Iran | acceleration potential of 20 keV, probe current of 20 nA, beam diameter of 1–5 µm |  | 0.1 |  |  |  | 0 |  | 0 | [7 empty] | 57.36 | [17 empty] | 10.43 | [9 empty] | 2.64 | [9 empty] | 0 | [17 empty] | 0.01 | [9 empty] | 0.21 | [5 empty] | 15.86 | [15 empty] | 17.83 |  | 0.06 |  |  |  | 0.37 | [13 empty] | 0.04 |  |  |  | 0.05 | [15 empty] | 0 |  |  |  |  | 2024 | Mousavi Motlagh, S.H., Ghaderi, M., Yasami, N., González, F.J. (2024). Trace and minor elements in the ore minerals: An assessment of geochemical distribution in overprinting epithermal on porphyry mineralization at Chodarchay, NW Iran. Ore Geology Reviews, 168, 106015. |  | IRN
| Chodarchay |  | Epithermal | Porphyry | overprinting epithermal on porphyry Cu-Au | Cu, Au, Ag | Zn, Pb, Bi | Cu, Au, Ag (Zn, Pb, Bi) | Yasami and Ghaderi, 2019 |  |  |  | drill core |  |  |  |  | ore material | drill core | core drilling | mineral separate | [5 empty] | mineralisation | hypogene, supergene | volcanic, volcanoclastic, quartz monzonite |  | chalcopyrite, pyrite, sphalerite, galena, bornite | hypogene sulfide zone, enriched supergene sulfide zone, oxidized and leached zone | vein, replacement, fracture fill | vein, veinlet, dissemination, massive, breccia, open space filling |  |  |  | chalcocite, djurleite, anilite, digenite, covellite, cuprobismuthite, hodrushite, paderaite, aikinite, friedrichite, emplectite, makovickyite, galenobismutite, gustavite, heyrovskyite, neyite, cupropavanite, watanabeite, colusite, quartz | microscopic sections (reflected light) | EMPA, ICP-OES | Cameca X100 electron microprobe | Iranian Mineral Processing Research Center (IMPRC), Karaj, Iran | acceleration potential of 20 keV, probe current of 20 nA, beam diameter of 1–5 µm |  | 0.05 |  |  |  | 0 |  | 0 | [7 empty] | 55.65 | [17 empty] | 8.845 | [9 empty] | 1.59 | [9 empty] | 0 | [17 empty] | 0.005 | [9 empty] | 0.1 | [5 empty] | 14 | [15 empty] | 17.63 |  | 0.035 | [17 empty] | 0.02 |  |  |  | 0.04 | [15 empty] | 0 |  |  |  |  | 2024 | Mousavi Motlagh, S.H., Ghaderi, M., Yasami, N., González, F.J. (2024). Trace and minor elements in the ore minerals: An assessment of geochemical distribution in overprinting epithermal on porphyry mineralization at Chodarchay, NW Iran. Ore Geology Reviews, 168, 106015. |  | IRN
| Chodarchay |  | Epithermal | Porphyry | overprinting epithermal on porphyry Cu-Au | Cu, Au, Ag | Zn, Pb, Bi | Cu, Au, Ag (Zn, Pb, Bi) | Yasami and Ghaderi, 2019 |  |  |  | drill core |  |  |  |  | ore material | drill core | core drilling | mineral separate | [5 empty] | mineralisation | hypogene, supergene | volcanic, volcanoclastic, quartz monzonite |  | chalcopyrite, pyrite, sphalerite, galena, bornite | hypogene sulfide zone, enriched supergene sulfide zone, oxidized and leached zone | vein, replacement, fracture fill | vein, veinlet, dissemination, massive, breccia, open space filling |  |  |  | chalcocite, djurleite, anilite, digenite, covellite, cuprobismuthite, hodrushite, paderaite, aikinite, friedrichite, emplectite, makovickyite, galenobismutite, gustavite, heyrovskyite, neyite, cupropavanite, watanabeite, colusite, quartz | microscopic sections (reflected light) | EMPA, ICP-OES | Cameca X100 electron microprobe | Iranian Mineral Processing Research Center (IMPRC), Karaj, Iran | acceleration potential of 20 keV, probe current of 20 nA, beam diameter of 1–5 µm | [148 empty] | 2024 | Mousavi Motlagh, S.H., Ghaderi, M., Yasami, N., González, F.J. (2024). Trace and minor elements in the ore minerals: An assessment of geochemical distribution in overprinting epithermal on porphyry mineralization at Chodarchay, NW Iran. Ore Geology Reviews, 168, 106015. |  | IRN
| Chodarchay |  | Epithermal | Porphyry | overprinting epithermal on porphyry Cu-Au | Cu, Au, Ag | Zn, Pb, Bi | Cu, Au, Ag (Zn, Pb, Bi) | Yasami and Ghaderi, 2019 |  |  |  | drill core |  |  |  |  | ore material | drill core | core drilling | mineral separate | [5 empty] | mineralisation | hypogene, supergene | volcanic, volcanoclastic, quartz monzonite |  | chalcopyrite, pyrite, sphalerite, galena, bornite | hypogene sulfide zone, enriched supergene sulfide zone, oxidized and leached zone | vein, replacement, fracture fill | vein, veinlet, dissemination, massive, breccia, open space filling |  |  |  | chalcocite, djurleite, anilite, digenite, covellite, cuprobismuthite, hodrushite, paderaite, aikinite, friedrichite, emplectite, makovickyite, galenobismutite, gustavite, heyrovskyite, neyite, cupropavanite, watanabeite, colusite, quartz | microscopic sections (reflected light) | EMPA, ICP-OES | Cameca X100 electron microprobe | Iranian Mineral Processing Research Center (IMPRC), Karaj, Iran | acceleration potential of 20 keV, probe current of 20 nA, beam diameter of 1–5 µm |  | 0.02 |  |  |  | 0 |  | 0 | [7 empty] | 49.85 | [17 empty] | 5.95 | [9 empty] | 0.22 | [9 empty] | 0.04 | [17 empty] | 0 | [9 empty] | 0 | [5 empty] | 20.95 | [15 empty] | 17.88 |  | 0 |  |  |  | 0.36 | [13 empty] | 0 |  |  |  | 0.02 | [15 empty] | 0.02 |  |  |  |  | 2024 | Mousavi Motlagh, S.H., Ghaderi, M., Yasami, N., González, F.J. (2024). Trace and minor elements in the ore minerals: An assessment of geochemical distribution in overprinting epithermal on porphyry mineralization at Chodarchay, NW Iran. Ore Geology Reviews, 168, 106015. |  | IRN
| Chodarchay |  | Epithermal | Porphyry | overprinting epithermal on porphyry Cu-Au | Cu, Au, Ag | Zn, Pb, Bi | Cu, Au, Ag (Zn, Pb, Bi) | Yasami and Ghaderi, 2019 |  |  |  | drill core |  |  |  |  | ore material | drill core | core drilling | mineral separate | [5 empty] | mineralisation | hypogene, supergene | volcanic, volcanoclastic, quartz monzonite |  | chalcopyrite, pyrite, sphalerite, galena, bornite | hypogene sulfide zone, enriched supergene sulfide zone, oxidized and leached zone | vein, replacement, fracture fill | vein, veinlet, dissemination, massive, breccia, open space filling |  |  |  | chalcocite, djurleite, anilite, digenite, covellite, cuprobismuthite, hodrushite, paderaite, aikinite, friedrichite, emplectite, makovickyite, galenobismutite, gustavite, heyrovskyite, neyite, cupropavanite, watanabeite, colusite, quartz | microscopic sections (reflected light) | EMPA, ICP-OES | Cameca X100 electron microprobe | Iranian Mineral Processing Research Center (IMPRC), Karaj, Iran | acceleration potential of 20 keV, probe current of 20 nA, beam diameter of 1–5 µm | [148 empty] | 2024 | Mousavi Motlagh, S.H., Ghaderi, M., Yasami, N., González, F.J. (2024). Trace and minor elements in the ore minerals: An assessment of geochemical distribution in overprinting epithermal on porphyry mineralization at Chodarchay, NW Iran. Ore Geology Reviews, 168, 106015. |  | IRN
| Chodarchay |  | Epithermal | Porphyry | overprinting epithermal on porphyry Cu-Au | Cu, Au, Ag | Zn, Pb, Bi | Cu, Au, Ag (Zn, Pb, Bi) | Yasami and Ghaderi, 2019 |  |  |  | drill core |  |  |  |  | ore material | drill core | core drilling | mineral separate | [5 empty] | mineralisation | hypogene, supergene | volcanic, volcanoclastic, quartz monzonite |  | chalcopyrite, pyrite, sphalerite, galena, bornite | hypogene sulfide zone, enriched supergene sulfide zone, oxidized and leached zone | vein, replacement, fracture fill | vein, veinlet, dissemination, massive, breccia, open space filling |  |  |  | chalcocite, djurleite, anilite, digenite, covellite, cuprobismuthite, hodrushite, paderaite, aikinite, friedrichite, emplectite, makovickyite, galenobismutite, gustavite, heyrovskyite, neyite, cupropavanite, watanabeite, colusite, quartz | microscopic sections (reflected light) | EMPA, ICP-OES | Cameca X100 electron microprobe | Iranian Mineral Processing Research Center (IMPRC), Karaj, Iran | acceleration potential of 20 keV, probe current of 20 nA, beam diameter of 1–5 µm |  | 7 |  |  |  | 0 |  | 0 | [7 empty] | 41.26 | [17 empty] | 7.77 | [9 empty] | 0 | [9 empty] | 0 | [17 empty] | 0 | [9 empty] | 0 | [5 empty] | 18.73 | [15 empty] | 16.35 |  | 0 |  |  |  | 0.3 | [13 empty] | 0 |  |  |  | 0 | [15 empty] | 0 |  |  |  |  | 2024 | Mousavi Motlagh, S.H., Ghaderi, M., Yasami, N., González, F.J. (2024). Trace and minor elements in the ore minerals: An assessment of geochemical distribution in overprinting epithermal on porphyry mineralization at Chodarchay, NW Iran. Ore Geology Reviews, 168, 106015. |  | IRN
| Chodarchay |  | Epithermal | Porphyry | overprinting epithermal on porphyry Cu-Au | Cu, Au, Ag | Zn, Pb, Bi | Cu, Au, Ag (Zn, Pb, Bi) | Yasami and Ghaderi, 2019 |  |  |  | drill core |  |  |  |  | ore material | drill core | core drilling | mineral separate | [5 empty] | mineralisation | hypogene, supergene | volcanic, volcanoclastic, quartz monzonite |  | chalcopyrite, pyrite, sphalerite, galena, bornite | hypogene sulfide zone, enriched supergene sulfide zone, oxidized and leached zone | vein, replacement, fracture fill | vein, veinlet, dissemination, massive, breccia, open space filling |  |  |  | chalcocite, djurleite, anilite, digenite, covellite, cuprobismuthite, hodrushite, paderaite, aikinite, friedrichite, emplectite, makovickyite, galenobismutite, gustavite, heyrovskyite, neyite, cupropavanite, watanabeite, colusite, quartz | microscopic sections (reflected light) | EMPA, ICP-OES | Cameca X100 electron microprobe | Iranian Mineral Processing Research Center (IMPRC), Karaj, Iran | acceleration potential of 20 keV, probe current of 20 nA, beam diameter of 1–5 µm |  | 7.74 |  |  |  | 0.04 |  | 0.11 | [7 empty] | 47.47 | [17 empty] | 7.86 | [9 empty] | 0.2 | [9 empty] | 0 | [17 empty] | 0 | [9 empty] | 0 | [5 empty] | 24.55 | [15 empty] | 16.36 |  | 0 |  |  |  | 0.42 | [13 empty] | 0.2 |  |  |  | 0.03 | [15 empty] | 0.07 |  |  |  |  | 2024 | Mousavi Motlagh, S.H., Ghaderi, M., Yasami, N., González, F.J. (2024). Trace and minor elements in the ore minerals: An assessment of geochemical distribution in overprinting epithermal on porphyry mineralization at Chodarchay, NW Iran. Ore Geology Reviews, 168, 106015. |  | IRN
| Chodarchay |  | Epithermal | Porphyry | overprinting epithermal on porphyry Cu-Au | Cu, Au, Ag | Zn, Pb, Bi | Cu, Au, Ag (Zn, Pb, Bi) | Yasami and Ghaderi, 2019 |  |  |  | drill core |  |  |  |  | ore material | drill core | core drilling | mineral separate | [5 empty] | mineralisation | hypogene, supergene | volcanic, volcanoclastic, quartz monzonite |  | chalcopyrite, pyrite, sphalerite, galena, bornite | hypogene sulfide zone, enriched supergene sulfide zone, oxidized and leached zone | vein, replacement, fracture fill | vein, veinlet, dissemination, massive, breccia, open space filling |  |  |  | chalcocite, djurleite, anilite, digenite, covellite, cuprobismuthite, hodrushite, paderaite, aikinite, friedrichite, emplectite, makovickyite, galenobismutite, gustavite, heyrovskyite, neyite, cupropavanite, watanabeite, colusite, quartz | microscopic sections (reflected light) | EMPA, ICP-OES | Cameca X100 electron microprobe | Iranian Mineral Processing Research Center (IMPRC), Karaj, Iran | acceleration potential of 20 keV, probe current of 20 nA, beam diameter of 1–5 µm |  | 7.37 |  |  |  | 0.02 |  | 0.055 | [7 empty] | 44.36 | [17 empty] | 7.81 | [9 empty] | 0.1 | [9 empty] | 0 | [17 empty] | 0 | [9 empty] | 0 | [5 empty] | 21.64 | [15 empty] | 16.35 |  | 0 |  |  |  | 0.36 | [13 empty] | 0.1 |  |  |  | 0.015 | [15 empty] | 0.035 |  |  |  |  | 2024 | Mousavi Motlagh, S.H., Ghaderi, M., Yasami, N., González, F.J. (2024). Trace and minor elements in the ore minerals: An assessment of geochemical distribution in overprinting epithermal on porphyry mineralization at Chodarchay, NW Iran. Ore Geology Reviews, 168, 106015. |  | IRN
| Chodarchay |  | Epithermal | Porphyry | overprinting epithermal on porphyry Cu-Au | Cu, Au, Ag | Zn, Pb, Bi | Cu, Au, Ag (Zn, Pb, Bi) | Yasami and Ghaderi, 2019 |  |  |  | drill core |  |  |  |  | ore material | drill core | core drilling | mineral separate | [5 empty] | mineralisation | hypogene, supergene | volcanic, volcanoclastic, quartz monzonite |  | chalcopyrite, pyrite, sphalerite, galena, bornite | hypogene sulfide zone, enriched supergene sulfide zone, oxidized and leached zone | vein, replacement, fracture fill | vein, veinlet, dissemination, massive, breccia, open space filling |  |  |  | chalcocite, djurleite, anilite, digenite, covellite, cuprobismuthite, hodrushite, paderaite, aikinite, friedrichite, emplectite, makovickyite, galenobismutite, gustavite, heyrovskyite, neyite, cupropavanite, watanabeite, colusite, quartz | microscopic sections (reflected light) | EMPA, ICP-OES | Cameca X100 electron microprobe | Iranian Mineral Processing Research Center (IMPRC), Karaj, Iran | acceleration potential of 20 keV, probe current of 20 nA, beam diameter of 1–5 µm | [148 empty] | 2024 | Mousavi Motlagh, S.H., Ghaderi, M., Yasami, N., González, F.J. (2024). Trace and minor elements in the ore minerals: An assessment of geochemical distribution in overprinting epithermal on porphyry mineralization at Chodarchay, NW Iran. Ore Geology Reviews, 168, 106015. |  | IRN
| Chodarchay |  | Epithermal | Porphyry | overprinting epithermal on porphyry Cu-Au | Cu, Au, Ag | Zn, Pb, Bi | Cu, Au, Ag (Zn, Pb, Bi) | Yasami and Ghaderi, 2019 |  |  |  | drill core |  |  |  |  | ore material | drill core | core drilling | mineral separate | [5 empty] | mineralisation | hypogene, supergene | volcanic, volcanoclastic, quartz monzonite |  | chalcopyrite, pyrite, sphalerite, galena, bornite | hypogene sulfide zone, enriched supergene sulfide zone, oxidized and leached zone | vein, replacement, fracture fill | vein, veinlet, dissemination, massive, breccia, open space filling |  |  |  | chalcocite, djurleite, anilite, digenite, covellite, cuprobismuthite, hodrushite, paderaite, aikinite, friedrichite, emplectite, makovickyite, galenobismutite, gustavite, heyrovskyite, neyite, cupropavanite, watanabeite, colusite, quartz | microscopic sections (reflected light) | EMPA, ICP-OES | Cameca X100 electron microprobe | Iranian Mineral Processing Research Center (IMPRC), Karaj, Iran | acceleration potential of 20 keV, probe current of 20 nA, beam diameter of 1–5 µm |  | 4.33 |  |  |  | 0 |  | 0 | [7 empty] | 26.93 | [17 empty] | 5.01 | [9 empty] | 0.38 | [9 empty] | 0 | [17 empty] | 0.02 | [9 empty] | 0 | [5 empty] | 47.87 | [15 empty] | 12.43 |  | 0.09 |  |  |  | 0.41 | [13 empty] | 0.35 |  |  |  | 0 | [15 empty] | 0.03 |  |  |  |  | 2024 | Mousavi Motlagh, S.H., Ghaderi, M., Yasami, N., González, F.J. (2024). Trace and minor elements in the ore minerals: An assessment of geochemical distribution in overprinting epithermal on porphyry mineralization at Chodarchay, NW Iran. Ore Geology Reviews, 168, 106015. |  | IRN
| Chodarchay |  | Epithermal | Porphyry | overprinting epithermal on porphyry Cu-Au | Cu, Au, Ag | Zn, Pb, Bi | Cu, Au, Ag (Zn, Pb, Bi) | Yasami and Ghaderi, 2019 |  | 8 |  | drill core |  |  |  |  | ore material | drill core | core drilling | mineral separate | [5 empty] | mineralisation | hypogene, supergene | volcanic, volcanoclastic, quartz monzonite |  | chalcopyrite, pyrite, sphalerite, galena, bornite | hypogene sulfide zone, enriched supergene sulfide zone, oxidized and leached zone | vein, replacement, fracture fill | vein, veinlet, dissemination, massive, breccia, open space filling |  |  |  | chalcocite, djurleite, anilite, digenite, covellite, cuprobismuthite, hodrushite, paderaite, aikinite, friedrichite, emplectite, makovickyite, galenobismutite, gustavite, heyrovskyite, neyite, cupropavanite, watanabeite, colusite, quartz | microscopic sections (reflected light) | ICP-OES | Cameca X100 electron microprobe | Iranian Mineral Processing Research Center (IMPRC), Karaj, Iran | acceleration potential of 20 keV, probe current of 20 nA, beam diameter of 1–5 µm | [143 empty] | 0.01 |  |  |  |  | 2024 | Mousavi Motlagh, S.H., Ghaderi, M., Yasami, N., González, F.J. (2024). Trace and minor elements in the ore minerals: An assessment of geochemical distribution in overprinting epithermal on porphyry mineralization at Chodarchay, NW Iran. Ore Geology Reviews, 168, 106015. |  | IRN
| Chodarchay |  | Epithermal | Porphyry | overprinting epithermal on porphyry Cu-Au | Cu, Au, Ag | Zn, Pb, Bi | Cu, Au, Ag (Zn, Pb, Bi) | Yasami and Ghaderi, 2019 |  | 9 |  | drill core |  |  |  |  | ore material | drill core | core drilling | mineral separate | [5 empty] | mineralisation | hypogene, supergene | volcanic, volcanoclastic, quartz monzonite |  | chalcopyrite, pyrite, sphalerite, galena, bornite | hypogene sulfide zone, enriched supergene sulfide zone, oxidized and leached zone | vein, replacement, fracture fill | vein, veinlet, dissemination, massive, breccia, open space filling |  |  |  | chalcocite, djurleite, anilite, digenite, covellite, cuprobismuthite, hodrushite, paderaite, aikinite, friedrichite, emplectite, makovickyite, galenobismutite, gustavite, heyrovskyite, neyite, cupropavanite, watanabeite, colusite, quartz | microscopic sections (reflected light) | ICP-OES | Cameca X100 electron microprobe | Iranian Mineral Processing Research Center (IMPRC), Karaj, Iran | acceleration potential of 20 keV, probe current of 20 nA, beam diameter of 1–5 µm | [87 empty] | 0.9 | [55 empty] | 0.09 |  |  |  |  | 2024 | Mousavi Motlagh, S.H., Ghaderi, M., Yasami, N., González, F.J. (2024). Trace and minor elements in the ore minerals: An assessment of geochemical distribution in overprinting epithermal on porphyry mineralization at Chodarchay, NW Iran. Ore Geology Reviews, 168, 106015. |  | IRN
| Chodarchay |  | Epithermal | Porphyry | overprinting epithermal on porphyry Cu-Au | Cu, Au, Ag | Zn, Pb, Bi | Cu, Au, Ag (Zn, Pb, Bi) | Yasami and Ghaderi, 2019 |  | 10 |  | drill core |  |  |  |  | ore material | drill core | core drilling | mineral separate | [5 empty] | mineralisation | hypogene, supergene | volcanic, volcanoclastic, quartz monzonite |  | chalcopyrite, pyrite, sphalerite, galena, bornite | hypogene sulfide zone, enriched supergene sulfide zone, oxidized and leached zone | vein, replacement, fracture fill | vein, veinlet, dissemination, massive, breccia, open space filling |  |  |  | chalcocite, djurleite, anilite, digenite, covellite, cuprobismuthite, hodrushite, paderaite, aikinite, friedrichite, emplectite, makovickyite, galenobismutite, gustavite, heyrovskyite, neyite, cupropavanite, watanabeite, colusite, quartz | microscopic sections (reflected light) | ICP-OES | Cameca X100 electron microprobe | Iranian Mineral Processing Research Center (IMPRC), Karaj, Iran | acceleration potential of 20 keV, probe current of 20 nA, beam diameter of 1–5 µm | [33 empty] | 16.5 | [53 empty] | 1.35 | [55 empty] | 0.1 |  |  |  |  | 2024 | Mousavi Motlagh, S.H., Ghaderi, M., Yasami, N., González, F.J. (2024). Trace and minor elements in the ore minerals: An assessment of geochemical distribution in overprinting epithermal on porphyry mineralization at Chodarchay, NW Iran. Ore Geology Reviews, 168, 106015. |  | IRN
| Chodarchay |  | Epithermal | Porphyry | overprinting epithermal on porphyry Cu-Au | Cu, Au, Ag | Zn, Pb, Bi | Cu, Au, Ag (Zn, Pb, Bi) | Yasami and Ghaderi, 2019 |  | CHO01-0P |  | drill core |  |  |  |  | ore material | drill core | core drilling | mineral separate | [5 empty] | mineralisation | hypogene, supergene | volcanic, volcanoclastic, quartz monzonite |  | chalcopyrite, pyrite, sphalerite, galena, bornite | hypogene sulfide zone, enriched supergene sulfide zone, oxidized and leached zone | vein, replacement, fracture fill | vein, veinlet, dissemination, massive, breccia, open space filling |  |  |  | chalcocite, djurleite, anilite, digenite, covellite, cuprobismuthite, hodrushite, paderaite, aikinite, friedrichite, emplectite, makovickyite, galenobismutite, gustavite, heyrovskyite, neyite, cupropavanite, watanabeite, colusite, quartz | microscopic sections (reflected light) | EMPA, ICP-OES | Cameca X100 electron microprobe | Iranian Mineral Processing Research Center (IMPRC), Karaj, Iran | acceleration potential of 20 keV, probe current of 20 nA, beam diameter of 1–5 µm | [33 empty] | 1.35 | [9 empty] | 4.21 | [43 empty] | 0.4 | [55 empty] | 0.1 |  |  |  |  | 2024 | Mousavi Motlagh, S.H., Ghaderi, M., Yasami, N., González, F.J. (2024). Trace and minor elements in the ore minerals: An assessment of geochemical distribution in overprinting epithermal on porphyry mineralization at Chodarchay, NW Iran. Ore Geology Reviews, 168, 106015. |  | IRN
| Chodarchay |  | Epithermal | Porphyry | overprinting epithermal on porphyry Cu-Au | Cu, Au, Ag | Zn, Pb, Bi | Cu, Au, Ag (Zn, Pb, Bi) | Yasami and Ghaderi, 2019 |  | CHO1-1P |  | drill core |  |  |  |  | ore material | drill core | core drilling | mineral separate | [5 empty] | mineralisation | hypogene, supergene | volcanic, volcanoclastic, quartz monzonite |  | chalcopyrite, pyrite, sphalerite, galena, bornite | hypogene sulfide zone, enriched supergene sulfide zone, oxidized and leached zone | vein, replacement, fracture fill | vein, veinlet, dissemination, massive, breccia, open space filling |  |  |  | chalcocite, djurleite, anilite, digenite, covellite, cuprobismuthite, hodrushite, paderaite, aikinite, friedrichite, emplectite, makovickyite, galenobismutite, gustavite, heyrovskyite, neyite, cupropavanite, watanabeite, colusite, quartz | microscopic sections (reflected light) | EMPA, ICP-OES | Cameca X100 electron microprobe | Iranian Mineral Processing Research Center (IMPRC), Karaj, Iran | acceleration potential of 20 keV, probe current of 20 nA, beam diameter of 1–5 µm | [33 empty] | 0.17 | [9 empty] | 3.19 | [43 empty] | 1 | [55 empty] | 0.04 |  |  |  |  | 2024 | Mousavi Motlagh, S.H., Ghaderi, M., Yasami, N., González, F.J. (2024). Trace and minor elements in the ore minerals: An assessment of geochemical distribution in overprinting epithermal on porphyry mineralization at Chodarchay, NW Iran. Ore Geology Reviews, 168, 106015. |  | IRN
| Chodarchay |  | Epithermal | Porphyry | overprinting epithermal on porphyry Cu-Au | Cu, Au, Ag | Zn, Pb, Bi | Cu, Au, Ag (Zn, Pb, Bi) | Yasami and Ghaderi, 2019 |  | CHO1-8P |  | drill core |  |  |  |  | ore material | drill core | core drilling | mineral separate | [5 empty] | mineralisation | hypogene, supergene | volcanic, volcanoclastic, quartz monzonite |  | chalcopyrite, pyrite, sphalerite, galena, bornite | hypogene sulfide zone, enriched supergene sulfide zone, oxidized and leached zone | vein, replacement, fracture fill | vein, veinlet, dissemination, massive, breccia, open space filling |  |  |  | chalcocite, djurleite, anilite, digenite, covellite, cuprobismuthite, hodrushite, paderaite, aikinite, friedrichite, emplectite, makovickyite, galenobismutite, gustavite, heyrovskyite, neyite, cupropavanite, watanabeite, colusite, quartz | microscopic sections (reflected light) | EMPA, ICP-OES | Cameca X100 electron microprobe | Iranian Mineral Processing Research Center (IMPRC), Karaj, Iran | acceleration potential of 20 keV, probe current of 20 nA, beam diameter of 1–5 µm | [33 empty] | 0.07 | [9 empty] | 5.01 | [43 empty] | 0.05 | [55 empty] | 0.3 |  |  |  |  | 2024 | Mousavi Motlagh, S.H., Ghaderi, M., Yasami, N., González, F.J. (2024). Trace and minor elements in the ore minerals: An assessment of geochemical distribution in overprinting epithermal on porphyry mineralization at Chodarchay, NW Iran. Ore Geology Reviews, 168, 106015. |  | IRN
| Chodarchay |  | Epithermal | Porphyry | overprinting epithermal on porphyry Cu-Au | Cu, Au, Ag | Zn, Pb, Bi | Cu, Au, Ag (Zn, Pb, Bi) | Yasami and Ghaderi, 2019 |  | CHO1-11P |  | drill core |  |  |  |  | ore material | drill core | core drilling | mineral separate | [5 empty] | mineralisation | hypogene, supergene | volcanic, volcanoclastic, quartz monzonite |  | chalcopyrite, pyrite, sphalerite, galena, bornite | hypogene sulfide zone, enriched supergene sulfide zone, oxidized and leached zone | vein, replacement, fracture fill | vein, veinlet, dissemination, massive, breccia, open space filling |  |  |  | chalcocite, djurleite, anilite, digenite, covellite, cuprobismuthite, hodrushite, paderaite, aikinite, friedrichite, emplectite, makovickyite, galenobismutite, gustavite, heyrovskyite, neyite, cupropavanite, watanabeite, colusite, quartz | microscopic sections (reflected light) | EMPA, ICP-OES | Cameca X100 electron microprobe | Iranian Mineral Processing Research Center (IMPRC), Karaj, Iran | acceleration potential of 20 keV, probe current of 20 nA, beam diameter of 1–5 µm | [33 empty] | 0.3 | [9 empty] | 8.52 | [43 empty] | 0.6 | [55 empty] | 1 |  |  |  |  | 2024 | Mousavi Motlagh, S.H., Ghaderi, M., Yasami, N., González, F.J. (2024). Trace and minor elements in the ore minerals: An assessment of geochemical distribution in overprinting epithermal on porphyry mineralization at Chodarchay, NW Iran. Ore Geology Reviews, 168, 106015. |  | IRN
| Chodarchay |  | Epithermal | Porphyry | overprinting epithermal on porphyry Cu-Au | Cu, Au, Ag | Zn, Pb, Bi | Cu, Au, Ag (Zn, Pb, Bi) | Yasami and Ghaderi, 2019 |  | CHO2-1P |  | drill core |  |  |  |  | ore material | drill core | core drilling | mineral separate | [5 empty] | mineralisation | hypogene, supergene | volcanic, volcanoclastic, quartz monzonite |  | chalcopyrite, pyrite, sphalerite, galena, bornite | hypogene sulfide zone, enriched supergene sulfide zone, oxidized and leached zone | vein, replacement, fracture fill | vein, veinlet, dissemination, massive, breccia, open space filling |  |  |  | chalcocite, djurleite, anilite, digenite, covellite, cuprobismuthite, hodrushite, paderaite, aikinite, friedrichite, emplectite, makovickyite, galenobismutite, gustavite, heyrovskyite, neyite, cupropavanite, watanabeite, colusite, quartz | microscopic sections (reflected light) | EMPA, ICP-OES | Cameca X100 electron microprobe | Iranian Mineral Processing Research Center (IMPRC), Karaj, Iran | acceleration potential of 20 keV, probe current of 20 nA, beam diameter of 1–5 µm | [33 empty] | 1.35 | [9 empty] | 5.05 | [43 empty] | 0.2 | [55 empty] | 0.1 |  |  |  |  | 2024 | Mousavi Motlagh, S.H., Ghaderi, M., Yasami, N., González, F.J. (2024). Trace and minor elements in the ore minerals: An assessment of geochemical distribution in overprinting epithermal on porphyry mineralization at Chodarchay, NW Iran. Ore Geology Reviews, 168, 106015. |  | IRN
| Chodarchay |  | Epithermal | Porphyry | overprinting epithermal on porphyry Cu-Au | Cu, Au, Ag | Zn, Pb, Bi | Cu, Au, Ag (Zn, Pb, Bi) | Yasami and Ghaderi, 2019 |  | CHO3-0P |  | drill core |  |  |  |  | ore material | drill core | core drilling | mineral separate | [5 empty] | mineralisation | hypogene, supergene | volcanic, volcanoclastic, quartz monzonite |  | chalcopyrite, pyrite, sphalerite, galena, bornite | hypogene sulfide zone, enriched supergene sulfide zone, oxidized and leached zone | vein, replacement, fracture fill | vein, veinlet, dissemination, massive, breccia, open space filling |  |  |  | chalcocite, djurleite, anilite, digenite, covellite, cuprobismuthite, hodrushite, paderaite, aikinite, friedrichite, emplectite, makovickyite, galenobismutite, gustavite, heyrovskyite, neyite, cupropavanite, watanabeite, colusite, quartz | microscopic sections (reflected light) | EMPA, ICP-OES | Cameca X100 electron microprobe | Iranian Mineral Processing Research Center (IMPRC), Karaj, Iran | acceleration potential of 20 keV, probe current of 20 nA, beam diameter of 1–5 µm | [33 empty] | 0.04 | [9 empty] | 0.37 | [43 empty] | 0.1 | [55 empty] | 0.02 |  |  |  |  | 2024 | Mousavi Motlagh, S.H., Ghaderi, M., Yasami, N., González, F.J. (2024). Trace and minor elements in the ore minerals: An assessment of geochemical distribution in overprinting epithermal on porphyry mineralization at Chodarchay, NW Iran. Ore Geology Reviews, 168, 106015. |  | IRN
| Chodarchay |  | Epithermal | Porphyry | overprinting epithermal on porphyry Cu-Au | Cu, Au, Ag | Zn, Pb, Bi | Cu, Au, Ag (Zn, Pb, Bi) | Yasami and Ghaderi, 2019 |  | CHO4-4P |  | drill core |  |  |  |  | ore material | drill core | core drilling | mineral separate | [5 empty] | mineralisation | hypogene, supergene | volcanic, volcanoclastic, quartz monzonite |  | chalcopyrite, pyrite, sphalerite, galena, bornite | hypogene sulfide zone, enriched supergene sulfide zone, oxidized and leached zone | vein, replacement, fracture fill | vein, veinlet, dissemination, massive, breccia, open space filling |  |  |  | chalcocite, djurleite, anilite, digenite, covellite, cuprobismuthite, hodrushite, paderaite, aikinite, friedrichite, emplectite, makovickyite, galenobismutite, gustavite, heyrovskyite, neyite, cupropavanite, watanabeite, colusite, quartz | microscopic sections (reflected light) | EMPA, ICP-OES | Cameca X100 electron microprobe | Iranian Mineral Processing Research Center (IMPRC), Karaj, Iran | acceleration potential of 20 keV, probe current of 20 nA, beam diameter of 1–5 µm | [33 empty] | 0.02 | [9 empty] | 10.8 | [43 empty] | 0.01 | [55 empty] | 0.4 |  |  |  |  | 2024 | Mousavi Motlagh, S.H., Ghaderi, M., Yasami, N., González, F.J. (2024). Trace and minor elements in the ore minerals: An assessment of geochemical distribution in overprinting epithermal on porphyry mineralization at Chodarchay, NW Iran. Ore Geology Reviews, 168, 106015. |  | IRN
| Chodarchay |  | Epithermal | Porphyry | overprinting epithermal on porphyry Cu-Au | Cu, Au, Ag | Zn, Pb, Bi | Cu, Au, Ag (Zn, Pb, Bi) | Yasami and Ghaderi, 2019 |  | CHO5-20P |  | drill core |  |  |  |  | ore material | drill core | core drilling | mineral separate | [5 empty] | mineralisation | hypogene, supergene | volcanic, volcanoclastic, quartz monzonite |  | chalcopyrite, pyrite, sphalerite, galena, bornite | hypogene sulfide zone, enriched supergene sulfide zone, oxidized and leached zone | vein, replacement, fracture fill | vein, veinlet, dissemination, massive, breccia, open space filling |  |  |  | chalcocite, djurleite, anilite, digenite, covellite, cuprobismuthite, hodrushite, paderaite, aikinite, friedrichite, emplectite, makovickyite, galenobismutite, gustavite, heyrovskyite, neyite, cupropavanite, watanabeite, colusite, quartz | microscopic sections (reflected light) | EMPA, ICP-OES | Cameca X100 electron microprobe | Iranian Mineral Processing Research Center (IMPRC), Karaj, Iran | acceleration potential of 20 keV, probe current of 20 nA, beam diameter of 1–5 µm | [33 empty] | 0.01 | [9 empty] | 6.45 | [43 empty] | 0.01 | [55 empty] | 0.06 |  |  |  |  | 2024 | Mousavi Motlagh, S.H., Ghaderi, M., Yasami, N., González, F.J. (2024). Trace and minor elements in the ore minerals: An assessment of geochemical distribution in overprinting epithermal on porphyry mineralization at Chodarchay, NW Iran. Ore Geology Reviews, 168, 106015. |  | IRN
| Chodarchay |  | Epithermal | Porphyry | overprinting epithermal on porphyry Cu-Au | Cu, Au, Ag | Zn, Pb, Bi | Cu, Au, Ag (Zn, Pb, Bi) | Yasami and Ghaderi, 2019 |  | CHO6-0P |  | drill core |  |  |  |  | ore material | drill core | core drilling | mineral separate | [5 empty] | mineralisation | hypogene, supergene | volcanic, volcanoclastic, quartz monzonite |  | chalcopyrite, pyrite, sphalerite, galena, bornite | hypogene sulfide zone, enriched supergene sulfide zone, oxidized and leached zone | vein, replacement, fracture fill | vein, veinlet, dissemination, massive, breccia, open space filling |  |  |  | chalcocite, djurleite, anilite, digenite, covellite, cuprobismuthite, hodrushite, paderaite, aikinite, friedrichite, emplectite, makovickyite, galenobismutite, gustavite, heyrovskyite, neyite, cupropavanite, watanabeite, colusite, quartz | microscopic sections (reflected light) | EMPA, ICP-OES | Cameca X100 electron microprobe | Iranian Mineral Processing Research Center (IMPRC), Karaj, Iran | acceleration potential of 20 keV, probe current of 20 nA, beam diameter of 1–5 µm | [33 empty] | 0.9 | [9 empty] | 2.44 | [43 empty] | 0.09 | [55 empty] | 0.06 |  |  |  |  | 2024 | Mousavi Motlagh, S.H., Ghaderi, M., Yasami, N., González, F.J. (2024). Trace and minor elements in the ore minerals: An assessment of geochemical distribution in overprinting epithermal on porphyry mineralization at Chodarchay, NW Iran. Ore Geology Reviews, 168, 106015. |  | IRN
| Chodarchay |  | Epithermal | Porphyry | overprinting epithermal on porphyry Cu-Au | Cu, Au, Ag | Zn, Pb, Bi | Cu, Au, Ag (Zn, Pb, Bi) | Yasami and Ghaderi, 2019 |  | CHO10-1P |  | drill core |  |  |  |  | ore material | drill core | core drilling | mineral separate | [5 empty] | mineralisation | hypogene, supergene | volcanic, volcanoclastic, quartz monzonite |  | chalcopyrite, pyrite, sphalerite, galena, bornite | hypogene sulfide zone, enriched supergene sulfide zone, oxidized and leached zone | vein, replacement, fracture fill | vein, veinlet, dissemination, massive, breccia, open space filling |  |  |  | chalcocite, djurleite, anilite, digenite, covellite, cuprobismuthite, hodrushite, paderaite, aikinite, friedrichite, emplectite, makovickyite, galenobismutite, gustavite, heyrovskyite, neyite, cupropavanite, watanabeite, colusite, quartz | microscopic sections (reflected light) | EMPA, ICP-OES | Cameca X100 electron microprobe | Iranian Mineral Processing Research Center (IMPRC), Karaj, Iran | acceleration potential of 20 keV, probe current of 20 nA, beam diameter of 1–5 µm | [33 empty] | 1.35 | [9 empty] | 8.49 | [43 empty] | 0.1 | [55 empty] | 0.2 |  |  |  |  | 2024 | Mousavi Motlagh, S.H., Ghaderi, M., Yasami, N., González, F.J. (2024). Trace and minor elements in the ore minerals: An assessment of geochemical distribution in overprinting epithermal on porphyry mineralization at Chodarchay, NW Iran. Ore Geology Reviews, 168, 106015. |  | IRN
| Chodarchay |  | Epithermal | Porphyry | overprinting epithermal on porphyry Cu-Au | Cu, Au, Ag | Zn, Pb, Bi | Cu, Au, Ag (Zn, Pb, Bi) | Yasami and Ghaderi, 2019 |  | CHO10-4P |  | drill core |  |  |  |  | ore material | drill core | core drilling | mineral separate | [5 empty] | mineralisation | hypogene, supergene | volcanic, volcanoclastic, quartz monzonite |  | chalcopyrite, pyrite, sphalerite, galena, bornite | hypogene sulfide zone, enriched supergene sulfide zone, oxidized and leached zone | vein, replacement, fracture fill | vein, veinlet, dissemination, massive, breccia, open space filling |  |  |  | chalcocite, djurleite, anilite, digenite, covellite, cuprobismuthite, hodrushite, paderaite, aikinite, friedrichite, emplectite, makovickyite, galenobismutite, gustavite, heyrovskyite, neyite, cupropavanite, watanabeite, colusite, quartz | microscopic sections (reflected light) | EMPA, ICP-OES | Cameca X100 electron microprobe | Iranian Mineral Processing Research Center (IMPRC), Karaj, Iran | acceleration potential of 20 keV, probe current of 20 nA, beam diameter of 1–5 µm | [33 empty] | 0.9 | [9 empty] | 3.15 | [43 empty] | 0.6 | [55 empty] | 1 |  |  |  |  | 2024 | Mousavi Motlagh, S.H., Ghaderi, M., Yasami, N., González, F.J. (2024). Trace and minor elements in the ore minerals: An assessment of geochemical distribution in overprinting epithermal on porphyry mineralization at Chodarchay, NW Iran. Ore Geology Reviews, 168, 106015. |  | IRN
| Chodarchay |  | Epithermal | Porphyry | overprinting epithermal on porphyry Cu-Au | Cu, Au, Ag | Zn, Pb, Bi | Cu, Au, Ag (Zn, Pb, Bi) | Yasami and Ghaderi, 2019 |  | CHO12-2P |  | drill core |  |  |  |  | ore material | drill core | core drilling | mineral separate | [5 empty] | mineralisation | hypogene, supergene | volcanic, volcanoclastic, quartz monzonite |  | chalcopyrite, pyrite, sphalerite, galena, bornite | hypogene sulfide zone, enriched supergene sulfide zone, oxidized and leached zone | vein, replacement, fracture fill | vein, veinlet, dissemination, massive, breccia, open space filling |  |  |  | chalcocite, djurleite, anilite, digenite, covellite, cuprobismuthite, hodrushite, paderaite, aikinite, friedrichite, emplectite, makovickyite, galenobismutite, gustavite, heyrovskyite, neyite, cupropavanite, watanabeite, colusite, quartz | microscopic sections (reflected light) | EMPA, ICP-OES | Cameca X100 electron microprobe | Iranian Mineral Processing Research Center (IMPRC), Karaj, Iran | acceleration potential of 20 keV, probe current of 20 nA, beam diameter of 1–5 µm | [33 empty] | 0.1 | [9 empty] | 5.79 | [43 empty] | 0.04 | [55 empty] | 0.2 |  |  |  |  | 2024 | Mousavi Motlagh, S.H., Ghaderi, M., Yasami, N., González, F.J. (2024). Trace and minor elements in the ore minerals: An assessment of geochemical distribution in overprinting epithermal on porphyry mineralization at Chodarchay, NW Iran. Ore Geology Reviews, 168, 106015. |  | IRN
| Chodarchay |  | Epithermal | Porphyry | overprinting epithermal on porphyry Cu-Au | Cu, Au, Ag | Zn, Pb, Bi | Cu, Au, Ag (Zn, Pb, Bi) | Yasami and Ghaderi, 2019 |  | CHO12-6P |  | drill core |  |  |  |  | ore material | drill core | core drilling | mineral separate | [5 empty] | mineralisation | hypogene, supergene | volcanic, volcanoclastic, quartz monzonite |  | chalcopyrite, pyrite, sphalerite, galena, bornite | hypogene sulfide zone, enriched supergene sulfide zone, oxidized and leached zone | vein, replacement, fracture fill | vein, veinlet, dissemination, massive, breccia, open space filling |  |  |  | chalcocite, djurleite, anilite, digenite, covellite, cuprobismuthite, hodrushite, paderaite, aikinite, friedrichite, emplectite, makovickyite, galenobismutite, gustavite, heyrovskyite, neyite, cupropavanite, watanabeite, colusite, quartz | microscopic sections (reflected light) | EMPA, ICP-OES | Cameca X100 electron microprobe | Iranian Mineral Processing Research Center (IMPRC), Karaj, Iran | acceleration potential of 20 keV, probe current of 20 nA, beam diameter of 1–5 µm | [33 empty] | 0.09 | [9 empty] | 7.35 | [43 empty] | 0.06 | [55 empty] | 1 |  |  |  |  | 2024 | Mousavi Motlagh, S.H., Ghaderi, M., Yasami, N., González, F.J. (2024). Trace and minor elements in the ore minerals: An assessment of geochemical distribution in overprinting epithermal on porphyry mineralization at Chodarchay, NW Iran. Ore Geology Reviews, 168, 106015. |  | IRN
| Chodarchay |  | Epithermal | Porphyry | overprinting epithermal on porphyry Cu-Au | Cu, Au, Ag | Zn, Pb, Bi | Cu, Au, Ag (Zn, Pb, Bi) | Yasami and Ghaderi, 2019 |  | CHO13-2P |  | drill core |  |  |  |  | ore material | drill core | core drilling | mineral separate | [5 empty] | mineralisation | hypogene, supergene | volcanic, volcanoclastic, quartz monzonite |  | chalcopyrite, pyrite, sphalerite, galena, bornite | hypogene sulfide zone, enriched supergene sulfide zone, oxidized and leached zone | vein, replacement, fracture fill | vein, veinlet, dissemination, massive, breccia, open space filling |  |  |  | chalcocite, djurleite, anilite, digenite, covellite, cuprobismuthite, hodrushite, paderaite, aikinite, friedrichite, emplectite, makovickyite, galenobismutite, gustavite, heyrovskyite, neyite, cupropavanite, watanabeite, colusite, quartz | microscopic sections (reflected light) | EMPA, ICP-OES | Cameca X100 electron microprobe | Iranian Mineral Processing Research Center (IMPRC), Karaj, Iran | acceleration potential of 20 keV, probe current of 20 nA, beam diameter of 1–5 µm | [33 empty] | 0.09 | [9 empty] | 5.96 | [43 empty] | 0.01 | [55 empty] | 0.1 |  |  |  |  | 2024 | Mousavi Motlagh, S.H., Ghaderi, M., Yasami, N., González, F.J. (2024). Trace and minor elements in the ore minerals: An assessment of geochemical distribution in overprinting epithermal on porphyry mineralization at Chodarchay, NW Iran. Ore Geology Reviews, 168, 106015. |  | IRN
| Chodarchay |  | Epithermal | Porphyry | overprinting epithermal on porphyry Cu-Au | Cu, Au, Ag | Zn, Pb, Bi | Cu, Au, Ag (Zn, Pb, Bi) | Yasami and Ghaderi, 2019 |  | CHO14-6P |  | drill core |  |  |  |  | ore material | drill core | core drilling | mineral separate | [5 empty] | mineralisation | hypogene, supergene | volcanic, volcanoclastic, quartz monzonite |  | chalcopyrite, pyrite, sphalerite, galena, bornite | hypogene sulfide zone, enriched supergene sulfide zone, oxidized and leached zone | vein, replacement, fracture fill | vein, veinlet, dissemination, massive, breccia, open space filling |  |  |  | chalcocite, djurleite, anilite, digenite, covellite, cuprobismuthite, hodrushite, paderaite, aikinite, friedrichite, emplectite, makovickyite, galenobismutite, gustavite, heyrovskyite, neyite, cupropavanite, watanabeite, colusite, quartz | microscopic sections (reflected light) | EMPA, ICP-OES | Cameca X100 electron microprobe | Iranian Mineral Processing Research Center (IMPRC), Karaj, Iran | acceleration potential of 20 keV, probe current of 20 nA, beam diameter of 1–5 µm | [33 empty] | 0.51 | [9 empty] | 4.14 | [43 empty] | 0.08 | [55 empty] | 0.2 |  |  |  |  | 2024 | Mousavi Motlagh, S.H., Ghaderi, M., Yasami, N., González, F.J. (2024). Trace and minor elements in the ore minerals: An assessment of geochemical distribution in overprinting epithermal on porphyry mineralization at Chodarchay, NW Iran. Ore Geology Reviews, 168, 106015. |  | IRN
| Chodarchay |  | Epithermal | Porphyry | overprinting epithermal on porphyry Cu-Au | Cu, Au, Ag | Zn, Pb, Bi | Cu, Au, Ag (Zn, Pb, Bi) | Yasami and Ghaderi, 2019 |  | CHO15-17P |  | drill core |  |  |  |  | ore material | drill core | core drilling | mineral separate | [5 empty] | mineralisation | hypogene, supergene | volcanic, volcanoclastic, quartz monzonite |  | chalcopyrite, pyrite, sphalerite, galena, bornite | hypogene sulfide zone, enriched supergene sulfide zone, oxidized and leached zone | vein, replacement, fracture fill | vein, veinlet, dissemination, massive, breccia, open space filling |  |  |  | chalcocite, djurleite, anilite, digenite, covellite, cuprobismuthite, hodrushite, paderaite, aikinite, friedrichite, emplectite, makovickyite, galenobismutite, gustavite, heyrovskyite, neyite, cupropavanite, watanabeite, colusite, quartz | microscopic sections (reflected light) | EMPA, ICP-OES | Cameca X100 electron microprobe | Iranian Mineral Processing Research Center (IMPRC), Karaj, Iran | acceleration potential of 20 keV, probe current of 20 nA, beam diameter of 1–5 µm | [33 empty] | 0.08 | [9 empty] | 10.1 | [43 empty] | 0.2 | [55 empty] | 0.2 |  |  |  |  | 2024 | Mousavi Motlagh, S.H., Ghaderi, M., Yasami, N., González, F.J. (2024). Trace and minor elements in the ore minerals: An assessment of geochemical distribution in overprinting epithermal on porphyry mineralization at Chodarchay, NW Iran. Ore Geology Reviews, 168, 106015. |  | IRN
| Chodarchay |  | Epithermal | Porphyry | overprinting epithermal on porphyry Cu-Au | Cu, Au, Ag | Zn, Pb, Bi | Cu, Au, Ag (Zn, Pb, Bi) | Yasami and Ghaderi, 2019 |  | CHO16-5P |  | drill core |  |  |  |  | ore material | drill core | core drilling | mineral separate | [5 empty] | mineralisation | hypogene, supergene | volcanic, volcanoclastic, quartz monzonite |  | chalcopyrite, pyrite, sphalerite, galena, bornite | hypogene sulfide zone, enriched supergene sulfide zone, oxidized and leached zone | vein, replacement, fracture fill | vein, veinlet, dissemination, massive, breccia, open space filling |  |  |  | chalcocite, djurleite, anilite, digenite, covellite, cuprobismuthite, hodrushite, paderaite, aikinite, friedrichite, emplectite, makovickyite, galenobismutite, gustavite, heyrovskyite, neyite, cupropavanite, watanabeite, colusite, quartz | microscopic sections (reflected light) | EMPA, ICP-OES | Cameca X100 electron microprobe | Iranian Mineral Processing Research Center (IMPRC), Karaj, Iran | acceleration potential of 20 keV, probe current of 20 nA, beam diameter of 1–5 µm | [33 empty] | 0.2 | [9 empty] | 5.07 | [43 empty] | 0.07 | [55 empty] | 0.08 |  |  |  |  | 2024 | Mousavi Motlagh, S.H., Ghaderi, M., Yasami, N., González, F.J. (2024). Trace and minor elements in the ore minerals: An assessment of geochemical distribution in overprinting epithermal on porphyry mineralization at Chodarchay, NW Iran. Ore Geology Reviews, 168, 106015. |  | IRN
| Chodarchay |  | Epithermal | Porphyry | overprinting epithermal on porphyry Cu-Au | Cu, Au, Ag | Zn, Pb, Bi | Cu, Au, Ag (Zn, Pb, Bi) | Yasami and Ghaderi, 2019 |  | CHO17-1P |  | drill core |  |  |  |  | ore material | drill core | core drilling | mineral separate | [5 empty] | mineralisation | hypogene, supergene | volcanic, volcanoclastic, quartz monzonite |  | chalcopyrite, pyrite, sphalerite, galena, bornite | hypogene sulfide zone, enriched supergene sulfide zone, oxidized and leached zone | vein, replacement, fracture fill | vein, veinlet, dissemination, massive, breccia, open space filling |  |  |  | chalcocite, djurleite, anilite, digenite, covellite, cuprobismuthite, hodrushite, paderaite, aikinite, friedrichite, emplectite, makovickyite, galenobismutite, gustavite, heyrovskyite, neyite, cupropavanite, watanabeite, colusite, quartz | microscopic sections (reflected light) | EMPA, ICP-OES | Cameca X100 electron microprobe | Iranian Mineral Processing Research Center (IMPRC), Karaj, Iran | acceleration potential of 20 keV, probe current of 20 nA, beam diameter of 1–5 µm | [33 empty] | 0.04 | [9 empty] | 5.32 | [43 empty] | 0.3 | [55 empty] | 0.5 |  |  |  |  | 2024 | Mousavi Motlagh, S.H., Ghaderi, M., Yasami, N., González, F.J. (2024). Trace and minor elements in the ore minerals: An assessment of geochemical distribution in overprinting epithermal on porphyry mineralization at Chodarchay, NW Iran. Ore Geology Reviews, 168, 106015. |  | IRN
| Chodarchay |  | Epithermal | Porphyry | overprinting epithermal on porphyry Cu-Au | Cu, Au, Ag | Zn, Pb, Bi | Cu, Au, Ag (Zn, Pb, Bi) | Yasami and Ghaderi, 2019 |  | CHO17-4P |  | drill core |  |  |  |  | ore material | drill core | core drilling | mineral separate | [5 empty] | mineralisation | hypogene, supergene | volcanic, volcanoclastic, quartz monzonite |  | chalcopyrite, pyrite, sphalerite, galena, bornite | hypogene sulfide zone, enriched supergene sulfide zone, oxidized and leached zone | vein, replacement, fracture fill | vein, veinlet, dissemination, massive, breccia, open space filling |  |  |  | chalcocite, djurleite, anilite, digenite, covellite, cuprobismuthite, hodrushite, paderaite, aikinite, friedrichite, emplectite, makovickyite, galenobismutite, gustavite, heyrovskyite, neyite, cupropavanite, watanabeite, colusite, quartz | microscopic sections (reflected light) | EMPA, ICP-OES | Cameca X100 electron microprobe | Iranian Mineral Processing Research Center (IMPRC), Karaj, Iran | acceleration potential of 20 keV, probe current of 20 nA, beam diameter of 1–5 µm | [33 empty] | 1.35 | [9 empty] | 5.69 | [43 empty] | 0.1 | [55 empty] | 0.05 |  |  |  |  | 2024 | Mousavi Motlagh, S.H., Ghaderi, M., Yasami, N., González, F.J. (2024). Trace and minor elements in the ore minerals: An assessment of geochemical distribution in overprinting epithermal on porphyry mineralization at Chodarchay, NW Iran. Ore Geology Reviews, 168, 106015. |  | IRN
| Chodarchay |  | Epithermal | Porphyry | overprinting epithermal on porphyry Cu-Au | Cu, Au, Ag | Zn, Pb, Bi | Cu, Au, Ag (Zn, Pb, Bi) | Yasami and Ghaderi, 2019 |  | CHO17-7P |  | drill core |  |  |  |  | ore material | drill core | core drilling | mineral separate | [5 empty] | mineralisation | hypogene, supergene | volcanic, volcanoclastic, quartz monzonite |  | chalcopyrite, pyrite, sphalerite, galena, bornite | hypogene sulfide zone, enriched supergene sulfide zone, oxidized and leached zone | vein, replacement, fracture fill | vein, veinlet, dissemination, massive, breccia, open space filling |  |  |  | chalcocite, djurleite, anilite, digenite, covellite, cuprobismuthite, hodrushite, paderaite, aikinite, friedrichite, emplectite, makovickyite, galenobismutite, gustavite, heyrovskyite, neyite, cupropavanite, watanabeite, colusite, quartz | microscopic sections (reflected light) | EMPA, ICP-OES | Cameca X100 electron microprobe | Iranian Mineral Processing Research Center (IMPRC), Karaj, Iran | acceleration potential of 20 keV, probe current of 20 nA, beam diameter of 1–5 µm | [33 empty] | 1.35 | [9 empty] | 6.5 | [43 empty] | 0.02 | [55 empty] | 0.06 |  |  |  |  | 2024 | Mousavi Motlagh, S.H., Ghaderi, M., Yasami, N., González, F.J. (2024). Trace and minor elements in the ore minerals: An assessment of geochemical distribution in overprinting epithermal on porphyry mineralization at Chodarchay, NW Iran. Ore Geology Reviews, 168, 106015. |  | IRN
| Chodarchay |  | Epithermal | Porphyry | overprinting epithermal on porphyry Cu-Au | Cu, Au, Ag | Zn, Pb, Bi | Cu, Au, Ag (Zn, Pb, Bi) | Yasami and Ghaderi, 2019 |  | CHO18-1P |  | drill core |  |  |  |  | ore material | drill core | core drilling | mineral separate | [5 empty] | mineralisation | hypogene, supergene | volcanic, volcanoclastic, quartz monzonite |  | chalcopyrite, pyrite, sphalerite, galena, bornite | hypogene sulfide zone, enriched supergene sulfide zone, oxidized and leached zone | vein, replacement, fracture fill | vein, veinlet, dissemination, massive, breccia, open space filling |  |  |  | chalcocite, djurleite, anilite, digenite, covellite, cuprobismuthite, hodrushite, paderaite, aikinite, friedrichite, emplectite, makovickyite, galenobismutite, gustavite, heyrovskyite, neyite, cupropavanite, watanabeite, colusite, quartz | microscopic sections (reflected light) | EMPA, ICP-OES | Cameca X100 electron microprobe | Iranian Mineral Processing Research Center (IMPRC), Karaj, Iran | acceleration potential of 20 keV, probe current of 20 nA, beam diameter of 1–5 µm | [33 empty] | 0.06 | [9 empty] | 5.58 | [43 empty] | 0.01 | [55 empty] | 0.6 |  |  |  |  | 2024 | Mousavi Motlagh, S.H., Ghaderi, M., Yasami, N., González, F.J. (2024). Trace and minor elements in the ore minerals: An assessment of geochemical distribution in overprinting epithermal on porphyry mineralization at Chodarchay, NW Iran. Ore Geology Reviews, 168, 106015. |  | IRN
| Chodarchay |  | Epithermal | Porphyry | overprinting epithermal on porphyry Cu-Au | Cu, Au, Ag | Zn, Pb, Bi | Cu, Au, Ag (Zn, Pb, Bi) | Yasami and Ghaderi, 2019 |  | CHO18-4P |  | drill core |  |  |  |  | ore material | drill core | core drilling | mineral separate | [5 empty] | mineralisation | hypogene, supergene | volcanic, volcanoclastic, quartz monzonite |  | chalcopyrite, pyrite, sphalerite, galena, bornite | hypogene sulfide zone, enriched supergene sulfide zone, oxidized and leached zone | vein, replacement, fracture fill | vein, veinlet, dissemination, massive, breccia, open space filling |  |  |  | chalcocite, djurleite, anilite, digenite, covellite, cuprobismuthite, hodrushite, paderaite, aikinite, friedrichite, emplectite, makovickyite, galenobismutite, gustavite, heyrovskyite, neyite, cupropavanite, watanabeite, colusite, quartz | microscopic sections (reflected light) | EMPA, ICP-OES | Cameca X100 electron microprobe | Iranian Mineral Processing Research Center (IMPRC), Karaj, Iran | acceleration potential of 20 keV, probe current of 20 nA, beam diameter of 1–5 µm | [33 empty] | 0.3 | [9 empty] | 2.49 | [43 empty] | 0.7 | [55 empty] | 0.6 |  |  |  |  | 2024 | Mousavi Motlagh, S.H., Ghaderi, M., Yasami, N., González, F.J. (2024). Trace and minor elements in the ore minerals: An assessment of geochemical distribution in overprinting epithermal on porphyry mineralization at Chodarchay, NW Iran. Ore Geology Reviews, 168, 106015. |  | IRN
| Chodarchay |  | Epithermal | Porphyry | overprinting epithermal on porphyry Cu-Au | Cu, Au, Ag | Zn, Pb, Bi | Cu, Au, Ag (Zn, Pb, Bi) | Yasami and Ghaderi, 2019 |  | CHO18-5P |  | drill core |  |  |  |  | ore material | drill core | core drilling | mineral separate | [5 empty] | mineralisation | hypogene, supergene | volcanic, volcanoclastic, quartz monzonite |  | chalcopyrite, pyrite, sphalerite, galena, bornite | hypogene sulfide zone, enriched supergene sulfide zone, oxidized and leached zone | vein, replacement, fracture fill | vein, veinlet, dissemination, massive, breccia, open space filling |  |  |  | chalcocite, djurleite, anilite, digenite, covellite, cuprobismuthite, hodrushite, paderaite, aikinite, friedrichite, emplectite, makovickyite, galenobismutite, gustavite, heyrovskyite, neyite, cupropavanite, watanabeite, colusite, quartz | microscopic sections (reflected light) | EMPA, ICP-OES | Cameca X100 electron microprobe | Iranian Mineral Processing Research Center (IMPRC), Karaj, Iran | acceleration potential of 20 keV, probe current of 20 nA, beam diameter of 1–5 µm | [33 empty] | 0.02 | [9 empty] | 4.65 | [43 empty] | 0.08 | [55 empty] | 0.04 |  |  |  |  | 2024 | Mousavi Motlagh, S.H., Ghaderi, M., Yasami, N., González, F.J. (2024). Trace and minor elements in the ore minerals: An assessment of geochemical distribution in overprinting epithermal on porphyry mineralization at Chodarchay, NW Iran. Ore Geology Reviews, 168, 106015. |  | IRN
| Chodarchay |  | Epithermal | Porphyry | overprinting epithermal on porphyry Cu-Au | Cu, Au, Ag | Zn, Pb, Bi | Cu, Au, Ag (Zn, Pb, Bi) | Yasami and Ghaderi, 2019 |  | CHO19-0P |  | drill core |  |  |  |  | ore material | drill core | core drilling | mineral separate | [5 empty] | mineralisation | hypogene, supergene | volcanic, volcanoclastic, quartz monzonite |  | chalcopyrite, pyrite, sphalerite, galena, bornite | hypogene sulfide zone, enriched supergene sulfide zone, oxidized and leached zone | vein, replacement, fracture fill | vein, veinlet, dissemination, massive, breccia, open space filling |  |  |  | chalcocite, djurleite, anilite, digenite, covellite, cuprobismuthite, hodrushite, paderaite, aikinite, friedrichite, emplectite, makovickyite, galenobismutite, gustavite, heyrovskyite, neyite, cupropavanite, watanabeite, colusite, quartz | microscopic sections (reflected light) | EMPA, ICP-OES | Cameca X100 electron microprobe | Iranian Mineral Processing Research Center (IMPRC), Karaj, Iran | acceleration potential of 20 keV, probe current of 20 nA, beam diameter of 1–5 µm | [33 empty] | 0.1 | [9 empty] | 8.89 | [43 empty] | 0.2 | [55 empty] | 0.03 |  |  |  |  | 2024 | Mousavi Motlagh, S.H., Ghaderi, M., Yasami, N., González, F.J. (2024). Trace and minor elements in the ore minerals: An assessment of geochemical distribution in overprinting epithermal on porphyry mineralization at Chodarchay, NW Iran. Ore Geology Reviews, 168, 106015. |  | IRN
| Chodarchay |  | Epithermal | Porphyry | overprinting epithermal on porphyry Cu-Au | Cu, Au, Ag | Zn, Pb, Bi | Cu, Au, Ag (Zn, Pb, Bi) | Yasami and Ghaderi, 2019 |  | CHO19-1P |  | drill core |  |  |  |  | ore material | drill core | core drilling | mineral separate | [5 empty] | mineralisation | hypogene, supergene | volcanic, volcanoclastic, quartz monzonite |  | chalcopyrite, pyrite, sphalerite, galena, bornite | hypogene sulfide zone, enriched supergene sulfide zone, oxidized and leached zone | vein, replacement, fracture fill | vein, veinlet, dissemination, massive, breccia, open space filling |  |  |  | chalcocite, djurleite, anilite, digenite, covellite, cuprobismuthite, hodrushite, paderaite, aikinite, friedrichite, emplectite, makovickyite, galenobismutite, gustavite, heyrovskyite, neyite, cupropavanite, watanabeite, colusite, quartz | microscopic sections (reflected light) | EMPA, ICP-OES | Cameca X100 electron microprobe | Iranian Mineral Processing Research Center (IMPRC), Karaj, Iran | acceleration potential of 20 keV, probe current of 20 nA, beam diameter of 1–5 µm | [33 empty] | 0.4 | [9 empty] | 9.88 | [43 empty] | 0.05 | [55 empty] | 0.1 |  |  |  |  | 2024 | Mousavi Motlagh, S.H., Ghaderi, M., Yasami, N., González, F.J. (2024). Trace and minor elements in the ore minerals: An assessment of geochemical distribution in overprinting epithermal on porphyry mineralization at Chodarchay, NW Iran. Ore Geology Reviews, 168, 106015. |  | IRN
| Chodarchay |  | Epithermal | Porphyry | overprinting epithermal on porphyry Cu-Au | Cu, Au, Ag | Zn, Pb, Bi | Cu, Au, Ag (Zn, Pb, Bi) | Yasami and Ghaderi, 2019 |  | CHO19-10P |  | drill core |  |  |  |  | ore material | drill core | core drilling | mineral separate | [5 empty] | mineralisation | hypogene, supergene | volcanic, volcanoclastic, quartz monzonite |  | chalcopyrite, pyrite, sphalerite, galena, bornite | hypogene sulfide zone, enriched supergene sulfide zone, oxidized and leached zone | vein, replacement, fracture fill | vein, veinlet, dissemination, massive, breccia, open space filling |  |  |  | chalcocite, djurleite, anilite, digenite, covellite, cuprobismuthite, hodrushite, paderaite, aikinite, friedrichite, emplectite, makovickyite, galenobismutite, gustavite, heyrovskyite, neyite, cupropavanite, watanabeite, colusite, quartz | microscopic sections (reflected light) | EMPA, ICP-OES | Cameca X100 electron microprobe | Iranian Mineral Processing Research Center (IMPRC), Karaj, Iran | acceleration potential of 20 keV, probe current of 20 nA, beam diameter of 1–5 µm | [33 empty] | 0.02 | [9 empty] | 1.49 | [43 empty] | 0.2 | [55 empty] | 0.09 |  |  |  |  | 2024 | Mousavi Motlagh, S.H., Ghaderi, M., Yasami, N., González, F.J. (2024). Trace and minor elements in the ore minerals: An assessment of geochemical distribution in overprinting epithermal on porphyry mineralization at Chodarchay, NW Iran. Ore Geology Reviews, 168, 106015. |  | IRN
| Chodarchay |  | Epithermal | Porphyry | overprinting epithermal on porphyry Cu-Au | Cu, Au, Ag | Zn, Pb, Bi | Cu, Au, Ag (Zn, Pb, Bi) | Yasami and Ghaderi, 2019 |  | CHO20-4P |  | drill core |  |  |  |  | ore material | drill core | core drilling | mineral separate | [5 empty] | mineralisation | hypogene, supergene | volcanic, volcanoclastic, quartz monzonite |  | chalcopyrite, pyrite, sphalerite, galena, bornite | hypogene sulfide zone, enriched supergene sulfide zone, oxidized and leached zone | vein, replacement, fracture fill | vein, veinlet, dissemination, massive, breccia, open space filling |  |  |  | chalcocite, djurleite, anilite, digenite, covellite, cuprobismuthite, hodrushite, paderaite, aikinite, friedrichite, emplectite, makovickyite, galenobismutite, gustavite, heyrovskyite, neyite, cupropavanite, watanabeite, colusite, quartz | microscopic sections (reflected light) | EMPA, ICP-OES | Cameca X100 electron microprobe | Iranian Mineral Processing Research Center (IMPRC), Karaj, Iran | acceleration potential of 20 keV, probe current of 20 nA, beam diameter of 1–5 µm | [33 empty] | 1.35 | [9 empty] | 16.1 | [43 empty] | 0.1 | [55 empty] | 0.1 |  |  |  |  | 2024 | Mousavi Motlagh, S.H., Ghaderi, M., Yasami, N., González, F.J. (2024). Trace and minor elements in the ore minerals: An assessment of geochemical distribution in overprinting epithermal on porphyry mineralization at Chodarchay, NW Iran. Ore Geology Reviews, 168, 106015. |  | IRN
| Chodarchay |  | Epithermal | Porphyry | overprinting epithermal on porphyry Cu-Au | Cu, Au, Ag | Zn, Pb, Bi | Cu, Au, Ag (Zn, Pb, Bi) | Yasami and Ghaderi, 2019 |  | CHO22-0P |  | drill core |  |  |  |  | ore material | drill core | core drilling | mineral separate | [5 empty] | mineralisation | hypogene, supergene | volcanic, volcanoclastic, quartz monzonite |  | chalcopyrite, pyrite, sphalerite, galena, bornite | hypogene sulfide zone, enriched supergene sulfide zone, oxidized and leached zone | vein, replacement, fracture fill | vein, veinlet, dissemination, massive, breccia, open space filling |  |  |  | chalcocite, djurleite, anilite, digenite, covellite, cuprobismuthite, hodrushite, paderaite, aikinite, friedrichite, emplectite, makovickyite, galenobismutite, gustavite, heyrovskyite, neyite, cupropavanite, watanabeite, colusite, quartz | microscopic sections (reflected light) | EMPA, ICP-OES | Cameca X100 electron microprobe | Iranian Mineral Processing Research Center (IMPRC), Karaj, Iran | acceleration potential of 20 keV, probe current of 20 nA, beam diameter of 1–5 µm | [33 empty] | 0.05 | [9 empty] | 2.63 | [43 empty] | 0.01 | [55 empty] | 0.03 |  |  |  |  | 2024 | Mousavi Motlagh, S.H., Ghaderi, M., Yasami, N., González, F.J. (2024). Trace and minor elements in the ore minerals: An assessment of geochemical distribution in overprinting epithermal on porphyry mineralization at Chodarchay, NW Iran. Ore Geology Reviews, 168, 106015. |  | IRN
| Chodarchay |  | Epithermal | Porphyry | overprinting epithermal on porphyry Cu-Au | Cu, Au, Ag | Zn, Pb, Bi | Cu, Au, Ag (Zn, Pb, Bi) | Yasami and Ghaderi, 2019 |  | CHO24-6P |  | drill core |  |  |  |  | ore material | drill core | core drilling | mineral separate | [5 empty] | mineralisation | hypogene, supergene | volcanic, volcanoclastic, quartz monzonite |  | chalcopyrite, pyrite, sphalerite, galena, bornite | hypogene sulfide zone, enriched supergene sulfide zone, oxidized and leached zone | vein, replacement, fracture fill | vein, veinlet, dissemination, massive, breccia, open space filling |  |  |  | chalcocite, djurleite, anilite, digenite, covellite, cuprobismuthite, hodrushite, paderaite, aikinite, friedrichite, emplectite, makovickyite, galenobismutite, gustavite, heyrovskyite, neyite, cupropavanite, watanabeite, colusite, quartz | microscopic sections (reflected light) | EMPA, ICP-OES | Cameca X100 electron microprobe | Iranian Mineral Processing Research Center (IMPRC), Karaj, Iran | acceleration potential of 20 keV, probe current of 20 nA, beam diameter of 1–5 µm | [33 empty] | 0.1 | [9 empty] | 4.67 | [43 empty] | 0.005 | [55 empty] | 0.01 |  |  |  |  | 2024 | Mousavi Motlagh, S.H., Ghaderi, M., Yasami, N., González, F.J. (2024). Trace and minor elements in the ore minerals: An assessment of geochemical distribution in overprinting epithermal on porphyry mineralization at Chodarchay, NW Iran. Ore Geology Reviews, 168, 106015. |  | IRN
| Chodarchay |  | Epithermal | Porphyry | overprinting epithermal on porphyry Cu-Au | Cu, Au, Ag | Zn, Pb, Bi | Cu, Au, Ag (Zn, Pb, Bi) | Yasami and Ghaderi, 2019 |  | CHO4P |  | drill core |  |  |  |  | ore material | drill core | core drilling | mineral separate | [5 empty] | mineralisation | hypogene, supergene | volcanic, volcanoclastic, quartz monzonite |  | chalcopyrite, pyrite, sphalerite, galena, bornite | hypogene sulfide zone, enriched supergene sulfide zone, oxidized and leached zone | vein, replacement, fracture fill | vein, veinlet, dissemination, massive, breccia, open space filling |  |  |  | chalcocite, djurleite, anilite, digenite, covellite, cuprobismuthite, hodrushite, paderaite, aikinite, friedrichite, emplectite, makovickyite, galenobismutite, gustavite, heyrovskyite, neyite, cupropavanite, watanabeite, colusite, quartz | microscopic sections (reflected light) | EMPA, ICP-OES | Cameca X100 electron microprobe | Iranian Mineral Processing Research Center (IMPRC), Karaj, Iran | acceleration potential of 20 keV, probe current of 20 nA, beam diameter of 1–5 µm | [33 empty] | 0.02 | [9 empty] | 8.94 | [43 empty] | -9999 | [55 empty] | 0.01 |  |  |  |  | 2024 | Mousavi Motlagh, S.H., Ghaderi, M., Yasami, N., González, F.J. (2024). Trace and minor elements in the ore minerals: An assessment of geochemical distribution in overprinting epithermal on porphyry mineralization at Chodarchay, NW Iran. Ore Geology Reviews, 168, 106015. |  | IRN
| Chodarchay |  | Epithermal | Porphyry | overprinting epithermal on porphyry Cu-Au | Cu, Au, Ag | Zn, Pb, Bi | Cu, Au, Ag (Zn, Pb, Bi) | Yasami and Ghaderi, 2019 |  | CHO5P |  | drill core |  |  |  |  | ore material | drill core | core drilling | mineral separate | [5 empty] | mineralisation | hypogene, supergene | volcanic, volcanoclastic, quartz monzonite |  | chalcopyrite, pyrite, sphalerite, galena, bornite | hypogene sulfide zone, enriched supergene sulfide zone, oxidized and leached zone | vein, replacement, fracture fill | vein, veinlet, dissemination, massive, breccia, open space filling |  |  |  | chalcocite, djurleite, anilite, digenite, covellite, cuprobismuthite, hodrushite, paderaite, aikinite, friedrichite, emplectite, makovickyite, galenobismutite, gustavite, heyrovskyite, neyite, cupropavanite, watanabeite, colusite, quartz | microscopic sections (reflected light) | EMPA, ICP-OES | Cameca X100 electron microprobe | Iranian Mineral Processing Research Center (IMPRC), Karaj, Iran | acceleration potential of 20 keV, probe current of 20 nA, beam diameter of 1–5 µm | [33 empty] | 0.01 | [9 empty] | 1.95 | [43 empty] | 0.01 | [55 empty] | 0.005 |  |  |  |  | 2024 | Mousavi Motlagh, S.H., Ghaderi, M., Yasami, N., González, F.J. (2024). Trace and minor elements in the ore minerals: An assessment of geochemical distribution in overprinting epithermal on porphyry mineralization at Chodarchay, NW Iran. Ore Geology Reviews, 168, 106015. |  | IRN
| Chodarchay |  | Epithermal | Porphyry | overprinting epithermal on porphyry Cu-Au | Cu, Au, Ag | Zn, Pb, Bi | Cu, Au, Ag (Zn, Pb, Bi) | Yasami and Ghaderi, 2019 |  | CHO37P |  | drill core |  |  |  |  | ore material | drill core | core drilling | mineral separate | [5 empty] | mineralisation | hypogene, supergene | volcanic, volcanoclastic, quartz monzonite |  | chalcopyrite, pyrite, sphalerite, galena, bornite | hypogene sulfide zone, enriched supergene sulfide zone, oxidized and leached zone | vein, replacement, fracture fill | vein, veinlet, dissemination, massive, breccia, open space filling |  |  |  | chalcocite, djurleite, anilite, digenite, covellite, cuprobismuthite, hodrushite, paderaite, aikinite, friedrichite, emplectite, makovickyite, galenobismutite, gustavite, heyrovskyite, neyite, cupropavanite, watanabeite, colusite, quartz | microscopic sections (reflected light) | EMPA, ICP-OES | Cameca X100 electron microprobe | Iranian Mineral Processing Research Center (IMPRC), Karaj, Iran | acceleration potential of 20 keV, probe current of 20 nA, beam diameter of 1–5 µm | [33 empty] | 1.35 | [9 empty] | 5.79 | [43 empty] | 0.2 | [55 empty] | 0.4 |  |  |  |  | 2024 | Mousavi Motlagh, S.H., Ghaderi, M., Yasami, N., González, F.J. (2024). Trace and minor elements in the ore minerals: An assessment of geochemical distribution in overprinting epithermal on porphyry mineralization at Chodarchay, NW Iran. Ore Geology Reviews, 168, 106015. |  | IRN
| Chodarchay |  | Epithermal | Porphyry | overprinting epithermal on porphyry Cu-Au | Cu, Au, Ag | Zn, Pb, Bi | Cu, Au, Ag (Zn, Pb, Bi) | Yasami and Ghaderi, 2019 |  | CHO41P |  | drill core |  |  |  |  | ore material | drill core | core drilling | mineral separate | [5 empty] | mineralisation | hypogene, supergene | volcanic, volcanoclastic, quartz monzonite |  | chalcopyrite, pyrite, sphalerite, galena, bornite | hypogene sulfide zone, enriched supergene sulfide zone, oxidized and leached zone | vein, replacement, fracture fill | vein, veinlet, dissemination, massive, breccia, open space filling |  |  |  | chalcocite, djurleite, anilite, digenite, covellite, cuprobismuthite, hodrushite, paderaite, aikinite, friedrichite, emplectite, makovickyite, galenobismutite, gustavite, heyrovskyite, neyite, cupropavanite, watanabeite, colusite, quartz | microscopic sections (reflected light) | EMPA, ICP-OES | Cameca X100 electron microprobe | Iranian Mineral Processing Research Center (IMPRC), Karaj, Iran | acceleration potential of 20 keV, probe current of 20 nA, beam diameter of 1–5 µm | [33 empty] | 0.06 | [9 empty] | 4.94 | [43 empty] | 0.01 | [55 empty] | 0.05 |  |  |  |  | 2024 | Mousavi Motlagh, S.H., Ghaderi, M., Yasami, N., González, F.J. (2024). Trace and minor elements in the ore minerals: An assessment of geochemical distribution in overprinting epithermal on porphyry mineralization at Chodarchay, NW Iran. Ore Geology Reviews, 168, 106015. |  | IRN
| Chodarchay |  | Epithermal | Porphyry | overprinting epithermal on porphyry Cu-Au | Cu, Au, Ag | Zn, Pb, Bi | Cu, Au, Ag (Zn, Pb, Bi) | Yasami and Ghaderi, 2019 |  | CHO43P |  | drill core |  |  |  |  | ore material | drill core | core drilling | mineral separate | [5 empty] | mineralisation | hypogene, supergene | volcanic, volcanoclastic, quartz monzonite |  | chalcopyrite, pyrite, sphalerite, galena, bornite | hypogene sulfide zone, enriched supergene sulfide zone, oxidized and leached zone | vein, replacement, fracture fill | vein, veinlet, dissemination, massive, breccia, open space filling |  |  |  | chalcocite, djurleite, anilite, digenite, covellite, cuprobismuthite, hodrushite, paderaite, aikinite, friedrichite, emplectite, makovickyite, galenobismutite, gustavite, heyrovskyite, neyite, cupropavanite, watanabeite, colusite, quartz | microscopic sections (reflected light) | EMPA, ICP-OES | Cameca X100 electron microprobe | Iranian Mineral Processing Research Center (IMPRC), Karaj, Iran | acceleration potential of 20 keV, probe current of 20 nA, beam diameter of 1–5 µm | [33 empty] | 0.3 | [9 empty] | 3.24 | [43 empty] | 0.01 | [55 empty] | 0.02 |  |  |  |  | 2024 | Mousavi Motlagh, S.H., Ghaderi, M., Yasami, N., González, F.J. (2024). Trace and minor elements in the ore minerals: An assessment of geochemical distribution in overprinting epithermal on porphyry mineralization at Chodarchay, NW Iran. Ore Geology Reviews, 168, 106015. |  | IRN
| Chodarchay |  | Epithermal | Porphyry | overprinting epithermal on porphyry Cu-Au | Cu, Au, Ag | Zn, Pb, Bi | Cu, Au, Ag (Zn, Pb, Bi) | Yasami and Ghaderi, 2019 |  | CHO53P |  | drill core |  |  |  |  | ore material | drill core | core drilling | mineral separate | [5 empty] | mineralisation | hypogene, supergene | volcanic, volcanoclastic, quartz monzonite |  | chalcopyrite, pyrite, sphalerite, galena, bornite | hypogene sulfide zone, enriched supergene sulfide zone, oxidized and leached zone | vein, replacement, fracture fill | vein, veinlet, dissemination, massive, breccia, open space filling |  |  |  | chalcocite, djurleite, anilite, digenite, covellite, cuprobismuthite, hodrushite, paderaite, aikinite, friedrichite, emplectite, makovickyite, galenobismutite, gustavite, heyrovskyite, neyite, cupropavanite, watanabeite, colusite, quartz | microscopic sections (reflected light) | EMPA, ICP-OES | Cameca X100 electron microprobe | Iranian Mineral Processing Research Center (IMPRC), Karaj, Iran | acceleration potential of 20 keV, probe current of 20 nA, beam diameter of 1–5 µm | [33 empty] | 0.1 | [9 empty] | 2.38 | [43 empty] | 0.06 | [55 empty] | 0.2 |  |  |  |  | 2024 | Mousavi Motlagh, S.H., Ghaderi, M., Yasami, N., González, F.J. (2024). Trace and minor elements in the ore minerals: An assessment of geochemical distribution in overprinting epithermal on porphyry mineralization at Chodarchay, NW Iran. Ore Geology Reviews, 168, 106015. |  | IRN
| Chodarchay |  | Epithermal | Porphyry | overprinting epithermal on porphyry Cu-Au | Cu, Au, Ag | Zn, Pb, Bi | Cu, Au, Ag (Zn, Pb, Bi) | Yasami and Ghaderi, 2019 |  | CHOH7P |  | drill core |  |  |  |  | ore material | drill core | core drilling | mineral separate | [5 empty] | mineralisation | hypogene, supergene | volcanic, volcanoclastic, quartz monzonite |  | chalcopyrite, pyrite, sphalerite, galena, bornite | hypogene sulfide zone, enriched supergene sulfide zone, oxidized and leached zone | vein, replacement, fracture fill | vein, veinlet, dissemination, massive, breccia, open space filling |  |  |  | chalcocite, djurleite, anilite, digenite, covellite, cuprobismuthite, hodrushite, paderaite, aikinite, friedrichite, emplectite, makovickyite, galenobismutite, gustavite, heyrovskyite, neyite, cupropavanite, watanabeite, colusite, quartz | microscopic sections (reflected light) | EMPA, ICP-OES | Cameca X100 electron microprobe | Iranian Mineral Processing Research Center (IMPRC), Karaj, Iran | acceleration potential of 20 keV, probe current of 20 nA, beam diameter of 1–5 µm | [33 empty] | 0.2 | [9 empty] | 5.84 | [43 empty] | 0.01 | [55 empty] | 0.03 |  |  |  |  | 2024 | Mousavi Motlagh, S.H., Ghaderi, M., Yasami, N., González, F.J. (2024). Trace and minor elements in the ore minerals: An assessment of geochemical distribution in overprinting epithermal on porphyry mineralization at Chodarchay, NW Iran. Ore Geology Reviews, 168, 106015. |  | IRN
| Chodarchay |  | Epithermal | Porphyry | overprinting epithermal on porphyry Cu-Au | Cu, Au, Ag | Zn, Pb, Bi | Cu, Au, Ag (Zn, Pb, Bi) | Yasami and Ghaderi, 2019 |  | CHOIgP |  | drill core |  |  |  |  | ore material | drill core | core drilling | mineral separate | [5 empty] | mineralisation | hypogene, supergene | volcanic, volcanoclastic, quartz monzonite |  | chalcopyrite, pyrite, sphalerite, galena, bornite | hypogene sulfide zone, enriched supergene sulfide zone, oxidized and leached zone | vein, replacement, fracture fill | vein, veinlet, dissemination, massive, breccia, open space filling |  |  |  | chalcocite, djurleite, anilite, digenite, covellite, cuprobismuthite, hodrushite, paderaite, aikinite, friedrichite, emplectite, makovickyite, galenobismutite, gustavite, heyrovskyite, neyite, cupropavanite, watanabeite, colusite, quartz | microscopic sections (reflected light) | EMPA, ICP-OES | Cameca X100 electron microprobe | Iranian Mineral Processing Research Center (IMPRC), Karaj, Iran | acceleration potential of 20 keV, probe current of 20 nA, beam diameter of 1–5 µm | [33 empty] | 0.01 | [9 empty] | 1.66 | [43 empty] | 0.003 | [55 empty] | 0.01 |  |  |  |  | 2024 | Mousavi Motlagh, S.H., Ghaderi, M., Yasami, N., González, F.J. (2024). Trace and minor elements in the ore minerals: An assessment of geochemical distribution in overprinting epithermal on porphyry mineralization at Chodarchay, NW Iran. Ore Geology Reviews, 168, 106015. |  | IRN
| Chodarchay |  | Epithermal | Porphyry | overprinting epithermal on porphyry Cu-Au | Cu, Au, Ag | Zn, Pb, Bi | Cu, Au, Ag (Zn, Pb, Bi) | Yasami and Ghaderi, 2019 |  | CHOM8P |  | drill core |  |  |  |  | ore material | drill core | core drilling | mineral separate | [5 empty] | mineralisation | hypogene, supergene | volcanic, volcanoclastic, quartz monzonite |  | chalcopyrite, pyrite, sphalerite, galena, bornite | hypogene sulfide zone, enriched supergene sulfide zone, oxidized and leached zone | vein, replacement, fracture fill | vein, veinlet, dissemination, massive, breccia, open space filling |  |  |  | chalcocite, djurleite, anilite, digenite, covellite, cuprobismuthite, hodrushite, paderaite, aikinite, friedrichite, emplectite, makovickyite, galenobismutite, gustavite, heyrovskyite, neyite, cupropavanite, watanabeite, colusite, quartz | microscopic sections (reflected light) | EMPA, ICP-OES | Cameca X100 electron microprobe | Iranian Mineral Processing Research Center (IMPRC), Karaj, Iran | acceleration potential of 20 keV, probe current of 20 nA, beam diameter of 1–5 µm | [33 empty] | 0.01 | [9 empty] | 3.72 | [43 empty] | 0.004 | [55 empty] | 0.004 |  |  |  |  | 2024 | Mousavi Motlagh, S.H., Ghaderi, M., Yasami, N., González, F.J. (2024). Trace and minor elements in the ore minerals: An assessment of geochemical distribution in overprinting epithermal on porphyry mineralization at Chodarchay, NW Iran. Ore Geology Reviews, 168, 106015. |  | IRN