## Sheet1
Uploaded | deposit_name | deposit_local_id | deposit_environment | deposit_group | deposit_type | primary_commodities | secondary_commodities | all_commodities | deposit_source | sample_uid | sample_name | sample_local_id | feature_type | feature_name | feature_uid | top_depth_m | bottom_depth_m | sample_deposit_relation | sample_type | sampling_method | material_class | material_class_comments | province | strat_unit_name | strat_unit_uid | strat_grouping | earth_material_group | earth_material_qualifier | earth_material | metamorphic_grade | mineral | paragenetic_stage | mode_of_occurrence | texture | color | alteration | sample_description | associated_minerals | sample_preparation | analytical_method | instrument_type_model | laboratory_location/if reported | operating_conditions/if reported | standards_used/if reported | ag_ppm | ag_detection_limit | al_ppm | al_detection_limit | as_ppm | as_detection_limit | au_ppm | au_detection_limit | b_ppm | b_detection_limit | ba_ppm | ba_detection_limit | be_ppm | be_detection_limit | bi_ppm | bi_detection_limit | br_ppm | br_detection_limit | ca_ppm | ca_detection_limit | cd_ppm | cd_detection_limit | ce_ppm | ce_detection_limit | cl_ppm | cl_detection_limit | co_ppm | co_detection_limit | cr_ppm | cr_detection_limit | cs_ppm | cs_detection_limit | cu_ppm | cu_detection_limit | dy_ppm | dy_detection_limit | er_ppm | er_detection_limit | eu_ppm | eu_detection_limit | f_ppm | f_detection_limit | fe_ppm | fe_detection_limit | ga_ppm | ga_detection_limit | gd_ppm | gd_detection_limit | ge_ppm | ge_detection_limit | hf_ppm | hf_detection_limit | hg_ppm | hg_detection_limit | ho_ppm | ho_detection_limit | in_ppm | in_detection_limit | ir_ppm | ir_detection_limit | k_ppm | k_detection_limit | la_ppm | la_detection_limit | li_ppm | li_detection_limit | lu_ppm | lu_detection_limit | mg_ppm | mg_detection_limit | mn_ppm | mn_detection_limit | mo_ppm | mo_detection_limit | na_ppm | na_detection_limit | nb_ppm | nb_detection_limit | nd_ppm | nd_detection_limit | ni_ppm | ni_detection_limit | os_ppm | os_detection_limit | p_ppm | p_detection_limit | pb_ppm | pb_detection_limit | pd_ppm | pd_detection_limit | pr_ppm | pr_detection_limit | pt_ppm | pt_detection_limit | rb_ppm | rb_detection_limit | re_ppm | re_detection_limit | rh_ppm | rh_detection_limit | ru_ppm | ru_detection_limit | s_ppm | s_detection_limit | sb_ppm | sb_detection_limit | sc_ppm | sc_detection_limit | se_ppm | se_detection_limit | si_ppm | si_detection_limit | sm_ppm | sm_detection_limit | sn_ppm | sn_detection_limit | sr_ppm | sr_detection_limit | ta_ppm | ta_detection_limit | tb_ppm | tb_detection_limit | te_ppm | te_detection_limit | th_ppm | th_detection_limit | ti_ppm | ti_detection_limit | tl_ppm | tl_detection_limit | tm_ppm | tm_detection_limit | u_ppm | u_detection_limit | v_ppm | v_detection_limit | w_ppm | w_detection_limit | y_ppm | y_detection_limit | yb_ppm | yb_detection_limit | zn_ppm | zn_detection_limit | zr_ppm | zr_detection_limit | analysis_datetime | publication_date | sample_source | submitter | country | state | deposit_longitude_wgs84 | deposit_latitude_wgs84 | sample_longitude_wgs84 | sample_latitude_wgs84 | sample_easting | sample_northing | sample_utm_zone | sample_location_description | location_source | location_accuracy | comments | last_update
| Wanlongshan |  | Magmatic hydrothermal | Skarn | Skarn zinc-tin | Zn, Sn | In | Zn, Sn (In) |  |  | 52-1-Sp1 |  | drill core |  |  |  |  | ore material | drill core | core drilling | mineral separate | [5 empty] | mineralisation | skarn-hosted |  |  | garnet, sphalerite, pyrite, chalcopyrite | skarn stage, sulfide stage | replacement, vein | massive, intergrowth |  |  |  | pyrite, sphalerite, chalcopyrite, molybdenite, pyrrhotite, marble |  | LA-ICPMS | Geo Las Pro 193 nm excimer laser ablation system coupled with a Thermo Element XR high-resolution ICP-MS; Compex-Pro 193 nm laser ablation system (Coherent, Germany) coupled with an Agilent 7700x ICP-MS; RESOlution S-155 laser ablation system (Reso Company) with Ar F excimer laser 193 nm | State Key Laboratory of Ore Deposit | Garnet U-Pb and trace elements: 32 μm laser spot diameter, 5 J/cm² energy density, 5 Hz repetition rate, He carrier gas, Ar auxiliary gas, 20s background + 45s ablation. Sphalerite trace elements: 25 μm laser spot diameter, 17.3 J/cm² energy density, 5 Hz pulse frequency, He carrier gas, 60s ablation. S isotopes: 40 μm laser spot diameter, 5 Hz ablation frequency, 40s duration, He/Ar/N2 carrier gas mixture. | Garnet U-Pb: NIST SRM 612, 91500 (primary reference, 1062 Ma), Willsboro, QC04 (quality control). Garnet trace elements: GSE-1G, SRM 610, BIR-1G, BCG-2G, BHVO-2G. Sphalerite trace elements: STDGL3 for chalcophile and siderophile elements, GSD-1G for lithophile elements, MASS-1 as quality check. S isotopes: PPP-1 (pyrite reference), GBW07268 (chalcopyrite), IAEA-S-1 (silver sulfide); QC: SP-Po-01, SP-CP-01, IAEA-S-2, IAEA-S-3. | 3.23 | [19 empty] | 1188 | [5 empty] | 4.59 | [5 empty] | 1957 | [9 empty] | 84834 |  | 0.15 |  |  |  | 3.56 | [7 empty] | 633 | [13 empty] | 861 | [9 empty] | 1.21 | [5 empty] | 1.57 | [27 empty] | 1.1 | [27 empty] | 576832 | [7 empty] | CHN | YN
| Wanlongshan |  | Magmatic hydrothermal | Skarn | Skarn zinc-tin | Zn, Sn | In | Zn, Sn (In) |  |  | 52-1-Sp2 |  | drill core |  |  |  |  | ore material | drill core | core drilling | mineral separate | [5 empty] | mineralisation | skarn-hosted |  |  | garnet, sphalerite, pyrite, chalcopyrite | skarn stage, sulfide stage | replacement, vein | massive, intergrowth |  |  |  | pyrite, sphalerite, chalcopyrite, molybdenite, pyrrhotite, marble |  | LA-ICPMS | Geo Las Pro 193 nm excimer laser ablation system coupled with a Thermo Element XR high-resolution ICP-MS; Compex-Pro 193 nm laser ablation system (Coherent, Germany) coupled with an Agilent 7700x ICP-MS; RESOlution S-155 laser ablation system (Reso Company) with Ar F excimer laser 193 nm | State Key Laboratory of Ore Deposit | Garnet U-Pb and trace elements: 32 μm laser spot diameter, 5 J/cm² energy density, 5 Hz repetition rate, He carrier gas, Ar auxiliary gas, 20s background + 45s ablation. Sphalerite trace elements: 25 μm laser spot diameter, 17.3 J/cm² energy density, 5 Hz pulse frequency, He carrier gas, 60s ablation. S isotopes: 40 μm laser spot diameter, 5 Hz ablation frequency, 40s duration, He/Ar/N2 carrier gas mixture. | Garnet U-Pb: NIST SRM 612, 91500 (primary reference, 1062 Ma), Willsboro, QC04 (quality control). Garnet trace elements: GSE-1G, SRM 610, BIR-1G, BCG-2G, BHVO-2G. Sphalerite trace elements: STDGL3 for chalcophile and siderophile elements, GSD-1G for lithophile elements, MASS-1 as quality check. S isotopes: PPP-1 (pyrite reference), GBW07268 (chalcopyrite), IAEA-S-1 (silver sulfide); QC: SP-Po-01, SP-CP-01, IAEA-S-2, IAEA-S-3. | 2.01 | [19 empty] | 1300 | [5 empty] | 4.66 | [5 empty] | 65 | [9 empty] | 92139 |  | 0.32 | [11 empty] | 696 | [13 empty] | 1007 | [9 empty] | 0.45 | [5 empty] | 0.73 | [27 empty] | 0.99 | [27 empty] | 570778 | [7 empty] | CHN | YN
| Wanlongshan Zn-Sn polymetallic deposit |  | Magmatic hydrothermal | Skarn | Skarn zinc-tin | Zn, Sn | In | Zn, Sn (In) |  |  | 15#-1 |  | drill core |  |  |  |  | ore material | drill core | core drilling | mineral separate | [5 empty] | mineralisation | skarn-hosted |  |  | garnet | skarn stage, sulfide stage | replacement, vein | massive, intergrowth |  |  |  | pyrite, sphalerite, chalcopyrite, molybdenite, pyrrhotite, marble |  | LA-sf-ICP-MS | Geo Las Pro 193 nm excimer laser ablation system coupled with a Thermo Element XR high-resolution ICP-MS; Compex-Pro 193 nm laser ablation system (Coherent, Germany) coupled with an Agilent 7700x ICP-MS; RESOlution S-155 laser ablation system (Reso Company) with Ar F excimer laser 193 nm | State Key Laboratory of Ore Deposit | Garnet U-Pb and trace elements: 32 μm laser spot diameter, 5 J/cm² energy density, 5 Hz repetition rate, He carrier gas, Ar auxiliary gas, 20s background + 45s ablation. Sphalerite trace elements: 25 μm laser spot diameter, 17.3 J/cm² energy density, 5 Hz pulse frequency, He carrier gas, 60s ablation. S isotopes: 40 μm laser spot diameter, 5 Hz ablation frequency, 40s duration, He/Ar/N2 carrier gas mixture. | Garnet U-Pb: NIST SRM 612, 91500 (primary reference, 1062 Ma), Willsboro, QC04 (quality control). Garnet trace elements: GSE-1G, SRM 610, BIR-1G, BCG-2G, BHVO-2G. Sphalerite trace elements: STDGL3 for chalcophile and siderophile elements, GSD-1G for lithophile elements, MASS-1 as quality check. S isotopes: PPP-1 (pyrite reference), GBW07268 (chalcopyrite), IAEA-S-1 (silver sulfide); QC: SP-Po-01, SP-CP-01, IAEA-S-2, IAEA-S-3. | [86 empty] | 0.09 | [37 empty] | 0.45 | [7 empty] | 1.88 | [17 empty] | CHN | YN
| Wanlongshan Zn-Sn polymetallic deposit |  | Magmatic hydrothermal | Skarn | Skarn zinc-tin | Zn, Sn | In | Zn, Sn (In) |  |  | 15#-2 |  | drill core |  |  |  |  | ore material | drill core | core drilling | mineral separate | [5 empty] | mineralisation | skarn-hosted |  |  | garnet | skarn stage, sulfide stage | replacement, vein | massive, intergrowth |  |  |  | pyrite, sphalerite, chalcopyrite, molybdenite, pyrrhotite, marble |  | LA-sf-ICP-MS | Geo Las Pro 193 nm excimer laser ablation system coupled with a Thermo Element XR high-resolution ICP-MS; Compex-Pro 193 nm laser ablation system (Coherent, Germany) coupled with an Agilent 7700x ICP-MS; RESOlution S-155 laser ablation system (Reso Company) with Ar F excimer laser 193 nm | State Key Laboratory of Ore Deposit | Garnet U-Pb and trace elements: 32 μm laser spot diameter, 5 J/cm² energy density, 5 Hz repetition rate, He carrier gas, Ar auxiliary gas, 20s background + 45s ablation. Sphalerite trace elements: 25 μm laser spot diameter, 17.3 J/cm² energy density, 5 Hz pulse frequency, He carrier gas, 60s ablation. S isotopes: 40 μm laser spot diameter, 5 Hz ablation frequency, 40s duration, He/Ar/N2 carrier gas mixture. | Garnet U-Pb: NIST SRM 612, 91500 (primary reference, 1062 Ma), Willsboro, QC04 (quality control). Garnet trace elements: GSE-1G, SRM 610, BIR-1G, BCG-2G, BHVO-2G. Sphalerite trace elements: STDGL3 for chalcophile and siderophile elements, GSD-1G for lithophile elements, MASS-1 as quality check. S isotopes: PPP-1 (pyrite reference), GBW07268 (chalcopyrite), IAEA-S-1 (silver sulfide); QC: SP-Po-01, SP-CP-01, IAEA-S-2, IAEA-S-3. | [86 empty] | 0.11 | [37 empty] | 0.44 | [7 empty] | 2.79 | [17 empty] | CHN | YN
| Wanlongshan Zn-Sn polymetallic deposit |  | Magmatic hydrothermal | Skarn | Skarn zinc-tin | Zn, Sn | In | Zn, Sn (In) |  |  | 15#-4 |  | drill core |  |  |  |  | ore material | drill core | core drilling | mineral separate | [5 empty] | mineralisation | skarn-hosted |  |  | garnet | skarn stage, sulfide stage | replacement, vein | massive, intergrowth |  |  |  | pyrite, sphalerite, chalcopyrite, molybdenite, pyrrhotite, marble |  | LA-sf-ICP-MS | Geo Las Pro 193 nm excimer laser ablation system coupled with a Thermo Element XR high-resolution ICP-MS; Compex-Pro 193 nm laser ablation system (Coherent, Germany) coupled with an Agilent 7700x ICP-MS; RESOlution S-155 laser ablation system (Reso Company) with Ar F excimer laser 193 nm | State Key Laboratory of Ore Deposit | Garnet U-Pb and trace elements: 32 μm laser spot diameter, 5 J/cm² energy density, 5 Hz repetition rate, He carrier gas, Ar auxiliary gas, 20s background + 45s ablation. Sphalerite trace elements: 25 μm laser spot diameter, 17.3 J/cm² energy density, 5 Hz pulse frequency, He carrier gas, 60s ablation. S isotopes: 40 μm laser spot diameter, 5 Hz ablation frequency, 40s duration, He/Ar/N2 carrier gas mixture. | Garnet U-Pb: NIST SRM 612, 91500 (primary reference, 1062 Ma), Willsboro, QC04 (quality control). Garnet trace elements: GSE-1G, SRM 610, BIR-1G, BCG-2G, BHVO-2G. Sphalerite trace elements: STDGL3 for chalcophile and siderophile elements, GSD-1G for lithophile elements, MASS-1 as quality check. S isotopes: PPP-1 (pyrite reference), GBW07268 (chalcopyrite), IAEA-S-1 (silver sulfide); QC: SP-Po-01, SP-CP-01, IAEA-S-2, IAEA-S-3. | [86 empty] | 1.52 | [37 empty] | 0.07 | [7 empty] | 0.12 | [17 empty] | CHN | YN
| Wanlongshan Zn-Sn polymetallic deposit |  | Magmatic hydrothermal | Skarn | Skarn zinc-tin | Zn, Sn | In | Zn, Sn (In) |  |  | 15#-6 |  | drill core |  |  |  |  | ore material | drill core | core drilling | mineral separate | [5 empty] | mineralisation | skarn-hosted |  |  | garnet | skarn stage, sulfide stage | replacement, vein | massive, intergrowth |  |  |  | pyrite, sphalerite, chalcopyrite, molybdenite, pyrrhotite, marble |  | LA-sf-ICP-MS | Geo Las Pro 193 nm excimer laser ablation system coupled with a Thermo Element XR high-resolution ICP-MS; Compex-Pro 193 nm laser ablation system (Coherent, Germany) coupled with an Agilent 7700x ICP-MS; RESOlution S-155 laser ablation system (Reso Company) with Ar F excimer laser 193 nm | State Key Laboratory of Ore Deposit | Garnet U-Pb and trace elements: 32 μm laser spot diameter, 5 J/cm² energy density, 5 Hz repetition rate, He carrier gas, Ar auxiliary gas, 20s background + 45s ablation. Sphalerite trace elements: 25 μm laser spot diameter, 17.3 J/cm² energy density, 5 Hz pulse frequency, He carrier gas, 60s ablation. S isotopes: 40 μm laser spot diameter, 5 Hz ablation frequency, 40s duration, He/Ar/N2 carrier gas mixture. | Garnet U-Pb: NIST SRM 612, 91500 (primary reference, 1062 Ma), Willsboro, QC04 (quality control). Garnet trace elements: GSE-1G, SRM 610, BIR-1G, BCG-2G, BHVO-2G. Sphalerite trace elements: STDGL3 for chalcophile and siderophile elements, GSD-1G for lithophile elements, MASS-1 as quality check. S isotopes: PPP-1 (pyrite reference), GBW07268 (chalcopyrite), IAEA-S-1 (silver sulfide); QC: SP-Po-01, SP-CP-01, IAEA-S-2, IAEA-S-3. | [86 empty] | 1 | [37 empty] | 0.08 | [7 empty] | 0.24 | [17 empty] | CHN | YN
| Wanlongshan Zn-Sn polymetallic deposit |  | Magmatic hydrothermal | Skarn | Skarn zinc-tin | Zn, Sn | In | Zn, Sn (In) |  |  | 15#-7 |  | drill core |  |  |  |  | ore material | drill core | core drilling | mineral separate | [5 empty] | mineralisation | skarn-hosted |  |  | garnet | skarn stage, sulfide stage | replacement, vein | massive, intergrowth |  |  |  | pyrite, sphalerite, chalcopyrite, molybdenite, pyrrhotite, marble |  | LA-sf-ICP-MS | Geo Las Pro 193 nm excimer laser ablation system coupled with a Thermo Element XR high-resolution ICP-MS; Compex-Pro 193 nm laser ablation system (Coherent, Germany) coupled with an Agilent 7700x ICP-MS; RESOlution S-155 laser ablation system (Reso Company) with Ar F excimer laser 193 nm | State Key Laboratory of Ore Deposit | Garnet U-Pb and trace elements: 32 μm laser spot diameter, 5 J/cm² energy density, 5 Hz repetition rate, He carrier gas, Ar auxiliary gas, 20s background + 45s ablation. Sphalerite trace elements: 25 μm laser spot diameter, 17.3 J/cm² energy density, 5 Hz pulse frequency, He carrier gas, 60s ablation. S isotopes: 40 μm laser spot diameter, 5 Hz ablation frequency, 40s duration, He/Ar/N2 carrier gas mixture. | Garnet U-Pb: NIST SRM 612, 91500 (primary reference, 1062 Ma), Willsboro, QC04 (quality control). Garnet trace elements: GSE-1G, SRM 610, BIR-1G, BCG-2G, BHVO-2G. Sphalerite trace elements: STDGL3 for chalcophile and siderophile elements, GSD-1G for lithophile elements, MASS-1 as quality check. S isotopes: PPP-1 (pyrite reference), GBW07268 (chalcopyrite), IAEA-S-1 (silver sulfide); QC: SP-Po-01, SP-CP-01, IAEA-S-2, IAEA-S-3. | [86 empty] | 0.18 | [37 empty] | 0.05 | [7 empty] | 0.31 | [17 empty] | CHN | YN
| Wanlongshan Zn-Sn polymetallic deposit |  | Magmatic hydrothermal | Skarn | Skarn zinc-tin | Zn, Sn | In | Zn, Sn (In) |  |  | 15#-8 |  | drill core |  |  |  |  | ore material | drill core | core drilling | mineral separate | [5 empty] | mineralisation | skarn-hosted |  |  | garnet | skarn stage, sulfide stage | replacement, vein | massive, intergrowth |  |  |  | pyrite, sphalerite, chalcopyrite, molybdenite, pyrrhotite, marble |  | LA-sf-ICP-MS | Geo Las Pro 193 nm excimer laser ablation system coupled with a Thermo Element XR high-resolution ICP-MS; Compex-Pro 193 nm laser ablation system (Coherent, Germany) coupled with an Agilent 7700x ICP-MS; RESOlution S-155 laser ablation system (Reso Company) with Ar F excimer laser 193 nm | State Key Laboratory of Ore Deposit | Garnet U-Pb and trace elements: 32 μm laser spot diameter, 5 J/cm² energy density, 5 Hz repetition rate, He carrier gas, Ar auxiliary gas, 20s background + 45s ablation. Sphalerite trace elements: 25 μm laser spot diameter, 17.3 J/cm² energy density, 5 Hz pulse frequency, He carrier gas, 60s ablation. S isotopes: 40 μm laser spot diameter, 5 Hz ablation frequency, 40s duration, He/Ar/N2 carrier gas mixture. | Garnet U-Pb: NIST SRM 612, 91500 (primary reference, 1062 Ma), Willsboro, QC04 (quality control). Garnet trace elements: GSE-1G, SRM 610, BIR-1G, BCG-2G, BHVO-2G. Sphalerite trace elements: STDGL3 for chalcophile and siderophile elements, GSD-1G for lithophile elements, MASS-1 as quality check. S isotopes: PPP-1 (pyrite reference), GBW07268 (chalcopyrite), IAEA-S-1 (silver sulfide); QC: SP-Po-01, SP-CP-01, IAEA-S-2, IAEA-S-3. | [86 empty] | 0.03 | [37 empty] | 0.06 | [7 empty] | 0.75 | [17 empty] | CHN | YN
| Wanlongshan Zn-Sn polymetallic deposit |  | Magmatic hydrothermal | Skarn | Skarn zinc-tin | Zn, Sn | In | Zn, Sn (In) |  |  | 15#-9 |  | drill core |  |  |  |  | ore material | drill core | core drilling | mineral separate | [5 empty] | mineralisation | skarn-hosted |  |  | garnet | skarn stage, sulfide stage | replacement, vein | massive, intergrowth |  |  |  | pyrite, sphalerite, chalcopyrite, molybdenite, pyrrhotite, marble |  | LA-sf-ICP-MS | Geo Las Pro 193 nm excimer laser ablation system coupled with a Thermo Element XR high-resolution ICP-MS; Compex-Pro 193 nm laser ablation system (Coherent, Germany) coupled with an Agilent 7700x ICP-MS; RESOlution S-155 laser ablation system (Reso Company) with Ar F excimer laser 193 nm | State Key Laboratory of Ore Deposit | Garnet U-Pb and trace elements: 32 μm laser spot diameter, 5 J/cm² energy density, 5 Hz repetition rate, He carrier gas, Ar auxiliary gas, 20s background + 45s ablation. Sphalerite trace elements: 25 μm laser spot diameter, 17.3 J/cm² energy density, 5 Hz pulse frequency, He carrier gas, 60s ablation. S isotopes: 40 μm laser spot diameter, 5 Hz ablation frequency, 40s duration, He/Ar/N2 carrier gas mixture. | Garnet U-Pb: NIST SRM 612, 91500 (primary reference, 1062 Ma), Willsboro, QC04 (quality control). Garnet trace elements: GSE-1G, SRM 610, BIR-1G, BCG-2G, BHVO-2G. Sphalerite trace elements: STDGL3 for chalcophile and siderophile elements, GSD-1G for lithophile elements, MASS-1 as quality check. S isotopes: PPP-1 (pyrite reference), GBW07268 (chalcopyrite), IAEA-S-1 (silver sulfide); QC: SP-Po-01, SP-CP-01, IAEA-S-2, IAEA-S-3. | [86 empty] | 0.18 | [37 empty] | 0.1 | [7 empty] | 0.76 | [17 empty] | CHN | YN
| Wanlongshan Zn-Sn polymetallic deposit |  | Magmatic hydrothermal | Skarn | Skarn zinc-tin | Zn, Sn | In | Zn, Sn (In) |  |  | 15#-10 |  | drill core |  |  |  |  | ore material | drill core | core drilling | mineral separate | [5 empty] | mineralisation | skarn-hosted |  |  | garnet | skarn stage, sulfide stage | replacement, vein | massive, intergrowth |  |  |  | pyrite, sphalerite, chalcopyrite, molybdenite, pyrrhotite, marble |  | LA-sf-ICP-MS | Geo Las Pro 193 nm excimer laser ablation system coupled with a Thermo Element XR high-resolution ICP-MS; Compex-Pro 193 nm laser ablation system (Coherent, Germany) coupled with an Agilent 7700x ICP-MS; RESOlution S-155 laser ablation system (Reso Company) with Ar F excimer laser 193 nm | State Key Laboratory of Ore Deposit | Garnet U-Pb and trace elements: 32 μm laser spot diameter, 5 J/cm² energy density, 5 Hz repetition rate, He carrier gas, Ar auxiliary gas, 20s background + 45s ablation. Sphalerite trace elements: 25 μm laser spot diameter, 17.3 J/cm² energy density, 5 Hz pulse frequency, He carrier gas, 60s ablation. S isotopes: 40 μm laser spot diameter, 5 Hz ablation frequency, 40s duration, He/Ar/N2 carrier gas mixture. | Garnet U-Pb: NIST SRM 612, 91500 (primary reference, 1062 Ma), Willsboro, QC04 (quality control). Garnet trace elements: GSE-1G, SRM 610, BIR-1G, BCG-2G, BHVO-2G. Sphalerite trace elements: STDGL3 for chalcophile and siderophile elements, GSD-1G for lithophile elements, MASS-1 as quality check. S isotopes: PPP-1 (pyrite reference), GBW07268 (chalcopyrite), IAEA-S-1 (silver sulfide); QC: SP-Po-01, SP-CP-01, IAEA-S-2, IAEA-S-3. | [86 empty] | 0.11 | [37 empty] | 0.06 | [7 empty] | 0.81 | [17 empty] | CHN | YN
| Wanlongshan Zn-Sn polymetallic deposit |  | Magmatic hydrothermal | Skarn | Skarn zinc-tin | Zn, Sn | In | Zn, Sn (In) |  |  | 15#-12 |  | drill core |  |  |  |  | ore material | drill core | core drilling | mineral separate | [5 empty] | mineralisation | skarn-hosted |  |  | garnet | skarn stage, sulfide stage | replacement, vein | massive, intergrowth |  |  |  | pyrite, sphalerite, chalcopyrite, molybdenite, pyrrhotite, marble |  | LA-sf-ICP-MS | Geo Las Pro 193 nm excimer laser ablation system coupled with a Thermo Element XR high-resolution ICP-MS; Compex-Pro 193 nm laser ablation system (Coherent, Germany) coupled with an Agilent 7700x ICP-MS; RESOlution S-155 laser ablation system (Reso Company) with Ar F excimer laser 193 nm | State Key Laboratory of Ore Deposit | Garnet U-Pb and trace elements: 32 μm laser spot diameter, 5 J/cm² energy density, 5 Hz repetition rate, He carrier gas, Ar auxiliary gas, 20s background + 45s ablation. Sphalerite trace elements: 25 μm laser spot diameter, 17.3 J/cm² energy density, 5 Hz pulse frequency, He carrier gas, 60s ablation. S isotopes: 40 μm laser spot diameter, 5 Hz ablation frequency, 40s duration, He/Ar/N2 carrier gas mixture. | Garnet U-Pb: NIST SRM 612, 91500 (primary reference, 1062 Ma), Willsboro, QC04 (quality control). Garnet trace elements: GSE-1G, SRM 610, BIR-1G, BCG-2G, BHVO-2G. Sphalerite trace elements: STDGL3 for chalcophile and siderophile elements, GSD-1G for lithophile elements, MASS-1 as quality check. S isotopes: PPP-1 (pyrite reference), GBW07268 (chalcopyrite), IAEA-S-1 (silver sulfide); QC: SP-Po-01, SP-CP-01, IAEA-S-2, IAEA-S-3. | [86 empty] | 0.05 | [37 empty] | 0.05 | [7 empty] | 0.65 | [17 empty] | CHN | YN
| Wanlongshan Zn-Sn polymetallic deposit |  | Magmatic hydrothermal | Skarn | Skarn zinc-tin | Zn, Sn | In | Zn, Sn (In) |  |  | 15#-13 |  | drill core |  |  |  |  | ore material | drill core | core drilling | mineral separate | [5 empty] | mineralisation | skarn-hosted |  |  | garnet | skarn stage, sulfide stage | replacement, vein | massive, intergrowth |  |  |  | pyrite, sphalerite, chalcopyrite, molybdenite, pyrrhotite, marble |  | LA-sf-ICP-MS | Geo Las Pro 193 nm excimer laser ablation system coupled with a Thermo Element XR high-resolution ICP-MS; Compex-Pro 193 nm laser ablation system (Coherent, Germany) coupled with an Agilent 7700x ICP-MS; RESOlution S-155 laser ablation system (Reso Company) with Ar F excimer laser 193 nm | State Key Laboratory of Ore Deposit | Garnet U-Pb and trace elements: 32 μm laser spot diameter, 5 J/cm² energy density, 5 Hz repetition rate, He carrier gas, Ar auxiliary gas, 20s background + 45s ablation. Sphalerite trace elements: 25 μm laser spot diameter, 17.3 J/cm² energy density, 5 Hz pulse frequency, He carrier gas, 60s ablation. S isotopes: 40 μm laser spot diameter, 5 Hz ablation frequency, 40s duration, He/Ar/N2 carrier gas mixture. | Garnet U-Pb: NIST SRM 612, 91500 (primary reference, 1062 Ma), Willsboro, QC04 (quality control). Garnet trace elements: GSE-1G, SRM 610, BIR-1G, BCG-2G, BHVO-2G. Sphalerite trace elements: STDGL3 for chalcophile and siderophile elements, GSD-1G for lithophile elements, MASS-1 as quality check. S isotopes: PPP-1 (pyrite reference), GBW07268 (chalcopyrite), IAEA-S-1 (silver sulfide); QC: SP-Po-01, SP-CP-01, IAEA-S-2, IAEA-S-3. | [86 empty] | 0.03 | [37 empty] | 0.06 | [7 empty] | 0.51 | [17 empty] | CHN | YN
| Wanlongshan Zn-Sn polymetallic deposit |  | Magmatic hydrothermal | Skarn | Skarn zinc-tin | Zn, Sn | In | Zn, Sn (In) |  |  | 15#-14 |  | drill core |  |  |  |  | ore material | drill core | core drilling | mineral separate | [5 empty] | mineralisation | skarn-hosted |  |  | garnet | skarn stage, sulfide stage | replacement, vein | massive, intergrowth |  |  |  | pyrite, sphalerite, chalcopyrite, molybdenite, pyrrhotite, marble |  | LA-sf-ICP-MS | Geo Las Pro 193 nm excimer laser ablation system coupled with a Thermo Element XR high-resolution ICP-MS; Compex-Pro 193 nm laser ablation system (Coherent, Germany) coupled with an Agilent 7700x ICP-MS; RESOlution S-155 laser ablation system (Reso Company) with Ar F excimer laser 193 nm | State Key Laboratory of Ore Deposit | Garnet U-Pb and trace elements: 32 μm laser spot diameter, 5 J/cm² energy density, 5 Hz repetition rate, He carrier gas, Ar auxiliary gas, 20s background + 45s ablation. Sphalerite trace elements: 25 μm laser spot diameter, 17.3 J/cm² energy density, 5 Hz pulse frequency, He carrier gas, 60s ablation. S isotopes: 40 μm laser spot diameter, 5 Hz ablation frequency, 40s duration, He/Ar/N2 carrier gas mixture. | Garnet U-Pb: NIST SRM 612, 91500 (primary reference, 1062 Ma), Willsboro, QC04 (quality control). Garnet trace elements: GSE-1G, SRM 610, BIR-1G, BCG-2G, BHVO-2G. Sphalerite trace elements: STDGL3 for chalcophile and siderophile elements, GSD-1G for lithophile elements, MASS-1 as quality check. S isotopes: PPP-1 (pyrite reference), GBW07268 (chalcopyrite), IAEA-S-1 (silver sulfide); QC: SP-Po-01, SP-CP-01, IAEA-S-2, IAEA-S-3. | [86 empty] | 0.03 | [37 empty] | 0.03 | [7 empty] | 0.77 | [17 empty] | CHN | YN
| Wanlongshan Zn-Sn polymetallic deposit |  | Magmatic hydrothermal | Skarn | Skarn zinc-tin | Zn, Sn | In | Zn, Sn (In) |  |  | 15#-15 |  | drill core |  |  |  |  | ore material | drill core | core drilling | mineral separate | [5 empty] | mineralisation | skarn-hosted |  |  | garnet | skarn stage, sulfide stage | replacement, vein | massive, intergrowth |  |  |  | pyrite, sphalerite, chalcopyrite, molybdenite, pyrrhotite, marble |  | LA-sf-ICP-MS | Geo Las Pro 193 nm excimer laser ablation system coupled with a Thermo Element XR high-resolution ICP-MS; Compex-Pro 193 nm laser ablation system (Coherent, Germany) coupled with an Agilent 7700x ICP-MS; RESOlution S-155 laser ablation system (Reso Company) with Ar F excimer laser 193 nm | State Key Laboratory of Ore Deposit | Garnet U-Pb and trace elements: 32 μm laser spot diameter, 5 J/cm² energy density, 5 Hz repetition rate, He carrier gas, Ar auxiliary gas, 20s background + 45s ablation. Sphalerite trace elements: 25 μm laser spot diameter, 17.3 J/cm² energy density, 5 Hz pulse frequency, He carrier gas, 60s ablation. S isotopes: 40 μm laser spot diameter, 5 Hz ablation frequency, 40s duration, He/Ar/N2 carrier gas mixture. | Garnet U-Pb: NIST SRM 612, 91500 (primary reference, 1062 Ma), Willsboro, QC04 (quality control). Garnet trace elements: GSE-1G, SRM 610, BIR-1G, BCG-2G, BHVO-2G. Sphalerite trace elements: STDGL3 for chalcophile and siderophile elements, GSD-1G for lithophile elements, MASS-1 as quality check. S isotopes: PPP-1 (pyrite reference), GBW07268 (chalcopyrite), IAEA-S-1 (silver sulfide); QC: SP-Po-01, SP-CP-01, IAEA-S-2, IAEA-S-3. | [86 empty] | 0.65 | [37 empty] | 0.08 | [7 empty] | 0.93 | [17 empty] | CHN | YN
| Wanlongshan Zn-Sn polymetallic deposit |  | Magmatic hydrothermal | Skarn | Skarn zinc-tin | Zn, Sn | In | Zn, Sn (In) |  |  | 15#-16 |  | drill core |  |  |  |  | ore material | drill core | core drilling | mineral separate | [5 empty] | mineralisation | skarn-hosted |  |  | garnet | skarn stage, sulfide stage | replacement, vein | massive, intergrowth |  |  |  | pyrite, sphalerite, chalcopyrite, molybdenite, pyrrhotite, marble |  | LA-sf-ICP-MS | Geo Las Pro 193 nm excimer laser ablation system coupled with a Thermo Element XR high-resolution ICP-MS; Compex-Pro 193 nm laser ablation system (Coherent, Germany) coupled with an Agilent 7700x ICP-MS; RESOlution S-155 laser ablation system (Reso Company) with Ar F excimer laser 193 nm | State Key Laboratory of Ore Deposit | Garnet U-Pb and trace elements: 32 μm laser spot diameter, 5 J/cm² energy density, 5 Hz repetition rate, He carrier gas, Ar auxiliary gas, 20s background + 45s ablation. Sphalerite trace elements: 25 μm laser spot diameter, 17.3 J/cm² energy density, 5 Hz pulse frequency, He carrier gas, 60s ablation. S isotopes: 40 μm laser spot diameter, 5 Hz ablation frequency, 40s duration, He/Ar/N2 carrier gas mixture. | Garnet U-Pb: NIST SRM 612, 91500 (primary reference, 1062 Ma), Willsboro, QC04 (quality control). Garnet trace elements: GSE-1G, SRM 610, BIR-1G, BCG-2G, BHVO-2G. Sphalerite trace elements: STDGL3 for chalcophile and siderophile elements, GSD-1G for lithophile elements, MASS-1 as quality check. S isotopes: PPP-1 (pyrite reference), GBW07268 (chalcopyrite), IAEA-S-1 (silver sulfide); QC: SP-Po-01, SP-CP-01, IAEA-S-2, IAEA-S-3. | [86 empty] | 0.04 | [37 empty] | 0.05 | [7 empty] | 0.65 | [17 empty] | CHN | YN
| Wanlongshan Zn-Sn polymetallic deposit |  | Magmatic hydrothermal | Skarn | Skarn zinc-tin | Zn, Sn | In | Zn, Sn (In) |  |  | 15#-17 |  | drill core |  |  |  |  | ore material | drill core | core drilling | mineral separate | [5 empty] | mineralisation | skarn-hosted |  |  | garnet | skarn stage, sulfide stage | replacement, vein | massive, intergrowth |  |  |  | pyrite, sphalerite, chalcopyrite, molybdenite, pyrrhotite, marble |  | LA-sf-ICP-MS | Geo Las Pro 193 nm excimer laser ablation system coupled with a Thermo Element XR high-resolution ICP-MS; Compex-Pro 193 nm laser ablation system (Coherent, Germany) coupled with an Agilent 7700x ICP-MS; RESOlution S-155 laser ablation system (Reso Company) with Ar F excimer laser 193 nm | State Key Laboratory of Ore Deposit | Garnet U-Pb and trace elements: 32 μm laser spot diameter, 5 J/cm² energy density, 5 Hz repetition rate, He carrier gas, Ar auxiliary gas, 20s background + 45s ablation. Sphalerite trace elements: 25 μm laser spot diameter, 17.3 J/cm² energy density, 5 Hz pulse frequency, He carrier gas, 60s ablation. S isotopes: 40 μm laser spot diameter, 5 Hz ablation frequency, 40s duration, He/Ar/N2 carrier gas mixture. | Garnet U-Pb: NIST SRM 612, 91500 (primary reference, 1062 Ma), Willsboro, QC04 (quality control). Garnet trace elements: GSE-1G, SRM 610, BIR-1G, BCG-2G, BHVO-2G. Sphalerite trace elements: STDGL3 for chalcophile and siderophile elements, GSD-1G for lithophile elements, MASS-1 as quality check. S isotopes: PPP-1 (pyrite reference), GBW07268 (chalcopyrite), IAEA-S-1 (silver sulfide); QC: SP-Po-01, SP-CP-01, IAEA-S-2, IAEA-S-3. | [86 empty] | 0.06 | [37 empty] | 0.09 | [7 empty] | 1.43 | [17 empty] | CHN | YN
| Wanlongshan Zn-Sn polymetallic deposit |  | Magmatic hydrothermal | Skarn | Skarn zinc-tin | Zn, Sn | In | Zn, Sn (In) |  |  | 15#-19 |  | drill core |  |  |  |  | ore material | drill core | core drilling | mineral separate | [5 empty] | mineralisation | skarn-hosted |  |  | garnet | skarn stage, sulfide stage | replacement, vein | massive, intergrowth |  |  |  | pyrite, sphalerite, chalcopyrite, molybdenite, pyrrhotite, marble |  | LA-sf-ICP-MS | Geo Las Pro 193 nm excimer laser ablation system coupled with a Thermo Element XR high-resolution ICP-MS; Compex-Pro 193 nm laser ablation system (Coherent, Germany) coupled with an Agilent 7700x ICP-MS; RESOlution S-155 laser ablation system (Reso Company) with Ar F excimer laser 193 nm | State Key Laboratory of Ore Deposit | Garnet U-Pb and trace elements: 32 μm laser spot diameter, 5 J/cm² energy density, 5 Hz repetition rate, He carrier gas, Ar auxiliary gas, 20s background + 45s ablation. Sphalerite trace elements: 25 μm laser spot diameter, 17.3 J/cm² energy density, 5 Hz pulse frequency, He carrier gas, 60s ablation. S isotopes: 40 μm laser spot diameter, 5 Hz ablation frequency, 40s duration, He/Ar/N2 carrier gas mixture. | Garnet U-Pb: NIST SRM 612, 91500 (primary reference, 1062 Ma), Willsboro, QC04 (quality control). Garnet trace elements: GSE-1G, SRM 610, BIR-1G, BCG-2G, BHVO-2G. Sphalerite trace elements: STDGL3 for chalcophile and siderophile elements, GSD-1G for lithophile elements, MASS-1 as quality check. S isotopes: PPP-1 (pyrite reference), GBW07268 (chalcopyrite), IAEA-S-1 (silver sulfide); QC: SP-Po-01, SP-CP-01, IAEA-S-2, IAEA-S-3. | [86 empty] | 0.06 | [37 empty] | 0.06 | [7 empty] | 1.01 | [17 empty] | CHN | YN
| Wanlongshan Zn-Sn polymetallic deposit |  | Magmatic hydrothermal | Skarn | Skarn zinc-tin | Zn, Sn | In | Zn, Sn (In) |  |  | 15#-20 |  | drill core |  |  |  |  | ore material | drill core | core drilling | mineral separate | [5 empty] | mineralisation | skarn-hosted |  |  | garnet | skarn stage, sulfide stage | replacement, vein | massive, intergrowth |  |  |  | pyrite, sphalerite, chalcopyrite, molybdenite, pyrrhotite, marble |  | LA-sf-ICP-MS | Geo Las Pro 193 nm excimer laser ablation system coupled with a Thermo Element XR high-resolution ICP-MS; Compex-Pro 193 nm laser ablation system (Coherent, Germany) coupled with an Agilent 7700x ICP-MS; RESOlution S-155 laser ablation system (Reso Company) with Ar F excimer laser 193 nm | State Key Laboratory of Ore Deposit | Garnet U-Pb and trace elements: 32 μm laser spot diameter, 5 J/cm² energy density, 5 Hz repetition rate, He carrier gas, Ar auxiliary gas, 20s background + 45s ablation. Sphalerite trace elements: 25 μm laser spot diameter, 17.3 J/cm² energy density, 5 Hz pulse frequency, He carrier gas, 60s ablation. S isotopes: 40 μm laser spot diameter, 5 Hz ablation frequency, 40s duration, He/Ar/N2 carrier gas mixture. | Garnet U-Pb: NIST SRM 612, 91500 (primary reference, 1062 Ma), Willsboro, QC04 (quality control). Garnet trace elements: GSE-1G, SRM 610, BIR-1G, BCG-2G, BHVO-2G. Sphalerite trace elements: STDGL3 for chalcophile and siderophile elements, GSD-1G for lithophile elements, MASS-1 as quality check. S isotopes: PPP-1 (pyrite reference), GBW07268 (chalcopyrite), IAEA-S-1 (silver sulfide); QC: SP-Po-01, SP-CP-01, IAEA-S-2, IAEA-S-3. | [86 empty] | 1.1 | [37 empty] | 0.09 | [7 empty] | 1.49 | [17 empty] | CHN | YN
| Wanlongshan Zn-Sn polymetallic deposit |  | Magmatic hydrothermal | Skarn | Skarn zinc-tin | Zn, Sn | In | Zn, Sn (In) |  |  | 15#-21 |  | drill core |  |  |  |  | ore material | drill core | core drilling | mineral separate | [5 empty] | mineralisation | skarn-hosted |  |  | garnet | skarn stage, sulfide stage | replacement, vein | massive, intergrowth |  |  |  | pyrite, sphalerite, chalcopyrite, molybdenite, pyrrhotite, marble |  | LA-sf-ICP-MS | Geo Las Pro 193 nm excimer laser ablation system coupled with a Thermo Element XR high-resolution ICP-MS; Compex-Pro 193 nm laser ablation system (Coherent, Germany) coupled with an Agilent 7700x ICP-MS; RESOlution S-155 laser ablation system (Reso Company) with Ar F excimer laser 193 nm | State Key Laboratory of Ore Deposit | Garnet U-Pb and trace elements: 32 μm laser spot diameter, 5 J/cm² energy density, 5 Hz repetition rate, He carrier gas, Ar auxiliary gas, 20s background + 45s ablation. Sphalerite trace elements: 25 μm laser spot diameter, 17.3 J/cm² energy density, 5 Hz pulse frequency, He carrier gas, 60s ablation. S isotopes: 40 μm laser spot diameter, 5 Hz ablation frequency, 40s duration, He/Ar/N2 carrier gas mixture. | Garnet U-Pb: NIST SRM 612, 91500 (primary reference, 1062 Ma), Willsboro, QC04 (quality control). Garnet trace elements: GSE-1G, SRM 610, BIR-1G, BCG-2G, BHVO-2G. Sphalerite trace elements: STDGL3 for chalcophile and siderophile elements, GSD-1G for lithophile elements, MASS-1 as quality check. S isotopes: PPP-1 (pyrite reference), GBW07268 (chalcopyrite), IAEA-S-1 (silver sulfide); QC: SP-Po-01, SP-CP-01, IAEA-S-2, IAEA-S-3. | [86 empty] | 0.11 | [37 empty] | 0.19 | [7 empty] | 2.37 | [17 empty] | CHN | YN
| Wanlongshan Zn-Sn polymetallic deposit |  | Magmatic hydrothermal | Skarn | Skarn zinc-tin | Zn, Sn | In | Zn, Sn (In) |  |  | 15#-W-1 |  | drill core |  |  |  |  | ore material | drill core | core drilling | mineral separate | [5 empty] | mineralisation | skarn-hosted |  |  | garnet | skarn stage, sulfide stage | replacement, vein | massive, intergrowth |  |  |  | pyrite, sphalerite, chalcopyrite, molybdenite, pyrrhotite, marble |  | LA-ICP-MS | Geo Las Pro 193 nm excimer laser ablation system coupled with a Thermo Element XR high-resolution ICP-MS; Compex-Pro 193 nm laser ablation system (Coherent, Germany) coupled with an Agilent 7700x ICP-MS; RESOlution S-155 laser ablation system (Reso Company) with Ar F excimer laser 193 nm | State Key Laboratory of Ore Deposit | Garnet U-Pb and trace elements: 32 μm laser spot diameter, 5 J/cm² energy density, 5 Hz repetition rate, He carrier gas, Ar auxiliary gas, 20s background + 45s ablation. Sphalerite trace elements: 25 μm laser spot diameter, 17.3 J/cm² energy density, 5 Hz pulse frequency, He carrier gas, 60s ablation. S isotopes: 40 μm laser spot diameter, 5 Hz ablation frequency, 40s duration, He/Ar/N2 carrier gas mixture. | Garnet U-Pb: NIST SRM 612, 91500 (primary reference, 1062 Ma), Willsboro, QC04 (quality control). Garnet trace elements: GSE-1G, SRM 610, BIR-1G, BCG-2G, BHVO-2G. Sphalerite trace elements: STDGL3 for chalcophile and siderophile elements, GSD-1G for lithophile elements, MASS-1 as quality check. S isotopes: PPP-1 (pyrite reference), GBW07268 (chalcopyrite), IAEA-S-1 (silver sulfide); QC: SP-Po-01, SP-CP-01, IAEA-S-2, IAEA-S-3. | [42 empty] | 8.25 | [83 empty] | 0.22 | [23 empty] | CHN | YN
| Wanlongshan Zn-Sn polymetallic deposit |  | Magmatic hydrothermal | Skarn | Skarn zinc-tin | Zn, Sn | In | Zn, Sn (In) |  |  | 15#-W-2 |  | drill core |  |  |  |  | ore material | drill core | core drilling | mineral separate | [5 empty] | mineralisation | skarn-hosted |  |  | garnet | skarn stage, sulfide stage | replacement, vein | massive, intergrowth |  |  |  | pyrite, sphalerite, chalcopyrite, molybdenite, pyrrhotite, marble |  | LA-ICP-MS | Geo Las Pro 193 nm excimer laser ablation system coupled with a Thermo Element XR high-resolution ICP-MS; Compex-Pro 193 nm laser ablation system (Coherent, Germany) coupled with an Agilent 7700x ICP-MS; RESOlution S-155 laser ablation system (Reso Company) with Ar F excimer laser 193 nm | State Key Laboratory of Ore Deposit | Garnet U-Pb and trace elements: 32 μm laser spot diameter, 5 J/cm² energy density, 5 Hz repetition rate, He carrier gas, Ar auxiliary gas, 20s background + 45s ablation. Sphalerite trace elements: 25 μm laser spot diameter, 17.3 J/cm² energy density, 5 Hz pulse frequency, He carrier gas, 60s ablation. S isotopes: 40 μm laser spot diameter, 5 Hz ablation frequency, 40s duration, He/Ar/N2 carrier gas mixture. | Garnet U-Pb: NIST SRM 612, 91500 (primary reference, 1062 Ma), Willsboro, QC04 (quality control). Garnet trace elements: GSE-1G, SRM 610, BIR-1G, BCG-2G, BHVO-2G. Sphalerite trace elements: STDGL3 for chalcophile and siderophile elements, GSD-1G for lithophile elements, MASS-1 as quality check. S isotopes: PPP-1 (pyrite reference), GBW07268 (chalcopyrite), IAEA-S-1 (silver sulfide); QC: SP-Po-01, SP-CP-01, IAEA-S-2, IAEA-S-3. | [42 empty] | 8.8 | [83 empty] | 0.26 | [23 empty] | CHN | YN
| Wanlongshan Zn-Sn polymetallic deposit |  | Magmatic hydrothermal | Skarn | Skarn zinc-tin | Zn, Sn | In | Zn, Sn (In) |  |  | 15#-W-3 |  | drill core |  |  |  |  | ore material | drill core | core drilling | mineral separate | [5 empty] | mineralisation | skarn-hosted |  |  | garnet | skarn stage, sulfide stage | replacement, vein | massive, intergrowth |  |  |  | pyrite, sphalerite, chalcopyrite, molybdenite, pyrrhotite, marble |  | LA-ICP-MS | Geo Las Pro 193 nm excimer laser ablation system coupled with a Thermo Element XR high-resolution ICP-MS; Compex-Pro 193 nm laser ablation system (Coherent, Germany) coupled with an Agilent 7700x ICP-MS; RESOlution S-155 laser ablation system (Reso Company) with Ar F excimer laser 193 nm | State Key Laboratory of Ore Deposit | Garnet U-Pb and trace elements: 32 μm laser spot diameter, 5 J/cm² energy density, 5 Hz repetition rate, He carrier gas, Ar auxiliary gas, 20s background + 45s ablation. Sphalerite trace elements: 25 μm laser spot diameter, 17.3 J/cm² energy density, 5 Hz pulse frequency, He carrier gas, 60s ablation. S isotopes: 40 μm laser spot diameter, 5 Hz ablation frequency, 40s duration, He/Ar/N2 carrier gas mixture. | Garnet U-Pb: NIST SRM 612, 91500 (primary reference, 1062 Ma), Willsboro, QC04 (quality control). Garnet trace elements: GSE-1G, SRM 610, BIR-1G, BCG-2G, BHVO-2G. Sphalerite trace elements: STDGL3 for chalcophile and siderophile elements, GSD-1G for lithophile elements, MASS-1 as quality check. S isotopes: PPP-1 (pyrite reference), GBW07268 (chalcopyrite), IAEA-S-1 (silver sulfide); QC: SP-Po-01, SP-CP-01, IAEA-S-2, IAEA-S-3. | [42 empty] | 8.83 | [83 empty] | 0.36 | [23 empty] | CHN | YN
| Wanlongshan Zn-Sn polymetallic deposit |  | Magmatic hydrothermal | Skarn | Skarn zinc-tin | Zn, Sn | In | Zn, Sn (In) |  |  | 15#-W-4 |  | drill core |  |  |  |  | ore material | drill core | core drilling | mineral separate | [5 empty] | mineralisation | skarn-hosted |  |  | garnet | skarn stage, sulfide stage | replacement, vein | massive, intergrowth |  |  |  | pyrite, sphalerite, chalcopyrite, molybdenite, pyrrhotite, marble |  | LA-ICP-MS | Geo Las Pro 193 nm excimer laser ablation system coupled with a Thermo Element XR high-resolution ICP-MS; Compex-Pro 193 nm laser ablation system (Coherent, Germany) coupled with an Agilent 7700x ICP-MS; RESOlution S-155 laser ablation system (Reso Company) with Ar F excimer laser 193 nm | State Key Laboratory of Ore Deposit | Garnet U-Pb and trace elements: 32 μm laser spot diameter, 5 J/cm² energy density, 5 Hz repetition rate, He carrier gas, Ar auxiliary gas, 20s background + 45s ablation. Sphalerite trace elements: 25 μm laser spot diameter, 17.3 J/cm² energy density, 5 Hz pulse frequency, He carrier gas, 60s ablation. S isotopes: 40 μm laser spot diameter, 5 Hz ablation frequency, 40s duration, He/Ar/N2 carrier gas mixture. | Garnet U-Pb: NIST SRM 612, 91500 (primary reference, 1062 Ma), Willsboro, QC04 (quality control). Garnet trace elements: GSE-1G, SRM 610, BIR-1G, BCG-2G, BHVO-2G. Sphalerite trace elements: STDGL3 for chalcophile and siderophile elements, GSD-1G for lithophile elements, MASS-1 as quality check. S isotopes: PPP-1 (pyrite reference), GBW07268 (chalcopyrite), IAEA-S-1 (silver sulfide); QC: SP-Po-01, SP-CP-01, IAEA-S-2, IAEA-S-3. | [42 empty] | 8.76 | [83 empty] | 0.2 | [23 empty] | CHN | YN
| Wanlongshan Zn-Sn polymetallic deposit |  | Magmatic hydrothermal | Skarn | Skarn zinc-tin | Zn, Sn | In | Zn, Sn (In) |  |  | 15#-W-5 |  | drill core |  |  |  |  | ore material | drill core | core drilling | mineral separate | [5 empty] | mineralisation | skarn-hosted |  |  | garnet | skarn stage, sulfide stage | replacement, vein | massive, intergrowth |  |  |  | pyrite, sphalerite, chalcopyrite, molybdenite, pyrrhotite, marble |  | LA-ICP-MS | Geo Las Pro 193 nm excimer laser ablation system coupled with a Thermo Element XR high-resolution ICP-MS; Compex-Pro 193 nm laser ablation system (Coherent, Germany) coupled with an Agilent 7700x ICP-MS; RESOlution S-155 laser ablation system (Reso Company) with Ar F excimer laser 193 nm | State Key Laboratory of Ore Deposit | Garnet U-Pb and trace elements: 32 μm laser spot diameter, 5 J/cm² energy density, 5 Hz repetition rate, He carrier gas, Ar auxiliary gas, 20s background + 45s ablation. Sphalerite trace elements: 25 μm laser spot diameter, 17.3 J/cm² energy density, 5 Hz pulse frequency, He carrier gas, 60s ablation. S isotopes: 40 μm laser spot diameter, 5 Hz ablation frequency, 40s duration, He/Ar/N2 carrier gas mixture. | Garnet U-Pb: NIST SRM 612, 91500 (primary reference, 1062 Ma), Willsboro, QC04 (quality control). Garnet trace elements: GSE-1G, SRM 610, BIR-1G, BCG-2G, BHVO-2G. Sphalerite trace elements: STDGL3 for chalcophile and siderophile elements, GSD-1G for lithophile elements, MASS-1 as quality check. S isotopes: PPP-1 (pyrite reference), GBW07268 (chalcopyrite), IAEA-S-1 (silver sulfide); QC: SP-Po-01, SP-CP-01, IAEA-S-2, IAEA-S-3. | [42 empty] | 8.47 | [83 empty] | 0.2 | [23 empty] | CHN | YN
| Wanlongshan Zn-Sn polymetallic deposit |  | Magmatic hydrothermal | Skarn | Skarn zinc-tin | Zn, Sn | In | Zn, Sn (In) |  |  | 15#-W-6 |  | drill core |  |  |  |  | ore material | drill core | core drilling | mineral separate | [5 empty] | mineralisation | skarn-hosted |  |  | garnet | skarn stage, sulfide stage | replacement, vein | massive, intergrowth |  |  |  | pyrite, sphalerite, chalcopyrite, molybdenite, pyrrhotite, marble |  | LA-ICP-MS | Geo Las Pro 193 nm excimer laser ablation system coupled with a Thermo Element XR high-resolution ICP-MS; Compex-Pro 193 nm laser ablation system (Coherent, Germany) coupled with an Agilent 7700x ICP-MS; RESOlution S-155 laser ablation system (Reso Company) with Ar F excimer laser 193 nm | State Key Laboratory of Ore Deposit | Garnet U-Pb and trace elements: 32 μm laser spot diameter, 5 J/cm² energy density, 5 Hz repetition rate, He carrier gas, Ar auxiliary gas, 20s background + 45s ablation. Sphalerite trace elements: 25 μm laser spot diameter, 17.3 J/cm² energy density, 5 Hz pulse frequency, He carrier gas, 60s ablation. S isotopes: 40 μm laser spot diameter, 5 Hz ablation frequency, 40s duration, He/Ar/N2 carrier gas mixture. | Garnet U-Pb: NIST SRM 612, 91500 (primary reference, 1062 Ma), Willsboro, QC04 (quality control). Garnet trace elements: GSE-1G, SRM 610, BIR-1G, BCG-2G, BHVO-2G. Sphalerite trace elements: STDGL3 for chalcophile and siderophile elements, GSD-1G for lithophile elements, MASS-1 as quality check. S isotopes: PPP-1 (pyrite reference), GBW07268 (chalcopyrite), IAEA-S-1 (silver sulfide); QC: SP-Po-01, SP-CP-01, IAEA-S-2, IAEA-S-3. | [42 empty] | 9.36 | [83 empty] | 0.15 | [23 empty] | CHN | YN
| Wanlongshan Zn-Sn polymetallic deposit |  | Magmatic hydrothermal | Skarn | Skarn zinc-tin | Zn, Sn | In | Zn, Sn (In) |  |  | 15#-W-7 |  | drill core |  |  |  |  | ore material | drill core | core drilling | mineral separate | [5 empty] | mineralisation | skarn-hosted |  |  | garnet | skarn stage, sulfide stage | replacement, vein | massive, intergrowth |  |  |  | pyrite, sphalerite, chalcopyrite, molybdenite, pyrrhotite, marble |  | LA-ICP-MS | Geo Las Pro 193 nm excimer laser ablation system coupled with a Thermo Element XR high-resolution ICP-MS; Compex-Pro 193 nm laser ablation system (Coherent, Germany) coupled with an Agilent 7700x ICP-MS; RESOlution S-155 laser ablation system (Reso Company) with Ar F excimer laser 193 nm | State Key Laboratory of Ore Deposit | Garnet U-Pb and trace elements: 32 μm laser spot diameter, 5 J/cm² energy density, 5 Hz repetition rate, He carrier gas, Ar auxiliary gas, 20s background + 45s ablation. Sphalerite trace elements: 25 μm laser spot diameter, 17.3 J/cm² energy density, 5 Hz pulse frequency, He carrier gas, 60s ablation. S isotopes: 40 μm laser spot diameter, 5 Hz ablation frequency, 40s duration, He/Ar/N2 carrier gas mixture. | Garnet U-Pb: NIST SRM 612, 91500 (primary reference, 1062 Ma), Willsboro, QC04 (quality control). Garnet trace elements: GSE-1G, SRM 610, BIR-1G, BCG-2G, BHVO-2G. Sphalerite trace elements: STDGL3 for chalcophile and siderophile elements, GSD-1G for lithophile elements, MASS-1 as quality check. S isotopes: PPP-1 (pyrite reference), GBW07268 (chalcopyrite), IAEA-S-1 (silver sulfide); QC: SP-Po-01, SP-CP-01, IAEA-S-2, IAEA-S-3. | [42 empty] | 16.41 | [83 empty] | 0.13 | [23 empty] | CHN | YN
| Wanlongshan Zn-Sn polymetallic deposit |  | Magmatic hydrothermal | Skarn | Skarn zinc-tin | Zn, Sn | In | Zn, Sn (In) |  |  | 15#-W-8 |  | drill core |  |  |  |  | ore material | drill core | core drilling | mineral separate | [5 empty] | mineralisation | skarn-hosted |  |  | garnet | skarn stage, sulfide stage | replacement, vein | massive, intergrowth |  |  |  | pyrite, sphalerite, chalcopyrite, molybdenite, pyrrhotite, marble |  | LA-ICP-MS | Geo Las Pro 193 nm excimer laser ablation system coupled with a Thermo Element XR high-resolution ICP-MS; Compex-Pro 193 nm laser ablation system (Coherent, Germany) coupled with an Agilent 7700x ICP-MS; RESOlution S-155 laser ablation system (Reso Company) with Ar F excimer laser 193 nm | State Key Laboratory of Ore Deposit | Garnet U-Pb and trace elements: 32 μm laser spot diameter, 5 J/cm² energy density, 5 Hz repetition rate, He carrier gas, Ar auxiliary gas, 20s background + 45s ablation. Sphalerite trace elements: 25 μm laser spot diameter, 17.3 J/cm² energy density, 5 Hz pulse frequency, He carrier gas, 60s ablation. S isotopes: 40 μm laser spot diameter, 5 Hz ablation frequency, 40s duration, He/Ar/N2 carrier gas mixture. | Garnet U-Pb: NIST SRM 612, 91500 (primary reference, 1062 Ma), Willsboro, QC04 (quality control). Garnet trace elements: GSE-1G, SRM 610, BIR-1G, BCG-2G, BHVO-2G. Sphalerite trace elements: STDGL3 for chalcophile and siderophile elements, GSD-1G for lithophile elements, MASS-1 as quality check. S isotopes: PPP-1 (pyrite reference), GBW07268 (chalcopyrite), IAEA-S-1 (silver sulfide); QC: SP-Po-01, SP-CP-01, IAEA-S-2, IAEA-S-3. | [42 empty] | 9.59 | [83 empty] | 0.12 | [23 empty] | CHN | YN
| Wanlongshan Zn-Sn polymetallic deposit |  | Magmatic hydrothermal | Skarn | Skarn zinc-tin | Zn, Sn | In | Zn, Sn (In) |  |  | 15#-W-9 |  | drill core |  |  |  |  | ore material | drill core | core drilling | mineral separate | [5 empty] | mineralisation | skarn-hosted |  |  | garnet | skarn stage, sulfide stage | replacement, vein | massive, intergrowth |  |  |  | pyrite, sphalerite, chalcopyrite, molybdenite, pyrrhotite, marble |  | LA-ICP-MS | Geo Las Pro 193 nm excimer laser ablation system coupled with a Thermo Element XR high-resolution ICP-MS; Compex-Pro 193 nm laser ablation system (Coherent, Germany) coupled with an Agilent 7700x ICP-MS; RESOlution S-155 laser ablation system (Reso Company) with Ar F excimer laser 193 nm | State Key Laboratory of Ore Deposit | Garnet U-Pb and trace elements: 32 μm laser spot diameter, 5 J/cm² energy density, 5 Hz repetition rate, He carrier gas, Ar auxiliary gas, 20s background + 45s ablation. Sphalerite trace elements: 25 μm laser spot diameter, 17.3 J/cm² energy density, 5 Hz pulse frequency, He carrier gas, 60s ablation. S isotopes: 40 μm laser spot diameter, 5 Hz ablation frequency, 40s duration, He/Ar/N2 carrier gas mixture. | Garnet U-Pb: NIST SRM 612, 91500 (primary reference, 1062 Ma), Willsboro, QC04 (quality control). Garnet trace elements: GSE-1G, SRM 610, BIR-1G, BCG-2G, BHVO-2G. Sphalerite trace elements: STDGL3 for chalcophile and siderophile elements, GSD-1G for lithophile elements, MASS-1 as quality check. S isotopes: PPP-1 (pyrite reference), GBW07268 (chalcopyrite), IAEA-S-1 (silver sulfide); QC: SP-Po-01, SP-CP-01, IAEA-S-2, IAEA-S-3. | [42 empty] | 17.01 | [83 empty] | 0.13 | [23 empty] | CHN | YN
| Wanlongshan Zn-Sn polymetallic deposit |  | Magmatic hydrothermal | Skarn | Skarn zinc-tin | Zn, Sn | In | Zn, Sn (In) |  |  | 15#-W-10 |  | drill core |  |  |  |  | ore material | drill core | core drilling | mineral separate | [5 empty] | mineralisation | skarn-hosted |  |  | garnet | skarn stage, sulfide stage | replacement, vein | massive, intergrowth |  |  |  | pyrite, sphalerite, chalcopyrite, molybdenite, pyrrhotite, marble |  | LA-ICP-MS | Geo Las Pro 193 nm excimer laser ablation system coupled with a Thermo Element XR high-resolution ICP-MS; Compex-Pro 193 nm laser ablation system (Coherent, Germany) coupled with an Agilent 7700x ICP-MS; RESOlution S-155 laser ablation system (Reso Company) with Ar F excimer laser 193 nm | State Key Laboratory of Ore Deposit | Garnet U-Pb and trace elements: 32 μm laser spot diameter, 5 J/cm² energy density, 5 Hz repetition rate, He carrier gas, Ar auxiliary gas, 20s background + 45s ablation. Sphalerite trace elements: 25 μm laser spot diameter, 17.3 J/cm² energy density, 5 Hz pulse frequency, He carrier gas, 60s ablation. S isotopes: 40 μm laser spot diameter, 5 Hz ablation frequency, 40s duration, He/Ar/N2 carrier gas mixture. | Garnet U-Pb: NIST SRM 612, 91500 (primary reference, 1062 Ma), Willsboro, QC04 (quality control). Garnet trace elements: GSE-1G, SRM 610, BIR-1G, BCG-2G, BHVO-2G. Sphalerite trace elements: STDGL3 for chalcophile and siderophile elements, GSD-1G for lithophile elements, MASS-1 as quality check. S isotopes: PPP-1 (pyrite reference), GBW07268 (chalcopyrite), IAEA-S-1 (silver sulfide); QC: SP-Po-01, SP-CP-01, IAEA-S-2, IAEA-S-3. | [42 empty] | 9.56 | [83 empty] | 0.14 | [23 empty] | CHN | YN
| Wanlongshan Zn-Sn polymetallic deposit |  | Magmatic hydrothermal | Skarn | Skarn zinc-tin | Zn, Sn | In | Zn, Sn (In) |  |  | 15#-W-11 |  | drill core |  |  |  |  | ore material | drill core | core drilling | mineral separate | [5 empty] | mineralisation | skarn-hosted |  |  | garnet | skarn stage, sulfide stage | replacement, vein | massive, intergrowth |  |  |  | pyrite, sphalerite, chalcopyrite, molybdenite, pyrrhotite, marble |  | LA-ICP-MS | Geo Las Pro 193 nm excimer laser ablation system coupled with a Thermo Element XR high-resolution ICP-MS; Compex-Pro 193 nm laser ablation system (Coherent, Germany) coupled with an Agilent 7700x ICP-MS; RESOlution S-155 laser ablation system (Reso Company) with Ar F excimer laser 193 nm | State Key Laboratory of Ore Deposit | Garnet U-Pb and trace elements: 32 μm laser spot diameter, 5 J/cm² energy density, 5 Hz repetition rate, He carrier gas, Ar auxiliary gas, 20s background + 45s ablation. Sphalerite trace elements: 25 μm laser spot diameter, 17.3 J/cm² energy density, 5 Hz pulse frequency, He carrier gas, 60s ablation. S isotopes: 40 μm laser spot diameter, 5 Hz ablation frequency, 40s duration, He/Ar/N2 carrier gas mixture. | Garnet U-Pb: NIST SRM 612, 91500 (primary reference, 1062 Ma), Willsboro, QC04 (quality control). Garnet trace elements: GSE-1G, SRM 610, BIR-1G, BCG-2G, BHVO-2G. Sphalerite trace elements: STDGL3 for chalcophile and siderophile elements, GSD-1G for lithophile elements, MASS-1 as quality check. S isotopes: PPP-1 (pyrite reference), GBW07268 (chalcopyrite), IAEA-S-1 (silver sulfide); QC: SP-Po-01, SP-CP-01, IAEA-S-2, IAEA-S-3. | [42 empty] | 9.08 | [83 empty] | 0.12 | [23 empty] | CHN | YN
| Wanlongshan Zn-Sn polymetallic deposit |  | Magmatic hydrothermal | Skarn | Skarn zinc-tin | Zn, Sn | In | Zn, Sn (In) |  |  | 15#-W-12 |  | drill core |  |  |  |  | ore material | drill core | core drilling | mineral separate | [5 empty] | mineralisation | skarn-hosted |  |  | garnet | skarn stage, sulfide stage | replacement, vein | massive, intergrowth |  |  |  | pyrite, sphalerite, chalcopyrite, molybdenite, pyrrhotite, marble |  | LA-ICP-MS | Geo Las Pro 193 nm excimer laser ablation system coupled with a Thermo Element XR high-resolution ICP-MS; Compex-Pro 193 nm laser ablation system (Coherent, Germany) coupled with an Agilent 7700x ICP-MS; RESOlution S-155 laser ablation system (Reso Company) with Ar F excimer laser 193 nm | State Key Laboratory of Ore Deposit | Garnet U-Pb and trace elements: 32 μm laser spot diameter, 5 J/cm² energy density, 5 Hz repetition rate, He carrier gas, Ar auxiliary gas, 20s background + 45s ablation. Sphalerite trace elements: 25 μm laser spot diameter, 17.3 J/cm² energy density, 5 Hz pulse frequency, He carrier gas, 60s ablation. S isotopes: 40 μm laser spot diameter, 5 Hz ablation frequency, 40s duration, He/Ar/N2 carrier gas mixture. | Garnet U-Pb: NIST SRM 612, 91500 (primary reference, 1062 Ma), Willsboro, QC04 (quality control). Garnet trace elements: GSE-1G, SRM 610, BIR-1G, BCG-2G, BHVO-2G. Sphalerite trace elements: STDGL3 for chalcophile and siderophile elements, GSD-1G for lithophile elements, MASS-1 as quality check. S isotopes: PPP-1 (pyrite reference), GBW07268 (chalcopyrite), IAEA-S-1 (silver sulfide); QC: SP-Po-01, SP-CP-01, IAEA-S-2, IAEA-S-3. | [42 empty] | 8.26 | [83 empty] | 0.07 | [23 empty] | CHN | YN
| Wanlongshan Zn-Sn polymetallic deposit |  | Magmatic hydrothermal | Skarn | Skarn zinc-tin | Zn, Sn | In | Zn, Sn (In) |  |  | 15#-W-13 |  | drill core |  |  |  |  | ore material | drill core | core drilling | mineral separate | [5 empty] | mineralisation | skarn-hosted |  |  | garnet | skarn stage, sulfide stage | replacement, vein | massive, intergrowth |  |  |  | pyrite, sphalerite, chalcopyrite, molybdenite, pyrrhotite, marble |  | LA-ICP-MS | Geo Las Pro 193 nm excimer laser ablation system coupled with a Thermo Element XR high-resolution ICP-MS; Compex-Pro 193 nm laser ablation system (Coherent, Germany) coupled with an Agilent 7700x ICP-MS; RESOlution S-155 laser ablation system (Reso Company) with Ar F excimer laser 193 nm | State Key Laboratory of Ore Deposit | Garnet U-Pb and trace elements: 32 μm laser spot diameter, 5 J/cm² energy density, 5 Hz repetition rate, He carrier gas, Ar auxiliary gas, 20s background + 45s ablation. Sphalerite trace elements: 25 μm laser spot diameter, 17.3 J/cm² energy density, 5 Hz pulse frequency, He carrier gas, 60s ablation. S isotopes: 40 μm laser spot diameter, 5 Hz ablation frequency, 40s duration, He/Ar/N2 carrier gas mixture. | Garnet U-Pb: NIST SRM 612, 91500 (primary reference, 1062 Ma), Willsboro, QC04 (quality control). Garnet trace elements: GSE-1G, SRM 610, BIR-1G, BCG-2G, BHVO-2G. Sphalerite trace elements: STDGL3 for chalcophile and siderophile elements, GSD-1G for lithophile elements, MASS-1 as quality check. S isotopes: PPP-1 (pyrite reference), GBW07268 (chalcopyrite), IAEA-S-1 (silver sulfide); QC: SP-Po-01, SP-CP-01, IAEA-S-2, IAEA-S-3. | [42 empty] | 9.88 | [83 empty] | 0.08 | [23 empty] | CHN | YN
| Wanlongshan Zn-Sn polymetallic deposit |  | Magmatic hydrothermal | Skarn | Skarn zinc-tin | Zn, Sn | In | Zn, Sn (In) |  |  | 15#-W-14 |  | drill core |  |  |  |  | ore material | drill core | core drilling | mineral separate | [5 empty] | mineralisation | skarn-hosted |  |  | garnet | skarn stage, sulfide stage | replacement, vein | massive, intergrowth |  |  |  | pyrite, sphalerite, chalcopyrite, molybdenite, pyrrhotite, marble |  | LA-ICP-MS | Geo Las Pro 193 nm excimer laser ablation system coupled with a Thermo Element XR high-resolution ICP-MS; Compex-Pro 193 nm laser ablation system (Coherent, Germany) coupled with an Agilent 7700x ICP-MS; RESOlution S-155 laser ablation system (Reso Company) with Ar F excimer laser 193 nm | State Key Laboratory of Ore Deposit | Garnet U-Pb and trace elements: 32 μm laser spot diameter, 5 J/cm² energy density, 5 Hz repetition rate, He carrier gas, Ar auxiliary gas, 20s background + 45s ablation. Sphalerite trace elements: 25 μm laser spot diameter, 17.3 J/cm² energy density, 5 Hz pulse frequency, He carrier gas, 60s ablation. S isotopes: 40 μm laser spot diameter, 5 Hz ablation frequency, 40s duration, He/Ar/N2 carrier gas mixture. | Garnet U-Pb: NIST SRM 612, 91500 (primary reference, 1062 Ma), Willsboro, QC04 (quality control). Garnet trace elements: GSE-1G, SRM 610, BIR-1G, BCG-2G, BHVO-2G. Sphalerite trace elements: STDGL3 for chalcophile and siderophile elements, GSD-1G for lithophile elements, MASS-1 as quality check. S isotopes: PPP-1 (pyrite reference), GBW07268 (chalcopyrite), IAEA-S-1 (silver sulfide); QC: SP-Po-01, SP-CP-01, IAEA-S-2, IAEA-S-3. | [42 empty] | 15.49 | [83 empty] | 0.13 | [23 empty] | CHN | YN
| Wanlongshan Zn-Sn polymetallic deposit |  | Magmatic hydrothermal | Skarn | Skarn zinc-tin | Zn, Sn | In | Zn, Sn (In) |  |  | 52-1-Ccp-1 |  | drill core |  |  |  |  | ore material | drill core | core drilling | mineral separate | [5 empty] | mineralisation | skarn-hosted |  |  | chalcopyrite | skarn stage, sulfide stage | replacement, vein | massive, intergrowth |  |  |  | pyrite, sphalerite, chalcopyrite, molybdenite, pyrrhotite, marble |  | LA-MC-ICPMS | Geo Las Pro 193 nm excimer laser ablation system coupled with a Thermo Element XR high-resolution ICP-MS; Compex-Pro 193 nm laser ablation system (Coherent, Germany) coupled with an Agilent 7700x ICP-MS; RESOlution S-155 laser ablation system (Reso Company) with Ar F excimer laser 193 nm | State Key Laboratory of Ore Deposit | Garnet U-Pb and trace elements: 32 μm laser spot diameter, 5 J/cm² energy density, 5 Hz repetition rate, He carrier gas, Ar auxiliary gas, 20s background + 45s ablation. Sphalerite trace elements: 25 μm laser spot diameter, 17.3 J/cm² energy density, 5 Hz pulse frequency, He carrier gas, 60s ablation. S isotopes: 40 μm laser spot diameter, 5 Hz ablation frequency, 40s duration, He/Ar/N2 carrier gas mixture. | Garnet U-Pb: NIST SRM 612, 91500 (primary reference, 1062 Ma), Willsboro, QC04 (quality control). Garnet trace elements: GSE-1G, SRM 610, BIR-1G, BCG-2G, BHVO-2G. Sphalerite trace elements: STDGL3 for chalcophile and siderophile elements, GSD-1G for lithophile elements, MASS-1 as quality check. S isotopes: PPP-1 (pyrite reference), GBW07268 (chalcopyrite), IAEA-S-1 (silver sulfide); QC: SP-Po-01, SP-CP-01, IAEA-S-2, IAEA-S-3. | [102 empty] | 2.1 | [47 empty] | CHN | YN
| Wanlongshan Zn-Sn polymetallic deposit |  | Magmatic hydrothermal | Skarn | Skarn zinc-tin | Zn, Sn | In | Zn, Sn (In) |  |  | 52-1-Ccp-2 |  | drill core |  |  |  |  | ore material | drill core | core drilling | mineral separate | [5 empty] | mineralisation | skarn-hosted |  |  | chalcopyrite | skarn stage, sulfide stage | replacement, vein | massive, intergrowth |  |  |  | pyrite, sphalerite, chalcopyrite, molybdenite, pyrrhotite, marble |  | LA-MC-ICPMS | Geo Las Pro 193 nm excimer laser ablation system coupled with a Thermo Element XR high-resolution ICP-MS; Compex-Pro 193 nm laser ablation system (Coherent, Germany) coupled with an Agilent 7700x ICP-MS; RESOlution S-155 laser ablation system (Reso Company) with Ar F excimer laser 193 nm | State Key Laboratory of Ore Deposit | Garnet U-Pb and trace elements: 32 μm laser spot diameter, 5 J/cm² energy density, 5 Hz repetition rate, He carrier gas, Ar auxiliary gas, 20s background + 45s ablation. Sphalerite trace elements: 25 μm laser spot diameter, 17.3 J/cm² energy density, 5 Hz pulse frequency, He carrier gas, 60s ablation. S isotopes: 40 μm laser spot diameter, 5 Hz ablation frequency, 40s duration, He/Ar/N2 carrier gas mixture. | Garnet U-Pb: NIST SRM 612, 91500 (primary reference, 1062 Ma), Willsboro, QC04 (quality control). Garnet trace elements: GSE-1G, SRM 610, BIR-1G, BCG-2G, BHVO-2G. Sphalerite trace elements: STDGL3 for chalcophile and siderophile elements, GSD-1G for lithophile elements, MASS-1 as quality check. S isotopes: PPP-1 (pyrite reference), GBW07268 (chalcopyrite), IAEA-S-1 (silver sulfide); QC: SP-Po-01, SP-CP-01, IAEA-S-2, IAEA-S-3. | [102 empty] | 2.5 | [47 empty] | CHN | YN
| Wanlongshan Zn-Sn polymetallic deposit |  | Magmatic hydrothermal | Skarn | Skarn zinc-tin | Zn, Sn | In | Zn, Sn (In) |  |  | 52-1-Ccp-3 |  | drill core |  |  |  |  | ore material | drill core | core drilling | mineral separate | [5 empty] | mineralisation | skarn-hosted |  |  | chalcopyrite | skarn stage, sulfide stage | replacement, vein | massive, intergrowth |  |  |  | pyrite, sphalerite, chalcopyrite, molybdenite, pyrrhotite, marble |  | LA-MC-ICPMS | Geo Las Pro 193 nm excimer laser ablation system coupled with a Thermo Element XR high-resolution ICP-MS; Compex-Pro 193 nm laser ablation system (Coherent, Germany) coupled with an Agilent 7700x ICP-MS; RESOlution S-155 laser ablation system (Reso Company) with Ar F excimer laser 193 nm | State Key Laboratory of Ore Deposit | Garnet U-Pb and trace elements: 32 μm laser spot diameter, 5 J/cm² energy density, 5 Hz repetition rate, He carrier gas, Ar auxiliary gas, 20s background + 45s ablation. Sphalerite trace elements: 25 μm laser spot diameter, 17.3 J/cm² energy density, 5 Hz pulse frequency, He carrier gas, 60s ablation. S isotopes: 40 μm laser spot diameter, 5 Hz ablation frequency, 40s duration, He/Ar/N2 carrier gas mixture. | Garnet U-Pb: NIST SRM 612, 91500 (primary reference, 1062 Ma), Willsboro, QC04 (quality control). Garnet trace elements: GSE-1G, SRM 610, BIR-1G, BCG-2G, BHVO-2G. Sphalerite trace elements: STDGL3 for chalcophile and siderophile elements, GSD-1G for lithophile elements, MASS-1 as quality check. S isotopes: PPP-1 (pyrite reference), GBW07268 (chalcopyrite), IAEA-S-1 (silver sulfide); QC: SP-Po-01, SP-CP-01, IAEA-S-2, IAEA-S-3. | [102 empty] | 2.2 | [47 empty] | CHN | YN
| Wanlongshan Zn-Sn polymetallic deposit |  | Magmatic hydrothermal | Skarn | Skarn zinc-tin | Zn, Sn | In | Zn, Sn (In) |  |  | 52-1-Ccp-4 |  | drill core |  |  |  |  | ore material | drill core | core drilling | mineral separate | [5 empty] | mineralisation | skarn-hosted |  |  | chalcopyrite | skarn stage, sulfide stage | replacement, vein | massive, intergrowth |  |  |  | pyrite, sphalerite, chalcopyrite, molybdenite, pyrrhotite, marble |  | LA-MC-ICPMS | Geo Las Pro 193 nm excimer laser ablation system coupled with a Thermo Element XR high-resolution ICP-MS; Compex-Pro 193 nm laser ablation system (Coherent, Germany) coupled with an Agilent 7700x ICP-MS; RESOlution S-155 laser ablation system (Reso Company) with Ar F excimer laser 193 nm | State Key Laboratory of Ore Deposit | Garnet U-Pb and trace elements: 32 μm laser spot diameter, 5 J/cm² energy density, 5 Hz repetition rate, He carrier gas, Ar auxiliary gas, 20s background + 45s ablation. Sphalerite trace elements: 25 μm laser spot diameter, 17.3 J/cm² energy density, 5 Hz pulse frequency, He carrier gas, 60s ablation. S isotopes: 40 μm laser spot diameter, 5 Hz ablation frequency, 40s duration, He/Ar/N2 carrier gas mixture. | Garnet U-Pb: NIST SRM 612, 91500 (primary reference, 1062 Ma), Willsboro, QC04 (quality control). Garnet trace elements: GSE-1G, SRM 610, BIR-1G, BCG-2G, BHVO-2G. Sphalerite trace elements: STDGL3 for chalcophile and siderophile elements, GSD-1G for lithophile elements, MASS-1 as quality check. S isotopes: PPP-1 (pyrite reference), GBW07268 (chalcopyrite), IAEA-S-1 (silver sulfide); QC: SP-Po-01, SP-CP-01, IAEA-S-2, IAEA-S-3. | [102 empty] | 2.2 | [47 empty] | CHN | YN
| Wanlongshan Zn-Sn polymetallic deposit |  | Magmatic hydrothermal | Skarn | Skarn zinc-tin | Zn, Sn | In | Zn, Sn (In) |  |  | 52-1-Ccp-5 |  | drill core |  |  |  |  | ore material | drill core | core drilling | mineral separate | [5 empty] | mineralisation | skarn-hosted |  |  | chalcopyrite | skarn stage, sulfide stage | replacement, vein | massive, intergrowth |  |  |  | pyrite, sphalerite, chalcopyrite, molybdenite, pyrrhotite, marble |  | LA-MC-ICPMS | Geo Las Pro 193 nm excimer laser ablation system coupled with a Thermo Element XR high-resolution ICP-MS; Compex-Pro 193 nm laser ablation system (Coherent, Germany) coupled with an Agilent 7700x ICP-MS; RESOlution S-155 laser ablation system (Reso Company) with Ar F excimer laser 193 nm | State Key Laboratory of Ore Deposit | Garnet U-Pb and trace elements: 32 μm laser spot diameter, 5 J/cm² energy density, 5 Hz repetition rate, He carrier gas, Ar auxiliary gas, 20s background + 45s ablation. Sphalerite trace elements: 25 μm laser spot diameter, 17.3 J/cm² energy density, 5 Hz pulse frequency, He carrier gas, 60s ablation. S isotopes: 40 μm laser spot diameter, 5 Hz ablation frequency, 40s duration, He/Ar/N2 carrier gas mixture. | Garnet U-Pb: NIST SRM 612, 91500 (primary reference, 1062 Ma), Willsboro, QC04 (quality control). Garnet trace elements: GSE-1G, SRM 610, BIR-1G, BCG-2G, BHVO-2G. Sphalerite trace elements: STDGL3 for chalcophile and siderophile elements, GSD-1G for lithophile elements, MASS-1 as quality check. S isotopes: PPP-1 (pyrite reference), GBW07268 (chalcopyrite), IAEA-S-1 (silver sulfide); QC: SP-Po-01, SP-CP-01, IAEA-S-2, IAEA-S-3. | [102 empty] | 2 | [47 empty] | CHN | YN
| Wanlongshan Zn-Sn polymetallic deposit |  | Magmatic hydrothermal | Skarn | Skarn zinc-tin | Zn, Sn | In | Zn, Sn (In) |  |  | 52-1-Ccp-6 |  | drill core |  |  |  |  | ore material | drill core | core drilling | mineral separate | [5 empty] | mineralisation | skarn-hosted |  |  | chalcopyrite | skarn stage, sulfide stage | replacement, vein | massive, intergrowth |  |  |  | pyrite, sphalerite, chalcopyrite, molybdenite, pyrrhotite, marble |  | LA-MC-ICPMS | Geo Las Pro 193 nm excimer laser ablation system coupled with a Thermo Element XR high-resolution ICP-MS; Compex-Pro 193 nm laser ablation system (Coherent, Germany) coupled with an Agilent 7700x ICP-MS; RESOlution S-155 laser ablation system (Reso Company) with Ar F excimer laser 193 nm | State Key Laboratory of Ore Deposit | Garnet U-Pb and trace elements: 32 μm laser spot diameter, 5 J/cm² energy density, 5 Hz repetition rate, He carrier gas, Ar auxiliary gas, 20s background + 45s ablation. Sphalerite trace elements: 25 μm laser spot diameter, 17.3 J/cm² energy density, 5 Hz pulse frequency, He carrier gas, 60s ablation. S isotopes: 40 μm laser spot diameter, 5 Hz ablation frequency, 40s duration, He/Ar/N2 carrier gas mixture. | Garnet U-Pb: NIST SRM 612, 91500 (primary reference, 1062 Ma), Willsboro, QC04 (quality control). Garnet trace elements: GSE-1G, SRM 610, BIR-1G, BCG-2G, BHVO-2G. Sphalerite trace elements: STDGL3 for chalcophile and siderophile elements, GSD-1G for lithophile elements, MASS-1 as quality check. S isotopes: PPP-1 (pyrite reference), GBW07268 (chalcopyrite), IAEA-S-1 (silver sulfide); QC: SP-Po-01, SP-CP-01, IAEA-S-2, IAEA-S-3. | [102 empty] | 2.3 | [47 empty] | CHN | YN
| Wanlongshan Zn-Sn polymetallic deposit |  | Magmatic hydrothermal | Skarn | Skarn zinc-tin | Zn, Sn | In | Zn, Sn (In) |  |  | 52-1-Ccp-7 |  | drill core |  |  |  |  | ore material | drill core | core drilling | mineral separate | [5 empty] | mineralisation | skarn-hosted |  |  | chalcopyrite | skarn stage, sulfide stage | replacement, vein | massive, intergrowth |  |  |  | pyrite, sphalerite, chalcopyrite, molybdenite, pyrrhotite, marble |  | LA-MC-ICPMS | Geo Las Pro 193 nm excimer laser ablation system coupled with a Thermo Element XR high-resolution ICP-MS; Compex-Pro 193 nm laser ablation system (Coherent, Germany) coupled with an Agilent 7700x ICP-MS; RESOlution S-155 laser ablation system (Reso Company) with Ar F excimer laser 193 nm | State Key Laboratory of Ore Deposit | Garnet U-Pb and trace elements: 32 μm laser spot diameter, 5 J/cm² energy density, 5 Hz repetition rate, He carrier gas, Ar auxiliary gas, 20s background + 45s ablation. Sphalerite trace elements: 25 μm laser spot diameter, 17.3 J/cm² energy density, 5 Hz pulse frequency, He carrier gas, 60s ablation. S isotopes: 40 μm laser spot diameter, 5 Hz ablation frequency, 40s duration, He/Ar/N2 carrier gas mixture. | Garnet U-Pb: NIST SRM 612, 91500 (primary reference, 1062 Ma), Willsboro, QC04 (quality control). Garnet trace elements: GSE-1G, SRM 610, BIR-1G, BCG-2G, BHVO-2G. Sphalerite trace elements: STDGL3 for chalcophile and siderophile elements, GSD-1G for lithophile elements, MASS-1 as quality check. S isotopes: PPP-1 (pyrite reference), GBW07268 (chalcopyrite), IAEA-S-1 (silver sulfide); QC: SP-Po-01, SP-CP-01, IAEA-S-2, IAEA-S-3. | [102 empty] | 2.4 | [47 empty] | CHN | YN
| Wanlongshan Zn-Sn polymetallic deposit |  | Magmatic hydrothermal | Skarn | Skarn zinc-tin | Zn, Sn | In | Zn, Sn (In) |  |  | 52-1-Sp-1 |  | drill core |  |  |  |  | ore material | drill core | core drilling | mineral separate | [5 empty] | mineralisation | skarn-hosted |  |  | sphalerite | skarn stage, sulfide stage | replacement, vein | massive, intergrowth |  |  |  | pyrite, sphalerite, chalcopyrite, molybdenite, pyrrhotite, marble |  | LA-MC-ICPMS | Geo Las Pro 193 nm excimer laser ablation system coupled with a Thermo Element XR high-resolution ICP-MS; Compex-Pro 193 nm laser ablation system (Coherent, Germany) coupled with an Agilent 7700x ICP-MS; RESOlution S-155 laser ablation system (Reso Company) with Ar F excimer laser 193 nm | State Key Laboratory of Ore Deposit | Garnet U-Pb and trace elements: 32 μm laser spot diameter, 5 J/cm² energy density, 5 Hz repetition rate, He carrier gas, Ar auxiliary gas, 20s background + 45s ablation. Sphalerite trace elements: 25 μm laser spot diameter, 17.3 J/cm² energy density, 5 Hz pulse frequency, He carrier gas, 60s ablation. S isotopes: 40 μm laser spot diameter, 5 Hz ablation frequency, 40s duration, He/Ar/N2 carrier gas mixture. | Garnet U-Pb: NIST SRM 612, 91500 (primary reference, 1062 Ma), Willsboro, QC04 (quality control). Garnet trace elements: GSE-1G, SRM 610, BIR-1G, BCG-2G, BHVO-2G. Sphalerite trace elements: STDGL3 for chalcophile and siderophile elements, GSD-1G for lithophile elements, MASS-1 as quality check. S isotopes: PPP-1 (pyrite reference), GBW07268 (chalcopyrite), IAEA-S-1 (silver sulfide); QC: SP-Po-01, SP-CP-01, IAEA-S-2, IAEA-S-3. | [102 empty] | 2.3 | [47 empty] | CHN | YN
| Wanlongshan Zn-Sn polymetallic deposit |  | Magmatic hydrothermal | Skarn | Skarn zinc-tin | Zn, Sn | In | Zn, Sn (In) |  |  | 52-1-Sp-2 |  | drill core |  |  |  |  | ore material | drill core | core drilling | mineral separate | [5 empty] | mineralisation | skarn-hosted |  |  | sphalerite | skarn stage, sulfide stage | replacement, vein | massive, intergrowth |  |  |  | pyrite, sphalerite, chalcopyrite, molybdenite, pyrrhotite, marble |  | LA-MC-ICPMS | Geo Las Pro 193 nm excimer laser ablation system coupled with a Thermo Element XR high-resolution ICP-MS; Compex-Pro 193 nm laser ablation system (Coherent, Germany) coupled with an Agilent 7700x ICP-MS; RESOlution S-155 laser ablation system (Reso Company) with Ar F excimer laser 193 nm | State Key Laboratory of Ore Deposit | Garnet U-Pb and trace elements: 32 μm laser spot diameter, 5 J/cm² energy density, 5 Hz repetition rate, He carrier gas, Ar auxiliary gas, 20s background + 45s ablation. Sphalerite trace elements: 25 μm laser spot diameter, 17.3 J/cm² energy density, 5 Hz pulse frequency, He carrier gas, 60s ablation. S isotopes: 40 μm laser spot diameter, 5 Hz ablation frequency, 40s duration, He/Ar/N2 carrier gas mixture. | Garnet U-Pb: NIST SRM 612, 91500 (primary reference, 1062 Ma), Willsboro, QC04 (quality control). Garnet trace elements: GSE-1G, SRM 610, BIR-1G, BCG-2G, BHVO-2G. Sphalerite trace elements: STDGL3 for chalcophile and siderophile elements, GSD-1G for lithophile elements, MASS-1 as quality check. S isotopes: PPP-1 (pyrite reference), GBW07268 (chalcopyrite), IAEA-S-1 (silver sulfide); QC: SP-Po-01, SP-CP-01, IAEA-S-2, IAEA-S-3. | [102 empty] | 2.4 | [47 empty] | CHN | YN
| Wanlongshan Zn-Sn polymetallic deposit |  | Magmatic hydrothermal | Skarn | Skarn zinc-tin | Zn, Sn | In | Zn, Sn (In) |  |  | 52-1-Sp-3 |  | drill core |  |  |  |  | ore material | drill core | core drilling | mineral separate | [5 empty] | mineralisation | skarn-hosted |  |  | sphalerite | skarn stage, sulfide stage | replacement, vein | massive, intergrowth |  |  |  | pyrite, sphalerite, chalcopyrite, molybdenite, pyrrhotite, marble |  | LA-MC-ICPMS | Geo Las Pro 193 nm excimer laser ablation system coupled with a Thermo Element XR high-resolution ICP-MS; Compex-Pro 193 nm laser ablation system (Coherent, Germany) coupled with an Agilent 7700x ICP-MS; RESOlution S-155 laser ablation system (Reso Company) with Ar F excimer laser 193 nm | State Key Laboratory of Ore Deposit | Garnet U-Pb and trace elements: 32 μm laser spot diameter, 5 J/cm² energy density, 5 Hz repetition rate, He carrier gas, Ar auxiliary gas, 20s background + 45s ablation. Sphalerite trace elements: 25 μm laser spot diameter, 17.3 J/cm² energy density, 5 Hz pulse frequency, He carrier gas, 60s ablation. S isotopes: 40 μm laser spot diameter, 5 Hz ablation frequency, 40s duration, He/Ar/N2 carrier gas mixture. | Garnet U-Pb: NIST SRM 612, 91500 (primary reference, 1062 Ma), Willsboro, QC04 (quality control). Garnet trace elements: GSE-1G, SRM 610, BIR-1G, BCG-2G, BHVO-2G. Sphalerite trace elements: STDGL3 for chalcophile and siderophile elements, GSD-1G for lithophile elements, MASS-1 as quality check. S isotopes: PPP-1 (pyrite reference), GBW07268 (chalcopyrite), IAEA-S-1 (silver sulfide); QC: SP-Po-01, SP-CP-01, IAEA-S-2, IAEA-S-3. | [102 empty] | 2.5 | [47 empty] | CHN | YN
| Wanlongshan Zn-Sn polymetallic deposit |  | Magmatic hydrothermal | Skarn | Skarn zinc-tin | Zn, Sn | In | Zn, Sn (In) |  |  | 52-1-Sp-4 |  | drill core |  |  |  |  | ore material | drill core | core drilling | mineral separate | [5 empty] | mineralisation | skarn-hosted |  |  | sphalerite | skarn stage, sulfide stage | replacement, vein | massive, intergrowth |  |  |  | pyrite, sphalerite, chalcopyrite, molybdenite, pyrrhotite, marble |  | LA-MC-ICPMS | Geo Las Pro 193 nm excimer laser ablation system coupled with a Thermo Element XR high-resolution ICP-MS; Compex-Pro 193 nm laser ablation system (Coherent, Germany) coupled with an Agilent 7700x ICP-MS; RESOlution S-155 laser ablation system (Reso Company) with Ar F excimer laser 193 nm | State Key Laboratory of Ore Deposit | Garnet U-Pb and trace elements: 32 μm laser spot diameter, 5 J/cm² energy density, 5 Hz repetition rate, He carrier gas, Ar auxiliary gas, 20s background + 45s ablation. Sphalerite trace elements: 25 μm laser spot diameter, 17.3 J/cm² energy density, 5 Hz pulse frequency, He carrier gas, 60s ablation. S isotopes: 40 μm laser spot diameter, 5 Hz ablation frequency, 40s duration, He/Ar/N2 carrier gas mixture. | Garnet U-Pb: NIST SRM 612, 91500 (primary reference, 1062 Ma), Willsboro, QC04 (quality control). Garnet trace elements: GSE-1G, SRM 610, BIR-1G, BCG-2G, BHVO-2G. Sphalerite trace elements: STDGL3 for chalcophile and siderophile elements, GSD-1G for lithophile elements, MASS-1 as quality check. S isotopes: PPP-1 (pyrite reference), GBW07268 (chalcopyrite), IAEA-S-1 (silver sulfide); QC: SP-Po-01, SP-CP-01, IAEA-S-2, IAEA-S-3. | [102 empty] | 2.6 | [47 empty] | CHN | YN
| Wanlongshan Zn-Sn polymetallic deposit |  | Magmatic hydrothermal | Skarn | Skarn zinc-tin | Zn, Sn | In | Zn, Sn (In) |  |  | 52-2-Sp-6 |  | drill core |  |  |  |  | ore material | drill core | core drilling | mineral separate | [5 empty] | mineralisation | skarn-hosted |  |  | sphalerite | skarn stage, sulfide stage | replacement, vein | massive, intergrowth |  |  |  | pyrite, sphalerite, chalcopyrite, molybdenite, pyrrhotite, marble |  | LA-MC-ICPMS | Geo Las Pro 193 nm excimer laser ablation system coupled with a Thermo Element XR high-resolution ICP-MS; Compex-Pro 193 nm laser ablation system (Coherent, Germany) coupled with an Agilent 7700x ICP-MS; RESOlution S-155 laser ablation system (Reso Company) with Ar F excimer laser 193 nm | State Key Laboratory of Ore Deposit | Garnet U-Pb and trace elements: 32 μm laser spot diameter, 5 J/cm² energy density, 5 Hz repetition rate, He carrier gas, Ar auxiliary gas, 20s background + 45s ablation. Sphalerite trace elements: 25 μm laser spot diameter, 17.3 J/cm² energy density, 5 Hz pulse frequency, He carrier gas, 60s ablation. S isotopes: 40 μm laser spot diameter, 5 Hz ablation frequency, 40s duration, He/Ar/N2 carrier gas mixture. | Garnet U-Pb: NIST SRM 612, 91500 (primary reference, 1062 Ma), Willsboro, QC04 (quality control). Garnet trace elements: GSE-1G, SRM 610, BIR-1G, BCG-2G, BHVO-2G. Sphalerite trace elements: STDGL3 for chalcophile and siderophile elements, GSD-1G for lithophile elements, MASS-1 as quality check. S isotopes: PPP-1 (pyrite reference), GBW07268 (chalcopyrite), IAEA-S-1 (silver sulfide); QC: SP-Po-01, SP-CP-01, IAEA-S-2, IAEA-S-3. | [102 empty] | 2.5 | [47 empty] | CHN | YN
| Wanlongshan Zn-Sn polymetallic deposit |  | Magmatic hydrothermal | Skarn | Skarn zinc-tin | Zn, Sn | In | Zn, Sn (In) |  |  | 52-2-Sp-7 |  | drill core |  |  |  |  | ore material | drill core | core drilling | mineral separate | [5 empty] | mineralisation | skarn-hosted |  |  | sphalerite | skarn stage, sulfide stage | replacement, vein | massive, intergrowth |  |  |  | pyrite, sphalerite, chalcopyrite, molybdenite, pyrrhotite, marble |  | LA-MC-ICPMS | Geo Las Pro 193 nm excimer laser ablation system coupled with a Thermo Element XR high-resolution ICP-MS; Compex-Pro 193 nm laser ablation system (Coherent, Germany) coupled with an Agilent 7700x ICP-MS; RESOlution S-155 laser ablation system (Reso Company) with Ar F excimer laser 193 nm | State Key Laboratory of Ore Deposit | Garnet U-Pb and trace elements: 32 μm laser spot diameter, 5 J/cm² energy density, 5 Hz repetition rate, He carrier gas, Ar auxiliary gas, 20s background + 45s ablation. Sphalerite trace elements: 25 μm laser spot diameter, 17.3 J/cm² energy density, 5 Hz pulse frequency, He carrier gas, 60s ablation. S isotopes: 40 μm laser spot diameter, 5 Hz ablation frequency, 40s duration, He/Ar/N2 carrier gas mixture. | Garnet U-Pb: NIST SRM 612, 91500 (primary reference, 1062 Ma), Willsboro, QC04 (quality control). Garnet trace elements: GSE-1G, SRM 610, BIR-1G, BCG-2G, BHVO-2G. Sphalerite trace elements: STDGL3 for chalcophile and siderophile elements, GSD-1G for lithophile elements, MASS-1 as quality check. S isotopes: PPP-1 (pyrite reference), GBW07268 (chalcopyrite), IAEA-S-1 (silver sulfide); QC: SP-Po-01, SP-CP-01, IAEA-S-2, IAEA-S-3. | [102 empty] | 2.4 | [47 empty] | CHN | YN
| Wanlongshan Zn-Sn polymetallic deposit |  | Magmatic hydrothermal | Skarn | Skarn zinc-tin | Zn, Sn | In | Zn, Sn (In) |  |  | 2-Sp-1 |  | drill core |  |  |  |  | ore material | drill core | core drilling | mineral separate | [5 empty] | mineralisation | skarn-hosted |  |  | sphalerite | skarn stage, sulfide stage | replacement, vein | massive, intergrowth |  |  |  | pyrite, sphalerite, chalcopyrite, molybdenite, pyrrhotite, marble |  | LA-MC-ICPMS | Geo Las Pro 193 nm excimer laser ablation system coupled with a Thermo Element XR high-resolution ICP-MS; Compex-Pro 193 nm laser ablation system (Coherent, Germany) coupled with an Agilent 7700x ICP-MS; RESOlution S-155 laser ablation system (Reso Company) with Ar F excimer laser 193 nm | State Key Laboratory of Ore Deposit | Garnet U-Pb and trace elements: 32 μm laser spot diameter, 5 J/cm² energy density, 5 Hz repetition rate, He carrier gas, Ar auxiliary gas, 20s background + 45s ablation. Sphalerite trace elements: 25 μm laser spot diameter, 17.3 J/cm² energy density, 5 Hz pulse frequency, He carrier gas, 60s ablation. S isotopes: 40 μm laser spot diameter, 5 Hz ablation frequency, 40s duration, He/Ar/N2 carrier gas mixture. | Garnet U-Pb: NIST SRM 612, 91500 (primary reference, 1062 Ma), Willsboro, QC04 (quality control). Garnet trace elements: GSE-1G, SRM 610, BIR-1G, BCG-2G, BHVO-2G. Sphalerite trace elements: STDGL3 for chalcophile and siderophile elements, GSD-1G for lithophile elements, MASS-1 as quality check. S isotopes: PPP-1 (pyrite reference), GBW07268 (chalcopyrite), IAEA-S-1 (silver sulfide); QC: SP-Po-01, SP-CP-01, IAEA-S-2, IAEA-S-3. | [102 empty] | 2.2 | [47 empty] | CHN | YN
| Wanlongshan Zn-Sn polymetallic deposit |  | Magmatic hydrothermal | Skarn | Skarn zinc-tin | Zn, Sn | In | Zn, Sn (In) |  |  | 2-Sp-2 |  | drill core |  |  |  |  | ore material | drill core | core drilling | mineral separate | [5 empty] | mineralisation | skarn-hosted |  |  | sphalerite | skarn stage, sulfide stage | replacement, vein | massive, intergrowth |  |  |  | pyrite, sphalerite, chalcopyrite, molybdenite, pyrrhotite, marble |  | LA-MC-ICPMS | Geo Las Pro 193 nm excimer laser ablation system coupled with a Thermo Element XR high-resolution ICP-MS; Compex-Pro 193 nm laser ablation system (Coherent, Germany) coupled with an Agilent 7700x ICP-MS; RESOlution S-155 laser ablation system (Reso Company) with Ar F excimer laser 193 nm | State Key Laboratory of Ore Deposit | Garnet U-Pb and trace elements: 32 μm laser spot diameter, 5 J/cm² energy density, 5 Hz repetition rate, He carrier gas, Ar auxiliary gas, 20s background + 45s ablation. Sphalerite trace elements: 25 μm laser spot diameter, 17.3 J/cm² energy density, 5 Hz pulse frequency, He carrier gas, 60s ablation. S isotopes: 40 μm laser spot diameter, 5 Hz ablation frequency, 40s duration, He/Ar/N2 carrier gas mixture. | Garnet U-Pb: NIST SRM 612, 91500 (primary reference, 1062 Ma), Willsboro, QC04 (quality control). Garnet trace elements: GSE-1G, SRM 610, BIR-1G, BCG-2G, BHVO-2G. Sphalerite trace elements: STDGL3 for chalcophile and siderophile elements, GSD-1G for lithophile elements, MASS-1 as quality check. S isotopes: PPP-1 (pyrite reference), GBW07268 (chalcopyrite), IAEA-S-1 (silver sulfide); QC: SP-Po-01, SP-CP-01, IAEA-S-2, IAEA-S-3. | [102 empty] | 2.4 | [47 empty] | CHN | YN
| Wanlongshan Zn-Sn polymetallic deposit |  | Magmatic hydrothermal | Skarn | Skarn zinc-tin | Zn, Sn | In | Zn, Sn (In) |  |  | 2-Sp-3 |  | drill core |  |  |  |  | ore material | drill core | core drilling | mineral separate | [5 empty] | mineralisation | skarn-hosted |  |  | sphalerite | skarn stage, sulfide stage | replacement, vein | massive, intergrowth |  |  |  | pyrite, sphalerite, chalcopyrite, molybdenite, pyrrhotite, marble |  | LA-MC-ICPMS | Geo Las Pro 193 nm excimer laser ablation system coupled with a Thermo Element XR high-resolution ICP-MS; Compex-Pro 193 nm laser ablation system (Coherent, Germany) coupled with an Agilent 7700x ICP-MS; RESOlution S-155 laser ablation system (Reso Company) with Ar F excimer laser 193 nm | State Key Laboratory of Ore Deposit | Garnet U-Pb and trace elements: 32 μm laser spot diameter, 5 J/cm² energy density, 5 Hz repetition rate, He carrier gas, Ar auxiliary gas, 20s background + 45s ablation. Sphalerite trace elements: 25 μm laser spot diameter, 17.3 J/cm² energy density, 5 Hz pulse frequency, He carrier gas, 60s ablation. S isotopes: 40 μm laser spot diameter, 5 Hz ablation frequency, 40s duration, He/Ar/N2 carrier gas mixture. | Garnet U-Pb: NIST SRM 612, 91500 (primary reference, 1062 Ma), Willsboro, QC04 (quality control). Garnet trace elements: GSE-1G, SRM 610, BIR-1G, BCG-2G, BHVO-2G. Sphalerite trace elements: STDGL3 for chalcophile and siderophile elements, GSD-1G for lithophile elements, MASS-1 as quality check. S isotopes: PPP-1 (pyrite reference), GBW07268 (chalcopyrite), IAEA-S-1 (silver sulfide); QC: SP-Po-01, SP-CP-01, IAEA-S-2, IAEA-S-3. | [102 empty] | 2.5 | [47 empty] | CHN | YN
| Wanlongshan Zn-Sn polymetallic deposit |  | Magmatic hydrothermal | Skarn | Skarn zinc-tin | Zn, Sn | In | Zn, Sn (In) |  |  | 2-Sp-4 |  | drill core |  |  |  |  | ore material | drill core | core drilling | mineral separate | [5 empty] | mineralisation | skarn-hosted |  |  | sphalerite | skarn stage, sulfide stage | replacement, vein | massive, intergrowth |  |  |  | pyrite, sphalerite, chalcopyrite, molybdenite, pyrrhotite, marble |  | LA-MC-ICPMS | Geo Las Pro 193 nm excimer laser ablation system coupled with a Thermo Element XR high-resolution ICP-MS; Compex-Pro 193 nm laser ablation system (Coherent, Germany) coupled with an Agilent 7700x ICP-MS; RESOlution S-155 laser ablation system (Reso Company) with Ar F excimer laser 193 nm | State Key Laboratory of Ore Deposit | Garnet U-Pb and trace elements: 32 μm laser spot diameter, 5 J/cm² energy density, 5 Hz repetition rate, He carrier gas, Ar auxiliary gas, 20s background + 45s ablation. Sphalerite trace elements: 25 μm laser spot diameter, 17.3 J/cm² energy density, 5 Hz pulse frequency, He carrier gas, 60s ablation. S isotopes: 40 μm laser spot diameter, 5 Hz ablation frequency, 40s duration, He/Ar/N2 carrier gas mixture. | Garnet U-Pb: NIST SRM 612, 91500 (primary reference, 1062 Ma), Willsboro, QC04 (quality control). Garnet trace elements: GSE-1G, SRM 610, BIR-1G, BCG-2G, BHVO-2G. Sphalerite trace elements: STDGL3 for chalcophile and siderophile elements, GSD-1G for lithophile elements, MASS-1 as quality check. S isotopes: PPP-1 (pyrite reference), GBW07268 (chalcopyrite), IAEA-S-1 (silver sulfide); QC: SP-Po-01, SP-CP-01, IAEA-S-2, IAEA-S-3. | [102 empty] | 2 | [47 empty] | CHN | YN
| Wanlongshan Zn-Sn polymetallic deposit |  | Magmatic hydrothermal | Skarn | Skarn zinc-tin | Zn, Sn | In | Zn, Sn (In) |  |  | 2-Sp-5 |  | drill core |  |  |  |  | ore material | drill core | core drilling | mineral separate | [5 empty] | mineralisation | skarn-hosted |  |  | sphalerite | skarn stage, sulfide stage | replacement, vein | massive, intergrowth |  |  |  | pyrite, sphalerite, chalcopyrite, molybdenite, pyrrhotite, marble |  | LA-MC-ICPMS | Geo Las Pro 193 nm excimer laser ablation system coupled with a Thermo Element XR high-resolution ICP-MS; Compex-Pro 193 nm laser ablation system (Coherent, Germany) coupled with an Agilent 7700x ICP-MS; RESOlution S-155 laser ablation system (Reso Company) with Ar F excimer laser 193 nm | State Key Laboratory of Ore Deposit | Garnet U-Pb and trace elements: 32 μm laser spot diameter, 5 J/cm² energy density, 5 Hz repetition rate, He carrier gas, Ar auxiliary gas, 20s background + 45s ablation. Sphalerite trace elements: 25 μm laser spot diameter, 17.3 J/cm² energy density, 5 Hz pulse frequency, He carrier gas, 60s ablation. S isotopes: 40 μm laser spot diameter, 5 Hz ablation frequency, 40s duration, He/Ar/N2 carrier gas mixture. | Garnet U-Pb: NIST SRM 612, 91500 (primary reference, 1062 Ma), Willsboro, QC04 (quality control). Garnet trace elements: GSE-1G, SRM 610, BIR-1G, BCG-2G, BHVO-2G. Sphalerite trace elements: STDGL3 for chalcophile and siderophile elements, GSD-1G for lithophile elements, MASS-1 as quality check. S isotopes: PPP-1 (pyrite reference), GBW07268 (chalcopyrite), IAEA-S-1 (silver sulfide); QC: SP-Po-01, SP-CP-01, IAEA-S-2, IAEA-S-3. | [102 empty] | 2.7 | [47 empty] | CHN | YN
| Wanlongshan Zn-Sn polymetallic deposit |  | Magmatic hydrothermal | Skarn | Skarn zinc-tin | Zn, Sn | In | Zn, Sn (In) |  |  | 2-Sp-6 |  | drill core |  |  |  |  | ore material | drill core | core drilling | mineral separate | [5 empty] | mineralisation | skarn-hosted |  |  | sphalerite | skarn stage, sulfide stage | replacement, vein | massive, intergrowth |  |  |  | pyrite, sphalerite, chalcopyrite, molybdenite, pyrrhotite, marble |  | LA-MC-ICPMS | Geo Las Pro 193 nm excimer laser ablation system coupled with a Thermo Element XR high-resolution ICP-MS; Compex-Pro 193 nm laser ablation system (Coherent, Germany) coupled with an Agilent 7700x ICP-MS; RESOlution S-155 laser ablation system (Reso Company) with Ar F excimer laser 193 nm | State Key Laboratory of Ore Deposit | Garnet U-Pb and trace elements: 32 μm laser spot diameter, 5 J/cm² energy density, 5 Hz repetition rate, He carrier gas, Ar auxiliary gas, 20s background + 45s ablation. Sphalerite trace elements: 25 μm laser spot diameter, 17.3 J/cm² energy density, 5 Hz pulse frequency, He carrier gas, 60s ablation. S isotopes: 40 μm laser spot diameter, 5 Hz ablation frequency, 40s duration, He/Ar/N2 carrier gas mixture. | Garnet U-Pb: NIST SRM 612, 91500 (primary reference, 1062 Ma), Willsboro, QC04 (quality control). Garnet trace elements: GSE-1G, SRM 610, BIR-1G, BCG-2G, BHVO-2G. Sphalerite trace elements: STDGL3 for chalcophile and siderophile elements, GSD-1G for lithophile elements, MASS-1 as quality check. S isotopes: PPP-1 (pyrite reference), GBW07268 (chalcopyrite), IAEA-S-1 (silver sulfide); QC: SP-Po-01, SP-CP-01, IAEA-S-2, IAEA-S-3. | [102 empty] | 2.5 | [47 empty] | CHN | YN