## Sheet1
Uploaded | deposit_name | deposit_local_id | deposit_environment | deposit_group | deposit_type | primary_commodities | secondary_commodities | all_commodities | deposit_source | sample_uid | sample_name | sample_local_id | feature_type | feature_name | feature_uid | top_depth_m | bottom_depth_m | sample_deposit_relation | sample_type | sampling_method | material_class | material_class_comments | province | strat_unit_name | strat_unit_uid | strat_grouping | earth_material_group | earth_material_qualifier | earth_material | metamorphic_grade | mineral | paragenetic_stage | mode_of_occurrence | texture | color | alteration | sample_description | associated_minerals | sample_preparation | analytical_method | instrument_type_model | laboratory_location/if reported | operating_conditions/if reported | standards_used/if reported | ag_ppm | ag_detection_limit | al_ppm | al_detection_limit | as_ppm | as_detection_limit | au_ppm | au_detection_limit | b_ppm | b_detection_limit | ba_ppm | ba_detection_limit | be_ppm | be_detection_limit | bi_ppm | bi_detection_limit | br_ppm | br_detection_limit | ca_ppm | ca_detection_limit | cd_ppm | cd_detection_limit | ce_ppm | ce_detection_limit | cl_ppm | cl_detection_limit | co_ppm | co_detection_limit | cr_ppm | cr_detection_limit | cs_ppm | cs_detection_limit | cu_ppm | cu_detection_limit | dy_ppm | dy_detection_limit | er_ppm | er_detection_limit | eu_ppm | eu_detection_limit | f_ppm | f_detection_limit | fe_ppm | fe_detection_limit | ga_ppm | ga_detection_limit | gd_ppm | gd_detection_limit | ge_ppm | ge_detection_limit | hf_ppm | hf_detection_limit | hg_ppm | hg_detection_limit | ho_ppm | ho_detection_limit | in_ppm | in_detection_limit | ir_ppm | ir_detection_limit | k_ppm | k_detection_limit | la_ppm | la_detection_limit | li_ppm | li_detection_limit | lu_ppm | lu_detection_limit | mg_ppm | mg_detection_limit | mn_ppm | mn_detection_limit | mo_ppm | mo_detection_limit | na_ppm | na_detection_limit | nb_ppm | nb_detection_limit | nd_ppm | nd_detection_limit | ni_ppm | ni_detection_limit | os_ppm | os_detection_limit | p_ppm | p_detection_limit | pb_ppm | pb_detection_limit | pd_ppm | pd_detection_limit | pr_ppm | pr_detection_limit | pt_ppm | pt_detection_limit | rb_ppm | rb_detection_limit | re_ppm | re_detection_limit | rh_ppm | rh_detection_limit | ru_ppm | ru_detection_limit | s_ppm | s_detection_limit | sb_ppm | sb_detection_limit | sc_ppm | sc_detection_limit | se_ppm | se_detection_limit | si_ppm | si_detection_limit | sm_ppm | sm_detection_limit | sn_ppm | sn_detection_limit | sr_ppm | sr_detection_limit | ta_ppm | ta_detection_limit | tb_ppm | tb_detection_limit | te_ppm | te_detection_limit | th_ppm | th_detection_limit | ti_ppm | ti_detection_limit | tl_ppm | tl_detection_limit | tm_ppm | tm_detection_limit | u_ppm | u_detection_limit | v_ppm | v_detection_limit | w_ppm | w_detection_limit | y_ppm | y_detection_limit | yb_ppm | yb_detection_limit | zn_ppm | zn_detection_limit | zr_ppm | zr_detection_limit | analysis_datetime | publication_date | sample_source | submitter | country | state | deposit_longitude_wgs84 | deposit_latitude_wgs84 | sample_longitude_wgs84 | sample_latitude_wgs84 | sample_easting | sample_northing | sample_utm_zone | sample_location_description | location_source | location_accuracy | comments | last_update
| Chaganbulagen |  | Magmatic hydrothermal | unknown | hydrothermal Ag-Pb-Zn | Ag, Pb, Zn | In, Cd, Cu | Ag, Pb, Zn (In, Cd, Cu) | Hui et al., 2021 |  | 69,134 |  | underground mine |  |  |  |  | ore material | polished section | unknown | mineral separate | [5 empty] | mineralisation |  |  |  | sphalerite, chalcopyrite | Cu–Zn, Cu–Pb–Zn, Pb–Zn–Ag, Ag mineralization stages | vein, replacement | massive, vein, replacement |  |  |  | pyrrhotite, arsenopyrite, pyrite, galena, cassiterite, freibergite, pyrargyrite, argentite, stephanite, acanthite, canfieldite, K-feldspar, quartz | polished section (inclusion-free sulfide domains selected for in situ analysis) | LA-ICPMS | Geolas Pro laser ablation system integrating a COMPex Pro102 Ar F 193 nm excimer laser with Micro Las optical system, Agilent 7900 ICP-MS | Sample Solution Analytical Technology Co., ltd., Wuhan, China | spot size 32 µm, frequency 5 Hz, helium carrier gas and argon make-up gas; 20–30 s background acquisition, 50 s sample data acquisition | NIST 610 as external standard for calibration; MASS-1 (USGS) as monitoring standard | 1978 |  |  |  | 992 | [15 empty] | 535 | [11 empty] | 575462 | [9 empty] | 994 |  | 0.36 | [11 empty] | 0.5 | [13 empty] | 7291 | [33 empty] | 7.38 |  |  |  | 9.26 | [5 empty] | 0.26 | [27 empty] | 2.77 |  |  |  |  | 2025 | Cao M. et al. (2025), Journal of Asian Earth Sciences 292, 106715 |  | CHN | NM
| Chaganbulagen |  | Magmatic hydrothermal | unknown | hydrothermal Ag-Pb-Zn | Ag, Pb, Zn | In, Cd, Cu | Ag, Pb, Zn (In, Cd, Cu) | Hui et al., 2021 |  | 70,470 |  | underground mine |  |  |  |  | ore material | polished section | unknown | mineral separate | [5 empty] | mineralisation |  |  |  | sphalerite, chalcopyrite | Cu–Zn, Cu–Pb–Zn, Pb–Zn–Ag, Ag mineralization stages | vein, replacement | massive, vein, replacement |  |  |  | pyrrhotite, arsenopyrite, pyrite, galena, cassiterite, freibergite, pyrargyrite, argentite, stephanite, acanthite, canfieldite, K-feldspar, quartz | polished section (inclusion-free sulfide domains selected for in situ analysis) | LA-ICPMS | Geolas Pro laser ablation system integrating a COMPex Pro102 Ar F 193 nm excimer laser with Micro Las optical system, Agilent 7900 ICP-MS | Sample Solution Analytical Technology Co., ltd., Wuhan, China | spot size 32 µm, frequency 5 Hz, helium carrier gas and argon make-up gas; 20–30 s background acquisition, 50 s sample data acquisition | NIST 610 as external standard for calibration; MASS-1 (USGS) as monitoring standard | 1910 |  |  |  | 2084 | [15 empty] | 548 | [11 empty] | 573286 | [9 empty] | 817 |  | -9999 | [11 empty] | 0.57 | [13 empty] | 6951 | [33 empty] | 14.2 |  |  |  | 8.41 | [5 empty] | -9999 | [27 empty] | 2.05 |  |  |  |  | 2025 | Cao M. et al. (2025), Journal of Asian Earth Sciences 292, 106715 |  | CHN | NM
| Chaganbulagen |  | Magmatic hydrothermal | unknown | hydrothermal Ag-Pb-Zn | Ag, Pb, Zn | In, Cd, Cu | Ag, Pb, Zn (In, Cd, Cu) | Hui et al., 2021 |  | 73,694 |  | underground mine |  |  |  |  | ore material | polished section | unknown | mineral separate | [5 empty] | mineralisation |  |  |  | sphalerite, chalcopyrite | Cu–Zn, Cu–Pb–Zn, Pb–Zn–Ag, Ag mineralization stages | vein, replacement | massive, vein, replacement |  |  |  | pyrrhotite, arsenopyrite, pyrite, galena, cassiterite, freibergite, pyrargyrite, argentite, stephanite, acanthite, canfieldite, K-feldspar, quartz | polished section (inclusion-free sulfide domains selected for in situ analysis) | LA-ICPMS | Geolas Pro laser ablation system integrating a COMPex Pro102 Ar F 193 nm excimer laser with Micro Las optical system, Agilent 7900 ICP-MS | Sample Solution Analytical Technology Co., ltd., Wuhan, China | spot size 32 µm, frequency 5 Hz, helium carrier gas and argon make-up gas; 20–30 s background acquisition, 50 s sample data acquisition | NIST 610 as external standard for calibration; MASS-1 (USGS) as monitoring standard | 2366 |  |  |  | 507 | [15 empty] | 554 | [11 empty] | 572324 | [9 empty] | 322 |  | 0.27 | [11 empty] | 0.41 | [13 empty] | 7202 | [33 empty] | 0.94 |  |  |  | 5.23 | [5 empty] | 0.03 | [27 empty] | 2.36 |  |  |  |  | 2025 | Cao M. et al. (2025), Journal of Asian Earth Sciences 292, 106715 |  | CHN | NM
| Chaganbulagen |  | Magmatic hydrothermal | unknown | hydrothermal Ag-Pb-Zn | Ag, Pb, Zn | In, Cd, Cu | Ag, Pb, Zn (In, Cd, Cu) | Hui et al., 2021 |  | 66,203 |  | underground mine |  |  |  |  | ore material | polished section | unknown | mineral separate | [5 empty] | mineralisation |  |  |  | sphalerite, chalcopyrite | Cu–Zn, Cu–Pb–Zn, Pb–Zn–Ag, Ag mineralization stages | vein, replacement | massive, vein, replacement |  |  |  | pyrrhotite, arsenopyrite, pyrite, galena, cassiterite, freibergite, pyrargyrite, argentite, stephanite, acanthite, canfieldite, K-feldspar, quartz | polished section (inclusion-free sulfide domains selected for in situ analysis) | LA-ICPMS | Geolas Pro laser ablation system integrating a COMPex Pro102 Ar F 193 nm excimer laser with Micro Las optical system, Agilent 7900 ICP-MS | Sample Solution Analytical Technology Co., ltd., Wuhan, China | spot size 32 µm, frequency 5 Hz, helium carrier gas and argon make-up gas; 20–30 s background acquisition, 50 s sample data acquisition | NIST 610 as external standard for calibration; MASS-1 (USGS) as monitoring standard | 2479 |  |  |  | -9999 | [15 empty] | 612 | [11 empty] | 578126 | [9 empty] | 426 |  | 0.57 | [11 empty] | 1.4 | [13 empty] | 7062 | [33 empty] | 8.32 |  |  |  | 11 | [5 empty] | 0.33 | [27 empty] | 2.63 |  |  |  |  | 2025 | Cao M. et al. (2025), Journal of Asian Earth Sciences 292, 106715 |  | CHN | NM
| Chaganbulagen |  | Magmatic hydrothermal | unknown | hydrothermal Ag-Pb-Zn | Ag, Pb, Zn | In, Cd, Cu | Ag, Pb, Zn (In, Cd, Cu) | Hui et al., 2021 |  | 80,827 |  | underground mine |  |  |  |  | ore material | polished section | unknown | mineral separate | [5 empty] | mineralisation |  |  |  | sphalerite, chalcopyrite | Cu–Zn, Cu–Pb–Zn, Pb–Zn–Ag, Ag mineralization stages | vein, replacement | massive, vein, replacement |  |  |  | pyrrhotite, arsenopyrite, pyrite, galena, cassiterite, freibergite, pyrargyrite, argentite, stephanite, acanthite, canfieldite, K-feldspar, quartz | polished section (inclusion-free sulfide domains selected for in situ analysis) | LA-ICPMS | Geolas Pro laser ablation system integrating a COMPex Pro102 Ar F 193 nm excimer laser with Micro Las optical system, Agilent 7900 ICP-MS | Sample Solution Analytical Technology Co., ltd., Wuhan, China | spot size 32 µm, frequency 5 Hz, helium carrier gas and argon make-up gas; 20–30 s background acquisition, 50 s sample data acquisition | NIST 610 as external standard for calibration; MASS-1 (USGS) as monitoring standard | 2342 |  |  |  | 1303 | [15 empty] | 626 | [11 empty] | 562693 | [9 empty] | 591 |  | 5.45 | [11 empty] | 2.41 | [13 empty] | 7646 | [33 empty] | 0.16 |  |  |  | 4.5 | [5 empty] | 0.03 | [27 empty] | 1.77 |  |  |  |  | 2025 | Cao M. et al. (2025), Journal of Asian Earth Sciences 292, 106715 |  | CHN | NM
| Chaganbulagen |  | Magmatic hydrothermal | unknown | hydrothermal Ag-Pb-Zn | Ag, Pb, Zn | In, Cd, Cu | Ag, Pb, Zn (In, Cd, Cu) | Hui et al., 2021 |  | 78,122 |  | underground mine |  |  |  |  | ore material | polished section | unknown | mineral separate | [5 empty] | mineralisation |  |  |  | sphalerite, chalcopyrite | Cu–Zn, Cu–Pb–Zn, Pb–Zn–Ag, Ag mineralization stages | vein, replacement | massive, vein, replacement |  |  |  | pyrrhotite, arsenopyrite, pyrite, galena, cassiterite, freibergite, pyrargyrite, argentite, stephanite, acanthite, canfieldite, K-feldspar, quartz | polished section (inclusion-free sulfide domains selected for in situ analysis) | LA-ICPMS | Geolas Pro laser ablation system integrating a COMPex Pro102 Ar F 193 nm excimer laser with Micro Las optical system, Agilent 7900 ICP-MS | Sample Solution Analytical Technology Co., ltd., Wuhan, China | spot size 32 µm, frequency 5 Hz, helium carrier gas and argon make-up gas; 20–30 s background acquisition, 50 s sample data acquisition | NIST 610 as external standard for calibration; MASS-1 (USGS) as monitoring standard | 1921 |  |  |  | -9999 | [15 empty] | 668 | [11 empty] | 563854 | [9 empty] | 4236 |  | -9999 | [11 empty] | 1.33 | [13 empty] | 7536 | [33 empty] | 2.9 |  |  |  | 10.8 | [5 empty] | 0.17 | [27 empty] | 1.98 |  |  |  |  | 2025 | Cao M. et al. (2025), Journal of Asian Earth Sciences 292, 106715 |  | CHN | NM
| Chaganbulagen |  | Magmatic hydrothermal | unknown | hydrothermal Ag-Pb-Zn | Ag, Pb, Zn | In, Cd, Cu | Ag, Pb, Zn (In, Cd, Cu) | Hui et al., 2021 |  | 79,820 |  | underground mine |  |  |  |  | ore material | polished section | unknown | mineral separate | [5 empty] | mineralisation |  |  |  | sphalerite, chalcopyrite | Cu–Zn, Cu–Pb–Zn, Pb–Zn–Ag, Ag mineralization stages | vein, replacement | massive, vein, replacement |  |  |  | pyrrhotite, arsenopyrite, pyrite, galena, cassiterite, freibergite, pyrargyrite, argentite, stephanite, acanthite, canfieldite, K-feldspar, quartz | polished section (inclusion-free sulfide domains selected for in situ analysis) | LA-ICPMS | Geolas Pro laser ablation system integrating a COMPex Pro102 Ar F 193 nm excimer laser with Micro Las optical system, Agilent 7900 ICP-MS | Sample Solution Analytical Technology Co., ltd., Wuhan, China | spot size 32 µm, frequency 5 Hz, helium carrier gas and argon make-up gas; 20–30 s background acquisition, 50 s sample data acquisition | NIST 610 as external standard for calibration; MASS-1 (USGS) as monitoring standard | 2400 |  |  |  | 5464 | [15 empty] | 514 | [11 empty] | 555304 | [9 empty] | 4490 |  | 0.29 | [11 empty] | 3.65 | [13 empty] | 7177 | [33 empty] | 1.81 |  |  |  | 12.9 | [5 empty] | 0.1 | [27 empty] | 2.22 |  |  |  |  | 2025 | Cao M. et al. (2025), Journal of Asian Earth Sciences 292, 106715 |  | CHN | NM
| Chaganbulagen |  | Magmatic hydrothermal | unknown | hydrothermal Ag-Pb-Zn | Ag, Pb, Zn | In, Cd, Cu | Ag, Pb, Zn (In, Cd, Cu) | Hui et al., 2021 |  | 75,482 |  | underground mine |  |  |  |  | ore material | polished section | unknown | mineral separate | [5 empty] | mineralisation |  |  |  | sphalerite, chalcopyrite | Cu–Zn, Cu–Pb–Zn, Pb–Zn–Ag, Ag mineralization stages | vein, replacement | massive, vein, replacement |  |  |  | pyrrhotite, arsenopyrite, pyrite, galena, cassiterite, freibergite, pyrargyrite, argentite, stephanite, acanthite, canfieldite, K-feldspar, quartz | polished section (inclusion-free sulfide domains selected for in situ analysis) | LA-ICPMS | Geolas Pro laser ablation system integrating a COMPex Pro102 Ar F 193 nm excimer laser with Micro Las optical system, Agilent 7900 ICP-MS | Sample Solution Analytical Technology Co., ltd., Wuhan, China | spot size 32 µm, frequency 5 Hz, helium carrier gas and argon make-up gas; 20–30 s background acquisition, 50 s sample data acquisition | NIST 610 as external standard for calibration; MASS-1 (USGS) as monitoring standard | 1714 |  |  |  | -9999 | [15 empty] | 537 | [11 empty] | 570304 | [9 empty] | 593 |  | 2.15 | [11 empty] | 1.13 | [13 empty] | 6855 | [33 empty] | 18.8 |  |  |  | 6.51 | [5 empty] | 0.12 | [27 empty] | 1.63 |  |  |  |  | 2025 | Cao M. et al. (2025), Journal of Asian Earth Sciences 292, 106715 |  | CHN | NM
| Chaganbulagen |  | Magmatic hydrothermal | unknown | hydrothermal Ag-Pb-Zn | Ag, Pb, Zn | In, Cd, Cu | Ag, Pb, Zn (In, Cd, Cu) | Hui et al., 2021 |  | 62,598 |  | underground mine |  |  |  |  | ore material | polished section | unknown | mineral separate | [5 empty] | mineralisation |  |  |  | sphalerite, chalcopyrite | Cu–Zn, Cu–Pb–Zn, Pb–Zn–Ag, Ag mineralization stages | vein, replacement | massive, vein, replacement |  |  |  | pyrrhotite, arsenopyrite, pyrite, galena, cassiterite, freibergite, pyrargyrite, argentite, stephanite, acanthite, canfieldite, K-feldspar, quartz | polished section (inclusion-free sulfide domains selected for in situ analysis) | LA-ICPMS | Geolas Pro laser ablation system integrating a COMPex Pro102 Ar F 193 nm excimer laser with Micro Las optical system, Agilent 7900 ICP-MS | Sample Solution Analytical Technology Co., ltd., Wuhan, China | spot size 32 µm, frequency 5 Hz, helium carrier gas and argon make-up gas; 20–30 s background acquisition, 50 s sample data acquisition | NIST 610 as external standard for calibration; MASS-1 (USGS) as monitoring standard | 2549 |  |  |  | 12987 | [15 empty] | 721 | [11 empty] | 569269 | [9 empty] | 724 |  | -9999 | [11 empty] | 0.18 | [13 empty] | 6591 | [33 empty] | 26.1 |  |  |  | 26.5 | [5 empty] | 0.16 | [27 empty] | 2.64 |  |  |  |  | 2025 | Cao M. et al. (2025), Journal of Asian Earth Sciences 292, 106715 |  | CHN | NM
| Chaganbulagen |  | Magmatic hydrothermal | unknown | hydrothermal Ag-Pb-Zn | Ag, Pb, Zn | In, Cd, Cu | Ag, Pb, Zn (In, Cd, Cu) | Hui et al., 2021 |  | 59,331 |  | underground mine |  |  |  |  | ore material | polished section | unknown | mineral separate | [5 empty] | mineralisation |  |  |  | sphalerite, chalcopyrite | Cu–Zn, Cu–Pb–Zn, Pb–Zn–Ag, Ag mineralization stages | vein, replacement | massive, vein, replacement |  |  |  | pyrrhotite, arsenopyrite, pyrite, galena, cassiterite, freibergite, pyrargyrite, argentite, stephanite, acanthite, canfieldite, K-feldspar, quartz | polished section (inclusion-free sulfide domains selected for in situ analysis) | LA-ICPMS | Geolas Pro laser ablation system integrating a COMPex Pro102 Ar F 193 nm excimer laser with Micro Las optical system, Agilent 7900 ICP-MS | Sample Solution Analytical Technology Co., ltd., Wuhan, China | spot size 32 µm, frequency 5 Hz, helium carrier gas and argon make-up gas; 20–30 s background acquisition, 50 s sample data acquisition | NIST 610 as external standard for calibration; MASS-1 (USGS) as monitoring standard | 2507 |  |  |  | 4227 | [15 empty] | 744 | [11 empty] | 582364 | [9 empty] | 946 |  | 0.24 | [11 empty] | 0.06 | [13 empty] | 6407 | [33 empty] | 32.6 |  |  |  | 36.9 | [5 empty] | 0.16 | [27 empty] | 2.14 |  |  |  |  | 2025 | Cao M. et al. (2025), Journal of Asian Earth Sciences 292, 106715 |  | CHN | NM
| Chaganbulagen |  | Magmatic hydrothermal | unknown | hydrothermal Ag-Pb-Zn | Ag, Pb, Zn | In, Cd, Cu | Ag, Pb, Zn (In, Cd, Cu) | Hui et al., 2021 |  | 75,872 |  | underground mine |  |  |  |  | ore material | polished section | unknown | mineral separate | [5 empty] | mineralisation |  |  |  | sphalerite, chalcopyrite | Cu–Zn, Cu–Pb–Zn, Pb–Zn–Ag, Ag mineralization stages | vein, replacement | massive, vein, replacement |  |  |  | pyrrhotite, arsenopyrite, pyrite, galena, cassiterite, freibergite, pyrargyrite, argentite, stephanite, acanthite, canfieldite, K-feldspar, quartz | polished section (inclusion-free sulfide domains selected for in situ analysis) | LA-ICPMS | Geolas Pro laser ablation system integrating a COMPex Pro102 Ar F 193 nm excimer laser with Micro Las optical system, Agilent 7900 ICP-MS | Sample Solution Analytical Technology Co., ltd., Wuhan, China | spot size 32 µm, frequency 5 Hz, helium carrier gas and argon make-up gas; 20–30 s background acquisition, 50 s sample data acquisition | NIST 610 as external standard for calibration; MASS-1 (USGS) as monitoring standard | 1054 |  |  |  | 3167 | [15 empty] | 819 | [11 empty] | 567891 | [9 empty] | 942 |  | 2.68 | [11 empty] | 0.12 | [13 empty] | 6302 | [33 empty] | 23 |  |  |  | 27.6 | [5 empty] | 0.31 | [27 empty] | 2.87 |  |  |  |  | 2025 | Cao M. et al. (2025), Journal of Asian Earth Sciences 292, 106715 |  | CHN | NM
| Chaganbulagen |  | Magmatic hydrothermal | unknown | hydrothermal Ag-Pb-Zn | Ag, Pb, Zn | In, Cd, Cu | Ag, Pb, Zn (In, Cd, Cu) | Hui et al., 2021 |  | 80,043 |  | underground mine |  |  |  |  | ore material | polished section | unknown | mineral separate | [5 empty] | mineralisation |  |  |  | sphalerite, chalcopyrite | Cu–Zn, Cu–Pb–Zn, Pb–Zn–Ag, Ag mineralization stages | vein, replacement | massive, vein, replacement |  |  |  | pyrrhotite, arsenopyrite, pyrite, galena, cassiterite, freibergite, pyrargyrite, argentite, stephanite, acanthite, canfieldite, K-feldspar, quartz | polished section (inclusion-free sulfide domains selected for in situ analysis) | LA-ICPMS | Geolas Pro laser ablation system integrating a COMPex Pro102 Ar F 193 nm excimer laser with Micro Las optical system, Agilent 7900 ICP-MS | Sample Solution Analytical Technology Co., ltd., Wuhan, China | spot size 32 µm, frequency 5 Hz, helium carrier gas and argon make-up gas; 20–30 s background acquisition, 50 s sample data acquisition | NIST 610 as external standard for calibration; MASS-1 (USGS) as monitoring standard | 2104 |  |  |  | 1617 | [15 empty] | 839 | [11 empty] | 564299 | [9 empty] | 1113 |  | 0.92 | [11 empty] | 0.15 | [13 empty] | 5986 | [33 empty] | 22.8 |  |  |  | 26.1 | [5 empty] | 0.13 | [27 empty] | 2.61 |  |  |  |  | 2025 | Cao M. et al. (2025), Journal of Asian Earth Sciences 292, 106715 |  | CHN | NM
| Chaganbulagen |  | Magmatic hydrothermal | unknown | hydrothermal Ag-Pb-Zn | Ag, Pb, Zn | In, Cd, Cu | Ag, Pb, Zn (In, Cd, Cu) | Hui et al., 2021 |  | 68,693 |  | underground mine |  |  |  |  | ore material | polished section | unknown | mineral separate | [5 empty] | mineralisation |  |  |  | sphalerite, chalcopyrite | Cu–Zn, Cu–Pb–Zn, Pb–Zn–Ag, Ag mineralization stages | vein, replacement | massive, vein, replacement |  |  |  | pyrrhotite, arsenopyrite, pyrite, galena, cassiterite, freibergite, pyrargyrite, argentite, stephanite, acanthite, canfieldite, K-feldspar, quartz | polished section (inclusion-free sulfide domains selected for in situ analysis) | LA-ICPMS | Geolas Pro laser ablation system integrating a COMPex Pro102 Ar F 193 nm excimer laser with Micro Las optical system, Agilent 7900 ICP-MS | Sample Solution Analytical Technology Co., ltd., Wuhan, China | spot size 32 µm, frequency 5 Hz, helium carrier gas and argon make-up gas; 20–30 s background acquisition, 50 s sample data acquisition | NIST 610 as external standard for calibration; MASS-1 (USGS) as monitoring standard | 2076 |  |  |  | 2964 | [15 empty] | 932 | [11 empty] | 573525 | [9 empty] | 1769 |  | 0.46 | [11 empty] | 0.16 | [13 empty] | 6222 | [33 empty] | 33 |  |  |  | 32.3 | [5 empty] | 0.11 | [27 empty] | 2.11 |  |  |  |  | 2025 | Cao M. et al. (2025), Journal of Asian Earth Sciences 292, 106715 |  | CHN | NM
| Chaganbulagen |  | Magmatic hydrothermal | unknown | hydrothermal Ag-Pb-Zn | Ag, Pb, Zn | In, Cd, Cu | Ag, Pb, Zn (In, Cd, Cu) | Hui et al., 2021 |  | 61,706 |  | underground mine |  |  |  |  | ore material | polished section | unknown | mineral separate | [5 empty] | mineralisation |  |  |  | sphalerite, chalcopyrite | Cu–Zn, Cu–Pb–Zn, Pb–Zn–Ag, Ag mineralization stages | vein, replacement | massive, vein, replacement |  |  |  | pyrrhotite, arsenopyrite, pyrite, galena, cassiterite, freibergite, pyrargyrite, argentite, stephanite, acanthite, canfieldite, K-feldspar, quartz | polished section (inclusion-free sulfide domains selected for in situ analysis) | LA-ICPMS | Geolas Pro laser ablation system integrating a COMPex Pro102 Ar F 193 nm excimer laser with Micro Las optical system, Agilent 7900 ICP-MS | Sample Solution Analytical Technology Co., ltd., Wuhan, China | spot size 32 µm, frequency 5 Hz, helium carrier gas and argon make-up gas; 20–30 s background acquisition, 50 s sample data acquisition | NIST 610 as external standard for calibration; MASS-1 (USGS) as monitoring standard | 2542 |  |  |  | -9999 | [15 empty] | 835 | [11 empty] | 585061 | [9 empty] | 613 |  | 1.14 | [11 empty] | 0.05 | [13 empty] | 6739 | [33 empty] | 10.5 |  |  |  | 15.2 | [5 empty] | 0.22 | [27 empty] | 2.59 |  |  |  |  | 2025 | Cao M. et al. (2025), Journal of Asian Earth Sciences 292, 106715 |  | CHN | NM
| Chaganbulagen |  | Magmatic hydrothermal | unknown | hydrothermal Ag-Pb-Zn | Ag, Pb, Zn | In, Cd, Cu | Ag, Pb, Zn (In, Cd, Cu) | Hui et al., 2021 |  | 61,480 |  | underground mine |  |  |  |  | ore material | polished section | unknown | mineral separate | [5 empty] | mineralisation |  |  |  | sphalerite, chalcopyrite | Cu–Zn, Cu–Pb–Zn, Pb–Zn–Ag, Ag mineralization stages | vein, replacement | massive, vein, replacement |  |  |  | pyrrhotite, arsenopyrite, pyrite, galena, cassiterite, freibergite, pyrargyrite, argentite, stephanite, acanthite, canfieldite, K-feldspar, quartz | polished section (inclusion-free sulfide domains selected for in situ analysis) | LA-ICPMS | Geolas Pro laser ablation system integrating a COMPex Pro102 Ar F 193 nm excimer laser with Micro Las optical system, Agilent 7900 ICP-MS | Sample Solution Analytical Technology Co., ltd., Wuhan, China | spot size 32 µm, frequency 5 Hz, helium carrier gas and argon make-up gas; 20–30 s background acquisition, 50 s sample data acquisition | NIST 610 as external standard for calibration; MASS-1 (USGS) as monitoring standard | 2834 |  |  |  | 2454 | [15 empty] | 1112 | [11 empty] | 578850 | [9 empty] | 2023 |  | -9999 | [11 empty] | 0.36 | [13 empty] | 6258 | [33 empty] | 1603 |  |  |  | 35.5 | [5 empty] | 0.1 | [27 empty] | 2.4 |  |  |  |  | 2025 | Cao M. et al. (2025), Journal of Asian Earth Sciences 292, 106715 |  | CHN | NM
| Chaganbulagen |  | Magmatic hydrothermal | unknown | hydrothermal Ag-Pb-Zn | Ag, Pb, Zn | In, Cd, Cu | Ag, Pb, Zn (In, Cd, Cu) | Hui et al., 2021 |  | 63,161 |  | underground mine |  |  |  |  | ore material | polished section | unknown | mineral separate | [5 empty] | mineralisation |  |  |  | sphalerite, chalcopyrite | Cu–Zn, Cu–Pb–Zn, Pb–Zn–Ag, Ag mineralization stages | vein, replacement | massive, vein, replacement |  |  |  | pyrrhotite, arsenopyrite, pyrite, galena, cassiterite, freibergite, pyrargyrite, argentite, stephanite, acanthite, canfieldite, K-feldspar, quartz | polished section (inclusion-free sulfide domains selected for in situ analysis) | LA-ICPMS | Geolas Pro laser ablation system integrating a COMPex Pro102 Ar F 193 nm excimer laser with Micro Las optical system, Agilent 7900 ICP-MS | Sample Solution Analytical Technology Co., ltd., Wuhan, China | spot size 32 µm, frequency 5 Hz, helium carrier gas and argon make-up gas; 20–30 s background acquisition, 50 s sample data acquisition | NIST 610 as external standard for calibration; MASS-1 (USGS) as monitoring standard | 2736 |  |  |  | -9999 | [15 empty] | 987 | [11 empty] | 580387 | [9 empty] | 1417 |  | 0.06 | [11 empty] | 0.14 | [13 empty] | 6075 | [33 empty] | 1819 |  |  |  | 31 | [5 empty] | 0.67 | [27 empty] | 1.58 |  |  |  |  | 2025 | Cao M. et al. (2025), Journal of Asian Earth Sciences 292, 106715 |  | CHN | NM
| Chaganbulagen |  | Magmatic hydrothermal | unknown | hydrothermal Ag-Pb-Zn | Ag, Pb, Zn | In, Cd, Cu | Ag, Pb, Zn (In, Cd, Cu) | Hui et al., 2021 |  | 66,288 |  | underground mine |  |  |  |  | ore material | polished section | unknown | mineral separate | [5 empty] | mineralisation |  |  |  | sphalerite, chalcopyrite | Cu–Zn, Cu–Pb–Zn, Pb–Zn–Ag, Ag mineralization stages | vein, replacement | massive, vein, replacement |  |  |  | pyrrhotite, arsenopyrite, pyrite, galena, cassiterite, freibergite, pyrargyrite, argentite, stephanite, acanthite, canfieldite, K-feldspar, quartz | polished section (inclusion-free sulfide domains selected for in situ analysis) | LA-ICPMS | Geolas Pro laser ablation system integrating a COMPex Pro102 Ar F 193 nm excimer laser with Micro Las optical system, Agilent 7900 ICP-MS | Sample Solution Analytical Technology Co., ltd., Wuhan, China | spot size 32 µm, frequency 5 Hz, helium carrier gas and argon make-up gas; 20–30 s background acquisition, 50 s sample data acquisition | NIST 610 as external standard for calibration; MASS-1 (USGS) as monitoring standard | 802 |  |  |  | 4067 | [15 empty] | 1068 | [11 empty] | 576278 | [9 empty] | 680 |  | 0.03 | [11 empty] | 0.25 | [13 empty] | 5740 | [33 empty] | 136 |  |  |  | 42.8 | [5 empty] | 0.34 | [27 empty] | 2.02 |  |  |  |  | 2025 | Cao M. et al. (2025), Journal of Asian Earth Sciences 292, 106715 |  | CHN | NM
| Chaganbulagen |  | Magmatic hydrothermal | unknown | hydrothermal Ag-Pb-Zn | Ag, Pb, Zn | In, Cd, Cu | Ag, Pb, Zn (In, Cd, Cu) | Hui et al., 2021 |  | 58,824 |  | underground mine |  |  |  |  | ore material | polished section | unknown | mineral separate | [5 empty] | mineralisation |  |  |  | sphalerite, chalcopyrite | Cu–Zn, Cu–Pb–Zn, Pb–Zn–Ag, Ag mineralization stages | vein, replacement | massive, vein, replacement |  |  |  | pyrrhotite, arsenopyrite, pyrite, galena, cassiterite, freibergite, pyrargyrite, argentite, stephanite, acanthite, canfieldite, K-feldspar, quartz | polished section (inclusion-free sulfide domains selected for in situ analysis) | LA-ICPMS | Geolas Pro laser ablation system integrating a COMPex Pro102 Ar F 193 nm excimer laser with Micro Las optical system, Agilent 7900 ICP-MS | Sample Solution Analytical Technology Co., ltd., Wuhan, China | spot size 32 µm, frequency 5 Hz, helium carrier gas and argon make-up gas; 20–30 s background acquisition, 50 s sample data acquisition | NIST 610 as external standard for calibration; MASS-1 (USGS) as monitoring standard | 2265 |  |  |  | -9999 | [15 empty] | 1096 | [11 empty] | 587548 | [9 empty] | 647 |  | 0.3 | [11 empty] | 0.12 | [13 empty] | 5984 | [33 empty] | 42.9 |  |  |  | 38.3 | [5 empty] | 0.34 | [27 empty] | 3.24 |  |  |  |  | 2025 | Cao M. et al. (2025), Journal of Asian Earth Sciences 292, 106715 |  | CHN | NM
| Chaganbulagen |  | Magmatic hydrothermal | unknown | hydrothermal Ag-Pb-Zn | Ag, Pb, Zn | In, Cd, Cu | Ag, Pb, Zn (In, Cd, Cu) | Hui et al., 2021 |  | 25,835 |  | underground mine |  |  |  |  | ore material | polished section | unknown | mineral separate | [5 empty] | mineralisation |  |  |  | sphalerite, chalcopyrite | Cu–Zn, Cu–Pb–Zn, Pb–Zn–Ag, Ag mineralization stages | vein, replacement | massive, vein, replacement |  |  |  | pyrrhotite, arsenopyrite, pyrite, galena, cassiterite, freibergite, pyrargyrite, argentite, stephanite, acanthite, canfieldite, K-feldspar, quartz | polished section (inclusion-free sulfide domains selected for in situ analysis) | LA-ICPMS | Geolas Pro laser ablation system integrating a COMPex Pro102 Ar F 193 nm excimer laser with Micro Las optical system, Agilent 7900 ICP-MS | Sample Solution Analytical Technology Co., ltd., Wuhan, China | spot size 32 µm, frequency 5 Hz, helium carrier gas and argon make-up gas; 20–30 s background acquisition, 50 s sample data acquisition | NIST 610 as external standard for calibration; MASS-1 (USGS) as monitoring standard | 159 |  |  |  | -9999 | [15 empty] | 398 | [11 empty] | 622302 | [9 empty] | 675 |  | -9999 | [11 empty] | 0.5 | [13 empty] | 7169 | [33 empty] | 186 |  |  |  | 21.6 | [5 empty] | 0.43 | [27 empty] | 0.18 |  |  |  |  | 2025 | Cao M. et al. (2025), Journal of Asian Earth Sciences 292, 106715 |  | CHN | NM
| Chaganbulagen |  | Magmatic hydrothermal | unknown | hydrothermal Ag-Pb-Zn | Ag, Pb, Zn | In, Cd, Cu | Ag, Pb, Zn (In, Cd, Cu) | Hui et al., 2021 |  | 28,008 |  | underground mine |  |  |  |  | ore material | polished section | unknown | mineral separate | [5 empty] | mineralisation |  |  |  | sphalerite, chalcopyrite | Cu–Zn, Cu–Pb–Zn, Pb–Zn–Ag, Ag mineralization stages | vein, replacement | massive, vein, replacement |  |  |  | pyrrhotite, arsenopyrite, pyrite, galena, cassiterite, freibergite, pyrargyrite, argentite, stephanite, acanthite, canfieldite, K-feldspar, quartz | polished section (inclusion-free sulfide domains selected for in situ analysis) | LA-ICPMS | Geolas Pro laser ablation system integrating a COMPex Pro102 Ar F 193 nm excimer laser with Micro Las optical system, Agilent 7900 ICP-MS | Sample Solution Analytical Technology Co., ltd., Wuhan, China | spot size 32 µm, frequency 5 Hz, helium carrier gas and argon make-up gas; 20–30 s background acquisition, 50 s sample data acquisition | NIST 610 as external standard for calibration; MASS-1 (USGS) as monitoring standard | 165 |  |  |  | -9999 | [15 empty] | 442 | [11 empty] | 614579 | [9 empty] | 728 |  | -9999 | [11 empty] | 0.86 | [13 empty] | 6861 | [33 empty] | 83.1 |  |  |  | 24.8 | [5 empty] | 0.3 | [27 empty] | 0.49 |  |  |  |  | 2025 | Cao M. et al. (2025), Journal of Asian Earth Sciences 292, 106715 |  | CHN | NM
| Chaganbulagen |  | Magmatic hydrothermal | unknown | hydrothermal Ag-Pb-Zn | Ag, Pb, Zn | In, Cd, Cu | Ag, Pb, Zn (In, Cd, Cu) | Hui et al., 2021 |  | 70,892 |  | underground mine |  |  |  |  | ore material | polished section | unknown | mineral separate | [5 empty] | mineralisation |  |  |  | sphalerite, chalcopyrite | Cu–Zn, Cu–Pb–Zn, Pb–Zn–Ag, Ag mineralization stages | vein, replacement | massive, vein, replacement |  |  |  | pyrrhotite, arsenopyrite, pyrite, galena, cassiterite, freibergite, pyrargyrite, argentite, stephanite, acanthite, canfieldite, K-feldspar, quartz | polished section (inclusion-free sulfide domains selected for in situ analysis) | LA-ICPMS | Geolas Pro laser ablation system integrating a COMPex Pro102 Ar F 193 nm excimer laser with Micro Las optical system, Agilent 7900 ICP-MS | Sample Solution Analytical Technology Co., ltd., Wuhan, China | spot size 32 µm, frequency 5 Hz, helium carrier gas and argon make-up gas; 20–30 s background acquisition, 50 s sample data acquisition | NIST 610 as external standard for calibration; MASS-1 (USGS) as monitoring standard | 2187 |  |  |  | -9999 | [15 empty] | 545 | [11 empty] | 574466 | [9 empty] | 789 |  | 0.24 | [11 empty] | 0.68 | [13 empty] | 7339 | [33 empty] | 0.83 |  |  |  | 4.3 | [5 empty] | 0.04 | [27 empty] | 1.02 |  |  |  |  | 2025 | Cao M. et al. (2025), Journal of Asian Earth Sciences 292, 106715 |  | CHN | NM
| Chaganbulagen |  | Magmatic hydrothermal | unknown | hydrothermal Ag-Pb-Zn | Ag, Pb, Zn | In, Cd, Cu | Ag, Pb, Zn (In, Cd, Cu) | Hui et al., 2021 |  | 70,895 |  | underground mine |  |  |  |  | ore material | polished section | unknown | mineral separate | [5 empty] | mineralisation |  |  |  | sphalerite, chalcopyrite | Cu–Zn, Cu–Pb–Zn, Pb–Zn–Ag, Ag mineralization stages | vein, replacement | massive, vein, replacement |  |  |  | pyrrhotite, arsenopyrite, pyrite, galena, cassiterite, freibergite, pyrargyrite, argentite, stephanite, acanthite, canfieldite, K-feldspar, quartz | polished section (inclusion-free sulfide domains selected for in situ analysis) | LA-ICPMS | Geolas Pro laser ablation system integrating a COMPex Pro102 Ar F 193 nm excimer laser with Micro Las optical system, Agilent 7900 ICP-MS | Sample Solution Analytical Technology Co., ltd., Wuhan, China | spot size 32 µm, frequency 5 Hz, helium carrier gas and argon make-up gas; 20–30 s background acquisition, 50 s sample data acquisition | NIST 610 as external standard for calibration; MASS-1 (USGS) as monitoring standard | 1920 |  |  |  | 247 | [15 empty] | 526 | [11 empty] | 571883 | [9 empty] | 3883 |  | 0.5 | [11 empty] | 1.84 | [13 empty] | 7096 | [33 empty] | 290 |  |  |  | 7.89 | [5 empty] | 0.12 | [27 empty] | 2.77 |  |  |  |  | 2025 | Cao M. et al. (2025), Journal of Asian Earth Sciences 292, 106715 |  | CHN | NM
| Chaganbulagen |  | Magmatic hydrothermal | unknown | hydrothermal Ag-Pb-Zn | Ag, Pb, Zn | In, Cd, Cu | Ag, Pb, Zn (In, Cd, Cu) | Hui et al., 2021 |  | 68,424 |  | underground mine |  |  |  |  | ore material | polished section | unknown | mineral separate | [5 empty] | mineralisation |  |  |  | sphalerite, chalcopyrite | Cu–Zn, Cu–Pb–Zn, Pb–Zn–Ag, Ag mineralization stages | vein, replacement | massive, vein, replacement |  |  |  | pyrrhotite, arsenopyrite, pyrite, galena, cassiterite, freibergite, pyrargyrite, argentite, stephanite, acanthite, canfieldite, K-feldspar, quartz | polished section (inclusion-free sulfide domains selected for in situ analysis) | LA-ICPMS | Geolas Pro laser ablation system integrating a COMPex Pro102 Ar F 193 nm excimer laser with Micro Las optical system, Agilent 7900 ICP-MS | Sample Solution Analytical Technology Co., ltd., Wuhan, China | spot size 32 µm, frequency 5 Hz, helium carrier gas and argon make-up gas; 20–30 s background acquisition, 50 s sample data acquisition | NIST 610 as external standard for calibration; MASS-1 (USGS) as monitoring standard | 1373 |  |  |  | 325 | [15 empty] | 526 | [11 empty] | 578145 | [9 empty] | 305 |  | 1.87 | [11 empty] | 0.4 | [13 empty] | 6200 | [33 empty] | 8.13 |  |  |  | 3.3 | [5 empty] | 0.02 | [27 empty] | 2.5 |  |  |  |  | 2025 | Cao M. et al. (2025), Journal of Asian Earth Sciences 292, 106715 |  | CHN | NM
| Chaganbulagen |  | Magmatic hydrothermal | unknown | hydrothermal Ag-Pb-Zn | Ag, Pb, Zn | In, Cd, Cu | Ag, Pb, Zn (In, Cd, Cu) | Hui et al., 2021 |  | 72,854 |  | underground mine |  |  |  |  | ore material | polished section | unknown | mineral separate | [5 empty] | mineralisation |  |  |  | sphalerite, chalcopyrite | Cu–Zn, Cu–Pb–Zn, Pb–Zn–Ag, Ag mineralization stages | vein, replacement | massive, vein, replacement |  |  |  | pyrrhotite, arsenopyrite, pyrite, galena, cassiterite, freibergite, pyrargyrite, argentite, stephanite, acanthite, canfieldite, K-feldspar, quartz | polished section (inclusion-free sulfide domains selected for in situ analysis) | LA-ICPMS | Geolas Pro laser ablation system integrating a COMPex Pro102 Ar F 193 nm excimer laser with Micro Las optical system, Agilent 7900 ICP-MS | Sample Solution Analytical Technology Co., ltd., Wuhan, China | spot size 32 µm, frequency 5 Hz, helium carrier gas and argon make-up gas; 20–30 s background acquisition, 50 s sample data acquisition | NIST 610 as external standard for calibration; MASS-1 (USGS) as monitoring standard | 2612 |  |  |  | 195 | [15 empty] | 547 | [11 empty] | 573175 | [9 empty] | 318 |  | -9999 | [11 empty] | 0.46 | [13 empty] | 6983 | [33 empty] | 0.1 |  |  |  | 2.07 | [5 empty] | 0.05 | [27 empty] | 1.56 |  |  |  |  | 2025 | Cao M. et al. (2025), Journal of Asian Earth Sciences 292, 106715 |  | CHN | NM
| Chaganbulagen |  | Magmatic hydrothermal | unknown | hydrothermal Ag-Pb-Zn | Ag, Pb, Zn | In, Cd, Cu | Ag, Pb, Zn (In, Cd, Cu) | Hui et al., 2021 |  | 75,916 |  | underground mine |  |  |  |  | ore material | polished section | unknown | mineral separate | [5 empty] | mineralisation |  |  |  | sphalerite, chalcopyrite | Cu–Zn, Cu–Pb–Zn, Pb–Zn–Ag, Ag mineralization stages | vein, replacement | massive, vein, replacement |  |  |  | pyrrhotite, arsenopyrite, pyrite, galena, cassiterite, freibergite, pyrargyrite, argentite, stephanite, acanthite, canfieldite, K-feldspar, quartz | polished section (inclusion-free sulfide domains selected for in situ analysis) | LA-ICPMS | Geolas Pro laser ablation system integrating a COMPex Pro102 Ar F 193 nm excimer laser with Micro Las optical system, Agilent 7900 ICP-MS | Sample Solution Analytical Technology Co., ltd., Wuhan, China | spot size 32 µm, frequency 5 Hz, helium carrier gas and argon make-up gas; 20–30 s background acquisition, 50 s sample data acquisition | NIST 610 as external standard for calibration; MASS-1 (USGS) as monitoring standard | 2590 |  |  |  | -9999 | [15 empty] | 548 | [11 empty] | 568131 | [9 empty] | 2729 |  | 0.53 | [11 empty] | 0.19 | [13 empty] | 6810 | [33 empty] | 0.1 |  |  |  | 11.3 | [5 empty] | -9999 | [27 empty] | 1.68 |  |  |  |  | 2025 | Cao M. et al. (2025), Journal of Asian Earth Sciences 292, 106715 |  | CHN | NM
| Chaganbulagen |  | Magmatic hydrothermal | unknown | hydrothermal Ag-Pb-Zn | Ag, Pb, Zn | In, Cd, Cu | Ag, Pb, Zn (In, Cd, Cu) | Hui et al., 2021 |  | 69,610 |  | underground mine |  |  |  |  | ore material | polished section | unknown | mineral separate | [5 empty] | mineralisation |  |  |  | sphalerite, chalcopyrite | Cu–Zn, Cu–Pb–Zn, Pb–Zn–Ag, Ag mineralization stages | vein, replacement | massive, vein, replacement |  |  |  | pyrrhotite, arsenopyrite, pyrite, galena, cassiterite, freibergite, pyrargyrite, argentite, stephanite, acanthite, canfieldite, K-feldspar, quartz | polished section (inclusion-free sulfide domains selected for in situ analysis) | LA-ICPMS | Geolas Pro laser ablation system integrating a COMPex Pro102 Ar F 193 nm excimer laser with Micro Las optical system, Agilent 7900 ICP-MS | Sample Solution Analytical Technology Co., ltd., Wuhan, China | spot size 32 µm, frequency 5 Hz, helium carrier gas and argon make-up gas; 20–30 s background acquisition, 50 s sample data acquisition | NIST 610 as external standard for calibration; MASS-1 (USGS) as monitoring standard | 2569 |  |  |  | 139 | [15 empty] | 529 | [11 empty] | 576870 | [9 empty] | 306 |  | 0.76 | [11 empty] | 0.39 | [13 empty] | 6672 | [33 empty] | 0.38 |  |  |  | 2.08 | [5 empty] | -9999 | [27 empty] | 1.11 |  |  |  |  | 2025 | Cao M. et al. (2025), Journal of Asian Earth Sciences 292, 106715 |  | CHN | NM
| Chaganbulagen |  | Magmatic hydrothermal | unknown | hydrothermal Ag-Pb-Zn | Ag, Pb, Zn | In, Cd, Cu | Ag, Pb, Zn (In, Cd, Cu) | Hui et al., 2021 |  | 72,551 |  | underground mine |  |  |  |  | ore material | polished section | unknown | mineral separate | [5 empty] | mineralisation |  |  |  | sphalerite, chalcopyrite | Cu–Zn, Cu–Pb–Zn, Pb–Zn–Ag, Ag mineralization stages | vein, replacement | massive, vein, replacement |  |  |  | pyrrhotite, arsenopyrite, pyrite, galena, cassiterite, freibergite, pyrargyrite, argentite, stephanite, acanthite, canfieldite, K-feldspar, quartz | polished section (inclusion-free sulfide domains selected for in situ analysis) | LA-ICPMS | Geolas Pro laser ablation system integrating a COMPex Pro102 Ar F 193 nm excimer laser with Micro Las optical system, Agilent 7900 ICP-MS | Sample Solution Analytical Technology Co., ltd., Wuhan, China | spot size 32 µm, frequency 5 Hz, helium carrier gas and argon make-up gas; 20–30 s background acquisition, 50 s sample data acquisition | NIST 610 as external standard for calibration; MASS-1 (USGS) as monitoring standard | 2701 |  |  |  | -9999 | [15 empty] | 500 | [11 empty] | 572708 | [9 empty] | 339 |  | 0.86 | [11 empty] | 0.4 | [13 empty] | 6730 | [33 empty] | 0.7 |  |  |  | 2.57 | [5 empty] | 0.03 | [27 empty] | 0.33 |  |  |  |  | 2025 | Cao M. et al. (2025), Journal of Asian Earth Sciences 292, 106715 |  | CHN | NM
| Chaganbulagen |  | Magmatic hydrothermal | unknown | hydrothermal Ag-Pb-Zn | Ag, Pb, Zn | In, Cd, Cu | Ag, Pb, Zn (In, Cd, Cu) | Hui et al., 2021 |  | 73,941 |  | underground mine |  |  |  |  | ore material | polished section | unknown | mineral separate | [5 empty] | mineralisation |  |  |  | sphalerite, chalcopyrite | Cu–Zn, Cu–Pb–Zn, Pb–Zn–Ag, Ag mineralization stages | vein, replacement | massive, vein, replacement |  |  |  | pyrrhotite, arsenopyrite, pyrite, galena, cassiterite, freibergite, pyrargyrite, argentite, stephanite, acanthite, canfieldite, K-feldspar, quartz | polished section (inclusion-free sulfide domains selected for in situ analysis) | LA-ICPMS | Geolas Pro laser ablation system integrating a COMPex Pro102 Ar F 193 nm excimer laser with Micro Las optical system, Agilent 7900 ICP-MS | Sample Solution Analytical Technology Co., ltd., Wuhan, China | spot size 32 µm, frequency 5 Hz, helium carrier gas and argon make-up gas; 20–30 s background acquisition, 50 s sample data acquisition | NIST 610 as external standard for calibration; MASS-1 (USGS) as monitoring standard | 1977 |  |  |  | 64.5 | [15 empty] | 500 | [11 empty] | 572741 | [9 empty] | 291 |  | -9999 | [11 empty] | 0.38 | [13 empty] | 6708 | [33 empty] | 0.24 |  |  |  | 1.62 | [5 empty] | 0.04 | [27 empty] | 0.38 |  |  |  |  | 2025 | Cao M. et al. (2025), Journal of Asian Earth Sciences 292, 106715 |  | CHN | NM
| Chaganbulagen |  | Magmatic hydrothermal | unknown | hydrothermal Ag-Pb-Zn | Ag, Pb, Zn | In, Cd, Cu | Ag, Pb, Zn (In, Cd, Cu) | Hui et al., 2021 |  | 73,779 |  | underground mine |  |  |  |  | ore material | polished section | unknown | mineral separate | [5 empty] | mineralisation |  |  |  | sphalerite, chalcopyrite | Cu–Zn, Cu–Pb–Zn, Pb–Zn–Ag, Ag mineralization stages | vein, replacement | massive, vein, replacement |  |  |  | pyrrhotite, arsenopyrite, pyrite, galena, cassiterite, freibergite, pyrargyrite, argentite, stephanite, acanthite, canfieldite, K-feldspar, quartz | polished section (inclusion-free sulfide domains selected for in situ analysis) | LA-ICPMS | Geolas Pro laser ablation system integrating a COMPex Pro102 Ar F 193 nm excimer laser with Micro Las optical system, Agilent 7900 ICP-MS | Sample Solution Analytical Technology Co., ltd., Wuhan, China | spot size 32 µm, frequency 5 Hz, helium carrier gas and argon make-up gas; 20–30 s background acquisition, 50 s sample data acquisition | NIST 610 as external standard for calibration; MASS-1 (USGS) as monitoring standard | 2113 |  |  |  | 49.8 | [15 empty] | 504 | [11 empty] | 573296 | [9 empty] | 290 |  | 0.21 | [11 empty] | 0.48 | [13 empty] | 6501 | [33 empty] | 0.65 |  |  |  | 2.49 | [5 empty] | 0.08 | [27 empty] | 1.21 |  |  |  |  | 2025 | Cao M. et al. (2025), Journal of Asian Earth Sciences 292, 106715 |  | CHN | NM
| Chaganbulagen |  | Magmatic hydrothermal | unknown | hydrothermal Ag-Pb-Zn | Ag, Pb, Zn | In, Cd, Cu | Ag, Pb, Zn (In, Cd, Cu) | Hui et al., 2021 |  | 81,266 |  | underground mine |  |  |  |  | ore material | polished section | unknown | mineral separate | [5 empty] | mineralisation |  |  |  | sphalerite, chalcopyrite | Cu–Zn, Cu–Pb–Zn, Pb–Zn–Ag, Ag mineralization stages | vein, replacement | massive, vein, replacement |  |  |  | pyrrhotite, arsenopyrite, pyrite, galena, cassiterite, freibergite, pyrargyrite, argentite, stephanite, acanthite, canfieldite, K-feldspar, quartz | polished section (inclusion-free sulfide domains selected for in situ analysis) | LA-ICPMS | Geolas Pro laser ablation system integrating a COMPex Pro102 Ar F 193 nm excimer laser with Micro Las optical system, Agilent 7900 ICP-MS | Sample Solution Analytical Technology Co., ltd., Wuhan, China | spot size 32 µm, frequency 5 Hz, helium carrier gas and argon make-up gas; 20–30 s background acquisition, 50 s sample data acquisition | NIST 610 as external standard for calibration; MASS-1 (USGS) as monitoring standard | 3051 |  |  |  | 61 | [15 empty] | 524 | [11 empty] | 564391 | [9 empty] | 294 |  | -9999 | [11 empty] | 0.32 | [13 empty] | 6815 | [33 empty] | 0.09 |  |  |  | 2.2 | [5 empty] | 0.05 | [27 empty] | 1.54 |  |  |  |  | 2025 | Cao M. et al. (2025), Journal of Asian Earth Sciences 292, 106715 |  | CHN | NM
| Chaganbulagen |  | Magmatic hydrothermal | unknown | hydrothermal Ag-Pb-Zn | Ag, Pb, Zn | In, Cd, Cu | Ag, Pb, Zn (In, Cd, Cu) | Hui et al., 2021 |  | 74,774 |  | underground mine |  |  |  |  | ore material | polished section | unknown | mineral separate | [5 empty] | mineralisation |  |  |  | sphalerite, chalcopyrite | Cu–Zn, Cu–Pb–Zn, Pb–Zn–Ag, Ag mineralization stages | vein, replacement | massive, vein, replacement |  |  |  | pyrrhotite, arsenopyrite, pyrite, galena, cassiterite, freibergite, pyrargyrite, argentite, stephanite, acanthite, canfieldite, K-feldspar, quartz | polished section (inclusion-free sulfide domains selected for in situ analysis) | LA-ICPMS | Geolas Pro laser ablation system integrating a COMPex Pro102 Ar F 193 nm excimer laser with Micro Las optical system, Agilent 7900 ICP-MS | Sample Solution Analytical Technology Co., ltd., Wuhan, China | spot size 32 µm, frequency 5 Hz, helium carrier gas and argon make-up gas; 20–30 s background acquisition, 50 s sample data acquisition | NIST 610 as external standard for calibration; MASS-1 (USGS) as monitoring standard | 3870 |  |  |  | -9999 | [15 empty] | 4.35 | [11 empty] | 572210 | [9 empty] | 63.3 |  | 0.8 | [11 empty] | 10.1 | [13 empty] | 5144 | [33 empty] | 0.35 |  |  |  | 6.32 | [5 empty] | 0.04 | [27 empty] | 5.31 |  |  |  |  | 2025 | Cao M. et al. (2025), Journal of Asian Earth Sciences 292, 106715 |  | CHN | NM
| Chaganbulagen |  | Magmatic hydrothermal | unknown | hydrothermal Ag-Pb-Zn | Ag, Pb, Zn | In, Cd, Cu | Ag, Pb, Zn (In, Cd, Cu) | Hui et al., 2021 |  | 73,446 |  | underground mine |  |  |  |  | ore material | polished section | unknown | mineral separate | [5 empty] | mineralisation |  |  |  | sphalerite, chalcopyrite | Cu–Zn, Cu–Pb–Zn, Pb–Zn–Ag, Ag mineralization stages | vein, replacement | massive, vein, replacement |  |  |  | pyrrhotite, arsenopyrite, pyrite, galena, cassiterite, freibergite, pyrargyrite, argentite, stephanite, acanthite, canfieldite, K-feldspar, quartz | polished section (inclusion-free sulfide domains selected for in situ analysis) | LA-ICPMS | Geolas Pro laser ablation system integrating a COMPex Pro102 Ar F 193 nm excimer laser with Micro Las optical system, Agilent 7900 ICP-MS | Sample Solution Analytical Technology Co., ltd., Wuhan, China | spot size 32 µm, frequency 5 Hz, helium carrier gas and argon make-up gas; 20–30 s background acquisition, 50 s sample data acquisition | NIST 610 as external standard for calibration; MASS-1 (USGS) as monitoring standard | 4754 |  |  |  | 63.4 | [15 empty] | 2.51 | [11 empty] | 574861 | [9 empty] | 50.5 |  | -9999 | [11 empty] | 28.5 | [13 empty] | 4261 | [33 empty] | 1.1 |  |  |  | 9.53 | [5 empty] | 0.62 | [27 empty] | 5.45 |  |  |  |  | 2025 | Cao M. et al. (2025), Journal of Asian Earth Sciences 292, 106715 |  | CHN | NM
| Chaganbulagen |  | Magmatic hydrothermal | unknown | hydrothermal Ag-Pb-Zn | Ag, Pb, Zn | In, Cd, Cu | Ag, Pb, Zn (In, Cd, Cu) | Hui et al., 2021 |  | 75,121 |  | underground mine |  |  |  |  | ore material | polished section | unknown | mineral separate | [5 empty] | mineralisation |  |  |  | sphalerite, chalcopyrite | Cu–Zn, Cu–Pb–Zn, Pb–Zn–Ag, Ag mineralization stages | vein, replacement | massive, vein, replacement |  |  |  | pyrrhotite, arsenopyrite, pyrite, galena, cassiterite, freibergite, pyrargyrite, argentite, stephanite, acanthite, canfieldite, K-feldspar, quartz | polished section (inclusion-free sulfide domains selected for in situ analysis) | LA-ICPMS | Geolas Pro laser ablation system integrating a COMPex Pro102 Ar F 193 nm excimer laser with Micro Las optical system, Agilent 7900 ICP-MS | Sample Solution Analytical Technology Co., ltd., Wuhan, China | spot size 32 µm, frequency 5 Hz, helium carrier gas and argon make-up gas; 20–30 s background acquisition, 50 s sample data acquisition | NIST 610 as external standard for calibration; MASS-1 (USGS) as monitoring standard | 5010 |  |  |  | -9999 | [15 empty] | 9.99 | [11 empty] | 571910 | [9 empty] | 238 |  | 0.08 | [11 empty] | 6.57 | [13 empty] | 4342 | [33 empty] | 0.98 |  |  |  | 41.4 | [5 empty] | 0.62 | [27 empty] | 3.09 |  |  |  |  | 2025 | Cao M. et al. (2025), Journal of Asian Earth Sciences 292, 106715 |  | CHN | NM
| Chaganbulagen |  | Magmatic hydrothermal | unknown | hydrothermal Ag-Pb-Zn | Ag, Pb, Zn | In, Cd, Cu | Ag, Pb, Zn (In, Cd, Cu) | Hui et al., 2021 |  | 70,218 |  | underground mine |  |  |  |  | ore material | polished section | unknown | mineral separate | [5 empty] | mineralisation |  |  |  | sphalerite, chalcopyrite | Cu–Zn, Cu–Pb–Zn, Pb–Zn–Ag, Ag mineralization stages | vein, replacement | massive, vein, replacement |  |  |  | pyrrhotite, arsenopyrite, pyrite, galena, cassiterite, freibergite, pyrargyrite, argentite, stephanite, acanthite, canfieldite, K-feldspar, quartz | polished section (inclusion-free sulfide domains selected for in situ analysis) | LA-ICPMS | Geolas Pro laser ablation system integrating a COMPex Pro102 Ar F 193 nm excimer laser with Micro Las optical system, Agilent 7900 ICP-MS | Sample Solution Analytical Technology Co., ltd., Wuhan, China | spot size 32 µm, frequency 5 Hz, helium carrier gas and argon make-up gas; 20–30 s background acquisition, 50 s sample data acquisition | NIST 610 as external standard for calibration; MASS-1 (USGS) as monitoring standard | 4822 |  |  |  | 47 | [15 empty] | 5.49 | [11 empty] | 576561 | [9 empty] | 14.7 |  | 0.73 | [11 empty] | 1.21 | [13 empty] | 3909 | [33 empty] | 0.29 |  |  |  | 3.82 | [5 empty] | 0.83 | [27 empty] | 8.06 |  |  |  |  | 2025 | Cao M. et al. (2025), Journal of Asian Earth Sciences 292, 106715 |  | CHN | NM
| Chaganbulagen |  | Magmatic hydrothermal | unknown | hydrothermal Ag-Pb-Zn | Ag, Pb, Zn | In, Cd, Cu | Ag, Pb, Zn (In, Cd, Cu) | Hui et al., 2021 |  | 79,137 |  | underground mine |  |  |  |  | ore material | polished section | unknown | mineral separate | [5 empty] | mineralisation |  |  |  | sphalerite, chalcopyrite | Cu–Zn, Cu–Pb–Zn, Pb–Zn–Ag, Ag mineralization stages | vein, replacement | massive, vein, replacement |  |  |  | pyrrhotite, arsenopyrite, pyrite, galena, cassiterite, freibergite, pyrargyrite, argentite, stephanite, acanthite, canfieldite, K-feldspar, quartz | polished section (inclusion-free sulfide domains selected for in situ analysis) | LA-ICPMS | Geolas Pro laser ablation system integrating a COMPex Pro102 Ar F 193 nm excimer laser with Micro Las optical system, Agilent 7900 ICP-MS | Sample Solution Analytical Technology Co., ltd., Wuhan, China | spot size 32 µm, frequency 5 Hz, helium carrier gas and argon make-up gas; 20–30 s background acquisition, 50 s sample data acquisition | NIST 610 as external standard for calibration; MASS-1 (USGS) as monitoring standard | 5239 |  |  |  | -9999 | [15 empty] | 13.6 | [11 empty] | 567776 | [9 empty] | 49.7 |  | 0.4 | [11 empty] | 30.3 | [13 empty] | 5132 | [33 empty] | 0.57 |  |  |  | 40.6 | [5 empty] | 0.43 | [27 empty] | 5.24 |  |  |  |  | 2025 | Cao M. et al. (2025), Journal of Asian Earth Sciences 292, 106715 |  | CHN | NM
| Chaganbulagen |  | Magmatic hydrothermal | unknown | hydrothermal Ag-Pb-Zn | Ag, Pb, Zn | In, Cd, Cu | Ag, Pb, Zn (In, Cd, Cu) | Hui et al., 2021 |  | 72,147 |  | underground mine |  |  |  |  | ore material | polished section | unknown | mineral separate | [5 empty] | mineralisation |  |  |  | sphalerite, chalcopyrite | Cu–Zn, Cu–Pb–Zn, Pb–Zn–Ag, Ag mineralization stages | vein, replacement | massive, vein, replacement |  |  |  | pyrrhotite, arsenopyrite, pyrite, galena, cassiterite, freibergite, pyrargyrite, argentite, stephanite, acanthite, canfieldite, K-feldspar, quartz | polished section (inclusion-free sulfide domains selected for in situ analysis) | LA-ICPMS | Geolas Pro laser ablation system integrating a COMPex Pro102 Ar F 193 nm excimer laser with Micro Las optical system, Agilent 7900 ICP-MS | Sample Solution Analytical Technology Co., ltd., Wuhan, China | spot size 32 µm, frequency 5 Hz, helium carrier gas and argon make-up gas; 20–30 s background acquisition, 50 s sample data acquisition | NIST 610 as external standard for calibration; MASS-1 (USGS) as monitoring standard | 5010 |  |  |  | 17.5 | [15 empty] | 2.29 | [11 empty] | 574493 | [9 empty] | 206 |  | 0.55 | [11 empty] | 189 | [13 empty] | 4155 | [33 empty] | 1.42 |  |  |  | 61.9 | [5 empty] | 1.41 | [27 empty] | 6.18 |  |  |  |  | 2025 | Cao M. et al. (2025), Journal of Asian Earth Sciences 292, 106715 |  | CHN | NM
| Chaganbulagen |  | Magmatic hydrothermal | unknown | hydrothermal Ag-Pb-Zn | Ag, Pb, Zn | In, Cd, Cu | Ag, Pb, Zn (In, Cd, Cu) | Hui et al., 2021 |  | 78,659 |  | underground mine |  |  |  |  | ore material | polished section | unknown | mineral separate | [5 empty] | mineralisation |  |  |  | sphalerite, chalcopyrite | Cu–Zn, Cu–Pb–Zn, Pb–Zn–Ag, Ag mineralization stages | vein, replacement | massive, vein, replacement |  |  |  | pyrrhotite, arsenopyrite, pyrite, galena, cassiterite, freibergite, pyrargyrite, argentite, stephanite, acanthite, canfieldite, K-feldspar, quartz | polished section (inclusion-free sulfide domains selected for in situ analysis) | LA-ICPMS | Geolas Pro laser ablation system integrating a COMPex Pro102 Ar F 193 nm excimer laser with Micro Las optical system, Agilent 7900 ICP-MS | Sample Solution Analytical Technology Co., ltd., Wuhan, China | spot size 32 µm, frequency 5 Hz, helium carrier gas and argon make-up gas; 20–30 s background acquisition, 50 s sample data acquisition | NIST 610 as external standard for calibration; MASS-1 (USGS) as monitoring standard | 5221 |  |  |  | -9999 | [15 empty] | 0.23 | [11 empty] | 566992 | [9 empty] | 10.5 |  | 0.57 | [11 empty] | 0.62 | [13 empty] | 4826 | [33 empty] | 1.2 |  |  |  | 4.23 | [5 empty] | 2.57 | [27 empty] | 7.54 |  |  |  |  | 2025 | Cao M. et al. (2025), Journal of Asian Earth Sciences 292, 106715 |  | CHN | NM
| Chaganbulagen |  | Magmatic hydrothermal | unknown | hydrothermal Ag-Pb-Zn | Ag, Pb, Zn | In, Cd, Cu | Ag, Pb, Zn (In, Cd, Cu) | Hui et al., 2021 |  | 77,623 |  | underground mine |  |  |  |  | ore material | polished section | unknown | mineral separate | [5 empty] | mineralisation |  |  |  | sphalerite, chalcopyrite | Cu–Zn, Cu–Pb–Zn, Pb–Zn–Ag, Ag mineralization stages | vein, replacement | massive, vein, replacement |  |  |  | pyrrhotite, arsenopyrite, pyrite, galena, cassiterite, freibergite, pyrargyrite, argentite, stephanite, acanthite, canfieldite, K-feldspar, quartz | polished section (inclusion-free sulfide domains selected for in situ analysis) | LA-ICPMS | Geolas Pro laser ablation system integrating a COMPex Pro102 Ar F 193 nm excimer laser with Micro Las optical system, Agilent 7900 ICP-MS | Sample Solution Analytical Technology Co., ltd., Wuhan, China | spot size 32 µm, frequency 5 Hz, helium carrier gas and argon make-up gas; 20–30 s background acquisition, 50 s sample data acquisition | NIST 610 as external standard for calibration; MASS-1 (USGS) as monitoring standard | 5015 |  |  |  | -9999 | [15 empty] | 0.16 | [11 empty] | 568187 | [9 empty] | 28.6 |  | 0.03 | [11 empty] | 1.95 | [13 empty] | 5110 | [33 empty] | 4.52 |  |  |  | 21.9 | [5 empty] | 10.6 | [27 empty] | 11.7 |  |  |  |  | 2025 | Cao M. et al. (2025), Journal of Asian Earth Sciences 292, 106715 |  | CHN | NM
| Chaganbulagen |  | Magmatic hydrothermal | unknown | hydrothermal Ag-Pb-Zn | Ag, Pb, Zn | In, Cd, Cu | Ag, Pb, Zn (In, Cd, Cu) | Hui et al., 2021 |  | 78,936 |  | underground mine |  |  |  |  | ore material | polished section | unknown | mineral separate | [5 empty] | mineralisation |  |  |  | sphalerite, chalcopyrite | Cu–Zn, Cu–Pb–Zn, Pb–Zn–Ag, Ag mineralization stages | vein, replacement | massive, vein, replacement |  |  |  | pyrrhotite, arsenopyrite, pyrite, galena, cassiterite, freibergite, pyrargyrite, argentite, stephanite, acanthite, canfieldite, K-feldspar, quartz | polished section (inclusion-free sulfide domains selected for in situ analysis) | LA-ICPMS | Geolas Pro laser ablation system integrating a COMPex Pro102 Ar F 193 nm excimer laser with Micro Las optical system, Agilent 7900 ICP-MS | Sample Solution Analytical Technology Co., ltd., Wuhan, China | spot size 32 µm, frequency 5 Hz, helium carrier gas and argon make-up gas; 20–30 s background acquisition, 50 s sample data acquisition | NIST 610 as external standard for calibration; MASS-1 (USGS) as monitoring standard | 5452 |  |  |  | 75.8 | [15 empty] | 0.52 | [11 empty] | 566083 | [9 empty] | 61.7 |  | 0.45 | [11 empty] | 80.5 | [13 empty] | 5176 | [33 empty] | 11.3 |  |  |  | 199 | [5 empty] | 2.67 | [27 empty] | 13.9 |  |  |  |  | 2025 | Cao M. et al. (2025), Journal of Asian Earth Sciences 292, 106715 |  | CHN | NM
| Chaganbulagen |  | Magmatic hydrothermal | unknown | hydrothermal Ag-Pb-Zn | Ag, Pb, Zn | In, Cd, Cu | Ag, Pb, Zn (In, Cd, Cu) | Hui et al., 2021 |  | 79,979 |  | underground mine |  |  |  |  | ore material | polished section | unknown | mineral separate | [5 empty] | mineralisation |  |  |  | sphalerite, chalcopyrite | Cu–Zn, Cu–Pb–Zn, Pb–Zn–Ag, Ag mineralization stages | vein, replacement | massive, vein, replacement |  |  |  | pyrrhotite, arsenopyrite, pyrite, galena, cassiterite, freibergite, pyrargyrite, argentite, stephanite, acanthite, canfieldite, K-feldspar, quartz | polished section (inclusion-free sulfide domains selected for in situ analysis) | LA-ICPMS | Geolas Pro laser ablation system integrating a COMPex Pro102 Ar F 193 nm excimer laser with Micro Las optical system, Agilent 7900 ICP-MS | Sample Solution Analytical Technology Co., ltd., Wuhan, China | spot size 32 µm, frequency 5 Hz, helium carrier gas and argon make-up gas; 20–30 s background acquisition, 50 s sample data acquisition | NIST 610 as external standard for calibration; MASS-1 (USGS) as monitoring standard | 5388 |  |  |  | 86.3 | [15 empty] | 7.12 | [11 empty] | 559274 | [9 empty] | 2099 |  | 10.6 | [11 empty] | 1602 | [13 empty] | 5311 | [33 empty] | 4.8 |  |  |  | 1522 | [5 empty] | 855 | [27 empty] | 13 |  |  |  |  | 2025 | Cao M. et al. (2025), Journal of Asian Earth Sciences 292, 106715 |  | CHN | NM
| Chaganbulagen |  | Magmatic hydrothermal | unknown | hydrothermal Ag-Pb-Zn | Ag, Pb, Zn | In, Cd, Cu | Ag, Pb, Zn (In, Cd, Cu) | Hui et al., 2021 |  | 67,664 |  | underground mine |  |  |  |  | ore material | polished section | unknown | mineral separate | [5 empty] | mineralisation |  |  |  | sphalerite, chalcopyrite | Cu–Zn, Cu–Pb–Zn, Pb–Zn–Ag, Ag mineralization stages | vein, replacement | massive, vein, replacement |  |  |  | pyrrhotite, arsenopyrite, pyrite, galena, cassiterite, freibergite, pyrargyrite, argentite, stephanite, acanthite, canfieldite, K-feldspar, quartz | polished section (inclusion-free sulfide domains selected for in situ analysis) | LA-ICPMS | Geolas Pro laser ablation system integrating a COMPex Pro102 Ar F 193 nm excimer laser with Micro Las optical system, Agilent 7900 ICP-MS | Sample Solution Analytical Technology Co., ltd., Wuhan, China | spot size 32 µm, frequency 5 Hz, helium carrier gas and argon make-up gas; 20–30 s background acquisition, 50 s sample data acquisition | NIST 610 as external standard for calibration; MASS-1 (USGS) as monitoring standard | 1737 |  |  |  | 82.4 | [15 empty] | 0.19 | [11 empty] | 581625 | [9 empty] | 8.85 |  | 0.22 | [11 empty] | 1.24 | [13 empty] | 4573 | [33 empty] | 0.26 |  |  |  | 4.18 | [5 empty] | 0.04 | [27 empty] | 7.43 |  |  |  |  | 2025 | Cao M. et al. (2025), Journal of Asian Earth Sciences 292, 106715 |  | CHN | NM
| Chaganbulagen |  | Magmatic hydrothermal | unknown | hydrothermal Ag-Pb-Zn | Ag, Pb, Zn | In, Cd, Cu | Ag, Pb, Zn (In, Cd, Cu) | Hui et al., 2021 |  | 69,043 |  | underground mine |  |  |  |  | ore material | polished section | unknown | mineral separate | [5 empty] | mineralisation |  |  |  | sphalerite, chalcopyrite | Cu–Zn, Cu–Pb–Zn, Pb–Zn–Ag, Ag mineralization stages | vein, replacement | massive, vein, replacement |  |  |  | pyrrhotite, arsenopyrite, pyrite, galena, cassiterite, freibergite, pyrargyrite, argentite, stephanite, acanthite, canfieldite, K-feldspar, quartz | polished section (inclusion-free sulfide domains selected for in situ analysis) | LA-ICPMS | Geolas Pro laser ablation system integrating a COMPex Pro102 Ar F 193 nm excimer laser with Micro Las optical system, Agilent 7900 ICP-MS | Sample Solution Analytical Technology Co., ltd., Wuhan, China | spot size 32 µm, frequency 5 Hz, helium carrier gas and argon make-up gas; 20–30 s background acquisition, 50 s sample data acquisition | NIST 610 as external standard for calibration; MASS-1 (USGS) as monitoring standard | 2832 |  |  |  | -9999 | [15 empty] | 0.39 | [11 empty] | 580145 | [9 empty] | 7.76 |  | -9999 | [11 empty] | 0.55 | [13 empty] | 4341 | [33 empty] | 0.82 |  |  |  | 3.69 | [5 empty] | 0.69 | [27 empty] | 5.76 |  |  |  |  | 2025 | Cao M. et al. (2025), Journal of Asian Earth Sciences 292, 106715 |  | CHN | NM
| Chaganbulagen |  | Magmatic hydrothermal | unknown | hydrothermal Ag-Pb-Zn | Ag, Pb, Zn | In, Cd, Cu | Ag, Pb, Zn (In, Cd, Cu) | Hui et al., 2021 |  | 55,119 |  | underground mine |  |  |  |  | ore material | polished section | unknown | mineral separate | [5 empty] | mineralisation |  |  |  | sphalerite, chalcopyrite | Cu–Zn, Cu–Pb–Zn, Pb–Zn–Ag, Ag mineralization stages | vein, replacement | massive, vein, replacement |  |  |  | pyrrhotite, arsenopyrite, pyrite, galena, cassiterite, freibergite, pyrargyrite, argentite, stephanite, acanthite, canfieldite, K-feldspar, quartz | polished section (inclusion-free sulfide domains selected for in situ analysis) | LA-ICPMS | Geolas Pro laser ablation system integrating a COMPex Pro102 Ar F 193 nm excimer laser with Micro Las optical system, Agilent 7900 ICP-MS | Sample Solution Analytical Technology Co., ltd., Wuhan, China | spot size 32 µm, frequency 5 Hz, helium carrier gas and argon make-up gas; 20–30 s background acquisition, 50 s sample data acquisition | NIST 610 as external standard for calibration; MASS-1 (USGS) as monitoring standard | 1195 |  |  |  | -9999 | [15 empty] | 6.74 | [11 empty] | 595939 | [9 empty] | 52.4 |  | 0.85 | [11 empty] | 21.2 | [13 empty] | 4047 | [33 empty] | 3.31 |  |  |  | 75 | [5 empty] | 70.8 | [27 empty] | 6.81 |  |  |  |  | 2025 | Cao M. et al. (2025), Journal of Asian Earth Sciences 292, 106715 |  | CHN | NM
| Chaganbulagen |  | Magmatic hydrothermal | unknown | hydrothermal Ag-Pb-Zn | Ag, Pb, Zn | In, Cd, Cu | Ag, Pb, Zn (In, Cd, Cu) | Hui et al., 2021 |  | 78,985 |  | underground mine |  |  |  |  | ore material | polished section | unknown | mineral separate | [5 empty] | mineralisation |  |  |  | sphalerite, chalcopyrite | Cu–Zn, Cu–Pb–Zn, Pb–Zn–Ag, Ag mineralization stages | vein, replacement | massive, vein, replacement |  |  |  | pyrrhotite, arsenopyrite, pyrite, galena, cassiterite, freibergite, pyrargyrite, argentite, stephanite, acanthite, canfieldite, K-feldspar, quartz | polished section (inclusion-free sulfide domains selected for in situ analysis) | LA-ICPMS | Geolas Pro laser ablation system integrating a COMPex Pro102 Ar F 193 nm excimer laser with Micro Las optical system, Agilent 7900 ICP-MS | Sample Solution Analytical Technology Co., ltd., Wuhan, China | spot size 32 µm, frequency 5 Hz, helium carrier gas and argon make-up gas; 20–30 s background acquisition, 50 s sample data acquisition | NIST 610 as external standard for calibration; MASS-1 (USGS) as monitoring standard | 4612 |  |  |  | 14.8 | [15 empty] | 0.05 | [11 empty] | 567164 | [9 empty] | 608 |  | 25.8 | [11 empty] | 2.22 | [13 empty] | 4827 | [33 empty] | 3.2 |  |  |  | 52.4 | [5 empty] | 2.92 | [27 empty] | 9.9 |  |  |  |  | 2025 | Cao M. et al. (2025), Journal of Asian Earth Sciences 292, 106715 |  | CHN | NM
| Chaganbulagen |  | Magmatic hydrothermal | unknown | hydrothermal Ag-Pb-Zn | Ag, Pb, Zn | In, Cd, Cu | Ag, Pb, Zn (In, Cd, Cu) | Hui et al., 2021 |  | Cu-Zn |  | underground mine |  |  |  |  | ore material | polished section | unknown | mineral separate | [5 empty] | mineralisation |  |  |  | sphalerite, chalcopyrite | Cu–Zn, Cu–Pb–Zn, Pb–Zn–Ag, Ag mineralization stages | vein, replacement | massive, vein, replacement |  |  |  | pyrrhotite, arsenopyrite, pyrite, galena, cassiterite, freibergite, pyrargyrite, argentite, stephanite, acanthite, canfieldite, K-feldspar, quartz | polished section (inclusion-free sulfide domains selected for in situ analysis) | LA-ICPMS | Geolas Pro laser ablation system integrating a COMPex Pro102 Ar F 193 nm excimer laser with Micro Las optical system, Agilent 7900 ICP-MS | Sample Solution Analytical Technology Co., ltd., Wuhan, China | spot size 32 µm, frequency 5 Hz, helium carrier gas and argon make-up gas; 20–30 s background acquisition, 50 s sample data acquisition | NIST 610 as external standard for calibration; MASS-1 (USGS) as monitoring standard | 7.08 |  |  |  | 0.72 | [15 empty] | 7742 | [11 empty] | 574 | [9 empty] | 76349 |  | 3.25 | [11 empty] | 506 | [13 empty] | 2194 | [15 empty] | 1.39 | [17 empty] | 0.1 |  |  |  | 531 | [5 empty] | 1.66 | [27 empty] | 570097 |  |  |  |  | 2025 | Cao M. et al. (2025), Journal of Asian Earth Sciences 292, 106715 |  | CHN | NM
| Chaganbulagen |  | Magmatic hydrothermal | unknown | hydrothermal Ag-Pb-Zn | Ag, Pb, Zn | In, Cd, Cu | Ag, Pb, Zn (In, Cd, Cu) | Hui et al., 2021 |  | Cu-Pb-Zn |  | underground mine |  |  |  |  | ore material | polished section | unknown | mineral separate | [5 empty] | mineralisation |  |  |  | sphalerite, chalcopyrite | Cu–Zn, Cu–Pb–Zn, Pb–Zn–Ag, Ag mineralization stages | vein, replacement | massive, vein, replacement |  |  |  | pyrrhotite, arsenopyrite, pyrite, galena, cassiterite, freibergite, pyrargyrite, argentite, stephanite, acanthite, canfieldite, K-feldspar, quartz | polished section (inclusion-free sulfide domains selected for in situ analysis) | LA-ICPMS | Geolas Pro laser ablation system integrating a COMPex Pro102 Ar F 193 nm excimer laser with Micro Las optical system, Agilent 7900 ICP-MS | Sample Solution Analytical Technology Co., ltd., Wuhan, China | spot size 32 µm, frequency 5 Hz, helium carrier gas and argon make-up gas; 20–30 s background acquisition, 50 s sample data acquisition | NIST 610 as external standard for calibration; MASS-1 (USGS) as monitoring standard | 53.4 |  |  |  | -9999 | [15 empty] | 5570 | [11 empty] | 3190 | [9 empty] | 53675 |  | 0.72 | [11 empty] | 61.6 | [13 empty] | 23314 | [15 empty] | 233 | [17 empty] | 9.25 |  |  |  | 68.1 | [5 empty] | 4 | [27 empty] | 566701 |  |  |  |  | 2025 | Cao M. et al. (2025), Journal of Asian Earth Sciences 292, 106715 |  | CHN | NM
| Chaganbulagen |  | Magmatic hydrothermal | unknown | hydrothermal Ag-Pb-Zn | Ag, Pb, Zn | In, Cd, Cu | Ag, Pb, Zn (In, Cd, Cu) | Hui et al., 2021 |  | Pb-Zn-Ag |  | underground mine |  |  |  |  | ore material | polished section | unknown | mineral separate | [5 empty] | mineralisation |  |  |  | sphalerite, chalcopyrite | Cu–Zn, Cu–Pb–Zn, Pb–Zn–Ag, Ag mineralization stages | vein, replacement | massive, vein, replacement |  |  |  | pyrrhotite, arsenopyrite, pyrite, galena, cassiterite, freibergite, pyrargyrite, argentite, stephanite, acanthite, canfieldite, K-feldspar, quartz | polished section (inclusion-free sulfide domains selected for in situ analysis) | LA-ICPMS | Geolas Pro laser ablation system integrating a COMPex Pro102 Ar F 193 nm excimer laser with Micro Las optical system, Agilent 7900 ICP-MS | Sample Solution Analytical Technology Co., ltd., Wuhan, China | spot size 32 µm, frequency 5 Hz, helium carrier gas and argon make-up gas; 20–30 s background acquisition, 50 s sample data acquisition | NIST 610 as external standard for calibration; MASS-1 (USGS) as monitoring standard | 55.9 |  |  |  | 11.7 | [15 empty] | 5811 | [11 empty] | 2566 | [9 empty] | 34321 |  | 2.89 | [11 empty] | 5.96 | [13 empty] | 1014 | [15 empty] | 6.53 | [17 empty] | 2.74 |  |  |  | -9999 | [5 empty] | 1.32 | [27 empty] | 615699 |  |  |  |  | 2025 | Cao M. et al. (2025), Journal of Asian Earth Sciences 292, 106715 |  | CHN | NM
| Chaganbulagen |  | Magmatic hydrothermal | unknown | hydrothermal Ag-Pb-Zn | Ag, Pb, Zn | In, Cd, Cu | Ag, Pb, Zn (In, Cd, Cu) | Hui et al., 2021 |  | Ag |  | underground mine |  |  |  |  | ore material | polished section | unknown | mineral separate | [5 empty] | mineralisation |  |  |  | sphalerite, chalcopyrite | Cu–Zn, Cu–Pb–Zn, Pb–Zn–Ag, Ag mineralization stages | vein, replacement | massive, vein, replacement |  |  |  | pyrrhotite, arsenopyrite, pyrite, galena, cassiterite, freibergite, pyrargyrite, argentite, stephanite, acanthite, canfieldite, K-feldspar, quartz | polished section (inclusion-free sulfide domains selected for in situ analysis) | LA-ICPMS | Geolas Pro laser ablation system integrating a COMPex Pro102 Ar F 193 nm excimer laser with Micro Las optical system, Agilent 7900 ICP-MS | Sample Solution Analytical Technology Co., ltd., Wuhan, China | spot size 32 µm, frequency 5 Hz, helium carrier gas and argon make-up gas; 20–30 s background acquisition, 50 s sample data acquisition | NIST 610 as external standard for calibration; MASS-1 (USGS) as monitoring standard | 37.9 |  |  |  | 0.36 | [15 empty] | 7071 | [11 empty] | 17 | [9 empty] | 3603 |  | 0.53 | [11 empty] | 0.14 | [13 empty] | 17.8 | [15 empty] | 4.66 | [17 empty] | 21.7 |  |  |  | 17.6 | [5 empty] | 0.11 | [27 empty] | 650086 |  |  |  |  | 2025 | Cao M. et al. (2025), Journal of Asian Earth Sciences 292, 106715 |  | CHN | NM
| Chaganbulagen |  | Magmatic hydrothermal | unknown | hydrothermal Ag-Pb-Zn | Ag, Pb, Zn | In, Cd, Cu | Ag, Pb, Zn (In, Cd, Cu) | Hui et al., 2021 |  | 3719 |  | underground mine |  |  |  |  | ore material | polished section | unknown | mineral separate | [5 empty] | mineralisation |  |  |  | sphalerite, chalcopyrite | Cu–Zn, Cu–Pb–Zn, Pb–Zn–Ag, Ag mineralization stages | vein, replacement | massive, vein, replacement |  |  |  | pyrrhotite, arsenopyrite, pyrite, galena, cassiterite, freibergite, pyrargyrite, argentite, stephanite, acanthite, canfieldite, K-feldspar, quartz | polished section (inclusion-free sulfide domains selected for in situ analysis) | LA-ICPMS | Geolas Pro laser ablation system integrating a COMPex Pro102 Ar F 193 nm excimer laser with Micro Las optical system, Agilent 7900 ICP-MS | Sample Solution Analytical Technology Co., ltd., Wuhan, China | spot size 32 µm, frequency 5 Hz, helium carrier gas and argon make-up gas; 20–30 s background acquisition, 50 s sample data acquisition | NIST 610 as external standard for calibration; MASS-1 (USGS) as monitoring standard | 125 |  |  |  | 515 | [9 empty] | 3.1 | [5 empty] | 111 | [23 empty] | 4.61 |  |  |  | 266 | [7 empty] | 89.9 | [13 empty] | -9999 | [33 empty] | -9999 | [9 empty] | 0.4 | [27 empty] | 2.54 |  |  |  |  | 2025 | Cao M. et al. (2025), Journal of Asian Earth Sciences 292, 106715 |  | CHN | NM
| Chaganbulagen |  | Magmatic hydrothermal | unknown | hydrothermal Ag-Pb-Zn | Ag, Pb, Zn | In, Cd, Cu | Ag, Pb, Zn (In, Cd, Cu) | Hui et al., 2021 |  | 707 |  | underground mine |  |  |  |  | ore material | polished section | unknown | mineral separate | [5 empty] | mineralisation |  |  |  | sphalerite, chalcopyrite | Cu–Zn, Cu–Pb–Zn, Pb–Zn–Ag, Ag mineralization stages | vein, replacement | massive, vein, replacement |  |  |  | pyrrhotite, arsenopyrite, pyrite, galena, cassiterite, freibergite, pyrargyrite, argentite, stephanite, acanthite, canfieldite, K-feldspar, quartz | polished section (inclusion-free sulfide domains selected for in situ analysis) | LA-ICPMS | Geolas Pro laser ablation system integrating a COMPex Pro102 Ar F 193 nm excimer laser with Micro Las optical system, Agilent 7900 ICP-MS | Sample Solution Analytical Technology Co., ltd., Wuhan, China | spot size 32 µm, frequency 5 Hz, helium carrier gas and argon make-up gas; 20–30 s background acquisition, 50 s sample data acquisition | NIST 610 as external standard for calibration; MASS-1 (USGS) as monitoring standard | 52.7 |  |  |  | 548 | [9 empty] | 1545 | [5 empty] | 326 | [23 empty] | 1.45 |  |  |  | 238 | [7 empty] | 44.1 | [13 empty] | 0.49 | [33 empty] | 0.17 | [9 empty] | 0.85 | [27 empty] | 1.27 |  |  |  |  | 2025 | Cao M. et al. (2025), Journal of Asian Earth Sciences 292, 106715 |  | CHN | NM
| Chaganbulagen |  | Magmatic hydrothermal | unknown | hydrothermal Ag-Pb-Zn | Ag, Pb, Zn | In, Cd, Cu | Ag, Pb, Zn (In, Cd, Cu) | Hui et al., 2021 |  | 67,097 |  | underground mine |  |  |  |  | ore material | polished section | unknown | mineral separate | [5 empty] | mineralisation |  |  |  | sphalerite, chalcopyrite | Cu–Zn, Cu–Pb–Zn, Pb–Zn–Ag, Ag mineralization stages | vein, replacement | massive, vein, replacement |  |  |  | pyrrhotite, arsenopyrite, pyrite, galena, cassiterite, freibergite, pyrargyrite, argentite, stephanite, acanthite, canfieldite, K-feldspar, quartz | polished section (inclusion-free sulfide domains selected for in situ analysis) | LA-ICPMS | Geolas Pro laser ablation system integrating a COMPex Pro102 Ar F 193 nm excimer laser with Micro Las optical system, Agilent 7900 ICP-MS | Sample Solution Analytical Technology Co., ltd., Wuhan, China | spot size 32 µm, frequency 5 Hz, helium carrier gas and argon make-up gas; 20–30 s background acquisition, 50 s sample data acquisition | NIST 610 as external standard for calibration; MASS-1 (USGS) as monitoring standard | 639 |  |  |  | 156 | [9 empty] | 27.8 | [5 empty] | 234 | [23 empty] | 1.56 |  |  |  | 331 | [7 empty] | 1.35 | [13 empty] | 0.42 | [33 empty] | 26.8 | [9 empty] | 0.03 | [27 empty] | 67.7 |  |  |  |  | 2025 | Cao M. et al. (2025), Journal of Asian Earth Sciences 292, 106715 |  | CHN | NM
| Chaganbulagen |  | Magmatic hydrothermal | unknown | hydrothermal Ag-Pb-Zn | Ag, Pb, Zn | In, Cd, Cu | Ag, Pb, Zn (In, Cd, Cu) | Hui et al., 2021 |  | 1142 |  | underground mine |  |  |  |  | ore material | polished section | unknown | mineral separate | [5 empty] | mineralisation |  |  |  | sphalerite, chalcopyrite | Cu–Zn, Cu–Pb–Zn, Pb–Zn–Ag, Ag mineralization stages | vein, replacement | massive, vein, replacement |  |  |  | pyrrhotite, arsenopyrite, pyrite, galena, cassiterite, freibergite, pyrargyrite, argentite, stephanite, acanthite, canfieldite, K-feldspar, quartz | polished section (inclusion-free sulfide domains selected for in situ analysis) | LA-ICPMS | Geolas Pro laser ablation system integrating a COMPex Pro102 Ar F 193 nm excimer laser with Micro Las optical system, Agilent 7900 ICP-MS | Sample Solution Analytical Technology Co., ltd., Wuhan, China | spot size 32 µm, frequency 5 Hz, helium carrier gas and argon make-up gas; 20–30 s background acquisition, 50 s sample data acquisition | NIST 610 as external standard for calibration; MASS-1 (USGS) as monitoring standard | 11.1 |  |  |  | 155 | [9 empty] | 22 | [5 empty] | 150 | [23 empty] | 8.25 |  |  |  | 411 | [7 empty] | 0.8 | [13 empty] | 0.26 | [33 empty] | 35 | [9 empty] | 0.18 | [27 empty] | 3.25 |  |  |  |  | 2025 | Cao M. et al. (2025), Journal of Asian Earth Sciences 292, 106715 |  | CHN | NM
| Chaganbulagen |  | Magmatic hydrothermal | unknown | hydrothermal Ag-Pb-Zn | Ag, Pb, Zn | In, Cd, Cu | Ag, Pb, Zn (In, Cd, Cu) | Hui et al., 2021 |  | 1723 |  | underground mine |  |  |  |  | ore material | polished section | unknown | mineral separate | [5 empty] | mineralisation |  |  |  | sphalerite, chalcopyrite | Cu–Zn, Cu–Pb–Zn, Pb–Zn–Ag, Ag mineralization stages | vein, replacement | massive, vein, replacement |  |  |  | pyrrhotite, arsenopyrite, pyrite, galena, cassiterite, freibergite, pyrargyrite, argentite, stephanite, acanthite, canfieldite, K-feldspar, quartz | polished section (inclusion-free sulfide domains selected for in situ analysis) | LA-ICPMS | Geolas Pro laser ablation system integrating a COMPex Pro102 Ar F 193 nm excimer laser with Micro Las optical system, Agilent 7900 ICP-MS | Sample Solution Analytical Technology Co., ltd., Wuhan, China | spot size 32 µm, frequency 5 Hz, helium carrier gas and argon make-up gas; 20–30 s background acquisition, 50 s sample data acquisition | NIST 610 as external standard for calibration; MASS-1 (USGS) as monitoring standard | 22 |  |  |  | 2590 | [9 empty] | 13.9 | [5 empty] | 257 | [23 empty] | 4.41 |  |  |  | 351 | [7 empty] | 2.75 | [13 empty] | 1.15 | [33 empty] | 11.9 | [9 empty] | -9999 | [27 empty] | 2.06 |  |  |  |  | 2025 | Cao M. et al. (2025), Journal of Asian Earth Sciences 292, 106715 |  | CHN | NM