## Sheet1
Uploaded | deposit_name | deposit_local_id | deposit_environment | deposit_group | deposit_type | primary_commodities | secondary_commodities | all_commodities | deposit_source | sample_uid | sample_name | sample_local_id | feature_type | feature_name | feature_uid | top_depth_m | bottom_depth_m | sample_deposit_relation | sample_type | sampling_method | material_class | material_class_comments | province | strat_unit_name | strat_unit_uid | strat_grouping | earth_material_group | earth_material_qualifier | earth_material | metamorphic_grade | mineral | paragenetic_stage | mode_of_occurrence | texture | color | alteration | sample_description | associated_minerals | sample_preparation | analytical_method | instrument_type_model | laboratory_location/if reported | operating_conditions/if reported | standards_used/if reported | ag_ppm | ag_detection_limit | al_ppm | al_detection_limit | as_ppm | as_detection_limit | au_ppm | au_detection_limit | b_ppm | b_detection_limit | ba_ppm | ba_detection_limit | be_ppm | be_detection_limit | bi_ppm | bi_detection_limit | br_ppm | br_detection_limit | ca_ppm | ca_detection_limit | cd_ppm | cd_detection_limit | ce_ppm | ce_detection_limit | cl_ppm | cl_detection_limit | co_ppm | co_detection_limit | cr_ppm | cr_detection_limit | cs_ppm | cs_detection_limit | cu_ppm | cu_detection_limit | dy_ppm | dy_detection_limit | er_ppm | er_detection_limit | eu_ppm | eu_detection_limit | f_ppm | f_detection_limit | fe_ppm | fe_detection_limit | ga_ppm | ga_detection_limit | gd_ppm | gd_detection_limit | ge_ppm | ge_detection_limit | hf_ppm | hf_detection_limit | hg_ppm | hg_detection_limit | ho_ppm | ho_detection_limit | in_ppm | in_detection_limit | ir_ppm | ir_detection_limit | k_ppm | k_detection_limit | la_ppm | la_detection_limit | li_ppm | li_detection_limit | lu_ppm | lu_detection_limit | mg_ppm | mg_detection_limit | mn_ppm | mn_detection_limit | mo_ppm | mo_detection_limit | na_ppm | na_detection_limit | nb_ppm | nb_detection_limit | nd_ppm | nd_detection_limit | ni_ppm | ni_detection_limit | os_ppm | os_detection_limit | p_ppm | p_detection_limit | pb_ppm | pb_detection_limit | pd_ppm | pd_detection_limit | pr_ppm | pr_detection_limit | pt_ppm | pt_detection_limit | rb_ppm | rb_detection_limit | re_ppm | re_detection_limit | rh_ppm | rh_detection_limit | ru_ppm | ru_detection_limit | s_ppm | s_detection_limit | sb_ppm | sb_detection_limit | sc_ppm | sc_detection_limit | se_ppm | se_detection_limit | si_ppm | si_detection_limit | sm_ppm | sm_detection_limit | sn_ppm | sn_detection_limit | sr_ppm | sr_detection_limit | ta_ppm | ta_detection_limit | tb_ppm | tb_detection_limit | te_ppm | te_detection_limit | th_ppm | th_detection_limit | ti_ppm | ti_detection_limit | tl_ppm | tl_detection_limit | tm_ppm | tm_detection_limit | u_ppm | u_detection_limit | v_ppm | v_detection_limit | w_ppm | w_detection_limit | y_ppm | y_detection_limit | yb_ppm | yb_detection_limit | zn_ppm | zn_detection_limit | zr_ppm | zr_detection_limit | analysis_datetime | publication_date | sample_source | submitter | country | state | deposit_longitude_wgs84 | deposit_latitude_wgs84 | sample_longitude_wgs84 | sample_latitude_wgs84 | sample_easting | sample_northing | sample_utm_zone | sample_location_description | location_source | location_accuracy | comments | last_update
| Gaocheng |  | Magmatic hydrothermal | Skarn | Skarn zinc-lead-silver | Zn, Pb, Ag | Sn, In, Ga, Cd | Zn, Pb, Ag (Sn, In, Ga, Cd) | Wu et al., 2012 |  |  |  | underground mine |  |  |  |  | ore material | polished section | unknown | mineral separate | [5 empty] | mineralisation |  |  |  | sphalerite | Three generations of sphalerite: Sp1 (early sulfide stage), Sp2 (middle sulfide stage), Sp3 (late sulfide stage) | replacement, vein | replacement, solid solution separation structure, inclusions |  |  |  | galena, pyrrhotite, arsenopyrite, chalcopyrite, pyrite, magnetite, cassiterite, garnet, diopside, tremolite, chlorite, quartz, calcite, fluorite, epidote |  | EMPA, LA-ICPMS | [154 empty] | CHN | GD
| Gaocheng |  | Magmatic hydrothermal | Skarn | Skarn zinc-lead-silver | Zn, Pb, Ag | Sn, In, Ga, Cd | Zn, Pb, Ag (Sn, In, Ga, Cd) | Wu et al., 2012 |  |  |  | underground mine |  |  |  |  | ore material | polished section | unknown | mineral separate | [5 empty] | mineralisation |  |  |  | sphalerite | Three generations of sphalerite: Sp1 (early sulfide stage), Sp2 (middle sulfide stage), Sp3 (late sulfide stage) | replacement, vein | replacement, solid solution separation structure, inclusions |  |  |  | galena, pyrrhotite, arsenopyrite, chalcopyrite, pyrite, magnetite, cassiterite, garnet, diopside, tremolite, chlorite, quartz, calcite, fluorite, epidote |  | EMPA, LA-ICPMS | [154 empty] | CHN | GD
| Gaocheng |  | Magmatic hydrothermal | Skarn | Skarn zinc-lead-silver | Zn, Pb, Ag | Sn, In, Ga, Cd | Zn, Pb, Ag (Sn, In, Ga, Cd) | Wu et al., 2012 |  |  |  | underground mine |  |  |  |  | ore material | polished section | unknown | mineral separate | [5 empty] | mineralisation |  |  |  | sphalerite | Three generations of sphalerite: Sp1 (early sulfide stage), Sp2 (middle sulfide stage), Sp3 (late sulfide stage) | replacement, vein | replacement, solid solution separation structure, inclusions |  |  |  | galena, pyrrhotite, arsenopyrite, chalcopyrite, pyrite, magnetite, cassiterite, garnet, diopside, tremolite, chlorite, quartz, calcite, fluorite, epidote |  | EMPA, LA-ICPMS | [154 empty] | CHN | GD
| Gaocheng |  | Magmatic hydrothermal | Skarn | Skarn zinc-lead-silver | Zn, Pb, Ag | Sn, In, Ga, Cd | Zn, Pb, Ag (Sn, In, Ga, Cd) | Wu et al., 2012 |  |  |  | underground mine |  |  |  |  | ore material | polished section | unknown | mineral separate | [5 empty] | mineralisation |  |  |  | sphalerite | Three generations of sphalerite: Sp1 (early sulfide stage), Sp2 (middle sulfide stage), Sp3 (late sulfide stage) | replacement, vein | replacement, solid solution separation structure, inclusions |  |  |  | galena, pyrrhotite, arsenopyrite, chalcopyrite, pyrite, magnetite, cassiterite, garnet, diopside, tremolite, chlorite, quartz, calcite, fluorite, epidote |  | EMPA, LA-ICPMS | [154 empty] | CHN | GD
| Gaocheng |  | Magmatic hydrothermal | Skarn | Skarn zinc-lead-silver | Zn, Pb, Ag | Sn, In, Ga, Cd | Zn, Pb, Ag (Sn, In, Ga, Cd) | Wu et al., 2012 |  |  |  | underground mine |  |  |  |  | ore material | polished section | unknown | mineral separate | [5 empty] | mineralisation |  |  |  | sphalerite | Three generations of sphalerite: Sp1 (early sulfide stage), Sp2 (middle sulfide stage), Sp3 (late sulfide stage) | replacement, vein | replacement, solid solution separation structure, inclusions |  |  |  | galena, pyrrhotite, arsenopyrite, chalcopyrite, pyrite, magnetite, cassiterite, garnet, diopside, tremolite, chlorite, quartz, calcite, fluorite, epidote |  | EMPA, LA-ICPMS | [154 empty] | CHN | GD
| Gaocheng |  | Magmatic hydrothermal | Skarn | Skarn zinc-lead-silver | Zn, Pb, Ag | Sn, In, Ga, Cd | Zn, Pb, Ag (Sn, In, Ga, Cd) | Wu et al., 2012 |  |  |  | underground mine |  |  |  |  | ore material | polished section | unknown | mineral separate | [5 empty] | mineralisation |  |  |  | sphalerite | Three generations of sphalerite: Sp1 (early sulfide stage), Sp2 (middle sulfide stage), Sp3 (late sulfide stage) | replacement, vein | replacement, solid solution separation structure, inclusions |  |  |  | galena, pyrrhotite, arsenopyrite, chalcopyrite, pyrite, magnetite, cassiterite, garnet, diopside, tremolite, chlorite, quartz, calcite, fluorite, epidote |  | EMPA, LA-ICPMS | [46 empty] | 8.8 | [107 empty] | CHN | GD
| Gaocheng |  | Magmatic hydrothermal | Skarn | Skarn zinc-lead-silver | Zn, Pb, Ag | Sn, In, Ga, Cd | Zn, Pb, Ag (Sn, In, Ga, Cd) | Wu et al., 2012 |  |  |  | underground mine |  |  |  |  | ore material | polished section | unknown | mineral separate | [5 empty] | mineralisation |  |  |  | sphalerite | Three generations of sphalerite: Sp1 (early sulfide stage), Sp2 (middle sulfide stage), Sp3 (late sulfide stage) | replacement, vein | replacement, solid solution separation structure, inclusions |  |  |  | galena, pyrrhotite, arsenopyrite, chalcopyrite, pyrite, magnetite, cassiterite, garnet, diopside, tremolite, chlorite, quartz, calcite, fluorite, epidote |  | EMPA, LA-ICPMS | [154 empty] | CHN | GD
| Gaocheng |  | Magmatic hydrothermal | Skarn | Skarn zinc-lead-silver | Zn, Pb, Ag | Sn, In, Ga, Cd | Zn, Pb, Ag (Sn, In, Ga, Cd) | Wu et al., 2012 |  |  |  | underground mine |  |  |  |  | ore material | polished section | unknown | mineral separate | [5 empty] | mineralisation |  |  |  | sphalerite | Three generations of sphalerite: Sp1 (early sulfide stage), Sp2 (middle sulfide stage), Sp3 (late sulfide stage) | replacement, vein | replacement, solid solution separation structure, inclusions |  |  |  | galena, pyrrhotite, arsenopyrite, chalcopyrite, pyrite, magnetite, cassiterite, garnet, diopside, tremolite, chlorite, quartz, calcite, fluorite, epidote |  | EMPA, LA-ICPMS | [154 empty] | CHN | GD
| Gaocheng |  | Magmatic hydrothermal | Skarn | Skarn zinc-lead-silver | Zn, Pb, Ag | Sn, In, Ga, Cd | Zn, Pb, Ag (Sn, In, Ga, Cd) | Wu et al., 2012 |  |  |  | underground mine |  |  |  |  | ore material | polished section | unknown | mineral separate | [5 empty] | mineralisation |  |  |  | sphalerite | Three generations of sphalerite: Sp1 (early sulfide stage), Sp2 (middle sulfide stage), Sp3 (late sulfide stage) | replacement, vein | replacement, solid solution separation structure, inclusions |  |  |  | galena, pyrrhotite, arsenopyrite, chalcopyrite, pyrite, magnetite, cassiterite, garnet, diopside, tremolite, chlorite, quartz, calcite, fluorite, epidote |  | EMPA, LA-ICPMS | [154 empty] | CHN | GD
| Gaocheng |  | Magmatic hydrothermal | Skarn | Skarn zinc-lead-silver | Zn, Pb, Ag | Sn, In, Ga, Cd | Zn, Pb, Ag (Sn, In, Ga, Cd) | Wu et al., 2012 |  |  |  | underground mine |  |  |  |  | ore material | polished section | unknown | mineral separate | [5 empty] | mineralisation |  |  |  | sphalerite | Three generations of sphalerite: Sp1 (early sulfide stage), Sp2 (middle sulfide stage), Sp3 (late sulfide stage) | replacement, vein | replacement, solid solution separation structure, inclusions |  |  |  | galena, pyrrhotite, arsenopyrite, chalcopyrite, pyrite, magnetite, cassiterite, garnet, diopside, tremolite, chlorite, quartz, calcite, fluorite, epidote |  | EMPA, LA-ICPMS | [46 empty] | 9.6 | [107 empty] | CHN | GD
| Gaocheng |  | Magmatic hydrothermal | Skarn | Skarn zinc-lead-silver | Zn, Pb, Ag | Sn, In, Ga, Cd | Zn, Pb, Ag (Sn, In, Ga, Cd) | Wu et al., 2012 |  |  |  | underground mine |  |  |  |  | ore material | polished section | unknown | mineral separate | [5 empty] | mineralisation |  |  |  | sphalerite | Three generations of sphalerite: Sp1 (early sulfide stage), Sp2 (middle sulfide stage), Sp3 (late sulfide stage) | replacement, vein | replacement, solid solution separation structure, inclusions |  |  |  | galena, pyrrhotite, arsenopyrite, chalcopyrite, pyrite, magnetite, cassiterite, garnet, diopside, tremolite, chlorite, quartz, calcite, fluorite, epidote |  | EMPA, LA-ICPMS | [154 empty] | CHN | GD
| Gaocheng |  | Magmatic hydrothermal | Skarn | Skarn zinc-lead-silver | Zn, Pb, Ag | Sn, In, Ga, Cd | Zn, Pb, Ag (Sn, In, Ga, Cd) | Wu et al., 2012 |  |  |  | underground mine |  |  |  |  | ore material | polished section | unknown | mineral separate | [5 empty] | mineralisation |  |  |  | sphalerite | Three generations of sphalerite: Sp1 (early sulfide stage), Sp2 (middle sulfide stage), Sp3 (late sulfide stage) | replacement, vein | replacement, solid solution separation structure, inclusions |  |  |  | galena, pyrrhotite, arsenopyrite, chalcopyrite, pyrite, magnetite, cassiterite, garnet, diopside, tremolite, chlorite, quartz, calcite, fluorite, epidote |  | EMPA, LA-ICPMS | [154 empty] | CHN | GD
| Gaocheng |  | Magmatic hydrothermal | Skarn | Skarn zinc-lead-silver | Zn, Pb, Ag | Sn, In, Ga, Cd | Zn, Pb, Ag (Sn, In, Ga, Cd) | Wu et al., 2012 |  |  |  | underground mine |  |  |  |  | ore material | polished section | unknown | mineral separate | [5 empty] | mineralisation |  |  |  | sphalerite | Three generations of sphalerite: Sp1 (early sulfide stage), Sp2 (middle sulfide stage), Sp3 (late sulfide stage) | replacement, vein | replacement, solid solution separation structure, inclusions |  |  |  | galena, pyrrhotite, arsenopyrite, chalcopyrite, pyrite, magnetite, cassiterite, garnet, diopside, tremolite, chlorite, quartz, calcite, fluorite, epidote |  | EMPA, LA-ICPMS | [46 empty] | 9.01 | [107 empty] | CHN | GD
| Gaocheng |  | Magmatic hydrothermal | Skarn | Skarn zinc-lead-silver | Zn, Pb, Ag | Sn, In, Ga, Cd | Zn, Pb, Ag (Sn, In, Ga, Cd) | Wu et al., 2012 |  |  |  | underground mine |  |  |  |  | ore material | polished section | unknown | mineral separate | [5 empty] | mineralisation |  |  |  | sphalerite | Three generations of sphalerite: Sp1 (early sulfide stage), Sp2 (middle sulfide stage), Sp3 (late sulfide stage) | replacement, vein | replacement, solid solution separation structure, inclusions |  |  |  | galena, pyrrhotite, arsenopyrite, chalcopyrite, pyrite, magnetite, cassiterite, garnet, diopside, tremolite, chlorite, quartz, calcite, fluorite, epidote |  | EMPA, LA-ICPMS | [154 empty] | CHN | GD
| Gaocheng |  | Magmatic hydrothermal | Skarn | Skarn zinc-lead-silver | Zn, Pb, Ag | Sn, In, Ga, Cd | Zn, Pb, Ag (Sn, In, Ga, Cd) | Wu et al., 2012 |  |  |  | underground mine |  |  |  |  | ore material | polished section | unknown | mineral separate | [5 empty] | mineralisation |  |  |  | sphalerite | Three generations of sphalerite: Sp1 (early sulfide stage), Sp2 (middle sulfide stage), Sp3 (late sulfide stage) | replacement, vein | replacement, solid solution separation structure, inclusions |  |  |  | galena, pyrrhotite, arsenopyrite, chalcopyrite, pyrite, magnetite, cassiterite, garnet, diopside, tremolite, chlorite, quartz, calcite, fluorite, epidote |  | EMPA, LA-ICPMS | [46 empty] | 8.54 | [107 empty] | CHN | GD
| Gaocheng |  | Magmatic hydrothermal | Skarn | Skarn zinc-lead-silver | Zn, Pb, Ag | Sn, In, Ga, Cd | Zn, Pb, Ag (Sn, In, Ga, Cd) | Wu et al., 2012 |  |  |  | underground mine |  |  |  |  | ore material | polished section | unknown | mineral separate | [5 empty] | mineralisation |  |  |  | sphalerite | Three generations of sphalerite: Sp1 (early sulfide stage), Sp2 (middle sulfide stage), Sp3 (late sulfide stage) | replacement, vein | replacement, solid solution separation structure, inclusions |  |  |  | galena, pyrrhotite, arsenopyrite, chalcopyrite, pyrite, magnetite, cassiterite, garnet, diopside, tremolite, chlorite, quartz, calcite, fluorite, epidote |  | EMPA, LA-ICPMS | [46 empty] | 9.52 | [107 empty] | CHN | GD
| Gaocheng |  | Magmatic hydrothermal | Skarn | Skarn zinc-lead-silver | Zn, Pb, Ag | Sn, In, Ga, Cd | Zn, Pb, Ag (Sn, In, Ga, Cd) | Wu et al., 2012 |  |  |  | underground mine |  |  |  |  | ore material | polished section | unknown | mineral separate | [5 empty] | mineralisation |  |  |  | sphalerite | Three generations of sphalerite: Sp1 (early sulfide stage), Sp2 (middle sulfide stage), Sp3 (late sulfide stage) | replacement, vein | replacement, solid solution separation structure, inclusions |  |  |  | galena, pyrrhotite, arsenopyrite, chalcopyrite, pyrite, magnetite, cassiterite, garnet, diopside, tremolite, chlorite, quartz, calcite, fluorite, epidote |  | EMPA, LA-ICPMS | [154 empty] | CHN | GD
| Gaocheng |  | Magmatic hydrothermal | Skarn | Skarn zinc-lead-silver | Zn, Pb, Ag | Sn, In, Ga, Cd | Zn, Pb, Ag (Sn, In, Ga, Cd) | Wu et al., 2012 |  |  |  | underground mine |  |  |  |  | ore material | polished section | unknown | mineral separate | [5 empty] | mineralisation |  |  |  | sphalerite | Three generations of sphalerite: Sp1 (early sulfide stage), Sp2 (middle sulfide stage), Sp3 (late sulfide stage) | replacement, vein | replacement, solid solution separation structure, inclusions |  |  |  | galena, pyrrhotite, arsenopyrite, chalcopyrite, pyrite, magnetite, cassiterite, garnet, diopside, tremolite, chlorite, quartz, calcite, fluorite, epidote |  | EMPA, LA-ICPMS | [154 empty] | CHN | GD
| Gaocheng |  | Magmatic hydrothermal | Skarn | Skarn zinc-lead-silver | Zn, Pb, Ag | Sn, In, Ga, Cd | Zn, Pb, Ag (Sn, In, Ga, Cd) | Wu et al., 2012 |  |  |  | underground mine |  |  |  |  | ore material | polished section | unknown | mineral separate | [5 empty] | mineralisation |  |  |  | sphalerite | Three generations of sphalerite: Sp1 (early sulfide stage), Sp2 (middle sulfide stage), Sp3 (late sulfide stage) | replacement, vein | replacement, solid solution separation structure, inclusions |  |  |  | galena, pyrrhotite, arsenopyrite, chalcopyrite, pyrite, magnetite, cassiterite, garnet, diopside, tremolite, chlorite, quartz, calcite, fluorite, epidote |  | EMPA, LA-ICPMS | [154 empty] | CHN | GD
| Gaocheng |  | Magmatic hydrothermal | Skarn | Skarn zinc-lead-silver | Zn, Pb, Ag | Sn, In, Ga, Cd | Zn, Pb, Ag (Sn, In, Ga, Cd) | Wu et al., 2012 |  | Gaocheng deposit |  | underground mine |  |  |  |  | ore material | polished section | unknown | mineral separate | [5 empty] | mineralisation |  |  |  | sphalerite | Three generations of sphalerite: Sp1 (early sulfide stage), Sp2 (middle sulfide stage), Sp3 (late sulfide stage) | replacement, vein | replacement, solid solution separation structure, inclusions |  |  |  | galena, pyrrhotite, arsenopyrite, chalcopyrite, pyrite, magnetite, cassiterite, garnet, diopside, tremolite, chlorite, quartz, calcite, fluorite, epidote |  | EPMA | [154 empty] | CHN | GD
| Gaocheng |  | Magmatic hydrothermal | Skarn | Skarn zinc-lead-silver | Zn, Pb, Ag | Sn, In, Ga, Cd | Zn, Pb, Ag (Sn, In, Ga, Cd) | Wu et al., 2012 |  | Sp1 n=41 |  | underground mine |  |  |  |  | ore material | polished section | unknown | mineral separate | [5 empty] | mineralisation |  |  |  | sphalerite | Three generations of sphalerite: Sp1 (early sulfide stage), Sp2 (middle sulfide stage), Sp3 (late sulfide stage) | replacement, vein | replacement, solid solution separation structure, inclusions |  |  |  | galena, pyrrhotite, arsenopyrite, chalcopyrite, pyrite, magnetite, cassiterite, garnet, diopside, tremolite, chlorite, quartz, calcite, fluorite, epidote |  | EPMA | [154 empty] | CHN | GD
| Gaocheng |  | Magmatic hydrothermal | Skarn | Skarn zinc-lead-silver | Zn, Pb, Ag | Sn, In, Ga, Cd | Zn, Pb, Ag (Sn, In, Ga, Cd) | Wu et al., 2012 |  | GC-1-1A-1-1 |  | underground mine |  |  |  |  | ore material | polished section | unknown | mineral separate | [5 empty] | mineralisation |  |  |  | sphalerite | Three generations of sphalerite: Sp1 (early sulfide stage), Sp2 (middle sulfide stage), Sp3 (late sulfide stage) | replacement, vein | replacement, solid solution separation structure, inclusions |  |  |  | galena, pyrrhotite, arsenopyrite, chalcopyrite, pyrite, magnetite, cassiterite, garnet, diopside, tremolite, chlorite, quartz, calcite, fluorite, epidote |  | EPMA | [24 empty] | 0.59 | [21 empty] | 12.57 | [13 empty] | 0.04 | [13 empty] | 1.1 | [31 empty] | 33.02 | [11 empty] | 0.12 | [27 empty] | 52.46 | [7 empty] | CHN | GD
| Gaocheng |  | Magmatic hydrothermal | Skarn | Skarn zinc-lead-silver | Zn, Pb, Ag | Sn, In, Ga, Cd | Zn, Pb, Ag (Sn, In, Ga, Cd) | Wu et al., 2012 |  | GC-1-1A-1-2 |  | underground mine |  |  |  |  | ore material | polished section | unknown | mineral separate | [5 empty] | mineralisation |  |  |  | sphalerite | Three generations of sphalerite: Sp1 (early sulfide stage), Sp2 (middle sulfide stage), Sp3 (late sulfide stage) | replacement, vein | replacement, solid solution separation structure, inclusions |  |  |  | galena, pyrrhotite, arsenopyrite, chalcopyrite, pyrite, magnetite, cassiterite, garnet, diopside, tremolite, chlorite, quartz, calcite, fluorite, epidote |  | EPMA | [24 empty] | 0.6 | [21 empty] | 12.44 | [13 empty] | 0.06 | [13 empty] | 0.98 | [31 empty] | 33.07 | [11 empty] | 0.03 | [27 empty] | 52.23 | [7 empty] | CHN | GD
| Gaocheng |  | Magmatic hydrothermal | Skarn | Skarn zinc-lead-silver | Zn, Pb, Ag | Sn, In, Ga, Cd | Zn, Pb, Ag (Sn, In, Ga, Cd) | Wu et al., 2012 |  | GC-1-1A-1-3 |  | underground mine |  |  |  |  | ore material | polished section | unknown | mineral separate | [5 empty] | mineralisation |  |  |  | sphalerite | Three generations of sphalerite: Sp1 (early sulfide stage), Sp2 (middle sulfide stage), Sp3 (late sulfide stage) | replacement, vein | replacement, solid solution separation structure, inclusions |  |  |  | galena, pyrrhotite, arsenopyrite, chalcopyrite, pyrite, magnetite, cassiterite, garnet, diopside, tremolite, chlorite, quartz, calcite, fluorite, epidote |  | EPMA | [24 empty] | 0.62 | [21 empty] | 12 | [13 empty] | 0.03 | [13 empty] | 1.08 | [31 empty] | 33.04 | [11 empty] | 0.01 | [27 empty] | 52.52 | [7 empty] | CHN | GD
| Gaocheng |  | Magmatic hydrothermal | Skarn | Skarn zinc-lead-silver | Zn, Pb, Ag | Sn, In, Ga, Cd | Zn, Pb, Ag (Sn, In, Ga, Cd) | Wu et al., 2012 |  | GC-1-1A-1-4 |  | underground mine |  |  |  |  | ore material | polished section | unknown | mineral separate | [5 empty] | mineralisation |  |  |  | sphalerite | Three generations of sphalerite: Sp1 (early sulfide stage), Sp2 (middle sulfide stage), Sp3 (late sulfide stage) | replacement, vein | replacement, solid solution separation structure, inclusions |  |  |  | galena, pyrrhotite, arsenopyrite, chalcopyrite, pyrite, magnetite, cassiterite, garnet, diopside, tremolite, chlorite, quartz, calcite, fluorite, epidote |  | EPMA | [24 empty] | 0.64 | [21 empty] | 8.8 | [13 empty] | 0.02 | [13 empty] | 0.27 | [31 empty] | 32.74 | [11 empty] | 0 | [27 empty] | 56.57 | [7 empty] | CHN | GD
| Gaocheng |  | Magmatic hydrothermal | Skarn | Skarn zinc-lead-silver | Zn, Pb, Ag | Sn, In, Ga, Cd | Zn, Pb, Ag (Sn, In, Ga, Cd) | Wu et al., 2012 |  | GC-1-1A-1-5 |  | underground mine |  |  |  |  | ore material | polished section | unknown | mineral separate | [5 empty] | mineralisation |  |  |  | sphalerite | Three generations of sphalerite: Sp1 (early sulfide stage), Sp2 (middle sulfide stage), Sp3 (late sulfide stage) | replacement, vein | replacement, solid solution separation structure, inclusions |  |  |  | galena, pyrrhotite, arsenopyrite, chalcopyrite, pyrite, magnetite, cassiterite, garnet, diopside, tremolite, chlorite, quartz, calcite, fluorite, epidote |  | EPMA | [24 empty] | 0.61 | [21 empty] | 12.35 | [13 empty] | 0.02 | [13 empty] | 0.98 | [31 empty] | 32.98 | [11 empty] | 0.02 | [27 empty] | 52.21 | [7 empty] | CHN | GD
| Gaocheng |  | Magmatic hydrothermal | Skarn | Skarn zinc-lead-silver | Zn, Pb, Ag | Sn, In, Ga, Cd | Zn, Pb, Ag (Sn, In, Ga, Cd) | Wu et al., 2012 |  | GC-1-1A-2-1 |  | underground mine |  |  |  |  | ore material | polished section | unknown | mineral separate | [5 empty] | mineralisation |  |  |  | sphalerite | Three generations of sphalerite: Sp1 (early sulfide stage), Sp2 (middle sulfide stage), Sp3 (late sulfide stage) | replacement, vein | replacement, solid solution separation structure, inclusions |  |  |  | galena, pyrrhotite, arsenopyrite, chalcopyrite, pyrite, magnetite, cassiterite, garnet, diopside, tremolite, chlorite, quartz, calcite, fluorite, epidote |  | EPMA | [24 empty] | 0.64 | [21 empty] | 11.93 | [13 empty] | 0.06 | [13 empty] | 0.52 | [31 empty] | 32.75 | [11 empty] | 0.18 | [27 empty] | 52.99 | [7 empty] | CHN | GD
| Gaocheng |  | Magmatic hydrothermal | Skarn | Skarn zinc-lead-silver | Zn, Pb, Ag | Sn, In, Ga, Cd | Zn, Pb, Ag (Sn, In, Ga, Cd) | Wu et al., 2012 |  | GC-1-1A-2-2 |  | underground mine |  |  |  |  | ore material | polished section | unknown | mineral separate | [5 empty] | mineralisation |  |  |  | sphalerite | Three generations of sphalerite: Sp1 (early sulfide stage), Sp2 (middle sulfide stage), Sp3 (late sulfide stage) | replacement, vein | replacement, solid solution separation structure, inclusions |  |  |  | galena, pyrrhotite, arsenopyrite, chalcopyrite, pyrite, magnetite, cassiterite, garnet, diopside, tremolite, chlorite, quartz, calcite, fluorite, epidote |  | EPMA | [24 empty] | 0.6 | [21 empty] | 12.2 | [13 empty] | 0.03 | [13 empty] | 1.06 | [31 empty] | 33.05 | [11 empty] | 0 | [27 empty] | 52.19 | [7 empty] | CHN | GD
| Gaocheng |  | Magmatic hydrothermal | Skarn | Skarn zinc-lead-silver | Zn, Pb, Ag | Sn, In, Ga, Cd | Zn, Pb, Ag (Sn, In, Ga, Cd) | Wu et al., 2012 |  | GC-1-1A-2-3 |  | underground mine |  |  |  |  | ore material | polished section | unknown | mineral separate | [5 empty] | mineralisation |  |  |  | sphalerite | Three generations of sphalerite: Sp1 (early sulfide stage), Sp2 (middle sulfide stage), Sp3 (late sulfide stage) | replacement, vein | replacement, solid solution separation structure, inclusions |  |  |  | galena, pyrrhotite, arsenopyrite, chalcopyrite, pyrite, magnetite, cassiterite, garnet, diopside, tremolite, chlorite, quartz, calcite, fluorite, epidote |  | EPMA | [24 empty] | 0.62 | [21 empty] | 9.6 | [13 empty] | 0.02 | [13 empty] | 0.23 | [31 empty] | 32.36 | [11 empty] | 0 | [27 empty] | 55.11 | [7 empty] | CHN | GD
| Gaocheng |  | Magmatic hydrothermal | Skarn | Skarn zinc-lead-silver | Zn, Pb, Ag | Sn, In, Ga, Cd | Zn, Pb, Ag (Sn, In, Ga, Cd) | Wu et al., 2012 |  | GC-1-1A-2-4 |  | underground mine |  |  |  |  | ore material | polished section | unknown | mineral separate | [5 empty] | mineralisation |  |  |  | sphalerite | Three generations of sphalerite: Sp1 (early sulfide stage), Sp2 (middle sulfide stage), Sp3 (late sulfide stage) | replacement, vein | replacement, solid solution separation structure, inclusions |  |  |  | galena, pyrrhotite, arsenopyrite, chalcopyrite, pyrite, magnetite, cassiterite, garnet, diopside, tremolite, chlorite, quartz, calcite, fluorite, epidote |  | EPMA | [24 empty] | 0.72 | [21 empty] | 10.73 | [13 empty] | 0.02 | [13 empty] | 0.31 | [31 empty] | 33.08 | [11 empty] | 0 | [27 empty] | 54.25 | [7 empty] | CHN | GD
| Gaocheng |  | Magmatic hydrothermal | Skarn | Skarn zinc-lead-silver | Zn, Pb, Ag | Sn, In, Ga, Cd | Zn, Pb, Ag (Sn, In, Ga, Cd) | Wu et al., 2012 |  | GC-1-1B-1-3 |  | underground mine |  |  |  |  | ore material | polished section | unknown | mineral separate | [5 empty] | mineralisation |  |  |  | sphalerite | Three generations of sphalerite: Sp1 (early sulfide stage), Sp2 (middle sulfide stage), Sp3 (late sulfide stage) | replacement, vein | replacement, solid solution separation structure, inclusions |  |  |  | galena, pyrrhotite, arsenopyrite, chalcopyrite, pyrite, magnetite, cassiterite, garnet, diopside, tremolite, chlorite, quartz, calcite, fluorite, epidote |  | EPMA | [24 empty] | 0.56 | [21 empty] | 12.3 | [13 empty] | 0.05 | [13 empty] | 0.97 | [31 empty] | 33.33 | [11 empty] | 0 | [27 empty] | 52.23 | [7 empty] | CHN | GD
| Gaocheng |  | Magmatic hydrothermal | Skarn | Skarn zinc-lead-silver | Zn, Pb, Ag | Sn, In, Ga, Cd | Zn, Pb, Ag (Sn, In, Ga, Cd) | Wu et al., 2012 |  | GC-1-1B-1-4 |  | underground mine |  |  |  |  | ore material | polished section | unknown | mineral separate | [5 empty] | mineralisation |  |  |  | sphalerite | Three generations of sphalerite: Sp1 (early sulfide stage), Sp2 (middle sulfide stage), Sp3 (late sulfide stage) | replacement, vein | replacement, solid solution separation structure, inclusions |  |  |  | galena, pyrrhotite, arsenopyrite, chalcopyrite, pyrite, magnetite, cassiterite, garnet, diopside, tremolite, chlorite, quartz, calcite, fluorite, epidote |  | EPMA | [24 empty] | 0.81 | [21 empty] | 9.01 | [13 empty] | 0.08 | [13 empty] | 0.1 | [31 empty] | 33.18 | [11 empty] | 0.01 | [27 empty] | 56.17 | [7 empty] | CHN | GD
| Gaocheng |  | Magmatic hydrothermal | Skarn | Skarn zinc-lead-silver | Zn, Pb, Ag | Sn, In, Ga, Cd | Zn, Pb, Ag (Sn, In, Ga, Cd) | Wu et al., 2012 |  | GC-1-1B-2-1 |  | underground mine |  |  |  |  | ore material | polished section | unknown | mineral separate | [5 empty] | mineralisation |  |  |  | sphalerite | Three generations of sphalerite: Sp1 (early sulfide stage), Sp2 (middle sulfide stage), Sp3 (late sulfide stage) | replacement, vein | replacement, solid solution separation structure, inclusions |  |  |  | galena, pyrrhotite, arsenopyrite, chalcopyrite, pyrite, magnetite, cassiterite, garnet, diopside, tremolite, chlorite, quartz, calcite, fluorite, epidote |  | EPMA | [24 empty] | 0.54 | [21 empty] | 12.36 | [13 empty] | 0.03 | [13 empty] | 0.96 | [31 empty] | 33.17 | [11 empty] | 0.2 | [27 empty] | 52.27 | [7 empty] | CHN | GD
| Gaocheng |  | Magmatic hydrothermal | Skarn | Skarn zinc-lead-silver | Zn, Pb, Ag | Sn, In, Ga, Cd | Zn, Pb, Ag (Sn, In, Ga, Cd) | Wu et al., 2012 |  | GC-1-1B-2-2 |  | underground mine |  |  |  |  | ore material | polished section | unknown | mineral separate | [5 empty] | mineralisation |  |  |  | sphalerite | Three generations of sphalerite: Sp1 (early sulfide stage), Sp2 (middle sulfide stage), Sp3 (late sulfide stage) | replacement, vein | replacement, solid solution separation structure, inclusions |  |  |  | galena, pyrrhotite, arsenopyrite, chalcopyrite, pyrite, magnetite, cassiterite, garnet, diopside, tremolite, chlorite, quartz, calcite, fluorite, epidote |  | EPMA | [24 empty] | 0.64 | [21 empty] | 8.54 | [13 empty] | 0.05 | [13 empty] | 0.15 | [31 empty] | 33.17 | [11 empty] | 0.25 | [27 empty] | 55.62 | [7 empty] | CHN | GD
| Gaocheng |  | Magmatic hydrothermal | Skarn | Skarn zinc-lead-silver | Zn, Pb, Ag | Sn, In, Ga, Cd | Zn, Pb, Ag (Sn, In, Ga, Cd) | Wu et al., 2012 |  | GC-1-1B-2-3 |  | underground mine |  |  |  |  | ore material | polished section | unknown | mineral separate | [5 empty] | mineralisation |  |  |  | sphalerite | Three generations of sphalerite: Sp1 (early sulfide stage), Sp2 (middle sulfide stage), Sp3 (late sulfide stage) | replacement, vein | replacement, solid solution separation structure, inclusions |  |  |  | galena, pyrrhotite, arsenopyrite, chalcopyrite, pyrite, magnetite, cassiterite, garnet, diopside, tremolite, chlorite, quartz, calcite, fluorite, epidote |  | EPMA | [24 empty] | 0.6 | [21 empty] | 9.52 | [13 empty] | 0.04 | [13 empty] | 0.21 | [31 empty] | 33.41 | [11 empty] | 0.01 | [27 empty] | 55.25 | [7 empty] | CHN | GD
| Gaocheng |  | Magmatic hydrothermal | Skarn | Skarn zinc-lead-silver | Zn, Pb, Ag | Sn, In, Ga, Cd | Zn, Pb, Ag (Sn, In, Ga, Cd) | Wu et al., 2012 |  | GC-1-1B-2-4 |  | underground mine |  |  |  |  | ore material | polished section | unknown | mineral separate | [5 empty] | mineralisation |  |  |  | sphalerite | Three generations of sphalerite: Sp1 (early sulfide stage), Sp2 (middle sulfide stage), Sp3 (late sulfide stage) | replacement, vein | replacement, solid solution separation structure, inclusions |  |  |  | galena, pyrrhotite, arsenopyrite, chalcopyrite, pyrite, magnetite, cassiterite, garnet, diopside, tremolite, chlorite, quartz, calcite, fluorite, epidote |  | EPMA | [24 empty] | 0.62 | [21 empty] | 11.47 | [13 empty] | 0.02 | [13 empty] | 0.37 | [31 empty] | 33.24 | [11 empty] | 0.04 | [27 empty] | 53.59 | [7 empty] | CHN | GD
| Gaocheng |  | Magmatic hydrothermal | Skarn | Skarn zinc-lead-silver | Zn, Pb, Ag | Sn, In, Ga, Cd | Zn, Pb, Ag (Sn, In, Ga, Cd) | Wu et al., 2012 |  | GC-1-1B-2-5 |  | underground mine |  |  |  |  | ore material | polished section | unknown | mineral separate | [5 empty] | mineralisation |  |  |  | sphalerite | Three generations of sphalerite: Sp1 (early sulfide stage), Sp2 (middle sulfide stage), Sp3 (late sulfide stage) | replacement, vein | replacement, solid solution separation structure, inclusions |  |  |  | galena, pyrrhotite, arsenopyrite, chalcopyrite, pyrite, magnetite, cassiterite, garnet, diopside, tremolite, chlorite, quartz, calcite, fluorite, epidote |  | EPMA | [24 empty] | 0.59 | [21 empty] | 11.03 | [13 empty] | 0.04 | [13 empty] | 0.5 | [31 empty] | 33.32 | [11 empty] | 0.04 | [27 empty] | 54.36 | [7 empty] | CHN | GD
| Gaocheng |  | Magmatic hydrothermal | Skarn | Skarn zinc-lead-silver | Zn, Pb, Ag | Sn, In, Ga, Cd | Zn, Pb, Ag (Sn, In, Ga, Cd) | Wu et al., 2012 |  | Gaocheng deposit | Gaocheng deposit-1 | underground mine |  |  |  |  | ore material | polished section | unknown | mineral separate | [5 empty] | mineralisation |  |  |  | sphalerite | Three generations of sphalerite: Sp1 (early sulfide stage), Sp2 (middle sulfide stage), Sp3 (late sulfide stage) | replacement, vein | replacement, solid solution separation structure, inclusions |  |  |  | galena, pyrrhotite, arsenopyrite, chalcopyrite, pyrite, magnetite, cassiterite, garnet, diopside, tremolite, chlorite, quartz, calcite, fluorite, epidote |  | LA-ICPMS | [154 empty] | CHN | GD
| Gaocheng |  | Magmatic hydrothermal | Skarn | Skarn zinc-lead-silver | Zn, Pb, Ag | Sn, In, Ga, Cd | Zn, Pb, Ag (Sn, In, Ga, Cd) | Wu et al., 2012 |  | Sp1 n=41 | Sp1 n=41-1 | underground mine |  |  |  |  | ore material | polished section | unknown | mineral separate | [5 empty] | mineralisation |  |  |  | sphalerite | Three generations of sphalerite: Sp1 (early sulfide stage), Sp2 (middle sulfide stage), Sp3 (late sulfide stage) | replacement, vein | replacement, solid solution separation structure, inclusions |  |  |  | galena, pyrrhotite, arsenopyrite, chalcopyrite, pyrite, magnetite, cassiterite, garnet, diopside, tremolite, chlorite, quartz, calcite, fluorite, epidote |  | LA-ICPMS | [154 empty] | CHN | GD
| Gaocheng |  | Magmatic hydrothermal | Skarn | Skarn zinc-lead-silver | Zn, Pb, Ag | Sn, In, Ga, Cd | Zn, Pb, Ag (Sn, In, Ga, Cd) | Wu et al., 2012 |  | GC-1-1A-1-1 | GC-1-1A-1-1-1 | underground mine |  |  |  |  | ore material | polished section | unknown | mineral separate | [5 empty] | mineralisation |  |  |  | sphalerite | Three generations of sphalerite: Sp1 (early sulfide stage), Sp2 (middle sulfide stage), Sp3 (late sulfide stage) | replacement, vein | replacement, solid solution separation structure, inclusions |  |  |  | galena, pyrrhotite, arsenopyrite, chalcopyrite, pyrite, magnetite, cassiterite, garnet, diopside, tremolite, chlorite, quartz, calcite, fluorite, epidote |  | LA-ICPMS | [24 empty] | 0.59 | [21 empty] | 12.57 | [13 empty] | 0.04 | [13 empty] | 1.1 | [31 empty] | 33.02 | [11 empty] | 0.12 | [27 empty] | 52.46 | [7 empty] | CHN | GD
| Gaocheng |  | Magmatic hydrothermal | Skarn | Skarn zinc-lead-silver | Zn, Pb, Ag | Sn, In, Ga, Cd | Zn, Pb, Ag (Sn, In, Ga, Cd) | Wu et al., 2012 |  | GC-1-1A-1-2 | GC-1-1A-1-2-1 | underground mine |  |  |  |  | ore material | polished section | unknown | mineral separate | [5 empty] | mineralisation |  |  |  | sphalerite | Three generations of sphalerite: Sp1 (early sulfide stage), Sp2 (middle sulfide stage), Sp3 (late sulfide stage) | replacement, vein | replacement, solid solution separation structure, inclusions |  |  |  | galena, pyrrhotite, arsenopyrite, chalcopyrite, pyrite, magnetite, cassiterite, garnet, diopside, tremolite, chlorite, quartz, calcite, fluorite, epidote |  | LA-ICPMS | [24 empty] | 0.6 | [21 empty] | 12.44 | [13 empty] | 0.06 | [13 empty] | 0.98 | [31 empty] | 33.07 | [11 empty] | 0.03 | [27 empty] | 52.23 | [7 empty] | CHN | GD
| Gaocheng |  | Magmatic hydrothermal | Skarn | Skarn zinc-lead-silver | Zn, Pb, Ag | Sn, In, Ga, Cd | Zn, Pb, Ag (Sn, In, Ga, Cd) | Wu et al., 2012 |  | GC-1-1A-1-3 | GC-1-1A-1-3-1 | underground mine |  |  |  |  | ore material | polished section | unknown | mineral separate | [5 empty] | mineralisation |  |  |  | sphalerite | Three generations of sphalerite: Sp1 (early sulfide stage), Sp2 (middle sulfide stage), Sp3 (late sulfide stage) | replacement, vein | replacement, solid solution separation structure, inclusions |  |  |  | galena, pyrrhotite, arsenopyrite, chalcopyrite, pyrite, magnetite, cassiterite, garnet, diopside, tremolite, chlorite, quartz, calcite, fluorite, epidote |  | LA-ICPMS | [24 empty] | 0.62 | [21 empty] | 12 | [13 empty] | 0.03 | [13 empty] | 1.08 | [31 empty] | 33.04 | [11 empty] | 0.01 | [27 empty] | 52.52 | [7 empty] | CHN | GD
| Gaocheng |  | Magmatic hydrothermal | Skarn | Skarn zinc-lead-silver | Zn, Pb, Ag | Sn, In, Ga, Cd | Zn, Pb, Ag (Sn, In, Ga, Cd) | Wu et al., 2012 |  | GC-1-1A-1-4 | GC-1-1A-1-4-1 | underground mine |  |  |  |  | ore material | polished section | unknown | mineral separate | [5 empty] | mineralisation |  |  |  | sphalerite | Three generations of sphalerite: Sp1 (early sulfide stage), Sp2 (middle sulfide stage), Sp3 (late sulfide stage) | replacement, vein | replacement, solid solution separation structure, inclusions |  |  |  | galena, pyrrhotite, arsenopyrite, chalcopyrite, pyrite, magnetite, cassiterite, garnet, diopside, tremolite, chlorite, quartz, calcite, fluorite, epidote |  | LA-ICPMS | [24 empty] | 0.64 | [21 empty] | 8.8 | [13 empty] | 0.02 | [13 empty] | 0.27 | [31 empty] | 32.74 | [11 empty] | 0 | [27 empty] | 56.57 | [7 empty] | CHN | GD
| Gaocheng |  | Magmatic hydrothermal | Skarn | Skarn zinc-lead-silver | Zn, Pb, Ag | Sn, In, Ga, Cd | Zn, Pb, Ag (Sn, In, Ga, Cd) | Wu et al., 2012 |  | GC-1-1A-1-5 | GC-1-1A-1-5-1 | underground mine |  |  |  |  | ore material | polished section | unknown | mineral separate | [5 empty] | mineralisation |  |  |  | sphalerite | Three generations of sphalerite: Sp1 (early sulfide stage), Sp2 (middle sulfide stage), Sp3 (late sulfide stage) | replacement, vein | replacement, solid solution separation structure, inclusions |  |  |  | galena, pyrrhotite, arsenopyrite, chalcopyrite, pyrite, magnetite, cassiterite, garnet, diopside, tremolite, chlorite, quartz, calcite, fluorite, epidote |  | LA-ICPMS | [24 empty] | 0.61 | [21 empty] | 12.35 | [13 empty] | 0.02 | [13 empty] | 0.98 | [31 empty] | 32.98 | [11 empty] | 0.02 | [27 empty] | 52.21 | [7 empty] | CHN | GD
| Gaocheng |  | Magmatic hydrothermal | Skarn | Skarn zinc-lead-silver | Zn, Pb, Ag | Sn, In, Ga, Cd | Zn, Pb, Ag (Sn, In, Ga, Cd) | Wu et al., 2012 |  | GC-1-1A-2-1 | GC-1-1A-2-1-1 | underground mine |  |  |  |  | ore material | polished section | unknown | mineral separate | [5 empty] | mineralisation |  |  |  | sphalerite | Three generations of sphalerite: Sp1 (early sulfide stage), Sp2 (middle sulfide stage), Sp3 (late sulfide stage) | replacement, vein | replacement, solid solution separation structure, inclusions |  |  |  | galena, pyrrhotite, arsenopyrite, chalcopyrite, pyrite, magnetite, cassiterite, garnet, diopside, tremolite, chlorite, quartz, calcite, fluorite, epidote |  | LA-ICPMS | [24 empty] | 0.64 | [21 empty] | 11.93 | [13 empty] | 0.06 | [13 empty] | 0.52 | [31 empty] | 32.75 | [11 empty] | 0.18 | [27 empty] | 52.99 | [7 empty] | CHN | GD
| Gaocheng |  | Magmatic hydrothermal | Skarn | Skarn zinc-lead-silver | Zn, Pb, Ag | Sn, In, Ga, Cd | Zn, Pb, Ag (Sn, In, Ga, Cd) | Wu et al., 2012 |  | GC-1-1A-2-2 | GC-1-1A-2-2-1 | underground mine |  |  |  |  | ore material | polished section | unknown | mineral separate | [5 empty] | mineralisation |  |  |  | sphalerite | Three generations of sphalerite: Sp1 (early sulfide stage), Sp2 (middle sulfide stage), Sp3 (late sulfide stage) | replacement, vein | replacement, solid solution separation structure, inclusions |  |  |  | galena, pyrrhotite, arsenopyrite, chalcopyrite, pyrite, magnetite, cassiterite, garnet, diopside, tremolite, chlorite, quartz, calcite, fluorite, epidote |  | LA-ICPMS | [24 empty] | 0.6 | [21 empty] | 12.2 | [13 empty] | 0.03 | [13 empty] | 1.06 | [31 empty] | 33.05 | [11 empty] | 0 | [27 empty] | 52.19 | [7 empty] | CHN | GD
| Gaocheng |  | Magmatic hydrothermal | Skarn | Skarn zinc-lead-silver | Zn, Pb, Ag | Sn, In, Ga, Cd | Zn, Pb, Ag (Sn, In, Ga, Cd) | Wu et al., 2012 |  | GC-1-1A-2-3 | GC-1-1A-2-3-1 | underground mine |  |  |  |  | ore material | polished section | unknown | mineral separate | [5 empty] | mineralisation |  |  |  | sphalerite | Three generations of sphalerite: Sp1 (early sulfide stage), Sp2 (middle sulfide stage), Sp3 (late sulfide stage) | replacement, vein | replacement, solid solution separation structure, inclusions |  |  |  | galena, pyrrhotite, arsenopyrite, chalcopyrite, pyrite, magnetite, cassiterite, garnet, diopside, tremolite, chlorite, quartz, calcite, fluorite, epidote |  | LA-ICPMS | [24 empty] | 0.62 | [21 empty] | 9.6 | [13 empty] | 0.02 | [13 empty] | 0.23 | [31 empty] | 32.36 | [11 empty] | 0 | [27 empty] | 55.11 | [7 empty] | CHN | GD
| Gaocheng |  | Magmatic hydrothermal | Skarn | Skarn zinc-lead-silver | Zn, Pb, Ag | Sn, In, Ga, Cd | Zn, Pb, Ag (Sn, In, Ga, Cd) | Wu et al., 2012 |  | GC-1-1A-2-4 | GC-1-1A-2-4-1 | underground mine |  |  |  |  | ore material | polished section | unknown | mineral separate | [5 empty] | mineralisation |  |  |  | sphalerite | Three generations of sphalerite: Sp1 (early sulfide stage), Sp2 (middle sulfide stage), Sp3 (late sulfide stage) | replacement, vein | replacement, solid solution separation structure, inclusions |  |  |  | galena, pyrrhotite, arsenopyrite, chalcopyrite, pyrite, magnetite, cassiterite, garnet, diopside, tremolite, chlorite, quartz, calcite, fluorite, epidote |  | LA-ICPMS | [24 empty] | 0.72 | [21 empty] | 10.73 | [13 empty] | 0.02 | [13 empty] | 0.31 | [31 empty] | 33.08 | [11 empty] | 0 | [27 empty] | 54.25 | [7 empty] | CHN | GD
| Gaocheng |  | Magmatic hydrothermal | Skarn | Skarn zinc-lead-silver | Zn, Pb, Ag | Sn, In, Ga, Cd | Zn, Pb, Ag (Sn, In, Ga, Cd) | Wu et al., 2012 |  | GC-1-1B-1-3 | GC-1-1B-1-3-1 | underground mine |  |  |  |  | ore material | polished section | unknown | mineral separate | [5 empty] | mineralisation |  |  |  | sphalerite | Three generations of sphalerite: Sp1 (early sulfide stage), Sp2 (middle sulfide stage), Sp3 (late sulfide stage) | replacement, vein | replacement, solid solution separation structure, inclusions |  |  |  | galena, pyrrhotite, arsenopyrite, chalcopyrite, pyrite, magnetite, cassiterite, garnet, diopside, tremolite, chlorite, quartz, calcite, fluorite, epidote |  | LA-ICPMS | [24 empty] | 0.56 | [21 empty] | 12.3 | [13 empty] | 0.05 | [13 empty] | 0.97 | [31 empty] | 33.33 | [11 empty] | 0 | [27 empty] | 52.23 | [7 empty] | CHN | GD
| Gaocheng |  | Magmatic hydrothermal | Skarn | Skarn zinc-lead-silver | Zn, Pb, Ag | Sn, In, Ga, Cd | Zn, Pb, Ag (Sn, In, Ga, Cd) | Wu et al., 2012 |  | GC-1-1B-1-4 | GC-1-1B-1-4-1 | underground mine |  |  |  |  | ore material | polished section | unknown | mineral separate | [5 empty] | mineralisation |  |  |  | sphalerite | Three generations of sphalerite: Sp1 (early sulfide stage), Sp2 (middle sulfide stage), Sp3 (late sulfide stage) | replacement, vein | replacement, solid solution separation structure, inclusions |  |  |  | galena, pyrrhotite, arsenopyrite, chalcopyrite, pyrite, magnetite, cassiterite, garnet, diopside, tremolite, chlorite, quartz, calcite, fluorite, epidote |  | LA-ICPMS | [24 empty] | 0.81 | [21 empty] | 9.01 | [13 empty] | 0.08 | [13 empty] | 0.1 | [31 empty] | 33.18 | [11 empty] | 0.01 | [27 empty] | 56.17 | [7 empty] | CHN | GD
| Gaocheng |  | Magmatic hydrothermal | Skarn | Skarn zinc-lead-silver | Zn, Pb, Ag | Sn, In, Ga, Cd | Zn, Pb, Ag (Sn, In, Ga, Cd) | Wu et al., 2012 |  | GC-1-1B-2-1 | GC-1-1B-2-1-1 | underground mine |  |  |  |  | ore material | polished section | unknown | mineral separate | [5 empty] | mineralisation |  |  |  | sphalerite | Three generations of sphalerite: Sp1 (early sulfide stage), Sp2 (middle sulfide stage), Sp3 (late sulfide stage) | replacement, vein | replacement, solid solution separation structure, inclusions |  |  |  | galena, pyrrhotite, arsenopyrite, chalcopyrite, pyrite, magnetite, cassiterite, garnet, diopside, tremolite, chlorite, quartz, calcite, fluorite, epidote |  | LA-ICPMS | [24 empty] | 0.54 | [21 empty] | 12.36 | [13 empty] | 0.03 | [13 empty] | 0.96 | [31 empty] | 33.17 | [11 empty] | 0.2 | [27 empty] | 52.27 | [7 empty] | CHN | GD
| Gaocheng |  | Magmatic hydrothermal | Skarn | Skarn zinc-lead-silver | Zn, Pb, Ag | Sn, In, Ga, Cd | Zn, Pb, Ag (Sn, In, Ga, Cd) | Wu et al., 2012 |  | GC-1-1B-2-2 | GC-1-1B-2-2-1 | underground mine |  |  |  |  | ore material | polished section | unknown | mineral separate | [5 empty] | mineralisation |  |  |  | sphalerite | Three generations of sphalerite: Sp1 (early sulfide stage), Sp2 (middle sulfide stage), Sp3 (late sulfide stage) | replacement, vein | replacement, solid solution separation structure, inclusions |  |  |  | galena, pyrrhotite, arsenopyrite, chalcopyrite, pyrite, magnetite, cassiterite, garnet, diopside, tremolite, chlorite, quartz, calcite, fluorite, epidote |  | LA-ICPMS | [24 empty] | 0.64 | [21 empty] | 8.54 | [13 empty] | 0.05 | [13 empty] | 0.15 | [31 empty] | 33.17 | [11 empty] | 0.25 | [27 empty] | 55.62 | [7 empty] | CHN | GD
| Gaocheng |  | Magmatic hydrothermal | Skarn | Skarn zinc-lead-silver | Zn, Pb, Ag | Sn, In, Ga, Cd | Zn, Pb, Ag (Sn, In, Ga, Cd) | Wu et al., 2012 |  | GC-1-1B-2-3 | GC-1-1B-2-3-1 | underground mine |  |  |  |  | ore material | polished section | unknown | mineral separate | [5 empty] | mineralisation |  |  |  | sphalerite | Three generations of sphalerite: Sp1 (early sulfide stage), Sp2 (middle sulfide stage), Sp3 (late sulfide stage) | replacement, vein | replacement, solid solution separation structure, inclusions |  |  |  | galena, pyrrhotite, arsenopyrite, chalcopyrite, pyrite, magnetite, cassiterite, garnet, diopside, tremolite, chlorite, quartz, calcite, fluorite, epidote |  | LA-ICPMS | [24 empty] | 0.6 | [21 empty] | 9.52 | [13 empty] | 0.04 | [13 empty] | 0.21 | [31 empty] | 33.41 | [11 empty] | 0.01 | [27 empty] | 55.25 | [7 empty] | CHN | GD
| Gaocheng |  | Magmatic hydrothermal | Skarn | Skarn zinc-lead-silver | Zn, Pb, Ag | Sn, In, Ga, Cd | Zn, Pb, Ag (Sn, In, Ga, Cd) | Wu et al., 2012 |  | GC-1-1B-2-4 | GC-1-1B-2-4-1 | underground mine |  |  |  |  | ore material | polished section | unknown | mineral separate | [5 empty] | mineralisation |  |  |  | sphalerite | Three generations of sphalerite: Sp1 (early sulfide stage), Sp2 (middle sulfide stage), Sp3 (late sulfide stage) | replacement, vein | replacement, solid solution separation structure, inclusions |  |  |  | galena, pyrrhotite, arsenopyrite, chalcopyrite, pyrite, magnetite, cassiterite, garnet, diopside, tremolite, chlorite, quartz, calcite, fluorite, epidote |  | LA-ICPMS | [24 empty] | 0.62 | [21 empty] | 11.47 | [13 empty] | 0.02 | [13 empty] | 0.37 | [31 empty] | 33.24 | [11 empty] | 0.04 | [27 empty] | 53.59 | [7 empty] | CHN | GD
| Gaocheng |  | Magmatic hydrothermal | Skarn | Skarn zinc-lead-silver | Zn, Pb, Ag | Sn, In, Ga, Cd | Zn, Pb, Ag (Sn, In, Ga, Cd) | Wu et al., 2012 |  | GC-1-1B-2-5 | GC-1-1B-2-5-1 | underground mine |  |  |  |  | ore material | polished section | unknown | mineral separate | [5 empty] | mineralisation |  |  |  | sphalerite | Three generations of sphalerite: Sp1 (early sulfide stage), Sp2 (middle sulfide stage), Sp3 (late sulfide stage) | replacement, vein | replacement, solid solution separation structure, inclusions |  |  |  | galena, pyrrhotite, arsenopyrite, chalcopyrite, pyrite, magnetite, cassiterite, garnet, diopside, tremolite, chlorite, quartz, calcite, fluorite, epidote |  | LA-ICPMS | [24 empty] | 0.59 | [21 empty] | 11.03 | [13 empty] | 0.04 | [13 empty] | 0.5 | [31 empty] | 33.32 | [11 empty] | 0.04 | [27 empty] | 54.36 | [7 empty] | CHN | GD
| Gaocheng |  | Magmatic hydrothermal | Skarn | Skarn zinc-lead-silver | Zn, Pb, Ag | Sn, In, Ga, Cd | Zn, Pb, Ag (Sn, In, Ga, Cd) | Wu et al., 2012 |  | GC-1-1B-3-1 | GC-1-1B-3-1-1 | underground mine |  |  |  |  | ore material | polished section | unknown | mineral separate | [5 empty] | mineralisation |  |  |  | sphalerite | Three generations of sphalerite: Sp1 (early sulfide stage), Sp2 (middle sulfide stage), Sp3 (late sulfide stage) | replacement, vein | replacement, solid solution separation structure, inclusions |  |  |  | galena, pyrrhotite, arsenopyrite, chalcopyrite, pyrite, magnetite, cassiterite, garnet, diopside, tremolite, chlorite, quartz, calcite, fluorite, epidote |  | LA-ICPMS | [24 empty] | 0.59 | [21 empty] | 12.27 | [13 empty] | 0 | [13 empty] | 0.91 | [31 empty] | 33.56 | [11 empty] | 0 | [27 empty] | 52.56 | [7 empty] | CHN | GD
| Gaocheng |  | Magmatic hydrothermal | Skarn | Skarn zinc-lead-silver | Zn, Pb, Ag | Sn, In, Ga, Cd | Zn, Pb, Ag (Sn, In, Ga, Cd) | Wu et al., 2012 |  | GC-1-1B-4-1 | GC-1-1B-4-1-1 | underground mine |  |  |  |  | ore material | polished section | unknown | mineral separate | [5 empty] | mineralisation |  |  |  | sphalerite | Three generations of sphalerite: Sp1 (early sulfide stage), Sp2 (middle sulfide stage), Sp3 (late sulfide stage) | replacement, vein | replacement, solid solution separation structure, inclusions |  |  |  | galena, pyrrhotite, arsenopyrite, chalcopyrite, pyrite, magnetite, cassiterite, garnet, diopside, tremolite, chlorite, quartz, calcite, fluorite, epidote |  | LA-ICPMS | [24 empty] | 0.59 | [21 empty] | 12.02 | [13 empty] | 0.03 | [13 empty] | 0.66 | [31 empty] | 33.22 | [11 empty] | 0 | [27 empty] | 53.49 | [7 empty] | CHN | GD
| Gaocheng |  | Magmatic hydrothermal | Skarn | Skarn zinc-lead-silver | Zn, Pb, Ag | Sn, In, Ga, Cd | Zn, Pb, Ag (Sn, In, Ga, Cd) | Wu et al., 2012 |  | GC-1-2C-1-1 | GC-1-2C-1-1-1 | underground mine |  |  |  |  | ore material | polished section | unknown | mineral separate | [5 empty] | mineralisation |  |  |  | sphalerite | Three generations of sphalerite: Sp1 (early sulfide stage), Sp2 (middle sulfide stage), Sp3 (late sulfide stage) | replacement, vein | replacement, solid solution separation structure, inclusions |  |  |  | galena, pyrrhotite, arsenopyrite, chalcopyrite, pyrite, magnetite, cassiterite, garnet, diopside, tremolite, chlorite, quartz, calcite, fluorite, epidote |  | LA-ICPMS | [24 empty] | 0.61 | [21 empty] | 8.93 | [13 empty] | 0.02 | [13 empty] | 0.15 | [31 empty] | 33.18 | [11 empty] | 0.03 | [27 empty] | 56.86 | [7 empty] | CHN | GD
| Gaocheng |  | Magmatic hydrothermal | Skarn | Skarn zinc-lead-silver | Zn, Pb, Ag | Sn, In, Ga, Cd | Zn, Pb, Ag (Sn, In, Ga, Cd) | Wu et al., 2012 |  | GC-1-2C-1-3 | GC-1-2C-1-3-1 | underground mine |  |  |  |  | ore material | polished section | unknown | mineral separate | [5 empty] | mineralisation |  |  |  | sphalerite | Three generations of sphalerite: Sp1 (early sulfide stage), Sp2 (middle sulfide stage), Sp3 (late sulfide stage) | replacement, vein | replacement, solid solution separation structure, inclusions |  |  |  | galena, pyrrhotite, arsenopyrite, chalcopyrite, pyrite, magnetite, cassiterite, garnet, diopside, tremolite, chlorite, quartz, calcite, fluorite, epidote |  | LA-ICPMS | [24 empty] | 0.58 | [21 empty] | 10.54 | [13 empty] | 0.01 | [13 empty] | 0.13 | [31 empty] | 32.83 | [11 empty] | 0 | [27 empty] | 55.49 | [7 empty] | CHN | GD
| Gaocheng |  | Magmatic hydrothermal | Skarn | Skarn zinc-lead-silver | Zn, Pb, Ag | Sn, In, Ga, Cd | Zn, Pb, Ag (Sn, In, Ga, Cd) | Wu et al., 2012 |  | GC-1-2C-2-1N | GC-1-2C-2-1N-1 | underground mine |  |  |  |  | ore material | polished section | unknown | mineral separate | [5 empty] | mineralisation |  |  |  | sphalerite | Three generations of sphalerite: Sp1 (early sulfide stage), Sp2 (middle sulfide stage), Sp3 (late sulfide stage) | replacement, vein | replacement, solid solution separation structure, inclusions |  |  |  | galena, pyrrhotite, arsenopyrite, chalcopyrite, pyrite, magnetite, cassiterite, garnet, diopside, tremolite, chlorite, quartz, calcite, fluorite, epidote |  | LA-ICPMS | [24 empty] | 0.57 | [21 empty] | 10.5 | [13 empty] | 0.01 | [13 empty] | 0.15 | [31 empty] | 33.18 | [11 empty] | 0 | [27 empty] | 53.33 | [7 empty] | CHN | GD
| Gaocheng |  | Magmatic hydrothermal | Skarn | Skarn zinc-lead-silver | Zn, Pb, Ag | Sn, In, Ga, Cd | Zn, Pb, Ag (Sn, In, Ga, Cd) | Wu et al., 2012 |  | GC-1-2C-3-1 | GC-1-2C-3-1-1 | underground mine |  |  |  |  | ore material | polished section | unknown | mineral separate | [5 empty] | mineralisation |  |  |  | sphalerite | Three generations of sphalerite: Sp1 (early sulfide stage), Sp2 (middle sulfide stage), Sp3 (late sulfide stage) | replacement, vein | replacement, solid solution separation structure, inclusions |  |  |  | galena, pyrrhotite, arsenopyrite, chalcopyrite, pyrite, magnetite, cassiterite, garnet, diopside, tremolite, chlorite, quartz, calcite, fluorite, epidote |  | LA-ICPMS | [24 empty] | 0.61 | [21 empty] | 10.7 | [13 empty] | 0.03 | [13 empty] | 0.11 | [31 empty] | 32.92 | [11 empty] | 0 | [27 empty] | 56 | [7 empty] | CHN | GD
| Gaocheng |  | Magmatic hydrothermal | Skarn | Skarn zinc-lead-silver | Zn, Pb, Ag | Sn, In, Ga, Cd | Zn, Pb, Ag (Sn, In, Ga, Cd) | Wu et al., 2012 |  | GC-1-2C-3-3 | GC-1-2C-3-3-1 | underground mine |  |  |  |  | ore material | polished section | unknown | mineral separate | [5 empty] | mineralisation |  |  |  | sphalerite | Three generations of sphalerite: Sp1 (early sulfide stage), Sp2 (middle sulfide stage), Sp3 (late sulfide stage) | replacement, vein | replacement, solid solution separation structure, inclusions |  |  |  | galena, pyrrhotite, arsenopyrite, chalcopyrite, pyrite, magnetite, cassiterite, garnet, diopside, tremolite, chlorite, quartz, calcite, fluorite, epidote |  | LA-ICPMS | [24 empty] | 0.57 | [21 empty] | 12.56 | [13 empty] | 0 | [13 empty] | 0.64 | [31 empty] | 33.3 | [11 empty] | 0.02 | [27 empty] | 52.75 | [7 empty] | CHN | GD
| Gaocheng |  | Magmatic hydrothermal | Skarn | Skarn zinc-lead-silver | Zn, Pb, Ag | Sn, In, Ga, Cd | Zn, Pb, Ag (Sn, In, Ga, Cd) | Wu et al., 2012 |  | GC-1-2D-1-2 | GC-1-2D-1-2-1 | underground mine |  |  |  |  | ore material | polished section | unknown | mineral separate | [5 empty] | mineralisation |  |  |  | sphalerite | Three generations of sphalerite: Sp1 (early sulfide stage), Sp2 (middle sulfide stage), Sp3 (late sulfide stage) | replacement, vein | replacement, solid solution separation structure, inclusions |  |  |  | galena, pyrrhotite, arsenopyrite, chalcopyrite, pyrite, magnetite, cassiterite, garnet, diopside, tremolite, chlorite, quartz, calcite, fluorite, epidote |  | LA-ICPMS | [24 empty] | 0.68 | [21 empty] | 9.62 | [13 empty] | 0.01 | [13 empty] | 0.04 | [31 empty] | 32.82 | [11 empty] | 0 | [27 empty] | 56.23 | [7 empty] | CHN | GD
| Gaocheng |  | Magmatic hydrothermal | Skarn | Skarn zinc-lead-silver | Zn, Pb, Ag | Sn, In, Ga, Cd | Zn, Pb, Ag (Sn, In, Ga, Cd) | Wu et al., 2012 |  | GC-1-2D-2-1 | GC-1-2D-2-1-1 | underground mine |  |  |  |  | ore material | polished section | unknown | mineral separate | [5 empty] | mineralisation |  |  |  | sphalerite | Three generations of sphalerite: Sp1 (early sulfide stage), Sp2 (middle sulfide stage), Sp3 (late sulfide stage) | replacement, vein | replacement, solid solution separation structure, inclusions |  |  |  | galena, pyrrhotite, arsenopyrite, chalcopyrite, pyrite, magnetite, cassiterite, garnet, diopside, tremolite, chlorite, quartz, calcite, fluorite, epidote |  | LA-ICPMS | [24 empty] | 0.63 | [21 empty] | 10.94 | [13 empty] | 0.03 | [13 empty] | 0.13 | [31 empty] | 32.82 | [11 empty] | 0 | [27 empty] | 54.5 | [7 empty] | CHN | GD
| Gaocheng |  | Magmatic hydrothermal | Skarn | Skarn zinc-lead-silver | Zn, Pb, Ag | Sn, In, Ga, Cd | Zn, Pb, Ag (Sn, In, Ga, Cd) | Wu et al., 2012 |  | GC-1-2D-2-1<br>GC-1-2D-3-3 | GC-1-2D-2-1<br>GC-1-2D-3-3-1 | underground mine |  |  |  |  | ore material | polished section | unknown | mineral separate | [5 empty] | mineralisation |  |  |  | sphalerite | Three generations of sphalerite: Sp1 (early sulfide stage), Sp2 (middle sulfide stage), Sp3 (late sulfide stage) | replacement, vein | replacement, solid solution separation structure, inclusions |  |  |  | galena, pyrrhotite, arsenopyrite, chalcopyrite, pyrite, magnetite, cassiterite, garnet, diopside, tremolite, chlorite, quartz, calcite, fluorite, epidote |  | LA-ICPMS | [24 empty] | 0.61 | [21 empty] | 12.63 | [13 empty] | 0.03 | [13 empty] | 0.42 | [31 empty] | 33.3 | [11 empty] | 0 | [27 empty] | 53.4 | [7 empty] | CHN | GD
| Gaocheng |  | Magmatic hydrothermal | Skarn | Skarn zinc-lead-silver | Zn, Pb, Ag | Sn, In, Ga, Cd | Zn, Pb, Ag (Sn, In, Ga, Cd) | Wu et al., 2012 |  | GC-1-2D-3-3<br>GC-1-2D-3-4 | GC-1-2D-3-3<br>GC-1-2D-3-4-1 | underground mine |  |  |  |  | ore material | polished section | unknown | mineral separate | [5 empty] | mineralisation |  |  |  | sphalerite | Three generations of sphalerite: Sp1 (early sulfide stage), Sp2 (middle sulfide stage), Sp3 (late sulfide stage) | replacement, vein | replacement, solid solution separation structure, inclusions |  |  |  | galena, pyrrhotite, arsenopyrite, chalcopyrite, pyrite, magnetite, cassiterite, garnet, diopside, tremolite, chlorite, quartz, calcite, fluorite, epidote |  | LA-ICPMS | [24 empty] | 0.65 | [21 empty] | 10.66 | [13 empty] | 0.05 | [13 empty] | 0.42 | [31 empty] | 33.11 | [11 empty] | 0.01 | [27 empty] | 54.56 | [7 empty] | CHN | GD
| Gaocheng |  | Magmatic hydrothermal | Skarn | Skarn zinc-lead-silver | Zn, Pb, Ag | Sn, In, Ga, Cd | Zn, Pb, Ag (Sn, In, Ga, Cd) | Wu et al., 2012 |  | GC-1-2D-3-4<br>GC-1-3A-1-1 | GC-1-2D-3-4<br>GC-1-3A-1-1-1 | underground mine |  |  |  |  | ore material | polished section | unknown | mineral separate | [5 empty] | mineralisation |  |  |  | sphalerite | Three generations of sphalerite: Sp1 (early sulfide stage), Sp2 (middle sulfide stage), Sp3 (late sulfide stage) | replacement, vein | replacement, solid solution separation structure, inclusions |  |  |  | galena, pyrrhotite, arsenopyrite, chalcopyrite, pyrite, magnetite, cassiterite, garnet, diopside, tremolite, chlorite, quartz, calcite, fluorite, epidote |  | LA-ICPMS | [24 empty] | 0.65 | [21 empty] | 12.25 | [13 empty] | 0.05 | [13 empty] | 1.13 | [31 empty] | 33.11 | [11 empty] | 0.02 | [27 empty] | 51.93 | [7 empty] | CHN | GD
| Gaocheng |  | Magmatic hydrothermal | Skarn | Skarn zinc-lead-silver | Zn, Pb, Ag | Sn, In, Ga, Cd | Zn, Pb, Ag (Sn, In, Ga, Cd) | Wu et al., 2012 |  | GC-1-3A-1-1<br>GC-1-3A-2-1 | GC-1-3A-1-1<br>GC-1-3A-2-1-1 | underground mine |  |  |  |  | ore material | polished section | unknown | mineral separate | [5 empty] | mineralisation |  |  |  | sphalerite | Three generations of sphalerite: Sp1 (early sulfide stage), Sp2 (middle sulfide stage), Sp3 (late sulfide stage) | replacement, vein | replacement, solid solution separation structure, inclusions |  |  |  | galena, pyrrhotite, arsenopyrite, chalcopyrite, pyrite, magnetite, cassiterite, garnet, diopside, tremolite, chlorite, quartz, calcite, fluorite, epidote |  | LA-ICPMS | [154 empty] | CHN | GD
| Gaocheng |  | Magmatic hydrothermal | Skarn | Skarn zinc-lead-silver | Zn, Pb, Ag | Sn, In, Ga, Cd | Zn, Pb, Ag (Sn, In, Ga, Cd) | Wu et al., 2012 |  | GC-1-3A-2-1<br>GC-1-3A-2-2 | GC-1-3A-2-1<br>GC-1-3A-2-2-1 | underground mine |  |  |  |  | ore material | polished section | unknown | mineral separate | [5 empty] | mineralisation |  |  |  | sphalerite | Three generations of sphalerite: Sp1 (early sulfide stage), Sp2 (middle sulfide stage), Sp3 (late sulfide stage) | replacement, vein | replacement, solid solution separation structure, inclusions |  |  |  | galena, pyrrhotite, arsenopyrite, chalcopyrite, pyrite, magnetite, cassiterite, garnet, diopside, tremolite, chlorite, quartz, calcite, fluorite, epidote |  | LA-ICPMS | [24 empty] | 0.51 | [21 empty] | 11.44 | [13 empty] | 0.01 | [13 empty] | 0.5 | [31 empty] | 33.19 | [39 empty] | 53.93 | [7 empty] | CHN | GD
| Gaocheng |  | Magmatic hydrothermal | Skarn | Skarn zinc-lead-silver | Zn, Pb, Ag | Sn, In, Ga, Cd | Zn, Pb, Ag (Sn, In, Ga, Cd) | Wu et al., 2012 |  | GC-1-3A-2-2<br>GC-1-3A-2-3 | GC-1-3A-2-2<br>GC-1-3A-2-3-1 | underground mine |  |  |  |  | ore material | polished section | unknown | mineral separate | [5 empty] | mineralisation |  |  |  | sphalerite | Three generations of sphalerite: Sp1 (early sulfide stage), Sp2 (middle sulfide stage), Sp3 (late sulfide stage) | replacement, vein | replacement, solid solution separation structure, inclusions |  |  |  | galena, pyrrhotite, arsenopyrite, chalcopyrite, pyrite, magnetite, cassiterite, garnet, diopside, tremolite, chlorite, quartz, calcite, fluorite, epidote |  | LA-ICPMS | [24 empty] | 0.53 | [21 empty] | 12.06 | [13 empty] | 0.02 | [45 empty] | 32.92 | [39 empty] | 53.37 | [7 empty] | CHN | GD
| Gaocheng |  | Magmatic hydrothermal | Skarn | Skarn zinc-lead-silver | Zn, Pb, Ag | Sn, In, Ga, Cd | Zn, Pb, Ag (Sn, In, Ga, Cd) | Wu et al., 2012 |  | GC-1-3A-2-3<br>GC-1-3A-3-2 | GC-1-3A-2-3<br>GC-1-3A-3-2-1 | underground mine |  |  |  |  | ore material | polished section | unknown | mineral separate | [5 empty] | mineralisation |  |  |  | sphalerite | Three generations of sphalerite: Sp1 (early sulfide stage), Sp2 (middle sulfide stage), Sp3 (late sulfide stage) | replacement, vein | replacement, solid solution separation structure, inclusions |  |  |  | galena, pyrrhotite, arsenopyrite, chalcopyrite, pyrite, magnetite, cassiterite, garnet, diopside, tremolite, chlorite, quartz, calcite, fluorite, epidote |  | LA-ICPMS | [24 empty] | 0.51 | [21 empty] | 12.39 | [13 empty] | 0.03 | [13 empty] | 0.83 | [31 empty] | 33.15 | [11 empty] | 0.02 | [27 empty] | 52.25 | [7 empty] | CHN | GD
| Gaocheng |  | Magmatic hydrothermal | Skarn | Skarn zinc-lead-silver | Zn, Pb, Ag | Sn, In, Ga, Cd | Zn, Pb, Ag (Sn, In, Ga, Cd) | Wu et al., 2012 |  | GC-1-3A-3-3 | GC-1-3A-3-3-1 | underground mine |  |  |  |  | ore material | polished section | unknown | mineral separate | [5 empty] | mineralisation |  |  |  | sphalerite | Three generations of sphalerite: Sp1 (early sulfide stage), Sp2 (middle sulfide stage), Sp3 (late sulfide stage) | replacement, vein | replacement, solid solution separation structure, inclusions |  |  |  | galena, pyrrhotite, arsenopyrite, chalcopyrite, pyrite, magnetite, cassiterite, garnet, diopside, tremolite, chlorite, quartz, calcite, fluorite, epidote |  | LA-ICPMS | [24 empty] | 0.55 | [21 empty] | 12.6 | [13 empty] | 0.01 | [13 empty] | 0.98 | [31 empty] | 33.31 | [11 empty] | 0.28 | [27 empty] | 51.31 | [7 empty] | CHN | GD
| Gaocheng |  | Magmatic hydrothermal | Skarn | Skarn zinc-lead-silver | Zn, Pb, Ag | Sn, In, Ga, Cd | Zn, Pb, Ag (Sn, In, Ga, Cd) | Wu et al., 2012 |  | GC-1-3B-1-2 | GC-1-3B-1-2-1 | underground mine |  |  |  |  | ore material | polished section | unknown | mineral separate | [5 empty] | mineralisation |  |  |  | sphalerite | Three generations of sphalerite: Sp1 (early sulfide stage), Sp2 (middle sulfide stage), Sp3 (late sulfide stage) | replacement, vein | replacement, solid solution separation structure, inclusions |  |  |  | galena, pyrrhotite, arsenopyrite, chalcopyrite, pyrite, magnetite, cassiterite, garnet, diopside, tremolite, chlorite, quartz, calcite, fluorite, epidote |  | LA-ICPMS | [24 empty] | 0.62 | [21 empty] | 11.11 | [13 empty] | 0.03 | [13 empty] | 0.39 | [31 empty] | 33.2 | [11 empty] | 0 | [27 empty] | 53.81 | [7 empty] | CHN | GD
| Gaocheng |  | Magmatic hydrothermal | Skarn | Skarn zinc-lead-silver | Zn, Pb, Ag | Sn, In, Ga, Cd | Zn, Pb, Ag (Sn, In, Ga, Cd) | Wu et al., 2012 |  | GC-1-3B-1-3 | GC-1-3B-1-3-1 | underground mine |  |  |  |  | ore material | polished section | unknown | mineral separate | [5 empty] | mineralisation |  |  |  | sphalerite | Three generations of sphalerite: Sp1 (early sulfide stage), Sp2 (middle sulfide stage), Sp3 (late sulfide stage) | replacement, vein | replacement, solid solution separation structure, inclusions |  |  |  | galena, pyrrhotite, arsenopyrite, chalcopyrite, pyrite, magnetite, cassiterite, garnet, diopside, tremolite, chlorite, quartz, calcite, fluorite, epidote |  | LA-ICPMS | [24 empty] | 0.58 | [21 empty] | 11.42 | [13 empty] | 0.03 | [13 empty] | 0.23 | [31 empty] | 32.72 | [11 empty] | 0 | [27 empty] | 54.31 | [7 empty] | CHN | GD
| Gaocheng |  | Magmatic hydrothermal | Skarn | Skarn zinc-lead-silver | Zn, Pb, Ag | Sn, In, Ga, Cd | Zn, Pb, Ag (Sn, In, Ga, Cd) | Wu et al., 2012 |  | GC-1-3B-2-2N | GC-1-3B-2-2N-1 | underground mine |  |  |  |  | ore material | polished section | unknown | mineral separate | [5 empty] | mineralisation |  |  |  | sphalerite | Three generations of sphalerite: Sp1 (early sulfide stage), Sp2 (middle sulfide stage), Sp3 (late sulfide stage) | replacement, vein | replacement, solid solution separation structure, inclusions |  |  |  | galena, pyrrhotite, arsenopyrite, chalcopyrite, pyrite, magnetite, cassiterite, garnet, diopside, tremolite, chlorite, quartz, calcite, fluorite, epidote |  | LA-ICPMS | [24 empty] | 0.58 | [21 empty] | 11.58 | [13 empty] | 0.05 | [13 empty] | 0.44 | [31 empty] | 32.8 | [11 empty] | 0.01 | [27 empty] | 53.03 | [7 empty] | CHN | GD
| Gaocheng |  | Magmatic hydrothermal | Skarn | Skarn zinc-lead-silver | Zn, Pb, Ag | Sn, In, Ga, Cd | Zn, Pb, Ag (Sn, In, Ga, Cd) | Wu et al., 2012 |  | GC-1-3B-2-3 | GC-1-3B-2-3-1 | underground mine |  |  |  |  | ore material | polished section | unknown | mineral separate | [5 empty] | mineralisation |  |  |  | sphalerite | Three generations of sphalerite: Sp1 (early sulfide stage), Sp2 (middle sulfide stage), Sp3 (late sulfide stage) | replacement, vein | replacement, solid solution separation structure, inclusions |  |  |  | galena, pyrrhotite, arsenopyrite, chalcopyrite, pyrite, magnetite, cassiterite, garnet, diopside, tremolite, chlorite, quartz, calcite, fluorite, epidote |  | LA-ICPMS | [24 empty] | 0.57 | [21 empty] | 12.3 | [13 empty] | 0.03 | [13 empty] | 0.93 | [31 empty] | 33.17 | [11 empty] | 0.01 | [27 empty] | 51.88 | [7 empty] | CHN | GD
| Gaocheng |  | Magmatic hydrothermal | Skarn | Skarn zinc-lead-silver | Zn, Pb, Ag | Sn, In, Ga, Cd | Zn, Pb, Ag (Sn, In, Ga, Cd) | Wu et al., 2012 |  | GC-1-3B-3-1 | GC-1-3B-3-1-1 | underground mine |  |  |  |  | ore material | polished section | unknown | mineral separate | [5 empty] | mineralisation |  |  |  | sphalerite | Three generations of sphalerite: Sp1 (early sulfide stage), Sp2 (middle sulfide stage), Sp3 (late sulfide stage) | replacement, vein | replacement, solid solution separation structure, inclusions |  |  |  | galena, pyrrhotite, arsenopyrite, chalcopyrite, pyrite, magnetite, cassiterite, garnet, diopside, tremolite, chlorite, quartz, calcite, fluorite, epidote |  | LA-ICPMS | [24 empty] | 0.51 | [21 empty] | 12.59 | [13 empty] | 0.01 | [13 empty] | 0.88 | [31 empty] | 33.25 | [11 empty] | 0 | [27 empty] | 52.45 | [7 empty] | CHN | GD
| Gaocheng |  | Magmatic hydrothermal | Skarn | Skarn zinc-lead-silver | Zn, Pb, Ag | Sn, In, Ga, Cd | Zn, Pb, Ag (Sn, In, Ga, Cd) | Wu et al., 2012 |  | GC-1-3B-4-1 | GC-1-3B-4-1-1 | underground mine |  |  |  |  | ore material | polished section | unknown | mineral separate | [5 empty] | mineralisation |  |  |  | sphalerite | Three generations of sphalerite: Sp1 (early sulfide stage), Sp2 (middle sulfide stage), Sp3 (late sulfide stage) | replacement, vein | replacement, solid solution separation structure, inclusions |  |  |  | galena, pyrrhotite, arsenopyrite, chalcopyrite, pyrite, magnetite, cassiterite, garnet, diopside, tremolite, chlorite, quartz, calcite, fluorite, epidote |  | LA-ICPMS | [24 empty] | 0.67 | [21 empty] | 11.49 | [13 empty] | 0.02 | [13 empty] | 0.39 | [31 empty] | 33.11 | [11 empty] | 0 | [27 empty] | 54.16 | [7 empty] | CHN | GD
| Gaocheng |  | Magmatic hydrothermal | Skarn | Skarn zinc-lead-silver | Zn, Pb, Ag | Sn, In, Ga, Cd | Zn, Pb, Ag (Sn, In, Ga, Cd) | Wu et al., 2012 |  | GC-1-3B-4-2 | GC-1-3B-4-2-1 | underground mine |  |  |  |  | ore material | polished section | unknown | mineral separate | [5 empty] | mineralisation |  |  |  | sphalerite | Three generations of sphalerite: Sp1 (early sulfide stage), Sp2 (middle sulfide stage), Sp3 (late sulfide stage) | replacement, vein | replacement, solid solution separation structure, inclusions |  |  |  | galena, pyrrhotite, arsenopyrite, chalcopyrite, pyrite, magnetite, cassiterite, garnet, diopside, tremolite, chlorite, quartz, calcite, fluorite, epidote |  | LA-ICPMS | [24 empty] | 0.55 | [21 empty] | 10.17 | [13 empty] | 0.03 | [13 empty] | 0.17 | [31 empty] | 32.95 | [11 empty] | 0 | [27 empty] | 55.18 | [7 empty] | CHN | GD
| Gaocheng |  | Magmatic hydrothermal | Skarn | Skarn zinc-lead-silver | Zn, Pb, Ag | Sn, In, Ga, Cd | Zn, Pb, Ag (Sn, In, Ga, Cd) | Wu et al., 2012 |  | Sp2 n=38 | Sp2 n=38-1 | underground mine |  |  |  |  | ore material | polished section | unknown | mineral separate | [5 empty] | mineralisation |  |  |  | sphalerite | Three generations of sphalerite: Sp1 (early sulfide stage), Sp2 (middle sulfide stage), Sp3 (late sulfide stage) | replacement, vein | replacement, solid solution separation structure, inclusions |  |  |  | galena, pyrrhotite, arsenopyrite, chalcopyrite, pyrite, magnetite, cassiterite, garnet, diopside, tremolite, chlorite, quartz, calcite, fluorite, epidote |  | LA-ICPMS | [154 empty] | CHN | GD
| Gaocheng |  | Magmatic hydrothermal | Skarn | Skarn zinc-lead-silver | Zn, Pb, Ag | Sn, In, Ga, Cd | Zn, Pb, Ag (Sn, In, Ga, Cd) | Wu et al., 2012 |  | GC-1-1C-1-1 | GC-1-1C-1-1-1 | underground mine |  |  |  |  | ore material | polished section | unknown | mineral separate | [5 empty] | mineralisation |  |  |  | sphalerite | Three generations of sphalerite: Sp1 (early sulfide stage), Sp2 (middle sulfide stage), Sp3 (late sulfide stage) | replacement, vein | replacement, solid solution separation structure, inclusions |  |  |  | galena, pyrrhotite, arsenopyrite, chalcopyrite, pyrite, magnetite, cassiterite, garnet, diopside, tremolite, chlorite, quartz, calcite, fluorite, epidote |  | LA-ICPMS | [24 empty] | 0.61 | [21 empty] | 12.64 | [13 empty] | 0.01 | [13 empty] | 0.75 | [31 empty] | 33.11 | [11 empty] | 0 | [27 empty] | 52.76 | [7 empty] | CHN | GD
| Gaocheng |  | Magmatic hydrothermal | Skarn | Skarn zinc-lead-silver | Zn, Pb, Ag | Sn, In, Ga, Cd | Zn, Pb, Ag (Sn, In, Ga, Cd) | Wu et al., 2012 |  | GC-1-1C-1-2 | GC-1-1C-1-2-1 | underground mine |  |  |  |  | ore material | polished section | unknown | mineral separate | [5 empty] | mineralisation |  |  |  | sphalerite | Three generations of sphalerite: Sp1 (early sulfide stage), Sp2 (middle sulfide stage), Sp3 (late sulfide stage) | replacement, vein | replacement, solid solution separation structure, inclusions |  |  |  | galena, pyrrhotite, arsenopyrite, chalcopyrite, pyrite, magnetite, cassiterite, garnet, diopside, tremolite, chlorite, quartz, calcite, fluorite, epidote |  | LA-ICPMS | [24 empty] | 0.71 | [21 empty] | 9.3 | [13 empty] | 0.02 | [13 empty] | 0.18 | [31 empty] | 32.77 | [11 empty] | 0 | [27 empty] | 55.53 | [7 empty] | CHN | GD
| Gaocheng |  | Magmatic hydrothermal | Skarn | Skarn zinc-lead-silver | Zn, Pb, Ag | Sn, In, Ga, Cd | Zn, Pb, Ag (Sn, In, Ga, Cd) | Wu et al., 2012 |  | GC-1-1C-1-3 | GC-1-1C-1-3-1 | underground mine |  |  |  |  | ore material | polished section | unknown | mineral separate | [5 empty] | mineralisation |  |  |  | sphalerite | Three generations of sphalerite: Sp1 (early sulfide stage), Sp2 (middle sulfide stage), Sp3 (late sulfide stage) | replacement, vein | replacement, solid solution separation structure, inclusions |  |  |  | galena, pyrrhotite, arsenopyrite, chalcopyrite, pyrite, magnetite, cassiterite, garnet, diopside, tremolite, chlorite, quartz, calcite, fluorite, epidote |  | LA-ICPMS | [24 empty] | 0.63 | [21 empty] | 11.06 | [13 empty] | 0.04 | [13 empty] | 0.41 | [31 empty] | 33.42 | [11 empty] | 0.01 | [27 empty] | 54.15 | [7 empty] | CHN | GD
| Gaocheng |  | Magmatic hydrothermal | Skarn | Skarn zinc-lead-silver | Zn, Pb, Ag | Sn, In, Ga, Cd | Zn, Pb, Ag (Sn, In, Ga, Cd) | Wu et al., 2012 |  | Gaocheng deposit |  | underground mine |  |  |  |  | ore material | polished section | unknown | mineral separate | [5 empty] | mineralisation |  |  |  | sphalerite | Three generations of sphalerite: Sp1 (early sulfide stage), Sp2 (middle sulfide stage), Sp3 (late sulfide stage) | replacement, vein | replacement, solid solution separation structure, inclusions |  |  |  | galena, pyrrhotite, arsenopyrite, chalcopyrite, pyrite, magnetite, cassiterite, garnet, diopside, tremolite, chlorite, quartz, calcite, fluorite, epidote |  | EMPA, LA-ICPMS | [154 empty] | CHN | GD
| Gaocheng |  | Magmatic hydrothermal | Skarn | Skarn zinc-lead-silver | Zn, Pb, Ag | Sn, In, Ga, Cd | Zn, Pb, Ag (Sn, In, Ga, Cd) | Wu et al., 2012 |  | Sp1 n=56 |  | underground mine |  |  |  |  | ore material | polished section | unknown | mineral separate | [5 empty] | mineralisation |  |  |  | sphalerite | Three generations of sphalerite: Sp1 (early sulfide stage), Sp2 (middle sulfide stage), Sp3 (late sulfide stage) | replacement, vein | replacement, solid solution separation structure, inclusions |  |  |  | galena, pyrrhotite, arsenopyrite, chalcopyrite, pyrite, magnetite, cassiterite, garnet, diopside, tremolite, chlorite, quartz, calcite, fluorite, epidote |  | EMPA, LA-ICPMS | [154 empty] | CHN | GD
| Gaocheng |  | Magmatic hydrothermal | Skarn | Skarn zinc-lead-silver | Zn, Pb, Ag | Sn, In, Ga, Cd | Zn, Pb, Ag (Sn, In, Ga, Cd) | Wu et al., 2012 |  | GC-1-1A@1 |  | underground mine |  |  |  |  | ore material | polished section | unknown | mineral separate | [5 empty] | mineralisation |  |  |  | sphalerite | Three generations of sphalerite: Sp1 (early sulfide stage), Sp2 (middle sulfide stage), Sp3 (late sulfide stage) | replacement, vein | replacement, solid solution separation structure, inclusions |  |  |  | galena, pyrrhotite, arsenopyrite, chalcopyrite, pyrite, magnetite, cassiterite, garnet, diopside, tremolite, chlorite, quartz, calcite, fluorite, epidote |  | EMPA, LA-ICPMS | [36 empty] | 2343.68 | [9 empty] | 125188.08 | [27 empty] | 12127.01 | [79 empty] | CHN | GD
| Gaocheng |  | Magmatic hydrothermal | Skarn | Skarn zinc-lead-silver | Zn, Pb, Ag | Sn, In, Ga, Cd | Zn, Pb, Ag (Sn, In, Ga, Cd) | Wu et al., 2012 |  | GC-1-1A@2 |  | underground mine |  |  |  |  | ore material | polished section | unknown | mineral separate | [5 empty] | mineralisation |  |  |  | sphalerite | Three generations of sphalerite: Sp1 (early sulfide stage), Sp2 (middle sulfide stage), Sp3 (late sulfide stage) | replacement, vein | replacement, solid solution separation structure, inclusions |  |  |  | galena, pyrrhotite, arsenopyrite, chalcopyrite, pyrite, magnetite, cassiterite, garnet, diopside, tremolite, chlorite, quartz, calcite, fluorite, epidote |  | EMPA, LA-ICPMS | [36 empty] | 1619.38 | [9 empty] | 123034.44 | [27 empty] | 10962.8 | [79 empty] | CHN | GD
| Gaocheng |  | Magmatic hydrothermal | Skarn | Skarn zinc-lead-silver | Zn, Pb, Ag | Sn, In, Ga, Cd | Zn, Pb, Ag (Sn, In, Ga, Cd) | Wu et al., 2012 |  | GC-1-1A@3 |  | underground mine |  |  |  |  | ore material | polished section | unknown | mineral separate | [5 empty] | mineralisation |  |  |  | sphalerite | Three generations of sphalerite: Sp1 (early sulfide stage), Sp2 (middle sulfide stage), Sp3 (late sulfide stage) | replacement, vein | replacement, solid solution separation structure, inclusions |  |  |  | galena, pyrrhotite, arsenopyrite, chalcopyrite, pyrite, magnetite, cassiterite, garnet, diopside, tremolite, chlorite, quartz, calcite, fluorite, epidote |  | EMPA, LA-ICPMS | [36 empty] | 1160.62 | [9 empty] | 124602.78 | [27 empty] | 11619.68 | [79 empty] | CHN | GD
| Gaocheng |  | Magmatic hydrothermal | Skarn | Skarn zinc-lead-silver | Zn, Pb, Ag | Sn, In, Ga, Cd | Zn, Pb, Ag (Sn, In, Ga, Cd) | Wu et al., 2012 |  | GC-1-1A@4 |  | underground mine |  |  |  |  | ore material | polished section | unknown | mineral separate | [5 empty] | mineralisation |  |  |  | sphalerite | Three generations of sphalerite: Sp1 (early sulfide stage), Sp2 (middle sulfide stage), Sp3 (late sulfide stage) | replacement, vein | replacement, solid solution separation structure, inclusions |  |  |  | galena, pyrrhotite, arsenopyrite, chalcopyrite, pyrite, magnetite, cassiterite, garnet, diopside, tremolite, chlorite, quartz, calcite, fluorite, epidote |  | EMPA, LA-ICPMS | [36 empty] | 4781.46 | [9 empty] | 120245.59 | [27 empty] | 11587.28 | [79 empty] | CHN | GD
| Gaocheng |  | Magmatic hydrothermal | Skarn | Skarn zinc-lead-silver | Zn, Pb, Ag | Sn, In, Ga, Cd | Zn, Pb, Ag (Sn, In, Ga, Cd) | Wu et al., 2012 |  | GC-1-1A@5 |  | underground mine |  |  |  |  | ore material | polished section | unknown | mineral separate | [5 empty] | mineralisation |  |  |  | sphalerite | Three generations of sphalerite: Sp1 (early sulfide stage), Sp2 (middle sulfide stage), Sp3 (late sulfide stage) | replacement, vein | replacement, solid solution separation structure, inclusions |  |  |  | galena, pyrrhotite, arsenopyrite, chalcopyrite, pyrite, magnetite, cassiterite, garnet, diopside, tremolite, chlorite, quartz, calcite, fluorite, epidote |  | EMPA, LA-ICPMS | [36 empty] | 2572.54 | [9 empty] | 118853.6 | [27 empty] | 6365.07 | [79 empty] | CHN | GD
| Gaocheng |  | Magmatic hydrothermal | Skarn | Skarn zinc-lead-silver | Zn, Pb, Ag | Sn, In, Ga, Cd | Zn, Pb, Ag (Sn, In, Ga, Cd) | Wu et al., 2012 |  | GC-1-1A@6 |  | underground mine |  |  |  |  | ore material | polished section | unknown | mineral separate | [5 empty] | mineralisation |  |  |  | sphalerite | Three generations of sphalerite: Sp1 (early sulfide stage), Sp2 (middle sulfide stage), Sp3 (late sulfide stage) | replacement, vein | replacement, solid solution separation structure, inclusions |  |  |  | galena, pyrrhotite, arsenopyrite, chalcopyrite, pyrite, magnetite, cassiterite, garnet, diopside, tremolite, chlorite, quartz, calcite, fluorite, epidote |  | EMPA, LA-ICPMS | [36 empty] | 2446.37 | [9 empty] | 117631.73 | [27 empty] | 9540.97 | [79 empty] | CHN | GD
| Gaocheng |  | Magmatic hydrothermal | Skarn | Skarn zinc-lead-silver | Zn, Pb, Ag | Sn, In, Ga, Cd | Zn, Pb, Ag (Sn, In, Ga, Cd) | Wu et al., 2012 |  | GC-1-1A@7 |  | underground mine |  |  |  |  | ore material | polished section | unknown | mineral separate | [5 empty] | mineralisation |  |  |  | sphalerite | Three generations of sphalerite: Sp1 (early sulfide stage), Sp2 (middle sulfide stage), Sp3 (late sulfide stage) | replacement, vein | replacement, solid solution separation structure, inclusions |  |  |  | galena, pyrrhotite, arsenopyrite, chalcopyrite, pyrite, magnetite, cassiterite, garnet, diopside, tremolite, chlorite, quartz, calcite, fluorite, epidote |  | EMPA, LA-ICPMS | [36 empty] | 355.62 | [9 empty] | 124584.87 | [27 empty] | 11938.2 | [79 empty] | CHN | GD
| Gaocheng |  | Magmatic hydrothermal | Skarn | Skarn zinc-lead-silver | Zn, Pb, Ag | Sn, In, Ga, Cd | Zn, Pb, Ag (Sn, In, Ga, Cd) | Wu et al., 2012 |  | GC-1-1A@8 |  | underground mine |  |  |  |  | ore material | polished section | unknown | mineral separate | [5 empty] | mineralisation |  |  |  | sphalerite | Three generations of sphalerite: Sp1 (early sulfide stage), Sp2 (middle sulfide stage), Sp3 (late sulfide stage) | replacement, vein | replacement, solid solution separation structure, inclusions |  |  |  | galena, pyrrhotite, arsenopyrite, chalcopyrite, pyrite, magnetite, cassiterite, garnet, diopside, tremolite, chlorite, quartz, calcite, fluorite, epidote |  | EMPA, LA-ICPMS | [36 empty] | 7007.66 | [9 empty] | 98467.25 | [27 empty] | 3145.02 | [79 empty] | CHN | GD
| Gaocheng |  | Magmatic hydrothermal | Skarn | Skarn zinc-lead-silver | Zn, Pb, Ag | Sn, In, Ga, Cd | Zn, Pb, Ag (Sn, In, Ga, Cd) | Wu et al., 2012 |  | GC-1-1C@1 |  | underground mine |  |  |  |  | ore material | polished section | unknown | mineral separate | [5 empty] | mineralisation |  |  |  | sphalerite | Three generations of sphalerite: Sp1 (early sulfide stage), Sp2 (middle sulfide stage), Sp3 (late sulfide stage) | replacement, vein | replacement, solid solution separation structure, inclusions |  |  |  | galena, pyrrhotite, arsenopyrite, chalcopyrite, pyrite, magnetite, cassiterite, garnet, diopside, tremolite, chlorite, quartz, calcite, fluorite, epidote |  | EMPA, LA-ICPMS | [36 empty] | 1615.68 | [9 empty] | 90414.68 | [27 empty] | 1881.81 | [79 empty] | CHN | GD
| Gaocheng |  | Magmatic hydrothermal | Skarn | Skarn zinc-lead-silver | Zn, Pb, Ag | Sn, In, Ga, Cd | Zn, Pb, Ag (Sn, In, Ga, Cd) | Wu et al., 2012 |  | 323.88 |  | underground mine |  |  |  |  | ore material | polished section | unknown | mineral separate | [5 empty] | mineralisation |  |  |  | sphalerite | Three generations of sphalerite: Sp1 (early sulfide stage), Sp2 (middle sulfide stage), Sp3 (late sulfide stage) | replacement, vein | replacement, solid solution separation structure, inclusions |  |  |  | galena, pyrrhotite, arsenopyrite, chalcopyrite, pyrite, magnetite, cassiterite, garnet, diopside, tremolite, chlorite, quartz, calcite, fluorite, epidote |  | EMPA, LA-ICPMS | [56 empty] | 10.96 | [33 empty] | 45.39 | [27 empty] | 617.55 | [35 empty] | CHN | GD
| Gaocheng |  | Magmatic hydrothermal | Skarn | Skarn zinc-lead-silver | Zn, Pb, Ag | Sn, In, Ga, Cd | Zn, Pb, Ag (Sn, In, Ga, Cd) | Wu et al., 2012 |  | 325.89 |  | underground mine |  |  |  |  | ore material | polished section | unknown | mineral separate | [5 empty] | mineralisation |  |  |  | sphalerite | Three generations of sphalerite: Sp1 (early sulfide stage), Sp2 (middle sulfide stage), Sp3 (late sulfide stage) | replacement, vein | replacement, solid solution separation structure, inclusions |  |  |  | galena, pyrrhotite, arsenopyrite, chalcopyrite, pyrite, magnetite, cassiterite, garnet, diopside, tremolite, chlorite, quartz, calcite, fluorite, epidote |  | EMPA, LA-ICPMS | [56 empty] | 6.02 | [33 empty] | 0.32 | [27 empty] | 267.89 | [35 empty] | CHN | GD
| Gaocheng |  | Magmatic hydrothermal | Skarn | Skarn zinc-lead-silver | Zn, Pb, Ag | Sn, In, Ga, Cd | Zn, Pb, Ag (Sn, In, Ga, Cd) | Wu et al., 2012 |  | 324.43 |  | underground mine |  |  |  |  | ore material | polished section | unknown | mineral separate | [5 empty] | mineralisation |  |  |  | sphalerite | Three generations of sphalerite: Sp1 (early sulfide stage), Sp2 (middle sulfide stage), Sp3 (late sulfide stage) | replacement, vein | replacement, solid solution separation structure, inclusions |  |  |  | galena, pyrrhotite, arsenopyrite, chalcopyrite, pyrite, magnetite, cassiterite, garnet, diopside, tremolite, chlorite, quartz, calcite, fluorite, epidote |  | EMPA, LA-ICPMS | [56 empty] | 4.92 | [33 empty] | 0.67 | [27 empty] | 478.26 | [35 empty] | CHN | GD
| Gaocheng |  | Magmatic hydrothermal | Skarn | Skarn zinc-lead-silver | Zn, Pb, Ag | Sn, In, Ga, Cd | Zn, Pb, Ag (Sn, In, Ga, Cd) | Wu et al., 2012 |  | 320.03 |  | underground mine |  |  |  |  | ore material | polished section | unknown | mineral separate | [5 empty] | mineralisation |  |  |  | sphalerite | Three generations of sphalerite: Sp1 (early sulfide stage), Sp2 (middle sulfide stage), Sp3 (late sulfide stage) | replacement, vein | replacement, solid solution separation structure, inclusions |  |  |  | galena, pyrrhotite, arsenopyrite, chalcopyrite, pyrite, magnetite, cassiterite, garnet, diopside, tremolite, chlorite, quartz, calcite, fluorite, epidote |  | EMPA, LA-ICPMS | [56 empty] | 5.75 | [33 empty] | 4.96 | [27 empty] | 461.45 | [35 empty] | CHN | GD
| Gaocheng |  | Magmatic hydrothermal | Skarn | Skarn zinc-lead-silver | Zn, Pb, Ag | Sn, In, Ga, Cd | Zn, Pb, Ag (Sn, In, Ga, Cd) | Wu et al., 2012 |  | 347.83 |  | underground mine |  |  |  |  | ore material | polished section | unknown | mineral separate | [5 empty] | mineralisation |  |  |  | sphalerite | Three generations of sphalerite: Sp1 (early sulfide stage), Sp2 (middle sulfide stage), Sp3 (late sulfide stage) | replacement, vein | replacement, solid solution separation structure, inclusions |  |  |  | galena, pyrrhotite, arsenopyrite, chalcopyrite, pyrite, magnetite, cassiterite, garnet, diopside, tremolite, chlorite, quartz, calcite, fluorite, epidote |  | EMPA, LA-ICPMS | [56 empty] | 6.06 | [33 empty] | 0.16 | [27 empty] | 1693.01 | [35 empty] | CHN | GD
| Gaocheng |  | Magmatic hydrothermal | Skarn | Skarn zinc-lead-silver | Zn, Pb, Ag | Sn, In, Ga, Cd | Zn, Pb, Ag (Sn, In, Ga, Cd) | Wu et al., 2012 |  | 323.89 |  | underground mine |  |  |  |  | ore material | polished section | unknown | mineral separate | [5 empty] | mineralisation |  |  |  | sphalerite | Three generations of sphalerite: Sp1 (early sulfide stage), Sp2 (middle sulfide stage), Sp3 (late sulfide stage) | replacement, vein | replacement, solid solution separation structure, inclusions |  |  |  | galena, pyrrhotite, arsenopyrite, chalcopyrite, pyrite, magnetite, cassiterite, garnet, diopside, tremolite, chlorite, quartz, calcite, fluorite, epidote |  | EMPA, LA-ICPMS | [56 empty] | 6.32 | [33 empty] | 0.42 | [27 empty] | 523.4 | [35 empty] | CHN | GD
| Gaocheng |  | Magmatic hydrothermal | Skarn | Skarn zinc-lead-silver | Zn, Pb, Ag | Sn, In, Ga, Cd | Zn, Pb, Ag (Sn, In, Ga, Cd) | Wu et al., 2012 |  | 314.60 |  | underground mine |  |  |  |  | ore material | polished section | unknown | mineral separate | [5 empty] | mineralisation |  |  |  | sphalerite | Three generations of sphalerite: Sp1 (early sulfide stage), Sp2 (middle sulfide stage), Sp3 (late sulfide stage) | replacement, vein | replacement, solid solution separation structure, inclusions |  |  |  | galena, pyrrhotite, arsenopyrite, chalcopyrite, pyrite, magnetite, cassiterite, garnet, diopside, tremolite, chlorite, quartz, calcite, fluorite, epidote |  | EMPA, LA-ICPMS | [56 empty] | 5.27 | [33 empty] | 6.46 | [27 empty] | 29.27 | [35 empty] | CHN | GD
| Gaocheng |  | Magmatic hydrothermal | Skarn | Skarn zinc-lead-silver | Zn, Pb, Ag | Sn, In, Ga, Cd | Zn, Pb, Ag (Sn, In, Ga, Cd) | Wu et al., 2012 |  | 346.46 |  | underground mine |  |  |  |  | ore material | polished section | unknown | mineral separate | [5 empty] | mineralisation |  |  |  | sphalerite | Three generations of sphalerite: Sp1 (early sulfide stage), Sp2 (middle sulfide stage), Sp3 (late sulfide stage) | replacement, vein | replacement, solid solution separation structure, inclusions |  |  |  | galena, pyrrhotite, arsenopyrite, chalcopyrite, pyrite, magnetite, cassiterite, garnet, diopside, tremolite, chlorite, quartz, calcite, fluorite, epidote |  | EMPA, LA-ICPMS | [56 empty] | 6.19 | [33 empty] | 17.16 | [27 empty] | 35.42 | [35 empty] | CHN | GD
| Gaocheng |  | Magmatic hydrothermal | Skarn | Skarn zinc-lead-silver | Zn, Pb, Ag | Sn, In, Ga, Cd | Zn, Pb, Ag (Sn, In, Ga, Cd) | Wu et al., 2012 |  | 352.01 |  | underground mine |  |  |  |  | ore material | polished section | unknown | mineral separate | [5 empty] | mineralisation |  |  |  | sphalerite | Three generations of sphalerite: Sp1 (early sulfide stage), Sp2 (middle sulfide stage), Sp3 (late sulfide stage) | replacement, vein | replacement, solid solution separation structure, inclusions |  |  |  | galena, pyrrhotite, arsenopyrite, chalcopyrite, pyrite, magnetite, cassiterite, garnet, diopside, tremolite, chlorite, quartz, calcite, fluorite, epidote |  | EMPA, LA-ICPMS | [56 empty] | 3.99 | [33 empty] | 10.76 | [27 empty] | 34.46 | [35 empty] | CHN | GD
| Gaocheng |  | Magmatic hydrothermal | Skarn | Skarn zinc-lead-silver | Zn, Pb, Ag | Sn, In, Ga, Cd | Zn, Pb, Ag (Sn, In, Ga, Cd) | Wu et al., 2012 |  | 313.84 |  | underground mine |  |  |  |  | ore material | polished section | unknown | mineral separate | [5 empty] | mineralisation |  |  |  | sphalerite | Three generations of sphalerite: Sp1 (early sulfide stage), Sp2 (middle sulfide stage), Sp3 (late sulfide stage) | replacement, vein | replacement, solid solution separation structure, inclusions |  |  |  | galena, pyrrhotite, arsenopyrite, chalcopyrite, pyrite, magnetite, cassiterite, garnet, diopside, tremolite, chlorite, quartz, calcite, fluorite, epidote |  | EMPA, LA-ICPMS | [56 empty] | 7.26 | [33 empty] | 10.5 | [27 empty] | 327.7 | [35 empty] | CHN | GD
| Gaocheng |  | Magmatic hydrothermal | Skarn | Skarn zinc-lead-silver | Zn, Pb, Ag | Sn, In, Ga, Cd | Zn, Pb, Ag (Sn, In, Ga, Cd) | Wu et al., 2012 |  | 320.79 |  | underground mine |  |  |  |  | ore material | polished section | unknown | mineral separate | [5 empty] | mineralisation |  |  |  | sphalerite | Three generations of sphalerite: Sp1 (early sulfide stage), Sp2 (middle sulfide stage), Sp3 (late sulfide stage) | replacement, vein | replacement, solid solution separation structure, inclusions |  |  |  | galena, pyrrhotite, arsenopyrite, chalcopyrite, pyrite, magnetite, cassiterite, garnet, diopside, tremolite, chlorite, quartz, calcite, fluorite, epidote |  | EMPA, LA-ICPMS | [56 empty] | 6.3 | [33 empty] | 0.86 | [27 empty] | 327.49 | [35 empty] | CHN | GD
| Gaocheng |  | Magmatic hydrothermal | Skarn | Skarn zinc-lead-silver | Zn, Pb, Ag | Sn, In, Ga, Cd | Zn, Pb, Ag (Sn, In, Ga, Cd) | Wu et al., 2012 |  | 352.79 |  | underground mine |  |  |  |  | ore material | polished section | unknown | mineral separate | [5 empty] | mineralisation |  |  |  | sphalerite | Three generations of sphalerite: Sp1 (early sulfide stage), Sp2 (middle sulfide stage), Sp3 (late sulfide stage) | replacement, vein | replacement, solid solution separation structure, inclusions |  |  |  | galena, pyrrhotite, arsenopyrite, chalcopyrite, pyrite, magnetite, cassiterite, garnet, diopside, tremolite, chlorite, quartz, calcite, fluorite, epidote |  | EMPA, LA-ICPMS | [56 empty] | 5.35 | [33 empty] | 115.9 | [27 empty] | 672.24 | [35 empty] | CHN | GD
| Gaocheng |  | Magmatic hydrothermal | Skarn | Skarn zinc-lead-silver | Zn, Pb, Ag | Sn, In, Ga, Cd | Zn, Pb, Ag (Sn, In, Ga, Cd) | Wu et al., 2012 |  | 351.11 |  | underground mine |  |  |  |  | ore material | polished section | unknown | mineral separate | [5 empty] | mineralisation |  |  |  | sphalerite | Three generations of sphalerite: Sp1 (early sulfide stage), Sp2 (middle sulfide stage), Sp3 (late sulfide stage) | replacement, vein | replacement, solid solution separation structure, inclusions |  |  |  | galena, pyrrhotite, arsenopyrite, chalcopyrite, pyrite, magnetite, cassiterite, garnet, diopside, tremolite, chlorite, quartz, calcite, fluorite, epidote |  | EMPA, LA-ICPMS | [56 empty] | 19.04 | [33 empty] | 178.47 | [27 empty] | 28.36 | [35 empty] | CHN | GD
| Gaocheng |  | Magmatic hydrothermal | Skarn | Skarn zinc-lead-silver | Zn, Pb, Ag | Sn, In, Ga, Cd | Zn, Pb, Ag (Sn, In, Ga, Cd) | Wu et al., 2012 |  | 337.41 |  | underground mine |  |  |  |  | ore material | polished section | unknown | mineral separate | [5 empty] | mineralisation |  |  |  | sphalerite | Three generations of sphalerite: Sp1 (early sulfide stage), Sp2 (middle sulfide stage), Sp3 (late sulfide stage) | replacement, vein | replacement, solid solution separation structure, inclusions |  |  |  | galena, pyrrhotite, arsenopyrite, chalcopyrite, pyrite, magnetite, cassiterite, garnet, diopside, tremolite, chlorite, quartz, calcite, fluorite, epidote |  | EMPA, LA-ICPMS | [56 empty] | 5.6 | [33 empty] | 0.63 | [27 empty] | 532.9 | [35 empty] | CHN | GD
| Gaocheng |  | Magmatic hydrothermal | Skarn | Skarn zinc-lead-silver | Zn, Pb, Ag | Sn, In, Ga, Cd | Zn, Pb, Ag (Sn, In, Ga, Cd) | Wu et al., 2012 |  | 339.85 |  | underground mine |  |  |  |  | ore material | polished section | unknown | mineral separate | [5 empty] | mineralisation |  |  |  | sphalerite | Three generations of sphalerite: Sp1 (early sulfide stage), Sp2 (middle sulfide stage), Sp3 (late sulfide stage) | replacement, vein | replacement, solid solution separation structure, inclusions |  |  |  | galena, pyrrhotite, arsenopyrite, chalcopyrite, pyrite, magnetite, cassiterite, garnet, diopside, tremolite, chlorite, quartz, calcite, fluorite, epidote |  | EMPA, LA-ICPMS | [56 empty] | 5.39 | [33 empty] | 0.61 | [27 empty] | 36.01 | [35 empty] | CHN | GD
| Gaocheng |  | Magmatic hydrothermal | Skarn | Skarn zinc-lead-silver | Zn, Pb, Ag | Sn, In, Ga, Cd | Zn, Pb, Ag (Sn, In, Ga, Cd) | Wu et al., 2012 |  | 322.36 |  | underground mine |  |  |  |  | ore material | polished section | unknown | mineral separate | [5 empty] | mineralisation |  |  |  | sphalerite | Three generations of sphalerite: Sp1 (early sulfide stage), Sp2 (middle sulfide stage), Sp3 (late sulfide stage) | replacement, vein | replacement, solid solution separation structure, inclusions |  |  |  | galena, pyrrhotite, arsenopyrite, chalcopyrite, pyrite, magnetite, cassiterite, garnet, diopside, tremolite, chlorite, quartz, calcite, fluorite, epidote |  | EMPA, LA-ICPMS | [56 empty] | 5.7 | [33 empty] | 2.66 | [27 empty] | 600.9 | [35 empty] | CHN | GD
| Gaocheng |  | Magmatic hydrothermal | Skarn | Skarn zinc-lead-silver | Zn, Pb, Ag | Sn, In, Ga, Cd | Zn, Pb, Ag (Sn, In, Ga, Cd) | Wu et al., 2012 |  | 317.12 |  | underground mine |  |  |  |  | ore material | polished section | unknown | mineral separate | [5 empty] | mineralisation |  |  |  | sphalerite | Three generations of sphalerite: Sp1 (early sulfide stage), Sp2 (middle sulfide stage), Sp3 (late sulfide stage) | replacement, vein | replacement, solid solution separation structure, inclusions |  |  |  | galena, pyrrhotite, arsenopyrite, chalcopyrite, pyrite, magnetite, cassiterite, garnet, diopside, tremolite, chlorite, quartz, calcite, fluorite, epidote |  | EMPA, LA-ICPMS | [56 empty] | 5.3 | [33 empty] | 1.57 | [27 empty] | 442.6 | [35 empty] | CHN | GD
| Gaocheng |  | Magmatic hydrothermal | Skarn | Skarn zinc-lead-silver | Zn, Pb, Ag | Sn, In, Ga, Cd | Zn, Pb, Ag (Sn, In, Ga, Cd) | Wu et al., 2012 |  | 324.28 |  | underground mine |  |  |  |  | ore material | polished section | unknown | mineral separate | [5 empty] | mineralisation |  |  |  | sphalerite | Three generations of sphalerite: Sp1 (early sulfide stage), Sp2 (middle sulfide stage), Sp3 (late sulfide stage) | replacement, vein | replacement, solid solution separation structure, inclusions |  |  |  | galena, pyrrhotite, arsenopyrite, chalcopyrite, pyrite, magnetite, cassiterite, garnet, diopside, tremolite, chlorite, quartz, calcite, fluorite, epidote |  | EMPA, LA-ICPMS | [56 empty] | 5.5 | [33 empty] | 0.48 | [27 empty] | 773.73 | [35 empty] | CHN | GD
| Gaocheng |  | Magmatic hydrothermal | Skarn | Skarn zinc-lead-silver | Zn, Pb, Ag | Sn, In, Ga, Cd | Zn, Pb, Ag (Sn, In, Ga, Cd) | Wu et al., 2012 |  | 314.55 |  | underground mine |  |  |  |  | ore material | polished section | unknown | mineral separate | [5 empty] | mineralisation |  |  |  | sphalerite | Three generations of sphalerite: Sp1 (early sulfide stage), Sp2 (middle sulfide stage), Sp3 (late sulfide stage) | replacement, vein | replacement, solid solution separation structure, inclusions |  |  |  | galena, pyrrhotite, arsenopyrite, chalcopyrite, pyrite, magnetite, cassiterite, garnet, diopside, tremolite, chlorite, quartz, calcite, fluorite, epidote |  | EMPA, LA-ICPMS | [56 empty] | 4.55 | [33 empty] | 0.62 | [27 empty] | 370.6 | [35 empty] | CHN | GD
| Gaocheng |  | Magmatic hydrothermal | Skarn | Skarn zinc-lead-silver | Zn, Pb, Ag | Sn, In, Ga, Cd | Zn, Pb, Ag (Sn, In, Ga, Cd) | Wu et al., 2012 |  | 315.14 |  | underground mine |  |  |  |  | ore material | polished section | unknown | mineral separate | [5 empty] | mineralisation |  |  |  | sphalerite | Three generations of sphalerite: Sp1 (early sulfide stage), Sp2 (middle sulfide stage), Sp3 (late sulfide stage) | replacement, vein | replacement, solid solution separation structure, inclusions |  |  |  | galena, pyrrhotite, arsenopyrite, chalcopyrite, pyrite, magnetite, cassiterite, garnet, diopside, tremolite, chlorite, quartz, calcite, fluorite, epidote |  | EMPA, LA-ICPMS | [56 empty] | 4.72 | [33 empty] | 0.64 | [27 empty] | 242.09 | [35 empty] | CHN | GD
| Gaocheng |  | Magmatic hydrothermal | Skarn | Skarn zinc-lead-silver | Zn, Pb, Ag | Sn, In, Ga, Cd | Zn, Pb, Ag (Sn, In, Ga, Cd) | Wu et al., 2012 |  | 341.55 |  | underground mine |  |  |  |  | ore material | polished section | unknown | mineral separate | [5 empty] | mineralisation |  |  |  | sphalerite | Three generations of sphalerite: Sp1 (early sulfide stage), Sp2 (middle sulfide stage), Sp3 (late sulfide stage) | replacement, vein | replacement, solid solution separation structure, inclusions |  |  |  | galena, pyrrhotite, arsenopyrite, chalcopyrite, pyrite, magnetite, cassiterite, garnet, diopside, tremolite, chlorite, quartz, calcite, fluorite, epidote |  | EMPA, LA-ICPMS | [56 empty] | 5.19 | [33 empty] | 18.32 | [27 empty] | 56.85 | [35 empty] | CHN | GD
| Gaocheng |  | Magmatic hydrothermal | Skarn | Skarn zinc-lead-silver | Zn, Pb, Ag | Sn, In, Ga, Cd | Zn, Pb, Ag (Sn, In, Ga, Cd) | Wu et al., 2012 |  | 321.54 |  | underground mine |  |  |  |  | ore material | polished section | unknown | mineral separate | [5 empty] | mineralisation |  |  |  | sphalerite | Three generations of sphalerite: Sp1 (early sulfide stage), Sp2 (middle sulfide stage), Sp3 (late sulfide stage) | replacement, vein | replacement, solid solution separation structure, inclusions |  |  |  | galena, pyrrhotite, arsenopyrite, chalcopyrite, pyrite, magnetite, cassiterite, garnet, diopside, tremolite, chlorite, quartz, calcite, fluorite, epidote |  | EMPA, LA-ICPMS | [56 empty] | 4.52 | [33 empty] | 1.36 | [27 empty] | 27.3 | [35 empty] | CHN | GD
| Gaocheng |  | Magmatic hydrothermal | Skarn | Skarn zinc-lead-silver | Zn, Pb, Ag | Sn, In, Ga, Cd | Zn, Pb, Ag (Sn, In, Ga, Cd) | Wu et al., 2012 |  | 322.92 |  | underground mine |  |  |  |  | ore material | polished section | unknown | mineral separate | [5 empty] | mineralisation |  |  |  | sphalerite | Three generations of sphalerite: Sp1 (early sulfide stage), Sp2 (middle sulfide stage), Sp3 (late sulfide stage) | replacement, vein | replacement, solid solution separation structure, inclusions |  |  |  | galena, pyrrhotite, arsenopyrite, chalcopyrite, pyrite, magnetite, cassiterite, garnet, diopside, tremolite, chlorite, quartz, calcite, fluorite, epidote |  | EMPA, LA-ICPMS | [56 empty] | 3.13 | [33 empty] | 1.54 | [27 empty] | 50.15 | [35 empty] | CHN | GD
| Gaocheng |  | Magmatic hydrothermal | Skarn | Skarn zinc-lead-silver | Zn, Pb, Ag | Sn, In, Ga, Cd | Zn, Pb, Ag (Sn, In, Ga, Cd) | Wu et al., 2012 |  | 315.73 |  | underground mine |  |  |  |  | ore material | polished section | unknown | mineral separate | [5 empty] | mineralisation |  |  |  | sphalerite | Three generations of sphalerite: Sp1 (early sulfide stage), Sp2 (middle sulfide stage), Sp3 (late sulfide stage) | replacement, vein | replacement, solid solution separation structure, inclusions |  |  |  | galena, pyrrhotite, arsenopyrite, chalcopyrite, pyrite, magnetite, cassiterite, garnet, diopside, tremolite, chlorite, quartz, calcite, fluorite, epidote |  | EMPA, LA-ICPMS | [56 empty] | 5.3 | [33 empty] | 377.29 | [27 empty] | 41.69 | [35 empty] | CHN | GD
| Gaocheng |  | Magmatic hydrothermal | Skarn | Skarn zinc-lead-silver | Zn, Pb, Ag | Sn, In, Ga, Cd | Zn, Pb, Ag (Sn, In, Ga, Cd) | Wu et al., 2012 |  | 318.83 |  | underground mine |  |  |  |  | ore material | polished section | unknown | mineral separate | [5 empty] | mineralisation |  |  |  | sphalerite | Three generations of sphalerite: Sp1 (early sulfide stage), Sp2 (middle sulfide stage), Sp3 (late sulfide stage) | replacement, vein | replacement, solid solution separation structure, inclusions |  |  |  | galena, pyrrhotite, arsenopyrite, chalcopyrite, pyrite, magnetite, cassiterite, garnet, diopside, tremolite, chlorite, quartz, calcite, fluorite, epidote |  | EMPA, LA-ICPMS | [56 empty] | 4.07 | [33 empty] | 0.62 | [27 empty] | 193 | [35 empty] | CHN | GD
| Gaocheng |  | Magmatic hydrothermal | Skarn | Skarn zinc-lead-silver | Zn, Pb, Ag | Sn, In, Ga, Cd | Zn, Pb, Ag (Sn, In, Ga, Cd) | Wu et al., 2012 |  | 314.58 |  | underground mine |  |  |  |  | ore material | polished section | unknown | mineral separate | [5 empty] | mineralisation |  |  |  | sphalerite | Three generations of sphalerite: Sp1 (early sulfide stage), Sp2 (middle sulfide stage), Sp3 (late sulfide stage) | replacement, vein | replacement, solid solution separation structure, inclusions |  |  |  | galena, pyrrhotite, arsenopyrite, chalcopyrite, pyrite, magnetite, cassiterite, garnet, diopside, tremolite, chlorite, quartz, calcite, fluorite, epidote |  | EMPA, LA-ICPMS | [56 empty] | 5.09 | [33 empty] | 453.2 | [27 empty] | 193.74 | [35 empty] | CHN | GD
| Gaocheng |  | Magmatic hydrothermal | Skarn | Skarn zinc-lead-silver | Zn, Pb, Ag | Sn, In, Ga, Cd | Zn, Pb, Ag (Sn, In, Ga, Cd) | Wu et al., 2012 |  | 314.65 |  | underground mine |  |  |  |  | ore material | polished section | unknown | mineral separate | [5 empty] | mineralisation |  |  |  | sphalerite | Three generations of sphalerite: Sp1 (early sulfide stage), Sp2 (middle sulfide stage), Sp3 (late sulfide stage) | replacement, vein | replacement, solid solution separation structure, inclusions |  |  |  | galena, pyrrhotite, arsenopyrite, chalcopyrite, pyrite, magnetite, cassiterite, garnet, diopside, tremolite, chlorite, quartz, calcite, fluorite, epidote |  | EMPA, LA-ICPMS | [56 empty] | 4.51 | [33 empty] | 1.58 | [27 empty] | 720.8 | [35 empty] | CHN | GD
| Gaocheng |  | Magmatic hydrothermal | Skarn | Skarn zinc-lead-silver | Zn, Pb, Ag | Sn, In, Ga, Cd | Zn, Pb, Ag (Sn, In, Ga, Cd) | Wu et al., 2012 |  | 352.75 |  | underground mine |  |  |  |  | ore material | polished section | unknown | mineral separate | [5 empty] | mineralisation |  |  |  | sphalerite | Three generations of sphalerite: Sp1 (early sulfide stage), Sp2 (middle sulfide stage), Sp3 (late sulfide stage) | replacement, vein | replacement, solid solution separation structure, inclusions |  |  |  | galena, pyrrhotite, arsenopyrite, chalcopyrite, pyrite, magnetite, cassiterite, garnet, diopside, tremolite, chlorite, quartz, calcite, fluorite, epidote |  | EMPA, LA-ICPMS | [56 empty] | 5.82 | [33 empty] | 33.12 | [27 empty] | 108.67 | [35 empty] | CHN | GD
| Gaocheng |  | Magmatic hydrothermal | Skarn | Skarn zinc-lead-silver | Zn, Pb, Ag | Sn, In, Ga, Cd | Zn, Pb, Ag (Sn, In, Ga, Cd) | Wu et al., 2012 |  | 336.87 |  | underground mine |  |  |  |  | ore material | polished section | unknown | mineral separate | [5 empty] | mineralisation |  |  |  | sphalerite | Three generations of sphalerite: Sp1 (early sulfide stage), Sp2 (middle sulfide stage), Sp3 (late sulfide stage) | replacement, vein | replacement, solid solution separation structure, inclusions |  |  |  | galena, pyrrhotite, arsenopyrite, chalcopyrite, pyrite, magnetite, cassiterite, garnet, diopside, tremolite, chlorite, quartz, calcite, fluorite, epidote |  | EMPA, LA-ICPMS | [56 empty] | 11.88 | [33 empty] | 596.16 | [27 empty] | 21.94 | [35 empty] | CHN | GD
| Gaocheng |  | Magmatic hydrothermal | Skarn | Skarn zinc-lead-silver | Zn, Pb, Ag | Sn, In, Ga, Cd | Zn, Pb, Ag (Sn, In, Ga, Cd) | Wu et al., 2012 |  | 328.23 |  | underground mine |  |  |  |  | ore material | polished section | unknown | mineral separate | [5 empty] | mineralisation |  |  |  | sphalerite | Three generations of sphalerite: Sp1 (early sulfide stage), Sp2 (middle sulfide stage), Sp3 (late sulfide stage) | replacement, vein | replacement, solid solution separation structure, inclusions |  |  |  | galena, pyrrhotite, arsenopyrite, chalcopyrite, pyrite, magnetite, cassiterite, garnet, diopside, tremolite, chlorite, quartz, calcite, fluorite, epidote |  | EMPA, LA-ICPMS | [56 empty] | 5.92 | [33 empty] | 384.9 | [27 empty] | 12.14 | [35 empty] | CHN | GD
| Gaocheng |  | Magmatic hydrothermal | Skarn | Skarn zinc-lead-silver | Zn, Pb, Ag | Sn, In, Ga, Cd | Zn, Pb, Ag (Sn, In, Ga, Cd) | Wu et al., 2012 |  | 314.80 |  | underground mine |  |  |  |  | ore material | polished section | unknown | mineral separate | [5 empty] | mineralisation |  |  |  | sphalerite | Three generations of sphalerite: Sp1 (early sulfide stage), Sp2 (middle sulfide stage), Sp3 (late sulfide stage) | replacement, vein | replacement, solid solution separation structure, inclusions |  |  |  | galena, pyrrhotite, arsenopyrite, chalcopyrite, pyrite, magnetite, cassiterite, garnet, diopside, tremolite, chlorite, quartz, calcite, fluorite, epidote |  | EMPA, LA-ICPMS | [56 empty] | 4.95 | [33 empty] | 0.92 | [27 empty] | 763.36 | [35 empty] | CHN | GD
| Gaocheng |  | Magmatic hydrothermal | Skarn | Skarn zinc-lead-silver | Zn, Pb, Ag | Sn, In, Ga, Cd | Zn, Pb, Ag (Sn, In, Ga, Cd) | Wu et al., 2012 |  | 317.28 |  | underground mine |  |  |  |  | ore material | polished section | unknown | mineral separate | [5 empty] | mineralisation |  |  |  | sphalerite | Three generations of sphalerite: Sp1 (early sulfide stage), Sp2 (middle sulfide stage), Sp3 (late sulfide stage) | replacement, vein | replacement, solid solution separation structure, inclusions |  |  |  | galena, pyrrhotite, arsenopyrite, chalcopyrite, pyrite, magnetite, cassiterite, garnet, diopside, tremolite, chlorite, quartz, calcite, fluorite, epidote |  | EMPA, LA-ICPMS | [56 empty] | 4.76 | [33 empty] | 1.49 | [27 empty] | 351.81 | [35 empty] | CHN | GD
| Gaocheng |  | Magmatic hydrothermal | Skarn | Skarn zinc-lead-silver | Zn, Pb, Ag | Sn, In, Ga, Cd | Zn, Pb, Ag (Sn, In, Ga, Cd) | Wu et al., 2012 |  | 360.41 |  | underground mine |  |  |  |  | ore material | polished section | unknown | mineral separate | [5 empty] | mineralisation |  |  |  | sphalerite | Three generations of sphalerite: Sp1 (early sulfide stage), Sp2 (middle sulfide stage), Sp3 (late sulfide stage) | replacement, vein | replacement, solid solution separation structure, inclusions |  |  |  | galena, pyrrhotite, arsenopyrite, chalcopyrite, pyrite, magnetite, cassiterite, garnet, diopside, tremolite, chlorite, quartz, calcite, fluorite, epidote |  | EMPA, LA-ICPMS | [56 empty] | 5.75 | [33 empty] | 20.82 | [27 empty] | 110.24 | [35 empty] | CHN | GD
| Gaocheng |  | Magmatic hydrothermal | Skarn | Skarn zinc-lead-silver | Zn, Pb, Ag | Sn, In, Ga, Cd | Zn, Pb, Ag (Sn, In, Ga, Cd) | Wu et al., 2012 |  | 361.30 |  | underground mine |  |  |  |  | ore material | polished section | unknown | mineral separate | [5 empty] | mineralisation |  |  |  | sphalerite | Three generations of sphalerite: Sp1 (early sulfide stage), Sp2 (middle sulfide stage), Sp3 (late sulfide stage) | replacement, vein | replacement, solid solution separation structure, inclusions |  |  |  | galena, pyrrhotite, arsenopyrite, chalcopyrite, pyrite, magnetite, cassiterite, garnet, diopside, tremolite, chlorite, quartz, calcite, fluorite, epidote |  | EMPA, LA-ICPMS | [56 empty] | 5.56 | [33 empty] | 55.07 | [27 empty] | 38.15 | [35 empty] | CHN | GD
| Gaocheng |  | Magmatic hydrothermal | Skarn | Skarn zinc-lead-silver | Zn, Pb, Ag | Sn, In, Ga, Cd | Zn, Pb, Ag (Sn, In, Ga, Cd) | Wu et al., 2012 |  | 318.94 |  | underground mine |  |  |  |  | ore material | polished section | unknown | mineral separate | [5 empty] | mineralisation |  |  |  | sphalerite | Three generations of sphalerite: Sp1 (early sulfide stage), Sp2 (middle sulfide stage), Sp3 (late sulfide stage) | replacement, vein | replacement, solid solution separation structure, inclusions |  |  |  | galena, pyrrhotite, arsenopyrite, chalcopyrite, pyrite, magnetite, cassiterite, garnet, diopside, tremolite, chlorite, quartz, calcite, fluorite, epidote |  | EMPA, LA-ICPMS | [56 empty] | 7.86 | [33 empty] | 242.68 | [27 empty] | 31.51 | [35 empty] | CHN | GD
| Gaocheng |  | Magmatic hydrothermal | Skarn | Skarn zinc-lead-silver | Zn, Pb, Ag | Sn, In, Ga, Cd | Zn, Pb, Ag (Sn, In, Ga, Cd) | Wu et al., 2012 |  | 331.59 |  | underground mine |  |  |  |  | ore material | polished section | unknown | mineral separate | [5 empty] | mineralisation |  |  |  | sphalerite | Three generations of sphalerite: Sp1 (early sulfide stage), Sp2 (middle sulfide stage), Sp3 (late sulfide stage) | replacement, vein | replacement, solid solution separation structure, inclusions |  |  |  | galena, pyrrhotite, arsenopyrite, chalcopyrite, pyrite, magnetite, cassiterite, garnet, diopside, tremolite, chlorite, quartz, calcite, fluorite, epidote |  | EMPA, LA-ICPMS | [56 empty] | 6.27 | [33 empty] | 3.85 | [27 empty] | 587.69 | [35 empty] | CHN | GD
| Gaocheng |  | Magmatic hydrothermal | Skarn | Skarn zinc-lead-silver | Zn, Pb, Ag | Sn, In, Ga, Cd | Zn, Pb, Ag (Sn, In, Ga, Cd) | Wu et al., 2012 |  | 347.15 |  | underground mine |  |  |  |  | ore material | polished section | unknown | mineral separate | [5 empty] | mineralisation |  |  |  | sphalerite | Three generations of sphalerite: Sp1 (early sulfide stage), Sp2 (middle sulfide stage), Sp3 (late sulfide stage) | replacement, vein | replacement, solid solution separation structure, inclusions |  |  |  | galena, pyrrhotite, arsenopyrite, chalcopyrite, pyrite, magnetite, cassiterite, garnet, diopside, tremolite, chlorite, quartz, calcite, fluorite, epidote |  | EMPA, LA-ICPMS | [56 empty] | 6.39 | [33 empty] | 244.24 | [27 empty] | 197.45 | [35 empty] | CHN | GD
| Gaocheng |  | Magmatic hydrothermal | Skarn | Skarn zinc-lead-silver | Zn, Pb, Ag | Sn, In, Ga, Cd | Zn, Pb, Ag (Sn, In, Ga, Cd) | Wu et al., 2012 |  | 342.17 |  | underground mine |  |  |  |  | ore material | polished section | unknown | mineral separate | [5 empty] | mineralisation |  |  |  | sphalerite | Three generations of sphalerite: Sp1 (early sulfide stage), Sp2 (middle sulfide stage), Sp3 (late sulfide stage) | replacement, vein | replacement, solid solution separation structure, inclusions |  |  |  | galena, pyrrhotite, arsenopyrite, chalcopyrite, pyrite, magnetite, cassiterite, garnet, diopside, tremolite, chlorite, quartz, calcite, fluorite, epidote |  | EMPA, LA-ICPMS | [56 empty] | 6.13 | [33 empty] | 0.95 | [27 empty] | 348.04 | [35 empty] | CHN | GD
| Gaocheng |  | Magmatic hydrothermal | Skarn | Skarn zinc-lead-silver | Zn, Pb, Ag | Sn, In, Ga, Cd | Zn, Pb, Ag (Sn, In, Ga, Cd) | Wu et al., 2012 |  | 333.36 |  | underground mine |  |  |  |  | ore material | polished section | unknown | mineral separate | [5 empty] | mineralisation |  |  |  | sphalerite | Three generations of sphalerite: Sp1 (early sulfide stage), Sp2 (middle sulfide stage), Sp3 (late sulfide stage) | replacement, vein | replacement, solid solution separation structure, inclusions |  |  |  | galena, pyrrhotite, arsenopyrite, chalcopyrite, pyrite, magnetite, cassiterite, garnet, diopside, tremolite, chlorite, quartz, calcite, fluorite, epidote |  | EMPA, LA-ICPMS | [56 empty] | 5.64 | [33 empty] | 1.71 | [27 empty] | 698.24 | [35 empty] | CHN | GD
| Gaocheng |  | Magmatic hydrothermal | Skarn | Skarn zinc-lead-silver | Zn, Pb, Ag | Sn, In, Ga, Cd | Zn, Pb, Ag (Sn, In, Ga, Cd) | Wu et al., 2012 |  | 331.66 |  | underground mine |  |  |  |  | ore material | polished section | unknown | mineral separate | [5 empty] | mineralisation |  |  |  | sphalerite | Three generations of sphalerite: Sp1 (early sulfide stage), Sp2 (middle sulfide stage), Sp3 (late sulfide stage) | replacement, vein | replacement, solid solution separation structure, inclusions |  |  |  | galena, pyrrhotite, arsenopyrite, chalcopyrite, pyrite, magnetite, cassiterite, garnet, diopside, tremolite, chlorite, quartz, calcite, fluorite, epidote |  | EMPA, LA-ICPMS | [56 empty] | 7.38 | [33 empty] | 317.28 | [27 empty] | 136.03 | [35 empty] | CHN | GD
| Gaocheng |  | Magmatic hydrothermal | Skarn | Skarn zinc-lead-silver | Zn, Pb, Ag | Sn, In, Ga, Cd | Zn, Pb, Ag (Sn, In, Ga, Cd) | Wu et al., 2012 |  | GC-1-2C-3-4 |  | underground mine |  |  |  |  | ore material | polished section | unknown | mineral separate | [5 empty] | mineralisation |  |  |  | sphalerite | Three generations of sphalerite: Sp1 (early sulfide stage), Sp2 (middle sulfide stage), Sp3 (late sulfide stage) | replacement, vein | replacement, solid solution separation structure, inclusions |  |  |  | galena, pyrrhotite, arsenopyrite, chalcopyrite, pyrite, magnetite, cassiterite, garnet, diopside, tremolite, chlorite, quartz, calcite, fluorite, epidote |  | EMPA | [24 empty] | 0.57 | [11 empty] | 0 | [9 empty] | 12.56 | [13 empty] | 0.64 | [13 empty] | 0.01 | [31 empty] | 33.3 | [39 empty] | 52.75 | [7 empty] | CHN | GD
| Gaocheng |  | Magmatic hydrothermal | Skarn | Skarn zinc-lead-silver | Zn, Pb, Ag | Sn, In, Ga, Cd | Zn, Pb, Ag (Sn, In, Ga, Cd) | Wu et al., 2012 |  | GC-1-1C-1-4 |  | underground mine |  |  |  |  | ore material | polished section | unknown | mineral separate | [5 empty] | mineralisation |  |  |  | sphalerite | Three generations of sphalerite: Sp1 (early sulfide stage), Sp2 (middle sulfide stage), Sp3 (late sulfide stage) | replacement, vein | Sp2 |  |  |  | galena, pyrrhotite, arsenopyrite, chalcopyrite, pyrite, magnetite, cassiterite, garnet, diopside, tremolite, chlorite, quartz, calcite, fluorite, epidote |  | EPMA | [24 empty] | 1.29 | [21 empty] | 12.71 |  | 0.08 | [11 empty] | 0.04 | [13 empty] | 0.52 | [31 empty] | 33.16 | [39 empty] | 51.72 | [7 empty] | CHN | GD
| Gaocheng |  | Magmatic hydrothermal | Skarn | Skarn zinc-lead-silver | Zn, Pb, Ag | Sn, In, Ga, Cd | Zn, Pb, Ag (Sn, In, Ga, Cd) | Wu et al., 2012 |  | GC-1-1C-2-1 |  | underground mine |  |  |  |  | ore material | polished section | unknown | mineral separate | [5 empty] | mineralisation |  |  |  | sphalerite | Three generations of sphalerite: Sp1 (early sulfide stage), Sp2 (middle sulfide stage), Sp3 (late sulfide stage) | replacement, vein | Sp2 |  |  |  | galena, pyrrhotite, arsenopyrite, chalcopyrite, pyrite, magnetite, cassiterite, garnet, diopside, tremolite, chlorite, quartz, calcite, fluorite, epidote |  | EPMA | [24 empty] | 1.14 | [21 empty] | 12.32 |  | 0 | [11 empty] | 0.04 | [13 empty] | 0.54 | [31 empty] | 33.18 | [39 empty] | 51.69 | [7 empty] | CHN | GD
| Gaocheng |  | Magmatic hydrothermal | Skarn | Skarn zinc-lead-silver | Zn, Pb, Ag | Sn, In, Ga, Cd | Zn, Pb, Ag (Sn, In, Ga, Cd) | Wu et al., 2012 |  | GC-1-1C-3-1 |  | underground mine |  |  |  |  | ore material | polished section | unknown | mineral separate | [5 empty] | mineralisation |  |  |  | sphalerite | Three generations of sphalerite: Sp1 (early sulfide stage), Sp2 (middle sulfide stage), Sp3 (late sulfide stage) | replacement, vein | Sp2 |  |  |  | galena, pyrrhotite, arsenopyrite, chalcopyrite, pyrite, magnetite, cassiterite, garnet, diopside, tremolite, chlorite, quartz, calcite, fluorite, epidote |  | EPMA | [24 empty] | 1.07 | [21 empty] | 12.72 |  | 0.05 | [11 empty] | 0.06 | [13 empty] | 0.61 | [31 empty] | 33.5 | [39 empty] | 51.8 | [7 empty] | CHN | GD
| Gaocheng |  | Magmatic hydrothermal | Skarn | Skarn zinc-lead-silver | Zn, Pb, Ag | Sn, In, Ga, Cd | Zn, Pb, Ag (Sn, In, Ga, Cd) | Wu et al., 2012 |  | GC-1-1C-4-1 |  | underground mine |  |  |  |  | ore material | polished section | unknown | mineral separate | [5 empty] | mineralisation |  |  |  | sphalerite | Three generations of sphalerite: Sp1 (early sulfide stage), Sp2 (middle sulfide stage), Sp3 (late sulfide stage) | replacement, vein | Sp2 |  |  |  | galena, pyrrhotite, arsenopyrite, chalcopyrite, pyrite, magnetite, cassiterite, garnet, diopside, tremolite, chlorite, quartz, calcite, fluorite, epidote |  | EPMA | [24 empty] | 0.65 | [21 empty] | 12.78 |  | 0 | [11 empty] | 0.02 | [13 empty] | 0.61 | [31 empty] | 33.08 | [39 empty] | 52.76 | [7 empty] | CHN | GD
| Gaocheng |  | Magmatic hydrothermal | Skarn | Skarn zinc-lead-silver | Zn, Pb, Ag | Sn, In, Ga, Cd | Zn, Pb, Ag (Sn, In, Ga, Cd) | Wu et al., 2012 |  | GC-1-1C-4-2 |  | underground mine |  |  |  |  | ore material | polished section | unknown | mineral separate | [5 empty] | mineralisation |  |  |  | sphalerite | Three generations of sphalerite: Sp1 (early sulfide stage), Sp2 (middle sulfide stage), Sp3 (late sulfide stage) | replacement, vein | Sp2 |  |  |  | galena, pyrrhotite, arsenopyrite, chalcopyrite, pyrite, magnetite, cassiterite, garnet, diopside, tremolite, chlorite, quartz, calcite, fluorite, epidote |  | EPMA | [24 empty] | 0.11 | [21 empty] | 11.08 |  | 0 | [11 empty] | 0.03 | [13 empty] | 0.57 | [31 empty] | 32.91 | [39 empty] | 55.02 | [7 empty] | CHN | GD
| Gaocheng |  | Magmatic hydrothermal | Skarn | Skarn zinc-lead-silver | Zn, Pb, Ag | Sn, In, Ga, Cd | Zn, Pb, Ag (Sn, In, Ga, Cd) | Wu et al., 2012 |  | GC-1-1C-4-3 |  | underground mine |  |  |  |  | ore material | polished section | unknown | mineral separate | [5 empty] | mineralisation |  |  |  | sphalerite | Three generations of sphalerite: Sp1 (early sulfide stage), Sp2 (middle sulfide stage), Sp3 (late sulfide stage) | replacement, vein | Sp2 |  |  |  | galena, pyrrhotite, arsenopyrite, chalcopyrite, pyrite, magnetite, cassiterite, garnet, diopside, tremolite, chlorite, quartz, calcite, fluorite, epidote |  | EPMA | [24 empty] | 1.15 | [21 empty] | 11.97 |  | 0 | [11 empty] | 0.09 | [13 empty] | 0.54 | [31 empty] | 33.35 | [39 empty] | 52.76 | [7 empty] | CHN | GD
| Gaocheng |  | Magmatic hydrothermal | Skarn | Skarn zinc-lead-silver | Zn, Pb, Ag | Sn, In, Ga, Cd | Zn, Pb, Ag (Sn, In, Ga, Cd) | Wu et al., 2012 |  | GC-1-2B-1-1 |  | underground mine |  |  |  |  | ore material | polished section | unknown | mineral separate | [5 empty] | mineralisation |  |  |  | sphalerite | Three generations of sphalerite: Sp1 (early sulfide stage), Sp2 (middle sulfide stage), Sp3 (late sulfide stage) | replacement, vein | Sp2 |  |  |  | galena, pyrrhotite, arsenopyrite, chalcopyrite, pyrite, magnetite, cassiterite, garnet, diopside, tremolite, chlorite, quartz, calcite, fluorite, epidote |  | EPMA | [24 empty] | 0.15 | [21 empty] | 10.48 |  | 0 | [11 empty] | 0.01 | [13 empty] | 0.6 | [31 empty] | 32.95 | [39 empty] | 55.59 | [7 empty] | CHN | GD
| Gaocheng |  | Magmatic hydrothermal | Skarn | Skarn zinc-lead-silver | Zn, Pb, Ag | Sn, In, Ga, Cd | Zn, Pb, Ag (Sn, In, Ga, Cd) | Wu et al., 2012 |  | GC-1-2B-2-1 |  | underground mine |  |  |  |  | ore material | polished section | unknown | mineral separate | [5 empty] | mineralisation |  |  |  | sphalerite | Three generations of sphalerite: Sp1 (early sulfide stage), Sp2 (middle sulfide stage), Sp3 (late sulfide stage) | replacement, vein | Sp2 |  |  |  | galena, pyrrhotite, arsenopyrite, chalcopyrite, pyrite, magnetite, cassiterite, garnet, diopside, tremolite, chlorite, quartz, calcite, fluorite, epidote |  | EPMA | [24 empty] | 0.14 | [21 empty] | 9.23 |  | 0 | [11 empty] | 0.03 | [13 empty] | 0.53 | [31 empty] | 32.78 | [39 empty] | 57.05 | [7 empty] | CHN | GD
| Gaocheng |  | Magmatic hydrothermal | Skarn | Skarn zinc-lead-silver | Zn, Pb, Ag | Sn, In, Ga, Cd | Zn, Pb, Ag (Sn, In, Ga, Cd) | Wu et al., 2012 |  | GC-1-2B-2-3 |  | underground mine |  |  |  |  | ore material | polished section | unknown | mineral separate | [5 empty] | mineralisation |  |  |  | sphalerite | Three generations of sphalerite: Sp1 (early sulfide stage), Sp2 (middle sulfide stage), Sp3 (late sulfide stage) | replacement, vein | Sp2 |  |  |  | galena, pyrrhotite, arsenopyrite, chalcopyrite, pyrite, magnetite, cassiterite, garnet, diopside, tremolite, chlorite, quartz, calcite, fluorite, epidote |  | EPMA | [24 empty] | 0.37 | [21 empty] | 11.39 |  | 0 | [11 empty] | 0.01 | [13 empty] | 0.63 | [31 empty] | 33.23 | [39 empty] | 54.33 | [7 empty] | CHN | GD
| Gaocheng |  | Magmatic hydrothermal | Skarn | Skarn zinc-lead-silver | Zn, Pb, Ag | Sn, In, Ga, Cd | Zn, Pb, Ag (Sn, In, Ga, Cd) | Wu et al., 2012 |  | GC-1-2B-3-2 |  | underground mine |  |  |  |  | ore material | polished section | unknown | mineral separate | [5 empty] | mineralisation |  |  |  | sphalerite | Three generations of sphalerite: Sp1 (early sulfide stage), Sp2 (middle sulfide stage), Sp3 (late sulfide stage) | replacement, vein | Sp2 |  |  |  | galena, pyrrhotite, arsenopyrite, chalcopyrite, pyrite, magnetite, cassiterite, garnet, diopside, tremolite, chlorite, quartz, calcite, fluorite, epidote |  | EPMA | [24 empty] | 0.56 | [21 empty] | 11.62 |  | 0 | [11 empty] | 0.03 | [13 empty] | 0.6 | [31 empty] | 33 | [39 empty] | 52.97 | [7 empty] | CHN | GD
| Gaocheng |  | Magmatic hydrothermal | Skarn | Skarn zinc-lead-silver | Zn, Pb, Ag | Sn, In, Ga, Cd | Zn, Pb, Ag (Sn, In, Ga, Cd) | Wu et al., 2012 |  | GC-1-3D-1-2 |  | underground mine |  |  |  |  | ore material | polished section | unknown | mineral separate | [5 empty] | mineralisation |  |  |  | sphalerite | Three generations of sphalerite: Sp1 (early sulfide stage), Sp2 (middle sulfide stage), Sp3 (late sulfide stage) | replacement, vein | Sp2 |  |  |  | galena, pyrrhotite, arsenopyrite, chalcopyrite, pyrite, magnetite, cassiterite, garnet, diopside, tremolite, chlorite, quartz, calcite, fluorite, epidote |  | EPMA | [24 empty] | 0.31 | [21 empty] | 10.91 |  | 0 | [11 empty] | 0.03 | [13 empty] | 0.59 | [31 empty] | 33.08 | [39 empty] | 54.05 | [7 empty] | CHN | GD
| Gaocheng |  | Magmatic hydrothermal | Skarn | Skarn zinc-lead-silver | Zn, Pb, Ag | Sn, In, Ga, Cd | Zn, Pb, Ag (Sn, In, Ga, Cd) | Wu et al., 2012 |  | GC-1-3D-1-4 |  | underground mine |  |  |  |  | ore material | polished section | unknown | mineral separate | [5 empty] | mineralisation |  |  |  | sphalerite | Three generations of sphalerite: Sp1 (early sulfide stage), Sp2 (middle sulfide stage), Sp3 (late sulfide stage) | replacement, vein | Sp2 |  |  |  | galena, pyrrhotite, arsenopyrite, chalcopyrite, pyrite, magnetite, cassiterite, garnet, diopside, tremolite, chlorite, quartz, calcite, fluorite, epidote |  | EPMA | [24 empty] | 0.16 | [21 empty] | 10.43 |  | 0 | [11 empty] | 0.02 | [13 empty] | 0.6 | [31 empty] | 33.1 | [39 empty] | 55.26 | [7 empty] | CHN | GD
| Gaocheng |  | Magmatic hydrothermal | Skarn | Skarn zinc-lead-silver | Zn, Pb, Ag | Sn, In, Ga, Cd | Zn, Pb, Ag (Sn, In, Ga, Cd) | Wu et al., 2012 |  | GC-1-3D-1-5 |  | underground mine |  |  |  |  | ore material | polished section | unknown | mineral separate | [5 empty] | mineralisation |  |  |  | sphalerite | Three generations of sphalerite: Sp1 (early sulfide stage), Sp2 (middle sulfide stage), Sp3 (late sulfide stage) | replacement, vein | Sp2 |  |  |  | galena, pyrrhotite, arsenopyrite, chalcopyrite, pyrite, magnetite, cassiterite, garnet, diopside, tremolite, chlorite, quartz, calcite, fluorite, epidote |  | EPMA | [24 empty] | 0.36 | [21 empty] | 11.33 |  | 0 | [11 empty] | 0.02 | [13 empty] | 0.57 | [31 empty] | 32.55 | [39 empty] | 53.95 | [7 empty] | CHN | GD
| Gaocheng |  | Magmatic hydrothermal | Skarn | Skarn zinc-lead-silver | Zn, Pb, Ag | Sn, In, Ga, Cd | Zn, Pb, Ag (Sn, In, Ga, Cd) | Wu et al., 2012 |  | GC-1-3D-2-2 |  | underground mine |  |  |  |  | ore material | polished section | unknown | mineral separate | [5 empty] | mineralisation |  |  |  | sphalerite | Three generations of sphalerite: Sp1 (early sulfide stage), Sp2 (middle sulfide stage), Sp3 (late sulfide stage) | replacement, vein | Sp2 |  |  |  | galena, pyrrhotite, arsenopyrite, chalcopyrite, pyrite, magnetite, cassiterite, garnet, diopside, tremolite, chlorite, quartz, calcite, fluorite, epidote |  | EPMA | [24 empty] | 0.11 | [21 empty] | 10.02 |  | 0 | [11 empty] | 0.05 | [13 empty] | 0.64 | [31 empty] | 33.34 | [39 empty] | 54.63 | [7 empty] | CHN | GD
| Gaocheng |  | Magmatic hydrothermal | Skarn | Skarn zinc-lead-silver | Zn, Pb, Ag | Sn, In, Ga, Cd | Zn, Pb, Ag (Sn, In, Ga, Cd) | Wu et al., 2012 |  | GC-1-3D-3-2 |  | underground mine |  |  |  |  | ore material | polished section | unknown | mineral separate | [5 empty] | mineralisation |  |  |  | sphalerite | Three generations of sphalerite: Sp1 (early sulfide stage), Sp2 (middle sulfide stage), Sp3 (late sulfide stage) | replacement, vein | Sp2 |  |  |  | galena, pyrrhotite, arsenopyrite, chalcopyrite, pyrite, magnetite, cassiterite, garnet, diopside, tremolite, chlorite, quartz, calcite, fluorite, epidote |  | EPMA | [24 empty] | 1.08 | [21 empty] | 12.25 |  | 0.03 | [11 empty] | 0.03 | [13 empty] | 0.55 | [31 empty] | 33.57 | [39 empty] | 52.68 | [7 empty] | CHN | GD
| Gaocheng |  | Magmatic hydrothermal | Skarn | Skarn zinc-lead-silver | Zn, Pb, Ag | Sn, In, Ga, Cd | Zn, Pb, Ag (Sn, In, Ga, Cd) | Wu et al., 2012 |  | GC-2-1B-1-2 |  | underground mine |  |  |  |  | ore material | polished section | unknown | mineral separate | [5 empty] | mineralisation |  |  |  | sphalerite | Three generations of sphalerite: Sp1 (early sulfide stage), Sp2 (middle sulfide stage), Sp3 (late sulfide stage) | replacement, vein | Sp2 |  |  |  | galena, pyrrhotite, arsenopyrite, chalcopyrite, pyrite, magnetite, cassiterite, garnet, diopside, tremolite, chlorite, quartz, calcite, fluorite, epidote |  | EPMA | [24 empty] | 1.97 | [21 empty] | 11.61 |  | 0 | [11 empty] | 0.05 | [13 empty] | 0.36 | [31 empty] | 33.24 | [39 empty] | 52.22 | [7 empty] | CHN | GD
| Gaocheng |  | Magmatic hydrothermal | Skarn | Skarn zinc-lead-silver | Zn, Pb, Ag | Sn, In, Ga, Cd | Zn, Pb, Ag (Sn, In, Ga, Cd) | Wu et al., 2012 |  | GC-2-1B-1-3 |  | underground mine |  |  |  |  | ore material | polished section | unknown | mineral separate | [5 empty] | mineralisation |  |  |  | sphalerite | Three generations of sphalerite: Sp1 (early sulfide stage), Sp2 (middle sulfide stage), Sp3 (late sulfide stage) | replacement, vein | Sp2 |  |  |  | galena, pyrrhotite, arsenopyrite, chalcopyrite, pyrite, magnetite, cassiterite, garnet, diopside, tremolite, chlorite, quartz, calcite, fluorite, epidote |  | EPMA | [24 empty] | 0.36 | [21 empty] | 5.46 |  | 0 | [11 empty] | 0.01 | [13 empty] | 0.43 | [31 empty] | 33.03 | [39 empty] | 60.09 | [7 empty] | CHN | GD
| Gaocheng |  | Magmatic hydrothermal | Skarn | Skarn zinc-lead-silver | Zn, Pb, Ag | Sn, In, Ga, Cd | Zn, Pb, Ag (Sn, In, Ga, Cd) | Wu et al., 2012 |  | GC-2-1B-2-1 |  | underground mine |  |  |  |  | ore material | polished section | unknown | mineral separate | [5 empty] | mineralisation |  |  |  | sphalerite | Three generations of sphalerite: Sp1 (early sulfide stage), Sp2 (middle sulfide stage), Sp3 (late sulfide stage) | replacement, vein | Sp2 |  |  |  | galena, pyrrhotite, arsenopyrite, chalcopyrite, pyrite, magnetite, cassiterite, garnet, diopside, tremolite, chlorite, quartz, calcite, fluorite, epidote |  | EPMA | [24 empty] | 0.38 | [21 empty] | 7.83 |  | 0 | [11 empty] | 0 | [13 empty] | 0.44 | [31 empty] | 33.13 | [39 empty] | 56.91 | [7 empty] | CHN | GD
| Gaocheng |  | Magmatic hydrothermal | Skarn | Skarn zinc-lead-silver | Zn, Pb, Ag | Sn, In, Ga, Cd | Zn, Pb, Ag (Sn, In, Ga, Cd) | Wu et al., 2012 |  | GC-2-1B-2-3 |  | underground mine |  |  |  |  | ore material | polished section | unknown | mineral separate | [5 empty] | mineralisation |  |  |  | sphalerite | Three generations of sphalerite: Sp1 (early sulfide stage), Sp2 (middle sulfide stage), Sp3 (late sulfide stage) | replacement, vein | Sp2 |  |  |  | galena, pyrrhotite, arsenopyrite, chalcopyrite, pyrite, magnetite, cassiterite, garnet, diopside, tremolite, chlorite, quartz, calcite, fluorite, epidote |  | EPMA | [24 empty] | 0.33 | [21 empty] | 4.4 |  | 0.01 | [11 empty] | 0.01 | [13 empty] | 0.45 | [31 empty] | 33.06 | [39 empty] | 61.3 | [7 empty] | CHN | GD
| Gaocheng |  | Magmatic hydrothermal | Skarn | Skarn zinc-lead-silver | Zn, Pb, Ag | Sn, In, Ga, Cd | Zn, Pb, Ag (Sn, In, Ga, Cd) | Wu et al., 2012 |  | GC-3-1B-1-1 |  | underground mine |  |  |  |  | ore material | polished section | unknown | mineral separate | [5 empty] | mineralisation |  |  |  | sphalerite | Three generations of sphalerite: Sp1 (early sulfide stage), Sp2 (middle sulfide stage), Sp3 (late sulfide stage) | replacement, vein | Sp2 |  |  |  | galena, pyrrhotite, arsenopyrite, chalcopyrite, pyrite, magnetite, cassiterite, garnet, diopside, tremolite, chlorite, quartz, calcite, fluorite, epidote |  | EPMA | [24 empty] | 0.62 | [21 empty] | 10.93 |  | 0 | [11 empty] | 0 | [13 empty] | 0.47 | [31 empty] | 33.11 | [39 empty] | 54.56 | [7 empty] | CHN | GD
| Gaocheng |  | Magmatic hydrothermal | Skarn | Skarn zinc-lead-silver | Zn, Pb, Ag | Sn, In, Ga, Cd | Zn, Pb, Ag (Sn, In, Ga, Cd) | Wu et al., 2012 |  | GC-3-1B-3-1 |  | underground mine |  |  |  |  | ore material | polished section | unknown | mineral separate | [5 empty] | mineralisation |  |  |  | sphalerite | Three generations of sphalerite: Sp1 (early sulfide stage), Sp2 (middle sulfide stage), Sp3 (late sulfide stage) | replacement, vein | Sp2 |  |  |  | galena, pyrrhotite, arsenopyrite, chalcopyrite, pyrite, magnetite, cassiterite, garnet, diopside, tremolite, chlorite, quartz, calcite, fluorite, epidote |  | EPMA | [24 empty] | 1.12 | [21 empty] | 11.85 |  | 0 | [11 empty] | 0.04 | [13 empty] | 0.44 | [31 empty] | 33.2 | [39 empty] | 52.92 | [7 empty] | CHN | GD
| Gaocheng |  | Magmatic hydrothermal | Skarn | Skarn zinc-lead-silver | Zn, Pb, Ag | Sn, In, Ga, Cd | Zn, Pb, Ag (Sn, In, Ga, Cd) | Wu et al., 2012 |  | GC-3-1B-4-1 |  | underground mine |  |  |  |  | ore material | polished section | unknown | mineral separate | [5 empty] | mineralisation |  |  |  | sphalerite | Three generations of sphalerite: Sp1 (early sulfide stage), Sp2 (middle sulfide stage), Sp3 (late sulfide stage) | replacement, vein | Sp2 |  |  |  | galena, pyrrhotite, arsenopyrite, chalcopyrite, pyrite, magnetite, cassiterite, garnet, diopside, tremolite, chlorite, quartz, calcite, fluorite, epidote |  | EPMA | [24 empty] | 0.31 | [21 empty] | 10.37 |  | 0 | [11 empty] | 0 | [13 empty] | 0.49 | [31 empty] | 33.04 | [39 empty] | 55.11 | [7 empty] | CHN | GD
| Gaocheng |  | Magmatic hydrothermal | Skarn | Skarn zinc-lead-silver | Zn, Pb, Ag | Sn, In, Ga, Cd | Zn, Pb, Ag (Sn, In, Ga, Cd) | Wu et al., 2012 |  | GC-3-2B-1-1 |  | underground mine |  |  |  |  | ore material | polished section | unknown | mineral separate | [5 empty] | mineralisation |  |  |  | sphalerite | Three generations of sphalerite: Sp1 (early sulfide stage), Sp2 (middle sulfide stage), Sp3 (late sulfide stage) | replacement, vein | Sp2 |  |  |  | galena, pyrrhotite, arsenopyrite, chalcopyrite, pyrite, magnetite, cassiterite, garnet, diopside, tremolite, chlorite, quartz, calcite, fluorite, epidote |  | EPMA | [24 empty] | 0.99 | [21 empty] | 11.83 |  | 0 | [11 empty] | 0.02 | [13 empty] | 0.36 | [31 empty] | 33.3 | [39 empty] | 52.8 | [7 empty] | CHN | GD
| Gaocheng |  | Magmatic hydrothermal | Skarn | Skarn zinc-lead-silver | Zn, Pb, Ag | Sn, In, Ga, Cd | Zn, Pb, Ag (Sn, In, Ga, Cd) | Wu et al., 2012 |  | GC-3-2B-2-1 |  | underground mine |  |  |  |  | ore material | polished section | unknown | mineral separate | [5 empty] | mineralisation |  |  |  | sphalerite | Three generations of sphalerite: Sp1 (early sulfide stage), Sp2 (middle sulfide stage), Sp3 (late sulfide stage) | replacement, vein | Sp2 |  |  |  | galena, pyrrhotite, arsenopyrite, chalcopyrite, pyrite, magnetite, cassiterite, garnet, diopside, tremolite, chlorite, quartz, calcite, fluorite, epidote |  | EPMA | [24 empty] | 0.69 | [21 empty] | 11.75 |  | 0 | [11 empty] | 0.02 | [13 empty] | 0.48 | [31 empty] | 32.94 | [39 empty] | 53.43 | [7 empty] | CHN | GD
| Gaocheng |  | Magmatic hydrothermal | Skarn | Skarn zinc-lead-silver | Zn, Pb, Ag | Sn, In, Ga, Cd | Zn, Pb, Ag (Sn, In, Ga, Cd) | Wu et al., 2012 |  | GC-3-2B-3-1 |  | underground mine |  |  |  |  | ore material | polished section | unknown | mineral separate | [5 empty] | mineralisation |  |  |  | sphalerite | Three generations of sphalerite: Sp1 (early sulfide stage), Sp2 (middle sulfide stage), Sp3 (late sulfide stage) | replacement, vein | Sp2 |  |  |  | galena, pyrrhotite, arsenopyrite, chalcopyrite, pyrite, magnetite, cassiterite, garnet, diopside, tremolite, chlorite, quartz, calcite, fluorite, epidote |  | EPMA | [24 empty] | 0.19 | [21 empty] | 8.66 |  | 0 | [11 empty] | 0.01 | [13 empty] | 0.4 | [31 empty] | 33.07 | [39 empty] | 56.97 | [7 empty] | CHN | GD
| Gaocheng |  | Magmatic hydrothermal | Skarn | Skarn zinc-lead-silver | Zn, Pb, Ag | Sn, In, Ga, Cd | Zn, Pb, Ag (Sn, In, Ga, Cd) | Wu et al., 2012 |  | GC-3-2B-3-2 |  | underground mine |  |  |  |  | ore material | polished section | unknown | mineral separate | [5 empty] | mineralisation |  |  |  | sphalerite | Three generations of sphalerite: Sp1 (early sulfide stage), Sp2 (middle sulfide stage), Sp3 (late sulfide stage) | replacement, vein | Sp2 |  |  |  | galena, pyrrhotite, arsenopyrite, chalcopyrite, pyrite, magnetite, cassiterite, garnet, diopside, tremolite, chlorite, quartz, calcite, fluorite, epidote |  | EPMA | [24 empty] | 0.95 | [21 empty] | 11.96 |  | 0 | [11 empty] | 0.02 | [13 empty] | 0.41 | [31 empty] | 32.98 | [39 empty] | 53.23 | [7 empty] | CHN | GD
| Gaocheng |  | Magmatic hydrothermal | Skarn | Skarn zinc-lead-silver | Zn, Pb, Ag | Sn, In, Ga, Cd | Zn, Pb, Ag (Sn, In, Ga, Cd) | Wu et al., 2012 |  | GC-4-3A-1-1 |  | underground mine |  |  |  |  | ore material | polished section | unknown | mineral separate | [5 empty] | mineralisation |  |  |  | sphalerite | Three generations of sphalerite: Sp1 (early sulfide stage), Sp2 (middle sulfide stage), Sp3 (late sulfide stage) | replacement, vein | Sp2 |  |  |  | galena, pyrrhotite, arsenopyrite, chalcopyrite, pyrite, magnetite, cassiterite, garnet, diopside, tremolite, chlorite, quartz, calcite, fluorite, epidote |  | EPMA | [24 empty] | 0.82 | [21 empty] | 11.93 |  | 0.01 | [11 empty] | 0 | [13 empty] | 0.46 | [31 empty] | 33.3 | [39 empty] | 53.28 | [7 empty] | CHN | GD
| Gaocheng |  | Magmatic hydrothermal | Skarn | Skarn zinc-lead-silver | Zn, Pb, Ag | Sn, In, Ga, Cd | Zn, Pb, Ag (Sn, In, Ga, Cd) | Wu et al., 2012 |  | GC-4-3A-2-1 |  | underground mine |  |  |  |  | ore material | polished section | unknown | mineral separate | [5 empty] | mineralisation |  |  |  | sphalerite | Three generations of sphalerite: Sp1 (early sulfide stage), Sp2 (middle sulfide stage), Sp3 (late sulfide stage) | replacement, vein | Sp2 |  |  |  | galena, pyrrhotite, arsenopyrite, chalcopyrite, pyrite, magnetite, cassiterite, garnet, diopside, tremolite, chlorite, quartz, calcite, fluorite, epidote |  | EPMA | [24 empty] | 0.92 | [21 empty] | 11.58 |  | 0.05 | [11 empty] | 0.03 | [13 empty] | 0.49 | [31 empty] | 33.29 | [39 empty] | 52.85 | [7 empty] | CHN | GD
| Gaocheng |  | Magmatic hydrothermal | Skarn | Skarn zinc-lead-silver | Zn, Pb, Ag | Sn, In, Ga, Cd | Zn, Pb, Ag (Sn, In, Ga, Cd) | Wu et al., 2012 |  | GC-4-3A-3-1 |  | underground mine |  |  |  |  | ore material | polished section | unknown | mineral separate | [5 empty] | mineralisation |  |  |  | sphalerite | Three generations of sphalerite: Sp1 (early sulfide stage), Sp2 (middle sulfide stage), Sp3 (late sulfide stage) | replacement, vein | Sp2 |  |  |  | galena, pyrrhotite, arsenopyrite, chalcopyrite, pyrite, magnetite, cassiterite, garnet, diopside, tremolite, chlorite, quartz, calcite, fluorite, epidote |  | EPMA | [24 empty] | 0.89 | [21 empty] | 12 |  | 0 | [11 empty] | 0.02 | [13 empty] | 0.47 | [31 empty] | 33.47 | [39 empty] | 52.47 | [7 empty] | CHN | GD
| Gaocheng |  | Magmatic hydrothermal | Skarn | Skarn zinc-lead-silver | Zn, Pb, Ag | Sn, In, Ga, Cd | Zn, Pb, Ag (Sn, In, Ga, Cd) | Wu et al., 2012 |  | GC-4-3A-3-2 |  | underground mine |  |  |  |  | ore material | polished section | unknown | mineral separate | [5 empty] | mineralisation |  |  |  | sphalerite | Three generations of sphalerite: Sp1 (early sulfide stage), Sp2 (middle sulfide stage), Sp3 (late sulfide stage) | replacement, vein | Sp2 |  |  |  | galena, pyrrhotite, arsenopyrite, chalcopyrite, pyrite, magnetite, cassiterite, garnet, diopside, tremolite, chlorite, quartz, calcite, fluorite, epidote |  | EPMA | [24 empty] | 0.54 | [21 empty] | 11.23 |  | 0 | [11 empty] | 0.01 | [13 empty] | 0.53 | [31 empty] | 33.29 | [39 empty] | 53.23 | [7 empty] | CHN | GD
| Gaocheng |  | Magmatic hydrothermal | Skarn | Skarn zinc-lead-silver | Zn, Pb, Ag | Sn, In, Ga, Cd | Zn, Pb, Ag (Sn, In, Ga, Cd) | Wu et al., 2012 |  | GC-5-1-1-1 |  | underground mine |  |  |  |  | ore material | polished section | unknown | mineral separate | [5 empty] | mineralisation |  |  |  | sphalerite | Three generations of sphalerite: Sp1 (early sulfide stage), Sp2 (middle sulfide stage), Sp3 (late sulfide stage) | replacement, vein | Sp2 |  |  |  | galena, pyrrhotite, arsenopyrite, chalcopyrite, pyrite, magnetite, cassiterite, garnet, diopside, tremolite, chlorite, quartz, calcite, fluorite, epidote |  | EPMA | [24 empty] | 0.68 | [21 empty] | 12.15 |  | 0 | [11 empty] | 0.02 | [13 empty] | 0.5 | [31 empty] | 33.01 | [39 empty] | 53.06 | [7 empty] | CHN | GD
| Gaocheng |  | Magmatic hydrothermal | Skarn | Skarn zinc-lead-silver | Zn, Pb, Ag | Sn, In, Ga, Cd | Zn, Pb, Ag (Sn, In, Ga, Cd) | Wu et al., 2012 |  | GC-5-1-1-2 |  | underground mine |  |  |  |  | ore material | polished section | unknown | mineral separate | [5 empty] | mineralisation |  |  |  | sphalerite | Three generations of sphalerite: Sp1 (early sulfide stage), Sp2 (middle sulfide stage), Sp3 (late sulfide stage) | replacement, vein | Sp2 |  |  |  | galena, pyrrhotite, arsenopyrite, chalcopyrite, pyrite, magnetite, cassiterite, garnet, diopside, tremolite, chlorite, quartz, calcite, fluorite, epidote |  | EPMA | [24 empty] | 0.54 | [21 empty] | 11.42 |  | 0 | [11 empty] | 0.02 | [13 empty] | 0.54 | [31 empty] | 32.82 | [39 empty] | 53.83 | [7 empty] | CHN | GD
| Gaocheng |  | Magmatic hydrothermal | Skarn | Skarn zinc-lead-silver | Zn, Pb, Ag | Sn, In, Ga, Cd | Zn, Pb, Ag (Sn, In, Ga, Cd) | Wu et al., 2012 |  | GC-5-1-2-1 |  | underground mine |  |  |  |  | ore material | polished section | unknown | mineral separate | [5 empty] | mineralisation |  |  |  | sphalerite | Three generations of sphalerite: Sp1 (early sulfide stage), Sp2 (middle sulfide stage), Sp3 (late sulfide stage) | replacement, vein | Sp2 |  |  |  | galena, pyrrhotite, arsenopyrite, chalcopyrite, pyrite, magnetite, cassiterite, garnet, diopside, tremolite, chlorite, quartz, calcite, fluorite, epidote |  | EPMA | [24 empty] | 0.65 | [21 empty] | 11.58 |  | 0 | [11 empty] | 0.03 | [13 empty] | 0.54 | [31 empty] | 33.18 | [39 empty] | 53.76 | [7 empty] | CHN | GD
| Gaocheng |  | Magmatic hydrothermal | Skarn | Skarn zinc-lead-silver | Zn, Pb, Ag | Sn, In, Ga, Cd | Zn, Pb, Ag (Sn, In, Ga, Cd) | Wu et al., 2012 |  | GC-5-1-3-1 |  | underground mine |  |  |  |  | ore material | polished section | unknown | mineral separate | [5 empty] | mineralisation |  |  |  | sphalerite | Three generations of sphalerite: Sp1 (early sulfide stage), Sp2 (middle sulfide stage), Sp3 (late sulfide stage) | replacement, vein | Sp2 |  |  |  | galena, pyrrhotite, arsenopyrite, chalcopyrite, pyrite, magnetite, cassiterite, garnet, diopside, tremolite, chlorite, quartz, calcite, fluorite, epidote |  | EPMA | [24 empty] | 0.64 | [21 empty] | 11.64 |  | 0 | [11 empty] | 0.05 | [13 empty] | 0.5 | [31 empty] | 33.19 | [39 empty] | 53.2 | [7 empty] | CHN | GD
| Gaocheng |  | Magmatic hydrothermal | Skarn | Skarn zinc-lead-silver | Zn, Pb, Ag | Sn, In, Ga, Cd | Zn, Pb, Ag (Sn, In, Ga, Cd) | Wu et al., 2012 |  | GC-5-1-4-1 |  | underground mine |  |  |  |  | ore material | polished section | unknown | mineral separate | [5 empty] | mineralisation |  |  |  | sphalerite | Three generations of sphalerite: Sp1 (early sulfide stage), Sp2 (middle sulfide stage), Sp3 (late sulfide stage) | replacement, vein | Sp2 |  |  |  | galena, pyrrhotite, arsenopyrite, chalcopyrite, pyrite, magnetite, cassiterite, garnet, diopside, tremolite, chlorite, quartz, calcite, fluorite, epidote |  | EPMA | [24 empty] | 0.61 | [21 empty] | 11.64 |  | 0 | [11 empty] | 0.05 | [13 empty] | 0.52 | [31 empty] | 33.16 | [39 empty] | 52.94 | [7 empty] | CHN | GD
| Gaocheng |  | Magmatic hydrothermal | Skarn | Skarn zinc-lead-silver | Zn, Pb, Ag | Sn, In, Ga, Cd | Zn, Pb, Ag (Sn, In, Ga, Cd) | Wu et al., 2012 |  | GC-1-2A-1-1 |  | underground mine |  |  |  |  | ore material | polished section | unknown | mineral separate | [5 empty] | mineralisation |  |  |  | sphalerite | Three generations of sphalerite: Sp1 (early sulfide stage), Sp2 (middle sulfide stage), Sp3 (late sulfide stage) | replacement, vein | Sp3 |  |  |  | galena, pyrrhotite, arsenopyrite, chalcopyrite, pyrite, magnetite, cassiterite, garnet, diopside, tremolite, chlorite, quartz, calcite, fluorite, epidote |  | EPMA | [24 empty] | 0.28 | [21 empty] | 10.74 |  | 0 | [11 empty] | 0.04 | [13 empty] | 0.6 | [31 empty] | 33.04 | [39 empty] | 55.08 | [7 empty] | CHN | GD
| Gaocheng |  | Magmatic hydrothermal | Skarn | Skarn zinc-lead-silver | Zn, Pb, Ag | Sn, In, Ga, Cd | Zn, Pb, Ag (Sn, In, Ga, Cd) | Wu et al., 2012 |  | GC-1-2A-1-2 |  | underground mine |  |  |  |  | ore material | polished section | unknown | mineral separate | [5 empty] | mineralisation |  |  |  | sphalerite | Three generations of sphalerite: Sp1 (early sulfide stage), Sp2 (middle sulfide stage), Sp3 (late sulfide stage) | replacement, vein | Sp3 |  |  |  | galena, pyrrhotite, arsenopyrite, chalcopyrite, pyrite, magnetite, cassiterite, garnet, diopside, tremolite, chlorite, quartz, calcite, fluorite, epidote |  | EPMA | [24 empty] | 1.15 | [21 empty] | 12.8 |  | 0 | [11 empty] | 0.09 | [13 empty] | 0.54 | [31 empty] | 33.15 | [39 empty] | 52.45 | [7 empty] | CHN | GD
| Gaocheng |  | Magmatic hydrothermal | Skarn | Skarn zinc-lead-silver | Zn, Pb, Ag | Sn, In, Ga, Cd | Zn, Pb, Ag (Sn, In, Ga, Cd) | Wu et al., 2012 |  | GC-1-2A-2-1 |  | underground mine |  |  |  |  | ore material | polished section | unknown | mineral separate | [5 empty] | mineralisation |  |  |  | sphalerite | Three generations of sphalerite: Sp1 (early sulfide stage), Sp2 (middle sulfide stage), Sp3 (late sulfide stage) | replacement, vein | Sp3 |  |  |  | galena, pyrrhotite, arsenopyrite, chalcopyrite, pyrite, magnetite, cassiterite, garnet, diopside, tremolite, chlorite, quartz, calcite, fluorite, epidote |  | EPMA | [24 empty] | 0.92 | [21 empty] | 12.39 |  | 0 | [11 empty] | 0.02 | [13 empty] | 0.56 | [31 empty] | 33.28 | [39 empty] | 52.94 | [7 empty] | CHN | GD
| Gaocheng |  | Magmatic hydrothermal | Skarn | Skarn zinc-lead-silver | Zn, Pb, Ag | Sn, In, Ga, Cd | Zn, Pb, Ag (Sn, In, Ga, Cd) | Wu et al., 2012 |  | GC-1-2A-2-2 |  | underground mine |  |  |  |  | ore material | polished section | unknown | mineral separate | [5 empty] | mineralisation |  |  |  | sphalerite | Three generations of sphalerite: Sp1 (early sulfide stage), Sp2 (middle sulfide stage), Sp3 (late sulfide stage) | replacement, vein | Sp3 |  |  |  | galena, pyrrhotite, arsenopyrite, chalcopyrite, pyrite, magnetite, cassiterite, garnet, diopside, tremolite, chlorite, quartz, calcite, fluorite, epidote |  | EPMA | [24 empty] | 0.18 | [21 empty] | 9.94 |  | 0 | [11 empty] | 0.02 | [13 empty] | 0.56 | [31 empty] | 33.38 | [39 empty] | 55.15 | [7 empty] | CHN | GD
| Gaocheng |  | Magmatic hydrothermal | Skarn | Skarn zinc-lead-silver | Zn, Pb, Ag | Sn, In, Ga, Cd | Zn, Pb, Ag (Sn, In, Ga, Cd) | Wu et al., 2012 |  | GC-1-2A-2-3 |  | underground mine |  |  |  |  | ore material | polished section | unknown | mineral separate | [5 empty] | mineralisation |  |  |  | sphalerite | Three generations of sphalerite: Sp1 (early sulfide stage), Sp2 (middle sulfide stage), Sp3 (late sulfide stage) | replacement, vein | Sp3 |  |  |  | galena, pyrrhotite, arsenopyrite, chalcopyrite, pyrite, magnetite, cassiterite, garnet, diopside, tremolite, chlorite, quartz, calcite, fluorite, epidote |  | EPMA | [24 empty] | 0.67 | [21 empty] | 12.2 |  | 0 | [11 empty] | 0.04 | [13 empty] | 0.58 | [31 empty] | 33.11 | [39 empty] | 52.76 | [7 empty] | CHN | GD
| Gaocheng |  | Magmatic hydrothermal | Skarn | Skarn zinc-lead-silver | Zn, Pb, Ag | Sn, In, Ga, Cd | Zn, Pb, Ag (Sn, In, Ga, Cd) | Wu et al., 2012 |  | GC-1-1C@2 |  | underground mine |  |  |  |  | ore material | polished section | unknown | mineral separate | [5 empty] | mineralisation |  |  |  | sphalerite | Three generations of sphalerite: Sp1 (early sulfide stage), Sp2 (middle sulfide stage), Sp3 (late sulfide stage) | replacement, vein | replacement, solid solution separation structure, inclusions |  |  |  | galena, pyrrhotite, arsenopyrite, chalcopyrite, pyrite, magnetite, cassiterite, garnet, diopside, tremolite, chlorite, quartz, calcite, fluorite, epidote |  | EMPA, LA-ICPMS | [24 empty] | 11506.59 | [21 empty] | 122580.01 | [27 empty] | 2123.81 | [79 empty] | CHN | GD
| Gaocheng |  | Magmatic hydrothermal | Skarn | Skarn zinc-lead-silver | Zn, Pb, Ag | Sn, In, Ga, Cd | Zn, Pb, Ag (Sn, In, Ga, Cd) | Wu et al., 2012 |  | GC-1-1C@3 |  | underground mine |  |  |  |  | ore material | polished section | unknown | mineral separate | [5 empty] | mineralisation |  |  |  | sphalerite | Three generations of sphalerite: Sp1 (early sulfide stage), Sp2 (middle sulfide stage), Sp3 (late sulfide stage) | replacement, vein | replacement, solid solution separation structure, inclusions |  |  |  | galena, pyrrhotite, arsenopyrite, chalcopyrite, pyrite, magnetite, cassiterite, garnet, diopside, tremolite, chlorite, quartz, calcite, fluorite, epidote |  | EMPA, LA-ICPMS | [24 empty] | 13791.65 | [21 empty] | 123734.45 | [27 empty] | 2822.74 | [79 empty] | CHN | GD
| Gaocheng |  | Magmatic hydrothermal | Skarn | Skarn zinc-lead-silver | Zn, Pb, Ag | Sn, In, Ga, Cd | Zn, Pb, Ag (Sn, In, Ga, Cd) | Wu et al., 2012 |  | GC-1-1C@4 |  | underground mine |  |  |  |  | ore material | polished section | unknown | mineral separate | [5 empty] | mineralisation |  |  |  | sphalerite | Three generations of sphalerite: Sp1 (early sulfide stage), Sp2 (middle sulfide stage), Sp3 (late sulfide stage) | replacement, vein | replacement, solid solution separation structure, inclusions |  |  |  | galena, pyrrhotite, arsenopyrite, chalcopyrite, pyrite, magnetite, cassiterite, garnet, diopside, tremolite, chlorite, quartz, calcite, fluorite, epidote |  | EMPA, LA-ICPMS | [24 empty] | 12423.24 | [21 empty] | 128095.89 | [27 empty] | 1130.1 | [79 empty] | CHN | GD
| Gaocheng |  | Magmatic hydrothermal | Skarn | Skarn zinc-lead-silver | Zn, Pb, Ag | Sn, In, Ga, Cd | Zn, Pb, Ag (Sn, In, Ga, Cd) | Wu et al., 2012 |  | GC-1-1C@5 |  | underground mine |  |  |  |  | ore material | polished section | unknown | mineral separate | [5 empty] | mineralisation |  |  |  | sphalerite | Three generations of sphalerite: Sp1 (early sulfide stage), Sp2 (middle sulfide stage), Sp3 (late sulfide stage) | replacement, vein | replacement, solid solution separation structure, inclusions |  |  |  | galena, pyrrhotite, arsenopyrite, chalcopyrite, pyrite, magnetite, cassiterite, garnet, diopside, tremolite, chlorite, quartz, calcite, fluorite, epidote |  | EMPA, LA-ICPMS | [24 empty] | 4472.13 | [21 empty] | 114133.49 | [27 empty] | 349.73 | [79 empty] | CHN | GD
| Gaocheng |  | Magmatic hydrothermal | Skarn | Skarn zinc-lead-silver | Zn, Pb, Ag | Sn, In, Ga, Cd | Zn, Pb, Ag (Sn, In, Ga, Cd) | Wu et al., 2012 |  | GC-1-1C@6 |  | underground mine |  |  |  |  | ore material | polished section | unknown | mineral separate | [5 empty] | mineralisation |  |  |  | sphalerite | Three generations of sphalerite: Sp1 (early sulfide stage), Sp2 (middle sulfide stage), Sp3 (late sulfide stage) | replacement, vein | replacement, solid solution separation structure, inclusions |  |  |  | galena, pyrrhotite, arsenopyrite, chalcopyrite, pyrite, magnetite, cassiterite, garnet, diopside, tremolite, chlorite, quartz, calcite, fluorite, epidote |  | EMPA, LA-ICPMS | [24 empty] | 12041.98 | [21 empty] | 127243.91 | [27 empty] | 1336.4 | [79 empty] | CHN | GD
| Gaocheng |  | Magmatic hydrothermal | Skarn | Skarn zinc-lead-silver | Zn, Pb, Ag | Sn, In, Ga, Cd | Zn, Pb, Ag (Sn, In, Ga, Cd) | Wu et al., 2012 |  | GC-1-1C@7 |  | underground mine |  |  |  |  | ore material | polished section | unknown | mineral separate | [5 empty] | mineralisation |  |  |  | sphalerite | Three generations of sphalerite: Sp1 (early sulfide stage), Sp2 (middle sulfide stage), Sp3 (late sulfide stage) | replacement, vein | replacement, solid solution separation structure, inclusions |  |  |  | galena, pyrrhotite, arsenopyrite, chalcopyrite, pyrite, magnetite, cassiterite, garnet, diopside, tremolite, chlorite, quartz, calcite, fluorite, epidote |  | EMPA, LA-ICPMS | [24 empty] | 10587.18 | [21 empty] | 105122.93 | [27 empty] | 690.85 | [79 empty] | CHN | GD
| Gaocheng |  | Magmatic hydrothermal | Skarn | Skarn zinc-lead-silver | Zn, Pb, Ag | Sn, In, Ga, Cd | Zn, Pb, Ag (Sn, In, Ga, Cd) | Wu et al., 2012 |  | GC-1-1C@8 |  | underground mine |  |  |  |  | ore material | polished section | unknown | mineral separate | [5 empty] | mineralisation |  |  |  | sphalerite | Three generations of sphalerite: Sp1 (early sulfide stage), Sp2 (middle sulfide stage), Sp3 (late sulfide stage) | replacement, vein | replacement, solid solution separation structure, inclusions |  |  |  | galena, pyrrhotite, arsenopyrite, chalcopyrite, pyrite, magnetite, cassiterite, garnet, diopside, tremolite, chlorite, quartz, calcite, fluorite, epidote |  | EMPA, LA-ICPMS | [24 empty] | 12069.16 | [21 empty] | 101745.06 | [27 empty] | 2656.75 | [79 empty] | CHN | GD
| Gaocheng |  | Magmatic hydrothermal | Skarn | Skarn zinc-lead-silver | Zn, Pb, Ag | Sn, In, Ga, Cd | Zn, Pb, Ag (Sn, In, Ga, Cd) | Wu et al., 2012 |  | GC-1-1C@9 |  | underground mine |  |  |  |  | ore material | polished section | unknown | mineral separate | [5 empty] | mineralisation |  |  |  | sphalerite | Three generations of sphalerite: Sp1 (early sulfide stage), Sp2 (middle sulfide stage), Sp3 (late sulfide stage) | replacement, vein | replacement, solid solution separation structure, inclusions |  |  |  | galena, pyrrhotite, arsenopyrite, chalcopyrite, pyrite, magnetite, cassiterite, garnet, diopside, tremolite, chlorite, quartz, calcite, fluorite, epidote |  | EMPA, LA-ICPMS | [24 empty] | 9460.81 | [21 empty] | 103176.95 | [27 empty] | 1153.39 | [79 empty] | CHN | GD
| Gaocheng |  | Magmatic hydrothermal | Skarn | Skarn zinc-lead-silver | Zn, Pb, Ag | Sn, In, Ga, Cd | Zn, Pb, Ag (Sn, In, Ga, Cd) | Wu et al., 2012 |  | GC-1-1C@10 |  | underground mine |  |  |  |  | ore material | polished section | unknown | mineral separate | [5 empty] | mineralisation |  |  |  | sphalerite | Three generations of sphalerite: Sp1 (early sulfide stage), Sp2 (middle sulfide stage), Sp3 (late sulfide stage) | replacement, vein | replacement, solid solution separation structure, inclusions |  |  |  | galena, pyrrhotite, arsenopyrite, chalcopyrite, pyrite, magnetite, cassiterite, garnet, diopside, tremolite, chlorite, quartz, calcite, fluorite, epidote |  | EMPA, LA-ICPMS | [24 empty] | 12525.88 | [21 empty] | 124876.19 | [27 empty] | 1520.36 | [79 empty] | CHN | GD
| Gaocheng |  | Magmatic hydrothermal | Skarn | Skarn zinc-lead-silver | Zn, Pb, Ag | Sn, In, Ga, Cd | Zn, Pb, Ag (Sn, In, Ga, Cd) | Wu et al., 2012 |  | GC-1-2A@1 |  | underground mine |  |  |  |  | ore material | polished section | unknown | mineral separate | [5 empty] | mineralisation |  |  |  | sphalerite | Three generations of sphalerite: Sp1 (early sulfide stage), Sp2 (middle sulfide stage), Sp3 (late sulfide stage) | replacement, vein | replacement, solid solution separation structure, inclusions |  |  |  | galena, pyrrhotite, arsenopyrite, chalcopyrite, pyrite, magnetite, cassiterite, garnet, diopside, tremolite, chlorite, quartz, calcite, fluorite, epidote |  | EMPA, LA-ICPMS | [24 empty] | 12031.19 | [21 empty] | 125299.18 | [27 empty] | 1482.16 | [79 empty] | CHN | GD
| Gaocheng |  | Magmatic hydrothermal | Skarn | Skarn zinc-lead-silver | Zn, Pb, Ag | Sn, In, Ga, Cd | Zn, Pb, Ag (Sn, In, Ga, Cd) | Wu et al., 2012 |  | GC-1-2A@2 |  | underground mine |  |  |  |  | ore material | polished section | unknown | mineral separate | [5 empty] | mineralisation |  |  |  | sphalerite | Three generations of sphalerite: Sp1 (early sulfide stage), Sp2 (middle sulfide stage), Sp3 (late sulfide stage) | replacement, vein | replacement, solid solution separation structure, inclusions |  |  |  | galena, pyrrhotite, arsenopyrite, chalcopyrite, pyrite, magnetite, cassiterite, garnet, diopside, tremolite, chlorite, quartz, calcite, fluorite, epidote |  | EMPA, LA-ICPMS | [24 empty] | 13591.89 | [21 empty] | 125727.49 | [27 empty] | 1451.54 | [79 empty] | CHN | GD
| Gaocheng |  | Magmatic hydrothermal | Skarn | Skarn zinc-lead-silver | Zn, Pb, Ag | Sn, In, Ga, Cd | Zn, Pb, Ag (Sn, In, Ga, Cd) | Wu et al., 2012 |  | GC-1-2A@3 |  | underground mine |  |  |  |  | ore material | polished section | unknown | mineral separate | [5 empty] | mineralisation |  |  |  | sphalerite | Three generations of sphalerite: Sp1 (early sulfide stage), Sp2 (middle sulfide stage), Sp3 (late sulfide stage) | replacement, vein | replacement, solid solution separation structure, inclusions |  |  |  | galena, pyrrhotite, arsenopyrite, chalcopyrite, pyrite, magnetite, cassiterite, garnet, diopside, tremolite, chlorite, quartz, calcite, fluorite, epidote |  | EMPA, LA-ICPMS | [24 empty] | 20880.89 | [21 empty] | 123038.98 | [27 empty] | 1691.27 | [79 empty] | CHN | GD
| Gaocheng |  | Magmatic hydrothermal | Skarn | Skarn zinc-lead-silver | Zn, Pb, Ag | Sn, In, Ga, Cd | Zn, Pb, Ag (Sn, In, Ga, Cd) | Wu et al., 2012 |  | GC-1-2A@4 |  | underground mine |  |  |  |  | ore material | polished section | unknown | mineral separate | [5 empty] | mineralisation |  |  |  | sphalerite | Three generations of sphalerite: Sp1 (early sulfide stage), Sp2 (middle sulfide stage), Sp3 (late sulfide stage) | replacement, vein | replacement, solid solution separation structure, inclusions |  |  |  | galena, pyrrhotite, arsenopyrite, chalcopyrite, pyrite, magnetite, cassiterite, garnet, diopside, tremolite, chlorite, quartz, calcite, fluorite, epidote |  | EMPA, LA-ICPMS | [24 empty] | 10280.43 | [21 empty] | 118802.83 | [27 empty] | 894.86 | [79 empty] | CHN | GD
| Gaocheng |  | Magmatic hydrothermal | Skarn | Skarn zinc-lead-silver | Zn, Pb, Ag | Sn, In, Ga, Cd | Zn, Pb, Ag (Sn, In, Ga, Cd) | Wu et al., 2012 |  | GC-1-2A@5 |  | underground mine |  |  |  |  | ore material | polished section | unknown | mineral separate | [5 empty] | mineralisation |  |  |  | sphalerite | Three generations of sphalerite: Sp1 (early sulfide stage), Sp2 (middle sulfide stage), Sp3 (late sulfide stage) | replacement, vein | replacement, solid solution separation structure, inclusions |  |  |  | galena, pyrrhotite, arsenopyrite, chalcopyrite, pyrite, magnetite, cassiterite, garnet, diopside, tremolite, chlorite, quartz, calcite, fluorite, epidote |  | EMPA, LA-ICPMS | [24 empty] | 11084.11 | [21 empty] | 105241.28 | [27 empty] | 2454 | [79 empty] | CHN | GD
| Gaocheng |  | Magmatic hydrothermal | Skarn | Skarn zinc-lead-silver | Zn, Pb, Ag | Sn, In, Ga, Cd | Zn, Pb, Ag (Sn, In, Ga, Cd) | Wu et al., 2012 |  | GC-1-2A@6 |  | underground mine |  |  |  |  | ore material | polished section | unknown | mineral separate | [5 empty] | mineralisation |  |  |  | sphalerite | Three generations of sphalerite: Sp1 (early sulfide stage), Sp2 (middle sulfide stage), Sp3 (late sulfide stage) | replacement, vein | replacement, solid solution separation structure, inclusions |  |  |  | galena, pyrrhotite, arsenopyrite, chalcopyrite, pyrite, magnetite, cassiterite, garnet, diopside, tremolite, chlorite, quartz, calcite, fluorite, epidote |  | EMPA, LA-ICPMS | [24 empty] | 4869.85 | [21 empty] | 100554.17 | [27 empty] | 6446.43 | [79 empty] | CHN | GD
| Gaocheng |  | Magmatic hydrothermal | Skarn | Skarn zinc-lead-silver | Zn, Pb, Ag | Sn, In, Ga, Cd | Zn, Pb, Ag (Sn, In, Ga, Cd) | Wu et al., 2012 |  | GC-1-2A@8 |  | underground mine |  |  |  |  | ore material | polished section | unknown | mineral separate | [5 empty] | mineralisation |  |  |  | sphalerite | Three generations of sphalerite: Sp1 (early sulfide stage), Sp2 (middle sulfide stage), Sp3 (late sulfide stage) | replacement, vein | replacement, solid solution separation structure, inclusions |  |  |  | galena, pyrrhotite, arsenopyrite, chalcopyrite, pyrite, magnetite, cassiterite, garnet, diopside, tremolite, chlorite, quartz, calcite, fluorite, epidote |  | EMPA, LA-ICPMS | [24 empty] | 15101.43 | [21 empty] | 106383.47 | [27 empty] | 1327.07 | [79 empty] | CHN | GD
| Gaocheng |  | Magmatic hydrothermal | Skarn | Skarn zinc-lead-silver | Zn, Pb, Ag | Sn, In, Ga, Cd | Zn, Pb, Ag (Sn, In, Ga, Cd) | Wu et al., 2012 |  | GC-1-2C@1 |  | underground mine |  |  |  |  | ore material | polished section | unknown | mineral separate | [5 empty] | mineralisation |  |  |  | sphalerite | Three generations of sphalerite: Sp1 (early sulfide stage), Sp2 (middle sulfide stage), Sp3 (late sulfide stage) | replacement, vein | replacement, solid solution separation structure, inclusions |  |  |  | galena, pyrrhotite, arsenopyrite, chalcopyrite, pyrite, magnetite, cassiterite, garnet, diopside, tremolite, chlorite, quartz, calcite, fluorite, epidote |  | EMPA, LA-ICPMS | [24 empty] | 2696.78 | [21 empty] | 101978.45 | [27 empty] | 4569.03 | [79 empty] | CHN | GD
| Gaocheng |  | Magmatic hydrothermal | Skarn | Skarn zinc-lead-silver | Zn, Pb, Ag | Sn, In, Ga, Cd | Zn, Pb, Ag (Sn, In, Ga, Cd) | Wu et al., 2012 |  | GC-1-2C@2 |  | underground mine |  |  |  |  | ore material | polished section | unknown | mineral separate | [5 empty] | mineralisation |  |  |  | sphalerite | Three generations of sphalerite: Sp1 (early sulfide stage), Sp2 (middle sulfide stage), Sp3 (late sulfide stage) | replacement, vein | replacement, solid solution separation structure, inclusions |  |  |  | galena, pyrrhotite, arsenopyrite, chalcopyrite, pyrite, magnetite, cassiterite, garnet, diopside, tremolite, chlorite, quartz, calcite, fluorite, epidote |  | EMPA, LA-ICPMS | [24 empty] | 9278.13 | [21 empty] | 115328.83 | [27 empty] | 3701.35 | [79 empty] | CHN | GD
| Gaocheng |  | Magmatic hydrothermal | Skarn | Skarn zinc-lead-silver | Zn, Pb, Ag | Sn, In, Ga, Cd | Zn, Pb, Ag (Sn, In, Ga, Cd) | Wu et al., 2012 |  | GC-1-2C@3 |  | underground mine |  |  |  |  | ore material | polished section | unknown | mineral separate | [5 empty] | mineralisation |  |  |  | sphalerite | Three generations of sphalerite: Sp1 (early sulfide stage), Sp2 (middle sulfide stage), Sp3 (late sulfide stage) | replacement, vein | replacement, solid solution separation structure, inclusions |  |  |  | galena, pyrrhotite, arsenopyrite, chalcopyrite, pyrite, magnetite, cassiterite, garnet, diopside, tremolite, chlorite, quartz, calcite, fluorite, epidote |  | EMPA, LA-ICPMS | [24 empty] | 1876.02 | [21 empty] | 95992.87 | [27 empty] | 827.76 | [79 empty] | CHN | GD
| Gaocheng |  | Magmatic hydrothermal | Skarn | Skarn zinc-lead-silver | Zn, Pb, Ag | Sn, In, Ga, Cd | Zn, Pb, Ag (Sn, In, Ga, Cd) | Wu et al., 2012 |  | GC-1-2C@4 |  | underground mine |  |  |  |  | ore material | polished section | unknown | mineral separate | [5 empty] | mineralisation |  |  |  | sphalerite | Three generations of sphalerite: Sp1 (early sulfide stage), Sp2 (middle sulfide stage), Sp3 (late sulfide stage) | replacement, vein | replacement, solid solution separation structure, inclusions |  |  |  | galena, pyrrhotite, arsenopyrite, chalcopyrite, pyrite, magnetite, cassiterite, garnet, diopside, tremolite, chlorite, quartz, calcite, fluorite, epidote |  | EMPA, LA-ICPMS | [24 empty] | 5316.7 | [21 empty] | 111137.19 | [27 empty] | 542.74 | [79 empty] | CHN | GD
| Gaocheng |  | Magmatic hydrothermal | Skarn | Skarn zinc-lead-silver | Zn, Pb, Ag | Sn, In, Ga, Cd | Zn, Pb, Ag (Sn, In, Ga, Cd) | Wu et al., 2012 |  | GC-1-2C@5 |  | underground mine |  |  |  |  | ore material | polished section | unknown | mineral separate | [5 empty] | mineralisation |  |  |  | sphalerite | Three generations of sphalerite: Sp1 (early sulfide stage), Sp2 (middle sulfide stage), Sp3 (late sulfide stage) | replacement, vein | replacement, solid solution separation structure, inclusions |  |  |  | galena, pyrrhotite, arsenopyrite, chalcopyrite, pyrite, magnetite, cassiterite, garnet, diopside, tremolite, chlorite, quartz, calcite, fluorite, epidote |  | EMPA, LA-ICPMS | [24 empty] | 9429.84 | [21 empty] | 104175.05 | [27 empty] | 239.94 | [79 empty] | CHN | GD
| Gaocheng |  | Magmatic hydrothermal | Skarn | Skarn zinc-lead-silver | Zn, Pb, Ag | Sn, In, Ga, Cd | Zn, Pb, Ag (Sn, In, Ga, Cd) | Wu et al., 2012 |  | GC-1-2C@6 |  | underground mine |  |  |  |  | ore material | polished section | unknown | mineral separate | [5 empty] | mineralisation |  |  |  | sphalerite | Three generations of sphalerite: Sp1 (early sulfide stage), Sp2 (middle sulfide stage), Sp3 (late sulfide stage) | replacement, vein | replacement, solid solution separation structure, inclusions |  |  |  | galena, pyrrhotite, arsenopyrite, chalcopyrite, pyrite, magnetite, cassiterite, garnet, diopside, tremolite, chlorite, quartz, calcite, fluorite, epidote |  | EMPA, LA-ICPMS | [24 empty] | 13569.5 | [21 empty] | 100927.91 | [27 empty] | 4029.47 | [79 empty] | CHN | GD
| Gaocheng |  | Magmatic hydrothermal | Skarn | Skarn zinc-lead-silver | Zn, Pb, Ag | Sn, In, Ga, Cd | Zn, Pb, Ag (Sn, In, Ga, Cd) | Wu et al., 2012 |  | GC-1-2C@7 |  | underground mine |  |  |  |  | ore material | polished section | unknown | mineral separate | [5 empty] | mineralisation |  |  |  | sphalerite | Three generations of sphalerite: Sp1 (early sulfide stage), Sp2 (middle sulfide stage), Sp3 (late sulfide stage) | replacement, vein | replacement, solid solution separation structure, inclusions |  |  |  | galena, pyrrhotite, arsenopyrite, chalcopyrite, pyrite, magnetite, cassiterite, garnet, diopside, tremolite, chlorite, quartz, calcite, fluorite, epidote |  | EMPA, LA-ICPMS | [24 empty] | 13185.57 | [21 empty] | 103197.3 | [27 empty] | 1146.17 | [79 empty] | CHN | GD
| Gaocheng |  | Magmatic hydrothermal | Skarn | Skarn zinc-lead-silver | Zn, Pb, Ag | Sn, In, Ga, Cd | Zn, Pb, Ag (Sn, In, Ga, Cd) | Wu et al., 2012 |  | GC-1-2C@8 |  | underground mine |  |  |  |  | ore material | polished section | unknown | mineral separate | [5 empty] | mineralisation |  |  |  | sphalerite | Three generations of sphalerite: Sp1 (early sulfide stage), Sp2 (middle sulfide stage), Sp3 (late sulfide stage) | replacement, vein | replacement, solid solution separation structure, inclusions |  |  |  | galena, pyrrhotite, arsenopyrite, chalcopyrite, pyrite, magnetite, cassiterite, garnet, diopside, tremolite, chlorite, quartz, calcite, fluorite, epidote |  | EMPA, LA-ICPMS | [24 empty] | 6653.9 | [21 empty] | 101007.1 | [27 empty] | 1830.28 | [79 empty] | CHN | GD
| Gaocheng |  | Magmatic hydrothermal | Skarn | Skarn zinc-lead-silver | Zn, Pb, Ag | Sn, In, Ga, Cd | Zn, Pb, Ag (Sn, In, Ga, Cd) | Wu et al., 2012 |  | GC-1-1B@1 |  | underground mine |  |  |  |  | ore material | polished section | unknown | mineral separate | [5 empty] | mineralisation |  |  |  | sphalerite | Three generations of sphalerite: Sp1 (early sulfide stage), Sp2 (middle sulfide stage), Sp3 (late sulfide stage) | replacement, vein | replacement, solid solution separation structure, inclusions |  |  |  | galena, pyrrhotite, arsenopyrite, chalcopyrite, pyrite, magnetite, cassiterite, garnet, diopside, tremolite, chlorite, quartz, calcite, fluorite, epidote |  | EMPA, LA-ICPMS | [24 empty] | 10609.14 | [21 empty] | 127221.1 | [27 empty] | 399.13 | [79 empty] | CHN | GD
| Gaocheng |  | Magmatic hydrothermal | Skarn | Skarn zinc-lead-silver | Zn, Pb, Ag | Sn, In, Ga, Cd | Zn, Pb, Ag (Sn, In, Ga, Cd) | Wu et al., 2012 |  | GC-1-1B@2 |  | underground mine |  |  |  |  | ore material | polished section | unknown | mineral separate | [5 empty] | mineralisation |  |  |  | sphalerite | Three generations of sphalerite: Sp1 (early sulfide stage), Sp2 (middle sulfide stage), Sp3 (late sulfide stage) | replacement, vein | replacement, solid solution separation structure, inclusions |  |  |  | galena, pyrrhotite, arsenopyrite, chalcopyrite, pyrite, magnetite, cassiterite, garnet, diopside, tremolite, chlorite, quartz, calcite, fluorite, epidote |  | EMPA, LA-ICPMS | [24 empty] | 2857.57 | [21 empty] | 108237.96 | [27 empty] | 3755.32 | [79 empty] | CHN | GD
| Gaocheng |  | Magmatic hydrothermal | Skarn | Skarn zinc-lead-silver | Zn, Pb, Ag | Sn, In, Ga, Cd | Zn, Pb, Ag (Sn, In, Ga, Cd) | Wu et al., 2012 |  | GC-1-1B@3 |  | underground mine |  |  |  |  | ore material | polished section | unknown | mineral separate | [5 empty] | mineralisation |  |  |  | sphalerite | Three generations of sphalerite: Sp1 (early sulfide stage), Sp2 (middle sulfide stage), Sp3 (late sulfide stage) | replacement, vein | replacement, solid solution separation structure, inclusions |  |  |  | galena, pyrrhotite, arsenopyrite, chalcopyrite, pyrite, magnetite, cassiterite, garnet, diopside, tremolite, chlorite, quartz, calcite, fluorite, epidote |  | EMPA, LA-ICPMS | [24 empty] | 9137.72 | [21 empty] | 118613.7 | [27 empty] | 1339.92 | [79 empty] | CHN | GD
| Gaocheng |  | Magmatic hydrothermal | Skarn | Skarn zinc-lead-silver | Zn, Pb, Ag | Sn, In, Ga, Cd | Zn, Pb, Ag (Sn, In, Ga, Cd) | Wu et al., 2012 |  | GC-1-1B@4 |  | underground mine |  |  |  |  | ore material | polished section | unknown | mineral separate | [5 empty] | mineralisation |  |  |  | sphalerite | Three generations of sphalerite: Sp1 (early sulfide stage), Sp2 (middle sulfide stage), Sp3 (late sulfide stage) | replacement, vein | replacement, solid solution separation structure, inclusions |  |  |  | galena, pyrrhotite, arsenopyrite, chalcopyrite, pyrite, magnetite, cassiterite, garnet, diopside, tremolite, chlorite, quartz, calcite, fluorite, epidote |  | EMPA, LA-ICPMS | [24 empty] | 3511.82 | [21 empty] | 113361.93 | [27 empty] | 1845.37 | [79 empty] | CHN | GD
| Gaocheng |  | Magmatic hydrothermal | Skarn | Skarn zinc-lead-silver | Zn, Pb, Ag | Sn, In, Ga, Cd | Zn, Pb, Ag (Sn, In, Ga, Cd) | Wu et al., 2012 |  | GC-1-1B@5 |  | underground mine |  |  |  |  | ore material | polished section | unknown | mineral separate | [5 empty] | mineralisation |  |  |  | sphalerite | Three generations of sphalerite: Sp1 (early sulfide stage), Sp2 (middle sulfide stage), Sp3 (late sulfide stage) | replacement, vein | replacement, solid solution separation structure, inclusions |  |  |  | galena, pyrrhotite, arsenopyrite, chalcopyrite, pyrite, magnetite, cassiterite, garnet, diopside, tremolite, chlorite, quartz, calcite, fluorite, epidote |  | EMPA, LA-ICPMS | [24 empty] | 11464.78 | [21 empty] | 123292.34 | [27 empty] | 1103.59 | [79 empty] | CHN | GD
| Gaocheng |  | Magmatic hydrothermal | Skarn | Skarn zinc-lead-silver | Zn, Pb, Ag | Sn, In, Ga, Cd | Zn, Pb, Ag (Sn, In, Ga, Cd) | Wu et al., 2012 |  | GC-1-1B@6 |  | underground mine |  |  |  |  | ore material | polished section | unknown | mineral separate | [5 empty] | mineralisation |  |  |  | sphalerite | Three generations of sphalerite: Sp1 (early sulfide stage), Sp2 (middle sulfide stage), Sp3 (late sulfide stage) | replacement, vein | replacement, solid solution separation structure, inclusions |  |  |  | galena, pyrrhotite, arsenopyrite, chalcopyrite, pyrite, magnetite, cassiterite, garnet, diopside, tremolite, chlorite, quartz, calcite, fluorite, epidote |  | EMPA, LA-ICPMS | [24 empty] | 13562.15 | [21 empty] | 124823.46 | [27 empty] | 3901.05 | [79 empty] | CHN | GD
| Gaocheng |  | Magmatic hydrothermal | Skarn | Skarn zinc-lead-silver | Zn, Pb, Ag | Sn, In, Ga, Cd | Zn, Pb, Ag (Sn, In, Ga, Cd) | Wu et al., 2012 |  | GC-1-1B@7 |  | underground mine |  |  |  |  | ore material | polished section | unknown | mineral separate | [5 empty] | mineralisation |  |  |  | sphalerite | Three generations of sphalerite: Sp1 (early sulfide stage), Sp2 (middle sulfide stage), Sp3 (late sulfide stage) | replacement, vein | replacement, solid solution separation structure, inclusions |  |  |  | galena, pyrrhotite, arsenopyrite, chalcopyrite, pyrite, magnetite, cassiterite, garnet, diopside, tremolite, chlorite, quartz, calcite, fluorite, epidote |  | EMPA, LA-ICPMS | [24 empty] | 9399.59 | [21 empty] | 138890.85 | [27 empty] | 7088.04 | [79 empty] | CHN | GD
| Gaocheng |  | Magmatic hydrothermal | Skarn | Skarn zinc-lead-silver | Zn, Pb, Ag | Sn, In, Ga, Cd | Zn, Pb, Ag (Sn, In, Ga, Cd) | Wu et al., 2012 |  | GC-1-1B@8 |  | underground mine |  |  |  |  | ore material | polished section | unknown | mineral separate | [5 empty] | mineralisation |  |  |  | sphalerite | Three generations of sphalerite: Sp1 (early sulfide stage), Sp2 (middle sulfide stage), Sp3 (late sulfide stage) | replacement, vein | replacement, solid solution separation structure, inclusions |  |  |  | galena, pyrrhotite, arsenopyrite, chalcopyrite, pyrite, magnetite, cassiterite, garnet, diopside, tremolite, chlorite, quartz, calcite, fluorite, epidote |  | EMPA, LA-ICPMS | [24 empty] | 6306.71 | [21 empty] | 139279.05 | [27 empty] | 5413.17 | [79 empty] | CHN | GD
| Gaocheng |  | Magmatic hydrothermal | Skarn | Skarn zinc-lead-silver | Zn, Pb, Ag | Sn, In, Ga, Cd | Zn, Pb, Ag (Sn, In, Ga, Cd) | Wu et al., 2012 |  | GC-1-1B@9 |  | underground mine |  |  |  |  | ore material | polished section | unknown | mineral separate | [5 empty] | mineralisation |  |  |  | sphalerite | Three generations of sphalerite: Sp1 (early sulfide stage), Sp2 (middle sulfide stage), Sp3 (late sulfide stage) | replacement, vein | replacement, solid solution separation structure, inclusions |  |  |  | galena, pyrrhotite, arsenopyrite, chalcopyrite, pyrite, magnetite, cassiterite, garnet, diopside, tremolite, chlorite, quartz, calcite, fluorite, epidote |  | EMPA, LA-ICPMS | [24 empty] | 9449.26 | [21 empty] | 125124.33 | [27 empty] | 547.97 | [79 empty] | CHN | GD
| Gaocheng |  | Magmatic hydrothermal | Skarn | Skarn zinc-lead-silver | Zn, Pb, Ag | Sn, In, Ga, Cd | Zn, Pb, Ag (Sn, In, Ga, Cd) | Wu et al., 2012 |  | GC-1-2B@1 |  | underground mine |  |  |  |  | ore material | polished section | unknown | mineral separate | [5 empty] | mineralisation |  |  |  | sphalerite | Three generations of sphalerite: Sp1 (early sulfide stage), Sp2 (middle sulfide stage), Sp3 (late sulfide stage) | replacement, vein | replacement, solid solution separation structure, inclusions |  |  |  | galena, pyrrhotite, arsenopyrite, chalcopyrite, pyrite, magnetite, cassiterite, garnet, diopside, tremolite, chlorite, quartz, calcite, fluorite, epidote |  | EMPA, LA-ICPMS | [24 empty] | 1825.53 | [21 empty] | 221150.83 | [27 empty] | 1151.99 | [79 empty] | CHN | GD
| Gaocheng |  | Magmatic hydrothermal | Skarn | Skarn zinc-lead-silver | Zn, Pb, Ag | Sn, In, Ga, Cd | Zn, Pb, Ag (Sn, In, Ga, Cd) | Wu et al., 2012 |  | GC-1-2B@2 |  | underground mine |  |  |  |  | ore material | polished section | unknown | mineral separate | [5 empty] | mineralisation |  |  |  | sphalerite | Three generations of sphalerite: Sp1 (early sulfide stage), Sp2 (middle sulfide stage), Sp3 (late sulfide stage) | replacement, vein | replacement, solid solution separation structure, inclusions |  |  |  | galena, pyrrhotite, arsenopyrite, chalcopyrite, pyrite, magnetite, cassiterite, garnet, diopside, tremolite, chlorite, quartz, calcite, fluorite, epidote |  | EMPA, LA-ICPMS | [24 empty] | 5733.45 | [21 empty] | 92150.8 | [27 empty] | 970.99 | [79 empty] | CHN | GD
| Gaocheng |  | Magmatic hydrothermal | Skarn | Skarn zinc-lead-silver | Zn, Pb, Ag | Sn, In, Ga, Cd | Zn, Pb, Ag (Sn, In, Ga, Cd) | Wu et al., 2012 |  | GC-1-2B@3 |  | underground mine |  |  |  |  | ore material | polished section | unknown | mineral separate | [5 empty] | mineralisation |  |  |  | sphalerite | Three generations of sphalerite: Sp1 (early sulfide stage), Sp2 (middle sulfide stage), Sp3 (late sulfide stage) | replacement, vein | replacement, solid solution separation structure, inclusions |  |  |  | galena, pyrrhotite, arsenopyrite, chalcopyrite, pyrite, magnetite, cassiterite, garnet, diopside, tremolite, chlorite, quartz, calcite, fluorite, epidote |  | EMPA, LA-ICPMS | [24 empty] | 3542.31 | [21 empty] | 108114.81 | [27 empty] | 4888.45 | [79 empty] | CHN | GD
| Gaocheng |  | Magmatic hydrothermal | Skarn | Skarn zinc-lead-silver | Zn, Pb, Ag | Sn, In, Ga, Cd | Zn, Pb, Ag (Sn, In, Ga, Cd) | Wu et al., 2012 |  | GC-1-2B@4 |  | underground mine |  |  |  |  | ore material | polished section | unknown | mineral separate | [5 empty] | mineralisation |  |  |  | sphalerite | Three generations of sphalerite: Sp1 (early sulfide stage), Sp2 (middle sulfide stage), Sp3 (late sulfide stage) | replacement, vein | replacement, solid solution separation structure, inclusions |  |  |  | galena, pyrrhotite, arsenopyrite, chalcopyrite, pyrite, magnetite, cassiterite, garnet, diopside, tremolite, chlorite, quartz, calcite, fluorite, epidote |  | EMPA, LA-ICPMS | [24 empty] | 4155.89 | [21 empty] | 110367.14 | [27 empty] | 6382.7 | [79 empty] | CHN | GD
| Gaocheng |  | Magmatic hydrothermal | Skarn | Skarn zinc-lead-silver | Zn, Pb, Ag | Sn, In, Ga, Cd | Zn, Pb, Ag (Sn, In, Ga, Cd) | Wu et al., 2012 |  | GC-1-2B@5 |  | underground mine |  |  |  |  | ore material | polished section | unknown | mineral separate | [5 empty] | mineralisation |  |  |  | sphalerite | Three generations of sphalerite: Sp1 (early sulfide stage), Sp2 (middle sulfide stage), Sp3 (late sulfide stage) | replacement, vein | replacement, solid solution separation structure, inclusions |  |  |  | galena, pyrrhotite, arsenopyrite, chalcopyrite, pyrite, magnetite, cassiterite, garnet, diopside, tremolite, chlorite, quartz, calcite, fluorite, epidote |  | EMPA, LA-ICPMS | [24 empty] | 7557.07 | [21 empty] | 102535.18 | [27 empty] | 650.66 | [79 empty] | CHN | GD
| Gaocheng |  | Magmatic hydrothermal | Skarn | Skarn zinc-lead-silver | Zn, Pb, Ag | Sn, In, Ga, Cd | Zn, Pb, Ag (Sn, In, Ga, Cd) | Wu et al., 2012 |  | GC-1-2B@6 |  | underground mine |  |  |  |  | ore material | polished section | unknown | mineral separate | [5 empty] | mineralisation |  |  |  | sphalerite | Three generations of sphalerite: Sp1 (early sulfide stage), Sp2 (middle sulfide stage), Sp3 (late sulfide stage) | replacement, vein | replacement, solid solution separation structure, inclusions |  |  |  | galena, pyrrhotite, arsenopyrite, chalcopyrite, pyrite, magnetite, cassiterite, garnet, diopside, tremolite, chlorite, quartz, calcite, fluorite, epidote |  | EMPA, LA-ICPMS | [24 empty] | 5621.35 | [21 empty] | 110295.32 | [27 empty] | 359.11 | [79 empty] | CHN | GD
| Gaocheng |  | Magmatic hydrothermal | Skarn | Skarn zinc-lead-silver | Zn, Pb, Ag | Sn, In, Ga, Cd | Zn, Pb, Ag (Sn, In, Ga, Cd) | Wu et al., 2012 |  | GC-1-3D@1 |  | underground mine |  |  |  |  | ore material | polished section | unknown | mineral separate | [5 empty] | mineralisation |  |  |  | sphalerite | Three generations of sphalerite: Sp1 (early sulfide stage), Sp2 (middle sulfide stage), Sp3 (late sulfide stage) | replacement, vein | replacement, solid solution separation structure, inclusions |  |  |  | galena, pyrrhotite, arsenopyrite, chalcopyrite, pyrite, magnetite, cassiterite, garnet, diopside, tremolite, chlorite, quartz, calcite, fluorite, epidote |  | EMPA, LA-ICPMS | [24 empty] | 5217.08 | [21 empty] | 116406.49 | [27 empty] | 6012.93 | [79 empty] | CHN | GD
| Gaocheng |  | Magmatic hydrothermal | Skarn | Skarn zinc-lead-silver | Zn, Pb, Ag | Sn, In, Ga, Cd | Zn, Pb, Ag (Sn, In, Ga, Cd) | Wu et al., 2012 |  | GC-1-3D@2 |  | underground mine |  |  |  |  | ore material | polished section | unknown | mineral separate | [5 empty] | mineralisation |  |  |  | sphalerite | Three generations of sphalerite: Sp1 (early sulfide stage), Sp2 (middle sulfide stage), Sp3 (late sulfide stage) | replacement, vein | replacement, solid solution separation structure, inclusions |  |  |  | galena, pyrrhotite, arsenopyrite, chalcopyrite, pyrite, magnetite, cassiterite, garnet, diopside, tremolite, chlorite, quartz, calcite, fluorite, epidote |  | EMPA, LA-ICPMS | [24 empty] | 5037.04 | [21 empty] | 108158.34 | [27 empty] | 521.33 | [79 empty] | CHN | GD
| Gaocheng |  | Magmatic hydrothermal | Skarn | Skarn zinc-lead-silver | Zn, Pb, Ag | Sn, In, Ga, Cd | Zn, Pb, Ag (Sn, In, Ga, Cd) | Wu et al., 2012 |  | GC-1-3D@3 |  | underground mine |  |  |  |  | ore material | polished section | unknown | mineral separate | [5 empty] | mineralisation |  |  |  | sphalerite | Three generations of sphalerite: Sp1 (early sulfide stage), Sp2 (middle sulfide stage), Sp3 (late sulfide stage) | replacement, vein | replacement, solid solution separation structure, inclusions |  |  |  | galena, pyrrhotite, arsenopyrite, chalcopyrite, pyrite, magnetite, cassiterite, garnet, diopside, tremolite, chlorite, quartz, calcite, fluorite, epidote |  | EMPA, LA-ICPMS | [24 empty] | 3099.57 | [21 empty] | 102461.84 | [27 empty] | 2952.93 | [79 empty] | CHN | GD
| Gaocheng |  | Magmatic hydrothermal | Skarn | Skarn zinc-lead-silver | Zn, Pb, Ag | Sn, In, Ga, Cd | Zn, Pb, Ag (Sn, In, Ga, Cd) | Wu et al., 2012 |  | GC-1-3D@4 |  | underground mine |  |  |  |  | ore material | polished section | unknown | mineral separate | [5 empty] | mineralisation |  |  |  | sphalerite | Three generations of sphalerite: Sp1 (early sulfide stage), Sp2 (middle sulfide stage), Sp3 (late sulfide stage) | replacement, vein | replacement, solid solution separation structure, inclusions |  |  |  | galena, pyrrhotite, arsenopyrite, chalcopyrite, pyrite, magnetite, cassiterite, garnet, diopside, tremolite, chlorite, quartz, calcite, fluorite, epidote |  | EMPA, LA-ICPMS | [24 empty] | 8852.83 | [21 empty] | 101184.97 | [27 empty] | 427.73 | [79 empty] | CHN | GD
| Gaocheng |  | Magmatic hydrothermal | Skarn | Skarn zinc-lead-silver | Zn, Pb, Ag | Sn, In, Ga, Cd | Zn, Pb, Ag (Sn, In, Ga, Cd) | Wu et al., 2012 |  | GC-1-3D@5 |  | underground mine |  |  |  |  | ore material | polished section | unknown | mineral separate | [5 empty] | mineralisation |  |  |  | sphalerite | Three generations of sphalerite: Sp1 (early sulfide stage), Sp2 (middle sulfide stage), Sp3 (late sulfide stage) | replacement, vein | replacement, solid solution separation structure, inclusions |  |  |  | galena, pyrrhotite, arsenopyrite, chalcopyrite, pyrite, magnetite, cassiterite, garnet, diopside, tremolite, chlorite, quartz, calcite, fluorite, epidote |  | EMPA, LA-ICPMS | [24 empty] | 8449.95 | [21 empty] | 101993.76 | [27 empty] | 1531.13 | [79 empty] | CHN | GD
| Gaocheng |  | Magmatic hydrothermal | Skarn | Skarn zinc-lead-silver | Zn, Pb, Ag | Sn, In, Ga, Cd | Zn, Pb, Ag (Sn, In, Ga, Cd) | Wu et al., 2012 |  | GC-1-3D@6 |  | underground mine |  |  |  |  | ore material | polished section | unknown | mineral separate | [5 empty] | mineralisation |  |  |  | sphalerite | Three generations of sphalerite: Sp1 (early sulfide stage), Sp2 (middle sulfide stage), Sp3 (late sulfide stage) | replacement, vein | replacement, solid solution separation structure, inclusions |  |  |  | galena, pyrrhotite, arsenopyrite, chalcopyrite, pyrite, magnetite, cassiterite, garnet, diopside, tremolite, chlorite, quartz, calcite, fluorite, epidote |  | EMPA, LA-ICPMS | [24 empty] | 10369.58 | [21 empty] | 100710.82 | [27 empty] | 210.18 | [79 empty] | CHN | GD
| Gaocheng |  | Magmatic hydrothermal | Skarn | Skarn zinc-lead-silver | Zn, Pb, Ag | Sn, In, Ga, Cd | Zn, Pb, Ag (Sn, In, Ga, Cd) | Wu et al., 2012 |  | GC-1-3D@7 |  | underground mine |  |  |  |  | ore material | polished section | unknown | mineral separate | [5 empty] | mineralisation |  |  |  | sphalerite | Three generations of sphalerite: Sp1 (early sulfide stage), Sp2 (middle sulfide stage), Sp3 (late sulfide stage) | replacement, vein | replacement, solid solution separation structure, inclusions |  |  |  | galena, pyrrhotite, arsenopyrite, chalcopyrite, pyrite, magnetite, cassiterite, garnet, diopside, tremolite, chlorite, quartz, calcite, fluorite, epidote |  | EMPA, LA-ICPMS | [24 empty] | 11687.24 | [21 empty] | 117669.97 | [27 empty] | 757.59 | [79 empty] | CHN | GD
| Gaocheng |  | Magmatic hydrothermal | Skarn | Skarn zinc-lead-silver | Zn, Pb, Ag | Sn, In, Ga, Cd | Zn, Pb, Ag (Sn, In, Ga, Cd) | Wu et al., 2012 |  | GC-1-3D@8 |  | underground mine |  |  |  |  | ore material | polished section | unknown | mineral separate | [5 empty] | mineralisation |  |  |  | sphalerite | Three generations of sphalerite: Sp1 (early sulfide stage), Sp2 (middle sulfide stage), Sp3 (late sulfide stage) | replacement, vein | replacement, solid solution separation structure, inclusions |  |  |  | galena, pyrrhotite, arsenopyrite, chalcopyrite, pyrite, magnetite, cassiterite, garnet, diopside, tremolite, chlorite, quartz, calcite, fluorite, epidote |  | EMPA, LA-ICPMS | [24 empty] | 8650.2 | [21 empty] | 108116.63 | [27 empty] | 201.26 | [79 empty] | CHN | GD
| Gaocheng |  | Magmatic hydrothermal | Skarn | Skarn zinc-lead-silver | Zn, Pb, Ag | Sn, In, Ga, Cd | Zn, Pb, Ag (Sn, In, Ga, Cd) | Wu et al., 2012 |  | GC-1-2D@1 |  | underground mine |  |  |  |  | ore material | polished section | unknown | mineral separate | [5 empty] | mineralisation |  |  |  | sphalerite | Three generations of sphalerite: Sp1 (early sulfide stage), Sp2 (middle sulfide stage), Sp3 (late sulfide stage) | replacement, vein | replacement, solid solution separation structure, inclusions |  |  |  | galena, pyrrhotite, arsenopyrite, chalcopyrite, pyrite, magnetite, cassiterite, garnet, diopside, tremolite, chlorite, quartz, calcite, fluorite, epidote |  | EMPA, LA-ICPMS | [24 empty] | 6463.32 | [21 empty] | 99412.36 | [13 empty] | 610.14 | [93 empty] | CHN | GD
| Gaocheng |  | Magmatic hydrothermal | Skarn | Skarn zinc-lead-silver | Zn, Pb, Ag | Sn, In, Ga, Cd | Zn, Pb, Ag (Sn, In, Ga, Cd) | Wu et al., 2012 |  | GC-1-2D@2 |  | underground mine |  |  |  |  | ore material | polished section | unknown | mineral separate | [5 empty] | mineralisation |  |  |  | sphalerite | Three generations of sphalerite: Sp1 (early sulfide stage), Sp2 (middle sulfide stage), Sp3 (late sulfide stage) | replacement, vein | replacement, solid solution separation structure, inclusions |  |  |  | galena, pyrrhotite, arsenopyrite, chalcopyrite, pyrite, magnetite, cassiterite, garnet, diopside, tremolite, chlorite, quartz, calcite, fluorite, epidote |  | EMPA, LA-ICPMS | [24 empty] | 6763.19 | [21 empty] | 105916.51 | [13 empty] | 808.19 | [93 empty] | CHN | GD
| Gaocheng |  | Magmatic hydrothermal | Skarn | Skarn zinc-lead-silver | Zn, Pb, Ag | Sn, In, Ga, Cd | Zn, Pb, Ag (Sn, In, Ga, Cd) | Wu et al., 2012 |  | GC-1-2D@3 |  | underground mine |  |  |  |  | ore material | polished section | unknown | mineral separate | [5 empty] | mineralisation |  |  |  | sphalerite | Three generations of sphalerite: Sp1 (early sulfide stage), Sp2 (middle sulfide stage), Sp3 (late sulfide stage) | replacement, vein | replacement, solid solution separation structure, inclusions |  |  |  | galena, pyrrhotite, arsenopyrite, chalcopyrite, pyrite, magnetite, cassiterite, garnet, diopside, tremolite, chlorite, quartz, calcite, fluorite, epidote |  | EMPA, LA-ICPMS | [24 empty] | 5878.94 | [21 empty] | 144552.84 | [13 empty] | 555.47 | [93 empty] | CHN | GD
| Gaocheng |  | Magmatic hydrothermal | Skarn | Skarn zinc-lead-silver | Zn, Pb, Ag | Sn, In, Ga, Cd | Zn, Pb, Ag (Sn, In, Ga, Cd) | Wu et al., 2012 |  | GC-1-2D@4 |  | underground mine |  |  |  |  | ore material | polished section | unknown | mineral separate | [5 empty] | mineralisation |  |  |  | sphalerite | Three generations of sphalerite: Sp1 (early sulfide stage), Sp2 (middle sulfide stage), Sp3 (late sulfide stage) | replacement, vein | replacement, solid solution separation structure, inclusions |  |  |  | galena, pyrrhotite, arsenopyrite, chalcopyrite, pyrite, magnetite, cassiterite, garnet, diopside, tremolite, chlorite, quartz, calcite, fluorite, epidote |  | EMPA, LA-ICPMS | [24 empty] | 7355.51 | [21 empty] | 120120.17 | [13 empty] | 1921.52 | [93 empty] | CHN | GD
| Gaocheng |  | Magmatic hydrothermal | Skarn | Skarn zinc-lead-silver | Zn, Pb, Ag | Sn, In, Ga, Cd | Zn, Pb, Ag (Sn, In, Ga, Cd) | Wu et al., 2012 |  | GC-1-3A@1 |  | underground mine |  |  |  |  | ore material | polished section | unknown | mineral separate | [5 empty] | mineralisation |  |  |  | sphalerite | Three generations of sphalerite: Sp1 (early sulfide stage), Sp2 (middle sulfide stage), Sp3 (late sulfide stage) | replacement, vein | replacement, solid solution separation structure, inclusions |  |  |  | galena, pyrrhotite, arsenopyrite, chalcopyrite, pyrite, magnetite, cassiterite, garnet, diopside, tremolite, chlorite, quartz, calcite, fluorite, epidote |  | EMPA, LA-ICPMS | [24 empty] | 10557.26 | [21 empty] | 127453.05 | [13 empty] | 1165.15 | [93 empty] | CHN | GD
| Gaocheng |  | Magmatic hydrothermal | Skarn | Skarn zinc-lead-silver | Zn, Pb, Ag | Sn, In, Ga, Cd | Zn, Pb, Ag (Sn, In, Ga, Cd) | Wu et al., 2012 |  | GC-1-3A@2 |  | underground mine |  |  |  |  | ore material | polished section | unknown | mineral separate | [5 empty] | mineralisation |  |  |  | sphalerite | Three generations of sphalerite: Sp1 (early sulfide stage), Sp2 (middle sulfide stage), Sp3 (late sulfide stage) | replacement, vein | replacement, solid solution separation structure, inclusions |  |  |  | galena, pyrrhotite, arsenopyrite, chalcopyrite, pyrite, magnetite, cassiterite, garnet, diopside, tremolite, chlorite, quartz, calcite, fluorite, epidote |  | EMPA, LA-ICPMS | [24 empty] | 10649.58 | [21 empty] | 126651.2 | [13 empty] | 948.3 | [93 empty] | CHN | GD
| Gaocheng |  | Magmatic hydrothermal | Skarn | Skarn zinc-lead-silver | Zn, Pb, Ag | Sn, In, Ga, Cd | Zn, Pb, Ag (Sn, In, Ga, Cd) | Wu et al., 2012 |  | GC-1-3A@3 |  | underground mine |  |  |  |  | ore material | polished section | unknown | mineral separate | [5 empty] | mineralisation |  |  |  | sphalerite | Three generations of sphalerite: Sp1 (early sulfide stage), Sp2 (middle sulfide stage), Sp3 (late sulfide stage) | replacement, vein | replacement, solid solution separation structure, inclusions |  |  |  | galena, pyrrhotite, arsenopyrite, chalcopyrite, pyrite, magnetite, cassiterite, garnet, diopside, tremolite, chlorite, quartz, calcite, fluorite, epidote |  | EMPA, LA-ICPMS | [24 empty] | 6412.34 | [21 empty] | 117267.47 | [13 empty] | 836.53 | [93 empty] | CHN | GD
| Gaocheng |  | Magmatic hydrothermal | Skarn | Skarn zinc-lead-silver | Zn, Pb, Ag | Sn, In, Ga, Cd | Zn, Pb, Ag (Sn, In, Ga, Cd) | Wu et al., 2012 |  | GC-1-3A@4 |  | underground mine |  |  |  |  | ore material | polished section | unknown | mineral separate | [5 empty] | mineralisation |  |  |  | sphalerite | Three generations of sphalerite: Sp1 (early sulfide stage), Sp2 (middle sulfide stage), Sp3 (late sulfide stage) | replacement, vein | replacement, solid solution separation structure, inclusions |  |  |  | galena, pyrrhotite, arsenopyrite, chalcopyrite, pyrite, magnetite, cassiterite, garnet, diopside, tremolite, chlorite, quartz, calcite, fluorite, epidote |  | EMPA, LA-ICPMS | [24 empty] | 6469.39 | [21 empty] | 117956.51 | [13 empty] | 795.82 | [93 empty] | CHN | GD
| Gaocheng |  | Magmatic hydrothermal | Skarn | Skarn zinc-lead-silver | Zn, Pb, Ag | Sn, In, Ga, Cd | Zn, Pb, Ag (Sn, In, Ga, Cd) | Wu et al., 2012 |  | GC-1-3A@5 |  | underground mine |  |  |  |  | ore material | polished section | unknown | mineral separate | [5 empty] | mineralisation |  |  |  | sphalerite | Three generations of sphalerite: Sp1 (early sulfide stage), Sp2 (middle sulfide stage), Sp3 (late sulfide stage) | replacement, vein | replacement, solid solution separation structure, inclusions |  |  |  | galena, pyrrhotite, arsenopyrite, chalcopyrite, pyrite, magnetite, cassiterite, garnet, diopside, tremolite, chlorite, quartz, calcite, fluorite, epidote |  | EMPA, LA-ICPMS | [24 empty] | 11666.36 | [21 empty] | 94243 | [13 empty] | 643.39 | [93 empty] | CHN | GD
| Gaocheng |  | Magmatic hydrothermal | Skarn | Skarn zinc-lead-silver | Zn, Pb, Ag | Sn, In, Ga, Cd | Zn, Pb, Ag (Sn, In, Ga, Cd) | Wu et al., 2012 |  | GC-1-3A@6 |  | underground mine |  |  |  |  | ore material | polished section | unknown | mineral separate | [5 empty] | mineralisation |  |  |  | sphalerite | Three generations of sphalerite: Sp1 (early sulfide stage), Sp2 (middle sulfide stage), Sp3 (late sulfide stage) | replacement, vein | replacement, solid solution separation structure, inclusions |  |  |  | galena, pyrrhotite, arsenopyrite, chalcopyrite, pyrite, magnetite, cassiterite, garnet, diopside, tremolite, chlorite, quartz, calcite, fluorite, epidote |  | EMPA, LA-ICPMS | [24 empty] | 11756.74 | [21 empty] | 92198.29 | [13 empty] | 1694.4 | [93 empty] | CHN | GD
| Gaocheng |  | Magmatic hydrothermal | Skarn | Skarn zinc-lead-silver | Zn, Pb, Ag | Sn, In, Ga, Cd | Zn, Pb, Ag (Sn, In, Ga, Cd) | Wu et al., 2012 |  | GC-1-3A@7 |  | underground mine |  |  |  |  | ore material | polished section | unknown | mineral separate | [5 empty] | mineralisation |  |  |  | sphalerite | Three generations of sphalerite: Sp1 (early sulfide stage), Sp2 (middle sulfide stage), Sp3 (late sulfide stage) | replacement, vein | replacement, solid solution separation structure, inclusions |  |  |  | galena, pyrrhotite, arsenopyrite, chalcopyrite, pyrite, magnetite, cassiterite, garnet, diopside, tremolite, chlorite, quartz, calcite, fluorite, epidote |  | EMPA, LA-ICPMS | [24 empty] | 6987.91 | [21 empty] | 115953.12 | [13 empty] | 5057.72 | [93 empty] | CHN | GD
| Gaocheng |  | Magmatic hydrothermal | Skarn | Skarn zinc-lead-silver | Zn, Pb, Ag | Sn, In, Ga, Cd | Zn, Pb, Ag (Sn, In, Ga, Cd) | Wu et al., 2012 |  | GC-1-3B@1 |  | underground mine |  |  |  |  | ore material | polished section | unknown | mineral separate | [5 empty] | mineralisation |  |  |  | sphalerite | Three generations of sphalerite: Sp1 (early sulfide stage), Sp2 (middle sulfide stage), Sp3 (late sulfide stage) | replacement, vein | replacement, solid solution separation structure, inclusions |  |  |  | galena, pyrrhotite, arsenopyrite, chalcopyrite, pyrite, magnetite, cassiterite, garnet, diopside, tremolite, chlorite, quartz, calcite, fluorite, epidote |  | EMPA, LA-ICPMS | [24 empty] | 10131.19 | [21 empty] | 91961 | [13 empty] | 577.4 | [93 empty] | CHN | GD
| Gaocheng |  | Magmatic hydrothermal | Skarn | Skarn zinc-lead-silver | Zn, Pb, Ag | Sn, In, Ga, Cd | Zn, Pb, Ag (Sn, In, Ga, Cd) | Wu et al., 2012 |  | GC-1-3B@2 |  | underground mine |  |  |  |  | ore material | polished section | unknown | mineral separate | [5 empty] | mineralisation |  |  |  | sphalerite | Three generations of sphalerite: Sp1 (early sulfide stage), Sp2 (middle sulfide stage), Sp3 (late sulfide stage) | replacement, vein | replacement, solid solution separation structure, inclusions |  |  |  | galena, pyrrhotite, arsenopyrite, chalcopyrite, pyrite, magnetite, cassiterite, garnet, diopside, tremolite, chlorite, quartz, calcite, fluorite, epidote |  | EMPA, LA-ICPMS | [24 empty] | 7679.46 | [21 empty] | 92906.49 | [13 empty] | 629.55 | [93 empty] | CHN | GD
| Gaocheng |  | Magmatic hydrothermal | Skarn | Skarn zinc-lead-silver | Zn, Pb, Ag | Sn, In, Ga, Cd | Zn, Pb, Ag (Sn, In, Ga, Cd) | Wu et al., 2012 |  | GC-1-3B@3 |  | underground mine |  |  |  |  | ore material | polished section | unknown | mineral separate | [5 empty] | mineralisation |  |  |  | sphalerite | Three generations of sphalerite: Sp1 (early sulfide stage), Sp2 (middle sulfide stage), Sp3 (late sulfide stage) | replacement, vein | replacement, solid solution separation structure, inclusions |  |  |  | galena, pyrrhotite, arsenopyrite, chalcopyrite, pyrite, magnetite, cassiterite, garnet, diopside, tremolite, chlorite, quartz, calcite, fluorite, epidote |  | EMPA, LA-ICPMS | [24 empty] | 6160.4 | [21 empty] | 119670.41 | [13 empty] | 774.03 | [93 empty] | CHN | GD
| Gaocheng |  | Magmatic hydrothermal | Skarn | Skarn zinc-lead-silver | Zn, Pb, Ag | Sn, In, Ga, Cd | Zn, Pb, Ag (Sn, In, Ga, Cd) | Wu et al., 2012 |  | GC-1-3B@4 |  | underground mine |  |  |  |  | ore material | polished section | unknown | mineral separate | [5 empty] | mineralisation |  |  |  | sphalerite | Three generations of sphalerite: Sp1 (early sulfide stage), Sp2 (middle sulfide stage), Sp3 (late sulfide stage) | replacement, vein | replacement, solid solution separation structure, inclusions |  |  |  | galena, pyrrhotite, arsenopyrite, chalcopyrite, pyrite, magnetite, cassiterite, garnet, diopside, tremolite, chlorite, quartz, calcite, fluorite, epidote |  | EMPA, LA-ICPMS | [24 empty] | 11615.29 | [21 empty] | 124252.27 | [13 empty] | 1687.62 | [93 empty] | CHN | GD
| Gaocheng |  | Magmatic hydrothermal | Skarn | Skarn zinc-lead-silver | Zn, Pb, Ag | Sn, In, Ga, Cd | Zn, Pb, Ag (Sn, In, Ga, Cd) | Wu et al., 2012 |  | GC-1-3B@5 |  | underground mine |  |  |  |  | ore material | polished section | unknown | mineral separate | [5 empty] | mineralisation |  |  |  | sphalerite | Three generations of sphalerite: Sp1 (early sulfide stage), Sp2 (middle sulfide stage), Sp3 (late sulfide stage) | replacement, vein | replacement, solid solution separation structure, inclusions |  |  |  | galena, pyrrhotite, arsenopyrite, chalcopyrite, pyrite, magnetite, cassiterite, garnet, diopside, tremolite, chlorite, quartz, calcite, fluorite, epidote |  | EMPA, LA-ICPMS | [24 empty] | 9679.96 | [21 empty] | 91840.6 | [13 empty] | 465.3 | [93 empty] | CHN | GD
| Gaocheng |  | Magmatic hydrothermal | Skarn | Skarn zinc-lead-silver | Zn, Pb, Ag | Sn, In, Ga, Cd | Zn, Pb, Ag (Sn, In, Ga, Cd) | Wu et al., 2012 |  | GC-1-3B@6 |  | underground mine |  |  |  |  | ore material | polished section | unknown | mineral separate | [5 empty] | mineralisation |  |  |  | sphalerite | Three generations of sphalerite: Sp1 (early sulfide stage), Sp2 (middle sulfide stage), Sp3 (late sulfide stage) | replacement, vein | replacement, solid solution separation structure, inclusions |  |  |  | galena, pyrrhotite, arsenopyrite, chalcopyrite, pyrite, magnetite, cassiterite, garnet, diopside, tremolite, chlorite, quartz, calcite, fluorite, epidote |  | EMPA, LA-ICPMS | [24 empty] | 11289.88 | [21 empty] | 119842.37 | [13 empty] | 653.21 | [93 empty] | CHN | GD
| Gaocheng |  | Magmatic hydrothermal | Skarn | Skarn zinc-lead-silver | Zn, Pb, Ag | Sn, In, Ga, Cd | Zn, Pb, Ag (Sn, In, Ga, Cd) | Wu et al., 2012 |  | GC-1-3B@7 |  | underground mine |  |  |  |  | ore material | polished section | unknown | mineral separate | [5 empty] | mineralisation |  |  |  | sphalerite | Three generations of sphalerite: Sp1 (early sulfide stage), Sp2 (middle sulfide stage), Sp3 (late sulfide stage) | replacement, vein | replacement, solid solution separation structure, inclusions |  |  |  | galena, pyrrhotite, arsenopyrite, chalcopyrite, pyrite, magnetite, cassiterite, garnet, diopside, tremolite, chlorite, quartz, calcite, fluorite, epidote |  | EMPA, LA-ICPMS | [24 empty] | 6734.28 | [21 empty] | 113558.47 | [13 empty] | 9177.28 | [93 empty] | CHN | GD
| Gaocheng |  | Magmatic hydrothermal | Skarn | Skarn zinc-lead-silver | Zn, Pb, Ag | Sn, In, Ga, Cd | Zn, Pb, Ag (Sn, In, Ga, Cd) | Wu et al., 2012 |  | GC-1-3B@8 |  | underground mine |  |  |  |  | ore material | polished section | unknown | mineral separate | [5 empty] | mineralisation |  |  |  | sphalerite | Three generations of sphalerite: Sp1 (early sulfide stage), Sp2 (middle sulfide stage), Sp3 (late sulfide stage) | replacement, vein | replacement, solid solution separation structure, inclusions |  |  |  | galena, pyrrhotite, arsenopyrite, chalcopyrite, pyrite, magnetite, cassiterite, garnet, diopside, tremolite, chlorite, quartz, calcite, fluorite, epidote |  | EMPA, LA-ICPMS | [24 empty] | 6736.29 | [21 empty] | 97683.18 | [13 empty] | 819.69 | [93 empty] | CHN | GD
| Gaocheng |  | Magmatic hydrothermal | Skarn | Skarn zinc-lead-silver | Zn, Pb, Ag | Sn, In, Ga, Cd | Zn, Pb, Ag (Sn, In, Ga, Cd) | Wu et al., 2012 |  | GC-1-3B@9 |  | underground mine |  |  |  |  | ore material | polished section | unknown | mineral separate | [5 empty] | mineralisation |  |  |  | sphalerite | Three generations of sphalerite: Sp1 (early sulfide stage), Sp2 (middle sulfide stage), Sp3 (late sulfide stage) | replacement, vein | replacement, solid solution separation structure, inclusions |  |  |  | galena, pyrrhotite, arsenopyrite, chalcopyrite, pyrite, magnetite, cassiterite, garnet, diopside, tremolite, chlorite, quartz, calcite, fluorite, epidote |  | EMPA, LA-ICPMS | [24 empty] | 6692.38 | [21 empty] | 91598.32 | [13 empty] | 943.02 | [93 empty] | CHN | GD
| Gaocheng |  | Magmatic hydrothermal | Skarn | Skarn zinc-lead-silver | Zn, Pb, Ag | Sn, In, Ga, Cd | Zn, Pb, Ag (Sn, In, Ga, Cd) | Wu et al., 2012 |  | GC-3-1B@1 |  | underground mine |  |  |  |  | ore material | polished section | unknown | mineral separate | [5 empty] | mineralisation |  |  |  | sphalerite | Three generations of sphalerite: Sp1 (early sulfide stage), Sp2 (middle sulfide stage), Sp3 (late sulfide stage) | replacement, vein | replacement, solid solution separation structure, inclusions |  |  |  | galena, pyrrhotite, arsenopyrite, chalcopyrite, pyrite, magnetite, cassiterite, garnet, diopside, tremolite, chlorite, quartz, calcite, fluorite, epidote |  | EMPA, LA-ICPMS | [24 empty] | 5835.11 | [21 empty] | 95353.23 | [13 empty] | 7815.58 | [93 empty] | CHN | GD
| Gaocheng |  | Magmatic hydrothermal | Skarn | Skarn zinc-lead-silver | Zn, Pb, Ag | Sn, In, Ga, Cd | Zn, Pb, Ag (Sn, In, Ga, Cd) | Wu et al., 2012 |  | GC-3-1B@6 |  | underground mine |  |  |  |  | ore material | polished section | unknown | mineral separate | [5 empty] | mineralisation |  |  |  | sphalerite | Three generations of sphalerite: Sp1 (early sulfide stage), Sp2 (middle sulfide stage), Sp3 (late sulfide stage) | replacement, vein | replacement, solid solution separation structure, inclusions |  |  |  | galena, pyrrhotite, arsenopyrite, chalcopyrite, pyrite, magnetite, cassiterite, garnet, diopside, tremolite, chlorite, quartz, calcite, fluorite, epidote |  | EMPA, LA-ICPMS | [24 empty] | 9957.92 | [21 empty] | 98799.58 | [13 empty] | 439.96 | [93 empty] | CHN | GD
| Gaocheng |  | Magmatic hydrothermal | Skarn | Skarn zinc-lead-silver | Zn, Pb, Ag | Sn, In, Ga, Cd | Zn, Pb, Ag (Sn, In, Ga, Cd) | Wu et al., 2012 |  | GC-3-1B@7 |  | underground mine |  |  |  |  | ore material | polished section | unknown | mineral separate | [5 empty] | mineralisation |  |  |  | sphalerite | Three generations of sphalerite: Sp1 (early sulfide stage), Sp2 (middle sulfide stage), Sp3 (late sulfide stage) | replacement, vein | replacement, solid solution separation structure, inclusions |  |  |  | galena, pyrrhotite, arsenopyrite, chalcopyrite, pyrite, magnetite, cassiterite, garnet, diopside, tremolite, chlorite, quartz, calcite, fluorite, epidote |  | EMPA, LA-ICPMS | [24 empty] | 11136.05 | [21 empty] | 94819.01 | [13 empty] | 466.01 | [93 empty] | CHN | GD
| Gaocheng |  | Magmatic hydrothermal | Skarn | Skarn zinc-lead-silver | Zn, Pb, Ag | Sn, In, Ga, Cd | Zn, Pb, Ag (Sn, In, Ga, Cd) | Wu et al., 2012 |  | GC-3-1B@8 |  | underground mine |  |  |  |  | ore material | polished section | unknown | mineral separate | [5 empty] | mineralisation |  |  |  | sphalerite | Three generations of sphalerite: Sp1 (early sulfide stage), Sp2 (middle sulfide stage), Sp3 (late sulfide stage) | replacement, vein | replacement, solid solution separation structure, inclusions |  |  |  | galena, pyrrhotite, arsenopyrite, chalcopyrite, pyrite, magnetite, cassiterite, garnet, diopside, tremolite, chlorite, quartz, calcite, fluorite, epidote |  | EMPA, LA-ICPMS | [24 empty] | 10334.57 | [21 empty] | 98821.85 | [13 empty] | 1017.77 | [93 empty] | CHN | GD
| Gaocheng |  | Magmatic hydrothermal | Skarn | Skarn zinc-lead-silver | Zn, Pb, Ag | Sn, In, Ga, Cd | Zn, Pb, Ag (Sn, In, Ga, Cd) | Wu et al., 2012 |  | GC-3-1B@9 |  | underground mine |  |  |  |  | ore material | polished section | unknown | mineral separate | [5 empty] | mineralisation |  |  |  | sphalerite | Three generations of sphalerite: Sp1 (early sulfide stage), Sp2 (middle sulfide stage), Sp3 (late sulfide stage) | replacement, vein | replacement, solid solution separation structure, inclusions |  |  |  | galena, pyrrhotite, arsenopyrite, chalcopyrite, pyrite, magnetite, cassiterite, garnet, diopside, tremolite, chlorite, quartz, calcite, fluorite, epidote |  | EMPA, LA-ICPMS | [24 empty] | 9240.04 | [21 empty] | 98496.08 | [13 empty] | 441.73 | [93 empty] | CHN | GD
| Gaocheng |  | Magmatic hydrothermal | Skarn | Skarn zinc-lead-silver | Zn, Pb, Ag | Sn, In, Ga, Cd | Zn, Pb, Ag (Sn, In, Ga, Cd) | Wu et al., 2012 |  | GC-3-1B@10 |  | underground mine |  |  |  |  | ore material | polished section | unknown | mineral separate | [5 empty] | mineralisation |  |  |  | sphalerite | Three generations of sphalerite: Sp1 (early sulfide stage), Sp2 (middle sulfide stage), Sp3 (late sulfide stage) | replacement, vein | replacement, solid solution separation structure, inclusions |  |  |  | galena, pyrrhotite, arsenopyrite, chalcopyrite, pyrite, magnetite, cassiterite, garnet, diopside, tremolite, chlorite, quartz, calcite, fluorite, epidote |  | EMPA, LA-ICPMS | [24 empty] | 7735.42 | [21 empty] | 99104.38 | [13 empty] | 451.98 | [93 empty] | CHN | GD
| Gaocheng |  | Magmatic hydrothermal | Skarn | Skarn zinc-lead-silver | Zn, Pb, Ag | Sn, In, Ga, Cd | Zn, Pb, Ag (Sn, In, Ga, Cd) | Wu et al., 2012 |  | GC-3-2B@1 |  | underground mine |  |  |  |  | ore material | polished section | unknown | mineral separate | [5 empty] | mineralisation |  |  |  | sphalerite | Three generations of sphalerite: Sp1 (early sulfide stage), Sp2 (middle sulfide stage), Sp3 (late sulfide stage) | replacement, vein | replacement, solid solution separation structure, inclusions |  |  |  | galena, pyrrhotite, arsenopyrite, chalcopyrite, pyrite, magnetite, cassiterite, garnet, diopside, tremolite, chlorite, quartz, calcite, fluorite, epidote |  | EMPA, LA-ICPMS | [24 empty] | 5837.17 | [21 empty] | 98837.27 | [13 empty] | 8325.58 | [93 empty] | CHN | GD
| Gaocheng |  | Magmatic hydrothermal | Skarn | Skarn zinc-lead-silver | Zn, Pb, Ag | Sn, In, Ga, Cd | Zn, Pb, Ag (Sn, In, Ga, Cd) | Wu et al., 2012 |  | GC-3-2B@2 |  | underground mine |  |  |  |  | ore material | polished section | unknown | mineral separate | [5 empty] | mineralisation |  |  |  | sphalerite | Three generations of sphalerite: Sp1 (early sulfide stage), Sp2 (middle sulfide stage), Sp3 (late sulfide stage) | replacement, vein | replacement, solid solution separation structure, inclusions |  |  |  | galena, pyrrhotite, arsenopyrite, chalcopyrite, pyrite, magnetite, cassiterite, garnet, diopside, tremolite, chlorite, quartz, calcite, fluorite, epidote |  | EMPA, LA-ICPMS | [24 empty] | 7578.33 | [21 empty] | 96945.74 | [13 empty] | 588.44 | [93 empty] | CHN | GD
| Gaocheng |  | Magmatic hydrothermal | Skarn | Skarn zinc-lead-silver | Zn, Pb, Ag | Sn, In, Ga, Cd | Zn, Pb, Ag (Sn, In, Ga, Cd) | Wu et al., 2012 |  | GC-3-2B@3 |  | underground mine |  |  |  |  | ore material | polished section | unknown | mineral separate | [5 empty] | mineralisation |  |  |  | sphalerite | Three generations of sphalerite: Sp1 (early sulfide stage), Sp2 (middle sulfide stage), Sp3 (late sulfide stage) | replacement, vein | replacement, solid solution separation structure, inclusions |  |  |  | galena, pyrrhotite, arsenopyrite, chalcopyrite, pyrite, magnetite, cassiterite, garnet, diopside, tremolite, chlorite, quartz, calcite, fluorite, epidote |  | EMPA, LA-ICPMS | [24 empty] | 5921.23 | [21 empty] | 176968.92 | [13 empty] | 518.89 | [93 empty] | CHN | GD
| Gaocheng |  | Magmatic hydrothermal | Skarn | Skarn zinc-lead-silver | Zn, Pb, Ag | Sn, In, Ga, Cd | Zn, Pb, Ag (Sn, In, Ga, Cd) | Wu et al., 2012 |  | GC-3-2B@4 |  | underground mine |  |  |  |  | ore material | polished section | unknown | mineral separate | [5 empty] | mineralisation |  |  |  | sphalerite | Three generations of sphalerite: Sp1 (early sulfide stage), Sp2 (middle sulfide stage), Sp3 (late sulfide stage) | replacement, vein | replacement, solid solution separation structure, inclusions |  |  |  | galena, pyrrhotite, arsenopyrite, chalcopyrite, pyrite, magnetite, cassiterite, garnet, diopside, tremolite, chlorite, quartz, calcite, fluorite, epidote |  | EMPA, LA-ICPMS | [24 empty] | 5595.63 | [21 empty] | 93673.9 | [13 empty] | 5604.51 | [93 empty] | CHN | GD
| Gaocheng |  | Magmatic hydrothermal | Skarn | Skarn zinc-lead-silver | Zn, Pb, Ag | Sn, In, Ga, Cd | Zn, Pb, Ag (Sn, In, Ga, Cd) | Wu et al., 2012 |  | GC-3-2B@5 |  | underground mine |  |  |  |  | ore material | polished section | unknown | mineral separate | [5 empty] | mineralisation |  |  |  | sphalerite | Three generations of sphalerite: Sp1 (early sulfide stage), Sp2 (middle sulfide stage), Sp3 (late sulfide stage) | replacement, vein | replacement, solid solution separation structure, inclusions |  |  |  | galena, pyrrhotite, arsenopyrite, chalcopyrite, pyrite, magnetite, cassiterite, garnet, diopside, tremolite, chlorite, quartz, calcite, fluorite, epidote |  | EMPA, LA-ICPMS | [24 empty] | 7421.57 | [21 empty] | 95053.37 | [13 empty] | 1244.54 | [93 empty] | CHN | GD
| Gaocheng |  | Magmatic hydrothermal | Skarn | Skarn zinc-lead-silver | Zn, Pb, Ag | Sn, In, Ga, Cd | Zn, Pb, Ag (Sn, In, Ga, Cd) | Wu et al., 2012 |  | GC-3-2B@6 |  | underground mine |  |  |  |  | ore material | polished section | unknown | mineral separate | [5 empty] | mineralisation |  |  |  | sphalerite | Three generations of sphalerite: Sp1 (early sulfide stage), Sp2 (middle sulfide stage), Sp3 (late sulfide stage) | replacement, vein | replacement, solid solution separation structure, inclusions |  |  |  | galena, pyrrhotite, arsenopyrite, chalcopyrite, pyrite, magnetite, cassiterite, garnet, diopside, tremolite, chlorite, quartz, calcite, fluorite, epidote |  | EMPA, LA-ICPMS | [24 empty] | 5804.21 | [21 empty] | 97435.89 | [13 empty] | 7484.99 | [93 empty] | CHN | GD
| Gaocheng |  | Magmatic hydrothermal | Skarn | Skarn zinc-lead-silver | Zn, Pb, Ag | Sn, In, Ga, Cd | Zn, Pb, Ag (Sn, In, Ga, Cd) | Wu et al., 2012 |  | GC-3-2B@7 |  | underground mine |  |  |  |  | ore material | polished section | unknown | mineral separate | [5 empty] | mineralisation |  |  |  | sphalerite | Three generations of sphalerite: Sp1 (early sulfide stage), Sp2 (middle sulfide stage), Sp3 (late sulfide stage) | replacement, vein | replacement, solid solution separation structure, inclusions |  |  |  | galena, pyrrhotite, arsenopyrite, chalcopyrite, pyrite, magnetite, cassiterite, garnet, diopside, tremolite, chlorite, quartz, calcite, fluorite, epidote |  | EMPA, LA-ICPMS | [24 empty] | 8581.91 | [21 empty] | 100576.4 | [13 empty] | 4714.57 | [93 empty] | CHN | GD
| Gaocheng |  | Magmatic hydrothermal | Skarn | Skarn zinc-lead-silver | Zn, Pb, Ag | Sn, In, Ga, Cd | Zn, Pb, Ag (Sn, In, Ga, Cd) | Wu et al., 2012 |  | GC-4-3A@1 |  | underground mine |  |  |  |  | ore material | polished section | unknown | mineral separate | [5 empty] | mineralisation |  |  |  | sphalerite | Three generations of sphalerite: Sp1 (early sulfide stage), Sp2 (middle sulfide stage), Sp3 (late sulfide stage) | replacement, vein | replacement, solid solution separation structure, inclusions |  |  |  | galena, pyrrhotite, arsenopyrite, chalcopyrite, pyrite, magnetite, cassiterite, garnet, diopside, tremolite, chlorite, quartz, calcite, fluorite, epidote |  | EMPA, LA-ICPMS | [24 empty] | 8132.63 | [21 empty] | 102373.35 | [13 empty] | 817.83 | [93 empty] | CHN | GD
| Gaocheng |  | Magmatic hydrothermal | Skarn | Skarn zinc-lead-silver | Zn, Pb, Ag | Sn, In, Ga, Cd | Zn, Pb, Ag (Sn, In, Ga, Cd) | Wu et al., 2012 |  | GC-4-3A@2 |  | underground mine |  |  |  |  | ore material | polished section | unknown | mineral separate | [5 empty] | mineralisation |  |  |  | sphalerite | Three generations of sphalerite: Sp1 (early sulfide stage), Sp2 (middle sulfide stage), Sp3 (late sulfide stage) | replacement, vein | replacement, solid solution separation structure, inclusions |  |  |  | galena, pyrrhotite, arsenopyrite, chalcopyrite, pyrite, magnetite, cassiterite, garnet, diopside, tremolite, chlorite, quartz, calcite, fluorite, epidote |  | EMPA, LA-ICPMS | [24 empty] | 8065.68 | [21 empty] | 104407.75 | [13 empty] | 591.46 | [93 empty] | CHN | GD
| Gaocheng |  | Magmatic hydrothermal | Skarn | Skarn zinc-lead-silver | Zn, Pb, Ag | Sn, In, Ga, Cd | Zn, Pb, Ag (Sn, In, Ga, Cd) | Wu et al., 2012 |  | GC-4-3A@3 |  | underground mine |  |  |  |  | ore material | polished section | unknown | mineral separate | [5 empty] | mineralisation |  |  |  | sphalerite | Three generations of sphalerite: Sp1 (early sulfide stage), Sp2 (middle sulfide stage), Sp3 (late sulfide stage) | replacement, vein | replacement, solid solution separation structure, inclusions |  |  |  | galena, pyrrhotite, arsenopyrite, chalcopyrite, pyrite, magnetite, cassiterite, garnet, diopside, tremolite, chlorite, quartz, calcite, fluorite, epidote |  | EMPA, LA-ICPMS | [24 empty] | 8123.24 | [21 empty] | 104610.65 | [13 empty] | 1223.46 | [93 empty] | CHN | GD
| Gaocheng |  | Magmatic hydrothermal | Skarn | Skarn zinc-lead-silver | Zn, Pb, Ag | Sn, In, Ga, Cd | Zn, Pb, Ag (Sn, In, Ga, Cd) | Wu et al., 2012 |  | GC-4-3A@4 |  | underground mine |  |  |  |  | ore material | polished section | unknown | mineral separate | [5 empty] | mineralisation |  |  |  | sphalerite | Three generations of sphalerite: Sp1 (early sulfide stage), Sp2 (middle sulfide stage), Sp3 (late sulfide stage) | replacement, vein | replacement, solid solution separation structure, inclusions |  |  |  | galena, pyrrhotite, arsenopyrite, chalcopyrite, pyrite, magnetite, cassiterite, garnet, diopside, tremolite, chlorite, quartz, calcite, fluorite, epidote |  | EMPA, LA-ICPMS | [24 empty] | 8786.56 | [21 empty] | 105179.46 | [13 empty] | 509.02 | [93 empty] | CHN | GD
| Gaocheng |  | Magmatic hydrothermal | Skarn | Skarn zinc-lead-silver | Zn, Pb, Ag | Sn, In, Ga, Cd | Zn, Pb, Ag (Sn, In, Ga, Cd) | Wu et al., 2012 |  | GC-4-3A@5 |  | underground mine |  |  |  |  | ore material | polished section | unknown | mineral separate | [5 empty] | mineralisation |  |  |  | sphalerite | Three generations of sphalerite: Sp1 (early sulfide stage), Sp2 (middle sulfide stage), Sp3 (late sulfide stage) | replacement, vein | replacement, solid solution separation structure, inclusions |  |  |  | galena, pyrrhotite, arsenopyrite, chalcopyrite, pyrite, magnetite, cassiterite, garnet, diopside, tremolite, chlorite, quartz, calcite, fluorite, epidote |  | EMPA, LA-ICPMS | [24 empty] | 8696.1 | [21 empty] | 103865.07 | [13 empty] | 1642.07 | [93 empty] | CHN | GD
| Gaocheng |  | Magmatic hydrothermal | Skarn | Skarn zinc-lead-silver | Zn, Pb, Ag | Sn, In, Ga, Cd | Zn, Pb, Ag (Sn, In, Ga, Cd) | Wu et al., 2012 |  | GC-4-3A@6 |  | underground mine |  |  |  |  | ore material | polished section | unknown | mineral separate | [5 empty] | mineralisation |  |  |  | sphalerite | Three generations of sphalerite: Sp1 (early sulfide stage), Sp2 (middle sulfide stage), Sp3 (late sulfide stage) | replacement, vein | replacement, solid solution separation structure, inclusions |  |  |  | galena, pyrrhotite, arsenopyrite, chalcopyrite, pyrite, magnetite, cassiterite, garnet, diopside, tremolite, chlorite, quartz, calcite, fluorite, epidote |  | EMPA, LA-ICPMS | [24 empty] | 7912.46 | [21 empty] | 104490.94 | [13 empty] | 4640.06 | [93 empty] | CHN | GD
| Gaocheng |  | Magmatic hydrothermal | Skarn | Skarn zinc-lead-silver | Zn, Pb, Ag | Sn, In, Ga, Cd | Zn, Pb, Ag (Sn, In, Ga, Cd) | Wu et al., 2012 |  | GC-4-3A@7 |  | underground mine |  |  |  |  | ore material | polished section | unknown | mineral separate | [5 empty] | mineralisation |  |  |  | sphalerite | Three generations of sphalerite: Sp1 (early sulfide stage), Sp2 (middle sulfide stage), Sp3 (late sulfide stage) | replacement, vein | replacement, solid solution separation structure, inclusions |  |  |  | galena, pyrrhotite, arsenopyrite, chalcopyrite, pyrite, magnetite, cassiterite, garnet, diopside, tremolite, chlorite, quartz, calcite, fluorite, epidote |  | EMPA, LA-ICPMS | [24 empty] | 8826.7 | [21 empty] | 107189.19 | [13 empty] | 1002.1 | [93 empty] | CHN | GD
| Gaocheng |  | Magmatic hydrothermal | Skarn | Skarn zinc-lead-silver | Zn, Pb, Ag | Sn, In, Ga, Cd | Zn, Pb, Ag (Sn, In, Ga, Cd) | Wu et al., 2012 |  | GC-4-3A@8 |  | underground mine |  |  |  |  | ore material | polished section | unknown | mineral separate | [5 empty] | mineralisation |  |  |  | sphalerite | Three generations of sphalerite: Sp1 (early sulfide stage), Sp2 (middle sulfide stage), Sp3 (late sulfide stage) | replacement, vein | replacement, solid solution separation structure, inclusions |  |  |  | galena, pyrrhotite, arsenopyrite, chalcopyrite, pyrite, magnetite, cassiterite, garnet, diopside, tremolite, chlorite, quartz, calcite, fluorite, epidote |  | EMPA, LA-ICPMS | [24 empty] | 8253.55 | [21 empty] | 105943.81 | [13 empty] | 5096.4 | [93 empty] | CHN | GD
| Gaocheng |  | Magmatic hydrothermal | Skarn | Skarn zinc-lead-silver | Zn, Pb, Ag | Sn, In, Ga, Cd | Zn, Pb, Ag (Sn, In, Ga, Cd) | Wu et al., 2012 |  | GC-5-1@1 |  | underground mine |  |  |  |  | ore material | polished section | unknown | mineral separate | [5 empty] | mineralisation |  |  |  | sphalerite | Three generations of sphalerite: Sp1 (early sulfide stage), Sp2 (middle sulfide stage), Sp3 (late sulfide stage) | replacement, vein | replacement, solid solution separation structure, inclusions |  |  |  | galena, pyrrhotite, arsenopyrite, chalcopyrite, pyrite, magnetite, cassiterite, garnet, diopside, tremolite, chlorite, quartz, calcite, fluorite, epidote |  | EMPA, LA-ICPMS | [24 empty] | 7100.04 | [21 empty] | 108303.82 | [13 empty] | 608.19 | [93 empty] | CHN | GD
| Gaocheng |  | Magmatic hydrothermal | Skarn | Skarn zinc-lead-silver | Zn, Pb, Ag | Sn, In, Ga, Cd | Zn, Pb, Ag (Sn, In, Ga, Cd) | Wu et al., 2012 |  | GC-5-1@2 |  | underground mine |  |  |  |  | ore material | polished section | unknown | mineral separate | [5 empty] | mineralisation |  |  |  | sphalerite | Three generations of sphalerite: Sp1 (early sulfide stage), Sp2 (middle sulfide stage), Sp3 (late sulfide stage) | replacement, vein | replacement, solid solution separation structure, inclusions |  |  |  | galena, pyrrhotite, arsenopyrite, chalcopyrite, pyrite, magnetite, cassiterite, garnet, diopside, tremolite, chlorite, quartz, calcite, fluorite, epidote |  | EMPA, LA-ICPMS | [24 empty] | 8673.41 | [21 empty] | 107770.83 | [13 empty] | 1018.19 | [93 empty] | CHN | GD
| Gaocheng |  | Magmatic hydrothermal | Skarn | Skarn zinc-lead-silver | Zn, Pb, Ag | Sn, In, Ga, Cd | Zn, Pb, Ag (Sn, In, Ga, Cd) | Wu et al., 2012 |  | GC-5-1@3 |  | underground mine |  |  |  |  | ore material | polished section | unknown | mineral separate | [5 empty] | mineralisation |  |  |  | sphalerite | Three generations of sphalerite: Sp1 (early sulfide stage), Sp2 (middle sulfide stage), Sp3 (late sulfide stage) | replacement, vein | replacement, solid solution separation structure, inclusions |  |  |  | galena, pyrrhotite, arsenopyrite, chalcopyrite, pyrite, magnetite, cassiterite, garnet, diopside, tremolite, chlorite, quartz, calcite, fluorite, epidote |  | EMPA, LA-ICPMS | [24 empty] | 5966.29 | [21 empty] | 103781.04 | [13 empty] | 1813.83 | [93 empty] | CHN | GD
| Gaocheng |  | Magmatic hydrothermal | Skarn | Skarn zinc-lead-silver | Zn, Pb, Ag | Sn, In, Ga, Cd | Zn, Pb, Ag (Sn, In, Ga, Cd) | Wu et al., 2012 |  | GC-5-1@4 |  | underground mine |  |  |  |  | ore material | polished section | unknown | mineral separate | [5 empty] | mineralisation |  |  |  | sphalerite | Three generations of sphalerite: Sp1 (early sulfide stage), Sp2 (middle sulfide stage), Sp3 (late sulfide stage) | replacement, vein | replacement, solid solution separation structure, inclusions |  |  |  | galena, pyrrhotite, arsenopyrite, chalcopyrite, pyrite, magnetite, cassiterite, garnet, diopside, tremolite, chlorite, quartz, calcite, fluorite, epidote |  | EMPA, LA-ICPMS | [24 empty] | 7083.57 | [21 empty] | 110216.46 | [13 empty] | 420.12 | [93 empty] | CHN | GD
| Gaocheng |  | Magmatic hydrothermal | Skarn | Skarn zinc-lead-silver | Zn, Pb, Ag | Sn, In, Ga, Cd | Zn, Pb, Ag (Sn, In, Ga, Cd) | Wu et al., 2012 |  | GC-5-1@5 |  | underground mine |  |  |  |  | ore material | polished section | unknown | mineral separate | [5 empty] | mineralisation |  |  |  | sphalerite | Three generations of sphalerite: Sp1 (early sulfide stage), Sp2 (middle sulfide stage), Sp3 (late sulfide stage) | replacement, vein | replacement, solid solution separation structure, inclusions |  |  |  | galena, pyrrhotite, arsenopyrite, chalcopyrite, pyrite, magnetite, cassiterite, garnet, diopside, tremolite, chlorite, quartz, calcite, fluorite, epidote |  | EMPA, LA-ICPMS | [24 empty] | 8181.61 | [21 empty] | 110198.14 | [13 empty] | 523.93 | [93 empty] | CHN | GD
| Gaocheng |  | Magmatic hydrothermal | Skarn | Skarn zinc-lead-silver | Zn, Pb, Ag | Sn, In, Ga, Cd | Zn, Pb, Ag (Sn, In, Ga, Cd) | Wu et al., 2012 |  | GC-5-1@6 |  | underground mine |  |  |  |  | ore material | polished section | unknown | mineral separate | [5 empty] | mineralisation |  |  |  | sphalerite | Three generations of sphalerite: Sp1 (early sulfide stage), Sp2 (middle sulfide stage), Sp3 (late sulfide stage) | replacement, vein | replacement, solid solution separation structure, inclusions |  |  |  | galena, pyrrhotite, arsenopyrite, chalcopyrite, pyrite, magnetite, cassiterite, garnet, diopside, tremolite, chlorite, quartz, calcite, fluorite, epidote |  | EMPA, LA-ICPMS | [24 empty] | 8339.23 | [21 empty] | 92778.58 | [13 empty] | 948.96 | [93 empty] | CHN | GD
| Gaocheng |  | Magmatic hydrothermal | Skarn | Skarn zinc-lead-silver | Zn, Pb, Ag | Sn, In, Ga, Cd | Zn, Pb, Ag (Sn, In, Ga, Cd) | Wu et al., 2012 |  | GC-5-1@7 |  | underground mine |  |  |  |  | ore material | polished section | unknown | mineral separate | [5 empty] | mineralisation |  |  |  | sphalerite | Three generations of sphalerite: Sp1 (early sulfide stage), Sp2 (middle sulfide stage), Sp3 (late sulfide stage) | replacement, vein | replacement, solid solution separation structure, inclusions |  |  |  | galena, pyrrhotite, arsenopyrite, chalcopyrite, pyrite, magnetite, cassiterite, garnet, diopside, tremolite, chlorite, quartz, calcite, fluorite, epidote |  | EMPA, LA-ICPMS | [24 empty] | 8352.12 | [21 empty] | 112577.24 | [13 empty] | 417.1 | [93 empty] | CHN | GD
| Gaocheng |  | Magmatic hydrothermal | Skarn | Skarn zinc-lead-silver | Zn, Pb, Ag | Sn, In, Ga, Cd | Zn, Pb, Ag (Sn, In, Ga, Cd) | Wu et al., 2012 |  | GC-5-1@8 |  | underground mine |  |  |  |  | ore material | polished section | unknown | mineral separate | [5 empty] | mineralisation |  |  |  | sphalerite | Three generations of sphalerite: Sp1 (early sulfide stage), Sp2 (middle sulfide stage), Sp3 (late sulfide stage) | replacement, vein | replacement, solid solution separation structure, inclusions |  |  |  | galena, pyrrhotite, arsenopyrite, chalcopyrite, pyrite, magnetite, cassiterite, garnet, diopside, tremolite, chlorite, quartz, calcite, fluorite, epidote |  | EMPA, LA-ICPMS | [24 empty] | 8919.9 | [21 empty] | 109763.97 | [13 empty] | 2749.73 | [93 empty] | CHN | GD
| Gaocheng |  | Magmatic hydrothermal | Skarn | Skarn zinc-lead-silver | Zn, Pb, Ag | Sn, In, Ga, Cd | Zn, Pb, Ag (Sn, In, Ga, Cd) | Wu et al., 2012 |  | GC-5-1@9 |  | underground mine |  |  |  |  | ore material | polished section | unknown | mineral separate | [5 empty] | mineralisation |  |  |  | sphalerite | Three generations of sphalerite: Sp1 (early sulfide stage), Sp2 (middle sulfide stage), Sp3 (late sulfide stage) | replacement, vein | replacement, solid solution separation structure, inclusions |  |  |  | galena, pyrrhotite, arsenopyrite, chalcopyrite, pyrite, magnetite, cassiterite, garnet, diopside, tremolite, chlorite, quartz, calcite, fluorite, epidote |  | EMPA, LA-ICPMS | [24 empty] | 7479.63 | [21 empty] | 91640.99 | [13 empty] | 1101.11 | [93 empty] | CHN | GD
| Gaocheng |  | Magmatic hydrothermal | Skarn | Skarn zinc-lead-silver | Zn, Pb, Ag | Sn, In, Ga, Cd | Zn, Pb, Ag (Sn, In, Ga, Cd) | Wu et al., 2012 |  | GC-5-1@10 |  | underground mine |  |  |  |  | ore material | polished section | unknown | mineral separate | [5 empty] | mineralisation |  |  |  | sphalerite | Three generations of sphalerite: Sp1 (early sulfide stage), Sp2 (middle sulfide stage), Sp3 (late sulfide stage) | replacement, vein | replacement, solid solution separation structure, inclusions |  |  |  | galena, pyrrhotite, arsenopyrite, chalcopyrite, pyrite, magnetite, cassiterite, garnet, diopside, tremolite, chlorite, quartz, calcite, fluorite, epidote |  | EMPA, LA-ICPMS | [24 empty] | 6443.92 | [21 empty] | 110151.4 | [13 empty] | 495 | [93 empty] | CHN | GD
| Gaocheng |  | Magmatic hydrothermal | Skarn | Skarn zinc-lead-silver | Zn, Pb, Ag | Sn, In, Ga, Cd | Zn, Pb, Ag (Sn, In, Ga, Cd) | Wu et al., 2012 |  | GC-5-1@11 |  | underground mine |  |  |  |  | ore material | polished section | unknown | mineral separate | [5 empty] | mineralisation |  |  |  | sphalerite | Three generations of sphalerite: Sp1 (early sulfide stage), Sp2 (middle sulfide stage), Sp3 (late sulfide stage) | replacement, vein | replacement, solid solution separation structure, inclusions |  |  |  | galena, pyrrhotite, arsenopyrite, chalcopyrite, pyrite, magnetite, cassiterite, garnet, diopside, tremolite, chlorite, quartz, calcite, fluorite, epidote |  | EMPA, LA-ICPMS | [24 empty] | 8551.46 | [21 empty] | 114163.02 | [13 empty] | 478.84 | [93 empty] | CHN | GD
| Gaocheng |  | Magmatic hydrothermal | Skarn | Skarn zinc-lead-silver | Zn, Pb, Ag | Sn, In, Ga, Cd | Zn, Pb, Ag (Sn, In, Ga, Cd) | Wu et al., 2012 |  | GC-1-2A@1 |  | underground mine |  |  |  |  | ore material | polished section | unknown | mineral separate | [5 empty] | mineralisation |  |  |  | sphalerite | Three generations of sphalerite: Sp1 (early sulfide stage), Sp2 (middle sulfide stage), Sp3 (late sulfide stage) | replacement, vein | replacement, solid solution separation structure, inclusions |  |  |  | galena, pyrrhotite, arsenopyrite, chalcopyrite, pyrite, magnetite, cassiterite, garnet, diopside, tremolite, chlorite, quartz, calcite, fluorite, epidote |  | LA-ICPMS |  |  |  |  | 0.64 | [19 empty] | 902.49 | [21 empty] | 2.38 |  | 32.25 | [11 empty] | 136.14 | [13 empty] | 78.69 | [33 empty] | 3.68 | [9 empty] | 3.5 | [35 empty] | CHN | GD
| Gaocheng |  | Magmatic hydrothermal | Skarn | Skarn zinc-lead-silver | Zn, Pb, Ag | Sn, In, Ga, Cd | Zn, Pb, Ag (Sn, In, Ga, Cd) | Wu et al., 2012 |  | GC-1-2A@2 |  | underground mine |  |  |  |  | ore material | polished section | unknown | mineral separate | [5 empty] | mineralisation |  |  |  | sphalerite | Three generations of sphalerite: Sp1 (early sulfide stage), Sp2 (middle sulfide stage), Sp3 (late sulfide stage) | replacement, vein | replacement, solid solution separation structure, inclusions |  |  |  | galena, pyrrhotite, arsenopyrite, chalcopyrite, pyrite, magnetite, cassiterite, garnet, diopside, tremolite, chlorite, quartz, calcite, fluorite, epidote |  | LA-ICPMS |  |  |  |  | 0.51 | [19 empty] | 1169.2 | [21 empty] | 1.81 |  | 26.29 | [11 empty] | 149.48 | [13 empty] | 112.07 | [33 empty] | 2.43 | [9 empty] | 2.65 | [35 empty] | CHN | GD
| Gaocheng |  | Magmatic hydrothermal | Skarn | Skarn zinc-lead-silver | Zn, Pb, Ag | Sn, In, Ga, Cd | Zn, Pb, Ag (Sn, In, Ga, Cd) | Wu et al., 2012 |  | GC-1-2A@3 |  | underground mine |  |  |  |  | ore material | polished section | unknown | mineral separate | [5 empty] | mineralisation |  |  |  | sphalerite | Three generations of sphalerite: Sp1 (early sulfide stage), Sp2 (middle sulfide stage), Sp3 (late sulfide stage) | replacement, vein | replacement, solid solution separation structure, inclusions |  |  |  | galena, pyrrhotite, arsenopyrite, chalcopyrite, pyrite, magnetite, cassiterite, garnet, diopside, tremolite, chlorite, quartz, calcite, fluorite, epidote |  | LA-ICPMS |  |  |  |  | 0.48 | [19 empty] | 2018.86 | [21 empty] | 1.77 |  | 31.03 | [11 empty] | 150.34 | [13 empty] | 241.05 | [33 empty] | 4.57 | [9 empty] | 2.79 | [35 empty] | CHN | GD
| Gaocheng |  | Magmatic hydrothermal | Skarn | Skarn zinc-lead-silver | Zn, Pb, Ag | Sn, In, Ga, Cd | Zn, Pb, Ag (Sn, In, Ga, Cd) | Wu et al., 2012 |  | GC-1-2A@4 |  | underground mine |  |  |  |  | ore material | polished section | unknown | mineral separate | [5 empty] | mineralisation |  |  |  | sphalerite | Three generations of sphalerite: Sp1 (early sulfide stage), Sp2 (middle sulfide stage), Sp3 (late sulfide stage) | replacement, vein | replacement, solid solution separation structure, inclusions |  |  |  | galena, pyrrhotite, arsenopyrite, chalcopyrite, pyrite, magnetite, cassiterite, garnet, diopside, tremolite, chlorite, quartz, calcite, fluorite, epidote |  | LA-ICPMS |  |  |  |  | 0.68 | [19 empty] | 3083.2 | [21 empty] | 2.46 |  | 41.27 | [11 empty] | 33.05 | [13 empty] | 121.13 | [33 empty] | 1.51 | [9 empty] | 5.48 | [35 empty] | CHN | GD
| Gaocheng |  | Magmatic hydrothermal | Skarn | Skarn zinc-lead-silver | Zn, Pb, Ag | Sn, In, Ga, Cd | Zn, Pb, Ag (Sn, In, Ga, Cd) | Wu et al., 2012 |  | GC-1-2A@5 |  | underground mine |  |  |  |  | ore material | polished section | unknown | mineral separate | [5 empty] | mineralisation |  |  |  | sphalerite | Three generations of sphalerite: Sp1 (early sulfide stage), Sp2 (middle sulfide stage), Sp3 (late sulfide stage) | replacement, vein | replacement, solid solution separation structure, inclusions |  |  |  | galena, pyrrhotite, arsenopyrite, chalcopyrite, pyrite, magnetite, cassiterite, garnet, diopside, tremolite, chlorite, quartz, calcite, fluorite, epidote |  | LA-ICPMS |  |  |  |  | 0.38 | [19 empty] | 1098.64 | [21 empty] | 1.72 |  | 26.58 | [11 empty] | 18.91 | [13 empty] | 95.25 | [33 empty] | 4.3 | [9 empty] | 2.29 | [35 empty] | CHN | GD
| Gaocheng |  | Magmatic hydrothermal | Skarn | Skarn zinc-lead-silver | Zn, Pb, Ag | Sn, In, Ga, Cd | Zn, Pb, Ag (Sn, In, Ga, Cd) | Wu et al., 2012 |  | GC-1-2A@6 |  | underground mine |  |  |  |  | ore material | polished section | unknown | mineral separate | [5 empty] | mineralisation |  |  |  | sphalerite | Three generations of sphalerite: Sp1 (early sulfide stage), Sp2 (middle sulfide stage), Sp3 (late sulfide stage) | replacement, vein | replacement, solid solution separation structure, inclusions |  |  |  | galena, pyrrhotite, arsenopyrite, chalcopyrite, pyrite, magnetite, cassiterite, garnet, diopside, tremolite, chlorite, quartz, calcite, fluorite, epidote |  | LA-ICPMS |  |  |  |  | 0.35 | [19 empty] | 1108.54 | [21 empty] | 1.56 |  | 24.82 | [11 empty] | 11.43 | [13 empty] | 92.04 | [33 empty] | 4.37 | [9 empty] | 3.08 | [35 empty] | CHN | GD
| Gaocheng |  | Magmatic hydrothermal | Skarn | Skarn zinc-lead-silver | Zn, Pb, Ag | Sn, In, Ga, Cd | Zn, Pb, Ag (Sn, In, Ga, Cd) | Wu et al., 2012 |  | GC-1-2A@8 |  | underground mine |  |  |  |  | ore material | polished section | unknown | mineral separate | [5 empty] | mineralisation |  |  |  | sphalerite | Three generations of sphalerite: Sp1 (early sulfide stage), Sp2 (middle sulfide stage), Sp3 (late sulfide stage) | replacement, vein | replacement, solid solution separation structure, inclusions |  |  |  | galena, pyrrhotite, arsenopyrite, chalcopyrite, pyrite, magnetite, cassiterite, garnet, diopside, tremolite, chlorite, quartz, calcite, fluorite, epidote |  | LA-ICPMS |  |  |  |  | 0.37 | [19 empty] | 986.45 | [21 empty] | 1.68 |  | 24.57 | [11 empty] | 242.4 | [13 empty] | 89.77 | [33 empty] | 3.47 | [9 empty] | 2.92 | [35 empty] | CHN | GD
| Gaocheng |  | Magmatic hydrothermal | Skarn | Skarn zinc-lead-silver | Zn, Pb, Ag | Sn, In, Ga, Cd | Zn, Pb, Ag (Sn, In, Ga, Cd) | Wu et al., 2012 |  | GC-1-2C@1 |  | underground mine |  |  |  |  | ore material | polished section | unknown | mineral separate | [5 empty] | mineralisation |  |  |  | sphalerite | Three generations of sphalerite: Sp1 (early sulfide stage), Sp2 (middle sulfide stage), Sp3 (late sulfide stage) | replacement, vein | replacement, solid solution separation structure, inclusions |  |  |  | galena, pyrrhotite, arsenopyrite, chalcopyrite, pyrite, magnetite, cassiterite, garnet, diopside, tremolite, chlorite, quartz, calcite, fluorite, epidote |  | LA-ICPMS |  |  |  |  | 0.42 | [19 empty] | 1002.53 | [21 empty] | 1.67 |  | 25.38 | [11 empty] | 23.81 | [13 empty] | 91.64 | [33 empty] | 3.83 | [9 empty] | 2.85 | [35 empty] | CHN | GD
| Gaocheng |  | Magmatic hydrothermal | Skarn | Skarn zinc-lead-silver | Zn, Pb, Ag | Sn, In, Ga, Cd | Zn, Pb, Ag (Sn, In, Ga, Cd) | Wu et al., 2012 |  | GC-1-2C@2 |  | underground mine |  |  |  |  | ore material | polished section | unknown | mineral separate | [5 empty] | mineralisation |  |  |  | sphalerite | Three generations of sphalerite: Sp1 (early sulfide stage), Sp2 (middle sulfide stage), Sp3 (late sulfide stage) | replacement, vein | replacement, solid solution separation structure, inclusions |  |  |  | galena, pyrrhotite, arsenopyrite, chalcopyrite, pyrite, magnetite, cassiterite, garnet, diopside, tremolite, chlorite, quartz, calcite, fluorite, epidote |  | LA-ICPMS |  |  |  |  | 0.32 | [19 empty] | 984.13 | [21 empty] | 1.74 |  | 23.52 | [11 empty] | 22.97 | [13 empty] | 97.38 | [33 empty] | 3.33 | [9 empty] | 3.07 | [35 empty] | CHN | GD
| Gaocheng |  | Magmatic hydrothermal | Skarn | Skarn zinc-lead-silver | Zn, Pb, Ag | Sn, In, Ga, Cd | Zn, Pb, Ag (Sn, In, Ga, Cd) | Wu et al., 2012 |  | GC-1-2C@3 |  | underground mine |  |  |  |  | ore material | polished section | unknown | mineral separate | [5 empty] | mineralisation |  |  |  | sphalerite | Three generations of sphalerite: Sp1 (early sulfide stage), Sp2 (middle sulfide stage), Sp3 (late sulfide stage) | replacement, vein | replacement, solid solution separation structure, inclusions |  |  |  | galena, pyrrhotite, arsenopyrite, chalcopyrite, pyrite, magnetite, cassiterite, garnet, diopside, tremolite, chlorite, quartz, calcite, fluorite, epidote |  | LA-ICPMS |  |  |  |  | 0.34 | [19 empty] | 1035.85 | [21 empty] | 1.49 |  | 25.45 | [11 empty] | 26.83 | [13 empty] | 93.63 | [33 empty] | 4.61 | [9 empty] | 2.8 | [35 empty] | CHN | GD
| Gaocheng |  | Magmatic hydrothermal | Skarn | Skarn zinc-lead-silver | Zn, Pb, Ag | Sn, In, Ga, Cd | Zn, Pb, Ag (Sn, In, Ga, Cd) | Wu et al., 2012 |  | GC-1-2C@4 |  | underground mine |  |  |  |  | ore material | polished section | unknown | mineral separate | [5 empty] | mineralisation |  |  |  | sphalerite | Three generations of sphalerite: Sp1 (early sulfide stage), Sp2 (middle sulfide stage), Sp3 (late sulfide stage) | replacement, vein | replacement, solid solution separation structure, inclusions |  |  |  | galena, pyrrhotite, arsenopyrite, chalcopyrite, pyrite, magnetite, cassiterite, garnet, diopside, tremolite, chlorite, quartz, calcite, fluorite, epidote |  | LA-ICPMS |  |  |  |  | 0.33 | [19 empty] | 1043.19 | [21 empty] | 1.63 |  | 20.9 | [11 empty] | 127.98 | [13 empty] | 102.2 | [33 empty] | 4.17 | [9 empty] | 2.74 | [35 empty] | CHN | GD
| Gaocheng |  | Magmatic hydrothermal | Skarn | Skarn zinc-lead-silver | Zn, Pb, Ag | Sn, In, Ga, Cd | Zn, Pb, Ag (Sn, In, Ga, Cd) | Wu et al., 2012 |  | GC-1-2C@5 |  | underground mine |  |  |  |  | ore material | polished section | unknown | mineral separate | [5 empty] | mineralisation |  |  |  | sphalerite | Three generations of sphalerite: Sp1 (early sulfide stage), Sp2 (middle sulfide stage), Sp3 (late sulfide stage) | replacement, vein | replacement, solid solution separation structure, inclusions |  |  |  | galena, pyrrhotite, arsenopyrite, chalcopyrite, pyrite, magnetite, cassiterite, garnet, diopside, tremolite, chlorite, quartz, calcite, fluorite, epidote |  | LA-ICPMS |  |  |  |  | 0.34 | [19 empty] | 947.67 | [21 empty] | 1.62 |  | 27.76 | [11 empty] | 30.34 | [13 empty] | 143.28 | [33 empty] | 1.75 | [9 empty] | 2.85 | [35 empty] | CHN | GD
| Gaocheng |  | Magmatic hydrothermal | Skarn | Skarn zinc-lead-silver | Zn, Pb, Ag | Sn, In, Ga, Cd | Zn, Pb, Ag (Sn, In, Ga, Cd) | Wu et al., 2012 |  | GC-1-2C@6 |  | underground mine |  |  |  |  | ore material | polished section | unknown | mineral separate | [5 empty] | mineralisation |  |  |  | sphalerite | Three generations of sphalerite: Sp1 (early sulfide stage), Sp2 (middle sulfide stage), Sp3 (late sulfide stage) | replacement, vein | replacement, solid solution separation structure, inclusions |  |  |  | galena, pyrrhotite, arsenopyrite, chalcopyrite, pyrite, magnetite, cassiterite, garnet, diopside, tremolite, chlorite, quartz, calcite, fluorite, epidote |  | LA-ICPMS |  |  |  |  | 0.37 | [19 empty] | 1057.38 | [21 empty] | 1.53 |  | 24.93 | [11 empty] | 69.19 | [13 empty] | 99.35 | [33 empty] | 4.73 | [9 empty] | 2.51 | [35 empty] | CHN | GD
| Gaocheng |  | Magmatic hydrothermal | Skarn | Skarn zinc-lead-silver | Zn, Pb, Ag | Sn, In, Ga, Cd | Zn, Pb, Ag (Sn, In, Ga, Cd) | Wu et al., 2012 |  | GC-1-2C@7 |  | underground mine |  |  |  |  | ore material | polished section | unknown | mineral separate | [5 empty] | mineralisation |  |  |  | sphalerite | Three generations of sphalerite: Sp1 (early sulfide stage), Sp2 (middle sulfide stage), Sp3 (late sulfide stage) | replacement, vein | replacement, solid solution separation structure, inclusions |  |  |  | galena, pyrrhotite, arsenopyrite, chalcopyrite, pyrite, magnetite, cassiterite, garnet, diopside, tremolite, chlorite, quartz, calcite, fluorite, epidote |  | LA-ICPMS |  |  |  |  | 0.32 | [19 empty] | 1438.62 | [21 empty] | 1.52 |  | 24.17 | [11 empty] | 285.79 | [13 empty] | 120.24 | [33 empty] | 4.12 | [9 empty] | 2.69 | [35 empty] | CHN | GD
| Gaocheng |  | Magmatic hydrothermal | Skarn | Skarn zinc-lead-silver | Zn, Pb, Ag | Sn, In, Ga, Cd | Zn, Pb, Ag (Sn, In, Ga, Cd) | Wu et al., 2012 |  | GC-1-2C@8 |  | underground mine |  |  |  |  | ore material | polished section | unknown | mineral separate | [5 empty] | mineralisation |  |  |  | sphalerite | Three generations of sphalerite: Sp1 (early sulfide stage), Sp2 (middle sulfide stage), Sp3 (late sulfide stage) | replacement, vein | replacement, solid solution separation structure, inclusions |  |  |  | galena, pyrrhotite, arsenopyrite, chalcopyrite, pyrite, magnetite, cassiterite, garnet, diopside, tremolite, chlorite, quartz, calcite, fluorite, epidote |  | LA-ICPMS |  |  |  |  | 0.37 | [19 empty] | 1910.52 | [21 empty] | 1.48 |  | 23.5 | [11 empty] | 1539.36 | [13 empty] | 48.3 | [33 empty] | 3.14 | [9 empty] | 2.86 | [35 empty] | CHN | GD
| Gaocheng |  | Magmatic hydrothermal | Skarn | Skarn zinc-lead-silver | Zn, Pb, Ag | Sn, In, Ga, Cd | Zn, Pb, Ag (Sn, In, Ga, Cd) | Wu et al., 2012 |  | GC-1-1B@1 |  | underground mine |  |  |  |  | ore material | polished section | unknown | mineral separate | [5 empty] | mineralisation |  |  |  | sphalerite | Three generations of sphalerite: Sp1 (early sulfide stage), Sp2 (middle sulfide stage), Sp3 (late sulfide stage) | replacement, vein | replacement, solid solution separation structure, inclusions |  |  |  | galena, pyrrhotite, arsenopyrite, chalcopyrite, pyrite, magnetite, cassiterite, garnet, diopside, tremolite, chlorite, quartz, calcite, fluorite, epidote |  | LA-ICPMS |  |  |  |  | 0.36 | [19 empty] | 1079.32 | [21 empty] | 1.44 |  | 22.58 | [11 empty] | 14.01 | [13 empty] | 95.47 | [33 empty] | 3.69 | [9 empty] | 2.48 | [35 empty] | CHN | GD
| Gaocheng |  | Magmatic hydrothermal | Skarn | Skarn zinc-lead-silver | Zn, Pb, Ag | Sn, In, Ga, Cd | Zn, Pb, Ag (Sn, In, Ga, Cd) | Wu et al., 2012 |  | GC-1-1B@2 |  | underground mine |  |  |  |  | ore material | polished section | unknown | mineral separate | [5 empty] | mineralisation |  |  |  | sphalerite | Three generations of sphalerite: Sp1 (early sulfide stage), Sp2 (middle sulfide stage), Sp3 (late sulfide stage) | replacement, vein | replacement, solid solution separation structure, inclusions |  |  |  | galena, pyrrhotite, arsenopyrite, chalcopyrite, pyrite, magnetite, cassiterite, garnet, diopside, tremolite, chlorite, quartz, calcite, fluorite, epidote |  | LA-ICPMS |  |  |  |  | 0.4 | [19 empty] | 875.86 | [21 empty] | 1.51 |  | 22.08 | [11 empty] | 14.97 | [13 empty] | 108.26 | [33 empty] | 4.38 | [9 empty] | 2.4 | [35 empty] | CHN | GD
| Gaocheng |  | Magmatic hydrothermal | Skarn | Skarn zinc-lead-silver | Zn, Pb, Ag | Sn, In, Ga, Cd | Zn, Pb, Ag (Sn, In, Ga, Cd) | Wu et al., 2012 |  | GC-1-1B@3 |  | underground mine |  |  |  |  | ore material | polished section | unknown | mineral separate | [5 empty] | mineralisation |  |  |  | sphalerite | Three generations of sphalerite: Sp1 (early sulfide stage), Sp2 (middle sulfide stage), Sp3 (late sulfide stage) | replacement, vein | replacement, solid solution separation structure, inclusions |  |  |  | galena, pyrrhotite, arsenopyrite, chalcopyrite, pyrite, magnetite, cassiterite, garnet, diopside, tremolite, chlorite, quartz, calcite, fluorite, epidote |  | LA-ICPMS |  |  |  |  | 0.3 | [19 empty] | 18313.98 | [21 empty] | 1.79 |  | 29.39 | [11 empty] | 201.95 | [13 empty] | 29.33 | [33 empty] | 3.03 | [9 empty] | 2.87 | [35 empty] | CHN | GD
| Gaocheng |  | Magmatic hydrothermal | Skarn | Skarn zinc-lead-silver | Zn, Pb, Ag | Sn, In, Ga, Cd | Zn, Pb, Ag (Sn, In, Ga, Cd) | Wu et al., 2012 |  | GC-1-1B@4 |  | underground mine |  |  |  |  | ore material | polished section | unknown | mineral separate | [5 empty] | mineralisation |  |  |  | sphalerite | Three generations of sphalerite: Sp1 (early sulfide stage), Sp2 (middle sulfide stage), Sp3 (late sulfide stage) | replacement, vein | replacement, solid solution separation structure, inclusions |  |  |  | galena, pyrrhotite, arsenopyrite, chalcopyrite, pyrite, magnetite, cassiterite, garnet, diopside, tremolite, chlorite, quartz, calcite, fluorite, epidote |  | LA-ICPMS |  |  |  |  | 0.35 | [19 empty] | 920.53 | [21 empty] | 1.68 |  | 24.92 | [11 empty] | 71.12 | [13 empty] | 30.5 | [33 empty] | 2.93 | [9 empty] | 2.83 | [35 empty] | CHN | GD
| Gaocheng |  | Magmatic hydrothermal | Skarn | Skarn zinc-lead-silver | Zn, Pb, Ag | Sn, In, Ga, Cd | Zn, Pb, Ag (Sn, In, Ga, Cd) | Wu et al., 2012 |  | GC-1-1B@5 |  | underground mine |  |  |  |  | ore material | polished section | unknown | mineral separate | [5 empty] | mineralisation |  |  |  | sphalerite | Three generations of sphalerite: Sp1 (early sulfide stage), Sp2 (middle sulfide stage), Sp3 (late sulfide stage) | replacement, vein | replacement, solid solution separation structure, inclusions |  |  |  | galena, pyrrhotite, arsenopyrite, chalcopyrite, pyrite, magnetite, cassiterite, garnet, diopside, tremolite, chlorite, quartz, calcite, fluorite, epidote |  | LA-ICPMS |  |  |  |  | 0.42 | [19 empty] | 1122.14 | [21 empty] | 1.8 |  | 25.73 | [11 empty] | 749.82 | [13 empty] | 75.42 | [33 empty] | 10.46 | [9 empty] | 2.98 | [35 empty] | CHN | GD
| Gaocheng |  | Magmatic hydrothermal | Skarn | Skarn zinc-lead-silver | Zn, Pb, Ag | Sn, In, Ga, Cd | Zn, Pb, Ag (Sn, In, Ga, Cd) | Wu et al., 2012 |  | GC-1-1B@6 |  | underground mine |  |  |  |  | ore material | polished section | unknown | mineral separate | [5 empty] | mineralisation |  |  |  | sphalerite | Three generations of sphalerite: Sp1 (early sulfide stage), Sp2 (middle sulfide stage), Sp3 (late sulfide stage) | replacement, vein | replacement, solid solution separation structure, inclusions |  |  |  | galena, pyrrhotite, arsenopyrite, chalcopyrite, pyrite, magnetite, cassiterite, garnet, diopside, tremolite, chlorite, quartz, calcite, fluorite, epidote |  | LA-ICPMS |  |  |  |  | 0.4 | [19 empty] | 1055.18 | [21 empty] | 1.79 |  | 20.39 | [11 empty] | 1047.46 | [13 empty] | 76.39 | [33 empty] | 0.63 | [9 empty] | 2.53 | [35 empty] | CHN | GD
| Gaocheng |  | Magmatic hydrothermal | Skarn | Skarn zinc-lead-silver | Zn, Pb, Ag | Sn, In, Ga, Cd | Zn, Pb, Ag (Sn, In, Ga, Cd) | Wu et al., 2012 |  | GC-1-1B@7 |  | underground mine |  |  |  |  | ore material | polished section | unknown | mineral separate | [5 empty] | mineralisation |  |  |  | sphalerite | Three generations of sphalerite: Sp1 (early sulfide stage), Sp2 (middle sulfide stage), Sp3 (late sulfide stage) | replacement, vein | replacement, solid solution separation structure, inclusions |  |  |  | galena, pyrrhotite, arsenopyrite, chalcopyrite, pyrite, magnetite, cassiterite, garnet, diopside, tremolite, chlorite, quartz, calcite, fluorite, epidote |  | LA-ICPMS |  |  |  |  | 0.33 | [19 empty] | 1822.83 | [21 empty] | 1.41 |  | 19.51 | [11 empty] | 20.53 | [13 empty] | 115.37 | [33 empty] | 1.06 | [9 empty] | 2.23 | [35 empty] | CHN | GD
| Gaocheng |  | Magmatic hydrothermal | Skarn | Skarn zinc-lead-silver | Zn, Pb, Ag | Sn, In, Ga, Cd | Zn, Pb, Ag (Sn, In, Ga, Cd) | Wu et al., 2012 |  | GC-1-1B@8 |  | underground mine |  |  |  |  | ore material | polished section | unknown | mineral separate | [5 empty] | mineralisation |  |  |  | sphalerite | Three generations of sphalerite: Sp1 (early sulfide stage), Sp2 (middle sulfide stage), Sp3 (late sulfide stage) | replacement, vein | replacement, solid solution separation structure, inclusions |  |  |  | galena, pyrrhotite, arsenopyrite, chalcopyrite, pyrite, magnetite, cassiterite, garnet, diopside, tremolite, chlorite, quartz, calcite, fluorite, epidote |  | LA-ICPMS |  |  |  |  | 0.35 | [19 empty] | 1942.72 | [21 empty] | 1.49 |  | 27.34 | [11 empty] | 21.8 | [13 empty] | 236.74 | [33 empty] | 5.74 | [9 empty] | 2.7 | [35 empty] | CHN | GD
| Gaocheng |  | Magmatic hydrothermal | Skarn | Skarn zinc-lead-silver | Zn, Pb, Ag | Sn, In, Ga, Cd | Zn, Pb, Ag (Sn, In, Ga, Cd) | Wu et al., 2012 |  | GC-1-1B@9 |  | underground mine |  |  |  |  | ore material | polished section | unknown | mineral separate | [5 empty] | mineralisation |  |  |  | sphalerite | Three generations of sphalerite: Sp1 (early sulfide stage), Sp2 (middle sulfide stage), Sp3 (late sulfide stage) | replacement, vein | replacement, solid solution separation structure, inclusions |  |  |  | galena, pyrrhotite, arsenopyrite, chalcopyrite, pyrite, magnetite, cassiterite, garnet, diopside, tremolite, chlorite, quartz, calcite, fluorite, epidote |  | LA-ICPMS |  |  |  |  | 0.47 | [19 empty] | 1139.06 | [21 empty] | 1.87 |  | 24.32 | [11 empty] | 364.16 | [13 empty] | 63.03 | [33 empty] | 1.43 | [9 empty] | 3.23 | [35 empty] | CHN | GD
| Gaocheng |  | Magmatic hydrothermal | Skarn | Skarn zinc-lead-silver | Zn, Pb, Ag | Sn, In, Ga, Cd | Zn, Pb, Ag (Sn, In, Ga, Cd) | Wu et al., 2012 |  | GC-1-2B@1 |  | underground mine |  |  |  |  | ore material | polished section | unknown | mineral separate | [5 empty] | mineralisation |  |  |  | sphalerite | Three generations of sphalerite: Sp1 (early sulfide stage), Sp2 (middle sulfide stage), Sp3 (late sulfide stage) | replacement, vein | replacement, solid solution separation structure, inclusions |  |  |  | galena, pyrrhotite, arsenopyrite, chalcopyrite, pyrite, magnetite, cassiterite, garnet, diopside, tremolite, chlorite, quartz, calcite, fluorite, epidote |  | LA-ICPMS |  |  |  |  | 0.34 | [19 empty] | 1047.14 | [21 empty] | 1.78 |  | 26.78 | [11 empty] | 575.82 | [13 empty] | 72.66 | [33 empty] | 5.52 | [9 empty] | 2.12 | [35 empty] | CHN | GD
| Gaocheng |  | Magmatic hydrothermal | Skarn | Skarn zinc-lead-silver | Zn, Pb, Ag | Sn, In, Ga, Cd | Zn, Pb, Ag (Sn, In, Ga, Cd) | Wu et al., 2012 |  | GC-1-2B@2 |  | underground mine |  |  |  |  | ore material | polished section | unknown | mineral separate | [5 empty] | mineralisation |  |  |  | sphalerite | Three generations of sphalerite: Sp1 (early sulfide stage), Sp2 (middle sulfide stage), Sp3 (late sulfide stage) | replacement, vein | replacement, solid solution separation structure, inclusions |  |  |  | galena, pyrrhotite, arsenopyrite, chalcopyrite, pyrite, magnetite, cassiterite, garnet, diopside, tremolite, chlorite, quartz, calcite, fluorite, epidote |  | LA-ICPMS |  |  |  |  | 0.4 | [19 empty] | 1259.04 | [21 empty] | 1.63 |  | 29.02 | [11 empty] | 53.89 | [13 empty] | 20.93 | [33 empty] | 0.29 | [9 empty] | 2.81 | [35 empty] | CHN | GD
| Gaocheng |  | Magmatic hydrothermal | Skarn | Skarn zinc-lead-silver | Zn, Pb, Ag | Sn, In, Ga, Cd | Zn, Pb, Ag (Sn, In, Ga, Cd) | Wu et al., 2012 |  | GC-1-2B@3 |  | underground mine |  |  |  |  | ore material | polished section | unknown | mineral separate | [5 empty] | mineralisation |  |  |  | sphalerite | Three generations of sphalerite: Sp1 (early sulfide stage), Sp2 (middle sulfide stage), Sp3 (late sulfide stage) | replacement, vein | replacement, solid solution separation structure, inclusions |  |  |  | galena, pyrrhotite, arsenopyrite, chalcopyrite, pyrite, magnetite, cassiterite, garnet, diopside, tremolite, chlorite, quartz, calcite, fluorite, epidote |  | LA-ICPMS | [24 empty] | 2201.08 | [23 empty] | 195.5 | [11 empty] | 75.93 | [57 empty] | 2.95 | [35 empty] | CHN | GD
| Gaocheng |  | Magmatic hydrothermal | Skarn | Skarn zinc-lead-silver | Zn, Pb, Ag | Sn, In, Ga, Cd | Zn, Pb, Ag (Sn, In, Ga, Cd) | Wu et al., 2012 |  | GC-1-2B@4 |  | underground mine |  |  |  |  | ore material | polished section | unknown | mineral separate | [5 empty] | mineralisation |  |  |  | sphalerite | Three generations of sphalerite: Sp1 (early sulfide stage), Sp2 (middle sulfide stage), Sp3 (late sulfide stage) | replacement, vein | replacement, solid solution separation structure, inclusions |  |  |  | galena, pyrrhotite, arsenopyrite, chalcopyrite, pyrite, magnetite, cassiterite, garnet, diopside, tremolite, chlorite, quartz, calcite, fluorite, epidote |  | LA-ICPMS | [24 empty] | 2828.1 | [23 empty] | 17.51 | [11 empty] | 181.18 | [57 empty] | 2.88 | [35 empty] | CHN | GD
| Gaocheng |  | Magmatic hydrothermal | Skarn | Skarn zinc-lead-silver | Zn, Pb, Ag | Sn, In, Ga, Cd | Zn, Pb, Ag (Sn, In, Ga, Cd) | Wu et al., 2012 |  | GC-1-2B@5 |  | underground mine |  |  |  |  | ore material | polished section | unknown | mineral separate | [5 empty] | mineralisation |  |  |  | sphalerite | Three generations of sphalerite: Sp1 (early sulfide stage), Sp2 (middle sulfide stage), Sp3 (late sulfide stage) | replacement, vein | replacement, solid solution separation structure, inclusions |  |  |  | galena, pyrrhotite, arsenopyrite, chalcopyrite, pyrite, magnetite, cassiterite, garnet, diopside, tremolite, chlorite, quartz, calcite, fluorite, epidote |  | LA-ICPMS | [24 empty] | 1095.28 | [23 empty] | 310.41 | [11 empty] | 146.38 | [57 empty] | 15.32 | [35 empty] | CHN | GD
| Gaocheng |  | Magmatic hydrothermal | Skarn | Skarn zinc-lead-silver | Zn, Pb, Ag | Sn, In, Ga, Cd | Zn, Pb, Ag (Sn, In, Ga, Cd) | Wu et al., 2012 |  | GC-1-2B@6 |  | underground mine |  |  |  |  | ore material | polished section | unknown | mineral separate | [5 empty] | mineralisation |  |  |  | sphalerite | Three generations of sphalerite: Sp1 (early sulfide stage), Sp2 (middle sulfide stage), Sp3 (late sulfide stage) | replacement, vein | replacement, solid solution separation structure, inclusions |  |  |  | galena, pyrrhotite, arsenopyrite, chalcopyrite, pyrite, magnetite, cassiterite, garnet, diopside, tremolite, chlorite, quartz, calcite, fluorite, epidote |  | LA-ICPMS | [24 empty] | 900.22 | [23 empty] | 21.19 | [11 empty] | 91.69 | [57 empty] | 4.32 | [35 empty] | CHN | GD
| Gaocheng |  | Magmatic hydrothermal | Skarn | Skarn zinc-lead-silver | Zn, Pb, Ag | Sn, In, Ga, Cd | Zn, Pb, Ag (Sn, In, Ga, Cd) | Wu et al., 2012 |  | GC-1-3D@1 |  | underground mine |  |  |  |  | ore material | polished section | unknown | mineral separate | [5 empty] | mineralisation |  |  |  | sphalerite | Three generations of sphalerite: Sp1 (early sulfide stage), Sp2 (middle sulfide stage), Sp3 (late sulfide stage) | replacement, vein | replacement, solid solution separation structure, inclusions |  |  |  | galena, pyrrhotite, arsenopyrite, chalcopyrite, pyrite, magnetite, cassiterite, garnet, diopside, tremolite, chlorite, quartz, calcite, fluorite, epidote |  | LA-ICPMS | [24 empty] | 925.22 | [23 empty] | 286.59 | [11 empty] | 56.88 | [57 empty] | 0.36 | [35 empty] | CHN | GD
| Gaocheng |  | Magmatic hydrothermal | Skarn | Skarn zinc-lead-silver | Zn, Pb, Ag | Sn, In, Ga, Cd | Zn, Pb, Ag (Sn, In, Ga, Cd) | Wu et al., 2012 |  | GC-1-3D@2 |  | underground mine |  |  |  |  | ore material | polished section | unknown | mineral separate | [5 empty] | mineralisation |  |  |  | sphalerite | Three generations of sphalerite: Sp1 (early sulfide stage), Sp2 (middle sulfide stage), Sp3 (late sulfide stage) | replacement, vein | replacement, solid solution separation structure, inclusions |  |  |  | galena, pyrrhotite, arsenopyrite, chalcopyrite, pyrite, magnetite, cassiterite, garnet, diopside, tremolite, chlorite, quartz, calcite, fluorite, epidote |  | LA-ICPMS | [24 empty] | 795.81 | [23 empty] | 37.31 | [11 empty] | 14.96 | [57 empty] | 1.05 | [35 empty] | CHN | GD
| Gaocheng |  | Magmatic hydrothermal | Skarn | Skarn zinc-lead-silver | Zn, Pb, Ag | Sn, In, Ga, Cd | Zn, Pb, Ag (Sn, In, Ga, Cd) | Wu et al., 2012 |  | GC-1-3D@3 |  | underground mine |  |  |  |  | ore material | polished section | unknown | mineral separate | [5 empty] | mineralisation |  |  |  | sphalerite | Three generations of sphalerite: Sp1 (early sulfide stage), Sp2 (middle sulfide stage), Sp3 (late sulfide stage) | replacement, vein | replacement, solid solution separation structure, inclusions |  |  |  | galena, pyrrhotite, arsenopyrite, chalcopyrite, pyrite, magnetite, cassiterite, garnet, diopside, tremolite, chlorite, quartz, calcite, fluorite, epidote |  | LA-ICPMS | [24 empty] | 1537.15 | [23 empty] | 67.78 | [11 empty] | 42.14 | [57 empty] | 0.57 | [35 empty] | CHN | GD
| Gaocheng |  | Magmatic hydrothermal | Skarn | Skarn zinc-lead-silver | Zn, Pb, Ag | Sn, In, Ga, Cd | Zn, Pb, Ag (Sn, In, Ga, Cd) | Wu et al., 2012 |  | GC-1-3D@4 |  | underground mine |  |  |  |  | ore material | polished section | unknown | mineral separate | [5 empty] | mineralisation |  |  |  | sphalerite | Three generations of sphalerite: Sp1 (early sulfide stage), Sp2 (middle sulfide stage), Sp3 (late sulfide stage) | replacement, vein | replacement, solid solution separation structure, inclusions |  |  |  | galena, pyrrhotite, arsenopyrite, chalcopyrite, pyrite, magnetite, cassiterite, garnet, diopside, tremolite, chlorite, quartz, calcite, fluorite, epidote |  | LA-ICPMS | [24 empty] | 10870.9 | [23 empty] | 24.21 | [11 empty] | 602.51 | [57 empty] | 1.77 | [35 empty] | CHN | GD
| Gaocheng |  | Magmatic hydrothermal | Skarn | Skarn zinc-lead-silver | Zn, Pb, Ag | Sn, In, Ga, Cd | Zn, Pb, Ag (Sn, In, Ga, Cd) | Wu et al., 2012 |  | GC-1-3D@5 |  | underground mine |  |  |  |  | ore material | polished section | unknown | mineral separate | [5 empty] | mineralisation |  |  |  | sphalerite | Three generations of sphalerite: Sp1 (early sulfide stage), Sp2 (middle sulfide stage), Sp3 (late sulfide stage) | replacement, vein | replacement, solid solution separation structure, inclusions |  |  |  | galena, pyrrhotite, arsenopyrite, chalcopyrite, pyrite, magnetite, cassiterite, garnet, diopside, tremolite, chlorite, quartz, calcite, fluorite, epidote |  | LA-ICPMS | [24 empty] | 786.08 | [23 empty] | 228.07 | [11 empty] | 57.19 | [57 empty] | 2.07 | [35 empty] | CHN | GD
| Gaocheng |  | Magmatic hydrothermal | Skarn | Skarn zinc-lead-silver | Zn, Pb, Ag | Sn, In, Ga, Cd | Zn, Pb, Ag (Sn, In, Ga, Cd) | Wu et al., 2012 |  | GC-1-3D@6 |  | underground mine |  |  |  |  | ore material | polished section | unknown | mineral separate | [5 empty] | mineralisation |  |  |  | sphalerite | Three generations of sphalerite: Sp1 (early sulfide stage), Sp2 (middle sulfide stage), Sp3 (late sulfide stage) | replacement, vein | replacement, solid solution separation structure, inclusions |  |  |  | galena, pyrrhotite, arsenopyrite, chalcopyrite, pyrite, magnetite, cassiterite, garnet, diopside, tremolite, chlorite, quartz, calcite, fluorite, epidote |  | LA-ICPMS | [24 empty] | 2008.79 | [23 empty] | 55.37 | [11 empty] | 227.28 | [57 empty] | 9.4 | [35 empty] | CHN | GD
| Gaocheng |  | Magmatic hydrothermal | Skarn | Skarn zinc-lead-silver | Zn, Pb, Ag | Sn, In, Ga, Cd | Zn, Pb, Ag (Sn, In, Ga, Cd) | Wu et al., 2012 |  | GC-1-3D@7 |  | underground mine |  |  |  |  | ore material | polished section | unknown | mineral separate | [5 empty] | mineralisation |  |  |  | sphalerite | Three generations of sphalerite: Sp1 (early sulfide stage), Sp2 (middle sulfide stage), Sp3 (late sulfide stage) | replacement, vein | replacement, solid solution separation structure, inclusions |  |  |  | galena, pyrrhotite, arsenopyrite, chalcopyrite, pyrite, magnetite, cassiterite, garnet, diopside, tremolite, chlorite, quartz, calcite, fluorite, epidote |  | LA-ICPMS | [24 empty] | 1728.49 | [23 empty] | 22.77 | [11 empty] | 235.48 | [57 empty] | 8.53 | [35 empty] | CHN | GD
| Gaocheng |  | Magmatic hydrothermal | Skarn | Skarn zinc-lead-silver | Zn, Pb, Ag | Sn, In, Ga, Cd | Zn, Pb, Ag (Sn, In, Ga, Cd) | Wu et al., 2012 |  | GC-1-3D@8 |  | underground mine |  |  |  |  | ore material | polished section | unknown | mineral separate | [5 empty] | mineralisation |  |  |  | sphalerite | Three generations of sphalerite: Sp1 (early sulfide stage), Sp2 (middle sulfide stage), Sp3 (late sulfide stage) | replacement, vein | replacement, solid solution separation structure, inclusions |  |  |  | galena, pyrrhotite, arsenopyrite, chalcopyrite, pyrite, magnetite, cassiterite, garnet, diopside, tremolite, chlorite, quartz, calcite, fluorite, epidote |  | LA-ICPMS | [24 empty] | 1750.44 | [23 empty] | 20.83 | [11 empty] | 151.97 | [57 empty] | 0.69 | [35 empty] | CHN | GD
| Gaocheng |  | Magmatic hydrothermal | Skarn | Skarn zinc-lead-silver | Zn, Pb, Ag | Sn, In, Ga, Cd | Zn, Pb, Ag (Sn, In, Ga, Cd) | Wu et al., 2012 |  | GC-1-2D@1 |  | underground mine |  |  |  |  | ore material | polished section | unknown | mineral separate | [5 empty] | mineralisation |  |  |  | sphalerite | Three generations of sphalerite: Sp1 (early sulfide stage), Sp2 (middle sulfide stage), Sp3 (late sulfide stage) | replacement, vein | replacement, solid solution separation structure, inclusions |  |  |  | galena, pyrrhotite, arsenopyrite, chalcopyrite, pyrite, magnetite, cassiterite, garnet, diopside, tremolite, chlorite, quartz, calcite, fluorite, epidote |  | LA-ICPMS | [24 empty] | 1395.04 | [23 empty] | 7.39 | [11 empty] | 148.26 | [57 empty] | 0.97 | [35 empty] | CHN | GD
| Gaocheng |  | Magmatic hydrothermal | Skarn | Skarn zinc-lead-silver | Zn, Pb, Ag | Sn, In, Ga, Cd | Zn, Pb, Ag (Sn, In, Ga, Cd) | Wu et al., 2012 |  | GC-1-2D@2 |  | underground mine |  |  |  |  | ore material | polished section | unknown | mineral separate | [5 empty] | mineralisation |  |  |  | sphalerite | Three generations of sphalerite: Sp1 (early sulfide stage), Sp2 (middle sulfide stage), Sp3 (late sulfide stage) | replacement, vein | replacement, solid solution separation structure, inclusions |  |  |  | galena, pyrrhotite, arsenopyrite, chalcopyrite, pyrite, magnetite, cassiterite, garnet, diopside, tremolite, chlorite, quartz, calcite, fluorite, epidote |  | LA-ICPMS | [24 empty] | 897.09 | [23 empty] | 7.06 | [11 empty] | 87.38 | [57 empty] | 0.7 | [35 empty] | CHN | GD
| Gaocheng |  | Magmatic hydrothermal | Skarn | Skarn zinc-lead-silver | Zn, Pb, Ag | Sn, In, Ga, Cd | Zn, Pb, Ag (Sn, In, Ga, Cd) | Wu et al., 2012 |  | GC-1-2D@3 |  | underground mine |  |  |  |  | ore material | polished section | unknown | mineral separate | [5 empty] | mineralisation |  |  |  | sphalerite | Three generations of sphalerite: Sp1 (early sulfide stage), Sp2 (middle sulfide stage), Sp3 (late sulfide stage) | replacement, vein | replacement, solid solution separation structure, inclusions |  |  |  | galena, pyrrhotite, arsenopyrite, chalcopyrite, pyrite, magnetite, cassiterite, garnet, diopside, tremolite, chlorite, quartz, calcite, fluorite, epidote |  | LA-ICPMS | [24 empty] | 1075.76 | [23 empty] | 227.45 | [11 empty] | 99.32 | [57 empty] | 2.89 | [35 empty] | CHN | GD
| Gaocheng |  | Magmatic hydrothermal | Skarn | Skarn zinc-lead-silver | Zn, Pb, Ag | Sn, In, Ga, Cd | Zn, Pb, Ag (Sn, In, Ga, Cd) | Wu et al., 2012 |  | GC-1-2D@4 |  | underground mine |  |  |  |  | ore material | polished section | unknown | mineral separate | [5 empty] | mineralisation |  |  |  | sphalerite | Three generations of sphalerite: Sp1 (early sulfide stage), Sp2 (middle sulfide stage), Sp3 (late sulfide stage) | replacement, vein | replacement, solid solution separation structure, inclusions |  |  |  | galena, pyrrhotite, arsenopyrite, chalcopyrite, pyrite, magnetite, cassiterite, garnet, diopside, tremolite, chlorite, quartz, calcite, fluorite, epidote |  | LA-ICPMS | [24 empty] | 1022.75 | [23 empty] | 313.3 | [11 empty] | 58.74 | [57 empty] | 2.58 | [35 empty] | CHN | GD
| Gaocheng |  | Magmatic hydrothermal | Skarn | Skarn zinc-lead-silver | Zn, Pb, Ag | Sn, In, Ga, Cd | Zn, Pb, Ag (Sn, In, Ga, Cd) | Wu et al., 2012 |  | GC-1-3A@1 |  | underground mine |  |  |  |  | ore material | polished section | unknown | mineral separate | [5 empty] | mineralisation |  |  |  | sphalerite | Three generations of sphalerite: Sp1 (early sulfide stage), Sp2 (middle sulfide stage), Sp3 (late sulfide stage) | replacement, vein | replacement, solid solution separation structure, inclusions |  |  |  | galena, pyrrhotite, arsenopyrite, chalcopyrite, pyrite, magnetite, cassiterite, garnet, diopside, tremolite, chlorite, quartz, calcite, fluorite, epidote |  | LA-ICPMS | [24 empty] | 1131.98 | [23 empty] | 18.98 | [11 empty] | 101.73 | [57 empty] | 3.44 | [35 empty] | CHN | GD
| Gaocheng |  | Magmatic hydrothermal | Skarn | Skarn zinc-lead-silver | Zn, Pb, Ag | Sn, In, Ga, Cd | Zn, Pb, Ag (Sn, In, Ga, Cd) | Wu et al., 2012 |  | GC-1-3A@2 |  | underground mine |  |  |  |  | ore material | polished section | unknown | mineral separate | [5 empty] | mineralisation |  |  |  | sphalerite | Three generations of sphalerite: Sp1 (early sulfide stage), Sp2 (middle sulfide stage), Sp3 (late sulfide stage) | replacement, vein | replacement, solid solution separation structure, inclusions |  |  |  | galena, pyrrhotite, arsenopyrite, chalcopyrite, pyrite, magnetite, cassiterite, garnet, diopside, tremolite, chlorite, quartz, calcite, fluorite, epidote |  | LA-ICPMS | [24 empty] | 1706.05 | [23 empty] | 48.36 | [11 empty] | 99.97 | [57 empty] | 1.3 | [35 empty] | CHN | GD
| Gaocheng |  | Magmatic hydrothermal | Skarn | Skarn zinc-lead-silver | Zn, Pb, Ag | Sn, In, Ga, Cd | Zn, Pb, Ag (Sn, In, Ga, Cd) | Wu et al., 2012 |  | GC-1-3A@3 |  | underground mine |  |  |  |  | ore material | polished section | unknown | mineral separate | [5 empty] | mineralisation |  |  |  | sphalerite | Three generations of sphalerite: Sp1 (early sulfide stage), Sp2 (middle sulfide stage), Sp3 (late sulfide stage) | replacement, vein | replacement, solid solution separation structure, inclusions |  |  |  | galena, pyrrhotite, arsenopyrite, chalcopyrite, pyrite, magnetite, cassiterite, garnet, diopside, tremolite, chlorite, quartz, calcite, fluorite, epidote |  | LA-ICPMS | [24 empty] | 2567.71 | [23 empty] | 116.84 | [11 empty] | 70.79 | [57 empty] | 1.62 | [35 empty] | CHN | GD
| Gaocheng |  | Magmatic hydrothermal | Skarn | Skarn zinc-lead-silver | Zn, Pb, Ag | Sn, In, Ga, Cd | Zn, Pb, Ag (Sn, In, Ga, Cd) | Wu et al., 2012 |  | GC-1-3A@4 |  | underground mine |  |  |  |  | ore material | polished section | unknown | mineral separate | [5 empty] | mineralisation |  |  |  | sphalerite | Three generations of sphalerite: Sp1 (early sulfide stage), Sp2 (middle sulfide stage), Sp3 (late sulfide stage) | replacement, vein | replacement, solid solution separation structure, inclusions |  |  |  | galena, pyrrhotite, arsenopyrite, chalcopyrite, pyrite, magnetite, cassiterite, garnet, diopside, tremolite, chlorite, quartz, calcite, fluorite, epidote |  | LA-ICPMS | [24 empty] | 2166.34 | [23 empty] | 114.08 | [11 empty] | 151.72 | [57 empty] | 7.53 | [35 empty] | CHN | GD
| Gaocheng |  | Magmatic hydrothermal | Skarn | Skarn zinc-lead-silver | Zn, Pb, Ag | Sn, In, Ga, Cd | Zn, Pb, Ag (Sn, In, Ga, Cd) | Wu et al., 2012 |  | GC-1-3A@5 |  | underground mine |  |  |  |  | ore material | polished section | unknown | mineral separate | [5 empty] | mineralisation |  |  |  | sphalerite | Three generations of sphalerite: Sp1 (early sulfide stage), Sp2 (middle sulfide stage), Sp3 (late sulfide stage) | replacement, vein | replacement, solid solution separation structure, inclusions |  |  |  | galena, pyrrhotite, arsenopyrite, chalcopyrite, pyrite, magnetite, cassiterite, garnet, diopside, tremolite, chlorite, quartz, calcite, fluorite, epidote |  | LA-ICPMS | [24 empty] | 1148.41 | [23 empty] | 21.28 | [11 empty] | 95.11 | [57 empty] | 0.64 | [35 empty] | CHN | GD
| Gaocheng |  | Magmatic hydrothermal | Skarn | Skarn zinc-lead-silver | Zn, Pb, Ag | Sn, In, Ga, Cd | Zn, Pb, Ag (Sn, In, Ga, Cd) | Wu et al., 2012 |  | GC-1-3B@2 |  | underground mine |  |  |  |  | ore material | polished section | unknown | mineral separate | [5 empty] | mineralisation |  |  |  | sphalerite | Three generations of sphalerite: Sp1 (early sulfide stage), Sp2 (middle sulfide stage), Sp3 (late sulfide stage) | replacement, vein | replacement, solid solution separation structure, inclusions |  |  |  | galena, pyrrhotite, arsenopyrite, chalcopyrite, pyrite, magnetite, cassiterite, garnet, diopside, tremolite, chlorite, quartz, calcite, fluorite, epidote |  | LA-ICPMS |  |  |  |  | 1.04 | [19 empty] | 14713.77 | [21 empty] | 1.93 |  | 124.9 | [11 empty] | 29.5 | [13 empty] | 28.12 | [33 empty] | 0.49 | [9 empty] | 2.79 | [35 empty] | CHN | GD
| Gaocheng |  | Magmatic hydrothermal | Skarn | Skarn zinc-lead-silver | Zn, Pb, Ag | Sn, In, Ga, Cd | Zn, Pb, Ag (Sn, In, Ga, Cd) | Wu et al., 2012 |  | GC-1-3B@3 |  | underground mine |  |  |  |  | ore material | polished section | unknown | mineral separate | [5 empty] | mineralisation |  |  |  | sphalerite | Three generations of sphalerite: Sp1 (early sulfide stage), Sp2 (middle sulfide stage), Sp3 (late sulfide stage) | replacement, vein | replacement, solid solution separation structure, inclusions |  |  |  | galena, pyrrhotite, arsenopyrite, chalcopyrite, pyrite, magnetite, cassiterite, garnet, diopside, tremolite, chlorite, quartz, calcite, fluorite, epidote |  | LA-ICPMS |  |  |  |  | 2.6 | [19 empty] | 3098.56 | [21 empty] | 1.68 |  | 131.11 | [11 empty] | 2994.92 | [13 empty] | 46.48 | [33 empty] | 0.35 | [9 empty] | 2.95 | [35 empty] | CHN | GD
| Gaocheng |  | Magmatic hydrothermal | Skarn | Skarn zinc-lead-silver | Zn, Pb, Ag | Sn, In, Ga, Cd | Zn, Pb, Ag (Sn, In, Ga, Cd) | Wu et al., 2012 |  | GC-1-3B@4 |  | underground mine |  |  |  |  | ore material | polished section | unknown | mineral separate | [5 empty] | mineralisation |  |  |  | sphalerite | Three generations of sphalerite: Sp1 (early sulfide stage), Sp2 (middle sulfide stage), Sp3 (late sulfide stage) | replacement, vein | replacement, solid solution separation structure, inclusions |  |  |  | galena, pyrrhotite, arsenopyrite, chalcopyrite, pyrite, magnetite, cassiterite, garnet, diopside, tremolite, chlorite, quartz, calcite, fluorite, epidote |  | LA-ICPMS |  |  |  |  | 1.35 | [19 empty] | 2636.99 | [21 empty] | 1.7 |  | 29.74 | [11 empty] | 55.12 | [13 empty] | 24.38 | [33 empty] | 0.44 | [9 empty] | 1.99 | [35 empty] | CHN | GD
| Gaocheng |  | Magmatic hydrothermal | Skarn | Skarn zinc-lead-silver | Zn, Pb, Ag | Sn, In, Ga, Cd | Zn, Pb, Ag (Sn, In, Ga, Cd) | Wu et al., 2012 |  | GC-1-3B@5 |  | underground mine |  |  |  |  | ore material | polished section | unknown | mineral separate | [5 empty] | mineralisation |  |  |  | sphalerite | Three generations of sphalerite: Sp1 (early sulfide stage), Sp2 (middle sulfide stage), Sp3 (late sulfide stage) | replacement, vein | replacement, solid solution separation structure, inclusions |  |  |  | galena, pyrrhotite, arsenopyrite, chalcopyrite, pyrite, magnetite, cassiterite, garnet, diopside, tremolite, chlorite, quartz, calcite, fluorite, epidote |  | LA-ICPMS |  |  |  |  | 0.95 | [19 empty] | 872.3 | [21 empty] | 1.52 |  | 40.05 | [11 empty] | 574.49 | [13 empty] | 24 | [33 empty] | 0.39 | [9 empty] | 2.68 | [35 empty] | CHN | GD
| Gaocheng |  | Magmatic hydrothermal | Skarn | Skarn zinc-lead-silver | Zn, Pb, Ag | Sn, In, Ga, Cd | Zn, Pb, Ag (Sn, In, Ga, Cd) | Wu et al., 2012 |  | GC-1-3B@6 |  | underground mine |  |  |  |  | ore material | polished section | unknown | mineral separate | [5 empty] | mineralisation |  |  |  | sphalerite | Three generations of sphalerite: Sp1 (early sulfide stage), Sp2 (middle sulfide stage), Sp3 (late sulfide stage) | replacement, vein | replacement, solid solution separation structure, inclusions |  |  |  | galena, pyrrhotite, arsenopyrite, chalcopyrite, pyrite, magnetite, cassiterite, garnet, diopside, tremolite, chlorite, quartz, calcite, fluorite, epidote |  | LA-ICPMS |  |  |  |  | 2.73 | [19 empty] | 2201.12 | [21 empty] | 1.86 |  | 171.44 | [11 empty] | 26.77 | [13 empty] | 30.84 | [33 empty] | 0.5 | [9 empty] | 3.4 | [35 empty] | CHN | GD
| Gaocheng |  | Magmatic hydrothermal | Skarn | Skarn zinc-lead-silver | Zn, Pb, Ag | Sn, In, Ga, Cd | Zn, Pb, Ag (Sn, In, Ga, Cd) | Wu et al., 2012 |  | GC-1-3B@7 |  | underground mine |  |  |  |  | ore material | polished section | unknown | mineral separate | [5 empty] | mineralisation |  |  |  | sphalerite | Three generations of sphalerite: Sp1 (early sulfide stage), Sp2 (middle sulfide stage), Sp3 (late sulfide stage) | replacement, vein | replacement, solid solution separation structure, inclusions |  |  |  | galena, pyrrhotite, arsenopyrite, chalcopyrite, pyrite, magnetite, cassiterite, garnet, diopside, tremolite, chlorite, quartz, calcite, fluorite, epidote |  | LA-ICPMS |  |  |  |  | 0.5 | [19 empty] | 1525.39 | [21 empty] | 1.77 |  | 29.62 | [11 empty] | 68.24 | [13 empty] | 26.96 | [33 empty] | 0.45 | [9 empty] | 3.18 | [35 empty] | CHN | GD
| Gaocheng |  | Magmatic hydrothermal | Skarn | Skarn zinc-lead-silver | Zn, Pb, Ag | Sn, In, Ga, Cd | Zn, Pb, Ag (Sn, In, Ga, Cd) | Wu et al., 2012 |  | GC-1-3B@8 |  | underground mine |  |  |  |  | ore material | polished section | unknown | mineral separate | [5 empty] | mineralisation |  |  |  | sphalerite | Three generations of sphalerite: Sp1 (early sulfide stage), Sp2 (middle sulfide stage), Sp3 (late sulfide stage) | replacement, vein | replacement, solid solution separation structure, inclusions |  |  |  | galena, pyrrhotite, arsenopyrite, chalcopyrite, pyrite, magnetite, cassiterite, garnet, diopside, tremolite, chlorite, quartz, calcite, fluorite, epidote |  | LA-ICPMS |  |  |  |  | 1.71 | [19 empty] | 1013.63 | [21 empty] | 1.36 |  | 80.11 | [11 empty] | 6.39 | [13 empty] | 20.91 | [33 empty] | 0.39 | [9 empty] | 2.5 | [35 empty] | CHN | GD
| Gaocheng |  | Magmatic hydrothermal | Skarn | Skarn zinc-lead-silver | Zn, Pb, Ag | Sn, In, Ga, Cd | Zn, Pb, Ag (Sn, In, Ga, Cd) | Wu et al., 2012 |  | GC-1-3B@9 |  | underground mine |  |  |  |  | ore material | polished section | unknown | mineral separate | [5 empty] | mineralisation |  |  |  | sphalerite | Three generations of sphalerite: Sp1 (early sulfide stage), Sp2 (middle sulfide stage), Sp3 (late sulfide stage) | replacement, vein | replacement, solid solution separation structure, inclusions |  |  |  | galena, pyrrhotite, arsenopyrite, chalcopyrite, pyrite, magnetite, cassiterite, garnet, diopside, tremolite, chlorite, quartz, calcite, fluorite, epidote |  | LA-ICPMS |  |  |  |  | 2.9 | [19 empty] | 920.52 | [21 empty] | 1.41 |  | 81.51 | [11 empty] | 27.03 | [13 empty] | 19.99 | [33 empty] | 0.31 | [9 empty] | 2.19 | [35 empty] | CHN | GD
| Gaocheng |  | Magmatic hydrothermal | Skarn | Skarn zinc-lead-silver | Zn, Pb, Ag | Sn, In, Ga, Cd | Zn, Pb, Ag (Sn, In, Ga, Cd) | Wu et al., 2012 |  | GC-3-1B@1 |  | underground mine |  |  |  |  | ore material | polished section | unknown | mineral separate | [5 empty] | mineralisation |  |  |  | sphalerite | Three generations of sphalerite: Sp1 (early sulfide stage), Sp2 (middle sulfide stage), Sp3 (late sulfide stage) | replacement, vein | replacement, solid solution separation structure, inclusions |  |  |  | galena, pyrrhotite, arsenopyrite, chalcopyrite, pyrite, magnetite, cassiterite, garnet, diopside, tremolite, chlorite, quartz, calcite, fluorite, epidote |  | LA-ICPMS |  |  |  |  | 0.57 | [19 empty] | 2425.09 | [21 empty] | 1.76 |  | 182.59 | [11 empty] | 9.21 | [13 empty] | 24.87 | [33 empty] | 0.39 | [9 empty] | 2.76 | [35 empty] | CHN | GD
| Gaocheng |  | Magmatic hydrothermal | Skarn | Skarn zinc-lead-silver | Zn, Pb, Ag | Sn, In, Ga, Cd | Zn, Pb, Ag (Sn, In, Ga, Cd) | Wu et al., 2012 |  | GC-3-1B@6 |  | underground mine |  |  |  |  | ore material | polished section | unknown | mineral separate | [5 empty] | mineralisation |  |  |  | sphalerite | Three generations of sphalerite: Sp1 (early sulfide stage), Sp2 (middle sulfide stage), Sp3 (late sulfide stage) | replacement, vein | replacement, solid solution separation structure, inclusions |  |  |  | galena, pyrrhotite, arsenopyrite, chalcopyrite, pyrite, magnetite, cassiterite, garnet, diopside, tremolite, chlorite, quartz, calcite, fluorite, epidote |  | LA-ICPMS |  |  |  |  | 0.4 | [19 empty] | 1634.06 | [21 empty] | 1.7 |  | 101.39 | [11 empty] | 782.58 | [13 empty] | 28.33 | [33 empty] | 0.39 | [9 empty] | 2.39 | [35 empty] | CHN | GD
| Gaocheng |  | Magmatic hydrothermal | Skarn | Skarn zinc-lead-silver | Zn, Pb, Ag | Sn, In, Ga, Cd | Zn, Pb, Ag (Sn, In, Ga, Cd) | Wu et al., 2012 |  | GC-3-1B@7 |  | underground mine |  |  |  |  | ore material | polished section | unknown | mineral separate | [5 empty] | mineralisation |  |  |  | sphalerite | Three generations of sphalerite: Sp1 (early sulfide stage), Sp2 (middle sulfide stage), Sp3 (late sulfide stage) | replacement, vein | replacement, solid solution separation structure, inclusions |  |  |  | galena, pyrrhotite, arsenopyrite, chalcopyrite, pyrite, magnetite, cassiterite, garnet, diopside, tremolite, chlorite, quartz, calcite, fluorite, epidote |  | LA-ICPMS |  |  |  |  | 0.63 | [19 empty] | 1141.44 | [21 empty] | 1.51 |  | 243.63 | [11 empty] | 90.82 | [13 empty] | 21.82 | [33 empty] | 0.38 | [9 empty] | 2.17 | [35 empty] | CHN | GD
| Gaocheng |  | Magmatic hydrothermal | Skarn | Skarn zinc-lead-silver | Zn, Pb, Ag | Sn, In, Ga, Cd | Zn, Pb, Ag (Sn, In, Ga, Cd) | Wu et al., 2012 |  | GC-3-1B@8 |  | underground mine |  |  |  |  | ore material | polished section | unknown | mineral separate | [5 empty] | mineralisation |  |  |  | sphalerite | Three generations of sphalerite: Sp1 (early sulfide stage), Sp2 (middle sulfide stage), Sp3 (late sulfide stage) | replacement, vein | replacement, solid solution separation structure, inclusions |  |  |  | galena, pyrrhotite, arsenopyrite, chalcopyrite, pyrite, magnetite, cassiterite, garnet, diopside, tremolite, chlorite, quartz, calcite, fluorite, epidote |  | LA-ICPMS |  |  |  |  | 1 | [19 empty] | 1184.09 | [21 empty] | 1.47 |  | 215.79 | [11 empty] | 153.14 | [13 empty] | 19.24 | [33 empty] | 0.32 | [9 empty] | 2.37 | [35 empty] | CHN | GD
| Gaocheng |  | Magmatic hydrothermal | Skarn | Skarn zinc-lead-silver | Zn, Pb, Ag | Sn, In, Ga, Cd | Zn, Pb, Ag (Sn, In, Ga, Cd) | Wu et al., 2012 |  | GC-3-1B@9 |  | underground mine |  |  |  |  | ore material | polished section | unknown | mineral separate | [5 empty] | mineralisation |  |  |  | sphalerite | Three generations of sphalerite: Sp1 (early sulfide stage), Sp2 (middle sulfide stage), Sp3 (late sulfide stage) | replacement, vein | replacement, solid solution separation structure, inclusions |  |  |  | galena, pyrrhotite, arsenopyrite, chalcopyrite, pyrite, magnetite, cassiterite, garnet, diopside, tremolite, chlorite, quartz, calcite, fluorite, epidote |  | LA-ICPMS |  |  |  |  | 1.4 | [19 empty] | 1118.59 | [21 empty] | 1.45 |  | 162.26 | [11 empty] | 517.54 | [13 empty] | 20.17 | [33 empty] | 0.4 | [9 empty] | 2.64 | [35 empty] | CHN | GD
| Gaocheng |  | Magmatic hydrothermal | Skarn | Skarn zinc-lead-silver | Zn, Pb, Ag | Sn, In, Ga, Cd | Zn, Pb, Ag (Sn, In, Ga, Cd) | Wu et al., 2012 |  | GC-3-1B@10 |  | underground mine |  |  |  |  | ore material | polished section | unknown | mineral separate | [5 empty] | mineralisation |  |  |  | sphalerite | Three generations of sphalerite: Sp1 (early sulfide stage), Sp2 (middle sulfide stage), Sp3 (late sulfide stage) | replacement, vein | replacement, solid solution separation structure, inclusions |  |  |  | galena, pyrrhotite, arsenopyrite, chalcopyrite, pyrite, magnetite, cassiterite, garnet, diopside, tremolite, chlorite, quartz, calcite, fluorite, epidote |  | LA-ICPMS |  |  |  |  | 0.52 | [19 empty] | 1736.31 | [21 empty] | 1.53 |  | 70.44 | [11 empty] | 919.95 | [13 empty] | 22.74 | [33 empty] | 0.36 | [9 empty] | 2.51 | [35 empty] | CHN | GD
| Gaocheng |  | Magmatic hydrothermal | Skarn | Skarn zinc-lead-silver | Zn, Pb, Ag | Sn, In, Ga, Cd | Zn, Pb, Ag (Sn, In, Ga, Cd) | Wu et al., 2012 |  | GC-3-2B@1 |  | underground mine |  |  |  |  | ore material | polished section | unknown | mineral separate | [5 empty] | mineralisation |  |  |  | sphalerite | Three generations of sphalerite: Sp1 (early sulfide stage), Sp2 (middle sulfide stage), Sp3 (late sulfide stage) | replacement, vein | replacement, solid solution separation structure, inclusions |  |  |  | galena, pyrrhotite, arsenopyrite, chalcopyrite, pyrite, magnetite, cassiterite, garnet, diopside, tremolite, chlorite, quartz, calcite, fluorite, epidote |  | LA-ICPMS |  |  |  |  | 0.87 | [19 empty] | 844.78 | [21 empty] | 1.48 |  | 54.1 | [11 empty] | 917.6 | [13 empty] | 23.35 | [33 empty] | 0.39 | [9 empty] | 2.05 | [35 empty] | CHN | GD
| Gaocheng |  | Magmatic hydrothermal | Skarn | Skarn zinc-lead-silver | Zn, Pb, Ag | Sn, In, Ga, Cd | Zn, Pb, Ag (Sn, In, Ga, Cd) | Wu et al., 2012 |  | GC-3-2B@2 |  | underground mine |  |  |  |  | ore material | polished section | unknown | mineral separate | [5 empty] | mineralisation |  |  |  | sphalerite | Three generations of sphalerite: Sp1 (early sulfide stage), Sp2 (middle sulfide stage), Sp3 (late sulfide stage) | replacement, vein | replacement, solid solution separation structure, inclusions |  |  |  | galena, pyrrhotite, arsenopyrite, chalcopyrite, pyrite, magnetite, cassiterite, garnet, diopside, tremolite, chlorite, quartz, calcite, fluorite, epidote |  | LA-ICPMS |  |  |  |  | 0.5 | [19 empty] | 1344.7 | [21 empty] | 1.57 |  | 273.48 | [11 empty] | 213.26 | [13 empty] | 18.92 | [33 empty] | 0.33 | [9 empty] | 2.48 | [35 empty] | CHN | GD
| Gaocheng |  | Magmatic hydrothermal | Skarn | Skarn zinc-lead-silver | Zn, Pb, Ag | Sn, In, Ga, Cd | Zn, Pb, Ag (Sn, In, Ga, Cd) | Wu et al., 2012 |  | GC-3-2B@3 |  | underground mine |  |  |  |  | ore material | polished section | unknown | mineral separate | [5 empty] | mineralisation |  |  |  | sphalerite | Three generations of sphalerite: Sp1 (early sulfide stage), Sp2 (middle sulfide stage), Sp3 (late sulfide stage) | replacement, vein | replacement, solid solution separation structure, inclusions |  |  |  | galena, pyrrhotite, arsenopyrite, chalcopyrite, pyrite, magnetite, cassiterite, garnet, diopside, tremolite, chlorite, quartz, calcite, fluorite, epidote |  | LA-ICPMS |  |  |  |  | 0.35 | [19 empty] | 1473.16 | [21 empty] | 1.51 |  | 274.4 | [11 empty] | 39.48 | [13 empty] | 21.53 | [33 empty] | 0.34 | [9 empty] | 2.71 | [35 empty] | CHN | GD
| Gaocheng |  | Magmatic hydrothermal | Skarn | Skarn zinc-lead-silver | Zn, Pb, Ag | Sn, In, Ga, Cd | Zn, Pb, Ag (Sn, In, Ga, Cd) | Wu et al., 2012 |  | GC-3-2B@4 |  | underground mine |  |  |  |  | ore material | polished section | unknown | mineral separate | [5 empty] | mineralisation |  |  |  | sphalerite | Three generations of sphalerite: Sp1 (early sulfide stage), Sp2 (middle sulfide stage), Sp3 (late sulfide stage) | replacement, vein | replacement, solid solution separation structure, inclusions |  |  |  | galena, pyrrhotite, arsenopyrite, chalcopyrite, pyrite, magnetite, cassiterite, garnet, diopside, tremolite, chlorite, quartz, calcite, fluorite, epidote |  | LA-ICPMS |  |  |  |  | 2.72 | [19 empty] | 1002.88 | [21 empty] | 1.68 |  | 174.42 | [11 empty] | 48.59 | [13 empty] | 23.67 | [33 empty] | 0.42 | [9 empty] | 2.21 | [35 empty] | CHN | GD
| Gaocheng |  | Magmatic hydrothermal | Skarn | Skarn zinc-lead-silver | Zn, Pb, Ag | Sn, In, Ga, Cd | Zn, Pb, Ag (Sn, In, Ga, Cd) | Wu et al., 2012 |  | GC-3-2B@5 |  | underground mine |  |  |  |  | ore material | polished section | unknown | mineral separate | [5 empty] | mineralisation |  |  |  | sphalerite | Three generations of sphalerite: Sp1 (early sulfide stage), Sp2 (middle sulfide stage), Sp3 (late sulfide stage) | replacement, vein | replacement, solid solution separation structure, inclusions |  |  |  | galena, pyrrhotite, arsenopyrite, chalcopyrite, pyrite, magnetite, cassiterite, garnet, diopside, tremolite, chlorite, quartz, calcite, fluorite, epidote |  | LA-ICPMS |  |  |  |  | 4.66 | [19 empty] | 903.58 | [21 empty] | 1.57 |  | 192.99 | [11 empty] | 70.55 | [13 empty] | 22.52 | [33 empty] | 0.29 | [9 empty] | 2.34 | [35 empty] | CHN | GD
| Gaocheng |  | Magmatic hydrothermal | Skarn | Skarn zinc-lead-silver | Zn, Pb, Ag | Sn, In, Ga, Cd | Zn, Pb, Ag (Sn, In, Ga, Cd) | Wu et al., 2012 |  | GC-3-2B@6 |  | underground mine |  |  |  |  | ore material | polished section | unknown | mineral separate | [5 empty] | mineralisation |  |  |  | sphalerite | Three generations of sphalerite: Sp1 (early sulfide stage), Sp2 (middle sulfide stage), Sp3 (late sulfide stage) | replacement, vein | replacement, solid solution separation structure, inclusions |  |  |  | galena, pyrrhotite, arsenopyrite, chalcopyrite, pyrite, magnetite, cassiterite, garnet, diopside, tremolite, chlorite, quartz, calcite, fluorite, epidote |  | LA-ICPMS |  |  |  |  | 4.49 | [19 empty] | 928.19 | [21 empty] | 1.63 |  | 170.01 | [11 empty] | 38.85 | [13 empty] | 19.54 | [33 empty] | 0.37 | [9 empty] | 2.82 | [35 empty] | CHN | GD
| Gaocheng |  | Magmatic hydrothermal | Skarn | Skarn zinc-lead-silver | Zn, Pb, Ag | Sn, In, Ga, Cd | Zn, Pb, Ag (Sn, In, Ga, Cd) | Wu et al., 2012 |  | GC-3-2B@7 |  | underground mine |  |  |  |  | ore material | polished section | unknown | mineral separate | [5 empty] | mineralisation |  |  |  | sphalerite | Three generations of sphalerite: Sp1 (early sulfide stage), Sp2 (middle sulfide stage), Sp3 (late sulfide stage) | replacement, vein | replacement, solid solution separation structure, inclusions |  |  |  | galena, pyrrhotite, arsenopyrite, chalcopyrite, pyrite, magnetite, cassiterite, garnet, diopside, tremolite, chlorite, quartz, calcite, fluorite, epidote |  | LA-ICPMS |  |  |  |  | 0.39 | [19 empty] | 1101.37 | [21 empty] | 1.74 |  | 190.07 | [11 empty] | 9.68 | [13 empty] | 18.15 | [33 empty] | 0.41 | [9 empty] | 2.4 | [35 empty] | CHN | GD
| Gaocheng |  | Magmatic hydrothermal | Skarn | Skarn zinc-lead-silver | Zn, Pb, Ag | Sn, In, Ga, Cd | Zn, Pb, Ag (Sn, In, Ga, Cd) | Wu et al., 2012 |  | GC-4-3A@1 |  | underground mine |  |  |  |  | ore material | polished section | unknown | mineral separate | [5 empty] | mineralisation |  |  |  | sphalerite | Three generations of sphalerite: Sp1 (early sulfide stage), Sp2 (middle sulfide stage), Sp3 (late sulfide stage) | replacement, vein | replacement, solid solution separation structure, inclusions |  |  |  | galena, pyrrhotite, arsenopyrite, chalcopyrite, pyrite, magnetite, cassiterite, garnet, diopside, tremolite, chlorite, quartz, calcite, fluorite, epidote |  | LA-ICPMS |  |  |  |  | 3.81 | [19 empty] | 1123.96 | [21 empty] | 1.88 |  | 138.68 | [11 empty] | 500.15 | [13 empty] | 26.18 | [33 empty] | 0.26 | [9 empty] | 3.48 | [35 empty] | CHN | GD
| Gaocheng |  | Magmatic hydrothermal | Skarn | Skarn zinc-lead-silver | Zn, Pb, Ag | Sn, In, Ga, Cd | Zn, Pb, Ag (Sn, In, Ga, Cd) | Wu et al., 2012 |  | GC-4-3A@2 |  | underground mine |  |  |  |  | ore material | polished section | unknown | mineral separate | [5 empty] | mineralisation |  |  |  | sphalerite | Three generations of sphalerite: Sp1 (early sulfide stage), Sp2 (middle sulfide stage), Sp3 (late sulfide stage) | replacement, vein | replacement, solid solution separation structure, inclusions |  |  |  | galena, pyrrhotite, arsenopyrite, chalcopyrite, pyrite, magnetite, cassiterite, garnet, diopside, tremolite, chlorite, quartz, calcite, fluorite, epidote |  | LA-ICPMS |  |  |  |  | 0.36 | [19 empty] | 953.43 | [21 empty] | 1.74 |  | 174.7 | [11 empty] | 11.32 | [13 empty] | 21.77 | [33 empty] | 0.44 | [9 empty] | 2.52 | [35 empty] | CHN | GD
| Gaocheng |  | Magmatic hydrothermal | Skarn | Skarn zinc-lead-silver | Zn, Pb, Ag | Sn, In, Ga, Cd | Zn, Pb, Ag (Sn, In, Ga, Cd) | Wu et al., 2012 |  | GC-4-3A@3 |  | underground mine |  |  |  |  | ore material | polished section | unknown | mineral separate | [5 empty] | mineralisation |  |  |  | sphalerite | Three generations of sphalerite: Sp1 (early sulfide stage), Sp2 (middle sulfide stage), Sp3 (late sulfide stage) | replacement, vein | replacement, solid solution separation structure, inclusions |  |  |  | galena, pyrrhotite, arsenopyrite, chalcopyrite, pyrite, magnetite, cassiterite, garnet, diopside, tremolite, chlorite, quartz, calcite, fluorite, epidote |  | LA-ICPMS |  |  |  |  | 0.39 | [19 empty] | 896.03 | [21 empty] | 1.85 |  | 189.48 | [11 empty] | 2.68 | [13 empty] | 24.58 | [33 empty] | 0.39 | [9 empty] | 2.3 | [35 empty] | CHN | GD
| Gaocheng |  | Magmatic hydrothermal | Skarn | Skarn zinc-lead-silver | Zn, Pb, Ag | Sn, In, Ga, Cd | Zn, Pb, Ag (Sn, In, Ga, Cd) | Wu et al., 2012 |  | GC-4-3A@4 |  | underground mine |  |  |  |  | ore material | polished section | unknown | mineral separate | [5 empty] | mineralisation |  |  |  | sphalerite | Three generations of sphalerite: Sp1 (early sulfide stage), Sp2 (middle sulfide stage), Sp3 (late sulfide stage) | replacement, vein | replacement, solid solution separation structure, inclusions |  |  |  | galena, pyrrhotite, arsenopyrite, chalcopyrite, pyrite, magnetite, cassiterite, garnet, diopside, tremolite, chlorite, quartz, calcite, fluorite, epidote |  | LA-ICPMS |  |  |  |  | 0.39 | [19 empty] | 925.42 | [21 empty] | 1.81 |  | 198.29 | [11 empty] | 2.59 | [13 empty] | 24.94 | [33 empty] | 0.44 | [9 empty] | 2.97 | [35 empty] | CHN | GD
| Gaocheng |  | Magmatic hydrothermal | Skarn | Skarn zinc-lead-silver | Zn, Pb, Ag | Sn, In, Ga, Cd | Zn, Pb, Ag (Sn, In, Ga, Cd) | Wu et al., 2012 |  | GC-4-3A@5 |  | underground mine |  |  |  |  | ore material | polished section | unknown | mineral separate | [5 empty] | mineralisation |  |  |  | sphalerite | Three generations of sphalerite: Sp1 (early sulfide stage), Sp2 (middle sulfide stage), Sp3 (late sulfide stage) | replacement, vein | replacement, solid solution separation structure, inclusions |  |  |  | galena, pyrrhotite, arsenopyrite, chalcopyrite, pyrite, magnetite, cassiterite, garnet, diopside, tremolite, chlorite, quartz, calcite, fluorite, epidote |  | LA-ICPMS |  |  |  |  | 2.36 | [19 empty] | 1372.74 | [21 empty] | 2.59 |  | 184.39 | [11 empty] | 537.77 | [13 empty] | 42.1 | [33 empty] | 0.68 | [9 empty] | 5.03 | [35 empty] | CHN | GD
| Gaocheng |  | Magmatic hydrothermal | Skarn | Skarn zinc-lead-silver | Zn, Pb, Ag | Sn, In, Ga, Cd | Zn, Pb, Ag (Sn, In, Ga, Cd) | Wu et al., 2012 |  | GC-4-3A@6 |  | underground mine |  |  |  |  | ore material | polished section | unknown | mineral separate | [5 empty] | mineralisation |  |  |  | sphalerite | Three generations of sphalerite: Sp1 (early sulfide stage), Sp2 (middle sulfide stage), Sp3 (late sulfide stage) | replacement, vein | replacement, solid solution separation structure, inclusions |  |  |  | galena, pyrrhotite, arsenopyrite, chalcopyrite, pyrite, magnetite, cassiterite, garnet, diopside, tremolite, chlorite, quartz, calcite, fluorite, epidote |  | LA-ICPMS | [24 empty] | 0.61 | [11 empty] | 551.81 | [9 empty] | 2.43 |  | 167.79 |  |  |  | 4.18 | [7 empty] | 38.51 | [13 empty] | 48.84 | [43 empty] | 2.38 | [35 empty] | CHN | GD
| Gaocheng |  | Magmatic hydrothermal | Skarn | Skarn zinc-lead-silver | Zn, Pb, Ag | Sn, In, Ga, Cd | Zn, Pb, Ag (Sn, In, Ga, Cd) | Wu et al., 2012 |  | GC-4-3A@7 |  | underground mine |  |  |  |  | ore material | polished section | unknown | mineral separate | [5 empty] | mineralisation |  |  |  | sphalerite | Three generations of sphalerite: Sp1 (early sulfide stage), Sp2 (middle sulfide stage), Sp3 (late sulfide stage) | replacement, vein | replacement, solid solution separation structure, inclusions |  |  |  | galena, pyrrhotite, arsenopyrite, chalcopyrite, pyrite, magnetite, cassiterite, garnet, diopside, tremolite, chlorite, quartz, calcite, fluorite, epidote |  | LA-ICPMS | [24 empty] | 0.64 | [11 empty] | 1563.47 | [9 empty] | 2.77 |  | 452.39 |  |  |  | 5.03 | [7 empty] | 36.15 | [13 empty] | 387.44 | [43 empty] | 4.05 | [35 empty] | CHN | GD
| Gaocheng |  | Magmatic hydrothermal | Skarn | Skarn zinc-lead-silver | Zn, Pb, Ag | Sn, In, Ga, Cd | Zn, Pb, Ag (Sn, In, Ga, Cd) | Wu et al., 2012 |  | GC-4-3A@8 |  | underground mine |  |  |  |  | ore material | polished section | unknown | mineral separate | [5 empty] | mineralisation |  |  |  | sphalerite | Three generations of sphalerite: Sp1 (early sulfide stage), Sp2 (middle sulfide stage), Sp3 (late sulfide stage) | replacement, vein | replacement, solid solution separation structure, inclusions |  |  |  | galena, pyrrhotite, arsenopyrite, chalcopyrite, pyrite, magnetite, cassiterite, garnet, diopside, tremolite, chlorite, quartz, calcite, fluorite, epidote |  | LA-ICPMS | [24 empty] | 0.89 | [11 empty] | 1795.94 | [9 empty] | 3.29 |  | 553.51 |  |  |  | 6.23 | [7 empty] | 58.73 | [13 empty] | 341.3 | [43 empty] | 2.43 | [35 empty] | CHN | GD
| Gaocheng |  | Magmatic hydrothermal | Skarn | Skarn zinc-lead-silver | Zn, Pb, Ag | Sn, In, Ga, Cd | Zn, Pb, Ag (Sn, In, Ga, Cd) | Wu et al., 2012 |  | GC-5-1@1 |  | underground mine |  |  |  |  | ore material | polished section | unknown | mineral separate | [5 empty] | mineralisation |  |  |  | sphalerite | Three generations of sphalerite: Sp1 (early sulfide stage), Sp2 (middle sulfide stage), Sp3 (late sulfide stage) | replacement, vein | replacement, solid solution separation structure, inclusions |  |  |  | galena, pyrrhotite, arsenopyrite, chalcopyrite, pyrite, magnetite, cassiterite, garnet, diopside, tremolite, chlorite, quartz, calcite, fluorite, epidote |  | LA-ICPMS | [24 empty] | 0.73 | [11 empty] | 2083.53 | [9 empty] | 2.66 |  | 136.4 |  |  |  | 5.88 | [7 empty] | 49.5 | [13 empty] | 502.42 | [43 empty] | 2.08 | [35 empty] | CHN | GD
| Gaocheng |  | Magmatic hydrothermal | Skarn | Skarn zinc-lead-silver | Zn, Pb, Ag | Sn, In, Ga, Cd | Zn, Pb, Ag (Sn, In, Ga, Cd) | Wu et al., 2012 |  | GC-5-1@2 |  | underground mine |  |  |  |  | ore material | polished section | unknown | mineral separate | [5 empty] | mineralisation |  |  |  | sphalerite | Three generations of sphalerite: Sp1 (early sulfide stage), Sp2 (middle sulfide stage), Sp3 (late sulfide stage) | replacement, vein | replacement, solid solution separation structure, inclusions |  |  |  | galena, pyrrhotite, arsenopyrite, chalcopyrite, pyrite, magnetite, cassiterite, garnet, diopside, tremolite, chlorite, quartz, calcite, fluorite, epidote |  | LA-ICPMS | [24 empty] | 0.5 | [11 empty] | 551.83 | [9 empty] | 2.35 |  | 185.39 |  |  |  | 4.7 | [7 empty] | 32.2 | [13 empty] | 32.37 | [43 empty] | 0.63 | [35 empty] | CHN | GD
| Gaocheng |  | Magmatic hydrothermal | Skarn | Skarn zinc-lead-silver | Zn, Pb, Ag | Sn, In, Ga, Cd | Zn, Pb, Ag (Sn, In, Ga, Cd) | Wu et al., 2012 |  | GC-5-1@3 |  | underground mine |  |  |  |  | ore material | polished section | unknown | mineral separate | [5 empty] | mineralisation |  |  |  | sphalerite | Three generations of sphalerite: Sp1 (early sulfide stage), Sp2 (middle sulfide stage), Sp3 (late sulfide stage) | replacement, vein | replacement, solid solution separation structure, inclusions |  |  |  | galena, pyrrhotite, arsenopyrite, chalcopyrite, pyrite, magnetite, cassiterite, garnet, diopside, tremolite, chlorite, quartz, calcite, fluorite, epidote |  | LA-ICPMS | [24 empty] | 0.38 | [11 empty] | 880.81 | [9 empty] | 2.44 |  | 429.04 |  |  |  | 4.17 | [7 empty] | 36.59 | [13 empty] | 39.72 | [43 empty] | 1.28 | [35 empty] | CHN | GD
| Gaocheng |  | Magmatic hydrothermal | Skarn | Skarn zinc-lead-silver | Zn, Pb, Ag | Sn, In, Ga, Cd | Zn, Pb, Ag (Sn, In, Ga, Cd) | Wu et al., 2012 |  | GC-5-1@4 |  | underground mine |  |  |  |  | ore material | polished section | unknown | mineral separate | [5 empty] | mineralisation |  |  |  | sphalerite | Three generations of sphalerite: Sp1 (early sulfide stage), Sp2 (middle sulfide stage), Sp3 (late sulfide stage) | replacement, vein | replacement, solid solution separation structure, inclusions |  |  |  | galena, pyrrhotite, arsenopyrite, chalcopyrite, pyrite, magnetite, cassiterite, garnet, diopside, tremolite, chlorite, quartz, calcite, fluorite, epidote |  | LA-ICPMS | [24 empty] | 0.54 | [11 empty] | 703.17 | [9 empty] | 2.51 |  | 76.58 |  |  |  | 5.13 | [7 empty] | 36.91 | [13 empty] | 134.89 | [43 empty] | 0.22 | [35 empty] | CHN | GD
| Gaocheng |  | Magmatic hydrothermal | Skarn | Skarn zinc-lead-silver | Zn, Pb, Ag | Sn, In, Ga, Cd | Zn, Pb, Ag (Sn, In, Ga, Cd) | Wu et al., 2012 |  | GC-5-1@5 |  | underground mine |  |  |  |  | ore material | polished section | unknown | mineral separate | [5 empty] | mineralisation |  |  |  | sphalerite | Three generations of sphalerite: Sp1 (early sulfide stage), Sp2 (middle sulfide stage), Sp3 (late sulfide stage) | replacement, vein | replacement, solid solution separation structure, inclusions |  |  |  | galena, pyrrhotite, arsenopyrite, chalcopyrite, pyrite, magnetite, cassiterite, garnet, diopside, tremolite, chlorite, quartz, calcite, fluorite, epidote |  | LA-ICPMS | [24 empty] | 0.51 | [11 empty] | 826.08 | [9 empty] | 2.62 |  | 559.73 |  |  |  | 4.84 | [7 empty] | 39.85 | [13 empty] | 171.99 | [43 empty] | 0.42 | [35 empty] | CHN | GD
| Gaocheng |  | Magmatic hydrothermal | Skarn | Skarn zinc-lead-silver | Zn, Pb, Ag | Sn, In, Ga, Cd | Zn, Pb, Ag (Sn, In, Ga, Cd) | Wu et al., 2012 |  | GC-5-1@6 |  | underground mine |  |  |  |  | ore material | polished section | unknown | mineral separate | [5 empty] | mineralisation |  |  |  | sphalerite | Three generations of sphalerite: Sp1 (early sulfide stage), Sp2 (middle sulfide stage), Sp3 (late sulfide stage) | replacement, vein | replacement, solid solution separation structure, inclusions |  |  |  | galena, pyrrhotite, arsenopyrite, chalcopyrite, pyrite, magnetite, cassiterite, garnet, diopside, tremolite, chlorite, quartz, calcite, fluorite, epidote |  | LA-ICPMS | [24 empty] | 0.61 | [11 empty] | 704.76 | [9 empty] | 2.46 |  | 73.34 |  |  |  | 4.47 | [7 empty] | 35.81 | [13 empty] | 133.29 | [43 empty] | 1.43 | [35 empty] | CHN | GD
| Gaocheng |  | Magmatic hydrothermal | Skarn | Skarn zinc-lead-silver | Zn, Pb, Ag | Sn, In, Ga, Cd | Zn, Pb, Ag (Sn, In, Ga, Cd) | Wu et al., 2012 |  | GC-5-1@7 |  | underground mine |  |  |  |  | ore material | polished section | unknown | mineral separate | [5 empty] | mineralisation |  |  |  | sphalerite | Three generations of sphalerite: Sp1 (early sulfide stage), Sp2 (middle sulfide stage), Sp3 (late sulfide stage) | replacement, vein | replacement, solid solution separation structure, inclusions |  |  |  | galena, pyrrhotite, arsenopyrite, chalcopyrite, pyrite, magnetite, cassiterite, garnet, diopside, tremolite, chlorite, quartz, calcite, fluorite, epidote |  | LA-ICPMS | [24 empty] | 0.56 | [11 empty] | 907.13 | [9 empty] | 2.53 |  | 357.55 |  |  |  | 4.85 | [7 empty] | 39.93 | [13 empty] | 175.14 | [43 empty] | 4.2 | [35 empty] | CHN | GD
| Gaocheng |  | Magmatic hydrothermal | Skarn | Skarn zinc-lead-silver | Zn, Pb, Ag | Sn, In, Ga, Cd | Zn, Pb, Ag (Sn, In, Ga, Cd) | Wu et al., 2012 |  | GC-5-1@8 |  | underground mine |  |  |  |  | ore material | polished section | unknown | mineral separate | [5 empty] | mineralisation |  |  |  | sphalerite | Three generations of sphalerite: Sp1 (early sulfide stage), Sp2 (middle sulfide stage), Sp3 (late sulfide stage) | replacement, vein | replacement, solid solution separation structure, inclusions |  |  |  | galena, pyrrhotite, arsenopyrite, chalcopyrite, pyrite, magnetite, cassiterite, garnet, diopside, tremolite, chlorite, quartz, calcite, fluorite, epidote |  | LA-ICPMS | [24 empty] | 0.6 | [11 empty] | 1852.11 | [9 empty] | 2.8 |  | 61.24 |  |  |  | 5.21 | [7 empty] | 48.52 | [13 empty] | 132.87 | [43 empty] | 0.57 | [35 empty] | CHN | GD
| Gaocheng |  | Magmatic hydrothermal | Skarn | Skarn zinc-lead-silver | Zn, Pb, Ag | Sn, In, Ga, Cd | Zn, Pb, Ag (Sn, In, Ga, Cd) | Wu et al., 2012 |  | GC-5-1@9 |  | underground mine |  |  |  |  | ore material | polished section | unknown | mineral separate | [5 empty] | mineralisation |  |  |  | sphalerite | Three generations of sphalerite: Sp1 (early sulfide stage), Sp2 (middle sulfide stage), Sp3 (late sulfide stage) | replacement, vein | replacement, solid solution separation structure, inclusions |  |  |  | galena, pyrrhotite, arsenopyrite, chalcopyrite, pyrite, magnetite, cassiterite, garnet, diopside, tremolite, chlorite, quartz, calcite, fluorite, epidote |  | LA-ICPMS | [24 empty] | 0.48 | [11 empty] | 1277.9 | [9 empty] | 2.36 |  | 605.49 |  |  |  | 5.5 | [7 empty] | 32.54 | [13 empty] | 193.07 | [43 empty] | 0.37 | [35 empty] | CHN | GD
| Gaocheng |  | Magmatic hydrothermal | Skarn | Skarn zinc-lead-silver | Zn, Pb, Ag | Sn, In, Ga, Cd | Zn, Pb, Ag (Sn, In, Ga, Cd) | Wu et al., 2012 |  | GC-5-1@10 |  | underground mine |  |  |  |  | ore material | polished section | unknown | mineral separate | [5 empty] | mineralisation |  |  |  | sphalerite | Three generations of sphalerite: Sp1 (early sulfide stage), Sp2 (middle sulfide stage), Sp3 (late sulfide stage) | replacement, vein | replacement, solid solution separation structure, inclusions |  |  |  | galena, pyrrhotite, arsenopyrite, chalcopyrite, pyrite, magnetite, cassiterite, garnet, diopside, tremolite, chlorite, quartz, calcite, fluorite, epidote |  | LA-ICPMS | [24 empty] | 0.39 | [11 empty] | 668.52 | [9 empty] | 2.79 |  | 32.72 |  |  |  | 5.12 | [7 empty] | 39.03 | [13 empty] | 141.02 | [43 empty] | 1.66 | [35 empty] | CHN | GD
| Gaocheng |  | Magmatic hydrothermal | Skarn | Skarn zinc-lead-silver | Zn, Pb, Ag | Sn, In, Ga, Cd | Zn, Pb, Ag (Sn, In, Ga, Cd) | Wu et al., 2012 |  | GC-5-1@11 |  | underground mine |  |  |  |  | ore material | polished section | unknown | mineral separate | [5 empty] | mineralisation |  |  |  | sphalerite | Three generations of sphalerite: Sp1 (early sulfide stage), Sp2 (middle sulfide stage), Sp3 (late sulfide stage) | replacement, vein | replacement, solid solution separation structure, inclusions |  |  |  | galena, pyrrhotite, arsenopyrite, chalcopyrite, pyrite, magnetite, cassiterite, garnet, diopside, tremolite, chlorite, quartz, calcite, fluorite, epidote |  | LA-ICPMS | [24 empty] | 0.58 | [11 empty] | 761.44 | [9 empty] | 3.1 |  | 904.91 |  |  |  | 5.14 | [7 empty] | 38.26 | [13 empty] | 191.45 | [43 empty] | 4.37 | [35 empty] | CHN | GD
| Gaocheng |  | Magmatic hydrothermal | Skarn | Skarn zinc-lead-silver | Zn, Pb, Ag | Sn, In, Ga, Cd | Zn, Pb, Ag (Sn, In, Ga, Cd) | Wu et al., 2012 |  | GC-2-2B@1 |  | underground mine |  |  |  |  | ore material | polished section | unknown | mineral separate | [5 empty] | mineralisation |  |  |  | sphalerite | Three generations of sphalerite: Sp1 (early sulfide stage), Sp2 (middle sulfide stage), Sp3 (late sulfide stage) | replacement, vein | replacement, solid solution separation structure, inclusions |  |  |  | galena, pyrrhotite, arsenopyrite, chalcopyrite, pyrite, magnetite, cassiterite, garnet, diopside, tremolite, chlorite, quartz, calcite, fluorite, epidote |  | LA-ICPMS | [24 empty] | 0.72 | [11 empty] | 1008.57 | [9 empty] | 3.08 |  | 46.08 |  |  |  | 5.66 | [7 empty] | 42.42 | [13 empty] | 185.81 | [43 empty] | 2.17 | [35 empty] | CHN | GD
| Gaocheng |  | Magmatic hydrothermal | Skarn | Skarn zinc-lead-silver | Zn, Pb, Ag | Sn, In, Ga, Cd | Zn, Pb, Ag (Sn, In, Ga, Cd) | Wu et al., 2012 |  | GC-2-2B@2 |  | underground mine |  |  |  |  | ore material | polished section | unknown | mineral separate | [5 empty] | mineralisation |  |  |  | sphalerite | Three generations of sphalerite: Sp1 (early sulfide stage), Sp2 (middle sulfide stage), Sp3 (late sulfide stage) | replacement, vein | replacement, solid solution separation structure, inclusions |  |  |  | galena, pyrrhotite, arsenopyrite, chalcopyrite, pyrite, magnetite, cassiterite, garnet, diopside, tremolite, chlorite, quartz, calcite, fluorite, epidote |  | LA-ICPMS | [24 empty] | 1.01 | [11 empty] | 2429.91 | [9 empty] | 3.55 |  | 500.19 |  |  |  | 7.5 | [7 empty] | 52.58 | [13 empty] | 512.5 | [43 empty] | 2.54 | [35 empty] | CHN | GD
| Gaocheng |  | Magmatic hydrothermal | Skarn | Skarn zinc-lead-silver | Zn, Pb, Ag | Sn, In, Ga, Cd | Zn, Pb, Ag (Sn, In, Ga, Cd) | Wu et al., 2012 |  | GC-2-2B@3 |  | underground mine |  |  |  |  | ore material | polished section | unknown | mineral separate | [5 empty] | mineralisation |  |  |  | sphalerite | Three generations of sphalerite: Sp1 (early sulfide stage), Sp2 (middle sulfide stage), Sp3 (late sulfide stage) | replacement, vein | replacement, solid solution separation structure, inclusions |  |  |  | galena, pyrrhotite, arsenopyrite, chalcopyrite, pyrite, magnetite, cassiterite, garnet, diopside, tremolite, chlorite, quartz, calcite, fluorite, epidote |  | LA-ICPMS | [24 empty] | 0.51 | [11 empty] | 677.28 | [9 empty] | 2.72 |  | 437.42 |  |  |  | 5.53 | [7 empty] | 41.73 | [13 empty] | 195.92 | [43 empty] | 0.24 | [35 empty] | CHN | GD
| Gaocheng |  | Magmatic hydrothermal | Skarn | Skarn zinc-lead-silver | Zn, Pb, Ag | Sn, In, Ga, Cd | Zn, Pb, Ag (Sn, In, Ga, Cd) | Wu et al., 2012 |  | GC-2-2B@4 |  | underground mine |  |  |  |  | ore material | polished section | unknown | mineral separate | [5 empty] | mineralisation |  |  |  | sphalerite | Three generations of sphalerite: Sp1 (early sulfide stage), Sp2 (middle sulfide stage), Sp3 (late sulfide stage) | replacement, vein | replacement, solid solution separation structure, inclusions |  |  |  | galena, pyrrhotite, arsenopyrite, chalcopyrite, pyrite, magnetite, cassiterite, garnet, diopside, tremolite, chlorite, quartz, calcite, fluorite, epidote |  | LA-ICPMS | [24 empty] | 0.54 | [11 empty] | 615.9 | [9 empty] | 3.37 |  | 365.06 |  |  |  | 6.45 | [7 empty] | 54.06 | [13 empty] | 87.2 | [43 empty] | 2.53 | [35 empty] | CHN | GD
| Gaocheng |  | Magmatic hydrothermal | Skarn | Skarn zinc-lead-silver | Zn, Pb, Ag | Sn, In, Ga, Cd | Zn, Pb, Ag (Sn, In, Ga, Cd) | Wu et al., 2012 |  | GC-2-2B@5 |  | underground mine |  |  |  |  | ore material | polished section | unknown | mineral separate | [5 empty] | mineralisation |  |  |  | sphalerite | Three generations of sphalerite: Sp1 (early sulfide stage), Sp2 (middle sulfide stage), Sp3 (late sulfide stage) | replacement, vein | replacement, solid solution separation structure, inclusions |  |  |  | galena, pyrrhotite, arsenopyrite, chalcopyrite, pyrite, magnetite, cassiterite, garnet, diopside, tremolite, chlorite, quartz, calcite, fluorite, epidote |  | LA-ICPMS | [24 empty] | 0.72 | [11 empty] | 1200.42 | [9 empty] | 2.83 |  | 247.92 |  |  |  | 6.08 | [7 empty] | 43.26 | [13 empty] | 44.88 | [43 empty] | 0.35 | [35 empty] | CHN | GD
| Gaocheng |  | Magmatic hydrothermal | Skarn | Skarn zinc-lead-silver | Zn, Pb, Ag | Sn, In, Ga, Cd | Zn, Pb, Ag (Sn, In, Ga, Cd) | Wu et al., 2012 |  | GC-2-2B@6 |  | underground mine |  |  |  |  | ore material | polished section | unknown | mineral separate | [5 empty] | mineralisation |  |  |  | sphalerite | Three generations of sphalerite: Sp1 (early sulfide stage), Sp2 (middle sulfide stage), Sp3 (late sulfide stage) | replacement, vein | replacement, solid solution separation structure, inclusions |  |  |  | galena, pyrrhotite, arsenopyrite, chalcopyrite, pyrite, magnetite, cassiterite, garnet, diopside, tremolite, chlorite, quartz, calcite, fluorite, epidote |  | LA-ICPMS | [24 empty] | 0.66 | [11 empty] | 663.63 | [9 empty] | 2.67 |  | 17.86 |  |  |  | 4.43 | [7 empty] | 43.41 | [13 empty] | 166.51 | [43 empty] | 0.23 | [35 empty] | CHN | GD
| Gaocheng |  | Magmatic hydrothermal | Skarn | Skarn zinc-lead-silver | Zn, Pb, Ag | Sn, In, Ga, Cd | Zn, Pb, Ag (Sn, In, Ga, Cd) | Wu et al., 2012 |  | GC-2-2B@7 |  | underground mine |  |  |  |  | ore material | polished section | unknown | mineral separate | [5 empty] | mineralisation |  |  |  | sphalerite | Three generations of sphalerite: Sp1 (early sulfide stage), Sp2 (middle sulfide stage), Sp3 (late sulfide stage) | replacement, vein | replacement, solid solution separation structure, inclusions |  |  |  | galena, pyrrhotite, arsenopyrite, chalcopyrite, pyrite, magnetite, cassiterite, garnet, diopside, tremolite, chlorite, quartz, calcite, fluorite, epidote |  | LA-ICPMS | [24 empty] | 0.67 | [11 empty] | 1452.2 | [9 empty] | 3.41 |  | 159.61 |  |  |  | 5.99 | [7 empty] | 51.14 | [13 empty] | 116.17 | [43 empty] | 3.18 | [35 empty] | CHN | GD
| Gaocheng |  | Magmatic hydrothermal | Skarn | Skarn zinc-lead-silver | Zn, Pb, Ag | Sn, In, Ga, Cd | Zn, Pb, Ag (Sn, In, Ga, Cd) | Wu et al., 2012 |  | GC-2-2B@8 |  | underground mine |  |  |  |  | ore material | polished section | unknown | mineral separate | [5 empty] | mineralisation |  |  |  | sphalerite | Three generations of sphalerite: Sp1 (early sulfide stage), Sp2 (middle sulfide stage), Sp3 (late sulfide stage) | replacement, vein | replacement, solid solution separation structure, inclusions |  |  |  | galena, pyrrhotite, arsenopyrite, chalcopyrite, pyrite, magnetite, cassiterite, garnet, diopside, tremolite, chlorite, quartz, calcite, fluorite, epidote |  | LA-ICPMS | [24 empty] | 0.61 | [11 empty] | 916.47 | [9 empty] | 2.67 |  | 242.02 |  |  |  | 4.24 | [7 empty] | 41.07 | [13 empty] | 75.52 | [43 empty] | 2.15 | [35 empty] | CHN | GD
| Gaocheng |  | Magmatic hydrothermal | Skarn | Skarn zinc-lead-silver | Zn, Pb, Ag | Sn, In, Ga, Cd | Zn, Pb, Ag (Sn, In, Ga, Cd) | Wu et al., 2012 |  | GC-2-2D@1 |  | underground mine |  |  |  |  | ore material | polished section | unknown | mineral separate | [5 empty] | mineralisation |  |  |  | sphalerite | Three generations of sphalerite: Sp1 (early sulfide stage), Sp2 (middle sulfide stage), Sp3 (late sulfide stage) | replacement, vein | replacement, solid solution separation structure, inclusions |  |  |  | galena, pyrrhotite, arsenopyrite, chalcopyrite, pyrite, magnetite, cassiterite, garnet, diopside, tremolite, chlorite, quartz, calcite, fluorite, epidote |  | LA-ICPMS | [24 empty] | 0.55 | [11 empty] | 1087.74 | [9 empty] | 2.83 |  | 115.33 |  |  |  | 5.19 | [7 empty] | 48.03 | [13 empty] | 135.67 | [43 empty] | 0.33 | [35 empty] | CHN | GD
| Gaocheng |  | Magmatic hydrothermal | Skarn | Skarn zinc-lead-silver | Zn, Pb, Ag | Sn, In, Ga, Cd | Zn, Pb, Ag (Sn, In, Ga, Cd) | Wu et al., 2012 |  | GC-2-2D@2 |  | underground mine |  |  |  |  | ore material | polished section | unknown | mineral separate | [5 empty] | mineralisation |  |  |  | sphalerite | Three generations of sphalerite: Sp1 (early sulfide stage), Sp2 (middle sulfide stage), Sp3 (late sulfide stage) | replacement, vein | replacement, solid solution separation structure, inclusions |  |  |  | galena, pyrrhotite, arsenopyrite, chalcopyrite, pyrite, magnetite, cassiterite, garnet, diopside, tremolite, chlorite, quartz, calcite, fluorite, epidote |  | LA-ICPMS | [24 empty] | 0.71 | [11 empty] | 755 | [9 empty] | 2.73 |  | 146.62 |  |  |  | 5.09 | [7 empty] | 37.44 | [13 empty] | 153.57 | [43 empty] | 0.22 | [35 empty] | CHN | GD
| Gaocheng |  | Magmatic hydrothermal | Skarn | Skarn zinc-lead-silver | Zn, Pb, Ag | Sn, In, Ga, Cd | Zn, Pb, Ag (Sn, In, Ga, Cd) | Wu et al., 2012 |  | GC-2-2D@3 |  | underground mine |  |  |  |  | ore material | polished section | unknown | mineral separate | [5 empty] | mineralisation |  |  |  | sphalerite | Three generations of sphalerite: Sp1 (early sulfide stage), Sp2 (middle sulfide stage), Sp3 (late sulfide stage) | replacement, vein | replacement, solid solution separation structure, inclusions |  |  |  | galena, pyrrhotite, arsenopyrite, chalcopyrite, pyrite, magnetite, cassiterite, garnet, diopside, tremolite, chlorite, quartz, calcite, fluorite, epidote |  | LA-ICPMS | [24 empty] | 0.79 | [11 empty] | 2205.45 | [9 empty] | 3.48 |  | 58.07 |  |  |  | 6.19 | [7 empty] | 58.59 | [13 empty] | 509.24 | [43 empty] | 0.89 | [35 empty] | CHN | GD
| Gaocheng |  | Magmatic hydrothermal | Skarn | Skarn zinc-lead-silver | Zn, Pb, Ag | Sn, In, Ga, Cd | Zn, Pb, Ag (Sn, In, Ga, Cd) | Wu et al., 2012 |  | GC-2-2D@4 |  | underground mine |  |  |  |  | ore material | polished section | unknown | mineral separate | [5 empty] | mineralisation |  |  |  | sphalerite | Three generations of sphalerite: Sp1 (early sulfide stage), Sp2 (middle sulfide stage), Sp3 (late sulfide stage) | replacement, vein | replacement, solid solution separation structure, inclusions |  |  |  | galena, pyrrhotite, arsenopyrite, chalcopyrite, pyrite, magnetite, cassiterite, garnet, diopside, tremolite, chlorite, quartz, calcite, fluorite, epidote |  | LA-ICPMS | [24 empty] | 0.54 | [11 empty] | 1725.5 | [9 empty] | 3.51 |  | 21.86 |  |  |  | 7.33 | [7 empty] | 49.67 | [13 empty] | 441.17 | [43 empty] | 0.98 | [35 empty] | CHN | GD
| Gaocheng |  | Magmatic hydrothermal | Skarn | Skarn zinc-lead-silver | Zn, Pb, Ag | Sn, In, Ga, Cd | Zn, Pb, Ag (Sn, In, Ga, Cd) | Wu et al., 2012 |  | GC-2-2D@5 |  | underground mine |  |  |  |  | ore material | polished section | unknown | mineral separate | [5 empty] | mineralisation |  |  |  | sphalerite | Three generations of sphalerite: Sp1 (early sulfide stage), Sp2 (middle sulfide stage), Sp3 (late sulfide stage) | replacement, vein | replacement, solid solution separation structure, inclusions |  |  |  | galena, pyrrhotite, arsenopyrite, chalcopyrite, pyrite, magnetite, cassiterite, garnet, diopside, tremolite, chlorite, quartz, calcite, fluorite, epidote |  | LA-ICPMS | [24 empty] | 0.65 | [11 empty] | 817.11 | [9 empty] | 2.63 |  | 9.04 |  |  |  | 5.27 | [7 empty] | 35.91 | [13 empty] | 229.94 | [43 empty] | 3.69 | [35 empty] | CHN | GD
| Gaocheng |  | Magmatic hydrothermal | Skarn | Skarn zinc-lead-silver | Zn, Pb, Ag | Sn, In, Ga, Cd | Zn, Pb, Ag (Sn, In, Ga, Cd) | Wu et al., 2012 |  | GC-2-2D@6 |  | underground mine |  |  |  |  | ore material | polished section | unknown | mineral separate | [5 empty] | mineralisation |  |  |  | sphalerite | Three generations of sphalerite: Sp1 (early sulfide stage), Sp2 (middle sulfide stage), Sp3 (late sulfide stage) | replacement, vein | replacement, solid solution separation structure, inclusions |  |  |  | galena, pyrrhotite, arsenopyrite, chalcopyrite, pyrite, magnetite, cassiterite, garnet, diopside, tremolite, chlorite, quartz, calcite, fluorite, epidote |  | LA-ICPMS | [24 empty] | 0.55 | [11 empty] | 1181.29 | [9 empty] | 2.99 |  | 15.11 |  |  |  | 6.13 | [7 empty] | 44.65 | [13 empty] | 118.48 | [43 empty] | 1.54 | [35 empty] | CHN | GD
| Gaocheng |  | Magmatic hydrothermal | Skarn | Skarn zinc-lead-silver | Zn, Pb, Ag | Sn, In, Ga, Cd | Zn, Pb, Ag (Sn, In, Ga, Cd) | Wu et al., 2012 |  | GC-2-2D@7 |  | underground mine |  |  |  |  | ore material | polished section | unknown | mineral separate | [5 empty] | mineralisation |  |  |  | sphalerite | Three generations of sphalerite: Sp1 (early sulfide stage), Sp2 (middle sulfide stage), Sp3 (late sulfide stage) | replacement, vein | replacement, solid solution separation structure, inclusions |  |  |  | galena, pyrrhotite, arsenopyrite, chalcopyrite, pyrite, magnetite, cassiterite, garnet, diopside, tremolite, chlorite, quartz, calcite, fluorite, epidote |  | LA-ICPMS | [24 empty] | 0.8 | [11 empty] | 1347.05 | [9 empty] | 3.65 |  | 8.62 |  |  |  | 8.13 | [7 empty] | 59.5 | [13 empty] | 271.4 | [43 empty] | 0.23 | [35 empty] | CHN | GD
| Gaocheng |  | Magmatic hydrothermal | Skarn | Skarn zinc-lead-silver | Zn, Pb, Ag | Sn, In, Ga, Cd | Zn, Pb, Ag (Sn, In, Ga, Cd) | Wu et al., 2012 |  | GC-2-2D@8 |  | underground mine |  |  |  |  | ore material | polished section | unknown | mineral separate | [5 empty] | mineralisation |  |  |  | sphalerite | Three generations of sphalerite: Sp1 (early sulfide stage), Sp2 (middle sulfide stage), Sp3 (late sulfide stage) | replacement, vein | replacement, solid solution separation structure, inclusions |  |  |  | galena, pyrrhotite, arsenopyrite, chalcopyrite, pyrite, magnetite, cassiterite, garnet, diopside, tremolite, chlorite, quartz, calcite, fluorite, epidote |  | LA-ICPMS |  |  |  |  | 4.29 | [31 empty] | 733.7 | [15 empty] | 0.5 | [7 empty] | 33.41 | [13 empty] | 160.81 | [15 empty] | 42.9 | [17 empty] | 0.19 | [9 empty] | 2.39 | [35 empty] | CHN | GD
| Gaocheng |  | Magmatic hydrothermal | Skarn | Skarn zinc-lead-silver | Zn, Pb, Ag | Sn, In, Ga, Cd | Zn, Pb, Ag (Sn, In, Ga, Cd) | Wu et al., 2012 |  | GC-2-1A@1 |  | underground mine |  |  |  |  | ore material | polished section | unknown | mineral separate | [5 empty] | mineralisation |  |  |  | sphalerite | Three generations of sphalerite: Sp1 (early sulfide stage), Sp2 (middle sulfide stage), Sp3 (late sulfide stage) | replacement, vein | replacement, solid solution separation structure, inclusions |  |  |  | galena, pyrrhotite, arsenopyrite, chalcopyrite, pyrite, magnetite, cassiterite, garnet, diopside, tremolite, chlorite, quartz, calcite, fluorite, epidote |  | LA-ICPMS |  |  |  |  | 5.04 | [31 empty] | 506.77 | [15 empty] | 0.52 | [7 empty] | 50.33 | [13 empty] | 41.23 | [15 empty] | 115.01 | [17 empty] | 1.38 | [9 empty] | 2.95 | [35 empty] | CHN | GD
| Gaocheng |  | Magmatic hydrothermal | Skarn | Skarn zinc-lead-silver | Zn, Pb, Ag | Sn, In, Ga, Cd | Zn, Pb, Ag (Sn, In, Ga, Cd) | Wu et al., 2012 |  | GC-2-1A@2 |  | underground mine |  |  |  |  | ore material | polished section | unknown | mineral separate | [5 empty] | mineralisation |  |  |  | sphalerite | Three generations of sphalerite: Sp1 (early sulfide stage), Sp2 (middle sulfide stage), Sp3 (late sulfide stage) | replacement, vein | replacement, solid solution separation structure, inclusions |  |  |  | galena, pyrrhotite, arsenopyrite, chalcopyrite, pyrite, magnetite, cassiterite, garnet, diopside, tremolite, chlorite, quartz, calcite, fluorite, epidote |  | LA-ICPMS |  |  |  |  | 6.49 | [31 empty] | 594.35 | [15 empty] | 0.43 | [7 empty] | 41.22 | [13 empty] | 44.66 | [15 empty] | 290.08 | [17 empty] | 2.16 | [9 empty] | 2.96 | [35 empty] | CHN | GD
| Gaocheng |  | Magmatic hydrothermal | Skarn | Skarn zinc-lead-silver | Zn, Pb, Ag | Sn, In, Ga, Cd | Zn, Pb, Ag (Sn, In, Ga, Cd) | Wu et al., 2012 |  | GC-2-1A@3 |  | underground mine |  |  |  |  | ore material | polished section | unknown | mineral separate | [5 empty] | mineralisation |  |  |  | sphalerite | Three generations of sphalerite: Sp1 (early sulfide stage), Sp2 (middle sulfide stage), Sp3 (late sulfide stage) | replacement, vein | replacement, solid solution separation structure, inclusions |  |  |  | galena, pyrrhotite, arsenopyrite, chalcopyrite, pyrite, magnetite, cassiterite, garnet, diopside, tremolite, chlorite, quartz, calcite, fluorite, epidote |  | LA-ICPMS |  |  |  |  | 47.82 | [31 empty] | 3190.14 | [15 empty] | 4.42 | [7 empty] | 422.97 | [13 empty] | 3809.33 | [15 empty] | 5.97 | [17 empty] | 0.49 | [9 empty] | 26.08 | [35 empty] | CHN | GD
| Gaocheng |  | Magmatic hydrothermal | Skarn | Skarn zinc-lead-silver | Zn, Pb, Ag | Sn, In, Ga, Cd | Zn, Pb, Ag (Sn, In, Ga, Cd) | Wu et al., 2012 |  | GC-2-1A@6 |  | underground mine |  |  |  |  | ore material | polished section | unknown | mineral separate | [5 empty] | mineralisation |  |  |  | sphalerite | Three generations of sphalerite: Sp1 (early sulfide stage), Sp2 (middle sulfide stage), Sp3 (late sulfide stage) | replacement, vein | replacement, solid solution separation structure, inclusions |  |  |  | galena, pyrrhotite, arsenopyrite, chalcopyrite, pyrite, magnetite, cassiterite, garnet, diopside, tremolite, chlorite, quartz, calcite, fluorite, epidote |  | LA-ICPMS |  |  |  |  | 42.67 | [31 empty] | 1285.45 | [15 empty] | 4.98 | [7 empty] | 418.27 | [13 empty] | 2085.92 | [15 empty] | 6.43 | [17 empty] | 0.56 | [9 empty] | 25.95 | [35 empty] | CHN | GD
| Gaocheng |  | Magmatic hydrothermal | Skarn | Skarn zinc-lead-silver | Zn, Pb, Ag | Sn, In, Ga, Cd | Zn, Pb, Ag (Sn, In, Ga, Cd) | Wu et al., 2012 |  | GC-2-1A@7 |  | underground mine |  |  |  |  | ore material | polished section | unknown | mineral separate | [5 empty] | mineralisation |  |  |  | sphalerite | Three generations of sphalerite: Sp1 (early sulfide stage), Sp2 (middle sulfide stage), Sp3 (late sulfide stage) | replacement, vein | replacement, solid solution separation structure, inclusions |  |  |  | galena, pyrrhotite, arsenopyrite, chalcopyrite, pyrite, magnetite, cassiterite, garnet, diopside, tremolite, chlorite, quartz, calcite, fluorite, epidote |  | LA-ICPMS |  |  |  |  | 62.56 | [31 empty] | 1700.11 | [15 empty] | 6.08 | [7 empty] | 423.5 | [13 empty] | 2324.11 | [15 empty] | 6.97 | [17 empty] | 0.57 | [9 empty] | 32.02 | [35 empty] | CHN | GD
| Gaocheng |  | Magmatic hydrothermal | Skarn | Skarn zinc-lead-silver | Zn, Pb, Ag | Sn, In, Ga, Cd | Zn, Pb, Ag (Sn, In, Ga, Cd) | Wu et al., 2012 |  | GC-2-1B@1 |  | underground mine |  |  |  |  | ore material | polished section | unknown | mineral separate | [5 empty] | mineralisation |  |  |  | sphalerite | Three generations of sphalerite: Sp1 (early sulfide stage), Sp2 (middle sulfide stage), Sp3 (late sulfide stage) | replacement, vein | replacement, solid solution separation structure, inclusions |  |  |  | galena, pyrrhotite, arsenopyrite, chalcopyrite, pyrite, magnetite, cassiterite, garnet, diopside, tremolite, chlorite, quartz, calcite, fluorite, epidote |  | LA-ICPMS |  |  |  |  | 44.85 | [31 empty] | 2771.7 | [15 empty] | 4.88 | [7 empty] | 382.73 | [13 empty] | 3084.49 | [15 empty] | 5.43 | [17 empty] | 0.55 | [9 empty] | 27.44 | [35 empty] | CHN | GD
| Gaocheng |  | Magmatic hydrothermal | Skarn | Skarn zinc-lead-silver | Zn, Pb, Ag | Sn, In, Ga, Cd | Zn, Pb, Ag (Sn, In, Ga, Cd) | Wu et al., 2012 |  | GC-2-1B@2 |  | underground mine |  |  |  |  | ore material | polished section | unknown | mineral separate | [5 empty] | mineralisation |  |  |  | sphalerite | Three generations of sphalerite: Sp1 (early sulfide stage), Sp2 (middle sulfide stage), Sp3 (late sulfide stage) | replacement, vein | replacement, solid solution separation structure, inclusions |  |  |  | galena, pyrrhotite, arsenopyrite, chalcopyrite, pyrite, magnetite, cassiterite, garnet, diopside, tremolite, chlorite, quartz, calcite, fluorite, epidote |  | LA-ICPMS |  |  |  |  | 5.88 | [31 empty] | 586.7 | [15 empty] | 0.79 | [7 empty] | 41.26 | [13 empty] | 59.96 | [15 empty] | 25.48 | [17 empty] | 1.58 | [9 empty] | 2.98 | [35 empty] | CHN | GD
| Gaocheng |  | Magmatic hydrothermal | Skarn | Skarn zinc-lead-silver | Zn, Pb, Ag | Sn, In, Ga, Cd | Zn, Pb, Ag (Sn, In, Ga, Cd) | Wu et al., 2012 |  | GC-2-1B@3 |  | underground mine |  |  |  |  | ore material | polished section | unknown | mineral separate | [5 empty] | mineralisation |  |  |  | sphalerite | Three generations of sphalerite: Sp1 (early sulfide stage), Sp2 (middle sulfide stage), Sp3 (late sulfide stage) | replacement, vein | replacement, solid solution separation structure, inclusions |  |  |  | galena, pyrrhotite, arsenopyrite, chalcopyrite, pyrite, magnetite, cassiterite, garnet, diopside, tremolite, chlorite, quartz, calcite, fluorite, epidote |  | LA-ICPMS |  |  |  |  | 5.4 | [31 empty] | 653.07 | [15 empty] | 0.57 | [7 empty] | 45.83 | [13 empty] | 70.9 | [15 empty] | 54.9 | [17 empty] | 1.1 | [9 empty] | 3.02 | [35 empty] | CHN | GD
| Gaocheng |  | Magmatic hydrothermal | Skarn | Skarn zinc-lead-silver | Zn, Pb, Ag | Sn, In, Ga, Cd | Zn, Pb, Ag (Sn, In, Ga, Cd) | Wu et al., 2012 |  | GC-2-1B@4 |  | underground mine |  |  |  |  | ore material | polished section | unknown | mineral separate | [5 empty] | mineralisation |  |  |  | sphalerite | Three generations of sphalerite: Sp1 (early sulfide stage), Sp2 (middle sulfide stage), Sp3 (late sulfide stage) | replacement, vein | replacement, solid solution separation structure, inclusions |  |  |  | galena, pyrrhotite, arsenopyrite, chalcopyrite, pyrite, magnetite, cassiterite, garnet, diopside, tremolite, chlorite, quartz, calcite, fluorite, epidote |  | LA-ICPMS |  |  |  |  | 6.73 | [31 empty] | 601.84 | [15 empty] | 0.55 | [7 empty] | 43.88 | [13 empty] | 63.49 | [15 empty] | 139.66 | [17 empty] | 1.74 | [9 empty] | 3.11 | [35 empty] | CHN | GD
| Gaocheng |  | Magmatic hydrothermal | Skarn | Skarn zinc-lead-silver | Zn, Pb, Ag | Sn, In, Ga, Cd | Zn, Pb, Ag (Sn, In, Ga, Cd) | Wu et al., 2012 |  | GC-2-1B@5 |  | underground mine |  |  |  |  | ore material | polished section | unknown | mineral separate | [5 empty] | mineralisation |  |  |  | sphalerite | Three generations of sphalerite: Sp1 (early sulfide stage), Sp2 (middle sulfide stage), Sp3 (late sulfide stage) | replacement, vein | replacement, solid solution separation structure, inclusions |  |  |  | galena, pyrrhotite, arsenopyrite, chalcopyrite, pyrite, magnetite, cassiterite, garnet, diopside, tremolite, chlorite, quartz, calcite, fluorite, epidote |  | LA-ICPMS |  |  |  |  | 6.2 | [31 empty] | 575.55 | [15 empty] | 0.62 | [7 empty] | 44.47 | [13 empty] | 104.85 | [15 empty] | 6.33 | [17 empty] | 1.52 | [9 empty] | 3.06 | [35 empty] | CHN | GD
| Gaocheng |  | Magmatic hydrothermal | Skarn | Skarn zinc-lead-silver | Zn, Pb, Ag | Sn, In, Ga, Cd | Zn, Pb, Ag (Sn, In, Ga, Cd) | Wu et al., 2012 |  | GC-2-1B@6 |  | underground mine |  |  |  |  | ore material | polished section | unknown | mineral separate | [5 empty] | mineralisation |  |  |  | sphalerite | Three generations of sphalerite: Sp1 (early sulfide stage), Sp2 (middle sulfide stage), Sp3 (late sulfide stage) | replacement, vein | replacement, solid solution separation structure, inclusions |  |  |  | galena, pyrrhotite, arsenopyrite, chalcopyrite, pyrite, magnetite, cassiterite, garnet, diopside, tremolite, chlorite, quartz, calcite, fluorite, epidote |  | LA-ICPMS |  |  |  |  | 5.08 | [31 empty] | 567.82 | [15 empty] | 0.74 | [7 empty] | 42.13 | [13 empty] | 61.64 | [15 empty] | 5.35 | [17 empty] | 2.37 | [9 empty] | 2.98 | [35 empty] | CHN | GD
| Gaocheng |  | Magmatic hydrothermal | Skarn | Skarn zinc-lead-silver | Zn, Pb, Ag | Sn, In, Ga, Cd | Zn, Pb, Ag (Sn, In, Ga, Cd) | Wu et al., 2012 |  | GC-2-1C@1 |  | underground mine |  |  |  |  | ore material | polished section | unknown | mineral separate | [5 empty] | mineralisation |  |  |  | sphalerite | Three generations of sphalerite: Sp1 (early sulfide stage), Sp2 (middle sulfide stage), Sp3 (late sulfide stage) | replacement, vein | replacement, solid solution separation structure, inclusions |  |  |  | galena, pyrrhotite, arsenopyrite, chalcopyrite, pyrite, magnetite, cassiterite, garnet, diopside, tremolite, chlorite, quartz, calcite, fluorite, epidote |  | LA-ICPMS |  |  |  |  | 5.48 | [31 empty] | 1159.93 | [15 empty] | 0.75 | [7 empty] | 37.3 | [13 empty] | 178.73 | [15 empty] | 1179.94 | [17 empty] | 0.96 | [9 empty] | 2.48 | [35 empty] | CHN | GD
| Gaocheng |  | Magmatic hydrothermal | Skarn | Skarn zinc-lead-silver | Zn, Pb, Ag | Sn, In, Ga, Cd | Zn, Pb, Ag (Sn, In, Ga, Cd) | Wu et al., 2012 |  | GC-2-1C@2 |  | underground mine |  |  |  |  | ore material | polished section | unknown | mineral separate | [5 empty] | mineralisation |  |  |  | sphalerite | Three generations of sphalerite: Sp1 (early sulfide stage), Sp2 (middle sulfide stage), Sp3 (late sulfide stage) | replacement, vein | replacement, solid solution separation structure, inclusions |  |  |  | galena, pyrrhotite, arsenopyrite, chalcopyrite, pyrite, magnetite, cassiterite, garnet, diopside, tremolite, chlorite, quartz, calcite, fluorite, epidote |  | LA-ICPMS |  |  |  |  | 4.46 | [31 empty] | 921.42 | [15 empty] | 0.71 | [7 empty] | 41.65 | [13 empty] | 176.18 | [15 empty] | 125.54 | [17 empty] | 0.83 | [9 empty] | 2.53 | [35 empty] | CHN | GD
| Gaocheng |  | Magmatic hydrothermal | Skarn | Skarn zinc-lead-silver | Zn, Pb, Ag | Sn, In, Ga, Cd | Zn, Pb, Ag (Sn, In, Ga, Cd) | Wu et al., 2012 |  | GC-2-1C@3 |  | underground mine |  |  |  |  | ore material | polished section | unknown | mineral separate | [5 empty] | mineralisation |  |  |  | sphalerite | Three generations of sphalerite: Sp1 (early sulfide stage), Sp2 (middle sulfide stage), Sp3 (late sulfide stage) | replacement, vein | replacement, solid solution separation structure, inclusions |  |  |  | galena, pyrrhotite, arsenopyrite, chalcopyrite, pyrite, magnetite, cassiterite, garnet, diopside, tremolite, chlorite, quartz, calcite, fluorite, epidote |  | LA-ICPMS |  |  |  |  | 6.32 | [31 empty] | 14101.1 | [15 empty] | 0.62 | [7 empty] | 42.54 | [13 empty] | 248.99 | [15 empty] | 38.06 | [17 empty] | 1.61 | [9 empty] | 2.93 | [35 empty] | CHN | GD
| Gaocheng |  | Magmatic hydrothermal | Skarn | Skarn zinc-lead-silver | Zn, Pb, Ag | Sn, In, Ga, Cd | Zn, Pb, Ag (Sn, In, Ga, Cd) | Wu et al., 2012 |  | GC-2-1C@4 |  | underground mine |  |  |  |  | ore material | polished section | unknown | mineral separate | [5 empty] | mineralisation |  |  |  | sphalerite | Three generations of sphalerite: Sp1 (early sulfide stage), Sp2 (middle sulfide stage), Sp3 (late sulfide stage) | replacement, vein | replacement, solid solution separation structure, inclusions |  |  |  | galena, pyrrhotite, arsenopyrite, chalcopyrite, pyrite, magnetite, cassiterite, garnet, diopside, tremolite, chlorite, quartz, calcite, fluorite, epidote |  | LA-ICPMS |  |  |  |  | 4.99 | [31 empty] | 916.06 | [15 empty] | 0.53 | [7 empty] | 37.8 | [13 empty] | 82.51 | [15 empty] | 411.64 | [17 empty] | 1.01 | [9 empty] | 2.47 | [35 empty] | CHN | GD
| Gaocheng |  | Magmatic hydrothermal | Skarn | Skarn zinc-lead-silver | Zn, Pb, Ag | Sn, In, Ga, Cd | Zn, Pb, Ag (Sn, In, Ga, Cd) | Wu et al., 2012 |  | GC-2-1C@5 |  | underground mine |  |  |  |  | ore material | polished section | unknown | mineral separate | [5 empty] | mineralisation |  |  |  | sphalerite | Three generations of sphalerite: Sp1 (early sulfide stage), Sp2 (middle sulfide stage), Sp3 (late sulfide stage) | replacement, vein | replacement, solid solution separation structure, inclusions |  |  |  | galena, pyrrhotite, arsenopyrite, chalcopyrite, pyrite, magnetite, cassiterite, garnet, diopside, tremolite, chlorite, quartz, calcite, fluorite, epidote |  | LA-ICPMS |  |  |  |  | 5.12 | [31 empty] | 964.33 | [15 empty] | 0.64 | [7 empty] | 42.39 | [13 empty] | 188.75 | [15 empty] | 154.55 | [17 empty] | 1.13 | [9 empty] | 2.7 | [35 empty] | CHN | GD
| Gaocheng |  | Magmatic hydrothermal | Skarn | Skarn zinc-lead-silver | Zn, Pb, Ag | Sn, In, Ga, Cd | Zn, Pb, Ag (Sn, In, Ga, Cd) | Wu et al., 2012 |  | GC-2-1C@6 |  | underground mine |  |  |  |  | ore material | polished section | unknown | mineral separate | [5 empty] | mineralisation |  |  |  | sphalerite | Three generations of sphalerite: Sp1 (early sulfide stage), Sp2 (middle sulfide stage), Sp3 (late sulfide stage) | replacement, vein | replacement, solid solution separation structure, inclusions |  |  |  | galena, pyrrhotite, arsenopyrite, chalcopyrite, pyrite, magnetite, cassiterite, garnet, diopside, tremolite, chlorite, quartz, calcite, fluorite, epidote |  | LA-ICPMS |  |  |  |  | 5.17 | [31 empty] | 887.37 | [15 empty] | 0.6 | [7 empty] | 36.82 | [13 empty] | 104.04 | [15 empty] | 460.28 | [17 empty] | 2.93 | [9 empty] | 2.49 | [35 empty] | CHN | GD
| Gaocheng |  | Magmatic hydrothermal | Skarn | Skarn zinc-lead-silver | Zn, Pb, Ag | Sn, In, Ga, Cd | Zn, Pb, Ag (Sn, In, Ga, Cd) | Wu et al., 2012 |  | GC-2-1C@7 |  | underground mine |  |  |  |  | ore material | polished section | unknown | mineral separate | [5 empty] | mineralisation |  |  |  | sphalerite | Three generations of sphalerite: Sp1 (early sulfide stage), Sp2 (middle sulfide stage), Sp3 (late sulfide stage) | replacement, vein | replacement, solid solution separation structure, inclusions |  |  |  | galena, pyrrhotite, arsenopyrite, chalcopyrite, pyrite, magnetite, cassiterite, garnet, diopside, tremolite, chlorite, quartz, calcite, fluorite, epidote |  | LA-ICPMS |  |  |  |  | 4.96 | [31 empty] | 921.12 | [15 empty] | 0.56 | [7 empty] | 36.13 | [13 empty] | 170.72 | [15 empty] | 785.84 | [17 empty] | 0.87 | [9 empty] | 2.6 | [35 empty] | CHN | GD
| Gaocheng |  | Magmatic hydrothermal | Skarn | Skarn zinc-lead-silver | Zn, Pb, Ag | Sn, In, Ga, Cd | Zn, Pb, Ag (Sn, In, Ga, Cd) | Wu et al., 2012 |  | GC-2-3B@1 |  | underground mine |  |  |  |  | ore material | polished section | unknown | mineral separate | [5 empty] | mineralisation |  |  |  | sphalerite | Three generations of sphalerite: Sp1 (early sulfide stage), Sp2 (middle sulfide stage), Sp3 (late sulfide stage) | replacement, vein | replacement, solid solution separation structure, inclusions |  |  |  | galena, pyrrhotite, arsenopyrite, chalcopyrite, pyrite, magnetite, cassiterite, garnet, diopside, tremolite, chlorite, quartz, calcite, fluorite, epidote |  | LA-ICPMS |  |  |  |  | 4.91 | [31 empty] | 790.26 | [15 empty] | 0.68 | [7 empty] | 34.13 | [13 empty] | 62.3 | [15 empty] | 27.27 | [17 empty] | 4.07 | [9 empty] | 2.47 | [35 empty] | CHN | GD
| Gaocheng |  | Magmatic hydrothermal | Skarn | Skarn zinc-lead-silver | Zn, Pb, Ag | Sn, In, Ga, Cd | Zn, Pb, Ag (Sn, In, Ga, Cd) | Wu et al., 2012 |  | GC-2-3B@2 |  | underground mine |  |  |  |  | ore material | polished section | unknown | mineral separate | [5 empty] | mineralisation |  |  |  | sphalerite | Three generations of sphalerite: Sp1 (early sulfide stage), Sp2 (middle sulfide stage), Sp3 (late sulfide stage) | replacement, vein | replacement, solid solution separation structure, inclusions |  |  |  | galena, pyrrhotite, arsenopyrite, chalcopyrite, pyrite, magnetite, cassiterite, garnet, diopside, tremolite, chlorite, quartz, calcite, fluorite, epidote |  | LA-ICPMS |  |  |  |  | 4.74 | [31 empty] | 733.35 | [15 empty] | 0.62 | [7 empty] | 41.8 | [13 empty] | 60.59 | [15 empty] | 16.05 | [17 empty] | 4.31 | [9 empty] | 2.68 | [35 empty] | CHN | GD
| Gaocheng |  | Magmatic hydrothermal | Skarn | Skarn zinc-lead-silver | Zn, Pb, Ag | Sn, In, Ga, Cd | Zn, Pb, Ag (Sn, In, Ga, Cd) | Wu et al., 2012 |  | GC-2-3B@3 |  | underground mine |  |  |  |  | ore material | polished section | unknown | mineral separate | [5 empty] | mineralisation |  |  |  | sphalerite | Three generations of sphalerite: Sp1 (early sulfide stage), Sp2 (middle sulfide stage), Sp3 (late sulfide stage) | replacement, vein | replacement, solid solution separation structure, inclusions |  |  |  | galena, pyrrhotite, arsenopyrite, chalcopyrite, pyrite, magnetite, cassiterite, garnet, diopside, tremolite, chlorite, quartz, calcite, fluorite, epidote |  | LA-ICPMS |  |  |  |  | 5.06 | [31 empty] | 760.21 | [15 empty] | 0.59 | [7 empty] | 32.31 | [13 empty] | 64.7 | [15 empty] | 65.55 | [17 empty] | 3.45 | [9 empty] | 2.62 | [35 empty] | CHN | GD
| Gaocheng |  | Magmatic hydrothermal | Skarn | Skarn zinc-lead-silver | Zn, Pb, Ag | Sn, In, Ga, Cd | Zn, Pb, Ag (Sn, In, Ga, Cd) | Wu et al., 2012 |  | GC-2-3B@4 |  | underground mine |  |  |  |  | ore material | polished section | unknown | mineral separate | [5 empty] | mineralisation |  |  |  | sphalerite | Three generations of sphalerite: Sp1 (early sulfide stage), Sp2 (middle sulfide stage), Sp3 (late sulfide stage) | replacement, vein | replacement, solid solution separation structure, inclusions |  |  |  | galena, pyrrhotite, arsenopyrite, chalcopyrite, pyrite, magnetite, cassiterite, garnet, diopside, tremolite, chlorite, quartz, calcite, fluorite, epidote |  | LA-ICPMS |  |  |  |  | 5.37 | [31 empty] | 747.03 | [15 empty] | 0.58 | [7 empty] | 34.82 | [13 empty] | 59.9 | [15 empty] | 21.71 | [17 empty] | 5.99 | [9 empty] | 2.48 | [35 empty] | CHN | GD
| Gaocheng |  | Magmatic hydrothermal | Skarn | Skarn zinc-lead-silver | Zn, Pb, Ag | Sn, In, Ga, Cd | Zn, Pb, Ag (Sn, In, Ga, Cd) | Wu et al., 2012 |  | GC-2-3B@5 |  | underground mine |  |  |  |  | ore material | polished section | unknown | mineral separate | [5 empty] | mineralisation |  |  |  | sphalerite | Three generations of sphalerite: Sp1 (early sulfide stage), Sp2 (middle sulfide stage), Sp3 (late sulfide stage) | replacement, vein | replacement, solid solution separation structure, inclusions |  |  |  | galena, pyrrhotite, arsenopyrite, chalcopyrite, pyrite, magnetite, cassiterite, garnet, diopside, tremolite, chlorite, quartz, calcite, fluorite, epidote |  | LA-ICPMS |  |  |  |  | 6.19 | [31 empty] | 1237.03 | [15 empty] | 0.63 | [7 empty] | 38.64 | [13 empty] | 91.48 | [15 empty] | 29.92 | [17 empty] | 6.78 | [9 empty] | 2.41 | [35 empty] | CHN | GD
| Gaocheng |  | Magmatic hydrothermal | Skarn | Skarn zinc-lead-silver | Zn, Pb, Ag | Sn, In, Ga, Cd | Zn, Pb, Ag (Sn, In, Ga, Cd) | Wu et al., 2012 |  | GC-2-3B@6 |  | underground mine |  |  |  |  | ore material | polished section | unknown | mineral separate | [5 empty] | mineralisation |  |  |  | sphalerite | Three generations of sphalerite: Sp1 (early sulfide stage), Sp2 (middle sulfide stage), Sp3 (late sulfide stage) | replacement, vein | replacement, solid solution separation structure, inclusions |  |  |  | galena, pyrrhotite, arsenopyrite, chalcopyrite, pyrite, magnetite, cassiterite, garnet, diopside, tremolite, chlorite, quartz, calcite, fluorite, epidote |  | LA-ICPMS |  |  |  |  | 5.19 | [31 empty] | 1217.14 | [15 empty] | 0.62 | [7 empty] | 33.09 | [13 empty] | 100.73 | [15 empty] | 139.38 | [17 empty] | 8.19 | [9 empty] | 2.66 | [35 empty] | CHN | GD
| Gaocheng |  | Magmatic hydrothermal | Skarn | Skarn zinc-lead-silver | Zn, Pb, Ag | Sn, In, Ga, Cd | Zn, Pb, Ag (Sn, In, Ga, Cd) | Wu et al., 2012 |  | GC-2-3B@7 |  | underground mine |  |  |  |  | ore material | polished section | unknown | mineral separate | [5 empty] | mineralisation |  |  |  | sphalerite | Three generations of sphalerite: Sp1 (early sulfide stage), Sp2 (middle sulfide stage), Sp3 (late sulfide stage) | replacement, vein | replacement, solid solution separation structure, inclusions |  |  |  | galena, pyrrhotite, arsenopyrite, chalcopyrite, pyrite, magnetite, cassiterite, garnet, diopside, tremolite, chlorite, quartz, calcite, fluorite, epidote |  | LA-ICPMS |  |  |  |  | 5.99 | [31 empty] | 756.67 | [15 empty] | 0.8 | [7 empty] | 39.42 | [13 empty] | 72 | [15 empty] | 42.56 | [17 empty] | 4.06 | [9 empty] | 2.98 | [35 empty] | CHN | GD
| Gaocheng deposit |  | Magmatic hydrothermal | Skarn | Skarn zinc-lead-silver | Zn, Pb, Ag | Sn, In, Ga, Cd | Zn, Pb, Ag (Sn, In, Ga, Cd) | Wu et al., 2012 |  | GC-1-2C-3-4 |  | underground mine |  |  |  |  | ore material | polished section | unknown | mineral separate | [5 empty] | mineralisation |  |  |  | sphalerite | Three generations of sphalerite: Sp1 (early sulfide stage), Sp2 (middle sulfide stage), Sp3 (late sulfide stage) | replacement, vein | replacement, solid solution separation structure, inclusions |  |  |  | galena, pyrrhotite, arsenopyrite, chalcopyrite, pyrite, magnetite, cassiterite, garnet, diopside, tremolite, chlorite, quartz, calcite, fluorite, epidote |  | EPMA | [24 empty] | 0.57 | [11 empty] | 0.01 | [9 empty] | 12.56 | [13 empty] | 0.01 | [13 empty] | 0.64 | [31 empty] | 33.3 | [11 empty] | 0 | [27 empty] | 52.75 | [7 empty] | CHN | GD
| Gaocheng deposit |  | Magmatic hydrothermal | Skarn | Skarn zinc-lead-silver | Zn, Pb, Ag | Sn, In, Ga, Cd | Zn, Pb, Ag (Sn, In, Ga, Cd) | Wu et al., 2012 |  | GC-1-2D-3-3 |  | underground mine |  |  |  |  | ore material | polished section | unknown | mineral separate | [5 empty] | mineralisation |  |  |  | sphalerite | Three generations of sphalerite: Sp1 (early sulfide stage), Sp2 (middle sulfide stage), Sp3 (late sulfide stage) | replacement, vein | replacement, solid solution separation structure, inclusions |  |  |  | galena, pyrrhotite, arsenopyrite, chalcopyrite, pyrite, magnetite, cassiterite, garnet, diopside, tremolite, chlorite, quartz, calcite, fluorite, epidote |  | EPMA | [24 empty] | 0.61 | [11 empty] | 0.03 | [9 empty] | 12.63 | [13 empty] | 0.03 | [13 empty] | 0.42 | [31 empty] | 33.3 | [11 empty] | 0.01 | [27 empty] | 53.4 | [7 empty] | CHN | GD
| Gaocheng deposit |  | Magmatic hydrothermal | Skarn | Skarn zinc-lead-silver | Zn, Pb, Ag | Sn, In, Ga, Cd | Zn, Pb, Ag (Sn, In, Ga, Cd) | Wu et al., 2012 |  | GC-1-2D-3-4 |  | underground mine |  |  |  |  | ore material | polished section | unknown | mineral separate | [5 empty] | mineralisation |  |  |  | sphalerite | Three generations of sphalerite: Sp1 (early sulfide stage), Sp2 (middle sulfide stage), Sp3 (late sulfide stage) | replacement, vein | replacement, solid solution separation structure, inclusions |  |  |  | galena, pyrrhotite, arsenopyrite, chalcopyrite, pyrite, magnetite, cassiterite, garnet, diopside, tremolite, chlorite, quartz, calcite, fluorite, epidote |  | EPMA | [24 empty] | 0.65 | [11 empty] | 0.15 | [9 empty] | 10.66 | [13 empty] | 0.06 | [13 empty] | 0.37 | [31 empty] | 33.11 | [11 empty] | 0.02 | [27 empty] | 54.56 | [7 empty] | CHN | GD
| Gaocheng deposit |  | Magmatic hydrothermal | Skarn | Skarn zinc-lead-silver | Zn, Pb, Ag | Sn, In, Ga, Cd | Zn, Pb, Ag (Sn, In, Ga, Cd) | Wu et al., 2012 |  | GC-1-3A-1-1 |  | underground mine |  |  |  |  | ore material | polished section | unknown | mineral separate | [5 empty] | mineralisation |  |  |  | sphalerite | Three generations of sphalerite: Sp1 (early sulfide stage), Sp2 (middle sulfide stage), Sp3 (late sulfide stage) | replacement, vein | replacement, solid solution separation structure, inclusions |  |  |  | galena, pyrrhotite, arsenopyrite, chalcopyrite, pyrite, magnetite, cassiterite, garnet, diopside, tremolite, chlorite, quartz, calcite, fluorite, epidote |  | EPMA | [24 empty] | 0.55 | [11 empty] | 0.08 | [9 empty] | 12.25 | [13 empty] | 0.05 | [13 empty] | 1.13 | [31 empty] | 33.12 | [11 empty] | 0.04 | [27 empty] | 51.93 | [7 empty] | CHN | GD
| Gaocheng deposit |  | Magmatic hydrothermal | Skarn | Skarn zinc-lead-silver | Zn, Pb, Ag | Sn, In, Ga, Cd | Zn, Pb, Ag (Sn, In, Ga, Cd) | Wu et al., 2012 |  | GC-1-3A-2-1 |  | underground mine |  |  |  |  | ore material | polished section | unknown | mineral separate | [5 empty] | mineralisation |  |  |  | sphalerite | Three generations of sphalerite: Sp1 (early sulfide stage), Sp2 (middle sulfide stage), Sp3 (late sulfide stage) | replacement, vein | replacement, solid solution separation structure, inclusions |  |  |  | galena, pyrrhotite, arsenopyrite, chalcopyrite, pyrite, magnetite, cassiterite, garnet, diopside, tremolite, chlorite, quartz, calcite, fluorite, epidote |  | EPMA | [24 empty] | 0.51 | [11 empty] | 0.05 | [9 empty] | 11.44 | [13 empty] | 0.01 | [13 empty] | 0.5 | [31 empty] | 33.19 | [11 empty] | 0 | [27 empty] | 53.93 | [7 empty] | CHN | GD
| Gaocheng deposit |  | Magmatic hydrothermal | Skarn | Skarn zinc-lead-silver | Zn, Pb, Ag | Sn, In, Ga, Cd | Zn, Pb, Ag (Sn, In, Ga, Cd) | Wu et al., 2012 |  | GC-1-3A-2-2 |  | underground mine |  |  |  |  | ore material | polished section | unknown | mineral separate | [5 empty] | mineralisation |  |  |  | sphalerite | Three generations of sphalerite: Sp1 (early sulfide stage), Sp2 (middle sulfide stage), Sp3 (late sulfide stage) | replacement, vein | replacement, solid solution separation structure, inclusions |  |  |  | galena, pyrrhotite, arsenopyrite, chalcopyrite, pyrite, magnetite, cassiterite, garnet, diopside, tremolite, chlorite, quartz, calcite, fluorite, epidote |  | EPMA | [24 empty] | 0.53 | [11 empty] | 0.01 | [9 empty] | 12.06 | [13 empty] | 0.02 | [13 empty] | 0.65 | [31 empty] | 32.92 | [11 empty] | 0.01 | [27 empty] | 53.37 | [7 empty] | CHN | GD
| Gaocheng deposit |  | Magmatic hydrothermal | Skarn | Skarn zinc-lead-silver | Zn, Pb, Ag | Sn, In, Ga, Cd | Zn, Pb, Ag (Sn, In, Ga, Cd) | Wu et al., 2012 |  | GC-1-3A-2-3 |  | underground mine |  |  |  |  | ore material | polished section | unknown | mineral separate | [5 empty] | mineralisation |  |  |  | sphalerite | Three generations of sphalerite: Sp1 (early sulfide stage), Sp2 (middle sulfide stage), Sp3 (late sulfide stage) | replacement, vein | replacement, solid solution separation structure, inclusions |  |  |  | galena, pyrrhotite, arsenopyrite, chalcopyrite, pyrite, magnetite, cassiterite, garnet, diopside, tremolite, chlorite, quartz, calcite, fluorite, epidote |  | EPMA | [24 empty] | 0.51 | [11 empty] | 0.04 | [9 empty] | 12.39 | [13 empty] | 0.03 | [13 empty] | 0.83 | [31 empty] | 33.15 | [11 empty] | 0.02 | [27 empty] | 52.25 | [7 empty] | CHN | GD
| Gaocheng deposit |  | Magmatic hydrothermal | Skarn | Skarn zinc-lead-silver | Zn, Pb, Ag | Sn, In, Ga, Cd | Zn, Pb, Ag (Sn, In, Ga, Cd) | Wu et al., 2012 |  | GC-1-3A-3-2 |  | underground mine |  |  |  |  | ore material | polished section | unknown | mineral separate | [5 empty] | mineralisation |  |  |  | sphalerite | Three generations of sphalerite: Sp1 (early sulfide stage), Sp2 (middle sulfide stage), Sp3 (late sulfide stage) | replacement, vein | replacement, solid solution separation structure, inclusions |  |  |  | galena, pyrrhotite, arsenopyrite, chalcopyrite, pyrite, magnetite, cassiterite, garnet, diopside, tremolite, chlorite, quartz, calcite, fluorite, epidote |  | EPMA | [24 empty] | 0.55 | [11 empty] | 0 | [9 empty] | 10.84 | [13 empty] | 0.03 | [13 empty] | 0.41 | [31 empty] | 32.65 | [11 empty] | 0 | [27 empty] | 54.78 | [7 empty] | CHN | GD
| Gaocheng deposit |  | Magmatic hydrothermal | Skarn | Skarn zinc-lead-silver | Zn, Pb, Ag | Sn, In, Ga, Cd | Zn, Pb, Ag (Sn, In, Ga, Cd) | Wu et al., 2012 |  | GC-1-1C-1-4 |  | underground mine |  |  |  |  | ore material | polished section | unknown | mineral separate | [5 empty] | mineralisation |  |  |  | sphalerite | Three generations of sphalerite: Sp1 (early sulfide stage), Sp2 (middle sulfide stage), Sp3 (late sulfide stage) | replacement, vein | replacement, solid solution separation structure, inclusions |  |  |  | galena, pyrrhotite, arsenopyrite, chalcopyrite, pyrite, magnetite, cassiterite, garnet, diopside, tremolite, chlorite, quartz, calcite, fluorite, epidote |  | EPMA | [24 empty] | 0.52 | [11 empty] | 0.01 | [9 empty] | 12.71 | [13 empty] | 0.04 | [13 empty] | 1.29 | [31 empty] | 33.16 | [11 empty] | 0.08 | [27 empty] | 51.72 | [7 empty] | CHN | GD
| Gaocheng deposit |  | Magmatic hydrothermal | Skarn | Skarn zinc-lead-silver | Zn, Pb, Ag | Sn, In, Ga, Cd | Zn, Pb, Ag (Sn, In, Ga, Cd) | Wu et al., 2012 |  | GC-1-1C-2-1 |  | underground mine |  |  |  |  | ore material | polished section | unknown | mineral separate | [5 empty] | mineralisation |  |  |  | sphalerite | Three generations of sphalerite: Sp1 (early sulfide stage), Sp2 (middle sulfide stage), Sp3 (late sulfide stage) | replacement, vein | replacement, solid solution separation structure, inclusions |  |  |  | galena, pyrrhotite, arsenopyrite, chalcopyrite, pyrite, magnetite, cassiterite, garnet, diopside, tremolite, chlorite, quartz, calcite, fluorite, epidote |  | EPMA | [24 empty] | 0.54 | [11 empty] | 0.01 | [9 empty] | 12.32 | [13 empty] | 0.04 | [13 empty] | 1.14 | [31 empty] | 33.18 | [11 empty] | 0 | [27 empty] | 51.69 | [7 empty] | CHN | GD
| Gaocheng deposit |  | Magmatic hydrothermal | Skarn | Skarn zinc-lead-silver | Zn, Pb, Ag | Sn, In, Ga, Cd | Zn, Pb, Ag (Sn, In, Ga, Cd) | Wu et al., 2012 |  | GC-1-1C-3-1 |  | underground mine |  |  |  |  | ore material | polished section | unknown | mineral separate | [5 empty] | mineralisation |  |  |  | sphalerite | Three generations of sphalerite: Sp1 (early sulfide stage), Sp2 (middle sulfide stage), Sp3 (late sulfide stage) | replacement, vein | replacement, solid solution separation structure, inclusions |  |  |  | galena, pyrrhotite, arsenopyrite, chalcopyrite, pyrite, magnetite, cassiterite, garnet, diopside, tremolite, chlorite, quartz, calcite, fluorite, epidote |  | EPMA | [24 empty] | 0.61 | [11 empty] | 0.01 | [9 empty] | 12.72 | [13 empty] | 0.06 | [13 empty] | 1.07 | [31 empty] | 33.5 | [11 empty] | 0.05 | [27 empty] | 51.8 | [7 empty] | CHN | GD
| Gaocheng deposit |  | Magmatic hydrothermal | Skarn | Skarn zinc-lead-silver | Zn, Pb, Ag | Sn, In, Ga, Cd | Zn, Pb, Ag (Sn, In, Ga, Cd) | Wu et al., 2012 |  | GC-1-1C-4-1 |  | underground mine |  |  |  |  | ore material | polished section | unknown | mineral separate | [5 empty] | mineralisation |  |  |  | sphalerite | Three generations of sphalerite: Sp1 (early sulfide stage), Sp2 (middle sulfide stage), Sp3 (late sulfide stage) | replacement, vein | replacement, solid solution separation structure, inclusions |  |  |  | galena, pyrrhotite, arsenopyrite, chalcopyrite, pyrite, magnetite, cassiterite, garnet, diopside, tremolite, chlorite, quartz, calcite, fluorite, epidote |  | EPMA | [24 empty] | 0.61 | [11 empty] | 0.01 | [9 empty] | 12.78 | [13 empty] | 0.02 | [13 empty] | 0.65 | [31 empty] | 33.08 | [11 empty] | 0 | [27 empty] | 52.76 | [7 empty] | CHN | GD
| Gaocheng deposit |  | Magmatic hydrothermal | Skarn | Skarn zinc-lead-silver | Zn, Pb, Ag | Sn, In, Ga, Cd | Zn, Pb, Ag (Sn, In, Ga, Cd) | Wu et al., 2012 |  | GC-1-1C-4-2 |  | underground mine |  |  |  |  | ore material | polished section | unknown | mineral separate | [5 empty] | mineralisation |  |  |  | sphalerite | Three generations of sphalerite: Sp1 (early sulfide stage), Sp2 (middle sulfide stage), Sp3 (late sulfide stage) | replacement, vein | replacement, solid solution separation structure, inclusions |  |  |  | galena, pyrrhotite, arsenopyrite, chalcopyrite, pyrite, magnetite, cassiterite, garnet, diopside, tremolite, chlorite, quartz, calcite, fluorite, epidote |  | EPMA | [24 empty] | 0.57 | [11 empty] | 0.01 | [9 empty] | 11.08 | [13 empty] | 0.03 | [13 empty] | 0.11 | [31 empty] | 32.91 | [11 empty] | 0 | [27 empty] | 55.02 | [7 empty] | CHN | GD
| Gaocheng deposit |  | Magmatic hydrothermal | Skarn | Skarn zinc-lead-silver | Zn, Pb, Ag | Sn, In, Ga, Cd | Zn, Pb, Ag (Sn, In, Ga, Cd) | Wu et al., 2012 |  | GC-1-1C-4-3 |  | underground mine |  |  |  |  | ore material | polished section | unknown | mineral separate | [5 empty] | mineralisation |  |  |  | sphalerite | Three generations of sphalerite: Sp1 (early sulfide stage), Sp2 (middle sulfide stage), Sp3 (late sulfide stage) | replacement, vein | replacement, solid solution separation structure, inclusions |  |  |  | galena, pyrrhotite, arsenopyrite, chalcopyrite, pyrite, magnetite, cassiterite, garnet, diopside, tremolite, chlorite, quartz, calcite, fluorite, epidote |  | EPMA | [24 empty] | 0.54 | [11 empty] | 0.01 | [9 empty] | 11.97 | [13 empty] | 0.09 | [13 empty] | 1.15 | [31 empty] | 33.35 | [11 empty] | 0 | [27 empty] | 52.76 | [7 empty] | CHN | GD
| Gaocheng deposit |  | Magmatic hydrothermal | Skarn | Skarn zinc-lead-silver | Zn, Pb, Ag | Sn, In, Ga, Cd | Zn, Pb, Ag (Sn, In, Ga, Cd) | Wu et al., 2012 |  | GC-1-2B-1-1 |  | underground mine |  |  |  |  | ore material | polished section | unknown | mineral separate | [5 empty] | mineralisation |  |  |  | sphalerite | Three generations of sphalerite: Sp1 (early sulfide stage), Sp2 (middle sulfide stage), Sp3 (late sulfide stage) | replacement, vein | replacement, solid solution separation structure, inclusions |  |  |  | galena, pyrrhotite, arsenopyrite, chalcopyrite, pyrite, magnetite, cassiterite, garnet, diopside, tremolite, chlorite, quartz, calcite, fluorite, epidote |  | EPMA | [24 empty] | 0.6 | [11 empty] | 0.01 | [9 empty] | 10.48 | [13 empty] | 0.01 | [13 empty] | 0.15 | [31 empty] | 32.95 | [11 empty] | 0 | [27 empty] | 55.59 | [7 empty] | CHN | GD
| Gaocheng deposit |  | Magmatic hydrothermal | Skarn | Skarn zinc-lead-silver | Zn, Pb, Ag | Sn, In, Ga, Cd | Zn, Pb, Ag (Sn, In, Ga, Cd) | Wu et al., 2012 |  | GC-1-2B-2-1 |  | underground mine |  |  |  |  | ore material | polished section | unknown | mineral separate | [5 empty] | mineralisation |  |  |  | sphalerite | Three generations of sphalerite: Sp1 (early sulfide stage), Sp2 (middle sulfide stage), Sp3 (late sulfide stage) | replacement, vein | replacement, solid solution separation structure, inclusions |  |  |  | galena, pyrrhotite, arsenopyrite, chalcopyrite, pyrite, magnetite, cassiterite, garnet, diopside, tremolite, chlorite, quartz, calcite, fluorite, epidote |  | EPMA | [24 empty] | 0.53 | [11 empty] | 0.01 | [9 empty] | 9.23 | [13 empty] | 0.03 | [13 empty] | 0.14 | [31 empty] | 32.78 | [11 empty] | 0 | [27 empty] | 57.05 | [7 empty] | CHN | GD
| Gaocheng deposit |  | Magmatic hydrothermal | Skarn | Skarn zinc-lead-silver | Zn, Pb, Ag | Sn, In, Ga, Cd | Zn, Pb, Ag (Sn, In, Ga, Cd) | Wu et al., 2012 |  | GC-1-2B-2-3 |  | underground mine |  |  |  |  | ore material | polished section | unknown | mineral separate | [5 empty] | mineralisation |  |  |  | sphalerite | Three generations of sphalerite: Sp1 (early sulfide stage), Sp2 (middle sulfide stage), Sp3 (late sulfide stage) | replacement, vein | replacement, solid solution separation structure, inclusions |  |  |  | galena, pyrrhotite, arsenopyrite, chalcopyrite, pyrite, magnetite, cassiterite, garnet, diopside, tremolite, chlorite, quartz, calcite, fluorite, epidote |  | EPMA | [24 empty] | 0.63 | [11 empty] | 0.01 | [9 empty] | 11.39 | [13 empty] | 0.01 | [13 empty] | 0.37 | [31 empty] | 33.23 | [11 empty] | 0 | [27 empty] | 54.33 | [7 empty] | CHN | GD
| Gaocheng deposit |  | Magmatic hydrothermal | Skarn | Skarn zinc-lead-silver | Zn, Pb, Ag | Sn, In, Ga, Cd | Zn, Pb, Ag (Sn, In, Ga, Cd) | Wu et al., 2012 |  | GC-1-2B-3-2 |  | underground mine |  |  |  |  | ore material | polished section | unknown | mineral separate | [5 empty] | mineralisation |  |  |  | sphalerite | Three generations of sphalerite: Sp1 (early sulfide stage), Sp2 (middle sulfide stage), Sp3 (late sulfide stage) | replacement, vein | replacement, solid solution separation structure, inclusions |  |  |  | galena, pyrrhotite, arsenopyrite, chalcopyrite, pyrite, magnetite, cassiterite, garnet, diopside, tremolite, chlorite, quartz, calcite, fluorite, epidote |  | EPMA | [24 empty] | 0.6 | [11 empty] | 0.01 | [9 empty] | 11.62 | [13 empty] | 0.03 | [13 empty] | 0.56 | [31 empty] | 33 | [11 empty] | 0 | [27 empty] | 52.97 | [7 empty] | CHN | GD
| Gaocheng deposit |  | Magmatic hydrothermal | Skarn | Skarn zinc-lead-silver | Zn, Pb, Ag | Sn, In, Ga, Cd | Zn, Pb, Ag (Sn, In, Ga, Cd) | Wu et al., 2012 |  | GC-1-3D-1-2 |  | underground mine |  |  |  |  | ore material | polished section | unknown | mineral separate | [5 empty] | mineralisation |  |  |  | sphalerite | Three generations of sphalerite: Sp1 (early sulfide stage), Sp2 (middle sulfide stage), Sp3 (late sulfide stage) | replacement, vein | replacement, solid solution separation structure, inclusions |  |  |  | galena, pyrrhotite, arsenopyrite, chalcopyrite, pyrite, magnetite, cassiterite, garnet, diopside, tremolite, chlorite, quartz, calcite, fluorite, epidote |  | EPMA | [24 empty] | 0.59 | [11 empty] | 0.01 | [9 empty] | 10.91 | [13 empty] | 0.03 | [13 empty] | 0.31 | [31 empty] | 33.08 | [11 empty] | 0 | [27 empty] | 54.05 | [7 empty] | CHN | GD
| Gaocheng deposit |  | Magmatic hydrothermal | Skarn | Skarn zinc-lead-silver | Zn, Pb, Ag | Sn, In, Ga, Cd | Zn, Pb, Ag (Sn, In, Ga, Cd) | Wu et al., 2012 |  | GC-1-3D-1-4 |  | underground mine |  |  |  |  | ore material | polished section | unknown | mineral separate | [5 empty] | mineralisation |  |  |  | sphalerite | Three generations of sphalerite: Sp1 (early sulfide stage), Sp2 (middle sulfide stage), Sp3 (late sulfide stage) | replacement, vein | replacement, solid solution separation structure, inclusions |  |  |  | galena, pyrrhotite, arsenopyrite, chalcopyrite, pyrite, magnetite, cassiterite, garnet, diopside, tremolite, chlorite, quartz, calcite, fluorite, epidote |  | EPMA | [24 empty] | 0.6 | [11 empty] | 0.01 | [9 empty] | 10.43 | [13 empty] | 0.02 | [13 empty] | 0.16 | [31 empty] | 33.1 | [11 empty] | 0 | [27 empty] | 55.26 | [7 empty] | CHN | GD
| Gaocheng deposit |  | Magmatic hydrothermal | Skarn | Skarn zinc-lead-silver | Zn, Pb, Ag | Sn, In, Ga, Cd | Zn, Pb, Ag (Sn, In, Ga, Cd) | Wu et al., 2012 |  | GC-1-3D-1-5 |  | underground mine |  |  |  |  | ore material | polished section | unknown | mineral separate | [5 empty] | mineralisation |  |  |  | sphalerite | Three generations of sphalerite: Sp1 (early sulfide stage), Sp2 (middle sulfide stage), Sp3 (late sulfide stage) | replacement, vein | replacement, solid solution separation structure, inclusions |  |  |  | galena, pyrrhotite, arsenopyrite, chalcopyrite, pyrite, magnetite, cassiterite, garnet, diopside, tremolite, chlorite, quartz, calcite, fluorite, epidote |  | EPMA | [24 empty] | 0.57 | [11 empty] | 0.01 | [9 empty] | 11.33 | [13 empty] | 0.02 | [13 empty] | 0.36 | [31 empty] | 32.55 | [11 empty] | 0 | [27 empty] | 53.95 | [7 empty] | CHN | GD
| Gaocheng deposit |  | Magmatic hydrothermal | Skarn | Skarn zinc-lead-silver | Zn, Pb, Ag | Sn, In, Ga, Cd | Zn, Pb, Ag (Sn, In, Ga, Cd) | Wu et al., 2012 |  | GC-1-3D-2-2 |  | underground mine |  |  |  |  | ore material | polished section | unknown | mineral separate | [5 empty] | mineralisation |  |  |  | sphalerite | Three generations of sphalerite: Sp1 (early sulfide stage), Sp2 (middle sulfide stage), Sp3 (late sulfide stage) | replacement, vein | replacement, solid solution separation structure, inclusions |  |  |  | galena, pyrrhotite, arsenopyrite, chalcopyrite, pyrite, magnetite, cassiterite, garnet, diopside, tremolite, chlorite, quartz, calcite, fluorite, epidote |  | EPMA | [24 empty] | 0.64 | [11 empty] | 0.01 | [9 empty] | 10.02 | [13 empty] | 0.05 | [13 empty] | 0.11 | [31 empty] | 33.34 | [11 empty] | 0 | [27 empty] | 54.63 | [7 empty] | CHN | GD
| Gaocheng deposit |  | Magmatic hydrothermal | Skarn | Skarn zinc-lead-silver | Zn, Pb, Ag | Sn, In, Ga, Cd | Zn, Pb, Ag (Sn, In, Ga, Cd) | Wu et al., 2012 |  | GC-1-3D-3-2 |  | underground mine |  |  |  |  | ore material | polished section | unknown | mineral separate | [5 empty] | mineralisation |  |  |  | sphalerite | Three generations of sphalerite: Sp1 (early sulfide stage), Sp2 (middle sulfide stage), Sp3 (late sulfide stage) | replacement, vein | replacement, solid solution separation structure, inclusions |  |  |  | galena, pyrrhotite, arsenopyrite, chalcopyrite, pyrite, magnetite, cassiterite, garnet, diopside, tremolite, chlorite, quartz, calcite, fluorite, epidote |  | EPMA | [24 empty] | 0.55 | [11 empty] | 0.01 | [9 empty] | 12.25 | [13 empty] | 0.03 | [13 empty] | 1.08 | [31 empty] | 33.57 | [11 empty] | 0.03 | [27 empty] | 52.68 | [7 empty] | CHN | GD
| Gaocheng deposit |  | Magmatic hydrothermal | Skarn | Skarn zinc-lead-silver | Zn, Pb, Ag | Sn, In, Ga, Cd | Zn, Pb, Ag (Sn, In, Ga, Cd) | Wu et al., 2012 |  | GC-2-1B-1-2 |  | underground mine |  |  |  |  | ore material | polished section | unknown | mineral separate | [5 empty] | mineralisation |  |  |  | sphalerite | Three generations of sphalerite: Sp1 (early sulfide stage), Sp2 (middle sulfide stage), Sp3 (late sulfide stage) | replacement, vein | replacement, solid solution separation structure, inclusions |  |  |  | galena, pyrrhotite, arsenopyrite, chalcopyrite, pyrite, magnetite, cassiterite, garnet, diopside, tremolite, chlorite, quartz, calcite, fluorite, epidote |  | EPMA | [24 empty] | 0.36 | [11 empty] | 0.01 | [9 empty] | 11.61 | [13 empty] | 0.05 | [13 empty] | 1.97 | [31 empty] | 33.24 | [11 empty] | 0 | [27 empty] | 52.22 | [7 empty] | CHN | GD
| Gaocheng deposit |  | Magmatic hydrothermal | Skarn | Skarn zinc-lead-silver | Zn, Pb, Ag | Sn, In, Ga, Cd | Zn, Pb, Ag (Sn, In, Ga, Cd) | Wu et al., 2012 |  | GC-2-1B-1-3 |  | underground mine |  |  |  |  | ore material | polished section | unknown | mineral separate | [5 empty] | mineralisation |  |  |  | sphalerite | Three generations of sphalerite: Sp1 (early sulfide stage), Sp2 (middle sulfide stage), Sp3 (late sulfide stage) | replacement, vein | replacement, solid solution separation structure, inclusions |  |  |  | galena, pyrrhotite, arsenopyrite, chalcopyrite, pyrite, magnetite, cassiterite, garnet, diopside, tremolite, chlorite, quartz, calcite, fluorite, epidote |  | EPMA | [24 empty] | 0.43 | [11 empty] | 0.01 | [9 empty] | 5.46 | [13 empty] | 0.01 | [13 empty] | 0.36 | [31 empty] | 33.03 | [11 empty] | 0 | [27 empty] | 60.09 | [7 empty] | CHN | GD
| Gaocheng deposit |  | Magmatic hydrothermal | Skarn | Skarn zinc-lead-silver | Zn, Pb, Ag | Sn, In, Ga, Cd | Zn, Pb, Ag (Sn, In, Ga, Cd) | Wu et al., 2012 |  | GC-2-1B-2-1 |  | underground mine |  |  |  |  | ore material | polished section | unknown | mineral separate | [5 empty] | mineralisation |  |  |  | sphalerite | Three generations of sphalerite: Sp1 (early sulfide stage), Sp2 (middle sulfide stage), Sp3 (late sulfide stage) | replacement, vein | replacement, solid solution separation structure, inclusions |  |  |  | galena, pyrrhotite, arsenopyrite, chalcopyrite, pyrite, magnetite, cassiterite, garnet, diopside, tremolite, chlorite, quartz, calcite, fluorite, epidote |  | EPMA | [24 empty] | 0.44 | [11 empty] | 0.01 | [9 empty] | 7.83 | [13 empty] | 0 | [13 empty] | 0.38 | [31 empty] | 33.13 | [11 empty] | 0 | [27 empty] | 56.91 | [7 empty] | CHN | GD
| Gaocheng deposit |  | Magmatic hydrothermal | Skarn | Skarn zinc-lead-silver | Zn, Pb, Ag | Sn, In, Ga, Cd | Zn, Pb, Ag (Sn, In, Ga, Cd) | Wu et al., 2012 |  | GC-2-1B-2-3 |  | underground mine |  |  |  |  | ore material | polished section | unknown | mineral separate | [5 empty] | mineralisation |  |  |  | sphalerite | Three generations of sphalerite: Sp1 (early sulfide stage), Sp2 (middle sulfide stage), Sp3 (late sulfide stage) | replacement, vein | replacement, solid solution separation structure, inclusions |  |  |  | galena, pyrrhotite, arsenopyrite, chalcopyrite, pyrite, magnetite, cassiterite, garnet, diopside, tremolite, chlorite, quartz, calcite, fluorite, epidote |  | EPMA | [24 empty] | 0.45 | [11 empty] | 0.01 | [9 empty] | 4.4 | [13 empty] | 0.01 | [13 empty] | 0.33 | [31 empty] | 33.06 | [11 empty] | 0.01 | [27 empty] | 61.3 | [7 empty] | CHN | GD
| Gaocheng deposit |  | Magmatic hydrothermal | Skarn | Skarn zinc-lead-silver | Zn, Pb, Ag | Sn, In, Ga, Cd | Zn, Pb, Ag (Sn, In, Ga, Cd) | Wu et al., 2012 |  | GC-3-1B-1-1 |  | underground mine |  |  |  |  | ore material | polished section | unknown | mineral separate | [5 empty] | mineralisation |  |  |  | sphalerite | Three generations of sphalerite: Sp1 (early sulfide stage), Sp2 (middle sulfide stage), Sp3 (late sulfide stage) | replacement, vein | replacement, solid solution separation structure, inclusions |  |  |  | galena, pyrrhotite, arsenopyrite, chalcopyrite, pyrite, magnetite, cassiterite, garnet, diopside, tremolite, chlorite, quartz, calcite, fluorite, epidote |  | EPMA | [24 empty] | 0.47 | [11 empty] | 0.01 | [9 empty] | 10.93 | [13 empty] | 0 | [13 empty] | 0.62 | [31 empty] | 33.11 | [11 empty] | 0 | [27 empty] | 54.56 | [7 empty] | CHN | GD
| Gaocheng deposit |  | Magmatic hydrothermal | Skarn | Skarn zinc-lead-silver | Zn, Pb, Ag | Sn, In, Ga, Cd | Zn, Pb, Ag (Sn, In, Ga, Cd) | Wu et al., 2012 |  | GC-3-1B-3-1 |  | underground mine |  |  |  |  | ore material | polished section | unknown | mineral separate | [5 empty] | mineralisation |  |  |  | sphalerite | Three generations of sphalerite: Sp1 (early sulfide stage), Sp2 (middle sulfide stage), Sp3 (late sulfide stage) | replacement, vein | replacement, solid solution separation structure, inclusions |  |  |  | galena, pyrrhotite, arsenopyrite, chalcopyrite, pyrite, magnetite, cassiterite, garnet, diopside, tremolite, chlorite, quartz, calcite, fluorite, epidote |  | EPMA | [24 empty] | 0.44 | [11 empty] | 0.01 | [9 empty] | 11.85 | [13 empty] | 0.04 | [13 empty] | 1.12 | [31 empty] | 33.2 | [11 empty] | 0 | [27 empty] | 52.92 | [7 empty] | CHN | GD
| Gaocheng deposit |  | Magmatic hydrothermal | Skarn | Skarn zinc-lead-silver | Zn, Pb, Ag | Sn, In, Ga, Cd | Zn, Pb, Ag (Sn, In, Ga, Cd) | Wu et al., 2012 |  | GC-3-1B-4-1 |  | underground mine |  |  |  |  | ore material | polished section | unknown | mineral separate | [5 empty] | mineralisation |  |  |  | sphalerite | Three generations of sphalerite: Sp1 (early sulfide stage), Sp2 (middle sulfide stage), Sp3 (late sulfide stage) | replacement, vein | replacement, solid solution separation structure, inclusions |  |  |  | galena, pyrrhotite, arsenopyrite, chalcopyrite, pyrite, magnetite, cassiterite, garnet, diopside, tremolite, chlorite, quartz, calcite, fluorite, epidote |  | EPMA | [24 empty] | 0.49 | [11 empty] | 0.01 | [9 empty] | 10.37 | [13 empty] | 0 | [13 empty] | 0.31 | [31 empty] | 33.04 | [11 empty] | 0 | [27 empty] | 55.11 | [7 empty] | CHN | GD
| Gaocheng deposit |  | Magmatic hydrothermal | Skarn | Skarn zinc-lead-silver | Zn, Pb, Ag | Sn, In, Ga, Cd | Zn, Pb, Ag (Sn, In, Ga, Cd) | Wu et al., 2012 |  | GC-3-2B-1-1 |  | underground mine |  |  |  |  | ore material | polished section | unknown | mineral separate | [5 empty] | mineralisation |  |  |  | sphalerite | Three generations of sphalerite: Sp1 (early sulfide stage), Sp2 (middle sulfide stage), Sp3 (late sulfide stage) | replacement, vein | replacement, solid solution separation structure, inclusions |  |  |  | galena, pyrrhotite, arsenopyrite, chalcopyrite, pyrite, magnetite, cassiterite, garnet, diopside, tremolite, chlorite, quartz, calcite, fluorite, epidote |  | EPMA | [24 empty] | 0.36 | [11 empty] | 0.01 | [9 empty] | 11.83 | [13 empty] | 0.02 | [13 empty] | 0.99 | [31 empty] | 33.3 | [11 empty] | 0 | [27 empty] | 52.8 | [7 empty] | CHN | GD
| Gaocheng deposit |  | Magmatic hydrothermal | Skarn | Skarn zinc-lead-silver | Zn, Pb, Ag | Sn, In, Ga, Cd | Zn, Pb, Ag (Sn, In, Ga, Cd) | Wu et al., 2012 |  | GC-3-2B-2-1 |  | underground mine |  |  |  |  | ore material | polished section | unknown | mineral separate | [5 empty] | mineralisation |  |  |  | sphalerite | Three generations of sphalerite: Sp1 (early sulfide stage), Sp2 (middle sulfide stage), Sp3 (late sulfide stage) | replacement, vein | replacement, solid solution separation structure, inclusions |  |  |  | galena, pyrrhotite, arsenopyrite, chalcopyrite, pyrite, magnetite, cassiterite, garnet, diopside, tremolite, chlorite, quartz, calcite, fluorite, epidote |  | EPMA | [24 empty] | 0.48 | [11 empty] | 0.01 | [9 empty] | 11.75 | [13 empty] | 0.02 | [13 empty] | 0.69 | [31 empty] | 32.94 | [11 empty] | 0 | [27 empty] | 53.43 | [7 empty] | CHN | GD
| Gaocheng deposit |  | Magmatic hydrothermal | Skarn | Skarn zinc-lead-silver | Zn, Pb, Ag | Sn, In, Ga, Cd | Zn, Pb, Ag (Sn, In, Ga, Cd) | Wu et al., 2012 |  | GC-3-2B-3-1 |  | underground mine |  |  |  |  | ore material | polished section | unknown | mineral separate | [5 empty] | mineralisation |  |  |  | sphalerite | Three generations of sphalerite: Sp1 (early sulfide stage), Sp2 (middle sulfide stage), Sp3 (late sulfide stage) | replacement, vein | replacement, solid solution separation structure, inclusions |  |  |  | galena, pyrrhotite, arsenopyrite, chalcopyrite, pyrite, magnetite, cassiterite, garnet, diopside, tremolite, chlorite, quartz, calcite, fluorite, epidote |  | EPMA | [24 empty] | 0.4 | [11 empty] | 0.01 | [9 empty] | 8.66 | [13 empty] | 0.01 | [13 empty] | 0.19 | [31 empty] | 33.07 | [11 empty] | 0 | [27 empty] | 56.97 | [7 empty] | CHN | GD
| Gaocheng deposit |  | Magmatic hydrothermal | Skarn | Skarn zinc-lead-silver | Zn, Pb, Ag | Sn, In, Ga, Cd | Zn, Pb, Ag (Sn, In, Ga, Cd) | Wu et al., 2012 |  | GC-3-2B-3-2 |  | underground mine |  |  |  |  | ore material | polished section | unknown | mineral separate | [5 empty] | mineralisation |  |  |  | sphalerite | Three generations of sphalerite: Sp1 (early sulfide stage), Sp2 (middle sulfide stage), Sp3 (late sulfide stage) | replacement, vein | replacement, solid solution separation structure, inclusions |  |  |  | galena, pyrrhotite, arsenopyrite, chalcopyrite, pyrite, magnetite, cassiterite, garnet, diopside, tremolite, chlorite, quartz, calcite, fluorite, epidote |  | EPMA | [24 empty] | 0.41 | [11 empty] | 0.01 | [9 empty] | 11.96 | [13 empty] | 0.02 | [13 empty] | 0.95 | [31 empty] | 32.98 | [11 empty] | 0 | [27 empty] | 53.23 | [7 empty] | CHN | GD
| Gaocheng deposit |  | Magmatic hydrothermal | Skarn | Skarn zinc-lead-silver | Zn, Pb, Ag | Sn, In, Ga, Cd | Zn, Pb, Ag (Sn, In, Ga, Cd) | Wu et al., 2012 |  | GC-4-3A-1-1 |  | underground mine |  |  |  |  | ore material | polished section | unknown | mineral separate | [5 empty] | mineralisation |  |  |  | sphalerite | Three generations of sphalerite: Sp1 (early sulfide stage), Sp2 (middle sulfide stage), Sp3 (late sulfide stage) | replacement, vein | replacement, solid solution separation structure, inclusions |  |  |  | galena, pyrrhotite, arsenopyrite, chalcopyrite, pyrite, magnetite, cassiterite, garnet, diopside, tremolite, chlorite, quartz, calcite, fluorite, epidote |  | EPMA | [24 empty] | 0.46 | [11 empty] | 0.01 | [9 empty] | 11.93 | [13 empty] | 0 | [13 empty] | 0.82 | [31 empty] | 33.3 | [11 empty] | 0.01 | [27 empty] | 53.28 | [7 empty] | CHN | GD
| Gaocheng deposit |  | Magmatic hydrothermal | Skarn | Skarn zinc-lead-silver | Zn, Pb, Ag | Sn, In, Ga, Cd | Zn, Pb, Ag (Sn, In, Ga, Cd) | Wu et al., 2012 |  | GC-4-3A-2-1 |  | underground mine |  |  |  |  | ore material | polished section | unknown | mineral separate | [5 empty] | mineralisation |  |  |  | sphalerite | Three generations of sphalerite: Sp1 (early sulfide stage), Sp2 (middle sulfide stage), Sp3 (late sulfide stage) | replacement, vein | replacement, solid solution separation structure, inclusions |  |  |  | galena, pyrrhotite, arsenopyrite, chalcopyrite, pyrite, magnetite, cassiterite, garnet, diopside, tremolite, chlorite, quartz, calcite, fluorite, epidote |  | EPMA | [24 empty] | 0.49 | [11 empty] | 0.01 | [9 empty] | 11.58 | [13 empty] | 0.03 | [13 empty] | 0.92 | [31 empty] | 33.29 | [11 empty] | 0.05 | [27 empty] | 52.85 | [7 empty] | CHN | GD
| Gaocheng deposit |  | Magmatic hydrothermal | Skarn | Skarn zinc-lead-silver | Zn, Pb, Ag | Sn, In, Ga, Cd | Zn, Pb, Ag (Sn, In, Ga, Cd) | Wu et al., 2012 |  | GC-4-3A-3-1 |  | underground mine |  |  |  |  | ore material | polished section | unknown | mineral separate | [5 empty] | mineralisation |  |  |  | sphalerite | Three generations of sphalerite: Sp1 (early sulfide stage), Sp2 (middle sulfide stage), Sp3 (late sulfide stage) | replacement, vein | replacement, solid solution separation structure, inclusions |  |  |  | galena, pyrrhotite, arsenopyrite, chalcopyrite, pyrite, magnetite, cassiterite, garnet, diopside, tremolite, chlorite, quartz, calcite, fluorite, epidote |  | EPMA | [24 empty] | 0.47 | [11 empty] | 0.01 | [9 empty] | 12 | [13 empty] | 0.02 | [13 empty] | 0.89 | [31 empty] | 33.47 | [11 empty] | 0 | [27 empty] | 52.47 | [7 empty] | CHN | GD
| Gaocheng deposit |  | Magmatic hydrothermal | Skarn | Skarn zinc-lead-silver | Zn, Pb, Ag | Sn, In, Ga, Cd | Zn, Pb, Ag (Sn, In, Ga, Cd) | Wu et al., 2012 |  | GC-4-3A-3-2 |  | underground mine |  |  |  |  | ore material | polished section | unknown | mineral separate | [5 empty] | mineralisation |  |  |  | sphalerite | Three generations of sphalerite: Sp1 (early sulfide stage), Sp2 (middle sulfide stage), Sp3 (late sulfide stage) | replacement, vein | replacement, solid solution separation structure, inclusions |  |  |  | galena, pyrrhotite, arsenopyrite, chalcopyrite, pyrite, magnetite, cassiterite, garnet, diopside, tremolite, chlorite, quartz, calcite, fluorite, epidote |  | EPMA | [24 empty] | 0.53 | [11 empty] | 0.01 | [9 empty] | 11.23 | [13 empty] | 0.01 | [13 empty] | 0.54 | [31 empty] | 33.29 | [11 empty] | 0 | [27 empty] | 53.23 | [7 empty] | CHN | GD
| Gaocheng deposit |  | Magmatic hydrothermal | Skarn | Skarn zinc-lead-silver | Zn, Pb, Ag | Sn, In, Ga, Cd | Zn, Pb, Ag (Sn, In, Ga, Cd) | Wu et al., 2012 |  | GC-5-1-1-1 |  | underground mine |  |  |  |  | ore material | polished section | unknown | mineral separate | [5 empty] | mineralisation |  |  |  | sphalerite | Three generations of sphalerite: Sp1 (early sulfide stage), Sp2 (middle sulfide stage), Sp3 (late sulfide stage) | replacement, vein | replacement, solid solution separation structure, inclusions |  |  |  | galena, pyrrhotite, arsenopyrite, chalcopyrite, pyrite, magnetite, cassiterite, garnet, diopside, tremolite, chlorite, quartz, calcite, fluorite, epidote |  | EPMA | [24 empty] | 0.5 | [11 empty] | 0.01 | [9 empty] | 12.15 | [13 empty] | 0.02 | [13 empty] | 0.68 | [31 empty] | 33.01 | [11 empty] | 0 | [27 empty] | 53.06 | [7 empty] | CHN | GD
| Gaocheng deposit |  | Magmatic hydrothermal | Skarn | Skarn zinc-lead-silver | Zn, Pb, Ag | Sn, In, Ga, Cd | Zn, Pb, Ag (Sn, In, Ga, Cd) | Wu et al., 2012 |  | GC-5-1-1-2 |  | underground mine |  |  |  |  | ore material | polished section | unknown | mineral separate | [5 empty] | mineralisation |  |  |  | sphalerite | Three generations of sphalerite: Sp1 (early sulfide stage), Sp2 (middle sulfide stage), Sp3 (late sulfide stage) | replacement, vein | replacement, solid solution separation structure, inclusions |  |  |  | galena, pyrrhotite, arsenopyrite, chalcopyrite, pyrite, magnetite, cassiterite, garnet, diopside, tremolite, chlorite, quartz, calcite, fluorite, epidote |  | EPMA | [24 empty] | 0.54 | [11 empty] | 0.01 | [9 empty] | 11.42 | [13 empty] | 0.02 | [13 empty] | 0.54 | [31 empty] | 32.82 | [11 empty] | 0 | [27 empty] | 53.83 | [7 empty] | CHN | GD
| Gaocheng deposit |  | Magmatic hydrothermal | Skarn | Skarn zinc-lead-silver | Zn, Pb, Ag | Sn, In, Ga, Cd | Zn, Pb, Ag (Sn, In, Ga, Cd) | Wu et al., 2012 |  | GC-5-1-2-1 |  | underground mine |  |  |  |  | ore material | polished section | unknown | mineral separate | [5 empty] | mineralisation |  |  |  | sphalerite | Three generations of sphalerite: Sp1 (early sulfide stage), Sp2 (middle sulfide stage), Sp3 (late sulfide stage) | replacement, vein | replacement, solid solution separation structure, inclusions |  |  |  | galena, pyrrhotite, arsenopyrite, chalcopyrite, pyrite, magnetite, cassiterite, garnet, diopside, tremolite, chlorite, quartz, calcite, fluorite, epidote |  | EPMA | [24 empty] | 0.54 | [11 empty] | 0.01 | [9 empty] | 11.58 | [13 empty] | 0.03 | [13 empty] | 0.65 | [31 empty] | 33.18 | [11 empty] | 0 | [27 empty] | 53.76 | [7 empty] | CHN | GD
| Gaocheng deposit |  | Magmatic hydrothermal | Skarn | Skarn zinc-lead-silver | Zn, Pb, Ag | Sn, In, Ga, Cd | Zn, Pb, Ag (Sn, In, Ga, Cd) | Wu et al., 2012 |  | GC-5-1-3-1 |  | underground mine |  |  |  |  | ore material | polished section | unknown | mineral separate | [5 empty] | mineralisation |  |  |  | sphalerite | Three generations of sphalerite: Sp1 (early sulfide stage), Sp2 (middle sulfide stage), Sp3 (late sulfide stage) | replacement, vein | replacement, solid solution separation structure, inclusions |  |  |  | galena, pyrrhotite, arsenopyrite, chalcopyrite, pyrite, magnetite, cassiterite, garnet, diopside, tremolite, chlorite, quartz, calcite, fluorite, epidote |  | EPMA | [24 empty] | 0.5 | [11 empty] | 0.01 | [9 empty] | 11.64 | [13 empty] | 0.05 | [13 empty] | 0.64 | [31 empty] | 33.19 | [11 empty] | 0 | [27 empty] | 53.2 | [7 empty] | CHN | GD
| Gaocheng deposit |  | Magmatic hydrothermal | Skarn | Skarn zinc-lead-silver | Zn, Pb, Ag | Sn, In, Ga, Cd | Zn, Pb, Ag (Sn, In, Ga, Cd) | Wu et al., 2012 |  | GC-5-1-4-1 |  | underground mine |  |  |  |  | ore material | polished section | unknown | mineral separate | [5 empty] | mineralisation |  |  |  | sphalerite | Three generations of sphalerite: Sp1 (early sulfide stage), Sp2 (middle sulfide stage), Sp3 (late sulfide stage) | replacement, vein | replacement, solid solution separation structure, inclusions |  |  |  | galena, pyrrhotite, arsenopyrite, chalcopyrite, pyrite, magnetite, cassiterite, garnet, diopside, tremolite, chlorite, quartz, calcite, fluorite, epidote |  | EPMA | [24 empty] | 0.52 | [11 empty] | 0.01 | [9 empty] | 11.64 | [13 empty] | 0.05 | [13 empty] | 0.61 | [31 empty] | 33.16 | [11 empty] | 0 | [27 empty] | 52.94 | [7 empty] | CHN | GD
| Gaocheng deposit |  | Magmatic hydrothermal | Skarn | Skarn zinc-lead-silver | Zn, Pb, Ag | Sn, In, Ga, Cd | Zn, Pb, Ag (Sn, In, Ga, Cd) | Wu et al., 2012 |  | GC-1-2A-1-1 |  | underground mine |  |  |  |  | ore material | polished section | unknown | mineral separate | [5 empty] | mineralisation |  |  |  | sphalerite | Three generations of sphalerite: Sp1 (early sulfide stage), Sp2 (middle sulfide stage), Sp3 (late sulfide stage) | replacement, vein | replacement, solid solution separation structure, inclusions |  |  |  | galena, pyrrhotite, arsenopyrite, chalcopyrite, pyrite, magnetite, cassiterite, garnet, diopside, tremolite, chlorite, quartz, calcite, fluorite, epidote |  | EPMA | [24 empty] | 0.6 | [11 empty] | 0 | [9 empty] | 10.74 | [13 empty] | 0.04 | [13 empty] | 0.28 | [31 empty] | 33.04 | [11 empty] | 0 | [27 empty] | 55.08 | [7 empty] | CHN | GD
| Gaocheng deposit |  | Magmatic hydrothermal | Skarn | Skarn zinc-lead-silver | Zn, Pb, Ag | Sn, In, Ga, Cd | Zn, Pb, Ag (Sn, In, Ga, Cd) | Wu et al., 2012 |  | GC-1-2A-1-2 |  | underground mine |  |  |  |  | ore material | polished section | unknown | mineral separate | [5 empty] | mineralisation |  |  |  | sphalerite | Three generations of sphalerite: Sp1 (early sulfide stage), Sp2 (middle sulfide stage), Sp3 (late sulfide stage) | replacement, vein | replacement, solid solution separation structure, inclusions |  |  |  | galena, pyrrhotite, arsenopyrite, chalcopyrite, pyrite, magnetite, cassiterite, garnet, diopside, tremolite, chlorite, quartz, calcite, fluorite, epidote |  | EPMA | [24 empty] | 0.54 | [11 empty] | 0.05 | [9 empty] | 12.8 | [13 empty] | 0.09 | [13 empty] | 1.15 | [31 empty] | 33.15 | [11 empty] | 0 | [27 empty] | 52.45 | [7 empty] | CHN | GD
| Gaocheng deposit |  | Magmatic hydrothermal | Skarn | Skarn zinc-lead-silver | Zn, Pb, Ag | Sn, In, Ga, Cd | Zn, Pb, Ag (Sn, In, Ga, Cd) | Wu et al., 2012 |  | GC-1-2A-2-1 |  | underground mine |  |  |  |  | ore material | polished section | unknown | mineral separate | [5 empty] | mineralisation |  |  |  | sphalerite | Three generations of sphalerite: Sp1 (early sulfide stage), Sp2 (middle sulfide stage), Sp3 (late sulfide stage) | replacement, vein | replacement, solid solution separation structure, inclusions |  |  |  | galena, pyrrhotite, arsenopyrite, chalcopyrite, pyrite, magnetite, cassiterite, garnet, diopside, tremolite, chlorite, quartz, calcite, fluorite, epidote |  | EPMA | [24 empty] | 0.56 | [11 empty] | 0.05 | [9 empty] | 12.39 | [13 empty] | 0.02 | [13 empty] | 0.92 | [31 empty] | 33.28 | [11 empty] | 0 | [27 empty] | 52.94 | [7 empty] | CHN | GD
| Gaocheng deposit |  | Magmatic hydrothermal | Skarn | Skarn zinc-lead-silver | Zn, Pb, Ag | Sn, In, Ga, Cd | Zn, Pb, Ag (Sn, In, Ga, Cd) | Wu et al., 2012 |  | GC-1-2A-2-2 |  | underground mine |  |  |  |  | ore material | polished section | unknown | mineral separate | [5 empty] | mineralisation |  |  |  | sphalerite | Three generations of sphalerite: Sp1 (early sulfide stage), Sp2 (middle sulfide stage), Sp3 (late sulfide stage) | replacement, vein | replacement, solid solution separation structure, inclusions |  |  |  | galena, pyrrhotite, arsenopyrite, chalcopyrite, pyrite, magnetite, cassiterite, garnet, diopside, tremolite, chlorite, quartz, calcite, fluorite, epidote |  | EPMA | [24 empty] | 0.56 | [11 empty] | 0.01 | [9 empty] | 9.94 | [13 empty] | 0.02 | [13 empty] | 0.18 | [31 empty] | 33.38 | [11 empty] | 0 | [27 empty] | 55.15 | [7 empty] | CHN | GD
| Gaocheng deposit |  | Magmatic hydrothermal | Skarn | Skarn zinc-lead-silver | Zn, Pb, Ag | Sn, In, Ga, Cd | Zn, Pb, Ag (Sn, In, Ga, Cd) | Wu et al., 2012 |  | GC-1-2A-2-3 |  | underground mine |  |  |  |  | ore material | polished section | unknown | mineral separate | [5 empty] | mineralisation |  |  |  | sphalerite | Three generations of sphalerite: Sp1 (early sulfide stage), Sp2 (middle sulfide stage), Sp3 (late sulfide stage) | replacement, vein | replacement, solid solution separation structure, inclusions |  |  |  | galena, pyrrhotite, arsenopyrite, chalcopyrite, pyrite, magnetite, cassiterite, garnet, diopside, tremolite, chlorite, quartz, calcite, fluorite, epidote |  | EPMA | [24 empty] | 0.58 | [11 empty] | 0.01 | [9 empty] | 12.2 | [13 empty] | 0.04 | [13 empty] | 0.67 | [31 empty] | 33.11 | [11 empty] | 0 | [27 empty] | 52.76 | [7 empty] | CHN | GD
| Gaocheng deposit |  | Magmatic hydrothermal | Skarn | Skarn zinc-lead-silver | Zn, Pb, Ag | Sn, In, Ga, Cd | Zn, Pb, Ag (Sn, In, Ga, Cd) | Wu et al., 2012 |  | GC-1-2A-3-1 |  | underground mine |  |  |  |  | ore material | polished section | unknown | mineral separate | [5 empty] | mineralisation |  |  |  | sphalerite | Three generations of sphalerite: Sp1 (early sulfide stage), Sp2 (middle sulfide stage), Sp3 (late sulfide stage) | replacement, vein | replacement, solid solution separation structure, inclusions |  |  |  | galena, pyrrhotite, arsenopyrite, chalcopyrite, pyrite, magnetite, cassiterite, garnet, diopside, tremolite, chlorite, quartz, calcite, fluorite, epidote |  | EPMA | [24 empty] | 0.59 | [11 empty] | 0.01 | [9 empty] | 12.02 | [13 empty] | 0.05 | [13 empty] | 0.83 | [31 empty] | 33.23 | [11 empty] | 0 | [27 empty] | 52.66 | [7 empty] | CHN | GD
| Gaocheng deposit |  | Magmatic hydrothermal | Skarn | Skarn zinc-lead-silver | Zn, Pb, Ag | Sn, In, Ga, Cd | Zn, Pb, Ag (Sn, In, Ga, Cd) | Wu et al., 2012 |  | GC-1-2A-3-2 |  | underground mine |  |  |  |  | ore material | polished section | unknown | mineral separate | [5 empty] | mineralisation |  |  |  | sphalerite | Three generations of sphalerite: Sp1 (early sulfide stage), Sp2 (middle sulfide stage), Sp3 (late sulfide stage) | replacement, vein | replacement, solid solution separation structure, inclusions |  |  |  | galena, pyrrhotite, arsenopyrite, chalcopyrite, pyrite, magnetite, cassiterite, garnet, diopside, tremolite, chlorite, quartz, calcite, fluorite, epidote |  | EPMA | [24 empty] | 0.64 | [11 empty] | 0.01 | [9 empty] | 10.93 | [13 empty] | 0.02 | [13 empty] | 0.12 | [31 empty] | 32.26 | [11 empty] | 0.03 | [27 empty] | 54.03 | [7 empty] | CHN | GD
| Gaocheng deposit |  | Magmatic hydrothermal | Skarn | Skarn zinc-lead-silver | Zn, Pb, Ag | Sn, In, Ga, Cd | Zn, Pb, Ag (Sn, In, Ga, Cd) | Wu et al., 2012 |  | GC-1-2A-4-1 |  | underground mine |  |  |  |  | ore material | polished section | unknown | mineral separate | [5 empty] | mineralisation |  |  |  | sphalerite | Three generations of sphalerite: Sp1 (early sulfide stage), Sp2 (middle sulfide stage), Sp3 (late sulfide stage) | replacement, vein | replacement, solid solution separation structure, inclusions |  |  |  | galena, pyrrhotite, arsenopyrite, chalcopyrite, pyrite, magnetite, cassiterite, garnet, diopside, tremolite, chlorite, quartz, calcite, fluorite, epidote |  | EPMA | [24 empty] | 0.51 | [11 empty] | 0.01 | [9 empty] | 12.78 | [13 empty] | 0.09 | [13 empty] | 1.31 | [31 empty] | 33.43 | [11 empty] | 0.01 | [27 empty] | 51.46 | [7 empty] | CHN | GD
| Gaocheng deposit |  | Magmatic hydrothermal | Skarn | Skarn zinc-lead-silver | Zn, Pb, Ag | Sn, In, Ga, Cd | Zn, Pb, Ag (Sn, In, Ga, Cd) | Wu et al., 2012 |  | GC-1-2A-4-2 |  | underground mine |  |  |  |  | ore material | polished section | unknown | mineral separate | [5 empty] | mineralisation |  |  |  | sphalerite | Three generations of sphalerite: Sp1 (early sulfide stage), Sp2 (middle sulfide stage), Sp3 (late sulfide stage) | replacement, vein | replacement, solid solution separation structure, inclusions |  |  |  | galena, pyrrhotite, arsenopyrite, chalcopyrite, pyrite, magnetite, cassiterite, garnet, diopside, tremolite, chlorite, quartz, calcite, fluorite, epidote |  | EPMA | [24 empty] | 0.57 | [11 empty] | 0.01 | [9 empty] | 11.11 | [13 empty] | 0.05 | [13 empty] | 0.41 | [31 empty] | 33.4 | [11 empty] | 0 | [27 empty] | 54.92 | [7 empty] | CHN | GD
| Gaocheng deposit |  | Magmatic hydrothermal | Skarn | Skarn zinc-lead-silver | Zn, Pb, Ag | Sn, In, Ga, Cd | Zn, Pb, Ag (Sn, In, Ga, Cd) | Wu et al., 2012 |  | GC-2-2B-1-1 |  | underground mine |  |  |  |  | ore material | polished section | unknown | mineral separate | [5 empty] | mineralisation |  |  |  | sphalerite | Three generations of sphalerite: Sp1 (early sulfide stage), Sp2 (middle sulfide stage), Sp3 (late sulfide stage) | replacement, vein | replacement, solid solution separation structure, inclusions |  |  |  | galena, pyrrhotite, arsenopyrite, chalcopyrite, pyrite, magnetite, cassiterite, garnet, diopside, tremolite, chlorite, quartz, calcite, fluorite, epidote |  | EPMA | [24 empty] | 0.47 | [11 empty] | 0.01 | [9 empty] | 5.73 | [13 empty] | 0 | [13 empty] | 0.43 | [31 empty] | 32.9 | [11 empty] | 0 | [27 empty] | 59.62 | [7 empty] | CHN | GD
| Gaocheng deposit |  | Magmatic hydrothermal | Skarn | Skarn zinc-lead-silver | Zn, Pb, Ag | Sn, In, Ga, Cd | Zn, Pb, Ag (Sn, In, Ga, Cd) | Wu et al., 2012 |  | GC-2-2B-1-2 |  | underground mine |  |  |  |  | ore material | polished section | unknown | mineral separate | [5 empty] | mineralisation |  |  |  | sphalerite | Three generations of sphalerite: Sp1 (early sulfide stage), Sp2 (middle sulfide stage), Sp3 (late sulfide stage) | replacement, vein | replacement, solid solution separation structure, inclusions |  |  |  | galena, pyrrhotite, arsenopyrite, chalcopyrite, pyrite, magnetite, cassiterite, garnet, diopside, tremolite, chlorite, quartz, calcite, fluorite, epidote |  | EPMA | [24 empty] | 0.35 | [11 empty] | 0.01 | [9 empty] | 12.08 | [13 empty] | 0.01 | [13 empty] | 2.1 | [31 empty] | 33.19 | [11 empty] | 0.01 | [27 empty] | 51.39 | [7 empty] | CHN | GD
| Gaocheng deposit |  | Magmatic hydrothermal | Skarn | Skarn zinc-lead-silver | Zn, Pb, Ag | Sn, In, Ga, Cd | Zn, Pb, Ag (Sn, In, Ga, Cd) | Wu et al., 2012 |  | GC-2-2B-2-2 |  | underground mine |  |  |  |  | ore material | polished section | unknown | mineral separate | [5 empty] | mineralisation |  |  |  | sphalerite | Three generations of sphalerite: Sp1 (early sulfide stage), Sp2 (middle sulfide stage), Sp3 (late sulfide stage) | replacement, vein | replacement, solid solution separation structure, inclusions |  |  |  | galena, pyrrhotite, arsenopyrite, chalcopyrite, pyrite, magnetite, cassiterite, garnet, diopside, tremolite, chlorite, quartz, calcite, fluorite, epidote |  | EPMA | [24 empty] | 0.46 | [11 empty] | 0.01 | [9 empty] | 8.62 | [13 empty] | 0.01 | [13 empty] | 0.89 | [31 empty] | 32.7 | [11 empty] | 0 | [27 empty] | 56.2 | [7 empty] | CHN | GD
| Gaocheng deposit |  | Magmatic hydrothermal | Skarn | Skarn zinc-lead-silver | Zn, Pb, Ag | Sn, In, Ga, Cd | Zn, Pb, Ag (Sn, In, Ga, Cd) | Wu et al., 2012 |  | GC-2-2B-3-1 |  | underground mine |  |  |  |  | ore material | polished section | unknown | mineral separate | [5 empty] | mineralisation |  |  |  | sphalerite | Three generations of sphalerite: Sp1 (early sulfide stage), Sp2 (middle sulfide stage), Sp3 (late sulfide stage) | replacement, vein | replacement, solid solution separation structure, inclusions |  |  |  | galena, pyrrhotite, arsenopyrite, chalcopyrite, pyrite, magnetite, cassiterite, garnet, diopside, tremolite, chlorite, quartz, calcite, fluorite, epidote |  | EPMA | [24 empty] | 0.38 | [11 empty] | 0.01 | [9 empty] | 12.18 | [13 empty] | 0 | [13 empty] | 2.17 | [31 empty] | 33.45 | [11 empty] | 0 | [27 empty] | 51.12 | [7 empty] | CHN | GD
| Gaocheng deposit |  | Magmatic hydrothermal | Skarn | Skarn zinc-lead-silver | Zn, Pb, Ag | Sn, In, Ga, Cd | Zn, Pb, Ag (Sn, In, Ga, Cd) | Wu et al., 2012 |  | GC-2-2D-1-1 |  | underground mine |  |  |  |  | ore material | polished section | unknown | mineral separate | [5 empty] | mineralisation |  |  |  | sphalerite | Three generations of sphalerite: Sp1 (early sulfide stage), Sp2 (middle sulfide stage), Sp3 (late sulfide stage) | replacement, vein | replacement, solid solution separation structure, inclusions |  |  |  | galena, pyrrhotite, arsenopyrite, chalcopyrite, pyrite, magnetite, cassiterite, garnet, diopside, tremolite, chlorite, quartz, calcite, fluorite, epidote |  | EPMA | [24 empty] | 0.35 | [11 empty] | 0.01 | [9 empty] | 12.01 | [13 empty] | 0 | [13 empty] | 2.14 | [31 empty] | 33.03 | [11 empty] | 0.08 | [27 empty] | 51.46 | [7 empty] | CHN | GD
| Gaocheng deposit |  | Magmatic hydrothermal | Skarn | Skarn zinc-lead-silver | Zn, Pb, Ag | Sn, In, Ga, Cd | Zn, Pb, Ag (Sn, In, Ga, Cd) | Wu et al., 2012 |  | GC-2-2D-1-2 |  | underground mine |  |  |  |  | ore material | polished section | unknown | mineral separate | [5 empty] | mineralisation |  |  |  | sphalerite | Three generations of sphalerite: Sp1 (early sulfide stage), Sp2 (middle sulfide stage), Sp3 (late sulfide stage) | replacement, vein | replacement, solid solution separation structure, inclusions |  |  |  | galena, pyrrhotite, arsenopyrite, chalcopyrite, pyrite, magnetite, cassiterite, garnet, diopside, tremolite, chlorite, quartz, calcite, fluorite, epidote |  | EPMA | [24 empty] | 0.39 | [11 empty] | 0.01 | [9 empty] | 10.39 | [13 empty] | 0 | [13 empty] | 0.7 | [31 empty] | 33 | [11 empty] | 0 | [27 empty] | 53.75 | [7 empty] | CHN | GD
| Gaocheng deposit |  | Magmatic hydrothermal | Skarn | Skarn zinc-lead-silver | Zn, Pb, Ag | Sn, In, Ga, Cd | Zn, Pb, Ag (Sn, In, Ga, Cd) | Wu et al., 2012 |  | GC-2-2D-2-1 |  | underground mine |  |  |  |  | ore material | polished section | unknown | mineral separate | [5 empty] | mineralisation |  |  |  | sphalerite | Three generations of sphalerite: Sp1 (early sulfide stage), Sp2 (middle sulfide stage), Sp3 (late sulfide stage) | replacement, vein | replacement, solid solution separation structure, inclusions |  |  |  | galena, pyrrhotite, arsenopyrite, chalcopyrite, pyrite, magnetite, cassiterite, garnet, diopside, tremolite, chlorite, quartz, calcite, fluorite, epidote |  | EPMA | [24 empty] | 0.48 | [11 empty] | 0.01 | [9 empty] | 9.82 | [13 empty] | 0 | [13 empty] | 1.16 | [31 empty] | 33.24 | [11 empty] | 0.01 | [27 empty] | 54.95 | [7 empty] | CHN | GD
| Gaocheng deposit |  | Magmatic hydrothermal | Skarn | Skarn zinc-lead-silver | Zn, Pb, Ag | Sn, In, Ga, Cd | Zn, Pb, Ag (Sn, In, Ga, Cd) | Wu et al., 2012 |  | GC-2-2D-3-1 |  | underground mine |  |  |  |  | ore material | polished section | unknown | mineral separate | [5 empty] | mineralisation |  |  |  | sphalerite | Three generations of sphalerite: Sp1 (early sulfide stage), Sp2 (middle sulfide stage), Sp3 (late sulfide stage) | replacement, vein | replacement, solid solution separation structure, inclusions |  |  |  | galena, pyrrhotite, arsenopyrite, chalcopyrite, pyrite, magnetite, cassiterite, garnet, diopside, tremolite, chlorite, quartz, calcite, fluorite, epidote |  | EPMA | [24 empty] | 0.37 | [11 empty] | 0.01 | [9 empty] | 12.82 | [13 empty] | 0 | [13 empty] | 2.47 | [31 empty] | 33.49 | [11 empty] | 0 | [27 empty] | 50.33 | [7 empty] | CHN | GD
| Gaocheng deposit |  | Magmatic hydrothermal | Skarn | Skarn zinc-lead-silver | Zn, Pb, Ag | Sn, In, Ga, Cd | Zn, Pb, Ag (Sn, In, Ga, Cd) | Wu et al., 2012 |  | GC-2-3B-1-1 |  | underground mine |  |  |  |  | ore material | polished section | unknown | mineral separate | [5 empty] | mineralisation |  |  |  | sphalerite | Three generations of sphalerite: Sp1 (early sulfide stage), Sp2 (middle sulfide stage), Sp3 (late sulfide stage) | replacement, vein | replacement, solid solution separation structure, inclusions |  |  |  | galena, pyrrhotite, arsenopyrite, chalcopyrite, pyrite, magnetite, cassiterite, garnet, diopside, tremolite, chlorite, quartz, calcite, fluorite, epidote |  | EPMA | [24 empty] | 0.41 | [11 empty] | 0.01 | [9 empty] | 13.19 | [13 empty] | 0 | [13 empty] | 2.21 | [31 empty] | 33.23 | [11 empty] | 0 | [27 empty] | 50.45 | [7 empty] | CHN | GD
| Gaocheng deposit |  | Magmatic hydrothermal | Skarn | Skarn zinc-lead-silver | Zn, Pb, Ag | Sn, In, Ga, Cd | Zn, Pb, Ag (Sn, In, Ga, Cd) | Wu et al., 2012 |  | GC-2-3B-1-2 |  | underground mine |  |  |  |  | ore material | polished section | unknown | mineral separate | [5 empty] | mineralisation |  |  |  | sphalerite | Three generations of sphalerite: Sp1 (early sulfide stage), Sp2 (middle sulfide stage), Sp3 (late sulfide stage) | replacement, vein | replacement, solid solution separation structure, inclusions |  |  |  | galena, pyrrhotite, arsenopyrite, chalcopyrite, pyrite, magnetite, cassiterite, garnet, diopside, tremolite, chlorite, quartz, calcite, fluorite, epidote |  | EPMA | [24 empty] | 0.42 | [11 empty] | 0.01 | [9 empty] | 9.61 | [13 empty] | 0.02 | [13 empty] | 0.51 | [31 empty] | 33.12 | [11 empty] | 0 | [27 empty] | 55.49 | [7 empty] | CHN | GD
| Gaocheng deposit |  | Magmatic hydrothermal | Skarn | Skarn zinc-lead-silver | Zn, Pb, Ag | Sn, In, Ga, Cd | Zn, Pb, Ag (Sn, In, Ga, Cd) | Wu et al., 2012 |  | GC-2-3B-2-1 |  | underground mine |  |  |  |  | ore material | polished section | unknown | mineral separate | [5 empty] | mineralisation |  |  |  | sphalerite | Three generations of sphalerite: Sp1 (early sulfide stage), Sp2 (middle sulfide stage), Sp3 (late sulfide stage) | replacement, vein | replacement, solid solution separation structure, inclusions |  |  |  | galena, pyrrhotite, arsenopyrite, chalcopyrite, pyrite, magnetite, cassiterite, garnet, diopside, tremolite, chlorite, quartz, calcite, fluorite, epidote |  | EPMA | [24 empty] | 0.4 | [11 empty] | 0.01 | [9 empty] | 9.8 | [13 empty] | 0 | [13 empty] | 0.58 | [31 empty] | 33.48 | [11 empty] | 0 | [27 empty] | 54.54 | [7 empty] | CHN | GD
| Gaocheng deposit |  | Magmatic hydrothermal | Skarn | Skarn zinc-lead-silver | Zn, Pb, Ag | Sn, In, Ga, Cd | Zn, Pb, Ag (Sn, In, Ga, Cd) | Wu et al., 2012 |  | GC-2-3B-2-2 |  | underground mine |  |  |  |  | ore material | polished section | unknown | mineral separate | [5 empty] | mineralisation |  |  |  | sphalerite | Three generations of sphalerite: Sp1 (early sulfide stage), Sp2 (middle sulfide stage), Sp3 (late sulfide stage) | replacement, vein | replacement, solid solution separation structure, inclusions |  |  |  | galena, pyrrhotite, arsenopyrite, chalcopyrite, pyrite, magnetite, cassiterite, garnet, diopside, tremolite, chlorite, quartz, calcite, fluorite, epidote |  | EPMA | [24 empty] | 0.4 | [11 empty] | 0.01 | [9 empty] | 12.21 | [13 empty] | 0.01 | [13 empty] | 1.1 | [31 empty] | 32.72 | [11 empty] | 0 | [27 empty] | 52.11 | [7 empty] | CHN | GD
| Gaocheng deposit |  | Magmatic hydrothermal | Skarn | Skarn zinc-lead-silver | Zn, Pb, Ag | Sn, In, Ga, Cd | Zn, Pb, Ag (Sn, In, Ga, Cd) | Wu et al., 2012 |  | GC-2-3B-3-1 |  | underground mine |  |  |  |  | ore material | polished section | unknown | mineral separate | [5 empty] | mineralisation |  |  |  | sphalerite | Three generations of sphalerite: Sp1 (early sulfide stage), Sp2 (middle sulfide stage), Sp3 (late sulfide stage) | replacement, vein | replacement, solid solution separation structure, inclusions |  |  |  | galena, pyrrhotite, arsenopyrite, chalcopyrite, pyrite, magnetite, cassiterite, garnet, diopside, tremolite, chlorite, quartz, calcite, fluorite, epidote |  | EPMA | [24 empty] | 0.38 | [11 empty] | 0.01 | [9 empty] | 12.69 | [13 empty] | 0 | [13 empty] | 1.97 | [31 empty] | 33.33 | [11 empty] | 0 | [27 empty] | 50.84 | [7 empty] | CHN | GD
| Gaocheng deposit |  | Magmatic hydrothermal | Skarn | Skarn zinc-lead-silver | Zn, Pb, Ag | Sn, In, Ga, Cd | Zn, Pb, Ag (Sn, In, Ga, Cd) | Wu et al., 2012 |  | GC-2-4-1-2 |  | underground mine |  |  |  |  | ore material | polished section | unknown | mineral separate | [5 empty] | mineralisation |  |  |  | sphalerite | Three generations of sphalerite: Sp1 (early sulfide stage), Sp2 (middle sulfide stage), Sp3 (late sulfide stage) | replacement, vein | replacement, solid solution separation structure, inclusions |  |  |  | galena, pyrrhotite, arsenopyrite, chalcopyrite, pyrite, magnetite, cassiterite, garnet, diopside, tremolite, chlorite, quartz, calcite, fluorite, epidote |  | EPMA | [24 empty] | 0.41 | [11 empty] | 0.01 | [9 empty] | 11.87 | [13 empty] | 0 | [13 empty] | 1.89 | [31 empty] | 32.9 | [11 empty] | 0 | [27 empty] | 51.07 | [7 empty] | CHN | GD
| Gaocheng deposit |  | Magmatic hydrothermal | Skarn | Skarn zinc-lead-silver | Zn, Pb, Ag | Sn, In, Ga, Cd | Zn, Pb, Ag (Sn, In, Ga, Cd) | Wu et al., 2012 |  | GC-2-4-2-1 |  | underground mine |  |  |  |  | ore material | polished section | unknown | mineral separate | [5 empty] | mineralisation |  |  |  | sphalerite | Three generations of sphalerite: Sp1 (early sulfide stage), Sp2 (middle sulfide stage), Sp3 (late sulfide stage) | replacement, vein | replacement, solid solution separation structure, inclusions |  |  |  | galena, pyrrhotite, arsenopyrite, chalcopyrite, pyrite, magnetite, cassiterite, garnet, diopside, tremolite, chlorite, quartz, calcite, fluorite, epidote |  | EPMA | [24 empty] | 0.4 | [11 empty] | 0.01 | [9 empty] | 13.15 | [13 empty] | 0 | [13 empty] | 2.3 | [31 empty] | 33.27 | [11 empty] | 0.02 | [27 empty] | 50.26 | [7 empty] | CHN | GD
| Gaocheng deposit |  | Magmatic hydrothermal | Skarn | Skarn zinc-lead-silver | Zn, Pb, Ag | Sn, In, Ga, Cd | Zn, Pb, Ag (Sn, In, Ga, Cd) | Wu et al., 2012 |  | GC-2-4-3-1 |  | underground mine |  |  |  |  | ore material | polished section | unknown | mineral separate | [5 empty] | mineralisation |  |  |  | sphalerite | Three generations of sphalerite: Sp1 (early sulfide stage), Sp2 (middle sulfide stage), Sp3 (late sulfide stage) | replacement, vein | replacement, solid solution separation structure, inclusions |  |  |  | galena, pyrrhotite, arsenopyrite, chalcopyrite, pyrite, magnetite, cassiterite, garnet, diopside, tremolite, chlorite, quartz, calcite, fluorite, epidote |  | EPMA | [24 empty] | 0.33 | [11 empty] | 0.01 | [9 empty] | 4.91 | [13 empty] | 0.03 | [13 empty] | 0.34 | [31 empty] | 33.04 | [11 empty] | 0 | [27 empty] | 61.32 | [7 empty] | CHN | GD
| Gaocheng deposit |  | Magmatic hydrothermal | Skarn | Skarn zinc-lead-silver | Zn, Pb, Ag | Sn, In, Ga, Cd | Zn, Pb, Ag (Sn, In, Ga, Cd) | Wu et al., 2012 |  | GC-2-1A-1-2 |  | underground mine |  |  |  |  | ore material | polished section | unknown | mineral separate | [5 empty] | mineralisation |  |  |  | sphalerite | Three generations of sphalerite: Sp1 (early sulfide stage), Sp2 (middle sulfide stage), Sp3 (late sulfide stage) | replacement, vein | replacement, solid solution separation structure, inclusions |  |  |  | galena, pyrrhotite, arsenopyrite, chalcopyrite, pyrite, magnetite, cassiterite, garnet, diopside, tremolite, chlorite, quartz, calcite, fluorite, epidote |  | EPMA | [24 empty] | 0.46 | [11 empty] | 0.01 | [9 empty] | 8.03 | [13 empty] | 0.02 | [13 empty] | 0.53 | [31 empty] | 32.88 | [11 empty] | 0 | [27 empty] | 57.2 | [7 empty] | CHN | GD
| Gaocheng deposit |  | Magmatic hydrothermal | Skarn | Skarn zinc-lead-silver | Zn, Pb, Ag | Sn, In, Ga, Cd | Zn, Pb, Ag (Sn, In, Ga, Cd) | Wu et al., 2012 |  | GC-2-1A-1-1 |  | underground mine |  |  |  |  | ore material | polished section | unknown | mineral separate | [5 empty] | mineralisation |  |  |  | sphalerite | Three generations of sphalerite: Sp1 (early sulfide stage), Sp2 (middle sulfide stage), Sp3 (late sulfide stage) | replacement, vein | replacement, solid solution separation structure, inclusions |  |  |  | galena, pyrrhotite, arsenopyrite, chalcopyrite, pyrite, magnetite, cassiterite, garnet, diopside, tremolite, chlorite, quartz, calcite, fluorite, epidote |  | EPMA | [24 empty] | 0.48 | [11 empty] | 0.01 | [9 empty] | 8.22 | [13 empty] | 0.01 | [13 empty] | 0.66 | [31 empty] | 33.08 | [11 empty] | 0 | [27 empty] | 57.73 | [7 empty] | CHN | GD
| Gaocheng deposit |  | Magmatic hydrothermal | Skarn | Skarn zinc-lead-silver | Zn, Pb, Ag | Sn, In, Ga, Cd | Zn, Pb, Ag (Sn, In, Ga, Cd) | Wu et al., 2012 |  | GC-2-1A-1-3 |  | underground mine |  |  |  |  | ore material | polished section | unknown | mineral separate | [5 empty] | mineralisation |  |  |  | sphalerite | Three generations of sphalerite: Sp1 (early sulfide stage), Sp2 (middle sulfide stage), Sp3 (late sulfide stage) | replacement, vein | replacement, solid solution separation structure, inclusions |  |  |  | galena, pyrrhotite, arsenopyrite, chalcopyrite, pyrite, magnetite, cassiterite, garnet, diopside, tremolite, chlorite, quartz, calcite, fluorite, epidote |  | EPMA | [24 empty] | 0.45 | [11 empty] | 0.01 | [9 empty] | 10.44 | [13 empty] | 0 | [13 empty] | 0.94 | [31 empty] | 33.32 | [11 empty] | 0 | [27 empty] | 54.46 | [7 empty] | CHN | GD
| Gaocheng deposit |  | Magmatic hydrothermal | Skarn | Skarn zinc-lead-silver | Zn, Pb, Ag | Sn, In, Ga, Cd | Zn, Pb, Ag (Sn, In, Ga, Cd) | Wu et al., 2012 |  | GC-2-1A-2-1 |  | underground mine |  |  |  |  | ore material | polished section | unknown | mineral separate | [5 empty] | mineralisation |  |  |  | sphalerite | Three generations of sphalerite: Sp1 (early sulfide stage), Sp2 (middle sulfide stage), Sp3 (late sulfide stage) | replacement, vein | replacement, solid solution separation structure, inclusions |  |  |  | galena, pyrrhotite, arsenopyrite, chalcopyrite, pyrite, magnetite, cassiterite, garnet, diopside, tremolite, chlorite, quartz, calcite, fluorite, epidote |  | EPMA | [24 empty] | 0.43 | [11 empty] | 0.01 | [9 empty] | 11.35 | [13 empty] | 0.01 | [13 empty] | 1.76 | [31 empty] | 33.39 | [11 empty] | 0 | [27 empty] | 52.35 | [7 empty] | CHN | GD
| Gaocheng deposit |  | Magmatic hydrothermal | Skarn | Skarn zinc-lead-silver | Zn, Pb, Ag | Sn, In, Ga, Cd | Zn, Pb, Ag (Sn, In, Ga, Cd) | Wu et al., 2012 |  | GC-2-1A-2-2 |  | underground mine |  |  |  |  | ore material | polished section | unknown | mineral separate | [5 empty] | mineralisation |  |  |  | sphalerite | Three generations of sphalerite: Sp1 (early sulfide stage), Sp2 (middle sulfide stage), Sp3 (late sulfide stage) | replacement, vein | replacement, solid solution separation structure, inclusions |  |  |  | galena, pyrrhotite, arsenopyrite, chalcopyrite, pyrite, magnetite, cassiterite, garnet, diopside, tremolite, chlorite, quartz, calcite, fluorite, epidote |  | EPMA | [24 empty] | 0.4 | [11 empty] | 0.01 | [9 empty] | 12.03 | [13 empty] | 0.01 | [13 empty] | 2.13 | [31 empty] | 33.45 | [11 empty] | 0.01 | [27 empty] | 50.92 | [7 empty] | CHN | GD
| Gaocheng deposit |  | Magmatic hydrothermal | Skarn | Skarn zinc-lead-silver | Zn, Pb, Ag | Sn, In, Ga, Cd | Zn, Pb, Ag (Sn, In, Ga, Cd) | Wu et al., 2012 |  | GC-2-1A-3-1 |  | underground mine |  |  |  |  | ore material | polished section | unknown | mineral separate | [5 empty] | mineralisation |  |  |  | sphalerite | Three generations of sphalerite: Sp1 (early sulfide stage), Sp2 (middle sulfide stage), Sp3 (late sulfide stage) | replacement, vein | replacement, solid solution separation structure, inclusions |  |  |  | galena, pyrrhotite, arsenopyrite, chalcopyrite, pyrite, magnetite, cassiterite, garnet, diopside, tremolite, chlorite, quartz, calcite, fluorite, epidote |  | EPMA | [24 empty] | 0.53 | [11 empty] | 0.01 | [9 empty] | 9.42 | [13 empty] | 0 | [13 empty] | 0.87 | [31 empty] | 32.87 | [11 empty] | 0 | [27 empty] | 55.69 | [7 empty] | CHN | GD
| Gaocheng deposit |  | Magmatic hydrothermal | Skarn | Skarn zinc-lead-silver | Zn, Pb, Ag | Sn, In, Ga, Cd | Zn, Pb, Ag (Sn, In, Ga, Cd) | Wu et al., 2012 |  | GC-2-1A-3-2 |  | underground mine |  |  |  |  | ore material | polished section | unknown | mineral separate | [5 empty] | mineralisation |  |  |  | sphalerite | Three generations of sphalerite: Sp1 (early sulfide stage), Sp2 (middle sulfide stage), Sp3 (late sulfide stage) | replacement, vein | replacement, solid solution separation structure, inclusions |  |  |  | galena, pyrrhotite, arsenopyrite, chalcopyrite, pyrite, magnetite, cassiterite, garnet, diopside, tremolite, chlorite, quartz, calcite, fluorite, epidote |  | EPMA | [24 empty] | 0.4 | [11 empty] | 0.01 | [9 empty] | 3.58 | [13 empty] | 0.01 | [13 empty] | 0.28 | [31 empty] | 33.03 | [11 empty] | 0 | [27 empty] | 61.76 | [7 empty] | CHN | GD
| Gaocheng |  | Magmatic hydrothermal | Skarn | Skarn zinc-lead-silver | Zn, Pb, Ag | Sn, In, Ga, Cd | Zn, Pb, Ag (Sn, In, Ga, Cd) | Wu et al., 2012 |  | GC-1-1C@2 |  | underground mine |  |  |  |  | ore material | polished section | unknown | mineral separate | [5 empty] | mineralisation |  |  |  | sphalerite | Three generations of sphalerite: Sp1 (early sulfide stage), Sp2 (middle sulfide stage), Sp3 (late sulfide stage) | replacement, vein | replacement, solid solution separation structure, inclusions |  |  |  | galena, pyrrhotite, arsenopyrite, chalcopyrite, pyrite, magnetite, cassiterite, garnet, diopside, tremolite, chlorite, quartz, calcite, fluorite, epidote |  | LA-ICP-MS |  |  |  |  | 47.24 | [19 empty] | 10942.45 | [11 empty] | 2123.81 | [9 empty] | 122580.01 |  | 298.39 |  |  |  | -9999 | [7 empty] | 386.67 | [13 empty] | 11506.59 | [79 empty] | CHN | GD
| Gaocheng |  | Magmatic hydrothermal | Skarn | Skarn zinc-lead-silver | Zn, Pb, Ag | Sn, In, Ga, Cd | Zn, Pb, Ag (Sn, In, Ga, Cd) | Wu et al., 2012 |  | GC-1-1C@3 |  | underground mine |  |  |  |  | ore material | polished section | unknown | mineral separate | [5 empty] | mineralisation |  |  |  | sphalerite | Three generations of sphalerite: Sp1 (early sulfide stage), Sp2 (middle sulfide stage), Sp3 (late sulfide stage) | replacement, vein | replacement, solid solution separation structure, inclusions |  |  |  | galena, pyrrhotite, arsenopyrite, chalcopyrite, pyrite, magnetite, cassiterite, garnet, diopside, tremolite, chlorite, quartz, calcite, fluorite, epidote |  | LA-ICP-MS |  |  |  |  | 48.97 | [19 empty] | 10375.75 | [11 empty] | 2822.74 | [9 empty] | 123734.45 |  | 178.6 |  |  |  | -9999 | [7 empty] | 251.35 | [13 empty] | 13791.65 | [79 empty] | CHN | GD
| Gaocheng |  | Magmatic hydrothermal | Skarn | Skarn zinc-lead-silver | Zn, Pb, Ag | Sn, In, Ga, Cd | Zn, Pb, Ag (Sn, In, Ga, Cd) | Wu et al., 2012 |  | GC-1-1C@4 |  | underground mine |  |  |  |  | ore material | polished section | unknown | mineral separate | [5 empty] | mineralisation |  |  |  | sphalerite | Three generations of sphalerite: Sp1 (early sulfide stage), Sp2 (middle sulfide stage), Sp3 (late sulfide stage) | replacement, vein | replacement, solid solution separation structure, inclusions |  |  |  | galena, pyrrhotite, arsenopyrite, chalcopyrite, pyrite, magnetite, cassiterite, garnet, diopside, tremolite, chlorite, quartz, calcite, fluorite, epidote |  | LA-ICP-MS |  |  |  |  | 54.27 | [19 empty] | 11052.1 | [11 empty] | 1130.1 | [9 empty] | 128095.89 |  | 197.8 |  |  |  | -9999 | [7 empty] | 284.69 | [13 empty] | 12423.24 | [79 empty] | CHN | GD
| Gaocheng |  | Magmatic hydrothermal | Skarn | Skarn zinc-lead-silver | Zn, Pb, Ag | Sn, In, Ga, Cd | Zn, Pb, Ag (Sn, In, Ga, Cd) | Wu et al., 2012 |  | GC-1-1C@5 |  | underground mine |  |  |  |  | ore material | polished section | unknown | mineral separate | [5 empty] | mineralisation |  |  |  | sphalerite | Three generations of sphalerite: Sp1 (early sulfide stage), Sp2 (middle sulfide stage), Sp3 (late sulfide stage) | replacement, vein | replacement, solid solution separation structure, inclusions |  |  |  | galena, pyrrhotite, arsenopyrite, chalcopyrite, pyrite, magnetite, cassiterite, garnet, diopside, tremolite, chlorite, quartz, calcite, fluorite, epidote |  | LA-ICP-MS |  |  |  |  | 114.12 | [19 empty] | 11163.31 | [11 empty] | 349.73 | [9 empty] | 114133.49 |  | 25.05 |  |  |  | -9999 | [7 empty] | 319.46 | [13 empty] | 4472.13 | [79 empty] | CHN | GD
| Gaocheng |  | Magmatic hydrothermal | Skarn | Skarn zinc-lead-silver | Zn, Pb, Ag | Sn, In, Ga, Cd | Zn, Pb, Ag (Sn, In, Ga, Cd) | Wu et al., 2012 |  | GC-1-1C@6 |  | underground mine |  |  |  |  | ore material | polished section | unknown | mineral separate | [5 empty] | mineralisation |  |  |  | sphalerite | Three generations of sphalerite: Sp1 (early sulfide stage), Sp2 (middle sulfide stage), Sp3 (late sulfide stage) | replacement, vein | replacement, solid solution separation structure, inclusions |  |  |  | galena, pyrrhotite, arsenopyrite, chalcopyrite, pyrite, magnetite, cassiterite, garnet, diopside, tremolite, chlorite, quartz, calcite, fluorite, epidote |  | LA-ICP-MS |  |  |  |  | 62.75 | [19 empty] | 12891.45 | [11 empty] | 1336.4 | [9 empty] | 127243.91 |  | 306.28 |  |  |  | -9999 | [7 empty] | 626.56 | [13 empty] | 12041.98 | [79 empty] | CHN | GD
| Gaocheng |  | Magmatic hydrothermal | Skarn | Skarn zinc-lead-silver | Zn, Pb, Ag | Sn, In, Ga, Cd | Zn, Pb, Ag (Sn, In, Ga, Cd) | Wu et al., 2012 |  | GC-1-1C@7 |  | underground mine |  |  |  |  | ore material | polished section | unknown | mineral separate | [5 empty] | mineralisation |  |  |  | sphalerite | Three generations of sphalerite: Sp1 (early sulfide stage), Sp2 (middle sulfide stage), Sp3 (late sulfide stage) | replacement, vein | replacement, solid solution separation structure, inclusions |  |  |  | galena, pyrrhotite, arsenopyrite, chalcopyrite, pyrite, magnetite, cassiterite, garnet, diopside, tremolite, chlorite, quartz, calcite, fluorite, epidote |  | LA-ICP-MS |  |  |  |  | 42.04 | [19 empty] | 13072.14 | [11 empty] | 690.85 | [9 empty] | 105122.93 |  | 377.71 |  |  |  | -9999 | [7 empty] | 393.45 | [13 empty] | 10587.18 | [79 empty] | CHN | GD
| Gaocheng |  | Magmatic hydrothermal | Skarn | Skarn zinc-lead-silver | Zn, Pb, Ag | Sn, In, Ga, Cd | Zn, Pb, Ag (Sn, In, Ga, Cd) | Wu et al., 2012 |  | GC-1-1C@8 |  | underground mine |  |  |  |  | ore material | polished section | unknown | mineral separate | [5 empty] | mineralisation |  |  |  | sphalerite | Three generations of sphalerite: Sp1 (early sulfide stage), Sp2 (middle sulfide stage), Sp3 (late sulfide stage) | replacement, vein | replacement, solid solution separation structure, inclusions |  |  |  | galena, pyrrhotite, arsenopyrite, chalcopyrite, pyrite, magnetite, cassiterite, garnet, diopside, tremolite, chlorite, quartz, calcite, fluorite, epidote |  | LA-ICP-MS |  |  |  |  | 60.04 | [19 empty] | 13149.42 | [11 empty] | 2656.75 | [9 empty] | 101745.06 |  | 273.36 |  |  |  | -9999 | [7 empty] | 667.12 | [13 empty] | 12069.16 | [79 empty] | CHN | GD
| Gaocheng |  | Magmatic hydrothermal | Skarn | Skarn zinc-lead-silver | Zn, Pb, Ag | Sn, In, Ga, Cd | Zn, Pb, Ag (Sn, In, Ga, Cd) | Wu et al., 2012 |  | GC-1-1C@9 |  | underground mine |  |  |  |  | ore material | polished section | unknown | mineral separate | [5 empty] | mineralisation |  |  |  | sphalerite | Three generations of sphalerite: Sp1 (early sulfide stage), Sp2 (middle sulfide stage), Sp3 (late sulfide stage) | replacement, vein | replacement, solid solution separation structure, inclusions |  |  |  | galena, pyrrhotite, arsenopyrite, chalcopyrite, pyrite, magnetite, cassiterite, garnet, diopside, tremolite, chlorite, quartz, calcite, fluorite, epidote |  | LA-ICP-MS |  |  |  |  | 42.91 | [19 empty] | 13233.96 | [11 empty] | 1153.39 | [9 empty] | 103176.95 |  | 302.03 |  |  |  | -9999 | [7 empty] | 387.94 | [13 empty] | 9460.81 | [79 empty] | CHN | GD
| Gaocheng |  | Magmatic hydrothermal | Skarn | Skarn zinc-lead-silver | Zn, Pb, Ag | Sn, In, Ga, Cd | Zn, Pb, Ag (Sn, In, Ga, Cd) | Wu et al., 2012 |  | GC-1-1C@10 |  | underground mine |  |  |  |  | ore material | polished section | unknown | mineral separate | [5 empty] | mineralisation |  |  |  | sphalerite | Three generations of sphalerite: Sp1 (early sulfide stage), Sp2 (middle sulfide stage), Sp3 (late sulfide stage) | replacement, vein | replacement, solid solution separation structure, inclusions |  |  |  | galena, pyrrhotite, arsenopyrite, chalcopyrite, pyrite, magnetite, cassiterite, garnet, diopside, tremolite, chlorite, quartz, calcite, fluorite, epidote |  | LA-ICP-MS |  |  |  |  | 64.54 | [19 empty] | 13168.82 | [11 empty] | 1520.36 | [9 empty] | 124876.19 |  | 248.04 |  |  |  | -9999 | [7 empty] | 585.62 | [13 empty] | 12525.88 | [79 empty] | CHN | GD
| Gaocheng |  | Magmatic hydrothermal | Skarn | Skarn zinc-lead-silver | Zn, Pb, Ag | Sn, In, Ga, Cd | Zn, Pb, Ag (Sn, In, Ga, Cd) | Wu et al., 2012 |  | GC-1-2A@1 |  | underground mine |  |  |  |  | ore material | polished section | unknown | mineral separate | [5 empty] | mineralisation |  |  |  | sphalerite | Three generations of sphalerite: Sp1 (early sulfide stage), Sp2 (middle sulfide stage), Sp3 (late sulfide stage) | replacement, vein | replacement, solid solution separation structure, inclusions |  |  |  | galena, pyrrhotite, arsenopyrite, chalcopyrite, pyrite, magnetite, cassiterite, garnet, diopside, tremolite, chlorite, quartz, calcite, fluorite, epidote |  | LA-ICP-MS |  |  |  |  | 74.87 | [19 empty] | 12250.29 | [11 empty] | 1482.16 | [9 empty] | 125299.18 |  | 521.29 |  |  |  | 2.57 | [7 empty] | 749.94 | [13 empty] | 12031.19 | [79 empty] | CHN | GD
| Gaocheng |  | Magmatic hydrothermal | Skarn | Skarn zinc-lead-silver | Zn, Pb, Ag | Sn, In, Ga, Cd | Zn, Pb, Ag (Sn, In, Ga, Cd) | Wu et al., 2012 |  | GC-1-2A@2 |  | underground mine |  |  |  |  | ore material | polished section | unknown | mineral separate | [5 empty] | mineralisation |  |  |  | sphalerite | Three generations of sphalerite: Sp1 (early sulfide stage), Sp2 (middle sulfide stage), Sp3 (late sulfide stage) | replacement, vein | replacement, solid solution separation structure, inclusions |  |  |  | galena, pyrrhotite, arsenopyrite, chalcopyrite, pyrite, magnetite, cassiterite, garnet, diopside, tremolite, chlorite, quartz, calcite, fluorite, epidote |  | LA-ICP-MS |  |  |  |  | 60.86 | [19 empty] | 11894.58 | [11 empty] | 1451.54 | [9 empty] | 125727.49 |  | 409.24 |  |  |  | 2.35 | [7 empty] | 338.24 | [13 empty] | 13591.89 | [79 empty] | CHN | GD
| Gaocheng |  | Magmatic hydrothermal | Skarn | Skarn zinc-lead-silver | Zn, Pb, Ag | Sn, In, Ga, Cd | Zn, Pb, Ag (Sn, In, Ga, Cd) | Wu et al., 2012 |  | GC-1-2A@3 |  | underground mine |  |  |  |  | ore material | polished section | unknown | mineral separate | [5 empty] | mineralisation |  |  |  | sphalerite | Three generations of sphalerite: Sp1 (early sulfide stage), Sp2 (middle sulfide stage), Sp3 (late sulfide stage) | replacement, vein | replacement, solid solution separation structure, inclusions |  |  |  | galena, pyrrhotite, arsenopyrite, chalcopyrite, pyrite, magnetite, cassiterite, garnet, diopside, tremolite, chlorite, quartz, calcite, fluorite, epidote |  | LA-ICP-MS |  |  |  |  | 54.35 | [19 empty] | 11520.85 | [11 empty] | 1691.27 | [9 empty] | 123038.98 |  | 90.77 |  |  |  | -9999 | [7 empty] | 792.21 | [13 empty] | 20880.89 | [79 empty] | CHN | GD
| Gaocheng |  | Magmatic hydrothermal | Skarn | Skarn zinc-lead-silver | Zn, Pb, Ag | Sn, In, Ga, Cd | Zn, Pb, Ag (Sn, In, Ga, Cd) | Wu et al., 2012 |  | GC-1-2A@4 |  | underground mine |  |  |  |  | ore material | polished section | unknown | mineral separate | [5 empty] | mineralisation |  |  |  | sphalerite | Three generations of sphalerite: Sp1 (early sulfide stage), Sp2 (middle sulfide stage), Sp3 (late sulfide stage) | replacement, vein | replacement, solid solution separation structure, inclusions |  |  |  | galena, pyrrhotite, arsenopyrite, chalcopyrite, pyrite, magnetite, cassiterite, garnet, diopside, tremolite, chlorite, quartz, calcite, fluorite, epidote |  | LA-ICP-MS |  |  |  |  | 30.24 | [19 empty] | 12294.46 | [11 empty] | 894.86 | [9 empty] | 118802.83 |  | 191.96 |  |  |  | -9999 | [7 empty] | 292.47 | [13 empty] | 10280.43 | [79 empty] | CHN | GD
| Gaocheng |  | Magmatic hydrothermal | Skarn | Skarn zinc-lead-silver | Zn, Pb, Ag | Sn, In, Ga, Cd | Zn, Pb, Ag (Sn, In, Ga, Cd) | Wu et al., 2012 |  | GC-1-2A@5 |  | underground mine |  |  |  |  | ore material | polished section | unknown | mineral separate | [5 empty] | mineralisation |  |  |  | sphalerite | Three generations of sphalerite: Sp1 (early sulfide stage), Sp2 (middle sulfide stage), Sp3 (late sulfide stage) | replacement, vein | replacement, solid solution separation structure, inclusions |  |  |  | galena, pyrrhotite, arsenopyrite, chalcopyrite, pyrite, magnetite, cassiterite, garnet, diopside, tremolite, chlorite, quartz, calcite, fluorite, epidote |  | LA-ICP-MS |  |  |  |  | 49.81 | [19 empty] | 12701.33 | [11 empty] | 2454 | [9 empty] | 105241.28 |  | 251.9 |  |  |  | -9999 | [7 empty] | 480.64 | [13 empty] | 11084.11 | [79 empty] | CHN | GD
| Gaocheng |  | Magmatic hydrothermal | Skarn | Skarn zinc-lead-silver | Zn, Pb, Ag | Sn, In, Ga, Cd | Zn, Pb, Ag (Sn, In, Ga, Cd) | Wu et al., 2012 |  | GC-1-2A@6 |  | underground mine |  |  |  |  | ore material | polished section | unknown | mineral separate | [5 empty] | mineralisation |  |  |  | sphalerite | Three generations of sphalerite: Sp1 (early sulfide stage), Sp2 (middle sulfide stage), Sp3 (late sulfide stage) | replacement, vein | replacement, solid solution separation structure, inclusions |  |  |  | galena, pyrrhotite, arsenopyrite, chalcopyrite, pyrite, magnetite, cassiterite, garnet, diopside, tremolite, chlorite, quartz, calcite, fluorite, epidote |  | LA-ICP-MS |  |  |  |  | 201.13 | [19 empty] | 13191.48 | [11 empty] | 6446.43 | [9 empty] | 100554.17 |  | 139.67 |  |  |  | 2.08 | [7 empty] | 352.73 | [13 empty] | 4869.85 | [79 empty] | CHN | GD
| Gaocheng |  | Magmatic hydrothermal | Skarn | Skarn zinc-lead-silver | Zn, Pb, Ag | Sn, In, Ga, Cd | Zn, Pb, Ag (Sn, In, Ga, Cd) | Wu et al., 2012 |  | GC-1-2A@8 |  | underground mine |  |  |  |  | ore material | polished section | unknown | mineral separate | [5 empty] | mineralisation |  |  |  | sphalerite | Three generations of sphalerite: Sp1 (early sulfide stage), Sp2 (middle sulfide stage), Sp3 (late sulfide stage) | replacement, vein | replacement, solid solution separation structure, inclusions |  |  |  | galena, pyrrhotite, arsenopyrite, chalcopyrite, pyrite, magnetite, cassiterite, garnet, diopside, tremolite, chlorite, quartz, calcite, fluorite, epidote |  | LA-ICP-MS |  |  |  |  | 66.34 | [19 empty] | 11971.35 | [11 empty] | 1327.01 | [9 empty] | 106383.47 |  | 477.67 |  |  |  | 2.58 | [7 empty] | 831.97 | [13 empty] | 15101.43 | [79 empty] | CHN | GD
| Gaocheng |  | Magmatic hydrothermal | Skarn | Skarn zinc-lead-silver | Zn, Pb, Ag | Sn, In, Ga, Cd | Zn, Pb, Ag (Sn, In, Ga, Cd) | Wu et al., 2012 |  | GC-1-2C@1 |  | underground mine |  |  |  |  | ore material | polished section | unknown | mineral separate | [5 empty] | mineralisation |  |  |  | sphalerite | Three generations of sphalerite: Sp1 (early sulfide stage), Sp2 (middle sulfide stage), Sp3 (late sulfide stage) | replacement, vein | replacement, solid solution separation structure, inclusions |  |  |  | galena, pyrrhotite, arsenopyrite, chalcopyrite, pyrite, magnetite, cassiterite, garnet, diopside, tremolite, chlorite, quartz, calcite, fluorite, epidote |  | LA-ICP-MS |  |  |  |  | 58.42 | [19 empty] | 12809.22 | [11 empty] | 4569.03 | [9 empty] | 101978.45 |  | 50.51 |  |  |  | 2.94 | [7 empty] | 280.36 | [13 empty] | 2696.78 | [79 empty] | CHN | GD
| Gaocheng |  | Magmatic hydrothermal | Skarn | Skarn zinc-lead-silver | Zn, Pb, Ag | Sn, In, Ga, Cd | Zn, Pb, Ag (Sn, In, Ga, Cd) | Wu et al., 2012 |  | GC-1-2C@2 |  | underground mine |  |  |  |  | ore material | polished section | unknown | mineral separate | [5 empty] | mineralisation |  |  |  | sphalerite | Three generations of sphalerite: Sp1 (early sulfide stage), Sp2 (middle sulfide stage), Sp3 (late sulfide stage) | replacement, vein | replacement, solid solution separation structure, inclusions |  |  |  | galena, pyrrhotite, arsenopyrite, chalcopyrite, pyrite, magnetite, cassiterite, garnet, diopside, tremolite, chlorite, quartz, calcite, fluorite, epidote |  | LA-ICP-MS |  |  |  |  | 63.57 | [19 empty] | 12230.99 | [11 empty] | 3701.35 | [9 empty] | 115328.83 |  | 261.47 |  |  |  | 2.71 | [7 empty] | 451.15 | [13 empty] | 9278.13 | [79 empty] | CHN | GD
| Gaocheng |  | Magmatic hydrothermal | Skarn | Skarn zinc-lead-silver | Zn, Pb, Ag | Sn, In, Ga, Cd | Zn, Pb, Ag (Sn, In, Ga, Cd) | Wu et al., 2012 |  | GC-1-2C@3 |  | underground mine |  |  |  |  | ore material | polished section | unknown | mineral separate | [5 empty] | mineralisation |  |  |  | sphalerite | Three generations of sphalerite: Sp1 (early sulfide stage), Sp2 (middle sulfide stage), Sp3 (late sulfide stage) | replacement, vein | replacement, solid solution separation structure, inclusions |  |  |  | galena, pyrrhotite, arsenopyrite, chalcopyrite, pyrite, magnetite, cassiterite, garnet, diopside, tremolite, chlorite, quartz, calcite, fluorite, epidote |  | LA-ICP-MS |  |  |  |  | 36.83 | [19 empty] | 12141.7 | [11 empty] | 827.76 | [9 empty] | 95992.87 |  | 200.15 |  |  |  | -9999 | [7 empty] | 282.67 | [13 empty] | 1876.02 | [79 empty] | CHN | GD
| Gaocheng |  | Magmatic hydrothermal | Skarn | Skarn zinc-lead-silver | Zn, Pb, Ag | Sn, In, Ga, Cd | Zn, Pb, Ag (Sn, In, Ga, Cd) | Wu et al., 2012 |  | GC-1-2C@4 |  | underground mine |  |  |  |  | ore material | polished section | unknown | mineral separate | [5 empty] | mineralisation |  |  |  | sphalerite | Three generations of sphalerite: Sp1 (early sulfide stage), Sp2 (middle sulfide stage), Sp3 (late sulfide stage) | replacement, vein | replacement, solid solution separation structure, inclusions |  |  |  | galena, pyrrhotite, arsenopyrite, chalcopyrite, pyrite, magnetite, cassiterite, garnet, diopside, tremolite, chlorite, quartz, calcite, fluorite, epidote |  | LA-ICP-MS |  |  |  |  | 16.32 | [19 empty] | 10043.79 | [11 empty] | 542.74 | [9 empty] | 111137.19 |  | 44.88 |  |  |  | -9999 | [7 empty] | 372.47 | [13 empty] | 5316.7 | [79 empty] | CHN | GD
| Gaocheng |  | Magmatic hydrothermal | Skarn | Skarn zinc-lead-silver | Zn, Pb, Ag | Sn, In, Ga, Cd | Zn, Pb, Ag (Sn, In, Ga, Cd) | Wu et al., 2012 |  | GC-1-2C@5 |  | underground mine |  |  |  |  | ore material | polished section | unknown | mineral separate | [5 empty] | mineralisation |  |  |  | sphalerite | Three generations of sphalerite: Sp1 (early sulfide stage), Sp2 (middle sulfide stage), Sp3 (late sulfide stage) | replacement, vein | replacement, solid solution separation structure, inclusions |  |  |  | galena, pyrrhotite, arsenopyrite, chalcopyrite, pyrite, magnetite, cassiterite, garnet, diopside, tremolite, chlorite, quartz, calcite, fluorite, epidote |  | LA-ICP-MS |  |  |  |  | 11.72 | [19 empty] | 10926.9 | [11 empty] | 239.94 | [9 empty] | 104175.05 |  | 55.17 |  |  |  | 3.34 | [7 empty] | 224.31 | [13 empty] | 9429.84 | [79 empty] | CHN | GD
| Gaocheng |  | Magmatic hydrothermal | Skarn | Skarn zinc-lead-silver | Zn, Pb, Ag | Sn, In, Ga, Cd | Zn, Pb, Ag (Sn, In, Ga, Cd) | Wu et al., 2012 |  | GC-1-2C@6 |  | underground mine |  |  |  |  | ore material | polished section | unknown | mineral separate | [5 empty] | mineralisation |  |  |  | sphalerite | Three generations of sphalerite: Sp1 (early sulfide stage), Sp2 (middle sulfide stage), Sp3 (late sulfide stage) | replacement, vein | replacement, solid solution separation structure, inclusions |  |  |  | galena, pyrrhotite, arsenopyrite, chalcopyrite, pyrite, magnetite, cassiterite, garnet, diopside, tremolite, chlorite, quartz, calcite, fluorite, epidote |  | LA-ICP-MS |  |  |  |  | 81.75 | [19 empty] | 11945.75 | [11 empty] | 4029.41 | [9 empty] | 100927.91 |  | 512.51 |  |  |  | 2.38 | [7 empty] | 588.48 | [13 empty] | 13569.5 | [79 empty] | CHN | GD
| Gaocheng |  | Magmatic hydrothermal | Skarn | Skarn zinc-lead-silver | Zn, Pb, Ag | Sn, In, Ga, Cd | Zn, Pb, Ag (Sn, In, Ga, Cd) | Wu et al., 2012 |  | GC-1-2C@7 |  | underground mine |  |  |  |  | ore material | polished section | unknown | mineral separate | [5 empty] | mineralisation |  |  |  | sphalerite | Three generations of sphalerite: Sp1 (early sulfide stage), Sp2 (middle sulfide stage), Sp3 (late sulfide stage) | replacement, vein | replacement, solid solution separation structure, inclusions |  |  |  | galena, pyrrhotite, arsenopyrite, chalcopyrite, pyrite, magnetite, cassiterite, garnet, diopside, tremolite, chlorite, quartz, calcite, fluorite, epidote |  | LA-ICP-MS |  |  |  |  | 43.35 | [19 empty] | 11442.07 | [11 empty] | 1146.17 | [9 empty] | 103197.3 |  | 411.26 |  |  |  | -9999 | [7 empty] | 412.09 | [13 empty] | 13185.57 | [79 empty] | CHN | GD
| Gaocheng |  | Magmatic hydrothermal | Skarn | Skarn zinc-lead-silver | Zn, Pb, Ag | Sn, In, Ga, Cd | Zn, Pb, Ag (Sn, In, Ga, Cd) | Wu et al., 2012 |  | GC-1-2C@8 |  | underground mine |  |  |  |  | ore material | polished section | unknown | mineral separate | [5 empty] | mineralisation |  |  |  | sphalerite | Three generations of sphalerite: Sp1 (early sulfide stage), Sp2 (middle sulfide stage), Sp3 (late sulfide stage) | replacement, vein | replacement, solid solution separation structure, inclusions |  |  |  | galena, pyrrhotite, arsenopyrite, chalcopyrite, pyrite, magnetite, cassiterite, garnet, diopside, tremolite, chlorite, quartz, calcite, fluorite, epidote |  | LA-ICP-MS |  |  |  |  | 20.83 | [19 empty] | 11617.69 | [11 empty] | 1830.28 | [9 empty] | 101007.1 |  | 30.16 |  |  |  | 3.14 | [7 empty] | 290.42 | [13 empty] | 6653.9 | [79 empty] | CHN | GD
| Gaocheng |  | Magmatic hydrothermal | Skarn | Skarn zinc-lead-silver | Zn, Pb, Ag | Sn, In, Ga, Cd | Zn, Pb, Ag (Sn, In, Ga, Cd) | Wu et al., 2012 |  | GC-1-1B@1 |  | underground mine |  |  |  |  | ore material | polished section | unknown | mineral separate | [5 empty] | mineralisation |  |  |  | sphalerite | Three generations of sphalerite: Sp1 (early sulfide stage), Sp2 (middle sulfide stage), Sp3 (late sulfide stage) | replacement, vein | replacement, solid solution separation structure, inclusions |  |  |  | galena, pyrrhotite, arsenopyrite, chalcopyrite, pyrite, magnetite, cassiterite, garnet, diopside, tremolite, chlorite, quartz, calcite, fluorite, epidote |  | LA-ICP-MS |  |  |  |  | 29.81 | [19 empty] | 9220.45 | [11 empty] | 399.13 | [9 empty] | 127221.1 |  | 40.38 |  |  |  | 3.39 | [7 empty] | 485.89 | [13 empty] | 10609.14 | [79 empty] | CHN | GD
| Gaocheng |  | Magmatic hydrothermal | Skarn | Skarn zinc-lead-silver | Zn, Pb, Ag | Sn, In, Ga, Cd | Zn, Pb, Ag (Sn, In, Ga, Cd) | Wu et al., 2012 |  | GC-1-1B@2 |  | underground mine |  |  |  |  | ore material | polished section | unknown | mineral separate | [5 empty] | mineralisation |  |  |  | sphalerite | Three generations of sphalerite: Sp1 (early sulfide stage), Sp2 (middle sulfide stage), Sp3 (late sulfide stage) | replacement, vein | replacement, solid solution separation structure, inclusions |  |  |  | galena, pyrrhotite, arsenopyrite, chalcopyrite, pyrite, magnetite, cassiterite, garnet, diopside, tremolite, chlorite, quartz, calcite, fluorite, epidote |  | LA-ICP-MS |  |  |  |  | 31.44 | [19 empty] | 11424.74 | [11 empty] | 3755.33 | [9 empty] | 108237.96 |  | 39.75 |  |  |  | 3.61 | [7 empty] | 400.46 | [13 empty] | 2857.57 | [79 empty] | CHN | GD
| Gaocheng |  | Magmatic hydrothermal | Skarn | Skarn zinc-lead-silver | Zn, Pb, Ag | Sn, In, Ga, Cd | Zn, Pb, Ag (Sn, In, Ga, Cd) | Wu et al., 2012 |  | GC-1-1B@3 |  | underground mine |  |  |  |  | ore material | polished section | unknown | mineral separate | [5 empty] | mineralisation |  |  |  | sphalerite | Three generations of sphalerite: Sp1 (early sulfide stage), Sp2 (middle sulfide stage), Sp3 (late sulfide stage) | replacement, vein | replacement, solid solution separation structure, inclusions |  |  |  | galena, pyrrhotite, arsenopyrite, chalcopyrite, pyrite, magnetite, cassiterite, garnet, diopside, tremolite, chlorite, quartz, calcite, fluorite, epidote |  | LA-ICP-MS |  |  |  |  | 55.61 | [19 empty] | 9589.98 | [11 empty] | 1339.92 | [9 empty] | 118613.7 |  | 256.76 |  |  |  | -9999 | [7 empty] | 307.15 | [13 empty] | 9137.72 | [79 empty] | CHN | GD
| Gaocheng |  | Magmatic hydrothermal | Skarn | Skarn zinc-lead-silver | Zn, Pb, Ag | Sn, In, Ga, Cd | Zn, Pb, Ag (Sn, In, Ga, Cd) | Wu et al., 2012 |  | GC-1-1B@4 |  | underground mine |  |  |  |  | ore material | polished section | unknown | mineral separate | [5 empty] | mineralisation |  |  |  | sphalerite | Three generations of sphalerite: Sp1 (early sulfide stage), Sp2 (middle sulfide stage), Sp3 (late sulfide stage) | replacement, vein | replacement, solid solution separation structure, inclusions |  |  |  | galena, pyrrhotite, arsenopyrite, chalcopyrite, pyrite, magnetite, cassiterite, garnet, diopside, tremolite, chlorite, quartz, calcite, fluorite, epidote |  | LA-ICP-MS |  |  |  |  | 68.49 | [19 empty] | 9862.12 | [11 empty] | 1845.31 | [9 empty] | 113361.93 |  | 290.31 |  |  |  | -9999 | [7 empty] | 306.75 | [13 empty] | 3511.82 | [79 empty] | CHN | GD
| Gaocheng |  | Magmatic hydrothermal | Skarn | Skarn zinc-lead-silver | Zn, Pb, Ag | Sn, In, Ga, Cd | Zn, Pb, Ag (Sn, In, Ga, Cd) | Wu et al., 2012 |  | GC-1-1B@5 |  | underground mine |  |  |  |  | ore material | polished section | unknown | mineral separate | [5 empty] | mineralisation |  |  |  | sphalerite | Three generations of sphalerite: Sp1 (early sulfide stage), Sp2 (middle sulfide stage), Sp3 (late sulfide stage) | replacement, vein | replacement, solid solution separation structure, inclusions |  |  |  | galena, pyrrhotite, arsenopyrite, chalcopyrite, pyrite, magnetite, cassiterite, garnet, diopside, tremolite, chlorite, quartz, calcite, fluorite, epidote |  | LA-ICP-MS |  |  |  |  | 40.37 | [19 empty] | 9546.13 | [11 empty] | 1103.59 | [9 empty] | 123292.34 |  | 292.16 |  |  |  | -9999 | [7 empty] | 413.97 | [13 empty] | 11464.78 | [79 empty] | CHN | GD
| Gaocheng |  | Magmatic hydrothermal | Skarn | Skarn zinc-lead-silver | Zn, Pb, Ag | Sn, In, Ga, Cd | Zn, Pb, Ag (Sn, In, Ga, Cd) | Wu et al., 2012 |  | GC-1-1B@6 |  | underground mine |  |  |  |  | ore material | polished section | unknown | mineral separate | [5 empty] | mineralisation |  |  |  | sphalerite | Three generations of sphalerite: Sp1 (early sulfide stage), Sp2 (middle sulfide stage), Sp3 (late sulfide stage) | replacement, vein | replacement, solid solution separation structure, inclusions |  |  |  | galena, pyrrhotite, arsenopyrite, chalcopyrite, pyrite, magnetite, cassiterite, garnet, diopside, tremolite, chlorite, quartz, calcite, fluorite, epidote |  | LA-ICP-MS |  |  |  |  | 83.93 | [19 empty] | 9675.42 | [11 empty] | 3901.05 | [9 empty] | 124823.46 |  | 245.21 |  |  |  | -9999 | [7 empty] | 463.1 | [13 empty] | 13562.15 | [79 empty] | CHN | GD
| Gaocheng |  | Magmatic hydrothermal | Skarn | Skarn zinc-lead-silver | Zn, Pb, Ag | Sn, In, Ga, Cd | Zn, Pb, Ag (Sn, In, Ga, Cd) | Wu et al., 2012 |  | GC-1-1B@7 |  | underground mine |  |  |  |  | ore material | polished section | unknown | mineral separate | [5 empty] | mineralisation |  |  |  | sphalerite | Three generations of sphalerite: Sp1 (early sulfide stage), Sp2 (middle sulfide stage), Sp3 (late sulfide stage) | replacement, vein | replacement, solid solution separation structure, inclusions |  |  |  | galena, pyrrhotite, arsenopyrite, chalcopyrite, pyrite, magnetite, cassiterite, garnet, diopside, tremolite, chlorite, quartz, calcite, fluorite, epidote |  | LA-ICP-MS |  |  |  |  | 334.72 | [19 empty] | 9754.33 | [11 empty] | 7088.04 | [9 empty] | 138890.85 |  | 77.54 |  |  |  | 2.35 | [7 empty] | 268.58 | [13 empty] | 9399.59 | [79 empty] | CHN | GD
| Gaocheng |  | Magmatic hydrothermal | Skarn | Skarn zinc-lead-silver | Zn, Pb, Ag | Sn, In, Ga, Cd | Zn, Pb, Ag (Sn, In, Ga, Cd) | Wu et al., 2012 |  | GC-1-1B@8 |  | underground mine |  |  |  |  | ore material | polished section | unknown | mineral separate | [5 empty] | mineralisation |  |  |  | sphalerite | Three generations of sphalerite: Sp1 (early sulfide stage), Sp2 (middle sulfide stage), Sp3 (late sulfide stage) | replacement, vein | replacement, solid solution separation structure, inclusions |  |  |  | galena, pyrrhotite, arsenopyrite, chalcopyrite, pyrite, magnetite, cassiterite, garnet, diopside, tremolite, chlorite, quartz, calcite, fluorite, epidote |  | LA-ICP-MS |  |  |  |  | 71.88 | [19 empty] | 10538.98 | [11 empty] | 5413.11 | [9 empty] | 139279.05 |  | 44.67 |  |  |  | -9999 | [7 empty] | 380.16 | [13 empty] | 6306.71 | [79 empty] | CHN | GD
| Gaocheng |  | Magmatic hydrothermal | Skarn | Skarn zinc-lead-silver | Zn, Pb, Ag | Sn, In, Ga, Cd | Zn, Pb, Ag (Sn, In, Ga, Cd) | Wu et al., 2012 |  | GC-1-1B@9 |  | underground mine |  |  |  |  | ore material | polished section | unknown | mineral separate | [5 empty] | mineralisation |  |  |  | sphalerite | Three generations of sphalerite: Sp1 (early sulfide stage), Sp2 (middle sulfide stage), Sp3 (late sulfide stage) | replacement, vein | replacement, solid solution separation structure, inclusions |  |  |  | galena, pyrrhotite, arsenopyrite, chalcopyrite, pyrite, magnetite, cassiterite, garnet, diopside, tremolite, chlorite, quartz, calcite, fluorite, epidote |  | LA-ICP-MS |  |  |  |  | 16.09 | [19 empty] | 10160.74 | [11 empty] | 547.97 | [9 empty] | 125124.33 |  | 41.07 |  |  |  | -9999 | [7 empty] | 339.53 | [13 empty] | 9449.26 | [79 empty] | CHN | GD
| Gaocheng |  | Magmatic hydrothermal | Skarn | Skarn zinc-lead-silver | Zn, Pb, Ag | Sn, In, Ga, Cd | Zn, Pb, Ag (Sn, In, Ga, Cd) | Wu et al., 2012 |  | GC-1-2B@1 |  | underground mine |  |  |  |  | ore material | polished section | unknown | mineral separate | [5 empty] | mineralisation |  |  |  | sphalerite | Three generations of sphalerite: Sp1 (early sulfide stage), Sp2 (middle sulfide stage), Sp3 (late sulfide stage) | replacement, vein | replacement, solid solution separation structure, inclusions |  |  |  | galena, pyrrhotite, arsenopyrite, chalcopyrite, pyrite, magnetite, cassiterite, garnet, diopside, tremolite, chlorite, quartz, calcite, fluorite, epidote |  | LA-ICP-MS |  |  |  |  | 61.96 | [19 empty] | 11137.22 | [11 empty] | 1151.99 | [9 empty] | 221150.83 |  | 51.48 |  |  |  | 3.51 | [7 empty] | 337.52 | [13 empty] | 1825.53 | [79 empty] | CHN | GD
| Gaocheng |  | Magmatic hydrothermal | Skarn | Skarn zinc-lead-silver | Zn, Pb, Ag | Sn, In, Ga, Cd | Zn, Pb, Ag (Sn, In, Ga, Cd) | Wu et al., 2012 |  | GC-1-2B@2 |  | underground mine |  |  |  |  | ore material | polished section | unknown | mineral separate | [5 empty] | mineralisation |  |  |  | sphalerite | Three generations of sphalerite: Sp1 (early sulfide stage), Sp2 (middle sulfide stage), Sp3 (late sulfide stage) | replacement, vein | replacement, solid solution separation structure, inclusions |  |  |  | galena, pyrrhotite, arsenopyrite, chalcopyrite, pyrite, magnetite, cassiterite, garnet, diopside, tremolite, chlorite, quartz, calcite, fluorite, epidote |  | LA-ICP-MS |  |  |  |  | 50.44 | [19 empty] | 11331.38 | [11 empty] | 970.99 | [9 empty] | 92150.8 |  | 37.91 |  |  |  | 2.44 | [7 empty] | 261.37 | [13 empty] | 5733.45 | [79 empty] | CHN | GD
| Gaocheng |  | Magmatic hydrothermal | Skarn | Skarn zinc-lead-silver | Zn, Pb, Ag | Sn, In, Ga, Cd | Zn, Pb, Ag (Sn, In, Ga, Cd) | Wu et al., 2012 |  | GC-1-2B@3 |  | underground mine |  |  |  |  | ore material | polished section | unknown | mineral separate | [5 empty] | mineralisation |  |  |  | sphalerite | Three generations of sphalerite: Sp1 (early sulfide stage), Sp2 (middle sulfide stage), Sp3 (late sulfide stage) | replacement, vein | replacement, solid solution separation structure, inclusions |  |  |  | galena, pyrrhotite, arsenopyrite, chalcopyrite, pyrite, magnetite, cassiterite, garnet, diopside, tremolite, chlorite, quartz, calcite, fluorite, epidote |  | LA-ICP-MS |  |  |  |  | 64.42 | [19 empty] | 12495.97 | [11 empty] | 4888.45 | [9 empty] | 108114.81 |  | 134.21 |  |  |  | -9999 | [7 empty] | 270.92 | [13 empty] | 3542.31 | [79 empty] | CHN | GD
| Gaocheng |  | Magmatic hydrothermal | Skarn | Skarn zinc-lead-silver | Zn, Pb, Ag | Sn, In, Ga, Cd | Zn, Pb, Ag (Sn, In, Ga, Cd) | Wu et al., 2012 |  | GC-1-2B@4 |  | underground mine |  |  |  |  | ore material | polished section | unknown | mineral separate | [5 empty] | mineralisation |  |  |  | sphalerite | Three generations of sphalerite: Sp1 (early sulfide stage), Sp2 (middle sulfide stage), Sp3 (late sulfide stage) | replacement, vein | replacement, solid solution separation structure, inclusions |  |  |  | galena, pyrrhotite, arsenopyrite, chalcopyrite, pyrite, magnetite, cassiterite, garnet, diopside, tremolite, chlorite, quartz, calcite, fluorite, epidote |  | LA-ICP-MS |  |  |  |  | 69.41 | [19 empty] | 12519.79 | [11 empty] | 6382.7 | [9 empty] | 110367.14 |  | 44.6 |  |  |  | -9999 | [7 empty] | 264.11 | [13 empty] | 4155.89 | [79 empty] | CHN | GD
| Gaocheng |  | Magmatic hydrothermal | Skarn | Skarn zinc-lead-silver | Zn, Pb, Ag | Sn, In, Ga, Cd | Zn, Pb, Ag (Sn, In, Ga, Cd) | Wu et al., 2012 |  | GC-1-2B@5 |  | underground mine |  |  |  |  | ore material | polished section | unknown | mineral separate | [5 empty] | mineralisation |  |  |  | sphalerite | Three generations of sphalerite: Sp1 (early sulfide stage), Sp2 (middle sulfide stage), Sp3 (late sulfide stage) | replacement, vein | replacement, solid solution separation structure, inclusions |  |  |  | galena, pyrrhotite, arsenopyrite, chalcopyrite, pyrite, magnetite, cassiterite, garnet, diopside, tremolite, chlorite, quartz, calcite, fluorite, epidote |  | LA-ICP-MS |  |  |  |  | 24.36 | [19 empty] | 11991.07 | [11 empty] | 650.66 | [9 empty] | 102535.18 |  | 56.21 |  |  |  | 3.42 | [7 empty] | 423.92 | [13 empty] | 7557.07 | [79 empty] | CHN | GD
| Gaocheng |  | Magmatic hydrothermal | Skarn | Skarn zinc-lead-silver | Zn, Pb, Ag | Sn, In, Ga, Cd | Zn, Pb, Ag (Sn, In, Ga, Cd) | Wu et al., 2012 |  | GC-1-2B@6 |  | underground mine |  |  |  |  | ore material | polished section | unknown | mineral separate | [5 empty] | mineralisation |  |  |  | sphalerite | Three generations of sphalerite: Sp1 (early sulfide stage), Sp2 (middle sulfide stage), Sp3 (late sulfide stage) | replacement, vein | replacement, solid solution separation structure, inclusions |  |  |  | galena, pyrrhotite, arsenopyrite, chalcopyrite, pyrite, magnetite, cassiterite, garnet, diopside, tremolite, chlorite, quartz, calcite, fluorite, epidote |  | LA-ICP-MS |  |  |  |  | 15.8 | [19 empty] | 12037.14 | [11 empty] | 359.11 | [9 empty] | 110295.32 |  | 69.62 |  |  |  | 2.87 | [7 empty] | 321.99 | [13 empty] | 5621.35 | [79 empty] | CHN | GD
| Gaocheng |  | Magmatic hydrothermal | Skarn | Skarn zinc-lead-silver | Zn, Pb, Ag | Sn, In, Ga, Cd | Zn, Pb, Ag (Sn, In, Ga, Cd) | Wu et al., 2012 |  | GC-1-3D@1 |  | underground mine |  |  |  |  | ore material | polished section | unknown | mineral separate | [5 empty] | mineralisation |  |  |  | sphalerite | Three generations of sphalerite: Sp1 (early sulfide stage), Sp2 (middle sulfide stage), Sp3 (late sulfide stage) | replacement, vein | replacement, solid solution separation structure, inclusions |  |  |  | galena, pyrrhotite, arsenopyrite, chalcopyrite, pyrite, magnetite, cassiterite, garnet, diopside, tremolite, chlorite, quartz, calcite, fluorite, epidote |  | LA-ICP-MS |  |  |  |  | 233.29 | [19 empty] | 12689.17 | [11 empty] | 6012.93 | [9 empty] | 116406.49 |  | 31.94 |  |  |  | 2.41 | [7 empty] | 266.62 | [13 empty] | 5217.08 | [79 empty] | CHN | GD
| Gaocheng |  | Magmatic hydrothermal | Skarn | Skarn zinc-lead-silver | Zn, Pb, Ag | Sn, In, Ga, Cd | Zn, Pb, Ag (Sn, In, Ga, Cd) | Wu et al., 2012 |  | GC-1-3D@2 |  | underground mine |  |  |  |  | ore material | polished section | unknown | mineral separate | [5 empty] | mineralisation |  |  |  | sphalerite | Three generations of sphalerite: Sp1 (early sulfide stage), Sp2 (middle sulfide stage), Sp3 (late sulfide stage) | replacement, vein | replacement, solid solution separation structure, inclusions |  |  |  | galena, pyrrhotite, arsenopyrite, chalcopyrite, pyrite, magnetite, cassiterite, garnet, diopside, tremolite, chlorite, quartz, calcite, fluorite, epidote |  | LA-ICP-MS |  |  |  |  | 25.77 | [19 empty] | 11584.57 | [11 empty] | 521.33 | [9 empty] | 108158.34 |  | 42.17 |  |  |  | 2.24 | [7 empty] | 281.87 | [13 empty] | 5037.04 | [79 empty] | CHN | GD
| Gaocheng |  | Magmatic hydrothermal | Skarn | Skarn zinc-lead-silver | Zn, Pb, Ag | Sn, In, Ga, Cd | Zn, Pb, Ag (Sn, In, Ga, Cd) | Wu et al., 2012 |  | GC-1-3D@3 |  | underground mine |  |  |  |  | ore material | polished section | unknown | mineral separate | [5 empty] | mineralisation |  |  |  | sphalerite | Three generations of sphalerite: Sp1 (early sulfide stage), Sp2 (middle sulfide stage), Sp3 (late sulfide stage) | replacement, vein | replacement, solid solution separation structure, inclusions |  |  |  | galena, pyrrhotite, arsenopyrite, chalcopyrite, pyrite, magnetite, cassiterite, garnet, diopside, tremolite, chlorite, quartz, calcite, fluorite, epidote |  | LA-ICP-MS |  |  |  |  | 28.28 | [19 empty] | 12028.24 | [11 empty] | 2952.93 | [9 empty] | 102461.84 |  | 61.9 |  |  |  | -9999 | [7 empty] | 287.71 | [13 empty] | 3099.57 | [79 empty] | CHN | GD
| Gaocheng |  | Magmatic hydrothermal | Skarn | Skarn zinc-lead-silver | Zn, Pb, Ag | Sn, In, Ga, Cd | Zn, Pb, Ag (Sn, In, Ga, Cd) | Wu et al., 2012 |  | GC-1-3D@4 |  | underground mine |  |  |  |  | ore material | polished section | unknown | mineral separate | [5 empty] | mineralisation |  |  |  | sphalerite | Three generations of sphalerite: Sp1 (early sulfide stage), Sp2 (middle sulfide stage), Sp3 (late sulfide stage) | replacement, vein | replacement, solid solution separation structure, inclusions |  |  |  | galena, pyrrhotite, arsenopyrite, chalcopyrite, pyrite, magnetite, cassiterite, garnet, diopside, tremolite, chlorite, quartz, calcite, fluorite, epidote |  | LA-ICP-MS |  |  |  |  | 18.51 | [19 empty] | 11868.05 | [11 empty] | 427.73 | [9 empty] | 101184.97 |  | 48.74 |  |  |  | -9999 | [7 empty] | 390.88 | [13 empty] | 8852.83 | [79 empty] | CHN | GD
| Gaocheng |  | Magmatic hydrothermal | Skarn | Skarn zinc-lead-silver | Zn, Pb, Ag | Sn, In, Ga, Cd | Zn, Pb, Ag (Sn, In, Ga, Cd) | Wu et al., 2012 |  | GC-1-3D@5 |  | underground mine |  |  |  |  | ore material | polished section | unknown | mineral separate | [5 empty] | mineralisation |  |  |  | sphalerite | Three generations of sphalerite: Sp1 (early sulfide stage), Sp2 (middle sulfide stage), Sp3 (late sulfide stage) | replacement, vein | replacement, solid solution separation structure, inclusions |  |  |  | galena, pyrrhotite, arsenopyrite, chalcopyrite, pyrite, magnetite, cassiterite, garnet, diopside, tremolite, chlorite, quartz, calcite, fluorite, epidote |  | LA-ICP-MS |  |  |  |  | 144.25 | [19 empty] | 11790.48 | [11 empty] | 1531.13 | [9 empty] | 101993.76 |  | 200.04 |  |  |  | 2.17 | [7 empty] | 301.31 | [13 empty] | 8449.95 | [79 empty] | CHN | GD
| Gaocheng |  | Magmatic hydrothermal | Skarn | Skarn zinc-lead-silver | Zn, Pb, Ag | Sn, In, Ga, Cd | Zn, Pb, Ag (Sn, In, Ga, Cd) | Wu et al., 2012 |  | GC-1-3D@6 |  | underground mine |  |  |  |  | ore material | polished section | unknown | mineral separate | [5 empty] | mineralisation |  |  |  | sphalerite | Three generations of sphalerite: Sp1 (early sulfide stage), Sp2 (middle sulfide stage), Sp3 (late sulfide stage) | replacement, vein | replacement, solid solution separation structure, inclusions |  |  |  | galena, pyrrhotite, arsenopyrite, chalcopyrite, pyrite, magnetite, cassiterite, garnet, diopside, tremolite, chlorite, quartz, calcite, fluorite, epidote |  | LA-ICP-MS |  |  |  |  | 9.4 | [19 empty] | 12796.59 | [11 empty] | 210.18 | [9 empty] | 100710.82 |  | 32.33 |  |  |  | 2.82 | [7 empty] | 334.48 | [13 empty] | 10369.58 | [79 empty] | CHN | GD
| Gaocheng |  | Magmatic hydrothermal | Skarn | Skarn zinc-lead-silver | Zn, Pb, Ag | Sn, In, Ga, Cd | Zn, Pb, Ag (Sn, In, Ga, Cd) | Wu et al., 2012 |  | GC-1-3D@7 |  | underground mine |  |  |  |  | ore material | polished section | unknown | mineral separate | [5 empty] | mineralisation |  |  |  | sphalerite | Three generations of sphalerite: Sp1 (early sulfide stage), Sp2 (middle sulfide stage), Sp3 (late sulfide stage) | replacement, vein | replacement, solid solution separation structure, inclusions |  |  |  | galena, pyrrhotite, arsenopyrite, chalcopyrite, pyrite, magnetite, cassiterite, garnet, diopside, tremolite, chlorite, quartz, calcite, fluorite, epidote |  | LA-ICP-MS |  |  |  |  | 36.65 | [19 empty] | 12390.49 | [11 empty] | 757.59 | [9 empty] | 117669.97 |  | 223.63 |  |  |  | 2.23 | [7 empty] | 355.95 | [13 empty] | 11687.24 | [79 empty] | CHN | GD
| Gaocheng |  | Magmatic hydrothermal | Skarn | Skarn zinc-lead-silver | Zn, Pb, Ag | Sn, In, Ga, Cd | Zn, Pb, Ag (Sn, In, Ga, Cd) | Wu et al., 2012 |  | GC-1-3D@8 |  | underground mine |  |  |  |  | ore material | polished section | unknown | mineral separate | [5 empty] | mineralisation |  |  |  | sphalerite | Three generations of sphalerite: Sp1 (early sulfide stage), Sp2 (middle sulfide stage), Sp3 (late sulfide stage) | replacement, vein | replacement, solid solution separation structure, inclusions |  |  |  | galena, pyrrhotite, arsenopyrite, chalcopyrite, pyrite, magnetite, cassiterite, garnet, diopside, tremolite, chlorite, quartz, calcite, fluorite, epidote |  | LA-ICP-MS |  |  |  |  | 6.7 | [19 empty] | 12613.79 | [11 empty] | 201.26 | [9 empty] | 108116.63 |  | 300.46 |  |  |  | -9999 | [7 empty] | 281.92 | [13 empty] | 8650.2 | [79 empty] | CHN | GD
| Gaocheng |  | Magmatic hydrothermal | Skarn | Skarn zinc-lead-silver | Zn, Pb, Ag | Sn, In, Ga, Cd | Zn, Pb, Ag (Sn, In, Ga, Cd) | Wu et al., 2012 |  | GC-1-2D@1 |  | underground mine |  |  |  |  | ore material | polished section | unknown | mineral separate | [5 empty] | mineralisation |  |  |  | sphalerite | Three generations of sphalerite: Sp1 (early sulfide stage), Sp2 (middle sulfide stage), Sp3 (late sulfide stage) | replacement, vein | replacement, solid solution separation structure, inclusions |  |  |  | galena, pyrrhotite, arsenopyrite, chalcopyrite, pyrite, magnetite, cassiterite, garnet, diopside, tremolite, chlorite, quartz, calcite, fluorite, epidote |  | LA-ICP-MS |  |  |  |  | 211.23 | [19 empty] | 6917.55 | [11 empty] | 610.14 | [9 empty] | 99412.36 |  | 23.69 |  |  |  | -9999 | [7 empty] | 304.65 | [13 empty] | 6463.32 | [79 empty] | CHN | GD
| Gaocheng |  | Magmatic hydrothermal | Skarn | Skarn zinc-lead-silver | Zn, Pb, Ag | Sn, In, Ga, Cd | Zn, Pb, Ag (Sn, In, Ga, Cd) | Wu et al., 2012 |  | GC-1-2D@2 |  | underground mine |  |  |  |  | ore material | polished section | unknown | mineral separate | [5 empty] | mineralisation |  |  |  | sphalerite | Three generations of sphalerite: Sp1 (early sulfide stage), Sp2 (middle sulfide stage), Sp3 (late sulfide stage) | replacement, vein | replacement, solid solution separation structure, inclusions |  |  |  | galena, pyrrhotite, arsenopyrite, chalcopyrite, pyrite, magnetite, cassiterite, garnet, diopside, tremolite, chlorite, quartz, calcite, fluorite, epidote |  | LA-ICP-MS |  |  |  |  | 41.49 | [19 empty] | 5541.08 | [11 empty] | 808.19 | [9 empty] | 105916.51 |  | 65.51 |  |  |  | 2.24 | [7 empty] | 303.49 | [13 empty] | 6763.19 | [79 empty] | CHN | GD
| Gaocheng |  | Magmatic hydrothermal | Skarn | Skarn zinc-lead-silver | Zn, Pb, Ag | Sn, In, Ga, Cd | Zn, Pb, Ag (Sn, In, Ga, Cd) | Wu et al., 2012 |  | GC-1-2D@3 |  | underground mine |  |  |  |  | ore material | polished section | unknown | mineral separate | [5 empty] | mineralisation |  |  |  | sphalerite | Three generations of sphalerite: Sp1 (early sulfide stage), Sp2 (middle sulfide stage), Sp3 (late sulfide stage) | replacement, vein | replacement, solid solution separation structure, inclusions |  |  |  | galena, pyrrhotite, arsenopyrite, chalcopyrite, pyrite, magnetite, cassiterite, garnet, diopside, tremolite, chlorite, quartz, calcite, fluorite, epidote |  | LA-ICP-MS |  |  |  |  | 12 | [19 empty] | 6645.49 | [11 empty] | 555.47 | [9 empty] | 144552.84 |  | 66.09 |  |  |  | 2.83 | [7 empty] | 316.13 | [13 empty] | 5878.94 | [79 empty] | CHN | GD
| Gaocheng |  | Magmatic hydrothermal | Skarn | Skarn zinc-lead-silver | Zn, Pb, Ag | Sn, In, Ga, Cd | Zn, Pb, Ag (Sn, In, Ga, Cd) | Wu et al., 2012 |  | GC-1-2D@4 |  | underground mine |  |  |  |  | ore material | polished section | unknown | mineral separate | [5 empty] | mineralisation |  |  |  | sphalerite | Three generations of sphalerite: Sp1 (early sulfide stage), Sp2 (middle sulfide stage), Sp3 (late sulfide stage) | replacement, vein | replacement, solid solution separation structure, inclusions |  |  |  | galena, pyrrhotite, arsenopyrite, chalcopyrite, pyrite, magnetite, cassiterite, garnet, diopside, tremolite, chlorite, quartz, calcite, fluorite, epidote |  | LA-ICP-MS |  |  |  |  | 32.45 | [19 empty] | 5452.95 | [11 empty] | 1921.52 | [9 empty] | 120120.17 |  | 138.06 |  |  |  | -9999 | [7 empty] | 343.04 | [13 empty] | 7355.51 | [79 empty] | CHN | GD
| Gaocheng |  | Magmatic hydrothermal | Skarn | Skarn zinc-lead-silver | Zn, Pb, Ag | Sn, In, Ga, Cd | Zn, Pb, Ag (Sn, In, Ga, Cd) | Wu et al., 2012 |  | GC-1-3A@1 |  | underground mine |  |  |  |  | ore material | polished section | unknown | mineral separate | [5 empty] | mineralisation |  |  |  | sphalerite | Three generations of sphalerite: Sp1 (early sulfide stage), Sp2 (middle sulfide stage), Sp3 (late sulfide stage) | replacement, vein | replacement, solid solution separation structure, inclusions |  |  |  | galena, pyrrhotite, arsenopyrite, chalcopyrite, pyrite, magnetite, cassiterite, garnet, diopside, tremolite, chlorite, quartz, calcite, fluorite, epidote |  | LA-ICP-MS |  |  |  |  | 48.2 | [19 empty] | 6428.51 | [11 empty] | 1165.15 | [9 empty] | 127453.05 |  | 74.68 |  |  |  | 2.15 | [7 empty] | 374.79 | [13 empty] | 10557.26 | [79 empty] | CHN | GD
| Gaocheng |  | Magmatic hydrothermal | Skarn | Skarn zinc-lead-silver | Zn, Pb, Ag | Sn, In, Ga, Cd | Zn, Pb, Ag (Sn, In, Ga, Cd) | Wu et al., 2012 |  | GC-1-3A@2 |  | underground mine |  |  |  |  | ore material | polished section | unknown | mineral separate | [5 empty] | mineralisation |  |  |  | sphalerite | Three generations of sphalerite: Sp1 (early sulfide stage), Sp2 (middle sulfide stage), Sp3 (late sulfide stage) | replacement, vein | replacement, solid solution separation structure, inclusions |  |  |  | galena, pyrrhotite, arsenopyrite, chalcopyrite, pyrite, magnetite, cassiterite, garnet, diopside, tremolite, chlorite, quartz, calcite, fluorite, epidote |  | LA-ICP-MS |  |  |  |  | 48.34 | [19 empty] | 6335.52 | [11 empty] | 948.3 | [9 empty] | 126651.2 |  | 77.02 |  |  |  | 3.16 | [7 empty] | 395.81 | [13 empty] | 10649.58 | [79 empty] | CHN | GD
| Gaocheng |  | Magmatic hydrothermal | Skarn | Skarn zinc-lead-silver | Zn, Pb, Ag | Sn, In, Ga, Cd | Zn, Pb, Ag (Sn, In, Ga, Cd) | Wu et al., 2012 |  | GC-1-3A@3 |  | underground mine |  |  |  |  | ore material | polished section | unknown | mineral separate | [5 empty] | mineralisation |  |  |  | sphalerite | Three generations of sphalerite: Sp1 (early sulfide stage), Sp2 (middle sulfide stage), Sp3 (late sulfide stage) | replacement, vein | replacement, solid solution separation structure, inclusions |  |  |  | galena, pyrrhotite, arsenopyrite, chalcopyrite, pyrite, magnetite, cassiterite, garnet, diopside, tremolite, chlorite, quartz, calcite, fluorite, epidote |  | LA-ICP-MS |  |  |  |  | 24.98 | [19 empty] | 6613.99 | [11 empty] | 836.53 | [9 empty] | 117267.47 |  | 67.03 |  |  |  | -9999 | [7 empty] | 207.75 | [13 empty] | 6412.34 | [79 empty] | CHN | GD
| Gaocheng |  | Magmatic hydrothermal | Skarn | Skarn zinc-lead-silver | Zn, Pb, Ag | Sn, In, Ga, Cd | Zn, Pb, Ag (Sn, In, Ga, Cd) | Wu et al., 2012 |  | GC-1-3A@4 |  | underground mine |  |  |  |  | ore material | polished section | unknown | mineral separate | [5 empty] | mineralisation |  |  |  | sphalerite | Three generations of sphalerite: Sp1 (early sulfide stage), Sp2 (middle sulfide stage), Sp3 (late sulfide stage) | replacement, vein | replacement, solid solution separation structure, inclusions |  |  |  | galena, pyrrhotite, arsenopyrite, chalcopyrite, pyrite, magnetite, cassiterite, garnet, diopside, tremolite, chlorite, quartz, calcite, fluorite, epidote |  | LA-ICP-MS |  |  |  |  | 11.34 | [19 empty] | 5759.72 | [11 empty] | 795.82 | [9 empty] | 117956.51 |  | 11.93 |  |  |  | 3.68 | [7 empty] | 232.63 | [13 empty] | 6469.39 | [79 empty] | CHN | GD
| Gaocheng |  | Magmatic hydrothermal | Skarn | Skarn zinc-lead-silver | Zn, Pb, Ag | Sn, In, Ga, Cd | Zn, Pb, Ag (Sn, In, Ga, Cd) | Wu et al., 2012 |  | GC-1-3A@5 |  | underground mine |  |  |  |  | ore material | polished section | unknown | mineral separate | [5 empty] | mineralisation |  |  |  | sphalerite | Three generations of sphalerite: Sp1 (early sulfide stage), Sp2 (middle sulfide stage), Sp3 (late sulfide stage) | replacement, vein | replacement, solid solution separation structure, inclusions |  |  |  | galena, pyrrhotite, arsenopyrite, chalcopyrite, pyrite, magnetite, cassiterite, garnet, diopside, tremolite, chlorite, quartz, calcite, fluorite, epidote |  | LA-ICP-MS |  |  |  |  | 13.05 | [19 empty] | 6678.38 | [11 empty] | 643.39 | [9 empty] | 94243 |  | 21.15 |  |  |  | -9999 | [7 empty] | 272.6 | [13 empty] | 11666.36 | [79 empty] | CHN | GD
| Gaocheng |  | Magmatic hydrothermal | Skarn | Skarn zinc-lead-silver | Zn, Pb, Ag | Sn, In, Ga, Cd | Zn, Pb, Ag (Sn, In, Ga, Cd) | Wu et al., 2012 |  | GC-1-3A@6 |  | underground mine |  |  |  |  | ore material | polished section | unknown | mineral separate | [5 empty] | mineralisation |  |  |  | sphalerite | Three generations of sphalerite: Sp1 (early sulfide stage), Sp2 (middle sulfide stage), Sp3 (late sulfide stage) | replacement, vein | replacement, solid solution separation structure, inclusions |  |  |  | galena, pyrrhotite, arsenopyrite, chalcopyrite, pyrite, magnetite, cassiterite, garnet, diopside, tremolite, chlorite, quartz, calcite, fluorite, epidote |  | LA-ICP-MS |  |  |  |  | 46.03 | [19 empty] | 6580.97 | [11 empty] | 1694.4 | [9 empty] | 92198.29 |  | 133.99 |  |  |  | -9999 | [7 empty] | 337.76 | [13 empty] | 11756.74 | [79 empty] | CHN | GD
| Gaocheng |  | Magmatic hydrothermal | Skarn | Skarn zinc-lead-silver | Zn, Pb, Ag | Sn, In, Ga, Cd | Zn, Pb, Ag (Sn, In, Ga, Cd) | Wu et al., 2012 |  | GC-1-3A@7 |  | underground mine |  |  |  |  | ore material | polished section | unknown | mineral separate | [5 empty] | mineralisation |  |  |  | sphalerite | Three generations of sphalerite: Sp1 (early sulfide stage), Sp2 (middle sulfide stage), Sp3 (late sulfide stage) | replacement, vein | replacement, solid solution separation structure, inclusions |  |  |  | galena, pyrrhotite, arsenopyrite, chalcopyrite, pyrite, magnetite, cassiterite, garnet, diopside, tremolite, chlorite, quartz, calcite, fluorite, epidote |  | LA-ICP-MS |  |  |  |  | 36.98 | [19 empty] | 5178.14 | [11 empty] | 5057.71 | [9 empty] | 115953.12 |  | 157.98 |  |  |  | -9999 | [7 empty] | 241.1 | [13 empty] | 6987.91 | [79 empty] | CHN | GD
| Gaocheng |  | Magmatic hydrothermal | Skarn | Skarn zinc-lead-silver | Zn, Pb, Ag | Sn, In, Ga, Cd | Zn, Pb, Ag (Sn, In, Ga, Cd) | Wu et al., 2012 |  | GC-1-3B@1 |  | underground mine |  |  |  |  | ore material | polished section | unknown | mineral separate | [5 empty] | mineralisation |  |  |  | sphalerite | Three generations of sphalerite: Sp1 (early sulfide stage), Sp2 (middle sulfide stage), Sp3 (late sulfide stage) | replacement, vein | replacement, solid solution separation structure, inclusions |  |  |  | galena, pyrrhotite, arsenopyrite, chalcopyrite, pyrite, magnetite, cassiterite, garnet, diopside, tremolite, chlorite, quartz, calcite, fluorite, epidote |  | LA-ICP-MS |  |  |  |  | 27.81 | [19 empty] | 6523.49 | [11 empty] | 577.4 | [9 empty] | 91961 |  | 84.52 |  |  |  | 2.25 | [7 empty] | 210.58 | [13 empty] | 10131.19 | [79 empty] | CHN | GD
| Gaocheng |  | Magmatic hydrothermal | Skarn | Skarn zinc-lead-silver | Zn, Pb, Ag | Sn, In, Ga, Cd | Zn, Pb, Ag (Sn, In, Ga, Cd) | Wu et al., 2012 |  | GC-1-3B@2 |  | underground mine |  |  |  |  | ore material | polished section | unknown | mineral separate | [5 empty] | mineralisation |  |  |  | sphalerite | Three generations of sphalerite: Sp1 (early sulfide stage), Sp2 (middle sulfide stage), Sp3 (late sulfide stage) | replacement, vein | replacement, solid solution separation structure, inclusions |  |  |  | galena, pyrrhotite, arsenopyrite, chalcopyrite, pyrite, magnetite, cassiterite, garnet, diopside, tremolite, chlorite, quartz, calcite, fluorite, epidote |  | LA-ICP-MS |  |  |  |  | 10.68 | [19 empty] | 6718.11 | [11 empty] | 629.55 | [9 empty] | 92906.49 |  | 20.23 |  |  |  | 3.05 | [7 empty] | 214.54 | [13 empty] | 7679.46 | [79 empty] | CHN | GD
| Gaocheng |  | Magmatic hydrothermal | Skarn | Skarn zinc-lead-silver | Zn, Pb, Ag | Sn, In, Ga, Cd | Zn, Pb, Ag (Sn, In, Ga, Cd) | Wu et al., 2012 |  | GC-1-3B@3 |  | underground mine |  |  |  |  | ore material | polished section | unknown | mineral separate | [5 empty] | mineralisation |  |  |  | sphalerite | Three generations of sphalerite: Sp1 (early sulfide stage), Sp2 (middle sulfide stage), Sp3 (late sulfide stage) | replacement, vein | replacement, solid solution separation structure, inclusions |  |  |  | galena, pyrrhotite, arsenopyrite, chalcopyrite, pyrite, magnetite, cassiterite, garnet, diopside, tremolite, chlorite, quartz, calcite, fluorite, epidote |  | LA-ICP-MS |  |  |  |  | 14.85 | [19 empty] | 6590.4 | [11 empty] | 774.03 | [9 empty] | 119670.41 |  | 20.35 |  |  |  | -9999 | [7 empty] | 239.79 | [13 empty] | 6160.4 | [79 empty] | CHN | GD
| Gaocheng |  | Magmatic hydrothermal | Skarn | Skarn zinc-lead-silver | Zn, Pb, Ag | Sn, In, Ga, Cd | Zn, Pb, Ag (Sn, In, Ga, Cd) | Wu et al., 2012 |  | GC-1-3B@4 |  | underground mine |  |  |  |  | ore material | polished section | unknown | mineral separate | [5 empty] | mineralisation |  |  |  | sphalerite | Three generations of sphalerite: Sp1 (early sulfide stage), Sp2 (middle sulfide stage), Sp3 (late sulfide stage) | replacement, vein | replacement, solid solution separation structure, inclusions |  |  |  | galena, pyrrhotite, arsenopyrite, chalcopyrite, pyrite, magnetite, cassiterite, garnet, diopside, tremolite, chlorite, quartz, calcite, fluorite, epidote |  | LA-ICP-MS |  |  |  |  | 39.89 | [19 empty] | 7507.31 | [11 empty] | 1687.62 | [9 empty] | 124252.27 |  | 390.01 |  |  |  | -9999 | [7 empty] | 272.01 | [13 empty] | 11615.29 | [79 empty] | CHN | GD
| Gaocheng |  | Magmatic hydrothermal | Skarn | Skarn zinc-lead-silver | Zn, Pb, Ag | Sn, In, Ga, Cd | Zn, Pb, Ag (Sn, In, Ga, Cd) | Wu et al., 2012 |  | GC-1-3B@5 |  | underground mine |  |  |  |  | ore material | polished section | unknown | mineral separate | [5 empty] | mineralisation |  |  |  | sphalerite | Three generations of sphalerite: Sp1 (early sulfide stage), Sp2 (middle sulfide stage), Sp3 (late sulfide stage) | replacement, vein | replacement, solid solution separation structure, inclusions |  |  |  | galena, pyrrhotite, arsenopyrite, chalcopyrite, pyrite, magnetite, cassiterite, garnet, diopside, tremolite, chlorite, quartz, calcite, fluorite, epidote |  | LA-ICP-MS |  |  |  |  | 15.09 | [19 empty] | 6195.09 | [11 empty] | 465.3 | [9 empty] | 91840.6 |  | 100.72 |  |  |  | 2.11 | [7 empty] | 191.6 | [13 empty] | 9679.96 | [79 empty] | CHN | GD
| Gaocheng |  | Magmatic hydrothermal | Skarn | Skarn zinc-lead-silver | Zn, Pb, Ag | Sn, In, Ga, Cd | Zn, Pb, Ag (Sn, In, Ga, Cd) | Wu et al., 2012 |  | GC-1-3B@6 |  | underground mine |  |  |  |  | ore material | polished section | unknown | mineral separate | [5 empty] | mineralisation |  |  |  | sphalerite | Three generations of sphalerite: Sp1 (early sulfide stage), Sp2 (middle sulfide stage), Sp3 (late sulfide stage) | replacement, vein | replacement, solid solution separation structure, inclusions |  |  |  | galena, pyrrhotite, arsenopyrite, chalcopyrite, pyrite, magnetite, cassiterite, garnet, diopside, tremolite, chlorite, quartz, calcite, fluorite, epidote |  | LA-ICP-MS |  |  |  |  | 7.49 | [19 empty] | 6407.83 | [11 empty] | 653.21 | [9 empty] | 119842.37 |  | 170.67 |  |  |  | -9999 | [7 empty] | 171.1 | [13 empty] | 11289.88 | [79 empty] | CHN | GD
| Gaocheng |  | Magmatic hydrothermal | Skarn | Skarn zinc-lead-silver | Zn, Pb, Ag | Sn, In, Ga, Cd | Zn, Pb, Ag (Sn, In, Ga, Cd) | Wu et al., 2012 |  | GC-1-3B@7 |  | underground mine |  |  |  |  | ore material | polished section | unknown | mineral separate | [5 empty] | mineralisation |  |  |  | sphalerite | Three generations of sphalerite: Sp1 (early sulfide stage), Sp2 (middle sulfide stage), Sp3 (late sulfide stage) | replacement, vein | replacement, solid solution separation structure, inclusions |  |  |  | galena, pyrrhotite, arsenopyrite, chalcopyrite, pyrite, magnetite, cassiterite, garnet, diopside, tremolite, chlorite, quartz, calcite, fluorite, epidote |  | LA-ICP-MS |  |  |  |  | 40.37 | [19 empty] | 7141.87 | [11 empty] | 917.77 | [9 empty] | 113558.47 |  | 73.23 |  |  |  | 2.05 | [7 empty] | 209.68 | [13 empty] | 6734.28 | [79 empty] | CHN | GD
| Gaocheng |  | Magmatic hydrothermal | Skarn | Skarn zinc-lead-silver | Zn, Pb, Ag | Sn, In, Ga, Cd | Zn, Pb, Ag (Sn, In, Ga, Cd) | Wu et al., 2012 |  | GC-1-3B@8 |  | underground mine |  |  |  |  | ore material | polished section | unknown | mineral separate | [5 empty] | mineralisation |  |  |  | sphalerite | Three generations of sphalerite: Sp1 (early sulfide stage), Sp2 (middle sulfide stage), Sp3 (late sulfide stage) | replacement, vein | replacement, solid solution separation structure, inclusions |  |  |  | galena, pyrrhotite, arsenopyrite, chalcopyrite, pyrite, magnetite, cassiterite, garnet, diopside, tremolite, chlorite, quartz, calcite, fluorite, epidote |  | LA-ICP-MS |  |  |  |  | 25.14 | [19 empty] | 7524.76 | [11 empty] | 819.69 | [9 empty] | 97683.18 |  | 12.96 |  |  |  | -9999 | [7 empty] | 203.82 | [13 empty] | 6736.29 | [79 empty] | CHN | GD
| Gaocheng |  | Magmatic hydrothermal | Skarn | Skarn zinc-lead-silver | Zn, Pb, Ag | Sn, In, Ga, Cd | Zn, Pb, Ag (Sn, In, Ga, Cd) | Wu et al., 2012 |  | GC-1-3B@9 |  | underground mine |  |  |  |  | ore material | polished section | unknown | mineral separate | [5 empty] | mineralisation |  |  |  | sphalerite | Three generations of sphalerite: Sp1 (early sulfide stage), Sp2 (middle sulfide stage), Sp3 (late sulfide stage) | replacement, vein | replacement, solid solution separation structure, inclusions |  |  |  | galena, pyrrhotite, arsenopyrite, chalcopyrite, pyrite, magnetite, cassiterite, garnet, diopside, tremolite, chlorite, quartz, calcite, fluorite, epidote |  | LA-ICP-MS |  |  |  |  | 27.74 | [19 empty] | 7320.47 | [11 empty] | 943.02 | [9 empty] | 91598.32 |  | 80.13 |  |  |  | 3.72 | [7 empty] | 171.81 | [13 empty] | 6692.38 | [79 empty] | CHN | GD
| Gaocheng |  | Magmatic hydrothermal | Skarn | Skarn zinc-lead-silver | Zn, Pb, Ag | Sn, In, Ga, Cd | Zn, Pb, Ag (Sn, In, Ga, Cd) | Wu et al., 2012 |  | GC-3-1B@1 |  | underground mine |  |  |  |  | ore material | polished section | unknown | mineral separate | [5 empty] | mineralisation |  |  |  | sphalerite | Three generations of sphalerite: Sp1 (early sulfide stage), Sp2 (middle sulfide stage), Sp3 (late sulfide stage) | replacement, vein | replacement, solid solution separation structure, inclusions |  |  |  | galena, pyrrhotite, arsenopyrite, chalcopyrite, pyrite, magnetite, cassiterite, garnet, diopside, tremolite, chlorite, quartz, calcite, fluorite, epidote |  | LA-ICP-MS |  |  |  |  | 31.9 | [19 empty] | 5473.21 | [11 empty] | 7815.58 | [9 empty] | 95353.23 |  | 56.3 |  |  |  | -9999 | [7 empty] | 243.83 | [13 empty] | 5835.11 | [79 empty] | CHN | GD
| Gaocheng |  | Magmatic hydrothermal | Skarn | Skarn zinc-lead-silver | Zn, Pb, Ag | Sn, In, Ga, Cd | Zn, Pb, Ag (Sn, In, Ga, Cd) | Wu et al., 2012 |  | GC-3-1B@6 |  | underground mine |  |  |  |  | ore material | polished section | unknown | mineral separate | [5 empty] | mineralisation |  |  |  | sphalerite | Three generations of sphalerite: Sp1 (early sulfide stage), Sp2 (middle sulfide stage), Sp3 (late sulfide stage) | replacement, vein | replacement, solid solution separation structure, inclusions |  |  |  | galena, pyrrhotite, arsenopyrite, chalcopyrite, pyrite, magnetite, cassiterite, garnet, diopside, tremolite, chlorite, quartz, calcite, fluorite, epidote |  | LA-ICP-MS |  |  |  |  | 8.5 | [19 empty] | 4979.24 | [11 empty] | 439.96 | [9 empty] | 98799.58 |  | 180.69 |  |  |  | -9999 | [7 empty] | 221.34 | [13 empty] | 9957.92 | [79 empty] | CHN | GD
| Gaocheng |  | Magmatic hydrothermal | Skarn | Skarn zinc-lead-silver | Zn, Pb, Ag | Sn, In, Ga, Cd | Zn, Pb, Ag (Sn, In, Ga, Cd) | Wu et al., 2012 |  | GC-3-1B@7 |  | underground mine |  |  |  |  | ore material | polished section | unknown | mineral separate | [5 empty] | mineralisation |  |  |  | sphalerite | Three generations of sphalerite: Sp1 (early sulfide stage), Sp2 (middle sulfide stage), Sp3 (late sulfide stage) | replacement, vein | replacement, solid solution separation structure, inclusions |  |  |  | galena, pyrrhotite, arsenopyrite, chalcopyrite, pyrite, magnetite, cassiterite, garnet, diopside, tremolite, chlorite, quartz, calcite, fluorite, epidote |  | LA-ICP-MS |  |  |  |  | 3.93 | [19 empty] | 5208.44 | [11 empty] | 466.01 | [9 empty] | 94819.01 |  | 50.4 |  |  |  | -9999 | [7 empty] | 213.6 | [13 empty] | 11136.05 | [79 empty] | CHN | GD
| Gaocheng |  | Magmatic hydrothermal | Skarn | Skarn zinc-lead-silver | Zn, Pb, Ag | Sn, In, Ga, Cd | Zn, Pb, Ag (Sn, In, Ga, Cd) | Wu et al., 2012 |  | GC-3-1B@8 |  | underground mine |  |  |  |  | ore material | polished section | unknown | mineral separate | [5 empty] | mineralisation |  |  |  | sphalerite | Three generations of sphalerite: Sp1 (early sulfide stage), Sp2 (middle sulfide stage), Sp3 (late sulfide stage) | replacement, vein | replacement, solid solution separation structure, inclusions |  |  |  | galena, pyrrhotite, arsenopyrite, chalcopyrite, pyrite, magnetite, cassiterite, garnet, diopside, tremolite, chlorite, quartz, calcite, fluorite, epidote |  | LA-ICPMS |  |  |  |  | 11.36 | [19 empty] | 5180.87 | [11 empty] | 1017.77 | [9 empty] | 98821.85 |  | 91.22 |  |  |  | -9999 |  |  |  | 10.96 |  |  |  | 242.7 | [13 empty] | 10334.57 | [15 empty] | 45.39 | [27 empty] | 617.55 | [35 empty] | CHN | GD
| Gaocheng |  | Magmatic hydrothermal | Skarn | Skarn zinc-lead-silver | Zn, Pb, Ag | Sn, In, Ga, Cd | Zn, Pb, Ag (Sn, In, Ga, Cd) | Wu et al., 2012 |  | GC-3-1B@9 |  | underground mine |  |  |  |  | ore material | polished section | unknown | mineral separate | [5 empty] | mineralisation |  |  |  | sphalerite | Three generations of sphalerite: Sp1 (early sulfide stage), Sp2 (middle sulfide stage), Sp3 (late sulfide stage) | replacement, vein | replacement, solid solution separation structure, inclusions |  |  |  | galena, pyrrhotite, arsenopyrite, chalcopyrite, pyrite, magnetite, cassiterite, garnet, diopside, tremolite, chlorite, quartz, calcite, fluorite, epidote |  | LA-ICPMS |  |  |  |  | 5.08 | [19 empty] | 4991.06 | [11 empty] | 441.73 | [9 empty] | 98496.08 |  | 89.05 |  |  |  | -9999 |  |  |  | 6.02 |  |  |  | 236.17 | [13 empty] | 9240.04 | [15 empty] | 0.32 | [27 empty] | 267.89 | [35 empty] | CHN | GD
| Gaocheng |  | Magmatic hydrothermal | Skarn | Skarn zinc-lead-silver | Zn, Pb, Ag | Sn, In, Ga, Cd | Zn, Pb, Ag (Sn, In, Ga, Cd) | Wu et al., 2012 |  | GC-3-1B@10 |  | underground mine |  |  |  |  | ore material | polished section | unknown | mineral separate | [5 empty] | mineralisation |  |  |  | sphalerite | Three generations of sphalerite: Sp1 (early sulfide stage), Sp2 (middle sulfide stage), Sp3 (late sulfide stage) | replacement, vein | replacement, solid solution separation structure, inclusions |  |  |  | galena, pyrrhotite, arsenopyrite, chalcopyrite, pyrite, magnetite, cassiterite, garnet, diopside, tremolite, chlorite, quartz, calcite, fluorite, epidote |  | LA-ICPMS |  |  |  |  | 4.77 | [19 empty] | 5177.58 | [11 empty] | 451.98 | [9 empty] | 99104.38 |  | 60.32 |  |  |  | -9999 |  |  |  | 4.92 |  |  |  | 139.88 | [13 empty] | 7735.42 | [15 empty] | 0.67 | [27 empty] | 478.26 | [35 empty] | CHN | GD
| Gaocheng |  | Magmatic hydrothermal | Skarn | Skarn zinc-lead-silver | Zn, Pb, Ag | Sn, In, Ga, Cd | Zn, Pb, Ag (Sn, In, Ga, Cd) | Wu et al., 2012 |  | GC-3-2B@1 |  | underground mine |  |  |  |  | ore material | polished section | unknown | mineral separate | [5 empty] | mineralisation |  |  |  | sphalerite | Three generations of sphalerite: Sp1 (early sulfide stage), Sp2 (middle sulfide stage), Sp3 (late sulfide stage) | replacement, vein | replacement, solid solution separation structure, inclusions |  |  |  | galena, pyrrhotite, arsenopyrite, chalcopyrite, pyrite, magnetite, cassiterite, garnet, diopside, tremolite, chlorite, quartz, calcite, fluorite, epidote |  | LA-ICPMS |  |  |  |  | 60.44 | [19 empty] | 5192.66 | [11 empty] | 8325.58 | [9 empty] | 98837.27 |  | 33.52 |  |  |  | -9999 |  |  |  | 5.75 |  |  |  | 215.89 | [13 empty] | 5837.17 | [15 empty] | 4.96 | [27 empty] | 461.45 | [35 empty] | CHN | GD
| Gaocheng |  | Magmatic hydrothermal | Skarn | Skarn zinc-lead-silver | Zn, Pb, Ag | Sn, In, Ga, Cd | Zn, Pb, Ag (Sn, In, Ga, Cd) | Wu et al., 2012 |  | GC-3-2B@2 |  | underground mine |  |  |  |  | ore material | polished section | unknown | mineral separate | [5 empty] | mineralisation |  |  |  | sphalerite | Three generations of sphalerite: Sp1 (early sulfide stage), Sp2 (middle sulfide stage), Sp3 (late sulfide stage) | replacement, vein | replacement, solid solution separation structure, inclusions |  |  |  | galena, pyrrhotite, arsenopyrite, chalcopyrite, pyrite, magnetite, cassiterite, garnet, diopside, tremolite, chlorite, quartz, calcite, fluorite, epidote |  | LA-ICPMS |  |  |  |  | 8.98 | [19 empty] | 5123.61 | [11 empty] | 588.44 | [9 empty] | 96945.74 |  | 32 |  |  |  | -9999 |  |  |  | 6.06 |  |  |  | 215.42 | [13 empty] | 7578.33 | [15 empty] | 0.16 | [27 empty] | 1693.01 | [35 empty] | CHN | GD
| Gaocheng |  | Magmatic hydrothermal | Skarn | Skarn zinc-lead-silver | Zn, Pb, Ag | Sn, In, Ga, Cd | Zn, Pb, Ag (Sn, In, Ga, Cd) | Wu et al., 2012 |  | GC-3-2B@3 |  | underground mine |  |  |  |  | ore material | polished section | unknown | mineral separate | [5 empty] | mineralisation |  |  |  | sphalerite | Three generations of sphalerite: Sp1 (early sulfide stage), Sp2 (middle sulfide stage), Sp3 (late sulfide stage) | replacement, vein | replacement, solid solution separation structure, inclusions |  |  |  | galena, pyrrhotite, arsenopyrite, chalcopyrite, pyrite, magnetite, cassiterite, garnet, diopside, tremolite, chlorite, quartz, calcite, fluorite, epidote |  | LA-ICPMS |  |  |  |  | 29.18 | [19 empty] | 3811.02 | [11 empty] | 518.89 | [9 empty] | 176968.92 |  | 82.41 |  |  |  | -9999 |  |  |  | 6.32 |  |  |  | 249.51 | [13 empty] | 5921.23 | [15 empty] | 0.42 | [27 empty] | 523.4 | [35 empty] | CHN | GD
| Gaocheng |  | Magmatic hydrothermal | Skarn | Skarn zinc-lead-silver | Zn, Pb, Ag | Sn, In, Ga, Cd | Zn, Pb, Ag (Sn, In, Ga, Cd) | Wu et al., 2012 |  | GC-3-2B@4 |  | underground mine |  |  |  |  | ore material | polished section | unknown | mineral separate | [5 empty] | mineralisation |  |  |  | sphalerite | Three generations of sphalerite: Sp1 (early sulfide stage), Sp2 (middle sulfide stage), Sp3 (late sulfide stage) | replacement, vein | replacement, solid solution separation structure, inclusions |  |  |  | galena, pyrrhotite, arsenopyrite, chalcopyrite, pyrite, magnetite, cassiterite, garnet, diopside, tremolite, chlorite, quartz, calcite, fluorite, epidote |  | LA-ICPMS |  |  |  |  | 33.67 | [19 empty] | 5553.07 | [11 empty] | 5604.51 | [9 empty] | 93673.9 |  | 26.04 |  |  |  | -9999 |  |  |  | 5.27 |  |  |  | 218.38 | [13 empty] | 5595.63 | [15 empty] | 6.46 | [27 empty] | 29.27 | [35 empty] | CHN | GD
| Gaocheng |  | Magmatic hydrothermal | Skarn | Skarn zinc-lead-silver | Zn, Pb, Ag | Sn, In, Ga, Cd | Zn, Pb, Ag (Sn, In, Ga, Cd) | Wu et al., 2012 |  | GC-3-2B@5 |  | underground mine |  |  |  |  | ore material | polished section | unknown | mineral separate | [5 empty] | mineralisation |  |  |  | sphalerite | Three generations of sphalerite: Sp1 (early sulfide stage), Sp2 (middle sulfide stage), Sp3 (late sulfide stage) | replacement, vein | replacement, solid solution separation structure, inclusions |  |  |  | galena, pyrrhotite, arsenopyrite, chalcopyrite, pyrite, magnetite, cassiterite, garnet, diopside, tremolite, chlorite, quartz, calcite, fluorite, epidote |  | LA-ICPMS |  |  |  |  | 15.36 | [19 empty] | 5236.05 | [11 empty] | 1244.54 | [9 empty] | 95053.37 |  | 53.04 |  |  |  | -9999 |  |  |  | 6.19 |  |  |  | 219.65 | [13 empty] | 7421.57 | [15 empty] | 17.16 | [27 empty] | 35.42 | [35 empty] | CHN | GD
| Gaocheng |  | Magmatic hydrothermal | Skarn | Skarn zinc-lead-silver | Zn, Pb, Ag | Sn, In, Ga, Cd | Zn, Pb, Ag (Sn, In, Ga, Cd) | Wu et al., 2012 |  | GC-3-2B@6 |  | underground mine |  |  |  |  | ore material | polished section | unknown | mineral separate | [5 empty] | mineralisation |  |  |  | sphalerite | Three generations of sphalerite: Sp1 (early sulfide stage), Sp2 (middle sulfide stage), Sp3 (late sulfide stage) | replacement, vein | replacement, solid solution separation structure, inclusions |  |  |  | galena, pyrrhotite, arsenopyrite, chalcopyrite, pyrite, magnetite, cassiterite, garnet, diopside, tremolite, chlorite, quartz, calcite, fluorite, epidote |  | LA-ICPMS |  |  |  |  | 47.05 | [19 empty] | 5280.09 | [11 empty] | 7484.99 | [9 empty] | 97435.89 |  | 64.64 |  |  |  | -9999 |  |  |  | 3.99 |  |  |  | 208.64 | [13 empty] | 5804.21 | [15 empty] | 10.76 | [27 empty] | 34.46 | [35 empty] | CHN | GD
| Gaocheng |  | Magmatic hydrothermal | Skarn | Skarn zinc-lead-silver | Zn, Pb, Ag | Sn, In, Ga, Cd | Zn, Pb, Ag (Sn, In, Ga, Cd) | Wu et al., 2012 |  | GC-3-2B@7 |  | underground mine |  |  |  |  | ore material | polished section | unknown | mineral separate | [5 empty] | mineralisation |  |  |  | sphalerite | Three generations of sphalerite: Sp1 (early sulfide stage), Sp2 (middle sulfide stage), Sp3 (late sulfide stage) | replacement, vein | replacement, solid solution separation structure, inclusions |  |  |  | galena, pyrrhotite, arsenopyrite, chalcopyrite, pyrite, magnetite, cassiterite, garnet, diopside, tremolite, chlorite, quartz, calcite, fluorite, epidote |  | LA-ICPMS |  |  |  |  | 33.18 | [19 empty] | 5096.53 | [11 empty] | 4714.57 | [9 empty] | 100576.4 |  | 28.78 |  |  |  | -9999 |  |  |  | 7.26 |  |  |  | 226.27 | [13 empty] | 8581.91 | [15 empty] | 10.5 | [27 empty] | 327.7 | [35 empty] | CHN | GD
| Gaocheng |  | Magmatic hydrothermal | Skarn | Skarn zinc-lead-silver | Zn, Pb, Ag | Sn, In, Ga, Cd | Zn, Pb, Ag (Sn, In, Ga, Cd) | Wu et al., 2012 |  | GC-4-3A@1 |  | underground mine |  |  |  |  | ore material | polished section | unknown | mineral separate | [5 empty] | mineralisation |  |  |  | sphalerite | Three generations of sphalerite: Sp1 (early sulfide stage), Sp2 (middle sulfide stage), Sp3 (late sulfide stage) | replacement, vein | replacement, solid solution separation structure, inclusions |  |  |  | galena, pyrrhotite, arsenopyrite, chalcopyrite, pyrite, magnetite, cassiterite, garnet, diopside, tremolite, chlorite, quartz, calcite, fluorite, epidote |  | LA-ICPMS |  |  |  |  | 32.61 | [19 empty] | 6307.08 | [11 empty] | 817.83 | [9 empty] | 102373.35 |  | 351.92 |  |  |  | -9999 |  |  |  | 6.3 |  |  |  | 241 | [13 empty] | 8132.63 | [15 empty] | 0.86 | [27 empty] | 327.49 | [35 empty] | CHN | GD
| Gaocheng |  | Magmatic hydrothermal | Skarn | Skarn zinc-lead-silver | Zn, Pb, Ag | Sn, In, Ga, Cd | Zn, Pb, Ag (Sn, In, Ga, Cd) | Wu et al., 2012 |  | GC-4-3A@2 |  | underground mine |  |  |  |  | ore material | polished section | unknown | mineral separate | [5 empty] | mineralisation |  |  |  | sphalerite | Three generations of sphalerite: Sp1 (early sulfide stage), Sp2 (middle sulfide stage), Sp3 (late sulfide stage) | replacement, vein | replacement, solid solution separation structure, inclusions |  |  |  | galena, pyrrhotite, arsenopyrite, chalcopyrite, pyrite, magnetite, cassiterite, garnet, diopside, tremolite, chlorite, quartz, calcite, fluorite, epidote |  | LA-ICPMS |  |  |  |  | 28.78 | [19 empty] | 6377.26 | [11 empty] | 591.46 | [9 empty] | 104407.75 |  | 335.99 |  |  |  | -9999 |  |  |  | 5.35 |  |  |  | 193.95 | [13 empty] | 8065.68 | [15 empty] | 115.9 | [27 empty] | 672.24 | [35 empty] | CHN | GD
| Gaocheng |  | Magmatic hydrothermal | Skarn | Skarn zinc-lead-silver | Zn, Pb, Ag | Sn, In, Ga, Cd | Zn, Pb, Ag (Sn, In, Ga, Cd) | Wu et al., 2012 |  | GC-4-3A@3 |  | underground mine |  |  |  |  | ore material | polished section | unknown | mineral separate | [5 empty] | mineralisation |  |  |  | sphalerite | Three generations of sphalerite: Sp1 (early sulfide stage), Sp2 (middle sulfide stage), Sp3 (late sulfide stage) | replacement, vein | replacement, solid solution separation structure, inclusions |  |  |  | galena, pyrrhotite, arsenopyrite, chalcopyrite, pyrite, magnetite, cassiterite, garnet, diopside, tremolite, chlorite, quartz, calcite, fluorite, epidote |  | LA-ICPMS |  |  |  |  | 58.69 | [19 empty] | 6497.06 | [11 empty] | 1223.46 | [9 empty] | 104610.65 |  | 288.92 |  |  |  | -9999 |  |  |  | 19.04 |  |  |  | 275.81 | [13 empty] | 8123.24 | [15 empty] | 178.47 | [27 empty] | 28.36 | [35 empty] | CHN | GD
| Gaocheng |  | Magmatic hydrothermal | Skarn | Skarn zinc-lead-silver | Zn, Pb, Ag | Sn, In, Ga, Cd | Zn, Pb, Ag (Sn, In, Ga, Cd) | Wu et al., 2012 |  | GC-4-3A@4 |  | underground mine |  |  |  |  | ore material | polished section | unknown | mineral separate | [5 empty] | mineralisation |  |  |  | sphalerite | Three generations of sphalerite: Sp1 (early sulfide stage), Sp2 (middle sulfide stage), Sp3 (late sulfide stage) | replacement, vein | replacement, solid solution separation structure, inclusions |  |  |  | galena, pyrrhotite, arsenopyrite, chalcopyrite, pyrite, magnetite, cassiterite, garnet, diopside, tremolite, chlorite, quartz, calcite, fluorite, epidote |  | LA-ICPMS |  |  |  |  | 29.82 | [19 empty] | 6364.53 | [11 empty] | 509.02 | [9 empty] | 105179.46 |  | 203.14 |  |  |  | -9999 |  |  |  | 5.6 |  |  |  | 258.15 | [13 empty] | 8786.56 | [15 empty] | 0.63 | [27 empty] | 532.9 | [35 empty] | CHN | GD
| Gaocheng |  | Magmatic hydrothermal | Skarn | Skarn zinc-lead-silver | Zn, Pb, Ag | Sn, In, Ga, Cd | Zn, Pb, Ag (Sn, In, Ga, Cd) | Wu et al., 2012 |  | GC-4-3A@5 |  | underground mine |  |  |  |  | ore material | polished section | unknown | mineral separate | [5 empty] | mineralisation |  |  |  | sphalerite | Three generations of sphalerite: Sp1 (early sulfide stage), Sp2 (middle sulfide stage), Sp3 (late sulfide stage) | replacement, vein | replacement, solid solution separation structure, inclusions |  |  |  | galena, pyrrhotite, arsenopyrite, chalcopyrite, pyrite, magnetite, cassiterite, garnet, diopside, tremolite, chlorite, quartz, calcite, fluorite, epidote |  | LA-ICPMS |  |  |  |  | 84.1 | [19 empty] | 6131.69 | [11 empty] | 1642.07 | [9 empty] | 103865.07 |  | 440.79 |  |  |  | -9999 |  |  |  | 5.39 |  |  |  | 337.49 | [13 empty] | 8696.1 | [15 empty] | 0.61 | [27 empty] | 36.01 | [35 empty] | CHN | GD
| Gaocheng |  | Magmatic hydrothermal | Skarn | Skarn zinc-lead-silver | Zn, Pb, Ag | Sn, In, Ga, Cd | Zn, Pb, Ag (Sn, In, Ga, Cd) | Wu et al., 2012 |  | GC-4-3A@6 |  | underground mine |  |  |  |  | ore material | polished section | unknown | mineral separate | [5 empty] | mineralisation |  |  |  | sphalerite | Three generations of sphalerite: Sp1 (early sulfide stage), Sp2 (middle sulfide stage), Sp3 (late sulfide stage) | replacement, vein | replacement, solid solution separation structure, inclusions |  |  |  | galena, pyrrhotite, arsenopyrite, chalcopyrite, pyrite, magnetite, cassiterite, garnet, diopside, tremolite, chlorite, quartz, calcite, fluorite, epidote |  | LA-ICPMS |  |  |  |  | 87.1 | [19 empty] | 6461.72 | [11 empty] | 4640 | [9 empty] | 104490.94 |  | 162.48 |  |  |  | -9999 |  |  |  | 5.7 |  |  |  | 211.09 | [13 empty] | 7912.46 | [15 empty] | 2.66 | [27 empty] | 600.9 | [35 empty] | CHN | GD
| Gaocheng |  | Magmatic hydrothermal | Skarn | Skarn zinc-lead-silver | Zn, Pb, Ag | Sn, In, Ga, Cd | Zn, Pb, Ag (Sn, In, Ga, Cd) | Wu et al., 2012 |  | GC-4-3A@7 |  | underground mine |  |  |  |  | ore material | polished section | unknown | mineral separate | [5 empty] | mineralisation |  |  |  | sphalerite | Three generations of sphalerite: Sp1 (early sulfide stage), Sp2 (middle sulfide stage), Sp3 (late sulfide stage) | replacement, vein | replacement, solid solution separation structure, inclusions |  |  |  | galena, pyrrhotite, arsenopyrite, chalcopyrite, pyrite, magnetite, cassiterite, garnet, diopside, tremolite, chlorite, quartz, calcite, fluorite, epidote |  | LA-ICPMS |  |  |  |  | 39.51 | [19 empty] | 6434.79 | [11 empty] | 1002.1 | [9 empty] | 107189.19 |  | 313.77 |  |  |  | -9999 |  |  |  | 5.3 |  |  |  | 236.7 | [13 empty] | 8826.7 | [15 empty] | 1.57 | [27 empty] | 442.6 | [35 empty] | CHN | GD
| Gaocheng |  | Magmatic hydrothermal | Skarn | Skarn zinc-lead-silver | Zn, Pb, Ag | Sn, In, Ga, Cd | Zn, Pb, Ag (Sn, In, Ga, Cd) | Wu et al., 2012 |  | GC-4-3A@8 |  | underground mine |  |  |  |  | ore material | polished section | unknown | mineral separate | [5 empty] | mineralisation |  |  |  | sphalerite | Three generations of sphalerite: Sp1 (early sulfide stage), Sp2 (middle sulfide stage), Sp3 (late sulfide stage) | replacement, vein | replacement, solid solution separation structure, inclusions |  |  |  | galena, pyrrhotite, arsenopyrite, chalcopyrite, pyrite, magnetite, cassiterite, garnet, diopside, tremolite, chlorite, quartz, calcite, fluorite, epidote |  | LA-ICPMS |  |  |  |  | 155.32 | [19 empty] | 6496.23 | [11 empty] | 5096.4 | [9 empty] | 105943.81 |  | 259.31 |  |  |  | -9999 |  |  |  | 5.5 |  |  |  | 243.66 | [13 empty] | 8253.55 | [15 empty] | 0.48 | [27 empty] | 773.73 | [35 empty] | CHN | GD
| Gaocheng |  | Magmatic hydrothermal | Skarn | Skarn zinc-lead-silver | Zn, Pb, Ag | Sn, In, Ga, Cd | Zn, Pb, Ag (Sn, In, Ga, Cd) | Wu et al., 2012 |  | GC-5-1@1 |  | underground mine |  |  |  |  | ore material | polished section | unknown | mineral separate | [5 empty] | mineralisation |  |  |  | sphalerite | Three generations of sphalerite: Sp1 (early sulfide stage), Sp2 (middle sulfide stage), Sp3 (late sulfide stage) | replacement, vein | replacement, solid solution separation structure, inclusions |  |  |  | galena, pyrrhotite, arsenopyrite, chalcopyrite, pyrite, magnetite, cassiterite, garnet, diopside, tremolite, chlorite, quartz, calcite, fluorite, epidote |  | LA-ICPMS |  |  |  |  | 33.31 | [19 empty] | 6770.68 | [11 empty] | 608.19 | [9 empty] | 108303.82 |  | 165.91 |  |  |  | -9999 |  |  |  | 4.55 |  |  |  | 267.68 | [13 empty] | 7100.04 | [15 empty] | 0.62 | [27 empty] | 370.6 | [35 empty] | CHN | GD
| Gaocheng |  | Magmatic hydrothermal | Skarn | Skarn zinc-lead-silver | Zn, Pb, Ag | Sn, In, Ga, Cd | Zn, Pb, Ag (Sn, In, Ga, Cd) | Wu et al., 2012 |  | GC-5-1@2 |  | underground mine |  |  |  |  | ore material | polished section | unknown | mineral separate | [5 empty] | mineralisation |  |  |  | sphalerite | Three generations of sphalerite: Sp1 (early sulfide stage), Sp2 (middle sulfide stage), Sp3 (late sulfide stage) | replacement, vein | replacement, solid solution separation structure, inclusions |  |  |  | galena, pyrrhotite, arsenopyrite, chalcopyrite, pyrite, magnetite, cassiterite, garnet, diopside, tremolite, chlorite, quartz, calcite, fluorite, epidote |  | LA-ICPMS |  |  |  |  | 50.39 | [19 empty] | 7179.29 | [11 empty] | 1018.19 | [9 empty] | 107770.83 |  | 36.09 |  |  |  | -9999 |  |  |  | 4.72 |  |  |  | 332.4 | [13 empty] | 8673.41 | [15 empty] | 0.64 | [27 empty] | 242.09 | [35 empty] | CHN | GD
| Gaocheng |  | Magmatic hydrothermal | Skarn | Skarn zinc-lead-silver | Zn, Pb, Ag | Sn, In, Ga, Cd | Zn, Pb, Ag (Sn, In, Ga, Cd) | Wu et al., 2012 |  | GC-5-1@3 |  | underground mine |  |  |  |  | ore material | polished section | unknown | mineral separate | [5 empty] | mineralisation |  |  |  | sphalerite | Three generations of sphalerite: Sp1 (early sulfide stage), Sp2 (middle sulfide stage), Sp3 (late sulfide stage) | replacement, vein | replacement, solid solution separation structure, inclusions |  |  |  | galena, pyrrhotite, arsenopyrite, chalcopyrite, pyrite, magnetite, cassiterite, garnet, diopside, tremolite, chlorite, quartz, calcite, fluorite, epidote |  | LA-ICPMS |  |  |  |  | 240.95 | [19 empty] | 7298.66 | [11 empty] | 1813.83 | [9 empty] | 103781.04 |  | 114.41 |  |  |  | -9999 |  |  |  | 5.19 |  |  |  | 354.32 | [13 empty] | 5966.29 | [15 empty] | 18.32 | [27 empty] | 56.85 | [35 empty] | CHN | GD
| Gaocheng |  | Magmatic hydrothermal | Skarn | Skarn zinc-lead-silver | Zn, Pb, Ag | Sn, In, Ga, Cd | Zn, Pb, Ag (Sn, In, Ga, Cd) | Wu et al., 2012 |  | GC-5-1@4 |  | underground mine |  |  |  |  | ore material | polished section | unknown | mineral separate | [5 empty] | mineralisation |  |  |  | sphalerite | Three generations of sphalerite: Sp1 (early sulfide stage), Sp2 (middle sulfide stage), Sp3 (late sulfide stage) | replacement, vein | replacement, solid solution separation structure, inclusions |  |  |  | galena, pyrrhotite, arsenopyrite, chalcopyrite, pyrite, magnetite, cassiterite, garnet, diopside, tremolite, chlorite, quartz, calcite, fluorite, epidote |  | LA-ICPMS |  |  |  |  | 19.63 | [19 empty] | 6754.48 | [11 empty] | 420.12 | [9 empty] | 110216.46 |  | 66.64 |  |  |  | -9999 |  |  |  | 4.52 |  |  |  | 333.86 | [13 empty] | 7083.57 | [15 empty] | 1.36 | [27 empty] | 27.3 | [35 empty] | CHN | GD
| Gaocheng |  | Magmatic hydrothermal | Skarn | Skarn zinc-lead-silver | Zn, Pb, Ag | Sn, In, Ga, Cd | Zn, Pb, Ag (Sn, In, Ga, Cd) | Wu et al., 2012 |  | GC-5-1@5 |  | underground mine |  |  |  |  | ore material | polished section | unknown | mineral separate | [5 empty] | mineralisation |  |  |  | sphalerite | Three generations of sphalerite: Sp1 (early sulfide stage), Sp2 (middle sulfide stage), Sp3 (late sulfide stage) | replacement, vein | replacement, solid solution separation structure, inclusions |  |  |  | galena, pyrrhotite, arsenopyrite, chalcopyrite, pyrite, magnetite, cassiterite, garnet, diopside, tremolite, chlorite, quartz, calcite, fluorite, epidote |  | LA-ICPMS |  |  |  |  | 31.48 | [19 empty] | 6829.91 | [11 empty] | 523.93 | [9 empty] | 110198.14 |  | 171.74 |  |  |  | -9999 |  |  |  | 3.13 |  |  |  | 272.28 | [13 empty] | 8181.61 | [15 empty] | 1.54 | [27 empty] | 50.15 | [35 empty] | CHN | GD
| Gaocheng |  | Magmatic hydrothermal | Skarn | Skarn zinc-lead-silver | Zn, Pb, Ag | Sn, In, Ga, Cd | Zn, Pb, Ag (Sn, In, Ga, Cd) | Wu et al., 2012 |  | GC-5-1@6 |  | underground mine |  |  |  |  | ore material | polished section | unknown | mineral separate | [5 empty] | mineralisation |  |  |  | sphalerite | Three generations of sphalerite: Sp1 (early sulfide stage), Sp2 (middle sulfide stage), Sp3 (late sulfide stage) | replacement, vein | replacement, solid solution separation structure, inclusions |  |  |  | galena, pyrrhotite, arsenopyrite, chalcopyrite, pyrite, magnetite, cassiterite, garnet, diopside, tremolite, chlorite, quartz, calcite, fluorite, epidote |  | LA-ICPMS |  |  |  |  | 28.19 | [19 empty] | 6752 | [11 empty] | 948.96 | [9 empty] | 92778.58 |  | 200.95 |  |  |  | -9999 |  |  |  | 5.3 |  |  |  | 295.78 | [13 empty] | 8339.23 | [15 empty] | 377.29 | [27 empty] | 41.69 | [35 empty] | CHN | GD
| Gaocheng |  | Magmatic hydrothermal | Skarn | Skarn zinc-lead-silver | Zn, Pb, Ag | Sn, In, Ga, Cd | Zn, Pb, Ag (Sn, In, Ga, Cd) | Wu et al., 2012 |  | GC-5-1@7 |  | underground mine |  |  |  |  | ore material | polished section | unknown | mineral separate | [5 empty] | mineralisation |  |  |  | sphalerite | Three generations of sphalerite: Sp1 (early sulfide stage), Sp2 (middle sulfide stage), Sp3 (late sulfide stage) | replacement, vein | replacement, solid solution separation structure, inclusions |  |  |  | galena, pyrrhotite, arsenopyrite, chalcopyrite, pyrite, magnetite, cassiterite, garnet, diopside, tremolite, chlorite, quartz, calcite, fluorite, epidote |  | LA-ICPMS |  |  |  |  | 12.14 | [19 empty] | 6773.17 | [11 empty] | 417.1 | [9 empty] | 112577.24 |  | 50.82 |  |  |  | -9999 |  |  |  | 4.07 |  |  |  | 255.03 | [13 empty] | 8352.12 | [15 empty] | 0.62 | [27 empty] | 193 | [35 empty] | CHN | GD
| Gaocheng |  | Magmatic hydrothermal | Skarn | Skarn zinc-lead-silver | Zn, Pb, Ag | Sn, In, Ga, Cd | Zn, Pb, Ag (Sn, In, Ga, Cd) | Wu et al., 2012 |  | GC-5-1@8 |  | underground mine |  |  |  |  | ore material | polished section | unknown | mineral separate | [5 empty] | mineralisation |  |  |  | sphalerite | Three generations of sphalerite: Sp1 (early sulfide stage), Sp2 (middle sulfide stage), Sp3 (late sulfide stage) | replacement, vein | replacement, solid solution separation structure, inclusions |  |  |  | galena, pyrrhotite, arsenopyrite, chalcopyrite, pyrite, magnetite, cassiterite, garnet, diopside, tremolite, chlorite, quartz, calcite, fluorite, epidote |  | LA-ICPMS |  |  |  |  | 57.35 | [19 empty] | 6956.01 | [11 empty] | 2749.71 | [9 empty] | 109763.97 |  | 30.86 |  |  |  | -9999 |  |  |  | 5.09 |  |  |  | 294.68 | [13 empty] | 8919.9 | [15 empty] | 453.2 | [27 empty] | 193.74 | [35 empty] | CHN | GD
| Gaocheng |  | Magmatic hydrothermal | Skarn | Skarn zinc-lead-silver | Zn, Pb, Ag | Sn, In, Ga, Cd | Zn, Pb, Ag (Sn, In, Ga, Cd) | Wu et al., 2012 |  | GC-5-1@9 |  | underground mine |  |  |  |  | ore material | polished section | unknown | mineral separate | [5 empty] | mineralisation |  |  |  | sphalerite | Three generations of sphalerite: Sp1 (early sulfide stage), Sp2 (middle sulfide stage), Sp3 (late sulfide stage) | replacement, vein | replacement, solid solution separation structure, inclusions |  |  |  | galena, pyrrhotite, arsenopyrite, chalcopyrite, pyrite, magnetite, cassiterite, garnet, diopside, tremolite, chlorite, quartz, calcite, fluorite, epidote |  | LA-ICPMS |  |  |  |  | 60.06 | [19 empty] | 6496.94 | [11 empty] | 1101.11 | [9 empty] | 91640.99 |  | 150.1 |  |  |  | -9999 |  |  |  | 4.51 |  |  |  | 662.24 | [13 empty] | 7479.63 | [15 empty] | 1.58 | [27 empty] | 720.8 | [35 empty] | CHN | GD
| Gaocheng |  | Magmatic hydrothermal | Skarn | Skarn zinc-lead-silver | Zn, Pb, Ag | Sn, In, Ga, Cd | Zn, Pb, Ag (Sn, In, Ga, Cd) | Wu et al., 2012 |  | GC-5-1@10 |  | underground mine |  |  |  |  | ore material | polished section | unknown | mineral separate | [5 empty] | mineralisation |  |  |  | sphalerite | Three generations of sphalerite: Sp1 (early sulfide stage), Sp2 (middle sulfide stage), Sp3 (late sulfide stage) | replacement, vein | replacement, solid solution separation structure, inclusions |  |  |  | galena, pyrrhotite, arsenopyrite, chalcopyrite, pyrite, magnetite, cassiterite, garnet, diopside, tremolite, chlorite, quartz, calcite, fluorite, epidote |  | LA-ICPMS |  |  |  |  | 27.65 | [19 empty] | 6640.41 | [11 empty] | 495 | [9 empty] | 110151.4 |  | 101.2 |  |  |  | -9999 |  |  |  | 5.82 |  |  |  | 466.2 | [13 empty] | 6443.92 | [15 empty] | 33.12 | [27 empty] | 108.67 | [35 empty] | CHN | GD
| Gaocheng |  | Magmatic hydrothermal | Skarn | Skarn zinc-lead-silver | Zn, Pb, Ag | Sn, In, Ga, Cd | Zn, Pb, Ag (Sn, In, Ga, Cd) | Wu et al., 2012 |  | GC-5-1@11 |  | underground mine |  |  |  |  | ore material | polished section | unknown | mineral separate | [5 empty] | mineralisation |  |  |  | sphalerite | Three generations of sphalerite: Sp1 (early sulfide stage), Sp2 (middle sulfide stage), Sp3 (late sulfide stage) | replacement, vein | replacement, solid solution separation structure, inclusions |  |  |  | galena, pyrrhotite, arsenopyrite, chalcopyrite, pyrite, magnetite, cassiterite, garnet, diopside, tremolite, chlorite, quartz, calcite, fluorite, epidote |  | LA-ICPMS |  |  |  |  | 22.98 | [19 empty] | 6304.97 | [11 empty] | 478.84 | [9 empty] | 114163.02 |  | 115.03 |  |  |  | -9999 |  |  |  | 11.88 |  |  |  | 477.11 | [13 empty] | 8551.46 | [15 empty] | 596.16 | [27 empty] | 21.94 | [35 empty] | CHN | GD
| Gaocheng |  | Magmatic hydrothermal | Skarn | Skarn zinc-lead-silver | Zn, Pb, Ag | Sn, In, Ga, Cd | Zn, Pb, Ag (Sn, In, Ga, Cd) | Wu et al., 2012 |  | GC-2-2B@1 |  | underground mine |  |  |  |  | ore material | polished section | unknown | mineral separate | [5 empty] | mineralisation |  |  |  | sphalerite | Three generations of sphalerite: Sp1 (early sulfide stage), Sp2 (middle sulfide stage), Sp3 (late sulfide stage) | replacement, vein | replacement, solid solution separation structure, inclusions |  |  |  | galena, pyrrhotite, arsenopyrite, chalcopyrite, pyrite, magnetite, cassiterite, garnet, diopside, tremolite, chlorite, quartz, calcite, fluorite, epidote |  | LA-ICPMS |  |  |  |  | 411.77 | [19 empty] | 8135.92 | [11 empty] | 2486.27 | [9 empty] | 90781.39 |  | 2.12 |  |  |  | -9999 |  |  |  | 5.92 |  |  |  | 42.66 | [13 empty] | 6094.18 | [15 empty] | 384.9 | [27 empty] | 12.14 | [35 empty] | CHN | GD
| Gaocheng |  | Magmatic hydrothermal | Skarn | Skarn zinc-lead-silver | Zn, Pb, Ag | Sn, In, Ga, Cd | Zn, Pb, Ag (Sn, In, Ga, Cd) | Wu et al., 2012 |  | GC-2-2B@2 |  | underground mine |  |  |  |  | ore material | polished section | unknown | mineral separate | [5 empty] | mineralisation |  |  |  | sphalerite | Three generations of sphalerite: Sp1 (early sulfide stage), Sp2 (middle sulfide stage), Sp3 (late sulfide stage) | replacement, vein | replacement, solid solution separation structure, inclusions |  |  |  | galena, pyrrhotite, arsenopyrite, chalcopyrite, pyrite, magnetite, cassiterite, garnet, diopside, tremolite, chlorite, quartz, calcite, fluorite, epidote |  | LA-ICPMS |  |  |  |  | 22.06 | [19 empty] | 8107.91 | [11 empty] | 747.49 | [9 empty] | 119783.13 |  | 11.53 |  |  |  | -9999 |  |  |  | 4.95 |  |  |  | 33.22 | [13 empty] | 23148.69 | [15 empty] | 0.92 | [27 empty] | 763.36 | [35 empty] | CHN | GD
| Gaocheng |  | Magmatic hydrothermal | Skarn | Skarn zinc-lead-silver | Zn, Pb, Ag | Sn, In, Ga, Cd | Zn, Pb, Ag (Sn, In, Ga, Cd) | Wu et al., 2012 |  | GC-2-2B@3 |  | underground mine |  |  |  |  | ore material | polished section | unknown | mineral separate | [5 empty] | mineralisation |  |  |  | sphalerite | Three generations of sphalerite: Sp1 (early sulfide stage), Sp2 (middle sulfide stage), Sp3 (late sulfide stage) | replacement, vein | replacement, solid solution separation structure, inclusions |  |  |  | galena, pyrrhotite, arsenopyrite, chalcopyrite, pyrite, magnetite, cassiterite, garnet, diopside, tremolite, chlorite, quartz, calcite, fluorite, epidote |  | LA-ICPMS |  |  |  |  | 53.38 | [19 empty] | 7619.97 | [11 empty] | 1417.94 | [9 empty] | 115513.91 |  | 30.39 |  |  |  | 1.87 |  |  |  | 4.76 |  |  |  | 29.42 | [13 empty] | 21497.53 | [15 empty] | 1.49 | [27 empty] | 351.81 | [35 empty] | CHN | GD
| Gaocheng |  | Magmatic hydrothermal | Skarn | Skarn zinc-lead-silver | Zn, Pb, Ag | Sn, In, Ga, Cd | Zn, Pb, Ag (Sn, In, Ga, Cd) | Wu et al., 2012 |  | GC-2-2B@4 |  | underground mine |  |  |  |  | ore material | polished section | unknown | mineral separate | [5 empty] | mineralisation |  |  |  | sphalerite | Three generations of sphalerite: Sp1 (early sulfide stage), Sp2 (middle sulfide stage), Sp3 (late sulfide stage) | replacement, vein | replacement, solid solution separation structure, inclusions |  |  |  | galena, pyrrhotite, arsenopyrite, chalcopyrite, pyrite, magnetite, cassiterite, garnet, diopside, tremolite, chlorite, quartz, calcite, fluorite, epidote |  | LA-ICPMS |  |  |  |  | 946.77 | [19 empty] | 9162.66 | [11 empty] | 7730.24 | [9 empty] | 108066.67 |  | 44.7 |  |  |  | -9999 |  |  |  | 5.75 |  |  |  | 38.36 | [13 empty] | 14582.51 | [15 empty] | 20.82 | [27 empty] | 110.24 | [35 empty] | CHN | GD
| Gaocheng |  | Magmatic hydrothermal | Skarn | Skarn zinc-lead-silver | Zn, Pb, Ag | Sn, In, Ga, Cd | Zn, Pb, Ag (Sn, In, Ga, Cd) | Wu et al., 2012 |  | GC-2-2B@5 |  | underground mine |  |  |  |  | ore material | polished section | unknown | mineral separate | [5 empty] | mineralisation |  |  |  | sphalerite | Three generations of sphalerite: Sp1 (early sulfide stage), Sp2 (middle sulfide stage), Sp3 (late sulfide stage) | replacement, vein | replacement, solid solution separation structure, inclusions |  |  |  | galena, pyrrhotite, arsenopyrite, chalcopyrite, pyrite, magnetite, cassiterite, garnet, diopside, tremolite, chlorite, quartz, calcite, fluorite, epidote |  | LA-ICPMS |  |  |  |  | 1312.6 | [19 empty] | 9209.25 | [11 empty] | 9683.82 | [9 empty] | 83724.41 |  | 9.52 |  |  |  | -9999 |  |  |  | 5.56 |  |  |  | 39.62 | [13 empty] | 5607.81 | [15 empty] | 55.07 | [27 empty] | 38.15 | [35 empty] | CHN | GD
| Gaocheng |  | Magmatic hydrothermal | Skarn | Skarn zinc-lead-silver | Zn, Pb, Ag | Sn, In, Ga, Cd | Zn, Pb, Ag (Sn, In, Ga, Cd) | Wu et al., 2012 |  | GC-2-2B@6 |  | underground mine |  |  |  |  | ore material | polished section | unknown | mineral separate | [5 empty] | mineralisation |  |  |  | sphalerite | Three generations of sphalerite: Sp1 (early sulfide stage), Sp2 (middle sulfide stage), Sp3 (late sulfide stage) | replacement, vein | replacement, solid solution separation structure, inclusions |  |  |  | galena, pyrrhotite, arsenopyrite, chalcopyrite, pyrite, magnetite, cassiterite, garnet, diopside, tremolite, chlorite, quartz, calcite, fluorite, epidote |  | LA-ICPMS |  |  |  |  | 398.73 | [19 empty] | 9442.91 | [11 empty] | 8994.32 | [9 empty] | 91343.49 |  | 27.4 |  |  |  | -9999 |  |  |  | 7.86 |  |  |  | 35.03 | [13 empty] | 7999.99 | [15 empty] | 242.68 | [27 empty] | 31.51 | [35 empty] | CHN | GD
| Gaocheng |  | Magmatic hydrothermal | Skarn | Skarn zinc-lead-silver | Zn, Pb, Ag | Sn, In, Ga, Cd | Zn, Pb, Ag (Sn, In, Ga, Cd) | Wu et al., 2012 |  | GC-2-2B@7 |  | underground mine |  |  |  |  | ore material | polished section | unknown | mineral separate | [5 empty] | mineralisation |  |  |  | sphalerite | Three generations of sphalerite: Sp1 (early sulfide stage), Sp2 (middle sulfide stage), Sp3 (late sulfide stage) | replacement, vein | replacement, solid solution separation structure, inclusions |  |  |  | galena, pyrrhotite, arsenopyrite, chalcopyrite, pyrite, magnetite, cassiterite, garnet, diopside, tremolite, chlorite, quartz, calcite, fluorite, epidote |  | LA-ICPMS |  |  |  |  | 29.07 | [19 empty] | 7745.63 | [11 empty] | 1777.1 | [9 empty] | 120908.85 |  | 6.6 |  |  |  | -9999 |  |  |  | 6.27 |  |  |  | 37.03 | [13 empty] | 23364.03 | [15 empty] | 3.85 | [27 empty] | 587.69 | [35 empty] | CHN | GD
| Gaocheng |  | Magmatic hydrothermal | Skarn | Skarn zinc-lead-silver | Zn, Pb, Ag | Sn, In, Ga, Cd | Zn, Pb, Ag (Sn, In, Ga, Cd) | Wu et al., 2012 |  | GC-2-2B@8 |  | underground mine |  |  |  |  | ore material | polished section | unknown | mineral separate | [5 empty] | mineralisation |  |  |  | sphalerite | Three generations of sphalerite: Sp1 (early sulfide stage), Sp2 (middle sulfide stage), Sp3 (late sulfide stage) | replacement, vein | replacement, solid solution separation structure, inclusions |  |  |  | galena, pyrrhotite, arsenopyrite, chalcopyrite, pyrite, magnetite, cassiterite, garnet, diopside, tremolite, chlorite, quartz, calcite, fluorite, epidote |  | LA-ICPMS |  |  |  |  | 53.42 | [19 empty] | 8146.59 | [11 empty] | 197.33 | [9 empty] | 91943.94 |  | 2.89 |  |  |  | -9999 |  |  |  | 6.39 |  |  |  | 35.74 | [13 empty] | 24473.08 | [15 empty] | 244.24 | [27 empty] | 197.45 | [35 empty] | CHN | GD
| Gaocheng |  | Magmatic hydrothermal | Skarn | Skarn zinc-lead-silver | Zn, Pb, Ag | Sn, In, Ga, Cd | Zn, Pb, Ag (Sn, In, Ga, Cd) | Wu et al., 2012 |  | GC-2-2D@1 |  | underground mine |  |  |  |  | ore material | polished section | unknown | mineral separate | [5 empty] | mineralisation |  |  |  | sphalerite | Three generations of sphalerite: Sp1 (early sulfide stage), Sp2 (middle sulfide stage), Sp3 (late sulfide stage) | replacement, vein | replacement, solid solution separation structure, inclusions |  |  |  | galena, pyrrhotite, arsenopyrite, chalcopyrite, pyrite, magnetite, cassiterite, garnet, diopside, tremolite, chlorite, quartz, calcite, fluorite, epidote |  | LA-ICPMS |  |  |  |  | 83.86 | [19 empty] | 7597.06 | [11 empty] | 1581.94 | [9 empty] | 97556.96 |  | 222.78 |  |  |  | 1.93 |  |  |  | 6.13 |  |  |  | 7.82 | [13 empty] | 22963.2 | [15 empty] | 0.95 | [27 empty] | 348.04 | [35 empty] | CHN | GD
| Gaocheng |  | Magmatic hydrothermal | Skarn | Skarn zinc-lead-silver | Zn, Pb, Ag | Sn, In, Ga, Cd | Zn, Pb, Ag (Sn, In, Ga, Cd) | Wu et al., 2012 |  | GC-2-2D@2 |  | underground mine |  |  |  |  | ore material | polished section | unknown | mineral separate | [5 empty] | mineralisation |  |  |  | sphalerite | Three generations of sphalerite: Sp1 (early sulfide stage), Sp2 (middle sulfide stage), Sp3 (late sulfide stage) | replacement, vein | replacement, solid solution separation structure, inclusions |  |  |  | galena, pyrrhotite, arsenopyrite, chalcopyrite, pyrite, magnetite, cassiterite, garnet, diopside, tremolite, chlorite, quartz, calcite, fluorite, epidote |  | LA-ICPMS |  |  |  |  | 67.85 | [19 empty] | 8339.54 | [11 empty] | 1348.65 | [9 empty] | 121817.89 |  | 373.72 |  |  |  | 2.99 |  |  |  | 5.64 |  |  |  | 19.66 | [13 empty] | 21907.72 | [15 empty] | 1.71 | [27 empty] | 698.24 | [35 empty] | CHN | GD
| Gaocheng |  | Magmatic hydrothermal | Skarn | Skarn zinc-lead-silver | Zn, Pb, Ag | Sn, In, Ga, Cd | Zn, Pb, Ag (Sn, In, Ga, Cd) | Wu et al., 2012 |  | GC-2-2D@3 |  | underground mine |  |  |  |  | ore material | polished section | unknown | mineral separate | [5 empty] | mineralisation |  |  |  | sphalerite | Three generations of sphalerite: Sp1 (early sulfide stage), Sp2 (middle sulfide stage), Sp3 (late sulfide stage) | replacement, vein | replacement, solid solution separation structure, inclusions |  |  |  | galena, pyrrhotite, arsenopyrite, chalcopyrite, pyrite, magnetite, cassiterite, garnet, diopside, tremolite, chlorite, quartz, calcite, fluorite, epidote |  | LA-ICPMS |  |  |  |  | 88.32 | [19 empty] | 8154.84 | [11 empty] | 758.21 | [9 empty] | 121971.6 |  | 373.84 |  |  |  | 2.35 |  |  |  | 7.38 |  |  |  | 6.15 | [13 empty] | 23484.66 | [15 empty] | 317.28 | [27 empty] | 136.03 | [35 empty] | CHN | GD
| Gaocheng |  | Magmatic hydrothermal | Skarn | Skarn zinc-lead-silver | Zn, Pb, Ag | Sn, In, Ga, Cd | Zn, Pb, Ag (Sn, In, Ga, Cd) | Wu et al., 2012 |  | GC-2-2D@4 |  | underground mine |  |  |  |  | ore material | polished section | unknown | mineral separate | [5 empty] | mineralisation |  |  |  | sphalerite | Three generations of sphalerite: Sp1 (early sulfide stage), Sp2 (middle sulfide stage), Sp3 (late sulfide stage) | replacement, vein | replacement, solid solution separation structure, inclusions |  |  |  | galena, pyrrhotite, arsenopyrite, chalcopyrite, pyrite, magnetite, cassiterite, garnet, diopside, tremolite, chlorite, quartz, calcite, fluorite, epidote |  | LA-ICPMS |  |  |  |  | 92.73 | [19 empty] | 8418.89 | [11 empty] | 93.26 | [9 empty] | 123543.95 |  | 5.13 |  |  |  | 2.1 |  |  |  | 8.87 |  |  |  | 40.58 | [13 empty] | 22787.85 | [15 empty] | 156.15 | [27 empty] | 76.39 | [35 empty] | CHN | GD
| Gaocheng |  | Magmatic hydrothermal | Skarn | Skarn zinc-lead-silver | Zn, Pb, Ag | Sn, In, Ga, Cd | Zn, Pb, Ag (Sn, In, Ga, Cd) | Wu et al., 2012 |  | GC-2-2D@5 |  | underground mine |  |  |  |  | ore material | polished section | unknown | mineral separate | [5 empty] | mineralisation |  |  |  | sphalerite | Three generations of sphalerite: Sp1 (early sulfide stage), Sp2 (middle sulfide stage), Sp3 (late sulfide stage) | replacement, vein | replacement, solid solution separation structure, inclusions |  |  |  | galena, pyrrhotite, arsenopyrite, chalcopyrite, pyrite, magnetite, cassiterite, garnet, diopside, tremolite, chlorite, quartz, calcite, fluorite, epidote |  | LA-ICPMS |  |  |  |  | 107.04 | [19 empty] | 8956.64 | [11 empty] | 4521.16 | [9 empty] | 95954.5 |  | 313.75 |  |  |  | 2.48 |  |  |  | 8.02 |  |  |  | 28.67 | [13 empty] | 17777.53 | [15 empty] | 28.35 | [27 empty] | 37.19 | [35 empty] | CHN | GD
| Gaocheng |  | Magmatic hydrothermal | Skarn | Skarn zinc-lead-silver | Zn, Pb, Ag | Sn, In, Ga, Cd | Zn, Pb, Ag (Sn, In, Ga, Cd) | Wu et al., 2012 |  | GC-2-2D@6 |  | underground mine |  |  |  |  | ore material | polished section | unknown | mineral separate | [5 empty] | mineralisation |  |  |  | sphalerite | Three generations of sphalerite: Sp1 (early sulfide stage), Sp2 (middle sulfide stage), Sp3 (late sulfide stage) | replacement, vein | replacement, solid solution separation structure, inclusions |  |  |  | galena, pyrrhotite, arsenopyrite, chalcopyrite, pyrite, magnetite, cassiterite, garnet, diopside, tremolite, chlorite, quartz, calcite, fluorite, epidote |  | LA-ICPMS |  |  |  |  | 42.96 | [19 empty] | 8428.98 | [11 empty] | 135.16 | [9 empty] | 93629.02 |  | 5.15 |  |  |  | -9999 |  |  |  | 3.07 |  |  |  | 34.69 | [13 empty] | 23418.12 | [15 empty] | 171.5 | [27 empty] | 144.08 | [35 empty] | CHN | GD
| Gaocheng |  | Magmatic hydrothermal | Skarn | Skarn zinc-lead-silver | Zn, Pb, Ag | Sn, In, Ga, Cd | Zn, Pb, Ag (Sn, In, Ga, Cd) | Wu et al., 2012 |  | GC-2-2D@7 |  | underground mine |  |  |  |  | ore material | polished section | unknown | mineral separate | [5 empty] | mineralisation |  |  |  | sphalerite | Three generations of sphalerite: Sp1 (early sulfide stage), Sp2 (middle sulfide stage), Sp3 (late sulfide stage) | replacement, vein | replacement, solid solution separation structure, inclusions |  |  |  | galena, pyrrhotite, arsenopyrite, chalcopyrite, pyrite, magnetite, cassiterite, garnet, diopside, tremolite, chlorite, quartz, calcite, fluorite, epidote |  | LA-ICPMS |  |  |  |  | 41.06 | [19 empty] | 8417.39 | [11 empty] | 96.46 | [9 empty] | 124706.81 |  | 4.13 |  |  |  | -9999 |  |  |  | 7.46 |  |  |  | 34.17 | [13 empty] | 40371.47 | [15 empty] | 18.99 | [27 empty] | 37.23 | [35 empty] | CHN | GD
| Gaocheng |  | Magmatic hydrothermal | Skarn | Skarn zinc-lead-silver | Zn, Pb, Ag | Sn, In, Ga, Cd | Zn, Pb, Ag (Sn, In, Ga, Cd) | Wu et al., 2012 |  | GC-2-2D@8 |  | underground mine |  |  |  |  | ore material | polished section | unknown | mineral separate | [5 empty] | mineralisation |  |  |  | sphalerite | Three generations of sphalerite: Sp1 (early sulfide stage), Sp2 (middle sulfide stage), Sp3 (late sulfide stage) | replacement, vein | replacement, solid solution separation structure, inclusions |  |  |  | galena, pyrrhotite, arsenopyrite, chalcopyrite, pyrite, magnetite, cassiterite, garnet, diopside, tremolite, chlorite, quartz, calcite, fluorite, epidote |  | LA-ICPMS |  |  |  |  | 20.79 | [19 empty] | 8244.79 | [11 empty] | 99.07 | [9 empty] | 101749.95 |  | 5.21 |  |  |  | -9999 |  |  |  | 5.68 |  |  |  | 33.41 | [13 empty] | 24390.2 | [15 empty] | 202.97 | [27 empty] | 1013.39 | [35 empty] | CHN | GD
| Gaocheng |  | Magmatic hydrothermal | Skarn | Skarn zinc-lead-silver | Zn, Pb, Ag | Sn, In, Ga, Cd | Zn, Pb, Ag (Sn, In, Ga, Cd) | Wu et al., 2012 |  | GC-2-1A@1 |  | underground mine |  |  |  |  | ore material | polished section | unknown | mineral separate | [5 empty] | mineralisation |  |  |  | sphalerite | Three generations of sphalerite: Sp1 (early sulfide stage), Sp2 (middle sulfide stage), Sp3 (late sulfide stage) | replacement, vein | replacement, solid solution separation structure, inclusions |  |  |  | galena, pyrrhotite, arsenopyrite, chalcopyrite, pyrite, magnetite, cassiterite, garnet, diopside, tremolite, chlorite, quartz, calcite, fluorite, epidote |  | LA-ICPMS |  |  |  |  | 389.23 | [19 empty] | 5432.43 | [11 empty] | 6421.87 | [9 empty] | 84822.1 |  | 29.78 |  |  |  | -9999 |  |  |  | 4.71 |  |  |  | 36.58 | [13 empty] | 18199.65 | [15 empty] | 6.53 | [27 empty] | 27.3 | [35 empty] | CHN | GD
| Gaocheng |  | Magmatic hydrothermal | Skarn | Skarn zinc-lead-silver | Zn, Pb, Ag | Sn, In, Ga, Cd | Zn, Pb, Ag (Sn, In, Ga, Cd) | Wu et al., 2012 |  | GC-2-1A@2 |  | underground mine |  |  |  |  | ore material | polished section | unknown | mineral separate | [5 empty] | mineralisation |  |  |  | sphalerite | Three generations of sphalerite: Sp1 (early sulfide stage), Sp2 (middle sulfide stage), Sp3 (late sulfide stage) | replacement, vein | replacement, solid solution separation structure, inclusions |  |  |  | galena, pyrrhotite, arsenopyrite, chalcopyrite, pyrite, magnetite, cassiterite, garnet, diopside, tremolite, chlorite, quartz, calcite, fluorite, epidote |  | LA-ICPMS |  |  |  |  | 733.11 | [19 empty] | 5220.46 | [11 empty] | 2339.51 | [9 empty] | 83311.99 |  | 107.47 |  |  |  | -9999 |  |  |  | 3.31 |  |  |  | 39.93 | [13 empty] | 10271.9 | [15 empty] | 2.87 | [27 empty] | 24.98 | [35 empty] | CHN | GD
| Gaocheng |  | Magmatic hydrothermal | Skarn | Skarn zinc-lead-silver | Zn, Pb, Ag | Sn, In, Ga, Cd | Zn, Pb, Ag (Sn, In, Ga, Cd) | Wu et al., 2012 |  | GC-2-1A@3 |  | underground mine |  |  |  |  | ore material | polished section | unknown | mineral separate | [5 empty] | mineralisation |  |  |  | sphalerite | Three generations of sphalerite: Sp1 (early sulfide stage), Sp2 (middle sulfide stage), Sp3 (late sulfide stage) | replacement, vein | replacement, solid solution separation structure, inclusions |  |  |  | galena, pyrrhotite, arsenopyrite, chalcopyrite, pyrite, magnetite, cassiterite, garnet, diopside, tremolite, chlorite, quartz, calcite, fluorite, epidote |  | LA-ICPMS |  |  |  |  | 79.6 | [19 empty] | 4725.54 | [11 empty] | 2408.19 | [9 empty] | 107765.76 |  | 173.06 |  |  |  | -9999 |  |  |  | 3.7 |  |  |  | 43.85 | [13 empty] | 18452.31 | [15 empty] | 8.87 | [27 empty] | 84.74 | [35 empty] | CHN | GD
| Gaocheng |  | Magmatic hydrothermal | Skarn | Skarn zinc-lead-silver | Zn, Pb, Ag | Sn, In, Ga, Cd | Zn, Pb, Ag (Sn, In, Ga, Cd) | Wu et al., 2012 |  | GC-2-1A@6 |  | underground mine |  |  |  |  | ore material | polished section | unknown | mineral separate | [5 empty] | mineralisation |  |  |  | sphalerite | Three generations of sphalerite: Sp1 (early sulfide stage), Sp2 (middle sulfide stage), Sp3 (late sulfide stage) | replacement, vein | replacement, solid solution separation structure, inclusions |  |  |  | galena, pyrrhotite, arsenopyrite, chalcopyrite, pyrite, magnetite, cassiterite, garnet, diopside, tremolite, chlorite, quartz, calcite, fluorite, epidote |  | LA-ICPMS |  |  |  |  | 191.88 | [19 empty] | 5128.03 | [11 empty] | 8317.14 | [9 empty] | 83703.84 |  | 10.86 |  |  |  | -9999 |  |  |  | 2.61 |  |  |  | 67.62 | [13 empty] | 28770.76 | [15 empty] | 14.11 | [27 empty] | 430.98 | [35 empty] | CHN | GD
| Gaocheng |  | Magmatic hydrothermal | Skarn | Skarn zinc-lead-silver | Zn, Pb, Ag | Sn, In, Ga, Cd | Zn, Pb, Ag (Sn, In, Ga, Cd) | Wu et al., 2012 |  | GC-2-1A@7 |  | underground mine |  |  |  |  | ore material | polished section | unknown | mineral separate | [5 empty] | mineralisation |  |  |  | sphalerite | Three generations of sphalerite: Sp1 (early sulfide stage), Sp2 (middle sulfide stage), Sp3 (late sulfide stage) | replacement, vein | replacement, solid solution separation structure, inclusions |  |  |  | galena, pyrrhotite, arsenopyrite, chalcopyrite, pyrite, magnetite, cassiterite, garnet, diopside, tremolite, chlorite, quartz, calcite, fluorite, epidote |  | LA-ICPMS |  |  |  |  | 967.47 | [19 empty] | 5539.25 | [11 empty] | 9777.21 | [9 empty] | 88983.54 |  | 15.73 |  |  |  | -9999 |  |  |  | 5.47 |  |  |  | 71.73 | [13 empty] | 21224.7 | [15 empty] | 8.34 | [27 empty] | 104.13 | [35 empty] | CHN | GD
| Gaocheng |  | Magmatic hydrothermal | Skarn | Skarn zinc-lead-silver | Zn, Pb, Ag | Sn, In, Ga, Cd | Zn, Pb, Ag (Sn, In, Ga, Cd) | Wu et al., 2012 |  | GC-2-1B@1 |  | underground mine |  |  |  |  | ore material | polished section | unknown | mineral separate | [5 empty] | mineralisation |  |  |  | sphalerite | Three generations of sphalerite: Sp1 (early sulfide stage), Sp2 (middle sulfide stage), Sp3 (late sulfide stage) | replacement, vein | replacement, solid solution separation structure, inclusions |  |  |  | galena, pyrrhotite, arsenopyrite, chalcopyrite, pyrite, magnetite, cassiterite, garnet, diopside, tremolite, chlorite, quartz, calcite, fluorite, epidote |  | LA-ICPMS |  |  |  |  | 15.59 | [19 empty] | 3931.29 | [11 empty] | 517.63 | [9 empty] | 107524.01 |  | 2.12 |  |  |  | -9999 |  |  |  | 4.5 |  |  |  | 41.85 | [13 empty] | 21333.49 | [15 empty] | 26.17 | [27 empty] | 17.12 | [35 empty] | CHN | GD
| Gaocheng |  | Magmatic hydrothermal | Skarn | Skarn zinc-lead-silver | Zn, Pb, Ag | Sn, In, Ga, Cd | Zn, Pb, Ag (Sn, In, Ga, Cd) | Wu et al., 2012 |  | GC-2-1B@2 |  | underground mine |  |  |  |  | ore material | polished section | unknown | mineral separate | [5 empty] | mineralisation |  |  |  | sphalerite | Three generations of sphalerite: Sp1 (early sulfide stage), Sp2 (middle sulfide stage), Sp3 (late sulfide stage) | replacement, vein | replacement, solid solution separation structure, inclusions |  |  |  | galena, pyrrhotite, arsenopyrite, chalcopyrite, pyrite, magnetite, cassiterite, garnet, diopside, tremolite, chlorite, quartz, calcite, fluorite, epidote |  | LA-ICPMS |  |  |  |  | 49.04 | [19 empty] | 4399.56 | [11 empty] | 2443.83 | [9 empty] | 109580.68 |  | 6.43 |  |  |  | -9999 |  |  |  | 3.23 |  |  |  | 46.15 | [13 empty] | 21233.95 | [15 empty] | 21.23 | [27 empty] | 45.66 | [35 empty] | CHN | GD
| Gaocheng |  | Magmatic hydrothermal | Skarn | Skarn zinc-lead-silver | Zn, Pb, Ag | Sn, In, Ga, Cd | Zn, Pb, Ag (Sn, In, Ga, Cd) | Wu et al., 2012 |  | GC-2-1B@3 |  | underground mine |  |  |  |  | ore material | polished section | unknown | mineral separate | [5 empty] | mineralisation |  |  |  | sphalerite | Three generations of sphalerite: Sp1 (early sulfide stage), Sp2 (middle sulfide stage), Sp3 (late sulfide stage) | replacement, vein | replacement, solid solution separation structure, inclusions |  |  |  | galena, pyrrhotite, arsenopyrite, chalcopyrite, pyrite, magnetite, cassiterite, garnet, diopside, tremolite, chlorite, quartz, calcite, fluorite, epidote |  | LA-ICPMS |  |  |  |  | 33.44 | [19 empty] | 4233.33 | [11 empty] | 688.56 | [9 empty] | 99734.39 |  | 74.47 |  |  |  | -9999 |  |  |  | 8.84 |  |  |  | 177.15 | [13 empty] | 28080.77 | [15 empty] | 55.54 | [27 empty] | 29 | [35 empty] | CHN | GD
| Gaocheng |  | Magmatic hydrothermal | Skarn | Skarn zinc-lead-silver | Zn, Pb, Ag | Sn, In, Ga, Cd | Zn, Pb, Ag (Sn, In, Ga, Cd) | Wu et al., 2012 |  | GC-2-1B@4 |  | underground mine |  |  |  |  | ore material | polished section | unknown | mineral separate | [5 empty] | mineralisation |  |  |  | sphalerite | Three generations of sphalerite: Sp1 (early sulfide stage), Sp2 (middle sulfide stage), Sp3 (late sulfide stage) | replacement, vein | replacement, solid solution separation structure, inclusions |  |  |  | galena, pyrrhotite, arsenopyrite, chalcopyrite, pyrite, magnetite, cassiterite, garnet, diopside, tremolite, chlorite, quartz, calcite, fluorite, epidote |  | LA-ICPMS |  |  |  |  | 72.23 | [19 empty] | 4174.04 | [11 empty] | 2575.86 | [9 empty] | 104570 |  | 250.48 |  |  |  | -9999 |  |  |  | 2.88 |  |  |  | 85.98 | [13 empty] | 19119.99 | [15 empty] | 0.23 | [27 empty] | 17.01 | [35 empty] | CHN | GD
| Gaocheng |  | Magmatic hydrothermal | Skarn | Skarn zinc-lead-silver | Zn, Pb, Ag | Sn, In, Ga, Cd | Zn, Pb, Ag (Sn, In, Ga, Cd) | Wu et al., 2012 |  | GC-2-1B@5 |  | underground mine |  |  |  |  | ore material | polished section | unknown | mineral separate | [5 empty] | mineralisation |  |  |  | sphalerite | Three generations of sphalerite: Sp1 (early sulfide stage), Sp2 (middle sulfide stage), Sp3 (late sulfide stage) | replacement, vein | replacement, solid solution separation structure, inclusions |  |  |  | galena, pyrrhotite, arsenopyrite, chalcopyrite, pyrite, magnetite, cassiterite, garnet, diopside, tremolite, chlorite, quartz, calcite, fluorite, epidote |  | LA-ICPMS |  |  |  |  | 26.45 | [19 empty] | 4534.43 | [11 empty] | 206.25 | [9 empty] | 82608.77 |  | 4.85 |  |  |  | -9999 |  |  |  | 3.19 |  |  |  | 49.03 | [13 empty] | 5247.27 | [15 empty] | 0.72 | [27 empty] | 347.64 | [35 empty] | CHN | GD
| Gaocheng |  | Magmatic hydrothermal | Skarn | Skarn zinc-lead-silver | Zn, Pb, Ag | Sn, In, Ga, Cd | Zn, Pb, Ag (Sn, In, Ga, Cd) | Wu et al., 2012 |  | GC-2-1B@6 |  | underground mine |  |  |  |  | ore material | polished section | unknown | mineral separate | [5 empty] | mineralisation |  |  |  | sphalerite | Three generations of sphalerite: Sp1 (early sulfide stage), Sp2 (middle sulfide stage), Sp3 (late sulfide stage) | replacement, vein | replacement, solid solution separation structure, inclusions |  |  |  | galena, pyrrhotite, arsenopyrite, chalcopyrite, pyrite, magnetite, cassiterite, garnet, diopside, tremolite, chlorite, quartz, calcite, fluorite, epidote |  | LA-ICPMS |  |  |  |  | 111 | [19 empty] | 5018.86 | [11 empty] | 4614.04 | [9 empty] | 103404.12 |  | 3.38 |  |  |  | -9999 |  |  |  | 2.41 |  |  |  | 43.32 | [13 empty] | 23066.83 | [15 empty] | 1.52 | [27 empty] | 18.78 | [35 empty] | CHN | GD
| Gaocheng |  | Magmatic hydrothermal | Skarn | Skarn zinc-lead-silver | Zn, Pb, Ag | Sn, In, Ga, Cd | Zn, Pb, Ag (Sn, In, Ga, Cd) | Wu et al., 2012 |  | GC-2-1C@1 |  | underground mine |  |  |  |  | ore material | polished section | unknown | mineral separate | [5 empty] | mineralisation |  |  |  | sphalerite | Three generations of sphalerite: Sp1 (early sulfide stage), Sp2 (middle sulfide stage), Sp3 (late sulfide stage) | replacement, vein | replacement, solid solution separation structure, inclusions |  |  |  | galena, pyrrhotite, arsenopyrite, chalcopyrite, pyrite, magnetite, cassiterite, garnet, diopside, tremolite, chlorite, quartz, calcite, fluorite, epidote |  | LA-ICPMS |  |  |  |  | 8.93 | [19 empty] | 4866.62 | [11 empty] | 173.87 | [9 empty] | 107191.7 |  | 22.51 |  |  |  | -9999 |  |  |  | 19.04 |  |  |  | 37.75 | [13 empty] | 21229.76 | [15 empty] | 596.16 | [27 empty] | 1693.01 | [35 empty] | CHN | GD
| Gaocheng |  | Magmatic hydrothermal | Skarn | Skarn zinc-lead-silver | Zn, Pb, Ag | Sn, In, Ga, Cd | Zn, Pb, Ag (Sn, In, Ga, Cd) | Wu et al., 2012 |  | GC-2-1C@2 |  | underground mine |  |  |  |  | ore material | polished section | unknown | mineral separate | [5 empty] | mineralisation |  |  |  | sphalerite | Three generations of sphalerite: Sp1 (early sulfide stage), Sp2 (middle sulfide stage), Sp3 (late sulfide stage) | replacement, vein | replacement, solid solution separation structure, inclusions |  |  |  | galena, pyrrhotite, arsenopyrite, chalcopyrite, pyrite, magnetite, cassiterite, garnet, diopside, tremolite, chlorite, quartz, calcite, fluorite, epidote |  | LA-ICPMS |  |  |  |  | 698.17 | [19 empty] | 5000.87 | [11 empty] | 8875.35 | [9 empty] | 98721.29 |  | 368.6 |  |  |  | -9999 |  |  |  | 2.41 |  |  |  | 61.6 | [13 empty] | 19365.22 | [15 empty] | 0.16 | [27 empty] | 12.14 | [35 empty] | CHN | GD
| Gaocheng |  | Magmatic hydrothermal | Skarn | Skarn zinc-lead-silver | Zn, Pb, Ag | Sn, In, Ga, Cd | Zn, Pb, Ag (Sn, In, Ga, Cd) | Wu et al., 2012 |  | GC-2-1C@3 |  | underground mine |  |  |  |  | ore material | polished section | unknown | mineral separate | [5 empty] | mineralisation |  |  |  | sphalerite | Three generations of sphalerite: Sp1 (early sulfide stage), Sp2 (middle sulfide stage), Sp3 (late sulfide stage) | replacement, vein | replacement, solid solution separation structure, inclusions |  |  |  | galena, pyrrhotite, arsenopyrite, chalcopyrite, pyrite, magnetite, cassiterite, garnet, diopside, tremolite, chlorite, quartz, calcite, fluorite, epidote |  | LA-ICPMS |  |  |  |  | 13.25 | [19 empty] | 4180.48 | [11 empty] | 194.19 | [9 empty] | 101936.3 |  | 83.72 |  |  |  | -9999 |  |  |  | 5.49 |  |  |  | 118.97 | [13 empty] | 19628.85 | [15 empty] | 7.44 | [27 empty] | 140.06 | [35 empty] | CHN | GD
| Gaocheng |  | Magmatic hydrothermal | Skarn | Skarn zinc-lead-silver | Zn, Pb, Ag | Sn, In, Ga, Cd | Zn, Pb, Ag (Sn, In, Ga, Cd) | Wu et al., 2012 |  | GC-2-1C@4 |  | underground mine |  |  |  |  | ore material | polished section | unknown | mineral separate | [5 empty] | mineralisation |  |  |  | sphalerite | Three generations of sphalerite: Sp1 (early sulfide stage), Sp2 (middle sulfide stage), Sp3 (late sulfide stage) | replacement, vein | replacement, solid solution separation structure, inclusions |  |  |  | galena, pyrrhotite, arsenopyrite, chalcopyrite, pyrite, magnetite, cassiterite, garnet, diopside, tremolite, chlorite, quartz, calcite, fluorite, epidote |  | LA-ICPMS |  |  |  |  | 23.96 | [19 empty] | 3763.16 | [11 empty] | 1145.97 | [9 empty] | 107798.1 |  | 61.71 |  |  |  | -9999 |  |  |  | 5.79 |  |  |  | 56.58 | [13 empty] | 20220.37 | [15 empty] | 69.29 | [27 empty] | 279.28 | [35 empty] | CHN | GD
| Gaocheng |  | Magmatic hydrothermal | Skarn | Skarn zinc-lead-silver | Zn, Pb, Ag | Sn, In, Ga, Cd | Zn, Pb, Ag (Sn, In, Ga, Cd) | Wu et al., 2012 |  | GC-2-1C@5 |  | underground mine |  |  |  |  | ore material | polished section | unknown | mineral separate | [5 empty] | mineralisation |  |  |  | sphalerite | Three generations of sphalerite: Sp1 (early sulfide stage), Sp2 (middle sulfide stage), Sp3 (late sulfide stage) | replacement, vein | replacement, solid solution separation structure, inclusions |  |  |  | galena, pyrrhotite, arsenopyrite, chalcopyrite, pyrite, magnetite, cassiterite, garnet, diopside, tremolite, chlorite, quartz, calcite, fluorite, epidote |  | LA-ICPMS |  |  |  |  | 145.59 | [19 empty] | 4399.63 | [11 empty] | 2958.64 | [9 empty] | 107861.97 |  | 71.14 |  |  |  | -9999 |  |  |  | 3.57 |  |  |  | 82.52 | [13 empty] | 20177.27 | [15 empty] | 277.77 | [27 empty] | 29.54 | [35 empty] | CHN | GD
| Gaocheng |  | Magmatic hydrothermal | Skarn | Skarn zinc-lead-silver | Zn, Pb, Ag | Sn, In, Ga, Cd | Zn, Pb, Ag (Sn, In, Ga, Cd) | Wu et al., 2012 |  | GC-2-1C@6 |  | underground mine |  |  |  |  | ore material | polished section | unknown | mineral separate | [5 empty] | mineralisation |  |  |  | sphalerite | Three generations of sphalerite: Sp1 (early sulfide stage), Sp2 (middle sulfide stage), Sp3 (late sulfide stage) | replacement, vein | replacement, solid solution separation structure, inclusions |  |  |  | galena, pyrrhotite, arsenopyrite, chalcopyrite, pyrite, magnetite, cassiterite, garnet, diopside, tremolite, chlorite, quartz, calcite, fluorite, epidote |  | LA-ICPMS |  |  |  |  | 21.39 | [19 empty] | 4469.13 | [11 empty] | 394.63 | [9 empty] | 107326.94 |  | 85.18 |  |  |  | -9999 |  |  |  | 4.18 |  |  |  | 81.65 | [13 empty] | 20229.95 | [15 empty] | 40.6 | [27 empty] | 10.09 | [35 empty] | CHN | GD
| Gaocheng |  | Magmatic hydrothermal | Skarn | Skarn zinc-lead-silver | Zn, Pb, Ag | Sn, In, Ga, Cd | Zn, Pb, Ag (Sn, In, Ga, Cd) | Wu et al., 2012 |  | GC-2-1C@7 |  | underground mine |  |  |  |  | ore material | polished section | unknown | mineral separate | [5 empty] | mineralisation |  |  |  | sphalerite | Three generations of sphalerite: Sp1 (early sulfide stage), Sp2 (middle sulfide stage), Sp3 (late sulfide stage) | replacement, vein | replacement, solid solution separation structure, inclusions |  |  |  | galena, pyrrhotite, arsenopyrite, chalcopyrite, pyrite, magnetite, cassiterite, garnet, diopside, tremolite, chlorite, quartz, calcite, fluorite, epidote |  | LA-ICPMS |  |  |  |  | 107.39 | [19 empty] | 3731.16 | [11 empty] | 5078.34 | [9 empty] | 90815.66 |  | 56.75 |  |  |  | -9999 |  |  |  | 5.91 |  |  |  | 56.62 | [13 empty] | 21223.14 | [15 empty] | 0.3 | [27 empty] | 33.32 | [35 empty] | CHN | GD
| Gaocheng |  | Magmatic hydrothermal | Skarn | Skarn zinc-lead-silver | Zn, Pb, Ag | Sn, In, Ga, Cd | Zn, Pb, Ag (Sn, In, Ga, Cd) | Wu et al., 2012 |  | GC-2-3B@1 |  | underground mine |  |  |  |  | ore material | polished section | unknown | mineral separate | [5 empty] | mineralisation |  |  |  | sphalerite | Three generations of sphalerite: Sp1 (early sulfide stage), Sp2 (middle sulfide stage), Sp3 (late sulfide stage) | replacement, vein | replacement, solid solution separation structure, inclusions |  |  |  | galena, pyrrhotite, arsenopyrite, chalcopyrite, pyrite, magnetite, cassiterite, garnet, diopside, tremolite, chlorite, quartz, calcite, fluorite, epidote |  | LA-ICPMS |  |  |  |  | 95.18 | [19 empty] | 4903.34 | [11 empty] | 2562.02 | [9 empty] | 104106.67 |  | 2.14 |  |  |  | -9999 |  |  |  | 4.24 |  |  |  | 44.15 | [13 empty] | 19949.43 | [15 empty] | 0.62 | [27 empty] | 11.33 | [35 empty] | CHN | GD
| Gaocheng |  | Magmatic hydrothermal | Skarn | Skarn zinc-lead-silver | Zn, Pb, Ag | Sn, In, Ga, Cd | Zn, Pb, Ag (Sn, In, Ga, Cd) | Wu et al., 2012 |  | GC-2-3B@2 |  | underground mine |  |  |  |  | ore material | polished section | unknown | mineral separate | [5 empty] | mineralisation |  |  |  | sphalerite | Three generations of sphalerite: Sp1 (early sulfide stage), Sp2 (middle sulfide stage), Sp3 (late sulfide stage) | replacement, vein | replacement, solid solution separation structure, inclusions |  |  |  | galena, pyrrhotite, arsenopyrite, chalcopyrite, pyrite, magnetite, cassiterite, garnet, diopside, tremolite, chlorite, quartz, calcite, fluorite, epidote |  | LA-ICPMS |  |  |  |  | 212.03 | [19 empty] | 5101.63 | [11 empty] | 4131.63 | [9 empty] | 98067.76 |  | 200.66 |  |  |  | -9999 |  |  |  | 3.29 |  |  |  | 39.13 | [13 empty] | 13897.84 | [15 empty] | 1.06 | [27 empty] | 327.3 | [35 empty] | CHN | GD
| Gaocheng |  | Magmatic hydrothermal | Skarn | Skarn zinc-lead-silver | Zn, Pb, Ag | Sn, In, Ga, Cd | Zn, Pb, Ag (Sn, In, Ga, Cd) | Wu et al., 2012 |  | GC-2-3B@3 |  | underground mine |  |  |  |  | ore material | polished section | unknown | mineral separate | [5 empty] | mineralisation |  |  |  | sphalerite | Three generations of sphalerite: Sp1 (early sulfide stage), Sp2 (middle sulfide stage), Sp3 (late sulfide stage) | replacement, vein | replacement, solid solution separation structure, inclusions |  |  |  | galena, pyrrhotite, arsenopyrite, chalcopyrite, pyrite, magnetite, cassiterite, garnet, diopside, tremolite, chlorite, quartz, calcite, fluorite, epidote |  | LA-ICPMS |  |  |  |  | 40.31 | [19 empty] | 3898.22 | [11 empty] | 1316.37 | [9 empty] | 85670.19 |  | 4.2 |  |  |  | -9999 |  |  |  | 3.04 |  |  |  | 47.68 | [13 empty] | 20919.41 | [15 empty] | 0.51 | [27 empty] | 151.83 | [35 empty] | CHN | GD
| Gaocheng |  | Magmatic hydrothermal | Skarn | Skarn zinc-lead-silver | Zn, Pb, Ag | Sn, In, Ga, Cd | Zn, Pb, Ag (Sn, In, Ga, Cd) | Wu et al., 2012 |  | GC-2-3B@4 |  | underground mine |  |  |  |  | ore material | polished section | unknown | mineral separate | [5 empty] | mineralisation |  |  |  | sphalerite | Three generations of sphalerite: Sp1 (early sulfide stage), Sp2 (middle sulfide stage), Sp3 (late sulfide stage) | replacement, vein | replacement, solid solution separation structure, inclusions |  |  |  | galena, pyrrhotite, arsenopyrite, chalcopyrite, pyrite, magnetite, cassiterite, garnet, diopside, tremolite, chlorite, quartz, calcite, fluorite, epidote |  | LA-ICPMS |  |  |  |  | 29.39 | [19 empty] | 4496.81 | [11 empty] | 121.8 | [9 empty] | 102124.84 |  | 1.61 |  |  |  | -9999 |  |  |  | 3.14 |  |  |  | 44.88 | [13 empty] | 21517.75 | [15 empty] | 4.01 | [27 empty] | 37.32 | [35 empty] | CHN | GD
| Gaocheng |  | Magmatic hydrothermal | Skarn | Skarn zinc-lead-silver | Zn, Pb, Ag | Sn, In, Ga, Cd | Zn, Pb, Ag (Sn, In, Ga, Cd) | Wu et al., 2012 |  | GC-2-3B@5 |  | underground mine |  |  |  |  | ore material | polished section | unknown | mineral separate | [5 empty] | mineralisation |  |  |  | sphalerite | Three generations of sphalerite: Sp1 (early sulfide stage), Sp2 (middle sulfide stage), Sp3 (late sulfide stage) | replacement, vein | replacement, solid solution separation structure, inclusions |  |  |  | galena, pyrrhotite, arsenopyrite, chalcopyrite, pyrite, magnetite, cassiterite, garnet, diopside, tremolite, chlorite, quartz, calcite, fluorite, epidote |  | LA-ICPMS |  |  |  |  | 93.12 | [19 empty] | 3667.92 | [11 empty] | 2517.17 | [9 empty] | 70609.6 |  | 130.4 |  |  |  | -9999 |  |  |  | 3.05 |  |  |  | 43.29 | [13 empty] | 5983.78 | [15 empty] | 6.15 | [27 empty] | 5.86 | [35 empty] | CHN | GD
| Gaocheng |  | Magmatic hydrothermal | Skarn | Skarn zinc-lead-silver | Zn, Pb, Ag | Sn, In, Ga, Cd | Zn, Pb, Ag (Sn, In, Ga, Cd) | Wu et al., 2012 |  | GC-2-3B@6 |  | underground mine |  |  |  |  | ore material | polished section | unknown | mineral separate | [5 empty] | mineralisation |  |  |  | sphalerite | Three generations of sphalerite: Sp1 (early sulfide stage), Sp2 (middle sulfide stage), Sp3 (late sulfide stage) | replacement, vein | replacement, solid solution separation structure, inclusions |  |  |  | galena, pyrrhotite, arsenopyrite, chalcopyrite, pyrite, magnetite, cassiterite, garnet, diopside, tremolite, chlorite, quartz, calcite, fluorite, epidote |  | LA-ICPMS |  |  |  |  | 90.58 | [19 empty] | 4641.38 | [11 empty] | 4496.87 | [9 empty] | 83135.35 |  | 70.8 |  |  |  | -9999 |  |  |  | 3.74 |  |  |  | 48.38 | [13 empty] | 9424.33 | [15 empty] | 9.3 | [27 empty] | 9.33 | [35 empty] | CHN | GD
| Gaocheng |  | Magmatic hydrothermal | Skarn | Skarn zinc-lead-silver | Zn, Pb, Ag | Sn, In, Ga, Cd | Zn, Pb, Ag (Sn, In, Ga, Cd) | Wu et al., 2012 |  | GC-2-3B@7 |  | underground mine |  |  |  |  | ore material | polished section | unknown | mineral separate | [5 empty] | mineralisation |  |  |  | sphalerite | Three generations of sphalerite: Sp1 (early sulfide stage), Sp2 (middle sulfide stage), Sp3 (late sulfide stage) | replacement, vein | replacement, solid solution separation structure, inclusions |  |  |  | galena, pyrrhotite, arsenopyrite, chalcopyrite, pyrite, magnetite, cassiterite, garnet, diopside, tremolite, chlorite, quartz, calcite, fluorite, epidote |  | LA-ICPMS |  |  |  |  | 38.4 | [19 empty] | 4411.99 | [11 empty] | 941.54 | [9 empty] | 95195.73 |  | 2.32 |  |  |  | -9999 |  |  |  | 4.3 |  |  |  | 47.29 | [13 empty] | 21459.14 | [15 empty] | 1.07 | [27 empty] | 385.97 | [35 empty] | CHN | GD
| Gaocheng |  | Magmatic hydrothermal | Skarn | Skarn zinc-lead-silver | Zn, Pb, Ag | Sn, In, Ga, Cd | Zn, Pb, Ag (Sn, In, Ga, Cd) | Wu et al., 2012 |  | GC-2-3B@8 |  | underground mine |  |  |  |  | ore material | polished section | unknown | mineral separate | [5 empty] | mineralisation |  |  |  | sphalerite | Three generations of sphalerite: Sp1 (early sulfide stage), Sp2 (middle sulfide stage), Sp3 (late sulfide stage) | replacement, vein | replacement, solid solution separation structure, inclusions |  |  |  | galena, pyrrhotite, arsenopyrite, chalcopyrite, pyrite, magnetite, cassiterite, garnet, diopside, tremolite, chlorite, quartz, calcite, fluorite, epidote |  | LA-ICPMS |  |  |  |  | 52.84 | [19 empty] | 4699.47 | [11 empty] | 1404.35 | [9 empty] | 100325.82 |  | 1.86 |  |  |  | -9999 |  |  |  | 4.64 |  |  |  | 42.92 | [13 empty] | 21721 | [15 empty] | 24.42 | [27 empty] | 348.07 | [35 empty] | CHN | GD
| Gaocheng |  | Magmatic hydrothermal | Skarn | Skarn zinc-lead-silver | Zn, Pb, Ag | Sn, In, Ga, Cd | Zn, Pb, Ag (Sn, In, Ga, Cd) | Wu et al., 2012 |  | GC-2-4@1 |  | underground mine |  |  |  |  | ore material | polished section | unknown | mineral separate | [5 empty] | mineralisation |  |  |  | sphalerite | Three generations of sphalerite: Sp1 (early sulfide stage), Sp2 (middle sulfide stage), Sp3 (late sulfide stage) | replacement, vein | replacement, solid solution separation structure, inclusions |  |  |  | galena, pyrrhotite, arsenopyrite, chalcopyrite, pyrite, magnetite, cassiterite, garnet, diopside, tremolite, chlorite, quartz, calcite, fluorite, epidote |  | LA-ICPMS |  |  |  |  | 18.75 | [19 empty] | 3687.73 | [11 empty] | 241.16 | [9 empty] | 102338.42 |  | 8.06 |  |  |  | -9999 |  |  |  | 3.53 |  |  |  | 37.48 | [13 empty] | 21173.6 | [15 empty] | 0.89 | [27 empty] | 196.66 | [35 empty] | CHN | GD
| Gaocheng |  | Magmatic hydrothermal | Skarn | Skarn zinc-lead-silver | Zn, Pb, Ag | Sn, In, Ga, Cd | Zn, Pb, Ag (Sn, In, Ga, Cd) | Wu et al., 2012 |  | GC-2-4@2 |  | underground mine |  |  |  |  | ore material | polished section | unknown | mineral separate | [5 empty] | mineralisation |  |  |  | sphalerite | Three generations of sphalerite: Sp1 (early sulfide stage), Sp2 (middle sulfide stage), Sp3 (late sulfide stage) | replacement, vein | replacement, solid solution separation structure, inclusions |  |  |  | galena, pyrrhotite, arsenopyrite, chalcopyrite, pyrite, magnetite, cassiterite, garnet, diopside, tremolite, chlorite, quartz, calcite, fluorite, epidote |  | LA-ICPMS |  |  |  |  | 16.25 | [19 empty] | 3379.76 | [11 empty] | 101.8 | [9 empty] | 90109.99 |  | 6.04 |  |  |  | -9999 |  |  |  | 4.22 |  |  |  | 42.59 | [13 empty] | 22561.4 | [15 empty] | 64.35 | [27 empty] | 2.33 | [35 empty] | CHN | GD
| Gaocheng |  | Magmatic hydrothermal | Skarn | Skarn zinc-lead-silver | Zn, Pb, Ag | Sn, In, Ga, Cd | Zn, Pb, Ag (Sn, In, Ga, Cd) | Wu et al., 2012 |  | GC-2-4@3 |  | underground mine |  |  |  |  | ore material | polished section | unknown | mineral separate | [5 empty] | mineralisation |  |  |  | sphalerite | Three generations of sphalerite: Sp1 (early sulfide stage), Sp2 (middle sulfide stage), Sp3 (late sulfide stage) | replacement, vein | replacement, solid solution separation structure, inclusions |  |  |  | galena, pyrrhotite, arsenopyrite, chalcopyrite, pyrite, magnetite, cassiterite, garnet, diopside, tremolite, chlorite, quartz, calcite, fluorite, epidote |  | LA-ICPMS |  |  |  |  | 21.24 | [19 empty] | 4499.7 | [11 empty] | 231.21 | [9 empty] | 94772.5 |  | 229.44 |  |  |  | -9999 |  |  |  | 6.01 |  |  |  | 26.25 | [13 empty] | 21994.14 | [15 empty] | 226.79 | [27 empty] | 29.06 | [35 empty] | CHN | GD
| Gaocheng |  | Magmatic hydrothermal | Skarn | Skarn zinc-lead-silver | Zn, Pb, Ag | Sn, In, Ga, Cd | Zn, Pb, Ag (Sn, In, Ga, Cd) | Wu et al., 2012 |  | GC-2-4@4 |  | underground mine |  |  |  |  | ore material | polished section | unknown | mineral separate | [5 empty] | mineralisation |  |  |  | sphalerite | Three generations of sphalerite: Sp1 (early sulfide stage), Sp2 (middle sulfide stage), Sp3 (late sulfide stage) | replacement, vein | replacement, solid solution separation structure, inclusions |  |  |  | galena, pyrrhotite, arsenopyrite, chalcopyrite, pyrite, magnetite, cassiterite, garnet, diopside, tremolite, chlorite, quartz, calcite, fluorite, epidote |  | LA-ICPMS |  |  |  |  | 17.18 | [19 empty] | 4093.86 | [11 empty] | 147.87 | [9 empty] | 79798.73 |  | 10.65 |  |  |  | -9999 |  |  |  | 3.4 |  |  |  | 46.32 | [13 empty] | 18150.47 | [15 empty] | 4.02 | [27 empty] | 270.36 | [35 empty] | CHN | GD
| Gaocheng |  | Magmatic hydrothermal | Skarn | Skarn zinc-lead-silver | Zn, Pb, Ag | Sn, In, Ga, Cd | Zn, Pb, Ag (Sn, In, Ga, Cd) | Wu et al., 2012 |  | GC-2-4@5 |  | underground mine |  |  |  |  | ore material | polished section | unknown | mineral separate | [5 empty] | mineralisation |  |  |  | sphalerite | Three generations of sphalerite: Sp1 (early sulfide stage), Sp2 (middle sulfide stage), Sp3 (late sulfide stage) | replacement, vein | replacement, solid solution separation structure, inclusions |  |  |  | galena, pyrrhotite, arsenopyrite, chalcopyrite, pyrite, magnetite, cassiterite, garnet, diopside, tremolite, chlorite, quartz, calcite, fluorite, epidote |  | LA-ICPMS |  |  |  |  | 16.1 | [19 empty] | 3800.13 | [11 empty] | 81.2 | [9 empty] | 71601.89 |  | 1.1 |  |  |  | -9999 |  |  |  | 3.83 |  |  |  | 48.19 | [13 empty] | 19953.11 | [15 empty] | 0.42 | [27 empty] | 4.9 | [35 empty] | CHN | GD
| Gaocheng |  | Magmatic hydrothermal | Skarn | Skarn zinc-lead-silver | Zn, Pb, Ag | Sn, In, Ga, Cd | Zn, Pb, Ag (Sn, In, Ga, Cd) | Wu et al., 2012 |  | GC-2-4@6 |  | underground mine |  |  |  |  | ore material | polished section | unknown | mineral separate | [5 empty] | mineralisation |  |  |  | sphalerite | Three generations of sphalerite: Sp1 (early sulfide stage), Sp2 (middle sulfide stage), Sp3 (late sulfide stage) | replacement, vein | replacement, solid solution separation structure, inclusions |  |  |  | galena, pyrrhotite, arsenopyrite, chalcopyrite, pyrite, magnetite, cassiterite, garnet, diopside, tremolite, chlorite, quartz, calcite, fluorite, epidote |  | LA-ICPMS |  |  |  |  | 32.49 | [19 empty] | 4753.59 | [11 empty] | 706.66 | [9 empty] | 97526.55 |  | 1.73 |  |  |  | -9999 |  |  |  | 4.21 |  |  |  | 44.34 | [13 empty] | 15259.99 | [15 empty] | 0.9 | [27 empty] | 4.19 | [35 empty] | CHN | GD
| Gaocheng |  | Magmatic hydrothermal | Skarn | Skarn zinc-lead-silver | Zn, Pb, Ag | Sn, In, Ga, Cd | Zn, Pb, Ag (Sn, In, Ga, Cd) | Wu et al., 2012 |  | GC-2-4@7 |  | underground mine |  |  |  |  | ore material | polished section | unknown | mineral separate | [5 empty] | mineralisation |  |  |  | sphalerite | Three generations of sphalerite: Sp1 (early sulfide stage), Sp2 (middle sulfide stage), Sp3 (late sulfide stage) | replacement, vein | replacement, solid solution separation structure, inclusions |  |  |  | galena, pyrrhotite, arsenopyrite, chalcopyrite, pyrite, magnetite, cassiterite, garnet, diopside, tremolite, chlorite, quartz, calcite, fluorite, epidote |  | LA-ICPMS |  |  |  |  | 59.61 | [19 empty] | 3972.69 | [11 empty] | 976.18 | [9 empty] | 85836.96 |  | 21.69 |  |  |  | -9999 |  |  |  | 3.77 |  |  |  | 42.26 | [13 empty] | 9695.96 | [15 empty] | 7.91 | [27 empty] | 20.04 | [35 empty] | CHN | GD
| Gaocheng |  | Magmatic hydrothermal | Skarn | Skarn zinc-lead-silver | Zn, Pb, Ag | Sn, In, Ga, Cd | Zn, Pb, Ag (Sn, In, Ga, Cd) | Wu et al., 2012 |  | GC-1-2B@1 |  | underground mine |  |  |  |  | ore material | polished section | unknown | mineral separate | [5 empty] | mineralisation |  |  |  | sphalerite | Three generations of sphalerite: Sp1 (early sulfide stage), Sp2 (middle sulfide stage), Sp3 (late sulfide stage) | replacement, vein | Sp1 |  |  |  | galena, pyrrhotite, arsenopyrite, chalcopyrite, pyrite, magnetite, cassiterite, garnet, diopside, tremolite, chlorite, quartz, calcite, fluorite, epidote |  | EMPA, LA-ICPMS |  |  |  |  | 2.12 | [19 empty] | 5.52 | [11 empty] | 1047.14 | [9 empty] | 1.78 |  | 26.78 |  |  |  | 575.82 | [7 empty] | 0.34 | [13 empty] | 72.66 | [79 empty] | CHN | GD
| Gaocheng |  | Magmatic hydrothermal | Skarn | Skarn zinc-lead-silver | Zn, Pb, Ag | Sn, In, Ga, Cd | Zn, Pb, Ag (Sn, In, Ga, Cd) | Wu et al., 2012 |  | GC-1-2B@2 |  | underground mine |  |  |  |  | ore material | polished section | unknown | mineral separate | [5 empty] | mineralisation |  |  |  | sphalerite | Three generations of sphalerite: Sp1 (early sulfide stage), Sp2 (middle sulfide stage), Sp3 (late sulfide stage) | replacement, vein | Sp1 |  |  |  | galena, pyrrhotite, arsenopyrite, chalcopyrite, pyrite, magnetite, cassiterite, garnet, diopside, tremolite, chlorite, quartz, calcite, fluorite, epidote |  | EMPA, LA-ICPMS |  |  |  |  | 2.81 | [19 empty] | 0.29 | [11 empty] | 1259.04 | [9 empty] | 1.63 |  | 29.02 |  |  |  | 53.89 | [7 empty] | 0.4 | [13 empty] | 20.93 | [79 empty] | CHN | GD
| Gaocheng |  | Magmatic hydrothermal | Skarn | Skarn zinc-lead-silver | Zn, Pb, Ag | Sn, In, Ga, Cd | Zn, Pb, Ag (Sn, In, Ga, Cd) | Wu et al., 2012 |  | GC-1-2B@3 |  | underground mine |  |  |  |  | ore material | polished section | unknown | mineral separate | [5 empty] | mineralisation |  |  |  | sphalerite | Three generations of sphalerite: Sp1 (early sulfide stage), Sp2 (middle sulfide stage), Sp3 (late sulfide stage) | replacement, vein | Sp1 |  |  |  | galena, pyrrhotite, arsenopyrite, chalcopyrite, pyrite, magnetite, cassiterite, garnet, diopside, tremolite, chlorite, quartz, calcite, fluorite, epidote |  | EMPA, LA-ICPMS |  |  |  |  | 4.48 | [19 empty] | 2.95 | [11 empty] | 2201.08 | [9 empty] | 2.31 |  | 36.17 |  |  |  | 195.5 | [7 empty] | 0.6 | [13 empty] | 75.93 | [79 empty] | CHN | GD
| Gaocheng |  | Magmatic hydrothermal | Skarn | Skarn zinc-lead-silver | Zn, Pb, Ag | Sn, In, Ga, Cd | Zn, Pb, Ag (Sn, In, Ga, Cd) | Wu et al., 2012 |  | GC-1-2B@4 |  | underground mine |  |  |  |  | ore material | polished section | unknown | mineral separate | [5 empty] | mineralisation |  |  |  | sphalerite | Three generations of sphalerite: Sp1 (early sulfide stage), Sp2 (middle sulfide stage), Sp3 (late sulfide stage) | replacement, vein | Sp1 |  |  |  | galena, pyrrhotite, arsenopyrite, chalcopyrite, pyrite, magnetite, cassiterite, garnet, diopside, tremolite, chlorite, quartz, calcite, fluorite, epidote |  | EMPA, LA-ICPMS |  |  |  |  | 4.62 | [19 empty] | 2.88 | [11 empty] | 2828.1 | [9 empty] | 2.29 |  | 34.94 |  |  |  | 17.51 | [7 empty] | 0.57 | [13 empty] | 181.18 | [79 empty] | CHN | GD
| Gaocheng |  | Magmatic hydrothermal | Skarn | Skarn zinc-lead-silver | Zn, Pb, Ag | Sn, In, Ga, Cd | Zn, Pb, Ag (Sn, In, Ga, Cd) | Wu et al., 2012 |  | GC-1-2B@5 |  | underground mine |  |  |  |  | ore material | polished section | unknown | mineral separate | [5 empty] | mineralisation |  |  |  | sphalerite | Three generations of sphalerite: Sp1 (early sulfide stage), Sp2 (middle sulfide stage), Sp3 (late sulfide stage) | replacement, vein | Sp1 |  |  |  | galena, pyrrhotite, arsenopyrite, chalcopyrite, pyrite, magnetite, cassiterite, garnet, diopside, tremolite, chlorite, quartz, calcite, fluorite, epidote |  | EMPA, LA-ICPMS |  |  |  |  | 2.85 | [19 empty] | 15.32 | [11 empty] | 1095.28 | [9 empty] | 1.65 |  | 25.72 |  |  |  | 310.41 | [7 empty] | 0.43 | [13 empty] | 146.38 | [79 empty] | CHN | GD
| Gaocheng |  | Magmatic hydrothermal | Skarn | Skarn zinc-lead-silver | Zn, Pb, Ag | Sn, In, Ga, Cd | Zn, Pb, Ag (Sn, In, Ga, Cd) | Wu et al., 2012 |  | GC-1-2B@6 |  | underground mine |  |  |  |  | ore material | polished section | unknown | mineral separate | [5 empty] | mineralisation |  |  |  | sphalerite | Three generations of sphalerite: Sp1 (early sulfide stage), Sp2 (middle sulfide stage), Sp3 (late sulfide stage) | replacement, vein | Sp1 |  |  |  | galena, pyrrhotite, arsenopyrite, chalcopyrite, pyrite, magnetite, cassiterite, garnet, diopside, tremolite, chlorite, quartz, calcite, fluorite, epidote |  | EMPA, LA-ICPMS |  |  |  |  | 2.59 | [19 empty] | 4.32 | [11 empty] | 900.22 | [9 empty] | 1.62 |  | 23.79 |  |  |  | 21.19 | [7 empty] | 0.34 | [13 empty] | 91.69 | [79 empty] | CHN | GD
| Gaocheng |  | Magmatic hydrothermal | Skarn | Skarn zinc-lead-silver | Zn, Pb, Ag | Sn, In, Ga, Cd | Zn, Pb, Ag (Sn, In, Ga, Cd) | Wu et al., 2012 |  | GC-1-3D@1 |  | underground mine |  |  |  |  | ore material | polished section | unknown | mineral separate | [5 empty] | mineralisation |  |  |  | sphalerite | Three generations of sphalerite: Sp1 (early sulfide stage), Sp2 (middle sulfide stage), Sp3 (late sulfide stage) | replacement, vein | Sp1 |  |  |  | galena, pyrrhotite, arsenopyrite, chalcopyrite, pyrite, magnetite, cassiterite, garnet, diopside, tremolite, chlorite, quartz, calcite, fluorite, epidote |  | EMPA, LA-ICPMS |  |  |  |  | 2.46 | [19 empty] | 0.36 | [11 empty] | 925.22 | [9 empty] | 1.66 |  | 26.82 |  |  |  | 286.59 | [7 empty] | 0.34 | [13 empty] | 56.88 | [79 empty] | CHN | GD
| Gaocheng |  | Magmatic hydrothermal | Skarn | Skarn zinc-lead-silver | Zn, Pb, Ag | Sn, In, Ga, Cd | Zn, Pb, Ag (Sn, In, Ga, Cd) | Wu et al., 2012 |  | GC-1-3D@2 |  | underground mine |  |  |  |  | ore material | polished section | unknown | mineral separate | [5 empty] | mineralisation |  |  |  | sphalerite | Three generations of sphalerite: Sp1 (early sulfide stage), Sp2 (middle sulfide stage), Sp3 (late sulfide stage) | replacement, vein | Sp1 |  |  |  | galena, pyrrhotite, arsenopyrite, chalcopyrite, pyrite, magnetite, cassiterite, garnet, diopside, tremolite, chlorite, quartz, calcite, fluorite, epidote |  | EMPA, LA-ICPMS |  |  |  |  | 2.43 | [19 empty] | 1.05 | [11 empty] | 795.81 | [9 empty] | 1.48 |  | 20.12 |  |  |  | 37.31 | [7 empty] | 0.33 | [13 empty] | 14.96 | [79 empty] | CHN | GD
| Gaocheng |  | Magmatic hydrothermal | Skarn | Skarn zinc-lead-silver | Zn, Pb, Ag | Sn, In, Ga, Cd | Zn, Pb, Ag (Sn, In, Ga, Cd) | Wu et al., 2012 |  | GC-1-3D@3 |  | underground mine |  |  |  |  | ore material | polished section | unknown | mineral separate | [5 empty] | mineralisation |  |  |  | sphalerite | Three generations of sphalerite: Sp1 (early sulfide stage), Sp2 (middle sulfide stage), Sp3 (late sulfide stage) | replacement, vein | Sp1 |  |  |  | galena, pyrrhotite, arsenopyrite, chalcopyrite, pyrite, magnetite, cassiterite, garnet, diopside, tremolite, chlorite, quartz, calcite, fluorite, epidote |  | EMPA, LA-ICPMS |  |  |  |  | 2.3 | [19 empty] | 0.57 | [11 empty] | 1537.15 | [9 empty] | 1.31 |  | 17.58 |  |  |  | 67.78 | [7 empty] | 0.33 | [13 empty] | 42.14 | [79 empty] | CHN | GD
| Gaocheng |  | Magmatic hydrothermal | Skarn | Skarn zinc-lead-silver | Zn, Pb, Ag | Sn, In, Ga, Cd | Zn, Pb, Ag (Sn, In, Ga, Cd) | Wu et al., 2012 |  | GC-1-3D@4 |  | underground mine |  |  |  |  | ore material | polished section | unknown | mineral separate | [5 empty] | mineralisation |  |  |  | sphalerite | Three generations of sphalerite: Sp1 (early sulfide stage), Sp2 (middle sulfide stage), Sp3 (late sulfide stage) | replacement, vein | Sp1 |  |  |  | galena, pyrrhotite, arsenopyrite, chalcopyrite, pyrite, magnetite, cassiterite, garnet, diopside, tremolite, chlorite, quartz, calcite, fluorite, epidote |  | EMPA, LA-ICPMS |  |  |  |  | 2.72 | [19 empty] | 1.77 | [11 empty] | 10870.9 | [9 empty] | 1.57 |  | 26.49 |  |  |  | 24.21 | [7 empty] | 0.36 | [13 empty] | 602.51 | [79 empty] | CHN | GD
| Gaocheng |  | Magmatic hydrothermal | Skarn | Skarn zinc-lead-silver | Zn, Pb, Ag | Sn, In, Ga, Cd | Zn, Pb, Ag (Sn, In, Ga, Cd) | Wu et al., 2012 |  | GC-1-3D@5 |  | underground mine |  |  |  |  | ore material | polished section | unknown | mineral separate | [5 empty] | mineralisation |  |  |  | sphalerite | Three generations of sphalerite: Sp1 (early sulfide stage), Sp2 (middle sulfide stage), Sp3 (late sulfide stage) | replacement, vein | Sp1 |  |  |  | galena, pyrrhotite, arsenopyrite, chalcopyrite, pyrite, magnetite, cassiterite, garnet, diopside, tremolite, chlorite, quartz, calcite, fluorite, epidote |  | EMPA, LA-ICPMS |  |  |  |  | 2.94 | [19 empty] | 2.07 | [11 empty] | 786.08 | [9 empty] | 1.67 |  | 25.47 |  |  |  | 228.07 | [7 empty] | 0.39 | [13 empty] | 57.19 | [79 empty] | CHN | GD
| Gaocheng |  | Magmatic hydrothermal | Skarn | Skarn zinc-lead-silver | Zn, Pb, Ag | Sn, In, Ga, Cd | Zn, Pb, Ag (Sn, In, Ga, Cd) | Wu et al., 2012 |  | GC-1-3D@6 |  | underground mine |  |  |  |  | ore material | polished section | unknown | mineral separate | [5 empty] | mineralisation |  |  |  | sphalerite | Three generations of sphalerite: Sp1 (early sulfide stage), Sp2 (middle sulfide stage), Sp3 (late sulfide stage) | replacement, vein | Sp1 |  |  |  | galena, pyrrhotite, arsenopyrite, chalcopyrite, pyrite, magnetite, cassiterite, garnet, diopside, tremolite, chlorite, quartz, calcite, fluorite, epidote |  | EMPA, LA-ICPMS |  |  |  |  | 2.57 | [19 empty] | 9.4 | [11 empty] | 2008.79 | [9 empty] | 1.43 |  | 24 |  |  |  | 55.37 | [7 empty] | 0.37 | [13 empty] | 227.28 | [79 empty] | CHN | GD
| Gaocheng |  | Magmatic hydrothermal | Skarn | Skarn zinc-lead-silver | Zn, Pb, Ag | Sn, In, Ga, Cd | Zn, Pb, Ag (Sn, In, Ga, Cd) | Wu et al., 2012 |  | GC-1-3D@7 |  | underground mine |  |  |  |  | ore material | polished section | unknown | mineral separate | [5 empty] | mineralisation |  |  |  | sphalerite | Three generations of sphalerite: Sp1 (early sulfide stage), Sp2 (middle sulfide stage), Sp3 (late sulfide stage) | replacement, vein | Sp1 |  |  |  | galena, pyrrhotite, arsenopyrite, chalcopyrite, pyrite, magnetite, cassiterite, garnet, diopside, tremolite, chlorite, quartz, calcite, fluorite, epidote |  | EMPA, LA-ICPMS |  |  |  |  | 3.04 | [19 empty] | 8.53 | [11 empty] | 1728.49 | [9 empty] | 1.47 |  | 24.05 |  |  |  | 22.77 | [7 empty] | 0.38 | [13 empty] | 235.48 | [79 empty] | CHN | GD
| Gaocheng |  | Magmatic hydrothermal | Skarn | Skarn zinc-lead-silver | Zn, Pb, Ag | Sn, In, Ga, Cd | Zn, Pb, Ag (Sn, In, Ga, Cd) | Wu et al., 2012 |  | GC-1-3D@8 |  | underground mine |  |  |  |  | ore material | polished section | unknown | mineral separate | [5 empty] | mineralisation |  |  |  | sphalerite | Three generations of sphalerite: Sp1 (early sulfide stage), Sp2 (middle sulfide stage), Sp3 (late sulfide stage) | replacement, vein | Sp1 |  |  |  | galena, pyrrhotite, arsenopyrite, chalcopyrite, pyrite, magnetite, cassiterite, garnet, diopside, tremolite, chlorite, quartz, calcite, fluorite, epidote |  | EMPA, LA-ICPMS |  |  |  |  | 2.71 | [19 empty] | 0.69 | [11 empty] | 1750.44 | [9 empty] | 1.48 |  | 25.78 |  |  |  | 20.83 | [7 empty] | 0.42 | [13 empty] | 151.97 | [79 empty] | CHN | GD
| Gaocheng |  | Magmatic hydrothermal | Skarn | Skarn zinc-lead-silver | Zn, Pb, Ag | Sn, In, Ga, Cd | Zn, Pb, Ag (Sn, In, Ga, Cd) | Wu et al., 2012 |  | GC-1-2D@1 |  | underground mine |  |  |  |  | ore material | polished section | unknown | mineral separate | [5 empty] | mineralisation |  |  |  | sphalerite | Three generations of sphalerite: Sp1 (early sulfide stage), Sp2 (middle sulfide stage), Sp3 (late sulfide stage) | replacement, vein | Sp2 |  |  |  | galena, pyrrhotite, arsenopyrite, chalcopyrite, pyrite, magnetite, cassiterite, garnet, diopside, tremolite, chlorite, quartz, calcite, fluorite, epidote |  | EMPA, LA-ICPMS |  |  |  |  | 2.61 | [19 empty] | 0.97 | [11 empty] | 1395.04 | [9 empty] | 1.51 |  | 22.22 |  |  |  | 7.39 | [7 empty] | 0.32 | [13 empty] | 148.26 | [79 empty] | CHN | GD
| Gaocheng |  | Magmatic hydrothermal | Skarn | Skarn zinc-lead-silver | Zn, Pb, Ag | Sn, In, Ga, Cd | Zn, Pb, Ag (Sn, In, Ga, Cd) | Wu et al., 2012 |  | GC-1-2D@2 |  | underground mine |  |  |  |  | ore material | polished section | unknown | mineral separate | [5 empty] | mineralisation |  |  |  | sphalerite | Three generations of sphalerite: Sp1 (early sulfide stage), Sp2 (middle sulfide stage), Sp3 (late sulfide stage) | replacement, vein | Sp2 |  |  |  | galena, pyrrhotite, arsenopyrite, chalcopyrite, pyrite, magnetite, cassiterite, garnet, diopside, tremolite, chlorite, quartz, calcite, fluorite, epidote |  | EMPA, LA-ICPMS |  |  |  |  | 2.59 | [19 empty] | 0.7 | [11 empty] | 897.09 | [9 empty] | 1.5 |  | 20.56 |  |  |  | 7.06 | [7 empty] | 0.34 | [13 empty] | 87.38 | [79 empty] | CHN | GD
| Gaocheng |  | Magmatic hydrothermal | Skarn | Skarn zinc-lead-silver | Zn, Pb, Ag | Sn, In, Ga, Cd | Zn, Pb, Ag (Sn, In, Ga, Cd) | Wu et al., 2012 |  | GC-1-2D@3 |  | underground mine |  |  |  |  | ore material | polished section | unknown | mineral separate | [5 empty] | mineralisation |  |  |  | sphalerite | Three generations of sphalerite: Sp1 (early sulfide stage), Sp2 (middle sulfide stage), Sp3 (late sulfide stage) | replacement, vein | Sp2 |  |  |  | galena, pyrrhotite, arsenopyrite, chalcopyrite, pyrite, magnetite, cassiterite, garnet, diopside, tremolite, chlorite, quartz, calcite, fluorite, epidote |  | EMPA, LA-ICPMS |  |  |  |  | 2.38 | [19 empty] | 2.89 | [11 empty] | 1075.76 | [9 empty] | 1.72 |  | 27.8 |  |  |  | 227.45 | [7 empty] | 0.32 | [13 empty] | 99.32 | [79 empty] | CHN | GD
| Gaocheng |  | Magmatic hydrothermal | Skarn | Skarn zinc-lead-silver | Zn, Pb, Ag | Sn, In, Ga, Cd | Zn, Pb, Ag (Sn, In, Ga, Cd) | Wu et al., 2012 |  | GC-1-2D@4 |  | underground mine |  |  |  |  | ore material | polished section | unknown | mineral separate | [5 empty] | mineralisation |  |  |  | sphalerite | Three generations of sphalerite: Sp1 (early sulfide stage), Sp2 (middle sulfide stage), Sp3 (late sulfide stage) | replacement, vein | Sp2 |  |  |  | galena, pyrrhotite, arsenopyrite, chalcopyrite, pyrite, magnetite, cassiterite, garnet, diopside, tremolite, chlorite, quartz, calcite, fluorite, epidote |  | EMPA, LA-ICPMS |  |  |  |  | 2.71 | [19 empty] | 2.58 | [11 empty] | 1022.75 | [9 empty] | 1.49 |  | 26.2 |  |  |  | 313.3 | [7 empty] | 0.3 | [13 empty] | 58.74 | [79 empty] | CHN | GD
| Gaocheng |  | Magmatic hydrothermal | Skarn | Skarn zinc-lead-silver | Zn, Pb, Ag | Sn, In, Ga, Cd | Zn, Pb, Ag (Sn, In, Ga, Cd) | Wu et al., 2012 |  | GC-1-3A@1 |  | underground mine |  |  |  |  | ore material | polished section | unknown | mineral separate | [5 empty] | mineralisation |  |  |  | sphalerite | Three generations of sphalerite: Sp1 (early sulfide stage), Sp2 (middle sulfide stage), Sp3 (late sulfide stage) | replacement, vein | Sp2 |  |  |  | galena, pyrrhotite, arsenopyrite, chalcopyrite, pyrite, magnetite, cassiterite, garnet, diopside, tremolite, chlorite, quartz, calcite, fluorite, epidote |  | EMPA, LA-ICPMS |  |  |  |  | 3.14 | [19 empty] | 3.44 | [11 empty] | 1131.98 | [9 empty] | 1.76 |  | 24.04 |  |  |  | 18.98 | [7 empty] | 0.48 | [13 empty] | 101.73 | [79 empty] | CHN | GD
| Gaocheng |  | Magmatic hydrothermal | Skarn | Skarn zinc-lead-silver | Zn, Pb, Ag | Sn, In, Ga, Cd | Zn, Pb, Ag (Sn, In, Ga, Cd) | Wu et al., 2012 |  | GC-1-3A@2 |  | underground mine |  |  |  |  | ore material | polished section | unknown | mineral separate | [5 empty] | mineralisation |  |  |  | sphalerite | Three generations of sphalerite: Sp1 (early sulfide stage), Sp2 (middle sulfide stage), Sp3 (late sulfide stage) | replacement, vein | Sp2 |  |  |  | galena, pyrrhotite, arsenopyrite, chalcopyrite, pyrite, magnetite, cassiterite, garnet, diopside, tremolite, chlorite, quartz, calcite, fluorite, epidote |  | EMPA, LA-ICPMS |  |  |  |  | 3.04 | [19 empty] | 1.3 | [11 empty] | 1706.05 | [9 empty] | 1.78 |  | 25.5 |  |  |  | 48.36 | [7 empty] | 0.41 | [13 empty] | 99.97 | [79 empty] | CHN | GD
| Gaocheng |  | Magmatic hydrothermal | Skarn | Skarn zinc-lead-silver | Zn, Pb, Ag | Sn, In, Ga, Cd | Zn, Pb, Ag (Sn, In, Ga, Cd) | Wu et al., 2012 |  | GC-1-3A@3 |  | underground mine |  |  |  |  | ore material | polished section | unknown | mineral separate | [5 empty] | mineralisation |  |  |  | sphalerite | Three generations of sphalerite: Sp1 (early sulfide stage), Sp2 (middle sulfide stage), Sp3 (late sulfide stage) | replacement, vein | Sp2 |  |  |  | galena, pyrrhotite, arsenopyrite, chalcopyrite, pyrite, magnetite, cassiterite, garnet, diopside, tremolite, chlorite, quartz, calcite, fluorite, epidote |  | EMPA, LA-ICPMS |  |  |  |  | 4.3 | [19 empty] | 1.62 | [11 empty] | 2567.71 | [9 empty] | 2.06 |  | 28.88 |  |  |  | 116.84 | [7 empty] | 0.58 | [13 empty] | 70.79 | [79 empty] | CHN | GD
| Gaocheng |  | Magmatic hydrothermal | Skarn | Skarn zinc-lead-silver | Zn, Pb, Ag | Sn, In, Ga, Cd | Zn, Pb, Ag (Sn, In, Ga, Cd) | Wu et al., 2012 |  | GC-1-3A@4 |  | underground mine |  |  |  |  | ore material | polished section | unknown | mineral separate | [5 empty] | mineralisation |  |  |  | sphalerite | Three generations of sphalerite: Sp1 (early sulfide stage), Sp2 (middle sulfide stage), Sp3 (late sulfide stage) | replacement, vein | Sp2 |  |  |  | galena, pyrrhotite, arsenopyrite, chalcopyrite, pyrite, magnetite, cassiterite, garnet, diopside, tremolite, chlorite, quartz, calcite, fluorite, epidote |  | EMPA, LA-ICPMS |  |  |  |  | 3.44 | [19 empty] | 7.53 | [11 empty] | 2166.34 | [9 empty] | 1.87 |  | 32.57 |  |  |  | 114.08 | [7 empty] | 0.45 | [13 empty] | 151.72 | [79 empty] | CHN | GD
| Gaocheng |  | Magmatic hydrothermal | Skarn | Skarn zinc-lead-silver | Zn, Pb, Ag | Sn, In, Ga, Cd | Zn, Pb, Ag (Sn, In, Ga, Cd) | Wu et al., 2012 |  | GC-1-3A@5 |  | underground mine |  |  |  |  | ore material | polished section | unknown | mineral separate | [5 empty] | mineralisation |  |  |  | sphalerite | Three generations of sphalerite: Sp1 (early sulfide stage), Sp2 (middle sulfide stage), Sp3 (late sulfide stage) | replacement, vein | Sp2 |  |  |  | galena, pyrrhotite, arsenopyrite, chalcopyrite, pyrite, magnetite, cassiterite, garnet, diopside, tremolite, chlorite, quartz, calcite, fluorite, epidote |  | EMPA, LA-ICPMS |  |  |  |  | 2.02 | [19 empty] | 0.64 | [11 empty] | 1148.41 | [9 empty] | 1.59 |  | 22.6 |  |  |  | 21.28 | [7 empty] | 0.36 | [13 empty] | 95.11 | [79 empty] | CHN | GD
| Gaocheng |  | Magmatic hydrothermal | Skarn | Skarn zinc-lead-silver | Zn, Pb, Ag | Sn, In, Ga, Cd | Zn, Pb, Ag (Sn, In, Ga, Cd) | Wu et al., 2012 |  | GC-1-3A@6 |  | underground mine |  |  |  |  | ore material | polished section | unknown | mineral separate | [5 empty] | mineralisation |  |  |  | sphalerite | Three generations of sphalerite: Sp1 (early sulfide stage), Sp2 (middle sulfide stage), Sp3 (late sulfide stage) | replacement, vein | Sp2 |  |  |  | galena, pyrrhotite, arsenopyrite, chalcopyrite, pyrite, magnetite, cassiterite, garnet, diopside, tremolite, chlorite, quartz, calcite, fluorite, epidote |  | EMPA, LA-ICPMS |  |  |  |  | 2.55 | [19 empty] | 0.53 | [11 empty] | 1305.16 | [9 empty] | 1.59 |  | 22.78 |  |  |  | 5.91 | [7 empty] | 0.37 | [13 empty] | 103.99 | [79 empty] | CHN | GD
| Gaocheng |  | Magmatic hydrothermal | Skarn | Skarn zinc-lead-silver | Zn, Pb, Ag | Sn, In, Ga, Cd | Zn, Pb, Ag (Sn, In, Ga, Cd) | Wu et al., 2012 |  | GC-1-3A@7 |  | underground mine |  |  |  |  | ore material | polished section | unknown | mineral separate | [5 empty] | mineralisation |  |  |  | sphalerite | Three generations of sphalerite: Sp1 (early sulfide stage), Sp2 (middle sulfide stage), Sp3 (late sulfide stage) | replacement, vein | Sp2 |  |  |  | galena, pyrrhotite, arsenopyrite, chalcopyrite, pyrite, magnetite, cassiterite, garnet, diopside, tremolite, chlorite, quartz, calcite, fluorite, epidote |  | EMPA, LA-ICPMS |  |  |  |  | 2.77 | [19 empty] | 1.52 | [11 empty] | 1039.43 | [9 empty] | 1.53 |  | 25.46 |  |  |  | 863.97 | [7 empty] | 0.24 | [13 empty] | 37.71 | [79 empty] | CHN | GD
| Gaocheng |  | Magmatic hydrothermal | Skarn | Skarn zinc-lead-silver | Zn, Pb, Ag | Sn, In, Ga, Cd | Zn, Pb, Ag (Sn, In, Ga, Cd) | Wu et al., 2012 |  | GC-1-3B@1 |  | underground mine |  |  |  |  | ore material | polished section | unknown | mineral separate | [5 empty] | mineralisation |  |  |  | sphalerite | Three generations of sphalerite: Sp1 (early sulfide stage), Sp2 (middle sulfide stage), Sp3 (late sulfide stage) | replacement, vein | Sp2 |  |  |  | galena, pyrrhotite, arsenopyrite, chalcopyrite, pyrite, magnetite, cassiterite, garnet, diopside, tremolite, chlorite, quartz, calcite, fluorite, epidote |  | EMPA, LA-ICPMS |  |  |  |  | 3.18 | [19 empty] | 0.71 | [11 empty] | 1121.95 | [9 empty] | 2.11 |  | 30.45 |  |  |  | 21.75 | [7 empty] | 0.45 | [13 empty] | 72.5 | [79 empty] | CHN | GD
| Gaocheng |  | Magmatic hydrothermal | Skarn | Skarn zinc-lead-silver | Zn, Pb, Ag | Sn, In, Ga, Cd | Zn, Pb, Ag (Sn, In, Ga, Cd) | Wu et al., 2012 |  | GC-1-3B@2 |  | underground mine |  |  |  |  | ore material | polished section | unknown | mineral separate | [5 empty] | mineralisation |  |  |  | sphalerite | Three generations of sphalerite: Sp1 (early sulfide stage), Sp2 (middle sulfide stage), Sp3 (late sulfide stage) | replacement, vein | Sp2 |  |  |  | galena, pyrrhotite, arsenopyrite, chalcopyrite, pyrite, magnetite, cassiterite, garnet, diopside, tremolite, chlorite, quartz, calcite, fluorite, epidote |  | EMPA, LA-ICPMS |  |  |  |  | 2.79 | [19 empty] | 1.04 | [11 empty] | 14713.77 | [9 empty] | 1.93 |  | 28.12 |  |  |  | 29.5 | [7 empty] | 0.49 | [13 empty] | 124.9 | [79 empty] | CHN | GD
| Gaocheng |  | Magmatic hydrothermal | Skarn | Skarn zinc-lead-silver | Zn, Pb, Ag | Sn, In, Ga, Cd | Zn, Pb, Ag (Sn, In, Ga, Cd) | Wu et al., 2012 |  | GC-1-3B@3 |  | underground mine |  |  |  |  | ore material | polished section | unknown | mineral separate | [5 empty] | mineralisation |  |  |  | sphalerite | Three generations of sphalerite: Sp1 (early sulfide stage), Sp2 (middle sulfide stage), Sp3 (late sulfide stage) | replacement, vein | Sp2 |  |  |  | galena, pyrrhotite, arsenopyrite, chalcopyrite, pyrite, magnetite, cassiterite, garnet, diopside, tremolite, chlorite, quartz, calcite, fluorite, epidote |  | EMPA, LA-ICPMS |  |  |  |  | 2.95 | [19 empty] | 2.6 | [11 empty] | 3098.56 | [9 empty] | 1.68 |  | 46.48 |  |  |  | 2994.92 | [7 empty] | 0.35 | [13 empty] | 131.11 | [79 empty] | CHN | GD
| Gaocheng |  | Magmatic hydrothermal | Skarn | Skarn zinc-lead-silver | Zn, Pb, Ag | Sn, In, Ga, Cd | Zn, Pb, Ag (Sn, In, Ga, Cd) | Wu et al., 2012 |  | GC-1-3B@4 |  | underground mine |  |  |  |  | ore material | polished section | unknown | mineral separate | [5 empty] | mineralisation |  |  |  | sphalerite | Three generations of sphalerite: Sp1 (early sulfide stage), Sp2 (middle sulfide stage), Sp3 (late sulfide stage) | replacement, vein | Sp2 |  |  |  | galena, pyrrhotite, arsenopyrite, chalcopyrite, pyrite, magnetite, cassiterite, garnet, diopside, tremolite, chlorite, quartz, calcite, fluorite, epidote |  | EMPA, LA-ICPMS |  |  |  |  | 1.99 | [19 empty] | 1.35 | [11 empty] | 2636.99 | [9 empty] | 1.7 |  | 24.38 |  |  |  | 55.12 | [7 empty] | 0.44 | [13 empty] | 29.74 | [79 empty] | CHN | GD
| Gaocheng |  | Magmatic hydrothermal | Skarn | Skarn zinc-lead-silver | Zn, Pb, Ag | Sn, In, Ga, Cd | Zn, Pb, Ag (Sn, In, Ga, Cd) | Wu et al., 2012 |  | GC-1-3B@5 |  | underground mine |  |  |  |  | ore material | polished section | unknown | mineral separate | [5 empty] | mineralisation |  |  |  | sphalerite | Three generations of sphalerite: Sp1 (early sulfide stage), Sp2 (middle sulfide stage), Sp3 (late sulfide stage) | replacement, vein | Sp2 |  |  |  | galena, pyrrhotite, arsenopyrite, chalcopyrite, pyrite, magnetite, cassiterite, garnet, diopside, tremolite, chlorite, quartz, calcite, fluorite, epidote |  | EMPA, LA-ICPMS |  |  |  |  | 2.68 | [19 empty] | 0.95 | [11 empty] | 872.3 | [9 empty] | 1.52 |  | 24 |  |  |  | 574.49 | [7 empty] | 0.39 | [13 empty] | 40.05 | [79 empty] | CHN | GD
| Gaocheng |  | Magmatic hydrothermal | Skarn | Skarn zinc-lead-silver | Zn, Pb, Ag | Sn, In, Ga, Cd | Zn, Pb, Ag (Sn, In, Ga, Cd) | Wu et al., 2012 |  | GC-1-3B@6 |  | underground mine |  |  |  |  | ore material | polished section | unknown | mineral separate | [5 empty] | mineralisation |  |  |  | sphalerite | Three generations of sphalerite: Sp1 (early sulfide stage), Sp2 (middle sulfide stage), Sp3 (late sulfide stage) | replacement, vein | Sp2 |  |  |  | galena, pyrrhotite, arsenopyrite, chalcopyrite, pyrite, magnetite, cassiterite, garnet, diopside, tremolite, chlorite, quartz, calcite, fluorite, epidote |  | EMPA, LA-ICPMS |  |  |  |  | 3.4 | [19 empty] | 2.73 | [11 empty] | 2201.12 | [9 empty] | 1.86 |  | 30.84 |  |  |  | 26.77 | [7 empty] | 0.5 | [13 empty] | 171.44 | [79 empty] | CHN | GD
| Gaocheng |  | Magmatic hydrothermal | Skarn | Skarn zinc-lead-silver | Zn, Pb, Ag | Sn, In, Ga, Cd | Zn, Pb, Ag (Sn, In, Ga, Cd) | Wu et al., 2012 |  | GC-1-3B@7 |  | underground mine |  |  |  |  | ore material | polished section | unknown | mineral separate | [5 empty] | mineralisation |  |  |  | sphalerite | Three generations of sphalerite: Sp1 (early sulfide stage), Sp2 (middle sulfide stage), Sp3 (late sulfide stage) | replacement, vein | Sp2 |  |  |  | galena, pyrrhotite, arsenopyrite, chalcopyrite, pyrite, magnetite, cassiterite, garnet, diopside, tremolite, chlorite, quartz, calcite, fluorite, epidote |  | EMPA, LA-ICPMS |  |  |  |  | 3.18 | [19 empty] | 0.5 | [11 empty] | 1525.39 | [9 empty] | 1.77 |  | 26.96 |  |  |  | 68.24 | [7 empty] | 0.45 | [13 empty] | 29.62 | [79 empty] | CHN | GD
| Gaocheng |  | Magmatic hydrothermal | Skarn | Skarn zinc-lead-silver | Zn, Pb, Ag | Sn, In, Ga, Cd | Zn, Pb, Ag (Sn, In, Ga, Cd) | Wu et al., 2012 |  | GC-1-3B@8 |  | underground mine |  |  |  |  | ore material | polished section | unknown | mineral separate | [5 empty] | mineralisation |  |  |  | sphalerite | Three generations of sphalerite: Sp1 (early sulfide stage), Sp2 (middle sulfide stage), Sp3 (late sulfide stage) | replacement, vein | Sp2 |  |  |  | galena, pyrrhotite, arsenopyrite, chalcopyrite, pyrite, magnetite, cassiterite, garnet, diopside, tremolite, chlorite, quartz, calcite, fluorite, epidote |  | EMPA, LA-ICPMS |  |  |  |  | 2.5 | [19 empty] | 1.71 | [11 empty] | 1013.63 | [9 empty] | 1.36 |  | 20.91 |  |  |  | 6.39 | [7 empty] | 0.39 | [13 empty] | 80.11 | [79 empty] | CHN | GD
| Gaocheng |  | Magmatic hydrothermal | Skarn | Skarn zinc-lead-silver | Zn, Pb, Ag | Sn, In, Ga, Cd | Zn, Pb, Ag (Sn, In, Ga, Cd) | Wu et al., 2012 |  | GC-1-3B@9 |  | underground mine |  |  |  |  | ore material | polished section | unknown | mineral separate | [5 empty] | mineralisation |  |  |  | sphalerite | Three generations of sphalerite: Sp1 (early sulfide stage), Sp2 (middle sulfide stage), Sp3 (late sulfide stage) | replacement, vein | Sp2 |  |  |  | galena, pyrrhotite, arsenopyrite, chalcopyrite, pyrite, magnetite, cassiterite, garnet, diopside, tremolite, chlorite, quartz, calcite, fluorite, epidote |  | EMPA, LA-ICPMS |  |  |  |  | 2.19 | [19 empty] | 2.9 | [11 empty] | 920.52 | [9 empty] | 1.41 |  | 19.99 |  |  |  | 27.03 | [7 empty] | 0.31 | [13 empty] | 81.51 | [79 empty] | CHN | GD
| Gaocheng |  | Magmatic hydrothermal | Skarn | Skarn zinc-lead-silver | Zn, Pb, Ag | Sn, In, Ga, Cd | Zn, Pb, Ag (Sn, In, Ga, Cd) | Wu et al., 2012 |  | GC-3-1B@1 |  | underground mine |  |  |  |  | ore material | polished section | unknown | mineral separate | [5 empty] | mineralisation |  |  |  | sphalerite | Three generations of sphalerite: Sp1 (early sulfide stage), Sp2 (middle sulfide stage), Sp3 (late sulfide stage) | replacement, vein | Sp2 |  |  |  | galena, pyrrhotite, arsenopyrite, chalcopyrite, pyrite, magnetite, cassiterite, garnet, diopside, tremolite, chlorite, quartz, calcite, fluorite, epidote |  | EMPA, LA-ICPMS |  |  |  |  | 2.76 | [19 empty] | 0.57 | [11 empty] | 2425.09 | [9 empty] | 1.76 |  | 24.87 |  |  |  | 9.21 | [7 empty] | 0.39 | [13 empty] | 182.59 | [79 empty] | CHN | GD
| Gaocheng |  | Magmatic hydrothermal | Skarn | Skarn zinc-lead-silver | Zn, Pb, Ag | Sn, In, Ga, Cd | Zn, Pb, Ag (Sn, In, Ga, Cd) | Wu et al., 2012 |  | GC-3-1B@6 |  | underground mine |  |  |  |  | ore material | polished section | unknown | mineral separate | [5 empty] | mineralisation |  |  |  | sphalerite | Three generations of sphalerite: Sp1 (early sulfide stage), Sp2 (middle sulfide stage), Sp3 (late sulfide stage) | replacement, vein | Sp2 |  |  |  | galena, pyrrhotite, arsenopyrite, chalcopyrite, pyrite, magnetite, cassiterite, garnet, diopside, tremolite, chlorite, quartz, calcite, fluorite, epidote |  | EMPA, LA-ICPMS |  |  |  |  | 2.39 | [19 empty] | 0.4 | [11 empty] | 1634.06 | [9 empty] | 1.7 |  | 28.33 |  |  |  | 782.58 | [7 empty] | 0.39 | [13 empty] | 101.39 | [79 empty] | CHN | GD
| Gaocheng |  | Magmatic hydrothermal | Skarn | Skarn zinc-lead-silver | Zn, Pb, Ag | Sn, In, Ga, Cd | Zn, Pb, Ag (Sn, In, Ga, Cd) | Wu et al., 2012 |  | GC-3-1B@7 |  | underground mine |  |  |  |  | ore material | polished section | unknown | mineral separate | [5 empty] | mineralisation |  |  |  | sphalerite | Three generations of sphalerite: Sp1 (early sulfide stage), Sp2 (middle sulfide stage), Sp3 (late sulfide stage) | replacement, vein | Sp2 |  |  |  | galena, pyrrhotite, arsenopyrite, chalcopyrite, pyrite, magnetite, cassiterite, garnet, diopside, tremolite, chlorite, quartz, calcite, fluorite, epidote |  | EMPA, LA-ICPMS |  |  |  |  | 2.17 | [19 empty] | 0.63 | [11 empty] | 1141.44 | [9 empty] | 1.51 |  | 21.82 |  |  |  | 90.82 | [7 empty] | 0.38 | [13 empty] | 243.63 | [79 empty] | CHN | GD
| Gaocheng |  | Magmatic hydrothermal | Skarn | Skarn zinc-lead-silver | Zn, Pb, Ag | Sn, In, Ga, Cd | Zn, Pb, Ag (Sn, In, Ga, Cd) | Wu et al., 2012 |  | GC-3-1B@8 |  | underground mine |  |  |  |  | ore material | polished section | unknown | mineral separate | [5 empty] | mineralisation |  |  |  | sphalerite | Three generations of sphalerite: Sp1 (early sulfide stage), Sp2 (middle sulfide stage), Sp3 (late sulfide stage) | replacement, vein | Sp2 |  |  |  | galena, pyrrhotite, arsenopyrite, chalcopyrite, pyrite, magnetite, cassiterite, garnet, diopside, tremolite, chlorite, quartz, calcite, fluorite, epidote |  | EMPA, LA-ICPMS |  |  |  |  | 2.37 | [19 empty] | 1 | [11 empty] | 1184.09 | [9 empty] | 1.47 |  | 19.24 |  |  |  | 153.14 | [7 empty] | 0.32 | [13 empty] | 215.79 | [79 empty] | CHN | GD
| Gaocheng |  | Magmatic hydrothermal | Skarn | Skarn zinc-lead-silver | Zn, Pb, Ag | Sn, In, Ga, Cd | Zn, Pb, Ag (Sn, In, Ga, Cd) | Wu et al., 2012 |  | GC-3-1B@9 |  | underground mine |  |  |  |  | ore material | polished section | unknown | mineral separate | [5 empty] | mineralisation |  |  |  | sphalerite | Three generations of sphalerite: Sp1 (early sulfide stage), Sp2 (middle sulfide stage), Sp3 (late sulfide stage) | replacement, vein | Sp2 |  |  |  | galena, pyrrhotite, arsenopyrite, chalcopyrite, pyrite, magnetite, cassiterite, garnet, diopside, tremolite, chlorite, quartz, calcite, fluorite, epidote |  | EMPA, LA-ICPMS |  |  |  |  | 2.64 | [19 empty] | 1.4 | [11 empty] | 1118.59 | [9 empty] | 1.45 |  | 20.17 |  |  |  | 517.54 | [7 empty] | 0.4 | [13 empty] | 162.26 | [79 empty] | CHN | GD
| Gaocheng |  | Magmatic hydrothermal | Skarn | Skarn zinc-lead-silver | Zn, Pb, Ag | Sn, In, Ga, Cd | Zn, Pb, Ag (Sn, In, Ga, Cd) | Wu et al., 2012 |  | GC-3-1B@10 |  | underground mine |  |  |  |  | ore material | polished section | unknown | mineral separate | [5 empty] | mineralisation |  |  |  | sphalerite | Three generations of sphalerite: Sp1 (early sulfide stage), Sp2 (middle sulfide stage), Sp3 (late sulfide stage) | replacement, vein | Sp2 |  |  |  | galena, pyrrhotite, arsenopyrite, chalcopyrite, pyrite, magnetite, cassiterite, garnet, diopside, tremolite, chlorite, quartz, calcite, fluorite, epidote |  | EMPA, LA-ICPMS |  |  |  |  | 2.51 | [19 empty] | 0.52 | [11 empty] | 1736.31 | [9 empty] | 1.53 |  | 22.74 |  |  |  | 919.95 | [7 empty] | 0.36 | [13 empty] | 70.44 | [79 empty] | CHN | GD
| Gaocheng |  | Magmatic hydrothermal | Skarn | Skarn zinc-lead-silver | Zn, Pb, Ag | Sn, In, Ga, Cd | Zn, Pb, Ag (Sn, In, Ga, Cd) | Wu et al., 2012 |  | GC-3-2B@1 |  | underground mine |  |  |  |  | ore material | polished section | unknown | mineral separate | [5 empty] | mineralisation |  |  |  | sphalerite | Three generations of sphalerite: Sp1 (early sulfide stage), Sp2 (middle sulfide stage), Sp3 (late sulfide stage) | replacement, vein | Sp2 |  |  |  | galena, pyrrhotite, arsenopyrite, chalcopyrite, pyrite, magnetite, cassiterite, garnet, diopside, tremolite, chlorite, quartz, calcite, fluorite, epidote |  | EMPA, LA-ICPMS |  |  |  |  | 2.05 | [19 empty] | 0.87 | [11 empty] | 848.78 | [9 empty] | 1.48 |  | 23.35 |  |  |  | 917.6 | [7 empty] | 0.39 | [13 empty] | 54.1 | [79 empty] | CHN | GD
| Gaocheng |  | Magmatic hydrothermal | Skarn | Skarn zinc-lead-silver | Zn, Pb, Ag | Sn, In, Ga, Cd | Zn, Pb, Ag (Sn, In, Ga, Cd) | Wu et al., 2012 |  | GC-3-2B@2 |  | underground mine |  |  |  |  | ore material | polished section | unknown | mineral separate | [5 empty] | mineralisation |  |  |  | sphalerite | Three generations of sphalerite: Sp1 (early sulfide stage), Sp2 (middle sulfide stage), Sp3 (late sulfide stage) | replacement, vein | Sp2 |  |  |  | galena, pyrrhotite, arsenopyrite, chalcopyrite, pyrite, magnetite, cassiterite, garnet, diopside, tremolite, chlorite, quartz, calcite, fluorite, epidote |  | EMPA, LA-ICPMS |  |  |  |  | 2.48 | [19 empty] | 0.5 | [11 empty] | 1344.7 | [9 empty] | 1.57 |  | 18.92 |  |  |  | 213.26 | [7 empty] | 0.33 | [13 empty] | 273.48 | [79 empty] | CHN | GD
| Gaocheng |  | Magmatic hydrothermal | Skarn | Skarn zinc-lead-silver | Zn, Pb, Ag | Sn, In, Ga, Cd | Zn, Pb, Ag (Sn, In, Ga, Cd) | Wu et al., 2012 |  | GC-3-2B@3 |  | underground mine |  |  |  |  | ore material | polished section | unknown | mineral separate | [5 empty] | mineralisation |  |  |  | sphalerite | Three generations of sphalerite: Sp1 (early sulfide stage), Sp2 (middle sulfide stage), Sp3 (late sulfide stage) | replacement, vein | Sp2 |  |  |  | galena, pyrrhotite, arsenopyrite, chalcopyrite, pyrite, magnetite, cassiterite, garnet, diopside, tremolite, chlorite, quartz, calcite, fluorite, epidote |  | EMPA, LA-ICPMS |  |  |  |  | 2.71 | [19 empty] | 0.35 | [11 empty] | 1473.16 | [9 empty] | 1.51 |  | 21.53 |  |  |  | 39.48 | [7 empty] | 0.34 | [13 empty] | 274.4 | [79 empty] | CHN | GD
| Gaocheng |  | Magmatic hydrothermal | Skarn | Skarn zinc-lead-silver | Zn, Pb, Ag | Sn, In, Ga, Cd | Zn, Pb, Ag (Sn, In, Ga, Cd) | Wu et al., 2012 |  | GC-3-2B@4 |  | underground mine |  |  |  |  | ore material | polished section | unknown | mineral separate | [5 empty] | mineralisation |  |  |  | sphalerite | Three generations of sphalerite: Sp1 (early sulfide stage), Sp2 (middle sulfide stage), Sp3 (late sulfide stage) | replacement, vein | Sp2 |  |  |  | galena, pyrrhotite, arsenopyrite, chalcopyrite, pyrite, magnetite, cassiterite, garnet, diopside, tremolite, chlorite, quartz, calcite, fluorite, epidote |  | EMPA, LA-ICPMS |  |  |  |  | 2.21 | [19 empty] | 2.72 | [11 empty] | 1002.88 | [9 empty] | 1.68 |  | 23.67 |  |  |  | 48.59 | [7 empty] | 0.42 | [13 empty] | 174.42 | [79 empty] | CHN | GD
| Gaocheng |  | Magmatic hydrothermal | Skarn | Skarn zinc-lead-silver | Zn, Pb, Ag | Sn, In, Ga, Cd | Zn, Pb, Ag (Sn, In, Ga, Cd) | Wu et al., 2012 |  | GC-3-2B@5 |  | underground mine |  |  |  |  | ore material | polished section | unknown | mineral separate | [5 empty] | mineralisation |  |  |  | sphalerite | Three generations of sphalerite: Sp1 (early sulfide stage), Sp2 (middle sulfide stage), Sp3 (late sulfide stage) | replacement, vein | Sp2 |  |  |  | galena, pyrrhotite, arsenopyrite, chalcopyrite, pyrite, magnetite, cassiterite, garnet, diopside, tremolite, chlorite, quartz, calcite, fluorite, epidote |  | EMPA, LA-ICPMS |  |  |  |  | 2.34 | [19 empty] | 4.66 | [11 empty] | 903.58 | [9 empty] | 1.57 |  | 22.52 |  |  |  | 70.55 | [7 empty] | 0.29 | [13 empty] | 192.99 | [79 empty] | CHN | GD
| Gaocheng |  | Magmatic hydrothermal | Skarn | Skarn zinc-lead-silver | Zn, Pb, Ag | Sn, In, Ga, Cd | Zn, Pb, Ag (Sn, In, Ga, Cd) | Wu et al., 2012 |  | GC-3-2B@6 |  | underground mine |  |  |  |  | ore material | polished section | unknown | mineral separate | [5 empty] | mineralisation |  |  |  | sphalerite | Three generations of sphalerite: Sp1 (early sulfide stage), Sp2 (middle sulfide stage), Sp3 (late sulfide stage) | replacement, vein | Sp2 |  |  |  | galena, pyrrhotite, arsenopyrite, chalcopyrite, pyrite, magnetite, cassiterite, garnet, diopside, tremolite, chlorite, quartz, calcite, fluorite, epidote |  | EMPA, LA-ICPMS |  |  |  |  | 2.82 | [19 empty] | 4.49 | [11 empty] | 928.19 | [9 empty] | 1.63 |  | 19.54 |  |  |  | 38.85 | [7 empty] | 0.37 | [13 empty] | 170.01 | [79 empty] | CHN | GD
| Gaocheng |  | Magmatic hydrothermal | Skarn | Skarn zinc-lead-silver | Zn, Pb, Ag | Sn, In, Ga, Cd | Zn, Pb, Ag (Sn, In, Ga, Cd) | Wu et al., 2012 |  | GC-3-2B@7 |  | underground mine |  |  |  |  | ore material | polished section | unknown | mineral separate | [5 empty] | mineralisation |  |  |  | sphalerite | Three generations of sphalerite: Sp1 (early sulfide stage), Sp2 (middle sulfide stage), Sp3 (late sulfide stage) | replacement, vein | Sp2 |  |  |  | galena, pyrrhotite, arsenopyrite, chalcopyrite, pyrite, magnetite, cassiterite, garnet, diopside, tremolite, chlorite, quartz, calcite, fluorite, epidote |  | EMPA, LA-ICPMS |  |  |  |  | 2.4 | [19 empty] | 0.39 | [11 empty] | 1101.37 | [9 empty] | 1.74 |  | 18.15 |  |  |  | 9.68 | [7 empty] | 0.41 | [13 empty] | 190.07 | [79 empty] | CHN | GD
| Gaocheng |  | Magmatic hydrothermal | Skarn | Skarn zinc-lead-silver | Zn, Pb, Ag | Sn, In, Ga, Cd | Zn, Pb, Ag (Sn, In, Ga, Cd) | Wu et al., 2012 |  | GC-4-3A@1 |  | underground mine |  |  |  |  | ore material | polished section | unknown | mineral separate | [5 empty] | mineralisation |  |  |  | sphalerite | Three generations of sphalerite: Sp1 (early sulfide stage), Sp2 (middle sulfide stage), Sp3 (late sulfide stage) | replacement, vein | Sp2 |  |  |  | galena, pyrrhotite, arsenopyrite, chalcopyrite, pyrite, magnetite, cassiterite, garnet, diopside, tremolite, chlorite, quartz, calcite, fluorite, epidote |  | EMPA, LA-ICPMS |  |  |  |  | 3.48 | [19 empty] | 3.81 | [11 empty] | 1123.96 | [9 empty] | 1.88 |  | 26.18 |  |  |  | 500.15 | [7 empty] | 0.26 | [13 empty] | 138.68 | [79 empty] | CHN | GD
| Gaocheng |  | Magmatic hydrothermal | Skarn | Skarn zinc-lead-silver | Zn, Pb, Ag | Sn, In, Ga, Cd | Zn, Pb, Ag (Sn, In, Ga, Cd) | Wu et al., 2012 |  | GC-4-3A@2 |  | underground mine |  |  |  |  | ore material | polished section | unknown | mineral separate | [5 empty] | mineralisation |  |  |  | sphalerite | Three generations of sphalerite: Sp1 (early sulfide stage), Sp2 (middle sulfide stage), Sp3 (late sulfide stage) | replacement, vein | Sp2 |  |  |  | galena, pyrrhotite, arsenopyrite, chalcopyrite, pyrite, magnetite, cassiterite, garnet, diopside, tremolite, chlorite, quartz, calcite, fluorite, epidote |  | EMPA, LA-ICPMS |  |  |  |  | 2.52 | [19 empty] | 0.36 | [11 empty] | 953.43 | [9 empty] | 1.74 |  | 21.77 |  |  |  | 11.32 | [7 empty] | 0.44 | [13 empty] | 174.7 | [79 empty] | CHN | GD
| Gaocheng |  | Magmatic hydrothermal | Skarn | Skarn zinc-lead-silver | Zn, Pb, Ag | Sn, In, Ga, Cd | Zn, Pb, Ag (Sn, In, Ga, Cd) | Wu et al., 2012 |  | GC-4-3A@3 |  | underground mine |  |  |  |  | ore material | polished section | unknown | mineral separate | [5 empty] | mineralisation |  |  |  | sphalerite | Three generations of sphalerite: Sp1 (early sulfide stage), Sp2 (middle sulfide stage), Sp3 (late sulfide stage) | replacement, vein | Sp2 |  |  |  | galena, pyrrhotite, arsenopyrite, chalcopyrite, pyrite, magnetite, cassiterite, garnet, diopside, tremolite, chlorite, quartz, calcite, fluorite, epidote |  | EMPA, LA-ICPMS |  |  |  |  | 2.3 | [19 empty] | 0.39 | [11 empty] | 896.03 | [9 empty] | 1.85 |  | 24.58 |  |  |  | 2.68 | [7 empty] | 0.39 | [13 empty] | 189.48 | [79 empty] | CHN | GD
| Gaocheng |  | Magmatic hydrothermal | Skarn | Skarn zinc-lead-silver | Zn, Pb, Ag | Sn, In, Ga, Cd | Zn, Pb, Ag (Sn, In, Ga, Cd) | Wu et al., 2012 |  | GC-4-3A@4 |  | underground mine |  |  |  |  | ore material | polished section | unknown | mineral separate | [5 empty] | mineralisation |  |  |  | sphalerite | Three generations of sphalerite: Sp1 (early sulfide stage), Sp2 (middle sulfide stage), Sp3 (late sulfide stage) | replacement, vein | Sp2 |  |  |  | galena, pyrrhotite, arsenopyrite, chalcopyrite, pyrite, magnetite, cassiterite, garnet, diopside, tremolite, chlorite, quartz, calcite, fluorite, epidote |  | EMPA, LA-ICPMS |  |  |  |  | 2.97 | [19 empty] | 0.39 | [11 empty] | 925.42 | [9 empty] | 1.81 |  | 24.94 |  |  |  | 2.59 | [7 empty] | 0.44 | [13 empty] | 198.29 | [79 empty] | CHN | GD
| Gaocheng |  | Magmatic hydrothermal | Skarn | Skarn zinc-lead-silver | Zn, Pb, Ag | Sn, In, Ga, Cd | Zn, Pb, Ag (Sn, In, Ga, Cd) | Wu et al., 2012 |  | GC-4-3A@5 |  | underground mine |  |  |  |  | ore material | polished section | unknown | mineral separate | [5 empty] | mineralisation |  |  |  | sphalerite | Three generations of sphalerite: Sp1 (early sulfide stage), Sp2 (middle sulfide stage), Sp3 (late sulfide stage) | replacement, vein | Sp2 |  |  |  | galena, pyrrhotite, arsenopyrite, chalcopyrite, pyrite, magnetite, cassiterite, garnet, diopside, tremolite, chlorite, quartz, calcite, fluorite, epidote |  | EMPA, LA-ICPMS |  |  |  |  | 5.03 | [19 empty] | 2.36 | [11 empty] | 1372.74 | [9 empty] | 2.59 |  | 42.1 |  |  |  | 537.77 | [7 empty] | 0.68 | [13 empty] | 184.39 | [79 empty] | CHN | GD
| Gaocheng |  | Magmatic hydrothermal | Skarn | Skarn zinc-lead-silver | Zn, Pb, Ag | Sn, In, Ga, Cd | Zn, Pb, Ag (Sn, In, Ga, Cd) | Wu et al., 2012 |  | GC-4-3A@6 |  | underground mine |  |  |  |  | ore material | polished section | unknown | mineral separate | [5 empty] | mineralisation |  |  |  | sphalerite | Three generations of sphalerite: Sp1 (early sulfide stage), Sp2 (middle sulfide stage), Sp3 (late sulfide stage) | replacement, vein | Sp2 |  |  |  | galena, pyrrhotite, arsenopyrite, chalcopyrite, pyrite, magnetite, cassiterite, garnet, diopside, tremolite, chlorite, quartz, calcite, fluorite, epidote |  | EMPA, LA-ICPMS |  |  |  |  | 4.18 | [19 empty] | 2.38 | [11 empty] | 551.81 | [9 empty] | 2.43 |  | 38.51 |  |  |  | 167.79 | [7 empty] | 0.61 | [13 empty] | 48.84 | [79 empty] | CHN | GD
| Gaocheng |  | Magmatic hydrothermal | Skarn | Skarn zinc-lead-silver | Zn, Pb, Ag | Sn, In, Ga, Cd | Zn, Pb, Ag (Sn, In, Ga, Cd) | Wu et al., 2012 |  | GC-4-3A@7 |  | underground mine |  |  |  |  | ore material | polished section | unknown | mineral separate | [5 empty] | mineralisation |  |  |  | sphalerite | Three generations of sphalerite: Sp1 (early sulfide stage), Sp2 (middle sulfide stage), Sp3 (late sulfide stage) | replacement, vein | Sp2 |  |  |  | galena, pyrrhotite, arsenopyrite, chalcopyrite, pyrite, magnetite, cassiterite, garnet, diopside, tremolite, chlorite, quartz, calcite, fluorite, epidote |  | EMPA, LA-ICPMS |  |  |  |  | 5.03 | [19 empty] | 4.05 | [11 empty] | 1563.47 | [9 empty] | 2.77 |  | 36.15 |  |  |  | 452.39 | [7 empty] | 0.64 | [13 empty] | 387.44 | [79 empty] | CHN | GD
| Gaocheng |  | Magmatic hydrothermal | Skarn | Skarn zinc-lead-silver | Zn, Pb, Ag | Sn, In, Ga, Cd | Zn, Pb, Ag (Sn, In, Ga, Cd) | Wu et al., 2012 |  | GC-4-3A@8 |  | underground mine |  |  |  |  | ore material | polished section | unknown | mineral separate | [5 empty] | mineralisation |  |  |  | sphalerite | Three generations of sphalerite: Sp1 (early sulfide stage), Sp2 (middle sulfide stage), Sp3 (late sulfide stage) | replacement, vein | Sp2 |  |  |  | galena, pyrrhotite, arsenopyrite, chalcopyrite, pyrite, magnetite, cassiterite, garnet, diopside, tremolite, chlorite, quartz, calcite, fluorite, epidote |  | EMPA, LA-ICPMS |  |  |  |  | 6.23 | [19 empty] | 2.43 | [11 empty] | 1795.94 | [9 empty] | 3.29 |  | 58.73 |  |  |  | 553.51 | [7 empty] | 0.89 | [13 empty] | 341.3 | [79 empty] | CHN | GD
| Gaocheng |  | Magmatic hydrothermal | Skarn | Skarn zinc-lead-silver | Zn, Pb, Ag | Sn, In, Ga, Cd | Zn, Pb, Ag (Sn, In, Ga, Cd) | Wu et al., 2012 |  | GC-5-1@1 |  | underground mine |  |  |  |  | ore material | polished section | unknown | mineral separate | [5 empty] | mineralisation |  |  |  | sphalerite | Three generations of sphalerite: Sp1 (early sulfide stage), Sp2 (middle sulfide stage), Sp3 (late sulfide stage) | replacement, vein | Sp2 |  |  |  | galena, pyrrhotite, arsenopyrite, chalcopyrite, pyrite, magnetite, cassiterite, garnet, diopside, tremolite, chlorite, quartz, calcite, fluorite, epidote |  | EMPA, LA-ICPMS |  |  |  |  | 5.88 | [19 empty] | 2.08 | [11 empty] | 2083.53 | [9 empty] | 2.66 |  | 49.5 |  |  |  | 136.4 | [7 empty] | 0.73 | [13 empty] | 502.42 | [79 empty] | CHN | GD
| Gaocheng |  | Magmatic hydrothermal | Skarn | Skarn zinc-lead-silver | Zn, Pb, Ag | Sn, In, Ga, Cd | Zn, Pb, Ag (Sn, In, Ga, Cd) | Wu et al., 2012 |  | GC-5-1@2 |  | underground mine |  |  |  |  | ore material | polished section | unknown | mineral separate | [5 empty] | mineralisation |  |  |  | sphalerite | Three generations of sphalerite: Sp1 (early sulfide stage), Sp2 (middle sulfide stage), Sp3 (late sulfide stage) | replacement, vein | Sp2 |  |  |  | galena, pyrrhotite, arsenopyrite, chalcopyrite, pyrite, magnetite, cassiterite, garnet, diopside, tremolite, chlorite, quartz, calcite, fluorite, epidote |  | EMPA, LA-ICPMS |  |  |  |  | 4.7 | [19 empty] | 0.63 | [11 empty] | 551.83 | [9 empty] | 2.35 |  | 32.2 |  |  |  | 185.39 | [7 empty] | 0.5 | [13 empty] | 32.37 | [79 empty] | CHN | GD
| Gaocheng |  | Magmatic hydrothermal | Skarn | Skarn zinc-lead-silver | Zn, Pb, Ag | Sn, In, Ga, Cd | Zn, Pb, Ag (Sn, In, Ga, Cd) | Wu et al., 2012 |  | GC-5-1@3 |  | underground mine |  |  |  |  | ore material | polished section | unknown | mineral separate | [5 empty] | mineralisation |  |  |  | sphalerite | Three generations of sphalerite: Sp1 (early sulfide stage), Sp2 (middle sulfide stage), Sp3 (late sulfide stage) | replacement, vein | Sp2 |  |  |  | galena, pyrrhotite, arsenopyrite, chalcopyrite, pyrite, magnetite, cassiterite, garnet, diopside, tremolite, chlorite, quartz, calcite, fluorite, epidote |  | EMPA, LA-ICPMS |  |  |  |  | 4.17 | [19 empty] | 1.28 | [11 empty] | 880.81 | [9 empty] | 2.44 |  | 36.59 |  |  |  | 429.04 | [7 empty] | 0.38 | [13 empty] | 39.72 | [79 empty] | CHN | GD
| Gaocheng |  | Magmatic hydrothermal | Skarn | Skarn zinc-lead-silver | Zn, Pb, Ag | Sn, In, Ga, Cd | Zn, Pb, Ag (Sn, In, Ga, Cd) | Wu et al., 2012 |  | GC-5-1@4 |  | underground mine |  |  |  |  | ore material | polished section | unknown | mineral separate | [5 empty] | mineralisation |  |  |  | sphalerite | Three generations of sphalerite: Sp1 (early sulfide stage), Sp2 (middle sulfide stage), Sp3 (late sulfide stage) | replacement, vein | Sp2 |  |  |  | galena, pyrrhotite, arsenopyrite, chalcopyrite, pyrite, magnetite, cassiterite, garnet, diopside, tremolite, chlorite, quartz, calcite, fluorite, epidote |  | EMPA, LA-ICPMS |  |  |  |  | 5.13 | [19 empty] | 0.22 | [11 empty] | 703.17 | [9 empty] | 2.51 |  | 36.91 |  |  |  | 76.58 | [7 empty] | 0.54 | [13 empty] | 134.89 | [79 empty] | CHN | GD
| Gaocheng |  | Magmatic hydrothermal | Skarn | Skarn zinc-lead-silver | Zn, Pb, Ag | Sn, In, Ga, Cd | Zn, Pb, Ag (Sn, In, Ga, Cd) | Wu et al., 2012 |  | GC-5-1@5 |  | underground mine |  |  |  |  | ore material | polished section | unknown | mineral separate | [5 empty] | mineralisation |  |  |  | sphalerite | Three generations of sphalerite: Sp1 (early sulfide stage), Sp2 (middle sulfide stage), Sp3 (late sulfide stage) | replacement, vein | Sp2 |  |  |  | galena, pyrrhotite, arsenopyrite, chalcopyrite, pyrite, magnetite, cassiterite, garnet, diopside, tremolite, chlorite, quartz, calcite, fluorite, epidote |  | EMPA, LA-ICPMS |  |  |  |  | 4.84 | [19 empty] | 0.42 | [11 empty] | 826.08 | [9 empty] | 2.62 |  | 39.85 |  |  |  | 559.73 | [7 empty] | 0.51 | [13 empty] | 171.99 | [79 empty] | CHN | GD
| Gaocheng |  | Magmatic hydrothermal | Skarn | Skarn zinc-lead-silver | Zn, Pb, Ag | Sn, In, Ga, Cd | Zn, Pb, Ag (Sn, In, Ga, Cd) | Wu et al., 2012 |  | GC-5-1@6 |  | underground mine |  |  |  |  | ore material | polished section | unknown | mineral separate | [5 empty] | mineralisation |  |  |  | sphalerite | Three generations of sphalerite: Sp1 (early sulfide stage), Sp2 (middle sulfide stage), Sp3 (late sulfide stage) | replacement, vein | Sp2 |  |  |  | galena, pyrrhotite, arsenopyrite, chalcopyrite, pyrite, magnetite, cassiterite, garnet, diopside, tremolite, chlorite, quartz, calcite, fluorite, epidote |  | EMPA, LA-ICPMS |  |  |  |  | 4.47 | [19 empty] | 1.43 | [11 empty] | 704.76 | [9 empty] | 2.46 |  | 35.81 |  |  |  | 73.34 | [7 empty] | 0.61 | [13 empty] | 133.29 | [79 empty] | CHN | GD
| Gaocheng |  | Magmatic hydrothermal | Skarn | Skarn zinc-lead-silver | Zn, Pb, Ag | Sn, In, Ga, Cd | Zn, Pb, Ag (Sn, In, Ga, Cd) | Wu et al., 2012 |  | GC-5-1@7 |  | underground mine |  |  |  |  | ore material | polished section | unknown | mineral separate | [5 empty] | mineralisation |  |  |  | sphalerite | Three generations of sphalerite: Sp1 (early sulfide stage), Sp2 (middle sulfide stage), Sp3 (late sulfide stage) | replacement, vein | Sp2 |  |  |  | galena, pyrrhotite, arsenopyrite, chalcopyrite, pyrite, magnetite, cassiterite, garnet, diopside, tremolite, chlorite, quartz, calcite, fluorite, epidote |  | EMPA, LA-ICPMS |  |  |  |  | 4.85 | [19 empty] | 4.2 | [11 empty] | 907.13 | [9 empty] | 2.53 |  | 39.93 |  |  |  | 357.55 | [7 empty] | 0.56 | [13 empty] | 175.14 | [79 empty] | CHN | GD
| Gaocheng |  | Magmatic hydrothermal | Skarn | Skarn zinc-lead-silver | Zn, Pb, Ag | Sn, In, Ga, Cd | Zn, Pb, Ag (Sn, In, Ga, Cd) | Wu et al., 2012 |  | GC-5-1@8 |  | underground mine |  |  |  |  | ore material | polished section | unknown | mineral separate | [5 empty] | mineralisation |  |  |  | sphalerite | Three generations of sphalerite: Sp1 (early sulfide stage), Sp2 (middle sulfide stage), Sp3 (late sulfide stage) | replacement, vein | Sp2 |  |  |  | galena, pyrrhotite, arsenopyrite, chalcopyrite, pyrite, magnetite, cassiterite, garnet, diopside, tremolite, chlorite, quartz, calcite, fluorite, epidote |  | EMPA, LA-ICPMS |  |  |  |  | 5.21 | [19 empty] | 0.57 | [11 empty] | 1852.11 | [9 empty] | 2.8 |  | 48.52 |  |  |  | 61.24 | [7 empty] | 0.6 | [13 empty] | 132.87 | [79 empty] | CHN | GD
| Gaocheng |  | Magmatic hydrothermal | Skarn | Skarn zinc-lead-silver | Zn, Pb, Ag | Sn, In, Ga, Cd | Zn, Pb, Ag (Sn, In, Ga, Cd) | Wu et al., 2012 |  | GC-5-1@9 |  | underground mine |  |  |  |  | ore material | polished section | unknown | mineral separate | [5 empty] | mineralisation |  |  |  | sphalerite | Three generations of sphalerite: Sp1 (early sulfide stage), Sp2 (middle sulfide stage), Sp3 (late sulfide stage) | replacement, vein | Sp2 |  |  |  | galena, pyrrhotite, arsenopyrite, chalcopyrite, pyrite, magnetite, cassiterite, garnet, diopside, tremolite, chlorite, quartz, calcite, fluorite, epidote |  | EMPA, LA-ICPMS |  |  |  |  | 5.5 | [19 empty] | 0.37 | [11 empty] | 1277.9 | [9 empty] | 2.36 |  | 32.54 |  |  |  | 605.49 | [7 empty] | 0.48 | [13 empty] | 193.07 | [79 empty] | CHN | GD
| Gaocheng |  | Magmatic hydrothermal | Skarn | Skarn zinc-lead-silver | Zn, Pb, Ag | Sn, In, Ga, Cd | Zn, Pb, Ag (Sn, In, Ga, Cd) | Wu et al., 2012 |  | GC-5-1@10 |  | underground mine |  |  |  |  | ore material | polished section | unknown | mineral separate | [5 empty] | mineralisation |  |  |  | sphalerite | Three generations of sphalerite: Sp1 (early sulfide stage), Sp2 (middle sulfide stage), Sp3 (late sulfide stage) | replacement, vein | Sp2 |  |  |  | galena, pyrrhotite, arsenopyrite, chalcopyrite, pyrite, magnetite, cassiterite, garnet, diopside, tremolite, chlorite, quartz, calcite, fluorite, epidote |  | EMPA, LA-ICPMS |  |  |  |  | 5.12 | [19 empty] | 1.66 | [11 empty] | 668.52 | [9 empty] | 2.79 |  | 39.03 |  |  |  | 32.72 | [7 empty] | 0.39 | [13 empty] | 141.02 | [79 empty] | CHN | GD
| Gaocheng |  | Magmatic hydrothermal | Skarn | Skarn zinc-lead-silver | Zn, Pb, Ag | Sn, In, Ga, Cd | Zn, Pb, Ag (Sn, In, Ga, Cd) | Wu et al., 2012 |  | GC-5-1@11 |  | underground mine |  |  |  |  | ore material | polished section | unknown | mineral separate | [5 empty] | mineralisation |  |  |  | sphalerite | Three generations of sphalerite: Sp1 (early sulfide stage), Sp2 (middle sulfide stage), Sp3 (late sulfide stage) | replacement, vein | Sp2 |  |  |  | galena, pyrrhotite, arsenopyrite, chalcopyrite, pyrite, magnetite, cassiterite, garnet, diopside, tremolite, chlorite, quartz, calcite, fluorite, epidote |  | EMPA, LA-ICPMS |  |  |  |  | 5.14 | [19 empty] | 4.37 | [11 empty] | 761.44 | [9 empty] | 3.1 |  | 38.26 |  |  |  | 904.91 | [7 empty] | 0.58 | [13 empty] | 191.45 | [79 empty] | CHN | GD
| Gaocheng |  | Magmatic hydrothermal | Skarn | Skarn zinc-lead-silver | Zn, Pb, Ag | Sn, In, Ga, Cd | Zn, Pb, Ag (Sn, In, Ga, Cd) | Wu et al., 2012 |  | GC-2-2B@1 |  | underground mine |  |  |  |  | ore material | polished section | unknown | mineral separate | [5 empty] | mineralisation |  |  |  | sphalerite | Three generations of sphalerite: Sp1 (early sulfide stage), Sp2 (middle sulfide stage), Sp3 (late sulfide stage) | replacement, vein | Sp3 |  |  |  | galena, pyrrhotite, arsenopyrite, chalcopyrite, pyrite, magnetite, cassiterite, garnet, diopside, tremolite, chlorite, quartz, calcite, fluorite, epidote |  | EMPA, LA-ICPMS |  |  |  |  | 5.66 | [19 empty] | 2.17 | [11 empty] | 1008.57 | [9 empty] | 3.08 |  | 42.42 |  |  |  | 46.08 | [7 empty] | 0.72 | [13 empty] | 185.81 | [79 empty] | CHN | GD
| Gaocheng |  | Magmatic hydrothermal | Skarn | Skarn zinc-lead-silver | Zn, Pb, Ag | Sn, In, Ga, Cd | Zn, Pb, Ag (Sn, In, Ga, Cd) | Wu et al., 2012 |  | GC-2-2B@2 |  | underground mine |  |  |  |  | ore material | polished section | unknown | mineral separate | [5 empty] | mineralisation |  |  |  | sphalerite | Three generations of sphalerite: Sp1 (early sulfide stage), Sp2 (middle sulfide stage), Sp3 (late sulfide stage) | replacement, vein | Sp3 |  |  |  | galena, pyrrhotite, arsenopyrite, chalcopyrite, pyrite, magnetite, cassiterite, garnet, diopside, tremolite, chlorite, quartz, calcite, fluorite, epidote |  | EMPA, LA-ICPMS |  |  |  |  | 7.5 | [19 empty] | 2.54 | [11 empty] | 2429.91 | [9 empty] | 3.55 |  | 52.58 |  |  |  | 500.19 | [7 empty] | 1.01 | [13 empty] | 512.5 | [79 empty] | CHN | GD
| Gaocheng |  | Magmatic hydrothermal | Skarn | Skarn zinc-lead-silver | Zn, Pb, Ag | Sn, In, Ga, Cd | Zn, Pb, Ag (Sn, In, Ga, Cd) | Wu et al., 2012 |  | GC-2-2B@3 |  | underground mine |  |  |  |  | ore material | polished section | unknown | mineral separate | [5 empty] | mineralisation |  |  |  | sphalerite | Three generations of sphalerite: Sp1 (early sulfide stage), Sp2 (middle sulfide stage), Sp3 (late sulfide stage) | replacement, vein | Sp3 |  |  |  | galena, pyrrhotite, arsenopyrite, chalcopyrite, pyrite, magnetite, cassiterite, garnet, diopside, tremolite, chlorite, quartz, calcite, fluorite, epidote |  | EMPA, LA-ICPMS |  |  |  |  | 5.53 | [19 empty] | 0.24 | [11 empty] | 677.28 | [9 empty] | 2.72 |  | 41.73 |  |  |  | 437.42 | [7 empty] | 0.51 | [13 empty] | 195.92 | [79 empty] | CHN | GD
| Gaocheng |  | Magmatic hydrothermal | Skarn | Skarn zinc-lead-silver | Zn, Pb, Ag | Sn, In, Ga, Cd | Zn, Pb, Ag (Sn, In, Ga, Cd) | Wu et al., 2012 |  | GC-2-2B@4 |  | underground mine |  |  |  |  | ore material | polished section | unknown | mineral separate | [5 empty] | mineralisation |  |  |  | sphalerite | Three generations of sphalerite: Sp1 (early sulfide stage), Sp2 (middle sulfide stage), Sp3 (late sulfide stage) | replacement, vein | Sp3 |  |  |  | galena, pyrrhotite, arsenopyrite, chalcopyrite, pyrite, magnetite, cassiterite, garnet, diopside, tremolite, chlorite, quartz, calcite, fluorite, epidote |  | EMPA, LA-ICPMS |  |  |  |  | 6.45 | [19 empty] | 2.53 | [11 empty] | 615.9 | [9 empty] | 3.37 |  | 54.06 |  |  |  | 365.06 | [7 empty] | 0.54 | [13 empty] | 87.2 | [79 empty] | CHN | GD
| Gaocheng |  | Magmatic hydrothermal | Skarn | Skarn zinc-lead-silver | Zn, Pb, Ag | Sn, In, Ga, Cd | Zn, Pb, Ag (Sn, In, Ga, Cd) | Wu et al., 2012 |  | GC-2-2B@5 |  | underground mine |  |  |  |  | ore material | polished section | unknown | mineral separate | [5 empty] | mineralisation |  |  |  | sphalerite | Three generations of sphalerite: Sp1 (early sulfide stage), Sp2 (middle sulfide stage), Sp3 (late sulfide stage) | replacement, vein | Sp3 |  |  |  | galena, pyrrhotite, arsenopyrite, chalcopyrite, pyrite, magnetite, cassiterite, garnet, diopside, tremolite, chlorite, quartz, calcite, fluorite, epidote |  | EMPA, LA-ICPMS |  |  |  |  | 6.08 | [19 empty] | 0.35 | [11 empty] | 1200.42 | [9 empty] | 2.83 |  | 43.26 |  |  |  | 247.92 | [7 empty] | 0.72 | [13 empty] | 44.88 | [79 empty] | CHN | GD
| Gaocheng |  | Magmatic hydrothermal | Skarn | Skarn zinc-lead-silver | Zn, Pb, Ag | Sn, In, Ga, Cd | Zn, Pb, Ag (Sn, In, Ga, Cd) | Wu et al., 2012 |  | GC-2-2B@6 |  | underground mine |  |  |  |  | ore material | polished section | unknown | mineral separate | [5 empty] | mineralisation |  |  |  | sphalerite | Three generations of sphalerite: Sp1 (early sulfide stage), Sp2 (middle sulfide stage), Sp3 (late sulfide stage) | replacement, vein | Sp3 |  |  |  | galena, pyrrhotite, arsenopyrite, chalcopyrite, pyrite, magnetite, cassiterite, garnet, diopside, tremolite, chlorite, quartz, calcite, fluorite, epidote |  | EMPA, LA-ICPMS |  |  |  |  | 4.43 | [19 empty] | 0.23 | [11 empty] | 663.63 | [9 empty] | 2.67 |  | 43.41 |  |  |  | 17.86 | [7 empty] | 0.66 | [13 empty] | 166.51 | [79 empty] | CHN | GD
| Gaocheng |  | Magmatic hydrothermal | Skarn | Skarn zinc-lead-silver | Zn, Pb, Ag | Sn, In, Ga, Cd | Zn, Pb, Ag (Sn, In, Ga, Cd) | Wu et al., 2012 |  | GC-2-2B@7 |  | underground mine |  |  |  |  | ore material | polished section | unknown | mineral separate | [5 empty] | mineralisation |  |  |  | sphalerite | Three generations of sphalerite: Sp1 (early sulfide stage), Sp2 (middle sulfide stage), Sp3 (late sulfide stage) | replacement, vein | Sp3 |  |  |  | galena, pyrrhotite, arsenopyrite, chalcopyrite, pyrite, magnetite, cassiterite, garnet, diopside, tremolite, chlorite, quartz, calcite, fluorite, epidote |  | EMPA, LA-ICPMS |  |  |  |  | 5.99 | [19 empty] | 3.18 | [11 empty] | 1452.2 | [9 empty] | 3.41 |  | 51.14 |  |  |  | 159.61 | [7 empty] | 0.67 | [13 empty] | 116.17 | [79 empty] | CHN | GD
| Gaocheng |  | Magmatic hydrothermal | Skarn | Skarn zinc-lead-silver | Zn, Pb, Ag | Sn, In, Ga, Cd | Zn, Pb, Ag (Sn, In, Ga, Cd) | Wu et al., 2012 |  | GC-2-2B@8 |  | underground mine |  |  |  |  | ore material | polished section | unknown | mineral separate | [5 empty] | mineralisation |  |  |  | sphalerite | Three generations of sphalerite: Sp1 (early sulfide stage), Sp2 (middle sulfide stage), Sp3 (late sulfide stage) | replacement, vein | Sp3 |  |  |  | galena, pyrrhotite, arsenopyrite, chalcopyrite, pyrite, magnetite, cassiterite, garnet, diopside, tremolite, chlorite, quartz, calcite, fluorite, epidote |  | EMPA, LA-ICPMS |  |  |  |  | 4.24 | [19 empty] | 2.15 | [11 empty] | 916.47 | [9 empty] | 2.67 |  | 41.07 |  |  |  | 242.02 | [7 empty] | 0.61 | [13 empty] | 75.52 | [79 empty] | CHN | GD
| Gaocheng |  | Magmatic hydrothermal | Skarn | Skarn zinc-lead-silver | Zn, Pb, Ag | Sn, In, Ga, Cd | Zn, Pb, Ag (Sn, In, Ga, Cd) | Wu et al., 2012 |  | GC-2-2D@1 |  | underground mine |  |  |  |  | ore material | polished section | unknown | mineral separate | [5 empty] | mineralisation |  |  |  | sphalerite | Three generations of sphalerite: Sp1 (early sulfide stage), Sp2 (middle sulfide stage), Sp3 (late sulfide stage) | replacement, vein | Sp3 |  |  |  | galena, pyrrhotite, arsenopyrite, chalcopyrite, pyrite, magnetite, cassiterite, garnet, diopside, tremolite, chlorite, quartz, calcite, fluorite, epidote |  | EMPA, LA-ICPMS |  |  |  |  | 5.19 | [19 empty] | 0.33 | [11 empty] | 1087.74 | [9 empty] | 2.83 |  | 48.03 |  |  |  | 115.33 | [7 empty] | 0.55 | [13 empty] | 135.67 | [79 empty] | CHN | GD
| Gaocheng |  | Magmatic hydrothermal | Skarn | Skarn zinc-lead-silver | Zn, Pb, Ag | Sn, In, Ga, Cd | Zn, Pb, Ag (Sn, In, Ga, Cd) | Wu et al., 2012 |  | GC-2-2D@2 |  | underground mine |  |  |  |  | ore material | polished section | unknown | mineral separate | [5 empty] | mineralisation |  |  |  | sphalerite | Three generations of sphalerite: Sp1 (early sulfide stage), Sp2 (middle sulfide stage), Sp3 (late sulfide stage) | replacement, vein | Sp3 |  |  |  | galena, pyrrhotite, arsenopyrite, chalcopyrite, pyrite, magnetite, cassiterite, garnet, diopside, tremolite, chlorite, quartz, calcite, fluorite, epidote |  | EMPA, LA-ICPMS |  |  |  |  | 5.09 | [19 empty] | 0.22 | [11 empty] | 755 | [9 empty] | 2.73 |  | 37.44 |  |  |  | 146.62 | [7 empty] | 0.71 | [13 empty] | 153.57 | [79 empty] | CHN | GD
| Gaocheng |  | Magmatic hydrothermal | Skarn | Skarn zinc-lead-silver | Zn, Pb, Ag | Sn, In, Ga, Cd | Zn, Pb, Ag (Sn, In, Ga, Cd) | Wu et al., 2012 |  | GC-2-2D@3 |  | underground mine |  |  |  |  | ore material | polished section | unknown | mineral separate | [5 empty] | mineralisation |  |  |  | sphalerite | Three generations of sphalerite: Sp1 (early sulfide stage), Sp2 (middle sulfide stage), Sp3 (late sulfide stage) | replacement, vein | Sp3 |  |  |  | galena, pyrrhotite, arsenopyrite, chalcopyrite, pyrite, magnetite, cassiterite, garnet, diopside, tremolite, chlorite, quartz, calcite, fluorite, epidote |  | EMPA, LA-ICPMS |  |  |  |  | 6.19 | [19 empty] | 0.89 | [11 empty] | 2205.45 | [9 empty] | 3.48 |  | 58.59 |  |  |  | 58.07 | [7 empty] | 0.79 | [13 empty] | 509.24 | [79 empty] | CHN | GD
| Gaocheng |  | Magmatic hydrothermal | Skarn | Skarn zinc-lead-silver | Zn, Pb, Ag | Sn, In, Ga, Cd | Zn, Pb, Ag (Sn, In, Ga, Cd) | Wu et al., 2012 |  | GC-2-2D@4 |  | underground mine |  |  |  |  | ore material | polished section | unknown | mineral separate | [5 empty] | mineralisation |  |  |  | sphalerite | Three generations of sphalerite: Sp1 (early sulfide stage), Sp2 (middle sulfide stage), Sp3 (late sulfide stage) | replacement, vein | Sp3 |  |  |  | galena, pyrrhotite, arsenopyrite, chalcopyrite, pyrite, magnetite, cassiterite, garnet, diopside, tremolite, chlorite, quartz, calcite, fluorite, epidote |  | EMPA, LA-ICPMS |  |  |  |  | 7.33 | [19 empty] | 0.98 | [11 empty] | 1725.5 | [9 empty] | 3.51 |  | 49.67 |  |  |  | 21.86 | [7 empty] | 0.54 | [13 empty] | 441.17 | [79 empty] | CHN | GD
| Gaocheng |  | Magmatic hydrothermal | Skarn | Skarn zinc-lead-silver | Zn, Pb, Ag | Sn, In, Ga, Cd | Zn, Pb, Ag (Sn, In, Ga, Cd) | Wu et al., 2012 |  | GC-2-2D@5 |  | underground mine |  |  |  |  | ore material | polished section | unknown | mineral separate | [5 empty] | mineralisation |  |  |  | sphalerite | Three generations of sphalerite: Sp1 (early sulfide stage), Sp2 (middle sulfide stage), Sp3 (late sulfide stage) | replacement, vein | Sp3 |  |  |  | galena, pyrrhotite, arsenopyrite, chalcopyrite, pyrite, magnetite, cassiterite, garnet, diopside, tremolite, chlorite, quartz, calcite, fluorite, epidote |  | EMPA, LA-ICPMS |  |  |  |  | 5.27 | [19 empty] | 3.69 | [11 empty] | 817.11 | [9 empty] | 2.63 |  | 35.91 |  |  |  | 9.04 | [7 empty] | 0.65 | [13 empty] | 229.94 | [79 empty] | CHN | GD
| Gaocheng |  | Magmatic hydrothermal | Skarn | Skarn zinc-lead-silver | Zn, Pb, Ag | Sn, In, Ga, Cd | Zn, Pb, Ag (Sn, In, Ga, Cd) | Wu et al., 2012 |  | GC-2-2D@6 |  | underground mine |  |  |  |  | ore material | polished section | unknown | mineral separate | [5 empty] | mineralisation |  |  |  | sphalerite | Three generations of sphalerite: Sp1 (early sulfide stage), Sp2 (middle sulfide stage), Sp3 (late sulfide stage) | replacement, vein | Sp3 |  |  |  | galena, pyrrhotite, arsenopyrite, chalcopyrite, pyrite, magnetite, cassiterite, garnet, diopside, tremolite, chlorite, quartz, calcite, fluorite, epidote |  | EMPA, LA-ICPMS |  |  |  |  | 6.13 | [19 empty] | 1.54 | [11 empty] | 1181.29 | [9 empty] | 2.99 |  | 44.65 |  |  |  | 15.11 | [7 empty] | 0.55 | [13 empty] | 118.48 | [79 empty] | CHN | GD
| Gaocheng |  | Magmatic hydrothermal | Skarn | Skarn zinc-lead-silver | Zn, Pb, Ag | Sn, In, Ga, Cd | Zn, Pb, Ag (Sn, In, Ga, Cd) | Wu et al., 2012 |  | GC-2-2D@7 |  | underground mine |  |  |  |  | ore material | polished section | unknown | mineral separate | [5 empty] | mineralisation |  |  |  | sphalerite | Three generations of sphalerite: Sp1 (early sulfide stage), Sp2 (middle sulfide stage), Sp3 (late sulfide stage) | replacement, vein | Sp3 |  |  |  | galena, pyrrhotite, arsenopyrite, chalcopyrite, pyrite, magnetite, cassiterite, garnet, diopside, tremolite, chlorite, quartz, calcite, fluorite, epidote |  | EMPA, LA-ICPMS |  |  |  |  | 8.13 | [19 empty] | 0.23 | [11 empty] | 1347.05 | [9 empty] | 3.65 |  | 59.5 |  |  |  | 8.62 | [7 empty] | 0.8 | [13 empty] | 271.4 | [79 empty] | CHN | GD
| Gaocheng |  | Magmatic hydrothermal | Skarn | Skarn zinc-lead-silver | Zn, Pb, Ag | Sn, In, Ga, Cd | Zn, Pb, Ag (Sn, In, Ga, Cd) | Wu et al., 2012 |  | GC-2-2D@8 |  | underground mine |  |  |  |  | ore material | polished section | unknown | mineral separate | [5 empty] | mineralisation |  |  |  | sphalerite | Three generations of sphalerite: Sp1 (early sulfide stage), Sp2 (middle sulfide stage), Sp3 (late sulfide stage) | replacement, vein | Sp3 |  |  |  | galena, pyrrhotite, arsenopyrite, chalcopyrite, pyrite, magnetite, cassiterite, garnet, diopside, tremolite, chlorite, quartz, calcite, fluorite, epidote |  | EMPA, LA-ICPMS |  |  |  |  | 4.29 | [19 empty] | 0.19 | [11 empty] | 733.7 | [9 empty] | 2.39 |  | 33.41 |  |  |  | 42.9 | [7 empty] | 0.5 | [13 empty] | 160.81 | [79 empty] | CHN | GD
| Gaocheng |  | Magmatic hydrothermal | Skarn | Skarn zinc-lead-silver | Zn, Pb, Ag | Sn, In, Ga, Cd | Zn, Pb, Ag (Sn, In, Ga, Cd) | Wu et al., 2012 |  | GC-2-1A@1 |  | underground mine |  |  |  |  | ore material | polished section | unknown | mineral separate | [5 empty] | mineralisation |  |  |  | sphalerite | Three generations of sphalerite: Sp1 (early sulfide stage), Sp2 (middle sulfide stage), Sp3 (late sulfide stage) | replacement, vein | Sp3 |  |  |  | galena, pyrrhotite, arsenopyrite, chalcopyrite, pyrite, magnetite, cassiterite, garnet, diopside, tremolite, chlorite, quartz, calcite, fluorite, epidote |  | EMPA, LA-ICPMS |  |  |  |  | 5.04 | [19 empty] | 1.38 | [11 empty] | 506.77 | [9 empty] | 2.95 |  | 50.33 |  |  |  | 115.01 | [7 empty] | 0.52 | [13 empty] | 41.23 | [79 empty] | CHN | GD
| Gaocheng |  | Magmatic hydrothermal | Skarn | Skarn zinc-lead-silver | Zn, Pb, Ag | Sn, In, Ga, Cd | Zn, Pb, Ag (Sn, In, Ga, Cd) | Wu et al., 2012 |  | GC-2-1A@2 |  | underground mine |  |  |  |  | ore material | polished section | unknown | mineral separate | [5 empty] | mineralisation |  |  |  | sphalerite | Three generations of sphalerite: Sp1 (early sulfide stage), Sp2 (middle sulfide stage), Sp3 (late sulfide stage) | replacement, vein | Sp3 |  |  |  | galena, pyrrhotite, arsenopyrite, chalcopyrite, pyrite, magnetite, cassiterite, garnet, diopside, tremolite, chlorite, quartz, calcite, fluorite, epidote |  | EMPA, LA-ICPMS |  |  |  |  | 6.49 | [19 empty] | 2.16 | [11 empty] | 594.35 | [9 empty] | 2.96 |  | 41.22 |  |  |  | 290.08 | [7 empty] | 0.43 | [13 empty] | 44.66 | [79 empty] | CHN | GD
| Gaocheng |  | Magmatic hydrothermal | Skarn | Skarn zinc-lead-silver | Zn, Pb, Ag | Sn, In, Ga, Cd | Zn, Pb, Ag (Sn, In, Ga, Cd) | Wu et al., 2012 |  | GC-2-1A@3 |  | underground mine |  |  |  |  | ore material | polished section | unknown | mineral separate | [5 empty] | mineralisation |  |  |  | sphalerite | Three generations of sphalerite: Sp1 (early sulfide stage), Sp2 (middle sulfide stage), Sp3 (late sulfide stage) | replacement, vein | Sp3 |  |  |  | galena, pyrrhotite, arsenopyrite, chalcopyrite, pyrite, magnetite, cassiterite, garnet, diopside, tremolite, chlorite, quartz, calcite, fluorite, epidote |  | EMPA, LA-ICPMS |  |  |  |  | 47.82 | [19 empty] | 0.49 | [11 empty] | 3190.14 | [9 empty] | 26.08 |  | 422.97 |  |  |  | 5.97 | [7 empty] | 4.42 | [13 empty] | 3809.33 | [79 empty] | CHN | GD
| Gaocheng |  | Magmatic hydrothermal | Skarn | Skarn zinc-lead-silver | Zn, Pb, Ag | Sn, In, Ga, Cd | Zn, Pb, Ag (Sn, In, Ga, Cd) | Wu et al., 2012 |  | GC-2-1A@6 |  | underground mine |  |  |  |  | ore material | polished section | unknown | mineral separate | [5 empty] | mineralisation |  |  |  | sphalerite | Three generations of sphalerite: Sp1 (early sulfide stage), Sp2 (middle sulfide stage), Sp3 (late sulfide stage) | replacement, vein | Sp3 |  |  |  | galena, pyrrhotite, arsenopyrite, chalcopyrite, pyrite, magnetite, cassiterite, garnet, diopside, tremolite, chlorite, quartz, calcite, fluorite, epidote |  | EMPA, LA-ICPMS |  |  |  |  | 42.67 | [19 empty] | 0.56 | [11 empty] | 1285.45 | [9 empty] | 25.95 |  | 418.27 |  |  |  | 6.43 | [7 empty] | 4.98 | [13 empty] | 2085.92 | [79 empty] | CHN | GD
| Gaocheng |  | Magmatic hydrothermal | Skarn | Skarn zinc-lead-silver | Zn, Pb, Ag | Sn, In, Ga, Cd | Zn, Pb, Ag (Sn, In, Ga, Cd) | Wu et al., 2012 |  | GC-2-1A@7 |  | underground mine |  |  |  |  | ore material | polished section | unknown | mineral separate | [5 empty] | mineralisation |  |  |  | sphalerite | Three generations of sphalerite: Sp1 (early sulfide stage), Sp2 (middle sulfide stage), Sp3 (late sulfide stage) | replacement, vein | Sp3 |  |  |  | galena, pyrrhotite, arsenopyrite, chalcopyrite, pyrite, magnetite, cassiterite, garnet, diopside, tremolite, chlorite, quartz, calcite, fluorite, epidote |  | EMPA, LA-ICPMS |  |  |  |  | 62.56 | [19 empty] | 0.57 | [11 empty] | 1700.11 | [9 empty] | 32.02 |  | 423.5 |  |  |  | 6.97 | [7 empty] | 6.08 | [13 empty] | 2324.11 | [79 empty] | CHN | GD
| Gaocheng |  | Magmatic hydrothermal | Skarn | Skarn zinc-lead-silver | Zn, Pb, Ag | Sn, In, Ga, Cd | Zn, Pb, Ag (Sn, In, Ga, Cd) | Wu et al., 2012 |  | GC-2-1B@1 |  | underground mine |  |  |  |  | ore material | polished section | unknown | mineral separate | [5 empty] | mineralisation |  |  |  | sphalerite | Three generations of sphalerite: Sp1 (early sulfide stage), Sp2 (middle sulfide stage), Sp3 (late sulfide stage) | replacement, vein | Sp3 |  |  |  | galena, pyrrhotite, arsenopyrite, chalcopyrite, pyrite, magnetite, cassiterite, garnet, diopside, tremolite, chlorite, quartz, calcite, fluorite, epidote |  | EMPA, LA-ICPMS |  |  |  |  | 44.85 | [19 empty] | 0.55 | [11 empty] | 2771.7 | [9 empty] | 27.44 |  | 382.73 |  |  |  | 5.43 | [7 empty] | 4.88 | [13 empty] | 3084.49 | [79 empty] | CHN | GD
| Gaocheng |  | Magmatic hydrothermal | Skarn | Skarn zinc-lead-silver | Zn, Pb, Ag | Sn, In, Ga, Cd | Zn, Pb, Ag (Sn, In, Ga, Cd) | Wu et al., 2012 |  | GC-2-1B@2 |  | underground mine |  |  |  |  | ore material | polished section | unknown | mineral separate | [5 empty] | mineralisation |  |  |  | sphalerite | Three generations of sphalerite: Sp1 (early sulfide stage), Sp2 (middle sulfide stage), Sp3 (late sulfide stage) | replacement, vein | Sp3 |  |  |  | galena, pyrrhotite, arsenopyrite, chalcopyrite, pyrite, magnetite, cassiterite, garnet, diopside, tremolite, chlorite, quartz, calcite, fluorite, epidote |  | EMPA, LA-ICPMS |  |  |  |  | 5.88 | [19 empty] | 1.58 | [11 empty] | 586.7 | [9 empty] | 2.98 |  | 41.26 |  |  |  | 25.48 | [7 empty] | 0.79 | [13 empty] | 59.86 | [79 empty] | CHN | GD
| Gaocheng |  | Magmatic hydrothermal | Skarn | Skarn zinc-lead-silver | Zn, Pb, Ag | Sn, In, Ga, Cd | Zn, Pb, Ag (Sn, In, Ga, Cd) | Wu et al., 2012 |  | GC-2-1B@3 |  | underground mine |  |  |  |  | ore material | polished section | unknown | mineral separate | [5 empty] | mineralisation |  |  |  | sphalerite | Three generations of sphalerite: Sp1 (early sulfide stage), Sp2 (middle sulfide stage), Sp3 (late sulfide stage) | replacement, vein | Sp3 |  |  |  | galena, pyrrhotite, arsenopyrite, chalcopyrite, pyrite, magnetite, cassiterite, garnet, diopside, tremolite, chlorite, quartz, calcite, fluorite, epidote |  | EMPA, LA-ICPMS |  |  |  |  | 5.4 | [19 empty] | 1.1 | [11 empty] | 653.07 | [9 empty] | 3.02 |  | 45.83 |  |  |  | 54.9 | [7 empty] | 0.57 | [13 empty] | 70.9 | [79 empty] | CHN | GD
| Gaocheng |  | Magmatic hydrothermal | Skarn | Skarn zinc-lead-silver | Zn, Pb, Ag | Sn, In, Ga, Cd | Zn, Pb, Ag (Sn, In, Ga, Cd) | Wu et al., 2012 |  | GC-2-1B@4 |  | underground mine |  |  |  |  | ore material | polished section | unknown | mineral separate | [5 empty] | mineralisation |  |  |  | sphalerite | Three generations of sphalerite: Sp1 (early sulfide stage), Sp2 (middle sulfide stage), Sp3 (late sulfide stage) | replacement, vein | Sp3 |  |  |  | galena, pyrrhotite, arsenopyrite, chalcopyrite, pyrite, magnetite, cassiterite, garnet, diopside, tremolite, chlorite, quartz, calcite, fluorite, epidote |  | EMPA, LA-ICPMS |  |  |  |  | 6.73 | [19 empty] | 1.74 | [11 empty] | 601.84 | [9 empty] | 3.11 |  | 43.88 |  |  |  | 139.66 | [7 empty] | 0.55 | [13 empty] | 63.49 | [79 empty] | CHN | GD
| Gaocheng |  | Magmatic hydrothermal | Skarn | Skarn zinc-lead-silver | Zn, Pb, Ag | Sn, In, Ga, Cd | Zn, Pb, Ag (Sn, In, Ga, Cd) | Wu et al., 2012 |  | GC-2-1B@5 |  | underground mine |  |  |  |  | ore material | polished section | unknown | mineral separate | [5 empty] | mineralisation |  |  |  | sphalerite | Three generations of sphalerite: Sp1 (early sulfide stage), Sp2 (middle sulfide stage), Sp3 (late sulfide stage) | replacement, vein | Sp3 |  |  |  | galena, pyrrhotite, arsenopyrite, chalcopyrite, pyrite, magnetite, cassiterite, garnet, diopside, tremolite, chlorite, quartz, calcite, fluorite, epidote |  | EMPA, LA-ICPMS |  |  |  |  | 6.2 | [19 empty] | 1.52 | [11 empty] | 575.55 | [9 empty] | 3.06 |  | 44.47 |  |  |  | 6.33 | [7 empty] | 0.62 | [13 empty] | 104.85 | [79 empty] | CHN | GD
| Gaocheng |  | Magmatic hydrothermal | Skarn | Skarn zinc-lead-silver | Zn, Pb, Ag | Sn, In, Ga, Cd | Zn, Pb, Ag (Sn, In, Ga, Cd) | Wu et al., 2012 |  | GC-2-1B@6 |  | underground mine |  |  |  |  | ore material | polished section | unknown | mineral separate | [5 empty] | mineralisation |  |  |  | sphalerite | Three generations of sphalerite: Sp1 (early sulfide stage), Sp2 (middle sulfide stage), Sp3 (late sulfide stage) | replacement, vein | Sp3 |  |  |  | galena, pyrrhotite, arsenopyrite, chalcopyrite, pyrite, magnetite, cassiterite, garnet, diopside, tremolite, chlorite, quartz, calcite, fluorite, epidote |  | EMPA, LA-ICPMS |  |  |  |  | 5.08 | [19 empty] | 2.37 | [11 empty] | 567.82 | [9 empty] | 2.98 |  | 42.13 |  |  |  | 5.35 | [7 empty] | 0.74 | [13 empty] | 61.64 | [79 empty] | CHN | GD
| Gaocheng |  | Magmatic hydrothermal | Skarn | Skarn zinc-lead-silver | Zn, Pb, Ag | Sn, In, Ga, Cd | Zn, Pb, Ag (Sn, In, Ga, Cd) | Wu et al., 2012 |  | GC-2-1C@1 |  | underground mine |  |  |  |  | ore material | polished section | unknown | mineral separate | [5 empty] | mineralisation |  |  |  | sphalerite | Three generations of sphalerite: Sp1 (early sulfide stage), Sp2 (middle sulfide stage), Sp3 (late sulfide stage) | replacement, vein | Sp3 |  |  |  | galena, pyrrhotite, arsenopyrite, chalcopyrite, pyrite, magnetite, cassiterite, garnet, diopside, tremolite, chlorite, quartz, calcite, fluorite, epidote |  | EMPA, LA-ICPMS |  |  |  |  | 5.48 | [19 empty] | 0.96 | [11 empty] | 1159.93 | [9 empty] | 2.48 |  | 37.3 |  |  |  | 1179.94 | [7 empty] | 0.75 | [13 empty] | 178.73 | [79 empty] | CHN | GD
| Gaocheng |  | Magmatic hydrothermal | Skarn | Skarn zinc-lead-silver | Zn, Pb, Ag | Sn, In, Ga, Cd | Zn, Pb, Ag (Sn, In, Ga, Cd) | Wu et al., 2012 |  | GC-2-1C@2 |  | underground mine |  |  |  |  | ore material | polished section | unknown | mineral separate | [5 empty] | mineralisation |  |  |  | sphalerite | Three generations of sphalerite: Sp1 (early sulfide stage), Sp2 (middle sulfide stage), Sp3 (late sulfide stage) | replacement, vein | Sp3 |  |  |  | galena, pyrrhotite, arsenopyrite, chalcopyrite, pyrite, magnetite, cassiterite, garnet, diopside, tremolite, chlorite, quartz, calcite, fluorite, epidote |  | EMPA, LA-ICPMS |  |  |  |  | 4.46 | [19 empty] | 0.83 | [11 empty] | 921.42 | [9 empty] | 2.53 |  | 41.65 |  |  |  | 125.54 | [7 empty] | 0.71 | [13 empty] | 176.18 | [79 empty] | CHN | GD
| Gaocheng |  | Magmatic hydrothermal | Skarn | Skarn zinc-lead-silver | Zn, Pb, Ag | Sn, In, Ga, Cd | Zn, Pb, Ag (Sn, In, Ga, Cd) | Wu et al., 2012 |  | GC-2-1C@3 |  | underground mine |  |  |  |  | ore material | polished section | unknown | mineral separate | [5 empty] | mineralisation |  |  |  | sphalerite | Three generations of sphalerite: Sp1 (early sulfide stage), Sp2 (middle sulfide stage), Sp3 (late sulfide stage) | replacement, vein | Sp3 |  |  |  | galena, pyrrhotite, arsenopyrite, chalcopyrite, pyrite, magnetite, cassiterite, garnet, diopside, tremolite, chlorite, quartz, calcite, fluorite, epidote |  | EMPA, LA-ICPMS |  |  |  |  | 6.32 | [19 empty] | 1.61 | [11 empty] | 14101.1 | [9 empty] | 2.93 |  | 42.54 |  |  |  | 38.06 | [7 empty] | 0.62 | [13 empty] | 248.99 | [79 empty] | CHN | GD
| Gaocheng |  | Magmatic hydrothermal | Skarn | Skarn zinc-lead-silver | Zn, Pb, Ag | Sn, In, Ga, Cd | Zn, Pb, Ag (Sn, In, Ga, Cd) | Wu et al., 2012 |  | GC-2-1C@4 |  | underground mine |  |  |  |  | ore material | polished section | unknown | mineral separate | [5 empty] | mineralisation |  |  |  | sphalerite | Three generations of sphalerite: Sp1 (early sulfide stage), Sp2 (middle sulfide stage), Sp3 (late sulfide stage) | replacement, vein | Sp3 |  |  |  | galena, pyrrhotite, arsenopyrite, chalcopyrite, pyrite, magnetite, cassiterite, garnet, diopside, tremolite, chlorite, quartz, calcite, fluorite, epidote |  | EMPA, LA-ICPMS |  |  |  |  | 4.99 | [19 empty] | 1.01 | [11 empty] | 916.06 | [9 empty] | 2.47 |  | 37.8 |  |  |  | 411.64 | [7 empty] | 0.53 | [13 empty] | 82.51 | [79 empty] | CHN | GD
| Gaocheng |  | Magmatic hydrothermal | Skarn | Skarn zinc-lead-silver | Zn, Pb, Ag | Sn, In, Ga, Cd | Zn, Pb, Ag (Sn, In, Ga, Cd) | Wu et al., 2012 |  | GC-2-1C@5 |  | underground mine |  |  |  |  | ore material | polished section | unknown | mineral separate | [5 empty] | mineralisation |  |  |  | sphalerite | Three generations of sphalerite: Sp1 (early sulfide stage), Sp2 (middle sulfide stage), Sp3 (late sulfide stage) | replacement, vein | Sp3 |  |  |  | galena, pyrrhotite, arsenopyrite, chalcopyrite, pyrite, magnetite, cassiterite, garnet, diopside, tremolite, chlorite, quartz, calcite, fluorite, epidote |  | EMPA, LA-ICPMS |  |  |  |  | 5.12 | [19 empty] | 1.13 | [11 empty] | 964.33 | [9 empty] | 2.7 |  | 42.39 |  |  |  | 154.55 | [7 empty] | 0.64 | [13 empty] | 188.75 | [79 empty] | CHN | GD
| Gaocheng |  | Magmatic hydrothermal | Skarn | Skarn zinc-lead-silver | Zn, Pb, Ag | Sn, In, Ga, Cd | Zn, Pb, Ag (Sn, In, Ga, Cd) | Wu et al., 2012 |  | GC-2-1C@6 |  | underground mine |  |  |  |  | ore material | polished section | unknown | mineral separate | [5 empty] | mineralisation |  |  |  | sphalerite | Three generations of sphalerite: Sp1 (early sulfide stage), Sp2 (middle sulfide stage), Sp3 (late sulfide stage) | replacement, vein | Sp3 |  |  |  | galena, pyrrhotite, arsenopyrite, chalcopyrite, pyrite, magnetite, cassiterite, garnet, diopside, tremolite, chlorite, quartz, calcite, fluorite, epidote |  | EMPA, LA-ICPMS |  |  |  |  | 5.17 | [19 empty] | 2.93 | [11 empty] | 887.37 | [9 empty] | 2.49 |  | 36.82 |  |  |  | 460.28 | [7 empty] | 0.6 | [13 empty] | 104.04 | [79 empty] | CHN | GD
| Gaocheng |  | Magmatic hydrothermal | Skarn | Skarn zinc-lead-silver | Zn, Pb, Ag | Sn, In, Ga, Cd | Zn, Pb, Ag (Sn, In, Ga, Cd) | Wu et al., 2012 |  | GC-2-1C@7 |  | underground mine |  |  |  |  | ore material | polished section | unknown | mineral separate | [5 empty] | mineralisation |  |  |  | sphalerite | Three generations of sphalerite: Sp1 (early sulfide stage), Sp2 (middle sulfide stage), Sp3 (late sulfide stage) | replacement, vein | Sp3 |  |  |  | galena, pyrrhotite, arsenopyrite, chalcopyrite, pyrite, magnetite, cassiterite, garnet, diopside, tremolite, chlorite, quartz, calcite, fluorite, epidote |  | EMPA, LA-ICPMS |  |  |  |  | 4.96 | [19 empty] | 0.87 | [11 empty] | 921.12 | [9 empty] | 2.6 |  | 36.13 |  |  |  | 785.84 | [7 empty] | 0.56 | [13 empty] | 170.72 | [79 empty] | CHN | GD
| Gaocheng |  | Magmatic hydrothermal | Skarn | Skarn zinc-lead-silver | Zn, Pb, Ag | Sn, In, Ga, Cd | Zn, Pb, Ag (Sn, In, Ga, Cd) | Wu et al., 2012 |  | GC-2-3B@1 |  | underground mine |  |  |  |  | ore material | polished section | unknown | mineral separate | [5 empty] | mineralisation |  |  |  | sphalerite | Three generations of sphalerite: Sp1 (early sulfide stage), Sp2 (middle sulfide stage), Sp3 (late sulfide stage) | replacement, vein | Sp3 |  |  |  | galena, pyrrhotite, arsenopyrite, chalcopyrite, pyrite, magnetite, cassiterite, garnet, diopside, tremolite, chlorite, quartz, calcite, fluorite, epidote |  | EMPA, LA-ICPMS |  |  |  |  | 4.91 | [19 empty] | 4.07 | [11 empty] | 790.26 | [9 empty] | 2.47 |  | 34.13 |  |  |  | 27.27 | [7 empty] | 0.68 | [13 empty] | 62.3 | [79 empty] | CHN | GD
| Gaocheng |  | Magmatic hydrothermal | Skarn | Skarn zinc-lead-silver | Zn, Pb, Ag | Sn, In, Ga, Cd | Zn, Pb, Ag (Sn, In, Ga, Cd) | Wu et al., 2012 |  | GC-2-3B@2 |  | underground mine |  |  |  |  | ore material | polished section | unknown | mineral separate | [5 empty] | mineralisation |  |  |  | sphalerite | Three generations of sphalerite: Sp1 (early sulfide stage), Sp2 (middle sulfide stage), Sp3 (late sulfide stage) | replacement, vein | Sp3 |  |  |  | galena, pyrrhotite, arsenopyrite, chalcopyrite, pyrite, magnetite, cassiterite, garnet, diopside, tremolite, chlorite, quartz, calcite, fluorite, epidote |  | EMPA, LA-ICPMS |  |  |  |  | 4.74 | [19 empty] | 4.31 | [11 empty] | 733.35 | [9 empty] | 2.68 |  | 41.8 |  |  |  | 16.05 | [7 empty] | 0.62 | [13 empty] | 60.59 | [79 empty] | CHN | GD
| Gaocheng |  | Magmatic hydrothermal | Skarn | Skarn zinc-lead-silver | Zn, Pb, Ag | Sn, In, Ga, Cd | Zn, Pb, Ag (Sn, In, Ga, Cd) | Wu et al., 2012 |  | GC-2-3B@3 |  | underground mine |  |  |  |  | ore material | polished section | unknown | mineral separate | [5 empty] | mineralisation |  |  |  | sphalerite | Three generations of sphalerite: Sp1 (early sulfide stage), Sp2 (middle sulfide stage), Sp3 (late sulfide stage) | replacement, vein | Sp3 |  |  |  | galena, pyrrhotite, arsenopyrite, chalcopyrite, pyrite, magnetite, cassiterite, garnet, diopside, tremolite, chlorite, quartz, calcite, fluorite, epidote |  | EMPA, LA-ICPMS |  |  |  |  | 5.06 | [19 empty] | 3.45 | [11 empty] | 760.21 | [9 empty] | 2.62 |  | 32.31 |  |  |  | 65.55 | [7 empty] | 0.59 | [13 empty] | 64.7 | [79 empty] | CHN | GD
| Gaocheng |  | Magmatic hydrothermal | Skarn | Skarn zinc-lead-silver | Zn, Pb, Ag | Sn, In, Ga, Cd | Zn, Pb, Ag (Sn, In, Ga, Cd) | Wu et al., 2012 |  | GC-2-3B@4 |  | underground mine |  |  |  |  | ore material | polished section | unknown | mineral separate | [5 empty] | mineralisation |  |  |  | sphalerite | Three generations of sphalerite: Sp1 (early sulfide stage), Sp2 (middle sulfide stage), Sp3 (late sulfide stage) | replacement, vein | Sp3 |  |  |  | galena, pyrrhotite, arsenopyrite, chalcopyrite, pyrite, magnetite, cassiterite, garnet, diopside, tremolite, chlorite, quartz, calcite, fluorite, epidote |  | EMPA, LA-ICPMS |  |  |  |  | 5.37 | [19 empty] | 5.99 | [11 empty] | 747.03 | [9 empty] | 2.48 |  | 34.82 |  |  |  | 21.71 | [7 empty] | 0.58 | [13 empty] | 59.9 | [79 empty] | CHN | GD
| Gaocheng |  | Magmatic hydrothermal | Skarn | Skarn zinc-lead-silver | Zn, Pb, Ag | Sn, In, Ga, Cd | Zn, Pb, Ag (Sn, In, Ga, Cd) | Wu et al., 2012 |  | GC-2-3B@5 |  | underground mine |  |  |  |  | ore material | polished section | unknown | mineral separate | [5 empty] | mineralisation |  |  |  | sphalerite | Three generations of sphalerite: Sp1 (early sulfide stage), Sp2 (middle sulfide stage), Sp3 (late sulfide stage) | replacement, vein | Sp3 |  |  |  | galena, pyrrhotite, arsenopyrite, chalcopyrite, pyrite, magnetite, cassiterite, garnet, diopside, tremolite, chlorite, quartz, calcite, fluorite, epidote |  | EMPA, LA-ICPMS |  |  |  |  | 6.19 | [19 empty] | 6.78 | [11 empty] | 1237.03 | [9 empty] | 2.41 |  | 38.64 |  |  |  | 29.92 | [7 empty] | 0.63 | [13 empty] | 91.48 | [79 empty] | CHN | GD
| Gaocheng |  | Magmatic hydrothermal | Skarn | Skarn zinc-lead-silver | Zn, Pb, Ag | Sn, In, Ga, Cd | Zn, Pb, Ag (Sn, In, Ga, Cd) | Wu et al., 2012 |  | GC-2-3B@6 |  | underground mine |  |  |  |  | ore material | polished section | unknown | mineral separate | [5 empty] | mineralisation |  |  |  | sphalerite | Three generations of sphalerite: Sp1 (early sulfide stage), Sp2 (middle sulfide stage), Sp3 (late sulfide stage) | replacement, vein | Sp3 |  |  |  | galena, pyrrhotite, arsenopyrite, chalcopyrite, pyrite, magnetite, cassiterite, garnet, diopside, tremolite, chlorite, quartz, calcite, fluorite, epidote |  | EMPA, LA-ICPMS |  |  |  |  | 5.19 | [19 empty] | 8.19 | [11 empty] | 1217.14 | [9 empty] | 2.66 |  | 33.09 |  |  |  | 139.38 | [7 empty] | 0.62 | [13 empty] | 100.73 | [79 empty] | CHN | GD
| Gaocheng |  | Magmatic hydrothermal | Skarn | Skarn zinc-lead-silver | Zn, Pb, Ag | Sn, In, Ga, Cd | Zn, Pb, Ag (Sn, In, Ga, Cd) | Wu et al., 2012 |  | GC-2-3B@7 |  | underground mine |  |  |  |  | ore material | polished section | unknown | mineral separate | [5 empty] | mineralisation |  |  |  | sphalerite | Three generations of sphalerite: Sp1 (early sulfide stage), Sp2 (middle sulfide stage), Sp3 (late sulfide stage) | replacement, vein | Sp3 |  |  |  | galena, pyrrhotite, arsenopyrite, chalcopyrite, pyrite, magnetite, cassiterite, garnet, diopside, tremolite, chlorite, quartz, calcite, fluorite, epidote |  | EMPA, LA-ICPMS |  |  |  |  | 5.99 | [19 empty] | 4.06 | [11 empty] | 756.67 | [9 empty] | 2.98 |  | 39.42 |  |  |  | 42.56 | [7 empty] | 0.8 | [13 empty] | 72 | [79 empty] | CHN | GD
| Gaocheng |  | Magmatic hydrothermal | Skarn | Skarn zinc-lead-silver | Zn, Pb, Ag | Sn, In, Ga, Cd | Zn, Pb, Ag (Sn, In, Ga, Cd) | Wu et al., 2012 |  | GC-2-3B@8 |  | underground mine |  |  |  |  | ore material | polished section | unknown | mineral separate | [5 empty] | mineralisation |  |  |  | sphalerite | Three generations of sphalerite: Sp1 (early sulfide stage), Sp2 (middle sulfide stage), Sp3 (late sulfide stage) | replacement, vein | Sp3 |  |  |  | galena, pyrrhotite, arsenopyrite, chalcopyrite, pyrite, magnetite, cassiterite, garnet, diopside, tremolite, chlorite, quartz, calcite, fluorite, epidote |  | EMPA, LA-ICPMS |  |  |  |  | 4.99 | [19 empty] | 4.41 | [11 empty] | 800.15 | [9 empty] | 2.92 |  | 38.34 |  |  |  | 496.24 | [7 empty] | 0.69 | [13 empty] | 87.59 | [79 empty] | CHN | GD
| Gaocheng |  | Magmatic hydrothermal | Skarn | Skarn zinc-lead-silver | Zn, Pb, Ag | Sn, In, Ga, Cd | Zn, Pb, Ag (Sn, In, Ga, Cd) | Wu et al., 2012 |  | GC-2-4@1 |  | underground mine |  |  |  |  | ore material | polished section | unknown | mineral separate | [5 empty] | mineralisation |  |  |  | sphalerite | Three generations of sphalerite: Sp1 (early sulfide stage), Sp2 (middle sulfide stage), Sp3 (late sulfide stage) | replacement, vein | Sp3 |  |  |  | galena, pyrrhotite, arsenopyrite, chalcopyrite, pyrite, magnetite, cassiterite, garnet, diopside, tremolite, chlorite, quartz, calcite, fluorite, epidote |  | EMPA, LA-ICPMS |  |  |  |  | 7.11 | [19 empty] | 2.83 | [11 empty] | 628.91 | [9 empty] | 3.05 |  | 41.61 |  |  |  | 52.66 | [7 empty] | 0.8 | [13 empty] | 48.38 | [79 empty] | CHN | GD
| Gaocheng |  | Magmatic hydrothermal | Skarn | Skarn zinc-lead-silver | Zn, Pb, Ag | Sn, In, Ga, Cd | Zn, Pb, Ag (Sn, In, Ga, Cd) | Wu et al., 2012 |  | GC-2-4@2 |  | underground mine |  |  |  |  | ore material | polished section | unknown | mineral separate | [5 empty] | mineralisation |  |  |  | sphalerite | Three generations of sphalerite: Sp1 (early sulfide stage), Sp2 (middle sulfide stage), Sp3 (late sulfide stage) | replacement, vein | Sp3 |  |  |  | galena, pyrrhotite, arsenopyrite, chalcopyrite, pyrite, magnetite, cassiterite, garnet, diopside, tremolite, chlorite, quartz, calcite, fluorite, epidote |  | EMPA, LA-ICPMS |  |  |  |  | 6.83 | [19 empty] | 1.02 | [11 empty] | 681.89 | [9 empty] | 3.16 |  | 38.75 |  |  |  | 84.83 | [7 empty] | 0.64 | [13 empty] | 71.89 | [79 empty] | CHN | GD
| Gaocheng |  | Magmatic hydrothermal | Skarn | Skarn zinc-lead-silver | Zn, Pb, Ag | Sn, In, Ga, Cd | Zn, Pb, Ag (Sn, In, Ga, Cd) | Wu et al., 2012 |  | GC-2-4@3 |  | underground mine |  |  |  |  | ore material | polished section | unknown | mineral separate | [5 empty] | mineralisation |  |  |  | sphalerite | Three generations of sphalerite: Sp1 (early sulfide stage), Sp2 (middle sulfide stage), Sp3 (late sulfide stage) | replacement, vein | Sp3 |  |  |  | galena, pyrrhotite, arsenopyrite, chalcopyrite, pyrite, magnetite, cassiterite, garnet, diopside, tremolite, chlorite, quartz, calcite, fluorite, epidote |  | EMPA, LA-ICPMS |  |  |  |  | 7.04 | [19 empty] | 2.51 | [11 empty] | 669.71 | [9 empty] | 3.03 |  | 39.95 |  |  |  | 232.24 | [7 empty] | 0.7 | [13 empty] | 36.57 | [79 empty] | CHN | GD
| Gaocheng |  | Magmatic hydrothermal | Skarn | Skarn zinc-lead-silver | Zn, Pb, Ag | Sn, In, Ga, Cd | Zn, Pb, Ag (Sn, In, Ga, Cd) | Wu et al., 2012 |  | GC-2-4@4 |  | underground mine |  |  |  |  | ore material | polished section | unknown | mineral separate | [5 empty] | mineralisation |  |  |  | sphalerite | Three generations of sphalerite: Sp1 (early sulfide stage), Sp2 (middle sulfide stage), Sp3 (late sulfide stage) | replacement, vein | Sp3 |  |  |  | galena, pyrrhotite, arsenopyrite, chalcopyrite, pyrite, magnetite, cassiterite, garnet, diopside, tremolite, chlorite, quartz, calcite, fluorite, epidote |  | EMPA, LA-ICPMS |  |  |  |  | 6.24 | [19 empty] | 2.31 | [11 empty] | 738.07 | [9 empty] | 3.13 |  | 52.52 |  |  |  | 7.94 | [7 empty] | 0.77 | [13 empty] | 48.01 | [79 empty] | CHN | GD
| Gaocheng |  | Magmatic hydrothermal | Skarn | Skarn zinc-lead-silver | Zn, Pb, Ag | Sn, In, Ga, Cd | Zn, Pb, Ag (Sn, In, Ga, Cd) | Wu et al., 2012 |  | GC-2-4@5 |  | underground mine |  |  |  |  | ore material | polished section | unknown | mineral separate | [5 empty] | mineralisation |  |  |  | sphalerite | Three generations of sphalerite: Sp1 (early sulfide stage), Sp2 (middle sulfide stage), Sp3 (late sulfide stage) | replacement, vein | Sp3 |  |  |  | galena, pyrrhotite, arsenopyrite, chalcopyrite, pyrite, magnetite, cassiterite, garnet, diopside, tremolite, chlorite, quartz, calcite, fluorite, epidote |  | EMPA, LA-ICPMS |  |  |  |  | 6.67 | [19 empty] | 3.28 | [11 empty] | 658.31 | [9 empty] | 3.14 |  | 48.62 |  |  |  | 13.02 | [7 empty] | 0.68 | [13 empty] | 47.62 | [79 empty] | CHN | GD
| Gaocheng |  | Magmatic hydrothermal | Skarn | Skarn zinc-lead-silver | Zn, Pb, Ag | Sn, In, Ga, Cd | Zn, Pb, Ag (Sn, In, Ga, Cd) | Wu et al., 2012 |  | GC-2-4@6 |  | underground mine |  |  |  |  | ore material | polished section | unknown | mineral separate | [5 empty] | mineralisation |  |  |  | sphalerite | Three generations of sphalerite: Sp1 (early sulfide stage), Sp2 (middle sulfide stage), Sp3 (late sulfide stage) | replacement, vein | Sp3 |  |  |  | galena, pyrrhotite, arsenopyrite, chalcopyrite, pyrite, magnetite, cassiterite, garnet, diopside, tremolite, chlorite, quartz, calcite, fluorite, epidote |  | EMPA, LA-ICPMS |  |  |  |  | 6.62 | [19 empty] | 0.27 | [11 empty] | 660.06 | [9 empty] | 2.85 |  | 58.18 |  |  |  | 68.8 | [7 empty] | 0.54 | [13 empty] | 45.02 | [79 empty] | CHN | GD
| Gaocheng |  | Magmatic hydrothermal | Skarn | Skarn zinc-lead-silver | Zn, Pb, Ag | Sn, In, Ga, Cd | Zn, Pb, Ag (Sn, In, Ga, Cd) | Wu et al., 2012 |  | GC-2-4@7 |  | underground mine |  |  |  |  | ore material | polished section | unknown | mineral separate | [5 empty] | mineralisation |  |  |  | sphalerite | Three generations of sphalerite: Sp1 (early sulfide stage), Sp2 (middle sulfide stage), Sp3 (late sulfide stage) | replacement, vein | Sp3 |  |  |  | galena, pyrrhotite, arsenopyrite, chalcopyrite, pyrite, magnetite, cassiterite, garnet, diopside, tremolite, chlorite, quartz, calcite, fluorite, epidote |  | EMPA, LA-ICPMS |  |  |  |  | 8.34 | [19 empty] | 0.41 | [11 empty] | 632.4 | [9 empty] | 3.79 |  | 61.76 |  |  |  | 64.84 | [7 empty] | 0.85 | [13 empty] | 43.48 | [79 empty] | CHN | GD