## Sheet1
Uploaded | deposit_name | deposit_local_id | deposit_environment | deposit_group | deposit_type | primary_commodities | secondary_commodities | all_commodities | deposit_source | sample_uid | sample_name | sample_local_id | feature_type | feature_name | feature_uid | top_depth_m | bottom_depth_m | sample_deposit_relation | sample_type | sampling_method | material_class | material_class_comments | province | strat_unit_name | strat_unit_uid | strat_grouping | earth_material_group | earth_material_qualifier | earth_material | metamorphic_grade | mineral | paragenetic_stage | mode_of_occurrence | texture | color | alteration | sample_description | associated_minerals | sample_preparation | analytical_method | instrument_type_model | laboratory_location/if reported | operating_conditions/if reported | standards_used/if reported | ag_ppm | ag_detection_limit | al_ppm | al_detection_limit | as_ppm | as_detection_limit | au_ppm | au_detection_limit | b_ppm | b_detection_limit | ba_ppm | ba_detection_limit | be_ppm | be_detection_limit | bi_ppm | bi_detection_limit | br_ppm | br_detection_limit | ca_ppm | ca_detection_limit | cd_ppm | cd_detection_limit | ce_ppm | ce_detection_limit | cl_ppm | cl_detection_limit | co_ppm | co_detection_limit | cr_ppm | cr_detection_limit | cs_ppm | cs_detection_limit | cu_ppm | cu_detection_limit | dy_ppm | dy_detection_limit | er_ppm | er_detection_limit | eu_ppm | eu_detection_limit | f_ppm | f_detection_limit | fe_ppm | fe_detection_limit | ga_ppm | ga_detection_limit | gd_ppm | gd_detection_limit | ge_ppm | ge_detection_limit | hf_ppm | hf_detection_limit | hg_ppm | hg_detection_limit | ho_ppm | ho_detection_limit | in_ppm | in_detection_limit | ir_ppm | ir_detection_limit | k_ppm | k_detection_limit | la_ppm | la_detection_limit | li_ppm | li_detection_limit | lu_ppm | lu_detection_limit | mg_ppm | mg_detection_limit | mn_ppm | mn_detection_limit | mo_ppm | mo_detection_limit | na_ppm | na_detection_limit | nb_ppm | nb_detection_limit | nd_ppm | nd_detection_limit | ni_ppm | ni_detection_limit | os_ppm | os_detection_limit | p_ppm | p_detection_limit | pb_ppm | pb_detection_limit | pd_ppm | pd_detection_limit | pr_ppm | pr_detection_limit | pt_ppm | pt_detection_limit | rb_ppm | rb_detection_limit | re_ppm | re_detection_limit | rh_ppm | rh_detection_limit | ru_ppm | ru_detection_limit | s_ppm | s_detection_limit | sb_ppm | sb_detection_limit | sc_ppm | sc_detection_limit | se_ppm | se_detection_limit | si_ppm | si_detection_limit | sm_ppm | sm_detection_limit | sn_ppm | sn_detection_limit | sr_ppm | sr_detection_limit | ta_ppm | ta_detection_limit | tb_ppm | tb_detection_limit | te_ppm | te_detection_limit | th_ppm | th_detection_limit | ti_ppm | ti_detection_limit | tl_ppm | tl_detection_limit | tm_ppm | tm_detection_limit | u_ppm | u_detection_limit | v_ppm | v_detection_limit | w_ppm | w_detection_limit | y_ppm | y_detection_limit | yb_ppm | yb_detection_limit | zn_ppm | zn_detection_limit | zr_ppm | zr_detection_limit | analysis_datetime | publication_date | sample_source | submitter | country | state | deposit_longitude_wgs84 | deposit_latitude_wgs84 | sample_longitude_wgs84 | sample_latitude_wgs84 | sample_easting | sample_northing | sample_utm_zone | sample_location_description | location_source | location_accuracy | comments | last_update
| Hamash |  | Epithermal | Epithermal | epithermal gold | Au | Cu, Zn, Pb | Au (Cu, Zn, Pb) | Dourgham et al., 2025 |  | 53.44 | 53.44-1 | field site (underground/surface) |  |  |  |  | ore material | polished section | unknown | mineral separate | [5 empty] | mineralisation |  |  |  | pyrite, sphalerite, galena, chalcopyrite, gold | [6 empty] | tetrahedrite, goethite, quartz | doubly polished thin sections; polished slabs and thin-polished sections | EMPA | JEOL JXA-8100 electron microprobe | Analytical Laboratory of the Beijing Research Institute of Uranium Geology, Beijing, China | The temperature range of the cooling-heating stage is − 196 ◦C to +600 ◦C ¦ For temperatures below 40 ◦C, the reproducibility was ±0.1 ◦C, and for temperatures above 40 ◦C, it was ±1 ◦C ¦ At low temperatures, the measurement accuracy is better than 0.5 ◦C, while at high temperatures it is better than 5 ◦C compared to standard samples ¦ The scan range is 100~4200 (cm− 1), the wavelength is 532 nm, and the instrument resolution is 1 cm− 1 | Synthetic fluid inclusions and distinct natural CO2 inclusions in Alpine quartz were used to calibrate the thermocouple readings. | [72 empty] | -9999 | [13 empty] | -9999 | [60 empty] | 2025 | Islam A. Dourgham et al. (2025), Paragenesis of sulfide minerals and genesis of the Hamash gold deposit, South-Eastern desert of Egypt, Journal of African Earth Sciences, 224, 105544 |  | EGY | Eastern Desert
| Hamash |  | Epithermal | Epithermal | epithermal gold | Au | Cu, Zn, Pb | Au (Cu, Zn, Pb) | Dourgham et al., 2025 |  | 53.32 | 53.32-1 | field site (underground/surface) |  |  |  |  | ore material | polished section | unknown | mineral separate | [5 empty] | mineralisation |  |  |  | pyrite, sphalerite, galena, chalcopyrite, gold | [6 empty] | tetrahedrite, goethite, quartz | doubly polished thin sections; polished slabs and thin-polished sections | EMPA | JEOL JXA-8100 electron microprobe | Analytical Laboratory of the Beijing Research Institute of Uranium Geology, Beijing, China | The temperature range of the cooling-heating stage is − 196 ◦C to +600 ◦C ¦ For temperatures below 40 ◦C, the reproducibility was ±0.1 ◦C, and for temperatures above 40 ◦C, it was ±1 ◦C ¦ At low temperatures, the measurement accuracy is better than 0.5 ◦C, while at high temperatures it is better than 5 ◦C compared to standard samples ¦ The scan range is 100~4200 (cm− 1), the wavelength is 532 nm, and the instrument resolution is 1 cm− 1 | Synthetic fluid inclusions and distinct natural CO2 inclusions in Alpine quartz were used to calibrate the thermocouple readings. | [14 empty] | 0.21 | [17 empty] | 0.51 | [47 empty] | -9999 | [5 empty] | -9999 | [60 empty] | 2025 | Islam A. Dourgham et al. (2025), Paragenesis of sulfide minerals and genesis of the Hamash gold deposit, South-Eastern desert of Egypt, Journal of African Earth Sciences, 224, 105544 |  | EGY | Eastern Desert
| Hamash |  | Epithermal | Epithermal | epithermal gold | Au | Cu, Zn, Pb | Au (Cu, Zn, Pb) | Dourgham et al., 2025 |  | 52.98 | 52.98-1 | field site (underground/surface) |  |  |  |  | ore material | polished section | unknown | mineral separate | [5 empty] | mineralisation |  |  |  | pyrite, sphalerite, galena, chalcopyrite, gold | [6 empty] | tetrahedrite, goethite, quartz | doubly polished thin sections; polished slabs and thin-polished sections | EMPA | JEOL JXA-8100 electron microprobe | Analytical Laboratory of the Beijing Research Institute of Uranium Geology, Beijing, China | The temperature range of the cooling-heating stage is − 196 ◦C to +600 ◦C ¦ For temperatures below 40 ◦C, the reproducibility was ±0.1 ◦C, and for temperatures above 40 ◦C, it was ±1 ◦C ¦ At low temperatures, the measurement accuracy is better than 0.5 ◦C, while at high temperatures it is better than 5 ◦C compared to standard samples ¦ The scan range is 100~4200 (cm− 1), the wavelength is 532 nm, and the instrument resolution is 1 cm− 1 | Synthetic fluid inclusions and distinct natural CO2 inclusions in Alpine quartz were used to calibrate the thermocouple readings. | [80 empty] | -9999 | [5 empty] | -9999 | [60 empty] | 2025 | Islam A. Dourgham et al. (2025), Paragenesis of sulfide minerals and genesis of the Hamash gold deposit, South-Eastern desert of Egypt, Journal of African Earth Sciences, 224, 105544 |  | EGY | Eastern Desert
| Hamash |  | Epithermal | Epithermal | epithermal gold | Au | Cu, Zn, Pb | Au (Cu, Zn, Pb) | Dourgham et al., 2025 |  | 52.79 | 52.79-1 | field site (underground/surface) |  |  |  |  | ore material | polished section | unknown | mineral separate | [5 empty] | mineralisation |  |  |  | pyrite, sphalerite, galena, chalcopyrite, gold | [6 empty] | tetrahedrite, goethite, quartz | doubly polished thin sections; polished slabs and thin-polished sections | EMPA | JEOL JXA-8100 electron microprobe | Analytical Laboratory of the Beijing Research Institute of Uranium Geology, Beijing, China | The temperature range of the cooling-heating stage is − 196 ◦C to +600 ◦C ¦ For temperatures below 40 ◦C, the reproducibility was ±0.1 ◦C, and for temperatures above 40 ◦C, it was ±1 ◦C ¦ At low temperatures, the measurement accuracy is better than 0.5 ◦C, while at high temperatures it is better than 5 ◦C compared to standard samples ¦ The scan range is 100~4200 (cm− 1), the wavelength is 532 nm, and the instrument resolution is 1 cm− 1 | Synthetic fluid inclusions and distinct natural CO2 inclusions in Alpine quartz were used to calibrate the thermocouple readings. | [80 empty] | 0.06 | [5 empty] | -9999 | [60 empty] | 2025 | Islam A. Dourgham et al. (2025), Paragenesis of sulfide minerals and genesis of the Hamash gold deposit, South-Eastern desert of Egypt, Journal of African Earth Sciences, 224, 105544 |  | EGY | Eastern Desert
| Hamash |  | Epithermal | Epithermal | epithermal gold | Au | Cu, Zn, Pb | Au (Cu, Zn, Pb) | Dourgham et al., 2025 |  | 52.95 | 52.95-1 | field site (underground/surface) |  |  |  |  | ore material | polished section | unknown | mineral separate | [5 empty] | mineralisation |  |  |  | pyrite, sphalerite, galena, chalcopyrite, gold | [6 empty] | tetrahedrite, goethite, quartz | doubly polished thin sections; polished slabs and thin-polished sections | EMPA | JEOL JXA-8100 electron microprobe | Analytical Laboratory of the Beijing Research Institute of Uranium Geology, Beijing, China | The temperature range of the cooling-heating stage is − 196 ◦C to +600 ◦C ¦ For temperatures below 40 ◦C, the reproducibility was ±0.1 ◦C, and for temperatures above 40 ◦C, it was ±1 ◦C ¦ At low temperatures, the measurement accuracy is better than 0.5 ◦C, while at high temperatures it is better than 5 ◦C compared to standard samples ¦ The scan range is 100~4200 (cm− 1), the wavelength is 532 nm, and the instrument resolution is 1 cm− 1 | Synthetic fluid inclusions and distinct natural CO2 inclusions in Alpine quartz were used to calibrate the thermocouple readings. | [14 empty] | -9999 | [17 empty] | 0.64 | [39 empty] | 0.19 | [7 empty] | -9999 | [5 empty] | -9999 | [60 empty] | 2025 | Islam A. Dourgham et al. (2025), Paragenesis of sulfide minerals and genesis of the Hamash gold deposit, South-Eastern desert of Egypt, Journal of African Earth Sciences, 224, 105544 |  | EGY | Eastern Desert
| Hamash |  | Epithermal | Epithermal | epithermal gold | Au | Cu, Zn, Pb | Au (Cu, Zn, Pb) | Dourgham et al., 2025 |  | 52.84 | 52.84-1 | field site (underground/surface) |  |  |  |  | ore material | polished section | unknown | mineral separate | [5 empty] | mineralisation |  |  |  | pyrite, sphalerite, galena, chalcopyrite, gold | [6 empty] | tetrahedrite, goethite, quartz | doubly polished thin sections; polished slabs and thin-polished sections | EMPA | JEOL JXA-8100 electron microprobe | Analytical Laboratory of the Beijing Research Institute of Uranium Geology, Beijing, China | The temperature range of the cooling-heating stage is − 196 ◦C to +600 ◦C ¦ For temperatures below 40 ◦C, the reproducibility was ±0.1 ◦C, and for temperatures above 40 ◦C, it was ±1 ◦C ¦ At low temperatures, the measurement accuracy is better than 0.5 ◦C, while at high temperatures it is better than 5 ◦C compared to standard samples ¦ The scan range is 100~4200 (cm− 1), the wavelength is 532 nm, and the instrument resolution is 1 cm− 1 | Synthetic fluid inclusions and distinct natural CO2 inclusions in Alpine quartz were used to calibrate the thermocouple readings. | [32 empty] | -9999 | [47 empty] | -9999 | [5 empty] | -9999 | [60 empty] | 2025 | Islam A. Dourgham et al. (2025), Paragenesis of sulfide minerals and genesis of the Hamash gold deposit, South-Eastern desert of Egypt, Journal of African Earth Sciences, 224, 105544 |  | EGY | Eastern Desert
| Hamash |  | Epithermal | Epithermal | epithermal gold | Au | Cu, Zn, Pb | Au (Cu, Zn, Pb) | Dourgham et al., 2025 |  | 53.02 | 53.02-1 | field site (underground/surface) |  |  |  |  | ore material | polished section | unknown | mineral separate | [5 empty] | mineralisation |  |  |  | pyrite, sphalerite, galena, chalcopyrite, gold | [6 empty] | tetrahedrite, goethite, quartz | doubly polished thin sections; polished slabs and thin-polished sections | EMPA | JEOL JXA-8100 electron microprobe | Analytical Laboratory of the Beijing Research Institute of Uranium Geology, Beijing, China | The temperature range of the cooling-heating stage is − 196 ◦C to +600 ◦C ¦ For temperatures below 40 ◦C, the reproducibility was ±0.1 ◦C, and for temperatures above 40 ◦C, it was ±1 ◦C ¦ At low temperatures, the measurement accuracy is better than 0.5 ◦C, while at high temperatures it is better than 5 ◦C compared to standard samples ¦ The scan range is 100~4200 (cm− 1), the wavelength is 532 nm, and the instrument resolution is 1 cm− 1 | Synthetic fluid inclusions and distinct natural CO2 inclusions in Alpine quartz were used to calibrate the thermocouple readings. | [14 empty] | -9999 | [57 empty] | -9999 | [7 empty] | -9999 | [5 empty] | -9999 | [60 empty] | 2025 | Islam A. Dourgham et al. (2025), Paragenesis of sulfide minerals and genesis of the Hamash gold deposit, South-Eastern desert of Egypt, Journal of African Earth Sciences, 224, 105544 |  | EGY | Eastern Desert
| Hamash |  | Epithermal | Epithermal | epithermal gold | Au | Cu, Zn, Pb | Au (Cu, Zn, Pb) | Dourgham et al., 2025 |  | 53.1 | 53.1-1 | field site (underground/surface) |  |  |  |  | ore material | polished section | unknown | mineral separate | [5 empty] | mineralisation |  |  |  | pyrite, sphalerite, galena, chalcopyrite, gold | [6 empty] | tetrahedrite, goethite, quartz | doubly polished thin sections; polished slabs and thin-polished sections | EMPA | JEOL JXA-8100 electron microprobe | Analytical Laboratory of the Beijing Research Institute of Uranium Geology, Beijing, China | The temperature range of the cooling-heating stage is − 196 ◦C to +600 ◦C ¦ For temperatures below 40 ◦C, the reproducibility was ±0.1 ◦C, and for temperatures above 40 ◦C, it was ±1 ◦C ¦ At low temperatures, the measurement accuracy is better than 0.5 ◦C, while at high temperatures it is better than 5 ◦C compared to standard samples ¦ The scan range is 100~4200 (cm− 1), the wavelength is 532 nm, and the instrument resolution is 1 cm− 1 | Synthetic fluid inclusions and distinct natural CO2 inclusions in Alpine quartz were used to calibrate the thermocouple readings. | [14 empty] | 0.04 | [65 empty] | 0.07 | [5 empty] | -9999 | [60 empty] | 2025 | Islam A. Dourgham et al. (2025), Paragenesis of sulfide minerals and genesis of the Hamash gold deposit, South-Eastern desert of Egypt, Journal of African Earth Sciences, 224, 105544 |  | EGY | Eastern Desert
| Hamash |  | Epithermal | Epithermal | epithermal gold | Au | Cu, Zn, Pb | Au (Cu, Zn, Pb) | Dourgham et al., 2025 |  | 35.19 | 35.19-1 | field site (underground/surface) |  |  |  |  | ore material | polished section | unknown | mineral separate | [5 empty] | mineralisation |  |  |  | pyrite, sphalerite, galena, chalcopyrite, gold | [6 empty] | tetrahedrite, goethite, quartz | doubly polished thin sections; polished slabs and thin-polished sections | EMPA | JEOL JXA-8100 electron microprobe | Analytical Laboratory of the Beijing Research Institute of Uranium Geology, Beijing, China | The temperature range of the cooling-heating stage is − 196 ◦C to +600 ◦C ¦ For temperatures below 40 ◦C, the reproducibility was ±0.1 ◦C, and for temperatures above 40 ◦C, it was ±1 ◦C ¦ At low temperatures, the measurement accuracy is better than 0.5 ◦C, while at high temperatures it is better than 5 ◦C compared to standard samples ¦ The scan range is 100~4200 (cm− 1), the wavelength is 532 nm, and the instrument resolution is 1 cm− 1 | Synthetic fluid inclusions and distinct natural CO2 inclusions in Alpine quartz were used to calibrate the thermocouple readings. | [14 empty] | 0.37 | [57 empty] | -9999 | [7 empty] | 0.05 | [5 empty] | -9999 | [60 empty] | 2025 | Islam A. Dourgham et al. (2025), Paragenesis of sulfide minerals and genesis of the Hamash gold deposit, South-Eastern desert of Egypt, Journal of African Earth Sciences, 224, 105544 |  | EGY | Eastern Desert
| Hamash |  | Epithermal | Epithermal | epithermal gold | Au | Cu, Zn, Pb | Au (Cu, Zn, Pb) | Dourgham et al., 2025 |  | 35.16 | 35.16-1 | field site (underground/surface) |  |  |  |  | ore material | polished section | unknown | mineral separate | [5 empty] | mineralisation |  |  |  | pyrite, sphalerite, galena, chalcopyrite, gold | [6 empty] | tetrahedrite, goethite, quartz | doubly polished thin sections; polished slabs and thin-polished sections | EMPA | JEOL JXA-8100 electron microprobe | Analytical Laboratory of the Beijing Research Institute of Uranium Geology, Beijing, China | The temperature range of the cooling-heating stage is − 196 ◦C to +600 ◦C ¦ For temperatures below 40 ◦C, the reproducibility was ±0.1 ◦C, and for temperatures above 40 ◦C, it was ±1 ◦C ¦ At low temperatures, the measurement accuracy is better than 0.5 ◦C, while at high temperatures it is better than 5 ◦C compared to standard samples ¦ The scan range is 100~4200 (cm− 1), the wavelength is 532 nm, and the instrument resolution is 1 cm− 1 | Synthetic fluid inclusions and distinct natural CO2 inclusions in Alpine quartz were used to calibrate the thermocouple readings. | [14 empty] | 0.42 | [65 empty] | -9999 | [5 empty] | -9999 | [60 empty] | 2025 | Islam A. Dourgham et al. (2025), Paragenesis of sulfide minerals and genesis of the Hamash gold deposit, South-Eastern desert of Egypt, Journal of African Earth Sciences, 224, 105544 |  | EGY | Eastern Desert
| Hamash |  | Epithermal | Epithermal | epithermal gold | Au | Cu, Zn, Pb | Au (Cu, Zn, Pb) | Dourgham et al., 2025 |  | 35.15 | 35.15-1 | field site (underground/surface) |  |  |  |  | ore material | polished section | unknown | mineral separate | [5 empty] | mineralisation |  |  |  | pyrite, sphalerite, galena, chalcopyrite, gold | [6 empty] | tetrahedrite, goethite, quartz | doubly polished thin sections; polished slabs and thin-polished sections | EMPA | JEOL JXA-8100 electron microprobe | Analytical Laboratory of the Beijing Research Institute of Uranium Geology, Beijing, China | The temperature range of the cooling-heating stage is − 196 ◦C to +600 ◦C ¦ For temperatures below 40 ◦C, the reproducibility was ±0.1 ◦C, and for temperatures above 40 ◦C, it was ±1 ◦C ¦ At low temperatures, the measurement accuracy is better than 0.5 ◦C, while at high temperatures it is better than 5 ◦C compared to standard samples ¦ The scan range is 100~4200 (cm− 1), the wavelength is 532 nm, and the instrument resolution is 1 cm− 1 | Synthetic fluid inclusions and distinct natural CO2 inclusions in Alpine quartz were used to calibrate the thermocouple readings. | [14 empty] | 0.18 | [17 empty] | -9999 | [47 empty] | -9999 | [5 empty] | -9999 | [60 empty] | 2025 | Islam A. Dourgham et al. (2025), Paragenesis of sulfide minerals and genesis of the Hamash gold deposit, South-Eastern desert of Egypt, Journal of African Earth Sciences, 224, 105544 |  | EGY | Eastern Desert
| Hamash |  | Epithermal | Epithermal | epithermal gold | Au | Cu, Zn, Pb | Au (Cu, Zn, Pb) | Dourgham et al., 2025 |  | 34.84 | 34.84-1 | field site (underground/surface) |  |  |  |  | ore material | polished section | unknown | mineral separate | [5 empty] | mineralisation |  |  |  | pyrite, sphalerite, galena, chalcopyrite, gold | [6 empty] | tetrahedrite, goethite, quartz | doubly polished thin sections; polished slabs and thin-polished sections | EMPA | JEOL JXA-8100 electron microprobe | Analytical Laboratory of the Beijing Research Institute of Uranium Geology, Beijing, China | The temperature range of the cooling-heating stage is − 196 ◦C to +600 ◦C ¦ For temperatures below 40 ◦C, the reproducibility was ±0.1 ◦C, and for temperatures above 40 ◦C, it was ±1 ◦C ¦ At low temperatures, the measurement accuracy is better than 0.5 ◦C, while at high temperatures it is better than 5 ◦C compared to standard samples ¦ The scan range is 100~4200 (cm− 1), the wavelength is 532 nm, and the instrument resolution is 1 cm− 1 | Synthetic fluid inclusions and distinct natural CO2 inclusions in Alpine quartz were used to calibrate the thermocouple readings. | [14 empty] | -9999 | [65 empty] | -9999 | [5 empty] | -9999 | [60 empty] | 2025 | Islam A. Dourgham et al. (2025), Paragenesis of sulfide minerals and genesis of the Hamash gold deposit, South-Eastern desert of Egypt, Journal of African Earth Sciences, 224, 105544 |  | EGY | Eastern Desert
| Hamash |  | Epithermal | Epithermal | epithermal gold | Au | Cu, Zn, Pb | Au (Cu, Zn, Pb) | Dourgham et al., 2025 |  | 34.9 | 34.9-1 | field site (underground/surface) |  |  |  |  | ore material | polished section | unknown | mineral separate | [5 empty] | mineralisation |  |  |  | pyrite, sphalerite, galena, chalcopyrite, gold | [6 empty] | tetrahedrite, goethite, quartz | doubly polished thin sections; polished slabs and thin-polished sections | EMPA | JEOL JXA-8100 electron microprobe | Analytical Laboratory of the Beijing Research Institute of Uranium Geology, Beijing, China | The temperature range of the cooling-heating stage is − 196 ◦C to +600 ◦C ¦ For temperatures below 40 ◦C, the reproducibility was ±0.1 ◦C, and for temperatures above 40 ◦C, it was ±1 ◦C ¦ At low temperatures, the measurement accuracy is better than 0.5 ◦C, while at high temperatures it is better than 5 ◦C compared to standard samples ¦ The scan range is 100~4200 (cm− 1), the wavelength is 532 nm, and the instrument resolution is 1 cm− 1 | Synthetic fluid inclusions and distinct natural CO2 inclusions in Alpine quartz were used to calibrate the thermocouple readings. | [72 empty] | -9999 | [7 empty] | 0.02 | [5 empty] | -9999 | [60 empty] | 2025 | Islam A. Dourgham et al. (2025), Paragenesis of sulfide minerals and genesis of the Hamash gold deposit, South-Eastern desert of Egypt, Journal of African Earth Sciences, 224, 105544 |  | EGY | Eastern Desert
| Hamash |  | Epithermal | Epithermal | epithermal gold | Au | Cu, Zn, Pb | Au (Cu, Zn, Pb) | Dourgham et al., 2025 |  | Py1-1 |  | field site (underground/surface) |  |  |  |  | ore material | polished section | unknown | mineral separate | [5 empty] | mineralisation |  |  |  | pyrite | [6 empty] | tetrahedrite, goethite, quartz | doubly polished thin sections; polished slabs and thin-polished sections | EMPA | JEOL JXA-8100 electron microprobe | Analytical Laboratory of the Beijing Research Institute of Uranium Geology, Beijing, China | The temperature range of the cooling-heating stage is − 196 ◦C to +600 ◦C ¦ For temperatures below 40 ◦C, the reproducibility was ±0.1 ◦C, and for temperatures above 40 ◦C, it was ±1 ◦C ¦ At low temperatures, the measurement accuracy is better than 0.5 ◦C, while at high temperatures it is better than 5 ◦C compared to standard samples ¦ The scan range is 100~4200 (cm− 1), the wavelength is 532 nm, and the instrument resolution is 1 cm− 1 | Synthetic fluid inclusions and distinct natural CO2 inclusions in Alpine quartz were used to calibrate the thermocouple readings. | -9999 |  |  |  | 0.28 |  | -9999 | [7 empty] | -9999 | [11 empty] | 0.22 | [5 empty] | -9999 | [9 empty] | 46.13 | [29 empty] | -9999 | [7 empty] | -9999 | [5 empty] | -9999 | [15 empty] | 52.93 |  | -9999 | [17 empty] | -9999 | [13 empty] | -9999 | [5 empty] | -9999 |  |  |  |  | 2025 | Islam A. Dourgham et al. (2025), Paragenesis of sulfide minerals and genesis of the Hamash gold deposit, South-Eastern desert of Egypt, Journal of African Earth Sciences, 224, 105544 |  | EGY | Eastern Desert
| Hamash |  | Epithermal | Epithermal | epithermal gold | Au | Cu, Zn, Pb | Au (Cu, Zn, Pb) | Dourgham et al., 2025 |  | Py1-2 |  | field site (underground/surface) |  |  |  |  | ore material | polished section | unknown | mineral separate | [5 empty] | mineralisation |  |  |  | pyrite | [6 empty] | tetrahedrite, goethite, quartz | doubly polished thin sections; polished slabs and thin-polished sections | EMPA | JEOL JXA-8100 electron microprobe | Analytical Laboratory of the Beijing Research Institute of Uranium Geology, Beijing, China | The temperature range of the cooling-heating stage is − 196 ◦C to +600 ◦C ¦ For temperatures below 40 ◦C, the reproducibility was ±0.1 ◦C, and for temperatures above 40 ◦C, it was ±1 ◦C ¦ At low temperatures, the measurement accuracy is better than 0.5 ◦C, while at high temperatures it is better than 5 ◦C compared to standard samples ¦ The scan range is 100~4200 (cm− 1), the wavelength is 532 nm, and the instrument resolution is 1 cm− 1 | Synthetic fluid inclusions and distinct natural CO2 inclusions in Alpine quartz were used to calibrate the thermocouple readings. | -9999 |  |  |  | 0.05 |  | 0.08 | [7 empty] | 0.12 | [11 empty] | 0.42 | [5 empty] | -9999 | [9 empty] | 45.73 | [29 empty] | -9999 | [7 empty] | -9999 | [5 empty] | -9999 | [15 empty] | 53.44 |  | -9999 | [17 empty] | -9999 | [13 empty] | -9999 | [5 empty] | -9999 |  |  |  |  | 2025 | Islam A. Dourgham et al. (2025), Paragenesis of sulfide minerals and genesis of the Hamash gold deposit, South-Eastern desert of Egypt, Journal of African Earth Sciences, 224, 105544 |  | EGY | Eastern Desert
| Hamash |  | Epithermal | Epithermal | epithermal gold | Au | Cu, Zn, Pb | Au (Cu, Zn, Pb) | Dourgham et al., 2025 |  | Py1-3 |  | field site (underground/surface) |  |  |  |  | ore material | polished section | unknown | mineral separate | [5 empty] | mineralisation |  |  |  | pyrite | [6 empty] | tetrahedrite, goethite, quartz | doubly polished thin sections; polished slabs and thin-polished sections | EMPA | JEOL JXA-8100 electron microprobe | Analytical Laboratory of the Beijing Research Institute of Uranium Geology, Beijing, China | The temperature range of the cooling-heating stage is − 196 ◦C to +600 ◦C ¦ For temperatures below 40 ◦C, the reproducibility was ±0.1 ◦C, and for temperatures above 40 ◦C, it was ±1 ◦C ¦ At low temperatures, the measurement accuracy is better than 0.5 ◦C, while at high temperatures it is better than 5 ◦C compared to standard samples ¦ The scan range is 100~4200 (cm− 1), the wavelength is 532 nm, and the instrument resolution is 1 cm− 1 | Synthetic fluid inclusions and distinct natural CO2 inclusions in Alpine quartz were used to calibrate the thermocouple readings. | -9999 |  |  |  | -9999 |  | 0.07 | [7 empty] | 0.21 | [11 empty] | 0.26 | [5 empty] | 0.15 | [9 empty] | 45.59 | [29 empty] | -9999 | [7 empty] | -9999 | [5 empty] | -9999 | [15 empty] | 53.32 |  | -9999 | [17 empty] | -9999 | [13 empty] | -9999 | [5 empty] | 0.18 |  |  |  |  | 2025 | Islam A. Dourgham et al. (2025), Paragenesis of sulfide minerals and genesis of the Hamash gold deposit, South-Eastern desert of Egypt, Journal of African Earth Sciences, 224, 105544 |  | EGY | Eastern Desert
| Hamash |  | Epithermal | Epithermal | epithermal gold | Au | Cu, Zn, Pb | Au (Cu, Zn, Pb) | Dourgham et al., 2025 |  | Py1-4 |  | field site (underground/surface) |  |  |  |  | ore material | polished section | unknown | mineral separate | [5 empty] | mineralisation |  |  |  | pyrite | [6 empty] | tetrahedrite, goethite, quartz | doubly polished thin sections; polished slabs and thin-polished sections | EMPA | JEOL JXA-8100 electron microprobe | Analytical Laboratory of the Beijing Research Institute of Uranium Geology, Beijing, China | The temperature range of the cooling-heating stage is − 196 ◦C to +600 ◦C ¦ For temperatures below 40 ◦C, the reproducibility was ±0.1 ◦C, and for temperatures above 40 ◦C, it was ±1 ◦C ¦ At low temperatures, the measurement accuracy is better than 0.5 ◦C, while at high temperatures it is better than 5 ◦C compared to standard samples ¦ The scan range is 100~4200 (cm− 1), the wavelength is 532 nm, and the instrument resolution is 1 cm− 1 | Synthetic fluid inclusions and distinct natural CO2 inclusions in Alpine quartz were used to calibrate the thermocouple readings. | -9999 |  |  |  | -9999 |  | -9999 | [7 empty] | 0.12 | [11 empty] | 0.19 | [5 empty] | 0.04 | [9 empty] | 46.19 | [29 empty] | -9999 | [7 empty] | -9999 | [5 empty] | -9999 | [15 empty] | 52.98 |  | -9999 | [17 empty] | -9999 | [13 empty] | -9999 | [5 empty] | -9999 |  |  |  |  | 2025 | Islam A. Dourgham et al. (2025), Paragenesis of sulfide minerals and genesis of the Hamash gold deposit, South-Eastern desert of Egypt, Journal of African Earth Sciences, 224, 105544 |  | EGY | Eastern Desert
| Hamash |  | Epithermal | Epithermal | epithermal gold | Au | Cu, Zn, Pb | Au (Cu, Zn, Pb) | Dourgham et al., 2025 |  | Py2-1 |  | field site (underground/surface) |  |  |  |  | ore material | polished section | unknown | mineral separate | [5 empty] | mineralisation |  |  |  | pyrite | [6 empty] | tetrahedrite, goethite, quartz | doubly polished thin sections; polished slabs and thin-polished sections | EMPA | JEOL JXA-8100 electron microprobe | Analytical Laboratory of the Beijing Research Institute of Uranium Geology, Beijing, China | The temperature range of the cooling-heating stage is − 196 ◦C to +600 ◦C ¦ For temperatures below 40 ◦C, the reproducibility was ±0.1 ◦C, and for temperatures above 40 ◦C, it was ±1 ◦C ¦ At low temperatures, the measurement accuracy is better than 0.5 ◦C, while at high temperatures it is better than 5 ◦C compared to standard samples ¦ The scan range is 100~4200 (cm− 1), the wavelength is 532 nm, and the instrument resolution is 1 cm− 1 | Synthetic fluid inclusions and distinct natural CO2 inclusions in Alpine quartz were used to calibrate the thermocouple readings. | -9999 |  |  |  | 0.62 |  | -9999 | [7 empty] | 0.14 | [11 empty] | 0.36 | [5 empty] | 0.02 | [9 empty] | 45.77 | [29 empty] | -9999 | [7 empty] | 0.06 | [5 empty] | -9999 | [15 empty] | 52.79 |  | -9999 | [17 empty] | -9999 | [13 empty] | 0.07 | [5 empty] | -9999 |  |  |  |  | 2025 | Islam A. Dourgham et al. (2025), Paragenesis of sulfide minerals and genesis of the Hamash gold deposit, South-Eastern desert of Egypt, Journal of African Earth Sciences, 224, 105544 |  | EGY | Eastern Desert
| Hamash |  | Epithermal | Epithermal | epithermal gold | Au | Cu, Zn, Pb | Au (Cu, Zn, Pb) | Dourgham et al., 2025 |  | Py2-2 |  | field site (underground/surface) |  |  |  |  | ore material | polished section | unknown | mineral separate | [5 empty] | mineralisation |  |  |  | pyrite | [6 empty] | tetrahedrite, goethite, quartz | doubly polished thin sections; polished slabs and thin-polished sections | EMPA | JEOL JXA-8100 electron microprobe | Analytical Laboratory of the Beijing Research Institute of Uranium Geology, Beijing, China | The temperature range of the cooling-heating stage is − 196 ◦C to +600 ◦C ¦ For temperatures below 40 ◦C, the reproducibility was ±0.1 ◦C, and for temperatures above 40 ◦C, it was ±1 ◦C ¦ At low temperatures, the measurement accuracy is better than 0.5 ◦C, while at high temperatures it is better than 5 ◦C compared to standard samples ¦ The scan range is 100~4200 (cm− 1), the wavelength is 532 nm, and the instrument resolution is 1 cm− 1 | Synthetic fluid inclusions and distinct natural CO2 inclusions in Alpine quartz were used to calibrate the thermocouple readings. | -9999 |  |  |  | 0.81 |  | 0.09 | [7 empty] | 0.2 | [11 empty] | -9999 | [5 empty] | -9999 | [9 empty] | 45.91 | [29 empty] | -9999 | [7 empty] | -9999 | [5 empty] | -9999 | [15 empty] | 52.95 |  | -9999 | [17 empty] | -9999 | [13 empty] | -9999 | [5 empty] | -9999 |  |  |  |  | 2025 | Islam A. Dourgham et al. (2025), Paragenesis of sulfide minerals and genesis of the Hamash gold deposit, South-Eastern desert of Egypt, Journal of African Earth Sciences, 224, 105544 |  | EGY | Eastern Desert
| Hamash |  | Epithermal | Epithermal | epithermal gold | Au | Cu, Zn, Pb | Au (Cu, Zn, Pb) | Dourgham et al., 2025 |  | Py2-3 |  | field site (underground/surface) |  |  |  |  | ore material | polished section | unknown | mineral separate | [5 empty] | mineralisation |  |  |  | pyrite | [6 empty] | tetrahedrite, goethite, quartz | doubly polished thin sections; polished slabs and thin-polished sections | EMPA | JEOL JXA-8100 electron microprobe | Analytical Laboratory of the Beijing Research Institute of Uranium Geology, Beijing, China | The temperature range of the cooling-heating stage is − 196 ◦C to +600 ◦C ¦ For temperatures below 40 ◦C, the reproducibility was ±0.1 ◦C, and for temperatures above 40 ◦C, it was ±1 ◦C ¦ At low temperatures, the measurement accuracy is better than 0.5 ◦C, while at high temperatures it is better than 5 ◦C compared to standard samples ¦ The scan range is 100~4200 (cm− 1), the wavelength is 532 nm, and the instrument resolution is 1 cm− 1 | Synthetic fluid inclusions and distinct natural CO2 inclusions in Alpine quartz were used to calibrate the thermocouple readings. | -9999 |  |  |  | 0.17 |  | 0.17 | [7 empty] | 0.26 | [11 empty] | 0.14 | [5 empty] | -9999 | [9 empty] | 45.54 | [29 empty] | -9999 | [7 empty] | -9999 | [5 empty] | -9999 | [15 empty] | 52.84 |  | -9999 | [17 empty] | -9999 | [13 empty] | 0.08 | [5 empty] | -9999 |  |  |  |  | 2025 | Islam A. Dourgham et al. (2025), Paragenesis of sulfide minerals and genesis of the Hamash gold deposit, South-Eastern desert of Egypt, Journal of African Earth Sciences, 224, 105544 |  | EGY | Eastern Desert
| Hamash |  | Epithermal | Epithermal | epithermal gold | Au | Cu, Zn, Pb | Au (Cu, Zn, Pb) | Dourgham et al., 2025 |  | Py2-4 |  | field site (underground/surface) |  |  |  |  | ore material | polished section | unknown | mineral separate | [5 empty] | mineralisation |  |  |  | pyrite | [6 empty] | tetrahedrite, goethite, quartz | doubly polished thin sections; polished slabs and thin-polished sections | EMPA | JEOL JXA-8100 electron microprobe | Analytical Laboratory of the Beijing Research Institute of Uranium Geology, Beijing, China | The temperature range of the cooling-heating stage is − 196 ◦C to +600 ◦C ¦ For temperatures below 40 ◦C, the reproducibility was ±0.1 ◦C, and for temperatures above 40 ◦C, it was ±1 ◦C ¦ At low temperatures, the measurement accuracy is better than 0.5 ◦C, while at high temperatures it is better than 5 ◦C compared to standard samples ¦ The scan range is 100~4200 (cm− 1), the wavelength is 532 nm, and the instrument resolution is 1 cm− 1 | Synthetic fluid inclusions and distinct natural CO2 inclusions in Alpine quartz were used to calibrate the thermocouple readings. | -9999 |  |  |  | 0.71 |  | 0.14 | [7 empty] | 0.2 | [11 empty] | 0.42 | [5 empty] | -9999 | [9 empty] | 45.58 | [29 empty] | -9999 | [7 empty] | 0.11 | [5 empty] | -9999 | [15 empty] | 52.79 |  | -9999 | [17 empty] | -9999 | [13 empty] | -9999 | [5 empty] | -9999 |  |  |  |  | 2025 | Islam A. Dourgham et al. (2025), Paragenesis of sulfide minerals and genesis of the Hamash gold deposit, South-Eastern desert of Egypt, Journal of African Earth Sciences, 224, 105544 |  | EGY | Eastern Desert
| Hamash |  | Epithermal | Epithermal | epithermal gold | Au | Cu, Zn, Pb | Au (Cu, Zn, Pb) | Dourgham et al., 2025 |  | Py3-1 |  | field site (underground/surface) |  |  |  |  | ore material | polished section | unknown | mineral separate | [5 empty] | mineralisation |  |  |  | pyrite | [6 empty] | tetrahedrite, goethite, quartz | doubly polished thin sections; polished slabs and thin-polished sections | EMPA | JEOL JXA-8100 electron microprobe | Analytical Laboratory of the Beijing Research Institute of Uranium Geology, Beijing, China | The temperature range of the cooling-heating stage is − 196 ◦C to +600 ◦C ¦ For temperatures below 40 ◦C, the reproducibility was ±0.1 ◦C, and for temperatures above 40 ◦C, it was ±1 ◦C ¦ At low temperatures, the measurement accuracy is better than 0.5 ◦C, while at high temperatures it is better than 5 ◦C compared to standard samples ¦ The scan range is 100~4200 (cm− 1), the wavelength is 532 nm, and the instrument resolution is 1 cm− 1 | Synthetic fluid inclusions and distinct natural CO2 inclusions in Alpine quartz were used to calibrate the thermocouple readings. | -9999 |  |  |  | 0.99 |  | 0.06 | [7 empty] | 0.24 | [11 empty] | 0.19 | [5 empty] | -9999 | [9 empty] | 45.36 | [29 empty] | -9999 | [7 empty] | -9999 | [5 empty] | -9999 | [15 empty] | 53.02 |  | -9999 | [17 empty] | -9999 | [13 empty] | -9999 | [5 empty] | -9999 |  |  |  |  | 2025 | Islam A. Dourgham et al. (2025), Paragenesis of sulfide minerals and genesis of the Hamash gold deposit, South-Eastern desert of Egypt, Journal of African Earth Sciences, 224, 105544 |  | EGY | Eastern Desert
| Hamash |  | Epithermal | Epithermal | epithermal gold | Au | Cu, Zn, Pb | Au (Cu, Zn, Pb) | Dourgham et al., 2025 |  | Py3-2 |  | field site (underground/surface) |  |  |  |  | ore material | polished section | unknown | mineral separate | [5 empty] | mineralisation |  |  |  | pyrite | [6 empty] | tetrahedrite, goethite, quartz | doubly polished thin sections; polished slabs and thin-polished sections | EMPA | JEOL JXA-8100 electron microprobe | Analytical Laboratory of the Beijing Research Institute of Uranium Geology, Beijing, China | The temperature range of the cooling-heating stage is − 196 ◦C to +600 ◦C ¦ For temperatures below 40 ◦C, the reproducibility was ±0.1 ◦C, and for temperatures above 40 ◦C, it was ±1 ◦C ¦ At low temperatures, the measurement accuracy is better than 0.5 ◦C, while at high temperatures it is better than 5 ◦C compared to standard samples ¦ The scan range is 100~4200 (cm− 1), the wavelength is 532 nm, and the instrument resolution is 1 cm− 1 | Synthetic fluid inclusions and distinct natural CO2 inclusions in Alpine quartz were used to calibrate the thermocouple readings. | -9999 |  |  |  | 0.97 |  | 0.2 | [7 empty] | 0.14 | [11 empty] | 0.25 | [5 empty] | 0.21 | [9 empty] | 45.22 | [29 empty] | 0.45 | [7 empty] | 0.07 | [5 empty] | -9999 | [15 empty] | 53.1 |  | -9999 | [17 empty] | -9999 | [13 empty] | -9999 | [5 empty] | 0.04 |  |  |  |  | 2025 | Islam A. Dourgham et al. (2025), Paragenesis of sulfide minerals and genesis of the Hamash gold deposit, South-Eastern desert of Egypt, Journal of African Earth Sciences, 224, 105544 |  | EGY | Eastern Desert
| Hamash |  | Epithermal | Epithermal | epithermal gold | Au | Cu, Zn, Pb | Au (Cu, Zn, Pb) | Dourgham et al., 2025 |  | Cpy-1 |  | field site (underground/surface) |  |  |  |  | ore material | polished section | unknown | mineral separate | [5 empty] | mineralisation |  |  |  | chalcopyrite | [6 empty] | tetrahedrite, goethite, quartz | doubly polished thin sections; polished slabs and thin-polished sections | EMPA | JEOL JXA-8100 electron microprobe | Analytical Laboratory of the Beijing Research Institute of Uranium Geology, Beijing, China | The temperature range of the cooling-heating stage is − 196 ◦C to +600 ◦C ¦ For temperatures below 40 ◦C, the reproducibility was ±0.1 ◦C, and for temperatures above 40 ◦C, it was ±1 ◦C ¦ At low temperatures, the measurement accuracy is better than 0.5 ◦C, while at high temperatures it is better than 5 ◦C compared to standard samples ¦ The scan range is 100~4200 (cm− 1), the wavelength is 532 nm, and the instrument resolution is 1 cm− 1 | Synthetic fluid inclusions and distinct natural CO2 inclusions in Alpine quartz were used to calibrate the thermocouple readings. | 0.04 |  |  |  | -9999 |  | -9999 | [7 empty] | -9999 | [11 empty] | -9999 | [5 empty] | 33.8 | [9 empty] | 29.43 | [29 empty] | -9999 | [7 empty] | 0.05 | [5 empty] | -9999 | [15 empty] | 35.19 |  | 0.08 | [17 empty] | 0.04 | [13 empty] | -9999 | [5 empty] | 0.37 |  |  |  |  | 2025 | Islam A. Dourgham et al. (2025), Paragenesis of sulfide minerals and genesis of the Hamash gold deposit, South-Eastern desert of Egypt, Journal of African Earth Sciences, 224, 105544 |  | EGY | Eastern Desert
| Hamash |  | Epithermal | Epithermal | epithermal gold | Au | Cu, Zn, Pb | Au (Cu, Zn, Pb) | Dourgham et al., 2025 |  | Cpy-2 |  | field site (underground/surface) |  |  |  |  | ore material | polished section | unknown | mineral separate | [5 empty] | mineralisation |  |  |  | chalcopyrite | [6 empty] | tetrahedrite, goethite, quartz | doubly polished thin sections; polished slabs and thin-polished sections | EMPA | JEOL JXA-8100 electron microprobe | Analytical Laboratory of the Beijing Research Institute of Uranium Geology, Beijing, China | The temperature range of the cooling-heating stage is − 196 ◦C to +600 ◦C ¦ For temperatures below 40 ◦C, the reproducibility was ±0.1 ◦C, and for temperatures above 40 ◦C, it was ±1 ◦C ¦ At low temperatures, the measurement accuracy is better than 0.5 ◦C, while at high temperatures it is better than 5 ◦C compared to standard samples ¦ The scan range is 100~4200 (cm− 1), the wavelength is 532 nm, and the instrument resolution is 1 cm− 1 | Synthetic fluid inclusions and distinct natural CO2 inclusions in Alpine quartz were used to calibrate the thermocouple readings. | -9999 |  |  |  | -9999 |  | 0.1 | [7 empty] | -9999 | [11 empty] | -9999 | [5 empty] | 34.08 | [9 empty] | 29.88 | [29 empty] | -9999 | [7 empty] | -9999 | [5 empty] | -9999 | [15 empty] | 35.16 |  | -9999 | [17 empty] | 0.04 | [13 empty] | -9999 | [5 empty] | 0.42 |  |  |  |  | 2025 | Islam A. Dourgham et al. (2025), Paragenesis of sulfide minerals and genesis of the Hamash gold deposit, South-Eastern desert of Egypt, Journal of African Earth Sciences, 224, 105544 |  | EGY | Eastern Desert
| Hamash |  | Epithermal | Epithermal | epithermal gold | Au | Cu, Zn, Pb | Au (Cu, Zn, Pb) | Dourgham et al., 2025 |  | Cpy-3 |  | field site (underground/surface) |  |  |  |  | ore material | polished section | unknown | mineral separate | [5 empty] | mineralisation |  |  |  | chalcopyrite | [6 empty] | tetrahedrite, goethite, quartz | doubly polished thin sections; polished slabs and thin-polished sections | EMPA | JEOL JXA-8100 electron microprobe | Analytical Laboratory of the Beijing Research Institute of Uranium Geology, Beijing, China | The temperature range of the cooling-heating stage is − 196 ◦C to +600 ◦C ¦ For temperatures below 40 ◦C, the reproducibility was ±0.1 ◦C, and for temperatures above 40 ◦C, it was ±1 ◦C ¦ At low temperatures, the measurement accuracy is better than 0.5 ◦C, while at high temperatures it is better than 5 ◦C compared to standard samples ¦ The scan range is 100~4200 (cm− 1), the wavelength is 532 nm, and the instrument resolution is 1 cm− 1 | Synthetic fluid inclusions and distinct natural CO2 inclusions in Alpine quartz were used to calibrate the thermocouple readings. | 0.09 |  |  |  | 0.04 |  | 0.07 | [7 empty] | -9999 | [11 empty] | -9999 | [5 empty] | 34.23 | [9 empty] | 30.07 | [29 empty] | -9999 | [7 empty] | -9999 | [5 empty] | -9999 | [15 empty] | 35.15 |  | -9999 | [17 empty] | -9999 | [13 empty] | -9999 | [5 empty] | 0.18 |  |  |  |  | 2025 | Islam A. Dourgham et al. (2025), Paragenesis of sulfide minerals and genesis of the Hamash gold deposit, South-Eastern desert of Egypt, Journal of African Earth Sciences, 224, 105544 |  | EGY | Eastern Desert
| Hamash |  | Epithermal | Epithermal | epithermal gold | Au | Cu, Zn, Pb | Au (Cu, Zn, Pb) | Dourgham et al., 2025 |  | Cpy-4 |  | field site (underground/surface) |  |  |  |  | ore material | polished section | unknown | mineral separate | [5 empty] | mineralisation |  |  |  | chalcopyrite | [6 empty] | tetrahedrite, goethite, quartz | doubly polished thin sections; polished slabs and thin-polished sections | EMPA | JEOL JXA-8100 electron microprobe | Analytical Laboratory of the Beijing Research Institute of Uranium Geology, Beijing, China | The temperature range of the cooling-heating stage is − 196 ◦C to +600 ◦C ¦ For temperatures below 40 ◦C, the reproducibility was ±0.1 ◦C, and for temperatures above 40 ◦C, it was ±1 ◦C ¦ At low temperatures, the measurement accuracy is better than 0.5 ◦C, while at high temperatures it is better than 5 ◦C compared to standard samples ¦ The scan range is 100~4200 (cm− 1), the wavelength is 532 nm, and the instrument resolution is 1 cm− 1 | Synthetic fluid inclusions and distinct natural CO2 inclusions in Alpine quartz were used to calibrate the thermocouple readings. | -9999 |  |  |  | -9999 |  | 0.08 | [7 empty] | -9999 | [11 empty] | -9999 | [5 empty] | 32.92 | [9 empty] | 31.26 | [29 empty] | -9999 | [7 empty] | -9999 | [5 empty] | -9999 | [15 empty] | 34.84 |  | -9999 | [17 empty] | -9999 | [13 empty] | -9999 | [5 empty] | -9999 |  |  |  |  | 2025 | Islam A. Dourgham et al. (2025), Paragenesis of sulfide minerals and genesis of the Hamash gold deposit, South-Eastern desert of Egypt, Journal of African Earth Sciences, 224, 105544 |  | EGY | Eastern Desert
| Hamash |  | Epithermal | Epithermal | epithermal gold | Au | Cu, Zn, Pb | Au (Cu, Zn, Pb) | Dourgham et al., 2025 |  | Cpy-5 |  | field site (underground/surface) |  |  |  |  | ore material | polished section | unknown | mineral separate | [5 empty] | mineralisation |  |  |  | chalcopyrite | [6 empty] | tetrahedrite, goethite, quartz | doubly polished thin sections; polished slabs and thin-polished sections | EMPA | JEOL JXA-8100 electron microprobe | Analytical Laboratory of the Beijing Research Institute of Uranium Geology, Beijing, China | The temperature range of the cooling-heating stage is − 196 ◦C to +600 ◦C ¦ For temperatures below 40 ◦C, the reproducibility was ±0.1 ◦C, and for temperatures above 40 ◦C, it was ±1 ◦C ¦ At low temperatures, the measurement accuracy is better than 0.5 ◦C, while at high temperatures it is better than 5 ◦C compared to standard samples ¦ The scan range is 100~4200 (cm− 1), the wavelength is 532 nm, and the instrument resolution is 1 cm− 1 | Synthetic fluid inclusions and distinct natural CO2 inclusions in Alpine quartz were used to calibrate the thermocouple readings. | -9999 |  |  |  | 0.01 |  | 0.06 | [7 empty] | -9999 | [11 empty] | -9999 | [5 empty] | 34.16 | [9 empty] | 29.92 | [29 empty] | -9999 | [7 empty] | 0.02 | [5 empty] | -9999 | [15 empty] | 34.9 |  | -9999 | [17 empty] | 0.04 | [13 empty] | -9999 | [5 empty] | 0.3 |  |  |  |  | 2025 | Islam A. Dourgham et al. (2025), Paragenesis of sulfide minerals and genesis of the Hamash gold deposit, South-Eastern desert of Egypt, Journal of African Earth Sciences, 224, 105544 |  | EGY | Eastern Desert
| Hamash |  | Epithermal | Epithermal | epithermal gold | Au | Cu, Zn, Pb | Au (Cu, Zn, Pb) | Dourgham et al., 2025 |  | Cpy-6 |  | field site (underground/surface) |  |  |  |  | ore material | polished section | unknown | mineral separate | [5 empty] | mineralisation |  |  |  | chalcopyrite | [6 empty] | tetrahedrite, goethite, quartz | doubly polished thin sections; polished slabs and thin-polished sections | EMPA | JEOL JXA-8100 electron microprobe | Analytical Laboratory of the Beijing Research Institute of Uranium Geology, Beijing, China | The temperature range of the cooling-heating stage is − 196 ◦C to +600 ◦C ¦ For temperatures below 40 ◦C, the reproducibility was ±0.1 ◦C, and for temperatures above 40 ◦C, it was ±1 ◦C ¦ At low temperatures, the measurement accuracy is better than 0.5 ◦C, while at high temperatures it is better than 5 ◦C compared to standard samples ¦ The scan range is 100~4200 (cm− 1), the wavelength is 532 nm, and the instrument resolution is 1 cm− 1 | Synthetic fluid inclusions and distinct natural CO2 inclusions in Alpine quartz were used to calibrate the thermocouple readings. | 0.06 |  |  |  | -9999 |  | -9999 | [7 empty] | -9999 | [11 empty] | -9999 | [5 empty] | 34.03 | [9 empty] | 29.96 | [29 empty] | -9999 | [7 empty] | -9999 | [5 empty] | -9999 | [15 empty] | 34.78 |  | -9999 | [17 empty] | -9999 | [13 empty] | -9999 | [5 empty] | -9999 |  |  |  |  | 2025 | Islam A. Dourgham et al. (2025), Paragenesis of sulfide minerals and genesis of the Hamash gold deposit, South-Eastern desert of Egypt, Journal of African Earth Sciences, 224, 105544 |  | EGY | Eastern Desert
| Hamash |  | Epithermal | Epithermal | epithermal gold | Au | Cu, Zn, Pb | Au (Cu, Zn, Pb) | Dourgham et al., 2025 |  | Cpy-7 |  | field site (underground/surface) |  |  |  |  | ore material | polished section | unknown | mineral separate | [5 empty] | mineralisation |  |  |  | chalcopyrite | [6 empty] | tetrahedrite, goethite, quartz | doubly polished thin sections; polished slabs and thin-polished sections | EMPA | JEOL JXA-8100 electron microprobe | Analytical Laboratory of the Beijing Research Institute of Uranium Geology, Beijing, China | The temperature range of the cooling-heating stage is − 196 ◦C to +600 ◦C ¦ For temperatures below 40 ◦C, the reproducibility was ±0.1 ◦C, and for temperatures above 40 ◦C, it was ±1 ◦C ¦ At low temperatures, the measurement accuracy is better than 0.5 ◦C, while at high temperatures it is better than 5 ◦C compared to standard samples ¦ The scan range is 100~4200 (cm− 1), the wavelength is 532 nm, and the instrument resolution is 1 cm− 1 | Synthetic fluid inclusions and distinct natural CO2 inclusions in Alpine quartz were used to calibrate the thermocouple readings. | -9999 |  |  |  | 0.04 |  | -9999 | [7 empty] | -9999 | [11 empty] | -9999 | [5 empty] | 33.93 | [9 empty] | 29.98 | [29 empty] | -9999 | [7 empty] | -9999 | [5 empty] | -9999 | [15 empty] | 34.84 |  | 0.07 | [17 empty] | -9999 | [13 empty] | -9999 | [5 empty] | -9999 |  |  |  |  | 2025 | Islam A. Dourgham et al. (2025), Paragenesis of sulfide minerals and genesis of the Hamash gold deposit, South-Eastern desert of Egypt, Journal of African Earth Sciences, 224, 105544 |  | EGY | Eastern Desert
| Hamash |  | Epithermal | Epithermal | epithermal gold | Au | Cu, Zn, Pb | Au (Cu, Zn, Pb) | Dourgham et al., 2025 |  | Sph-1 |  | field site (underground/surface) |  |  |  |  | ore material | polished section | unknown | mineral separate | [5 empty] | mineralisation |  |  |  | sphalerite | [6 empty] | tetrahedrite, goethite, quartz | doubly polished thin sections; polished slabs and thin-polished sections | EMPA | JEOL JXA-8100 electron microprobe | Analytical Laboratory of the Beijing Research Institute of Uranium Geology, Beijing, China | The temperature range of the cooling-heating stage is − 196 ◦C to +600 ◦C ¦ For temperatures below 40 ◦C, the reproducibility was ±0.1 ◦C, and for temperatures above 40 ◦C, it was ±1 ◦C ¦ At low temperatures, the measurement accuracy is better than 0.5 ◦C, while at high temperatures it is better than 5 ◦C compared to standard samples ¦ The scan range is 100~4200 (cm− 1), the wavelength is 532 nm, and the instrument resolution is 1 cm− 1 | Synthetic fluid inclusions and distinct natural CO2 inclusions in Alpine quartz were used to calibrate the thermocouple readings. | -9999 |  |  |  | 0.12 |  | 0.76 | [7 empty] | 0.14 | [11 empty] | -9999 | [5 empty] | -9999 | [9 empty] | 0.16 | [29 empty] | 0.46 | [7 empty] | -9999 | [5 empty] | -9999 | [15 empty] | 32.72 |  | -9999 | [17 empty] | -9999 | [13 empty] | -9999 | [5 empty] | 65.68 |  |  |  |  | 2025 | Islam A. Dourgham et al. (2025), Paragenesis of sulfide minerals and genesis of the Hamash gold deposit, South-Eastern desert of Egypt, Journal of African Earth Sciences, 224, 105544 |  | EGY | Eastern Desert
| Hamash |  | Epithermal | Epithermal | epithermal gold | Au | Cu, Zn, Pb | Au (Cu, Zn, Pb) | Dourgham et al., 2025 |  | Sph-2 |  | field site (underground/surface) |  |  |  |  | ore material | polished section | unknown | mineral separate | [5 empty] | mineralisation |  |  |  | sphalerite | [6 empty] | tetrahedrite, goethite, quartz | doubly polished thin sections; polished slabs and thin-polished sections | EMPA | JEOL JXA-8100 electron microprobe | Analytical Laboratory of the Beijing Research Institute of Uranium Geology, Beijing, China | The temperature range of the cooling-heating stage is − 196 ◦C to +600 ◦C ¦ For temperatures below 40 ◦C, the reproducibility was ±0.1 ◦C, and for temperatures above 40 ◦C, it was ±1 ◦C ¦ At low temperatures, the measurement accuracy is better than 0.5 ◦C, while at high temperatures it is better than 5 ◦C compared to standard samples ¦ The scan range is 100~4200 (cm− 1), the wavelength is 532 nm, and the instrument resolution is 1 cm− 1 | Synthetic fluid inclusions and distinct natural CO2 inclusions in Alpine quartz were used to calibrate the thermocouple readings. | -9999 |  |  |  | -9999 |  | 0.61 | [7 empty] | 0.13 | [11 empty] | -9999 | [5 empty] | -9999 | [9 empty] | 0.21 | [29 empty] | -9999 | [7 empty] | -9999 | [5 empty] | -9999 | [15 empty] | 33.02 |  | -9999 | [17 empty] | 0.08 | [13 empty] | -9999 | [5 empty] | 65.95 |  |  |  |  | 2025 | Islam A. Dourgham et al. (2025), Paragenesis of sulfide minerals and genesis of the Hamash gold deposit, South-Eastern desert of Egypt, Journal of African Earth Sciences, 224, 105544 |  | EGY | Eastern Desert
| Hamash |  | Epithermal | Epithermal | epithermal gold | Au | Cu, Zn, Pb | Au (Cu, Zn, Pb) | Dourgham et al., 2025 |  | Sph-3 |  | field site (underground/surface) |  |  |  |  | ore material | polished section | unknown | mineral separate | [5 empty] | mineralisation |  |  |  | sphalerite | [6 empty] | tetrahedrite, goethite, quartz | doubly polished thin sections; polished slabs and thin-polished sections | EMPA | JEOL JXA-8100 electron microprobe | Analytical Laboratory of the Beijing Research Institute of Uranium Geology, Beijing, China | The temperature range of the cooling-heating stage is − 196 ◦C to +600 ◦C ¦ For temperatures below 40 ◦C, the reproducibility was ±0.1 ◦C, and for temperatures above 40 ◦C, it was ±1 ◦C ¦ At low temperatures, the measurement accuracy is better than 0.5 ◦C, while at high temperatures it is better than 5 ◦C compared to standard samples ¦ The scan range is 100~4200 (cm− 1), the wavelength is 532 nm, and the instrument resolution is 1 cm− 1 | Synthetic fluid inclusions and distinct natural CO2 inclusions in Alpine quartz were used to calibrate the thermocouple readings. | -9999 |  |  |  | -9999 |  | 0.37 | [7 empty] | 0.17 | [11 empty] | 0.01 | [5 empty] | -9999 | [9 empty] | 0.97 | [29 empty] | -9999 | [7 empty] | -9999 | [5 empty] | -9999 | [15 empty] | 32.63 |  | -9999 | [17 empty] | -9999 | [13 empty] | -9999 | [5 empty] | 64.89 |  |  |  |  | 2025 | Islam A. Dourgham et al. (2025), Paragenesis of sulfide minerals and genesis of the Hamash gold deposit, South-Eastern desert of Egypt, Journal of African Earth Sciences, 224, 105544 |  | EGY | Eastern Desert
| Hamash |  | Epithermal | Epithermal | epithermal gold | Au | Cu, Zn, Pb | Au (Cu, Zn, Pb) | Dourgham et al., 2025 |  | Sph-4 |  | field site (underground/surface) |  |  |  |  | ore material | polished section | unknown | mineral separate | [5 empty] | mineralisation |  |  |  | sphalerite | [6 empty] | tetrahedrite, goethite, quartz | doubly polished thin sections; polished slabs and thin-polished sections | EMPA | JEOL JXA-8100 electron microprobe | Analytical Laboratory of the Beijing Research Institute of Uranium Geology, Beijing, China | The temperature range of the cooling-heating stage is − 196 ◦C to +600 ◦C ¦ For temperatures below 40 ◦C, the reproducibility was ±0.1 ◦C, and for temperatures above 40 ◦C, it was ±1 ◦C ¦ At low temperatures, the measurement accuracy is better than 0.5 ◦C, while at high temperatures it is better than 5 ◦C compared to standard samples ¦ The scan range is 100~4200 (cm− 1), the wavelength is 532 nm, and the instrument resolution is 1 cm− 1 | Synthetic fluid inclusions and distinct natural CO2 inclusions in Alpine quartz were used to calibrate the thermocouple readings. | -9999 |  |  |  | -9999 |  | 0.65 | [7 empty] | 0.19 | [11 empty] | -9999 | [5 empty] | -9999 | [9 empty] | 0.72 | [29 empty] | -9999 | [7 empty] | -9999 | [5 empty] | -9999 | [15 empty] | 32.59 |  | -9999 | [17 empty] | -9999 | [13 empty] | -9999 | [5 empty] | 65.9 |  |  |  |  | 2025 | Islam A. Dourgham et al. (2025), Paragenesis of sulfide minerals and genesis of the Hamash gold deposit, South-Eastern desert of Egypt, Journal of African Earth Sciences, 224, 105544 |  | EGY | Eastern Desert
| Hamash |  | Epithermal | Epithermal | epithermal gold | Au | Cu, Zn, Pb | Au (Cu, Zn, Pb) | Dourgham et al., 2025 |  | Sph-5 |  | field site (underground/surface) |  |  |  |  | ore material | polished section | unknown | mineral separate | [5 empty] | mineralisation |  |  |  | sphalerite | [6 empty] | tetrahedrite, goethite, quartz | doubly polished thin sections; polished slabs and thin-polished sections | EMPA | JEOL JXA-8100 electron microprobe | Analytical Laboratory of the Beijing Research Institute of Uranium Geology, Beijing, China | The temperature range of the cooling-heating stage is − 196 ◦C to +600 ◦C ¦ For temperatures below 40 ◦C, the reproducibility was ±0.1 ◦C, and for temperatures above 40 ◦C, it was ±1 ◦C ¦ At low temperatures, the measurement accuracy is better than 0.5 ◦C, while at high temperatures it is better than 5 ◦C compared to standard samples ¦ The scan range is 100~4200 (cm− 1), the wavelength is 532 nm, and the instrument resolution is 1 cm− 1 | Synthetic fluid inclusions and distinct natural CO2 inclusions in Alpine quartz were used to calibrate the thermocouple readings. | -9999 |  |  |  | -9999 |  | 0.58 | [7 empty] | 0.15 | [11 empty] | -9999 | [5 empty] | -9999 | [9 empty] | 5.44 | [29 empty] | -9999 | [7 empty] | -9999 | [5 empty] | -9999 | [15 empty] | 33.23 |  | -9999 | [17 empty] | -9999 | [13 empty] | -9999 | [5 empty] | 56.58 |  |  |  |  | 2025 | Islam A. Dourgham et al. (2025), Paragenesis of sulfide minerals and genesis of the Hamash gold deposit, South-Eastern desert of Egypt, Journal of African Earth Sciences, 224, 105544 |  | EGY | Eastern Desert
| Hamash |  | Epithermal | Epithermal | epithermal gold | Au | Cu, Zn, Pb | Au (Cu, Zn, Pb) | Dourgham et al., 2025 |  | Sph-6 |  | field site (underground/surface) |  |  |  |  | ore material | polished section | unknown | mineral separate | [5 empty] | mineralisation |  |  |  | sphalerite | [6 empty] | tetrahedrite, goethite, quartz | doubly polished thin sections; polished slabs and thin-polished sections | EMPA | JEOL JXA-8100 electron microprobe | Analytical Laboratory of the Beijing Research Institute of Uranium Geology, Beijing, China | The temperature range of the cooling-heating stage is − 196 ◦C to +600 ◦C ¦ For temperatures below 40 ◦C, the reproducibility was ±0.1 ◦C, and for temperatures above 40 ◦C, it was ±1 ◦C ¦ At low temperatures, the measurement accuracy is better than 0.5 ◦C, while at high temperatures it is better than 5 ◦C compared to standard samples ¦ The scan range is 100~4200 (cm− 1), the wavelength is 532 nm, and the instrument resolution is 1 cm− 1 | Synthetic fluid inclusions and distinct natural CO2 inclusions in Alpine quartz were used to calibrate the thermocouple readings. | -9999 |  |  |  | -9999 |  | 0.59 | [7 empty] | 0.14 | [11 empty] | 0.19 | [5 empty] | -9999 | [9 empty] | 0.92 | [29 empty] | -9999 | [7 empty] | -9999 | [5 empty] | -9999 | [15 empty] | 32.52 |  | -9999 | [17 empty] | -9999 | [13 empty] | -9999 | [5 empty] | 65.01 |  |  |  |  | 2025 | Islam A. Dourgham et al. (2025), Paragenesis of sulfide minerals and genesis of the Hamash gold deposit, South-Eastern desert of Egypt, Journal of African Earth Sciences, 224, 105544 |  | EGY | Eastern Desert
| Hamash |  | Epithermal | Epithermal | epithermal gold | Au | Cu, Zn, Pb | Au (Cu, Zn, Pb) | Dourgham et al., 2025 |  | Au-1 |  | field site (underground/surface) |  |  |  |  | ore material | polished section | unknown | mineral separate | [5 empty] | mineralisation |  |  |  | gold | [6 empty] | tetrahedrite, goethite, quartz | doubly polished thin sections; polished slabs and thin-polished sections | EMPA | JEOL JXA-8100 electron microprobe | Analytical Laboratory of the Beijing Research Institute of Uranium Geology, Beijing, China | The temperature range of the cooling-heating stage is − 196 ◦C to +600 ◦C ¦ For temperatures below 40 ◦C, the reproducibility was ±0.1 ◦C, and for temperatures above 40 ◦C, it was ±1 ◦C ¦ At low temperatures, the measurement accuracy is better than 0.5 ◦C, while at high temperatures it is better than 5 ◦C compared to standard samples ¦ The scan range is 100~4200 (cm− 1), the wavelength is 532 nm, and the instrument resolution is 1 cm− 1 | Synthetic fluid inclusions and distinct natural CO2 inclusions in Alpine quartz were used to calibrate the thermocouple readings. | 6.11 |  |  |  | -9999 |  | 93.06 | [7 empty] | 0.17 | [11 empty] | -9999 | [5 empty] | -9999 | [9 empty] | 0.06 | [29 empty] | -9999 | [7 empty] | -9999 | [5 empty] | -9999 | [15 empty] | 0.02 |  | -9999 | [17 empty] | -9999 | [13 empty] | -9999 | [5 empty] | -9999 |  |  |  |  | 2025 | Islam A. Dourgham et al. (2025), Paragenesis of sulfide minerals and genesis of the Hamash gold deposit, South-Eastern desert of Egypt, Journal of African Earth Sciences, 224, 105544 |  | EGY | Eastern Desert
| Hamash |  | Epithermal | Epithermal | epithermal gold | Au | Cu, Zn, Pb | Au (Cu, Zn, Pb) | Dourgham et al., 2025 |  | Au-2 |  | field site (underground/surface) |  |  |  |  | ore material | polished section | unknown | mineral separate | [5 empty] | mineralisation |  |  |  | gold | [6 empty] | tetrahedrite, goethite, quartz | doubly polished thin sections; polished slabs and thin-polished sections | EMPA | JEOL JXA-8100 electron microprobe | Analytical Laboratory of the Beijing Research Institute of Uranium Geology, Beijing, China | The temperature range of the cooling-heating stage is − 196 ◦C to +600 ◦C ¦ For temperatures below 40 ◦C, the reproducibility was ±0.1 ◦C, and for temperatures above 40 ◦C, it was ±1 ◦C ¦ At low temperatures, the measurement accuracy is better than 0.5 ◦C, while at high temperatures it is better than 5 ◦C compared to standard samples ¦ The scan range is 100~4200 (cm− 1), the wavelength is 532 nm, and the instrument resolution is 1 cm− 1 | Synthetic fluid inclusions and distinct natural CO2 inclusions in Alpine quartz were used to calibrate the thermocouple readings. | 7.19 |  |  |  | -9999 |  | 91.05 | [19 empty] | -9999 | [5 empty] | -9999 | [9 empty] | 1.13 | [29 empty] | -9999 | [7 empty] | -9999 | [5 empty] | -9999 | [15 empty] | 0.16 |  | -9999 | [17 empty] | 0.19 | [13 empty] | -9999 | [5 empty] | -9999 |  |  |  |  | 2025 | Islam A. Dourgham et al. (2025), Paragenesis of sulfide minerals and genesis of the Hamash gold deposit, South-Eastern desert of Egypt, Journal of African Earth Sciences, 224, 105544 |  | EGY | Eastern Desert
| Hamash |  | Epithermal | Epithermal | epithermal gold | Au | Cu, Zn, Pb | Au (Cu, Zn, Pb) | Dourgham et al., 2025 |  | Au-3 |  | field site (underground/surface) |  |  |  |  | ore material | polished section | unknown | mineral separate | [5 empty] | mineralisation |  |  |  | gold | [6 empty] | tetrahedrite, goethite, quartz | doubly polished thin sections; polished slabs and thin-polished sections | EMPA | JEOL JXA-8100 electron microprobe | Analytical Laboratory of the Beijing Research Institute of Uranium Geology, Beijing, China | The temperature range of the cooling-heating stage is − 196 ◦C to +600 ◦C ¦ For temperatures below 40 ◦C, the reproducibility was ±0.1 ◦C, and for temperatures above 40 ◦C, it was ±1 ◦C ¦ At low temperatures, the measurement accuracy is better than 0.5 ◦C, while at high temperatures it is better than 5 ◦C compared to standard samples ¦ The scan range is 100~4200 (cm− 1), the wavelength is 532 nm, and the instrument resolution is 1 cm− 1 | Synthetic fluid inclusions and distinct natural CO2 inclusions in Alpine quartz were used to calibrate the thermocouple readings. | 6.89 |  |  |  | -9999 |  | 91.19 | [19 empty] | -9999 | [5 empty] | -9999 | [9 empty] | 0.81 | [29 empty] | -9999 | [7 empty] | -9999 | [5 empty] | -9999 | [15 empty] | 0.09 |  | -9999 | [17 empty] | 0.22 | [13 empty] | -9999 | [5 empty] | -9999 |  |  |  |  | 2025 | Islam A. Dourgham et al. (2025), Paragenesis of sulfide minerals and genesis of the Hamash gold deposit, South-Eastern desert of Egypt, Journal of African Earth Sciences, 224, 105544 |  | EGY | Eastern Desert
| Hamash |  | Epithermal | Epithermal | epithermal gold | Au | Cu, Zn, Pb | Au (Cu, Zn, Pb) | Dourgham et al., 2025 |  | Au-4 |  | field site (underground/surface) |  |  |  |  | ore material | polished section | unknown | mineral separate | [5 empty] | mineralisation |  |  |  | gold | [6 empty] | tetrahedrite, goethite, quartz | doubly polished thin sections; polished slabs and thin-polished sections | EMPA | JEOL JXA-8100 electron microprobe | Analytical Laboratory of the Beijing Research Institute of Uranium Geology, Beijing, China | The temperature range of the cooling-heating stage is − 196 ◦C to +600 ◦C ¦ For temperatures below 40 ◦C, the reproducibility was ±0.1 ◦C, and for temperatures above 40 ◦C, it was ±1 ◦C ¦ At low temperatures, the measurement accuracy is better than 0.5 ◦C, while at high temperatures it is better than 5 ◦C compared to standard samples ¦ The scan range is 100~4200 (cm− 1), the wavelength is 532 nm, and the instrument resolution is 1 cm− 1 | Synthetic fluid inclusions and distinct natural CO2 inclusions in Alpine quartz were used to calibrate the thermocouple readings. | 7.38 |  |  |  | -9999 |  | 89.16 | [19 empty] | -9999 | [5 empty] | -9999 | [9 empty] | 1.48 | [29 empty] | -9999 | [7 empty] | -9999 | [5 empty] | -9999 | [15 empty] | 0.27 |  | -9999 | [17 empty] | 0.15 | [13 empty] | -9999 | [5 empty] | -9999 |  |  |  |  | 2025 | Islam A. Dourgham et al. (2025), Paragenesis of sulfide minerals and genesis of the Hamash gold deposit, South-Eastern desert of Egypt, Journal of African Earth Sciences, 224, 105544 |  | EGY | Eastern Desert
| Hamash |  | Epithermal | Epithermal | epithermal gold | Au | Cu, Zn, Pb | Au (Cu, Zn, Pb) | Dourgham et al., 2025 |  | Au-5 |  | field site (underground/surface) |  |  |  |  | ore material | polished section | unknown | mineral separate | [5 empty] | mineralisation |  |  |  | gold | [6 empty] | tetrahedrite, goethite, quartz | doubly polished thin sections; polished slabs and thin-polished sections | EMPA | JEOL JXA-8100 electron microprobe | Analytical Laboratory of the Beijing Research Institute of Uranium Geology, Beijing, China | The temperature range of the cooling-heating stage is − 196 ◦C to +600 ◦C ¦ For temperatures below 40 ◦C, the reproducibility was ±0.1 ◦C, and for temperatures above 40 ◦C, it was ±1 ◦C ¦ At low temperatures, the measurement accuracy is better than 0.5 ◦C, while at high temperatures it is better than 5 ◦C compared to standard samples ¦ The scan range is 100~4200 (cm− 1), the wavelength is 532 nm, and the instrument resolution is 1 cm− 1 | Synthetic fluid inclusions and distinct natural CO2 inclusions in Alpine quartz were used to calibrate the thermocouple readings. | 7.46 |  |  |  | -9999 |  | 91.48 | [19 empty] | -9999 | [5 empty] | -9999 | [9 empty] | 0.65 | [29 empty] | -9999 | [7 empty] | -9999 | [5 empty] | -9999 | [15 empty] | 0.03 |  | -9999 | [17 empty] | 0.11 | [13 empty] | -9999 | [5 empty] | -9999 |  |  |  |  | 2025 | Islam A. Dourgham et al. (2025), Paragenesis of sulfide minerals and genesis of the Hamash gold deposit, South-Eastern desert of Egypt, Journal of African Earth Sciences, 224, 105544 |  | EGY | Eastern Desert
| Hamash |  | Epithermal | Epithermal | epithermal gold | Au | Cu, Zn, Pb | Au (Cu, Zn, Pb) | Dourgham et al., 2025 |  | Au-6 |  | field site (underground/surface) |  |  |  |  | ore material | polished section | unknown | mineral separate | [5 empty] | mineralisation |  |  |  | gold | [6 empty] | tetrahedrite, goethite, quartz | doubly polished thin sections; polished slabs and thin-polished sections | EMPA | JEOL JXA-8100 electron microprobe | Analytical Laboratory of the Beijing Research Institute of Uranium Geology, Beijing, China | The temperature range of the cooling-heating stage is − 196 ◦C to +600 ◦C ¦ For temperatures below 40 ◦C, the reproducibility was ±0.1 ◦C, and for temperatures above 40 ◦C, it was ±1 ◦C ¦ At low temperatures, the measurement accuracy is better than 0.5 ◦C, while at high temperatures it is better than 5 ◦C compared to standard samples ¦ The scan range is 100~4200 (cm− 1), the wavelength is 532 nm, and the instrument resolution is 1 cm− 1 | Synthetic fluid inclusions and distinct natural CO2 inclusions in Alpine quartz were used to calibrate the thermocouple readings. | 6.73 |  |  |  | -9999 |  | 88.81 | [19 empty] | -9999 | [5 empty] | -9999 | [9 empty] | 2.95 | [29 empty] | -9999 | [7 empty] | -9999 | [5 empty] | -9999 | [15 empty] | 0.11 |  | -9999 | [17 empty] | -9999 | [13 empty] | -9999 | [5 empty] | -9999 |  |  |  |  | 2025 | Islam A. Dourgham et al. (2025), Paragenesis of sulfide minerals and genesis of the Hamash gold deposit, South-Eastern desert of Egypt, Journal of African Earth Sciences, 224, 105544 |  | EGY | Eastern Desert
| Hamash |  | Epithermal | Epithermal | epithermal gold | Au | Cu, Zn, Pb | Au (Cu, Zn, Pb) | Dourgham et al., 2025 |  | Au-7 |  | field site (underground/surface) |  |  |  |  | ore material | polished section | unknown | mineral separate | [5 empty] | mineralisation |  |  |  | gold | [6 empty] | tetrahedrite, goethite, quartz | doubly polished thin sections; polished slabs and thin-polished sections | EMPA | JEOL JXA-8100 electron microprobe | Analytical Laboratory of the Beijing Research Institute of Uranium Geology, Beijing, China | The temperature range of the cooling-heating stage is − 196 ◦C to +600 ◦C ¦ For temperatures below 40 ◦C, the reproducibility was ±0.1 ◦C, and for temperatures above 40 ◦C, it was ±1 ◦C ¦ At low temperatures, the measurement accuracy is better than 0.5 ◦C, while at high temperatures it is better than 5 ◦C compared to standard samples ¦ The scan range is 100~4200 (cm− 1), the wavelength is 532 nm, and the instrument resolution is 1 cm− 1 | Synthetic fluid inclusions and distinct natural CO2 inclusions in Alpine quartz were used to calibrate the thermocouple readings. | 5.74 |  |  |  | -9999 |  | 94.33 | [19 empty] | -9999 | [5 empty] | -9999 | [9 empty] | 0.43 | [29 empty] | -9999 | [7 empty] | -9999 | [5 empty] | -9999 | [15 empty] | -9999 |  | -9999 | [17 empty] | -9999 | [13 empty] | -9999 | [5 empty] | -9999 |  |  |  |  | 2025 | Islam A. Dourgham et al. (2025), Paragenesis of sulfide minerals and genesis of the Hamash gold deposit, South-Eastern desert of Egypt, Journal of African Earth Sciences, 224, 105544 |  | EGY | Eastern Desert
| Hamash |  | Epithermal | Epithermal | epithermal gold | Au | Cu, Zn, Pb | Au (Cu, Zn, Pb) | Dourgham et al., 2025 |  | Gn-1 |  | field site (underground/surface) |  |  |  |  | ore material | polished section | unknown | mineral separate | [5 empty] | mineralisation |  |  |  | galena | [6 empty] | tetrahedrite, goethite, quartz | doubly polished thin sections; polished slabs and thin-polished sections | EMPA | JEOL JXA-8100 electron microprobe | Analytical Laboratory of the Beijing Research Institute of Uranium Geology, Beijing, China | The temperature range of the cooling-heating stage is − 196 ◦C to +600 ◦C ¦ For temperatures below 40 ◦C, the reproducibility was ±0.1 ◦C, and for temperatures above 40 ◦C, it was ±1 ◦C ¦ At low temperatures, the measurement accuracy is better than 0.5 ◦C, while at high temperatures it is better than 5 ◦C compared to standard samples ¦ The scan range is 100~4200 (cm− 1), the wavelength is 532 nm, and the instrument resolution is 1 cm− 1 | Synthetic fluid inclusions and distinct natural CO2 inclusions in Alpine quartz were used to calibrate the thermocouple readings. | -9999 |  |  |  | -9999 |  | -9999 | [19 empty] | -9999 | [5 empty] | -9999 | [9 empty] | 2.1 | [29 empty] | -9999 | [7 empty] | -9999 | [21 empty] | 14.25 |  | -9999 | [17 empty] | -9999 | [13 empty] | -9999 | [5 empty] | -9999 |  |  |  |  | 2025 | Islam A. Dourgham et al. (2025), Paragenesis of sulfide minerals and genesis of the Hamash gold deposit, South-Eastern desert of Egypt, Journal of African Earth Sciences, 224, 105544 |  | EGY | Eastern Desert
| Hamash |  | Epithermal | Epithermal | epithermal gold | Au | Cu, Zn, Pb | Au (Cu, Zn, Pb) | Dourgham et al., 2025 |  | Gn-2 |  | field site (underground/surface) |  |  |  |  | ore material | polished section | unknown | mineral separate | [5 empty] | mineralisation |  |  |  | galena | [6 empty] | tetrahedrite, goethite, quartz | doubly polished thin sections; polished slabs and thin-polished sections | EMPA | JEOL JXA-8100 electron microprobe | Analytical Laboratory of the Beijing Research Institute of Uranium Geology, Beijing, China | The temperature range of the cooling-heating stage is − 196 ◦C to +600 ◦C ¦ For temperatures below 40 ◦C, the reproducibility was ±0.1 ◦C, and for temperatures above 40 ◦C, it was ±1 ◦C ¦ At low temperatures, the measurement accuracy is better than 0.5 ◦C, while at high temperatures it is better than 5 ◦C compared to standard samples ¦ The scan range is 100~4200 (cm− 1), the wavelength is 532 nm, and the instrument resolution is 1 cm− 1 | Synthetic fluid inclusions and distinct natural CO2 inclusions in Alpine quartz were used to calibrate the thermocouple readings. | -9999 |  |  |  | -9999 |  | -9999 | [19 empty] | -9999 | [5 empty] | -9999 | [9 empty] | 1.31 | [29 empty] | -9999 | [7 empty] | -9999 | [21 empty] | 14.26 |  | -9999 | [17 empty] | 0.07 | [13 empty] | -9999 | [5 empty] | 0.06 |  |  |  |  | 2025 | Islam A. Dourgham et al. (2025), Paragenesis of sulfide minerals and genesis of the Hamash gold deposit, South-Eastern desert of Egypt, Journal of African Earth Sciences, 224, 105544 |  | EGY | Eastern Desert
| Hamash |  | Epithermal | Epithermal | epithermal gold | Au | Cu, Zn, Pb | Au (Cu, Zn, Pb) | Dourgham et al., 2025 |  | Gn-3 |  | field site (underground/surface) |  |  |  |  | ore material | polished section | unknown | mineral separate | [5 empty] | mineralisation |  |  |  | galena | [6 empty] | tetrahedrite, goethite, quartz | doubly polished thin sections; polished slabs and thin-polished sections | EMPA | JEOL JXA-8100 electron microprobe | Analytical Laboratory of the Beijing Research Institute of Uranium Geology, Beijing, China | The temperature range of the cooling-heating stage is − 196 ◦C to +600 ◦C ¦ For temperatures below 40 ◦C, the reproducibility was ±0.1 ◦C, and for temperatures above 40 ◦C, it was ±1 ◦C ¦ At low temperatures, the measurement accuracy is better than 0.5 ◦C, while at high temperatures it is better than 5 ◦C compared to standard samples ¦ The scan range is 100~4200 (cm− 1), the wavelength is 532 nm, and the instrument resolution is 1 cm− 1 | Synthetic fluid inclusions and distinct natural CO2 inclusions in Alpine quartz were used to calibrate the thermocouple readings. | -9999 |  |  |  | -9999 |  | -9999 | [19 empty] | -9999 | [5 empty] | -9999 | [9 empty] | 1.4 | [29 empty] | -9999 | [7 empty] | -9999 | [21 empty] | 13.99 |  | -9999 | [17 empty] | -9999 | [13 empty] | -9999 | [5 empty] | 0.56 |  |  |  |  | 2025 | Islam A. Dourgham et al. (2025), Paragenesis of sulfide minerals and genesis of the Hamash gold deposit, South-Eastern desert of Egypt, Journal of African Earth Sciences, 224, 105544 |  | EGY | Eastern Desert
| Hamash |  | Epithermal | Epithermal | epithermal gold | Au | Cu, Zn, Pb | Au (Cu, Zn, Pb) | Dourgham et al., 2025 |  | Gn-4 |  | field site (underground/surface) |  |  |  |  | ore material | polished section | unknown | mineral separate | [5 empty] | mineralisation |  |  |  | galena | [6 empty] | tetrahedrite, goethite, quartz | doubly polished thin sections; polished slabs and thin-polished sections | EMPA | JEOL JXA-8100 electron microprobe | Analytical Laboratory of the Beijing Research Institute of Uranium Geology, Beijing, China | The temperature range of the cooling-heating stage is − 196 ◦C to +600 ◦C ¦ For temperatures below 40 ◦C, the reproducibility was ±0.1 ◦C, and for temperatures above 40 ◦C, it was ±1 ◦C ¦ At low temperatures, the measurement accuracy is better than 0.5 ◦C, while at high temperatures it is better than 5 ◦C compared to standard samples ¦ The scan range is 100~4200 (cm− 1), the wavelength is 532 nm, and the instrument resolution is 1 cm− 1 | Synthetic fluid inclusions and distinct natural CO2 inclusions in Alpine quartz were used to calibrate the thermocouple readings. | -9999 |  |  |  | -9999 |  | -9999 | [19 empty] | -9999 | [5 empty] | -9999 | [9 empty] | 0.9 | [29 empty] | -9999 | [7 empty] | -9999 | [21 empty] | 12.44 |  | -9999 | [17 empty] | 0.05 | [13 empty] | -9999 | [5 empty] | -9999 |  |  |  |  | 2025 | Islam A. Dourgham et al. (2025), Paragenesis of sulfide minerals and genesis of the Hamash gold deposit, South-Eastern desert of Egypt, Journal of African Earth Sciences, 224, 105544 |  | EGY | Eastern Desert
| Hamash gold deposit |  | Epithermal | Epithermal | epithermal gold | Au | Cu, Zn, Pb | Au (Cu, Zn, Pb) | Dourgham et al., 2025 |  | Py1_1 |  | field site (underground/surface) |  |  |  |  | ore material | polished section | unknown | mineral separate | [5 empty] | mineralisation |  |  |  | pyrite | [6 empty] | tetrahedrite, goethite, quartz | doubly polished thin sections; polished slabs and thin-polished sections | EMPA | JEOL JXA-8100 electron microprobe | Analytical Laboratory of the Beijing Research Institute of Uranium Geology, Beijing, China | The temperature range of the cooling-heating stage is − 196 ◦C to +600 ◦C ¦ For temperatures below 40 ◦C, the reproducibility was ±0.1 ◦C, and for temperatures above 40 ◦C, it was ±1 ◦C ¦ At low temperatures, the measurement accuracy is better than 0.5 ◦C, while at high temperatures it is better than 5 ◦C compared to standard samples ¦ The scan range is 100~4200 (cm− 1), the wavelength is 532 nm, and the instrument resolution is 1 cm− 1 | Synthetic fluid inclusions and distinct natural CO2 inclusions in Alpine quartz were used to calibrate the thermocouple readings. | -9999 |  |  |  | 0.28 |  | -9999 | [7 empty] | -9999 | [11 empty] | 0.22 | [5 empty] | -9999 | [9 empty] | 46.13 | [29 empty] | -9999 | [7 empty] | -9999 | [5 empty] | -9999 | [15 empty] | 52.93 |  | -9999 | [17 empty] | -9999 | [13 empty] | -9999 | [5 empty] | -9999 |  |  |  |  | 2025 | Islam A. Dourgham et al. (2025), Paragenesis of sulfide minerals and genesis of the Hamash gold deposit, South-Eastern desert of Egypt, Journal of African Earth Sciences, 224, 105544 |  | EGY | Eastern Desert
| Hamash gold deposit |  | Epithermal | Epithermal | epithermal gold | Au | Cu, Zn, Pb | Au (Cu, Zn, Pb) | Dourgham et al., 2025 |  | Py2_1 |  | field site (underground/surface) |  |  |  |  | ore material | polished section | unknown | mineral separate | [5 empty] | mineralisation |  |  |  | pyrite | [6 empty] | tetrahedrite, goethite, quartz | doubly polished thin sections; polished slabs and thin-polished sections | EMPA | JEOL JXA-8100 electron microprobe | Analytical Laboratory of the Beijing Research Institute of Uranium Geology, Beijing, China | The temperature range of the cooling-heating stage is − 196 ◦C to +600 ◦C ¦ For temperatures below 40 ◦C, the reproducibility was ±0.1 ◦C, and for temperatures above 40 ◦C, it was ±1 ◦C ¦ At low temperatures, the measurement accuracy is better than 0.5 ◦C, while at high temperatures it is better than 5 ◦C compared to standard samples ¦ The scan range is 100~4200 (cm− 1), the wavelength is 532 nm, and the instrument resolution is 1 cm− 1 | Synthetic fluid inclusions and distinct natural CO2 inclusions in Alpine quartz were used to calibrate the thermocouple readings. | -9999 |  |  |  | 0.05 |  | -9999 | [7 empty] | 0.12 | [11 empty] | 0.42 | [5 empty] | -9999 | [9 empty] | 45.73 | [29 empty] | -9999 | [7 empty] | -9999 | [5 empty] | -9999 | [15 empty] | 53.44 |  | -9999 | [17 empty] | -9999 | [13 empty] | -9999 | [5 empty] | -9999 |  |  |  |  | 2025 | Islam A. Dourgham et al. (2025), Paragenesis of sulfide minerals and genesis of the Hamash gold deposit, South-Eastern desert of Egypt, Journal of African Earth Sciences, 224, 105544 |  | EGY | Eastern Desert
| Hamash gold deposit |  | Epithermal | Epithermal | epithermal gold | Au | Cu, Zn, Pb | Au (Cu, Zn, Pb) | Dourgham et al., 2025 |  | Pyrite_3 |  | field site (underground/surface) |  |  |  |  | ore material | polished section | unknown | mineral separate | [5 empty] | mineralisation |  |  |  | pyrite | [6 empty] | tetrahedrite, goethite, quartz | doubly polished thin sections; polished slabs and thin-polished sections | EMPA | JEOL JXA-8100 electron microprobe | Analytical Laboratory of the Beijing Research Institute of Uranium Geology, Beijing, China | The temperature range of the cooling-heating stage is − 196 ◦C to +600 ◦C ¦ For temperatures below 40 ◦C, the reproducibility was ±0.1 ◦C, and for temperatures above 40 ◦C, it was ±1 ◦C ¦ At low temperatures, the measurement accuracy is better than 0.5 ◦C, while at high temperatures it is better than 5 ◦C compared to standard samples ¦ The scan range is 100~4200 (cm− 1), the wavelength is 532 nm, and the instrument resolution is 1 cm− 1 | Synthetic fluid inclusions and distinct natural CO2 inclusions in Alpine quartz were used to calibrate the thermocouple readings. | -9999 |  |  |  | -9999 |  | 0.08 | [7 empty] | 0.21 | [11 empty] | 0.26 | [5 empty] | 0.15 | [9 empty] | 45.59 | [29 empty] | -9999 | [7 empty] | -9999 | [5 empty] | -9999 | [15 empty] | 53.32 |  | -9999 | [17 empty] | -9999 | [13 empty] | -9999 | [5 empty] | 0.18 |  |  |  |  | 2025 | Islam A. Dourgham et al. (2025), Paragenesis of sulfide minerals and genesis of the Hamash gold deposit, South-Eastern desert of Egypt, Journal of African Earth Sciences, 224, 105544 |  | EGY | Eastern Desert
| Hamash gold deposit |  | Epithermal | Epithermal | epithermal gold | Au | Cu, Zn, Pb | Au (Cu, Zn, Pb) | Dourgham et al., 2025 |  | Pyrite_4 |  | field site (underground/surface) |  |  |  |  | ore material | polished section | unknown | mineral separate | [5 empty] | mineralisation |  |  |  | pyrite | [6 empty] | tetrahedrite, goethite, quartz | doubly polished thin sections; polished slabs and thin-polished sections | EMPA | JEOL JXA-8100 electron microprobe | Analytical Laboratory of the Beijing Research Institute of Uranium Geology, Beijing, China | The temperature range of the cooling-heating stage is − 196 ◦C to +600 ◦C ¦ For temperatures below 40 ◦C, the reproducibility was ±0.1 ◦C, and for temperatures above 40 ◦C, it was ±1 ◦C ¦ At low temperatures, the measurement accuracy is better than 0.5 ◦C, while at high temperatures it is better than 5 ◦C compared to standard samples ¦ The scan range is 100~4200 (cm− 1), the wavelength is 532 nm, and the instrument resolution is 1 cm− 1 | Synthetic fluid inclusions and distinct natural CO2 inclusions in Alpine quartz were used to calibrate the thermocouple readings. | -9999 |  |  |  | -9999 |  | 0.07 | [7 empty] | 0.12 | [11 empty] | 0.19 | [5 empty] | 0.04 | [9 empty] | 46.19 | [29 empty] | -9999 | [7 empty] | -9999 | [5 empty] | -9999 | [15 empty] | 52.98 |  | -9999 | [17 empty] | -9999 | [13 empty] | -9999 | [5 empty] | -9999 |  |  |  |  | 2025 | Islam A. Dourgham et al. (2025), Paragenesis of sulfide minerals and genesis of the Hamash gold deposit, South-Eastern desert of Egypt, Journal of African Earth Sciences, 224, 105544 |  | EGY | Eastern Desert
| Hamash gold deposit |  | Epithermal | Epithermal | epithermal gold | Au | Cu, Zn, Pb | Au (Cu, Zn, Pb) | Dourgham et al., 2025 |  | Py3_1 |  | field site (underground/surface) |  |  |  |  | ore material | polished section | unknown | mineral separate | [5 empty] | mineralisation |  |  |  | pyrite | [6 empty] | tetrahedrite, goethite, quartz | doubly polished thin sections; polished slabs and thin-polished sections | EMPA | JEOL JXA-8100 electron microprobe | Analytical Laboratory of the Beijing Research Institute of Uranium Geology, Beijing, China | The temperature range of the cooling-heating stage is − 196 ◦C to +600 ◦C ¦ For temperatures below 40 ◦C, the reproducibility was ±0.1 ◦C, and for temperatures above 40 ◦C, it was ±1 ◦C ¦ At low temperatures, the measurement accuracy is better than 0.5 ◦C, while at high temperatures it is better than 5 ◦C compared to standard samples ¦ The scan range is 100~4200 (cm− 1), the wavelength is 532 nm, and the instrument resolution is 1 cm− 1 | Synthetic fluid inclusions and distinct natural CO2 inclusions in Alpine quartz were used to calibrate the thermocouple readings. | -9999 |  |  |  | 0.62 |  | -9999 | [7 empty] | 0.14 | [11 empty] | 0.36 | [5 empty] | 0.02 | [9 empty] | 45.77 | [29 empty] | -9999 | [7 empty] | 0.06 | [5 empty] | -9999 | [15 empty] | 52.79 |  | -9999 | [17 empty] | -9999 | [13 empty] | -9999 | [5 empty] | -9999 |  |  |  |  | 2025 | Islam A. Dourgham et al. (2025), Paragenesis of sulfide minerals and genesis of the Hamash gold deposit, South-Eastern desert of Egypt, Journal of African Earth Sciences, 224, 105544 |  | EGY | Eastern Desert
| Hamash gold deposit |  | Epithermal | Epithermal | epithermal gold | Au | Cu, Zn, Pb | Au (Cu, Zn, Pb) | Dourgham et al., 2025 |  | Py3_2 |  | field site (underground/surface) |  |  |  |  | ore material | polished section | unknown | mineral separate | [5 empty] | mineralisation |  |  |  | pyrite | [6 empty] | tetrahedrite, goethite, quartz | doubly polished thin sections; polished slabs and thin-polished sections | EMPA | JEOL JXA-8100 electron microprobe | Analytical Laboratory of the Beijing Research Institute of Uranium Geology, Beijing, China | The temperature range of the cooling-heating stage is − 196 ◦C to +600 ◦C ¦ For temperatures below 40 ◦C, the reproducibility was ±0.1 ◦C, and for temperatures above 40 ◦C, it was ±1 ◦C ¦ At low temperatures, the measurement accuracy is better than 0.5 ◦C, while at high temperatures it is better than 5 ◦C compared to standard samples ¦ The scan range is 100~4200 (cm− 1), the wavelength is 532 nm, and the instrument resolution is 1 cm− 1 | Synthetic fluid inclusions and distinct natural CO2 inclusions in Alpine quartz were used to calibrate the thermocouple readings. | -9999 |  |  |  | 0.81 |  | -9999 | [7 empty] | 0.2 | [11 empty] | -9999 | [5 empty] | -9999 | [9 empty] | 45.91 | [29 empty] | -9999 | [7 empty] | -9999 | [5 empty] | -9999 | [15 empty] | 52.95 |  | -9999 | [17 empty] | -9999 | [13 empty] | 0.07 | [5 empty] | -9999 |  |  |  |  | 2025 | Islam A. Dourgham et al. (2025), Paragenesis of sulfide minerals and genesis of the Hamash gold deposit, South-Eastern desert of Egypt, Journal of African Earth Sciences, 224, 105544 |  | EGY | Eastern Desert
| Hamash gold deposit |  | Epithermal | Epithermal | epithermal gold | Au | Cu, Zn, Pb | Au (Cu, Zn, Pb) | Dourgham et al., 2025 |  | Py3_3 |  | field site (underground/surface) |  |  |  |  | ore material | polished section | unknown | mineral separate | [5 empty] | mineralisation |  |  |  | pyrite | [6 empty] | tetrahedrite, goethite, quartz | doubly polished thin sections; polished slabs and thin-polished sections | EMPA | JEOL JXA-8100 electron microprobe | Analytical Laboratory of the Beijing Research Institute of Uranium Geology, Beijing, China | The temperature range of the cooling-heating stage is − 196 ◦C to +600 ◦C ¦ For temperatures below 40 ◦C, the reproducibility was ±0.1 ◦C, and for temperatures above 40 ◦C, it was ±1 ◦C ¦ At low temperatures, the measurement accuracy is better than 0.5 ◦C, while at high temperatures it is better than 5 ◦C compared to standard samples ¦ The scan range is 100~4200 (cm− 1), the wavelength is 532 nm, and the instrument resolution is 1 cm− 1 | Synthetic fluid inclusions and distinct natural CO2 inclusions in Alpine quartz were used to calibrate the thermocouple readings. | -9999 |  |  |  | 0.17 |  | 0.09 | [7 empty] | 0.26 | [11 empty] | 0.14 | [5 empty] | -9999 | [9 empty] | 45.54 | [29 empty] | -9999 | [7 empty] | -9999 | [5 empty] | -9999 | [15 empty] | 52.84 |  | 0.07 | [17 empty] | -9999 | [13 empty] | -9999 | [5 empty] | -9999 |  |  |  |  | 2025 | Islam A. Dourgham et al. (2025), Paragenesis of sulfide minerals and genesis of the Hamash gold deposit, South-Eastern desert of Egypt, Journal of African Earth Sciences, 224, 105544 |  | EGY | Eastern Desert
| Hamash gold deposit |  | Epithermal | Epithermal | epithermal gold | Au | Cu, Zn, Pb | Au (Cu, Zn, Pb) | Dourgham et al., 2025 |  | Py3_4 |  | field site (underground/surface) |  |  |  |  | ore material | polished section | unknown | mineral separate | [5 empty] | mineralisation |  |  |  | pyrite | [6 empty] | tetrahedrite, goethite, quartz | doubly polished thin sections; polished slabs and thin-polished sections | EMPA | JEOL JXA-8100 electron microprobe | Analytical Laboratory of the Beijing Research Institute of Uranium Geology, Beijing, China | The temperature range of the cooling-heating stage is − 196 ◦C to +600 ◦C ¦ For temperatures below 40 ◦C, the reproducibility was ±0.1 ◦C, and for temperatures above 40 ◦C, it was ±1 ◦C ¦ At low temperatures, the measurement accuracy is better than 0.5 ◦C, while at high temperatures it is better than 5 ◦C compared to standard samples ¦ The scan range is 100~4200 (cm− 1), the wavelength is 532 nm, and the instrument resolution is 1 cm− 1 | Synthetic fluid inclusions and distinct natural CO2 inclusions in Alpine quartz were used to calibrate the thermocouple readings. | -9999 |  |  |  | 0.71 |  | 0.17 | [7 empty] | 0.2 | [11 empty] | 0.42 | [5 empty] | -9999 | [9 empty] | 45.58 | [29 empty] | -9999 | [7 empty] | 0.11 | [5 empty] | -9999 | [15 empty] | 52.79 |  | -9999 | [17 empty] | -9999 | [13 empty] | -9999 | [5 empty] | -9999 |  |  |  |  | 2025 | Islam A. Dourgham et al. (2025), Paragenesis of sulfide minerals and genesis of the Hamash gold deposit, South-Eastern desert of Egypt, Journal of African Earth Sciences, 224, 105544 |  | EGY | Eastern Desert
| Hamash gold deposit |  | Epithermal | Epithermal | epithermal gold | Au | Cu, Zn, Pb | Au (Cu, Zn, Pb) | Dourgham et al., 2025 |  | Py3_5 |  | field site (underground/surface) |  |  |  |  | ore material | polished section | unknown | mineral separate | [5 empty] | mineralisation |  |  |  | pyrite | [6 empty] | tetrahedrite, goethite, quartz | doubly polished thin sections; polished slabs and thin-polished sections | EMPA | JEOL JXA-8100 electron microprobe | Analytical Laboratory of the Beijing Research Institute of Uranium Geology, Beijing, China | The temperature range of the cooling-heating stage is − 196 ◦C to +600 ◦C ¦ For temperatures below 40 ◦C, the reproducibility was ±0.1 ◦C, and for temperatures above 40 ◦C, it was ±1 ◦C ¦ At low temperatures, the measurement accuracy is better than 0.5 ◦C, while at high temperatures it is better than 5 ◦C compared to standard samples ¦ The scan range is 100~4200 (cm− 1), the wavelength is 532 nm, and the instrument resolution is 1 cm− 1 | Synthetic fluid inclusions and distinct natural CO2 inclusions in Alpine quartz were used to calibrate the thermocouple readings. | -9999 |  |  |  | 0.99 |  | 0.14 | [7 empty] | 0.24 | [11 empty] | 0.19 | [5 empty] | -9999 | [9 empty] | 45.36 | [29 empty] | -9999 | [7 empty] | -9999 | [5 empty] | -9999 | [15 empty] | 53.02 |  | 0.08 | [17 empty] | -9999 | [13 empty] | -9999 | [5 empty] | -9999 |  |  |  |  | 2025 | Islam A. Dourgham et al. (2025), Paragenesis of sulfide minerals and genesis of the Hamash gold deposit, South-Eastern desert of Egypt, Journal of African Earth Sciences, 224, 105544 |  | EGY | Eastern Desert
| Hamash |  | Epithermal | Epithermal | epithermal gold | Au | Cu, Zn, Pb | Au (Cu, Zn, Pb) | Dourgham et al., 2025 |  | Py1-1 |  | field site (underground/surface) |  |  |  |  | ore material | polished section | unknown | mineral separate | [5 empty] | mineralisation |  |  |  | pyrite | [6 empty] | tetrahedrite, goethite, quartz | doubly polished thin sections; polished slabs and thin-polished sections | EMPA | JEOL JXA-8100 electron microprobe | Analytical Laboratory of the Beijing Research Institute of Uranium Geology, Beijing, China | The temperature range of the cooling-heating stage is − 196 ◦C to +600 ◦C ¦ For temperatures below 40 ◦C, the reproducibility was ±0.1 ◦C, and for temperatures above 40 ◦C, it was ±1 ◦C ¦ At low temperatures, the measurement accuracy is better than 0.5 ◦C, while at high temperatures it is better than 5 ◦C compared to standard samples ¦ The scan range is 100~4200 (cm− 1), the wavelength is 532 nm, and the instrument resolution is 1 cm− 1 | Synthetic fluid inclusions and distinct natural CO2 inclusions in Alpine quartz were used to calibrate the thermocouple readings. | -9999 |  |  |  | 0.28 |  | -9999 | [7 empty] | -9999 | [11 empty] | 0.22 | [5 empty] | -9999 | [9 empty] | 46.13 | [29 empty] | -9999 | [7 empty] | -9999 | [5 empty] | -9999 | [15 empty] | 52.93 |  | -9999 | [17 empty] | -9999 | [13 empty] | -9999 | [5 empty] | -9999 |  |  |  |  | 2025 | Islam A. Dourgham et al. (2025), Paragenesis of sulfide minerals and genesis of the Hamash gold deposit, South-Eastern desert of Egypt, Journal of African Earth Sciences, 224, 105544 |  | EGY | Eastern Desert
| Hamash |  | Epithermal | Epithermal | epithermal gold | Au | Cu, Zn, Pb | Au (Cu, Zn, Pb) | Dourgham et al., 2025 |  | Py1-2 |  | field site (underground/surface) |  |  |  |  | ore material | polished section | unknown | mineral separate | [5 empty] | mineralisation |  |  |  | pyrite | [6 empty] | tetrahedrite, goethite, quartz | doubly polished thin sections; polished slabs and thin-polished sections | EMPA | JEOL JXA-8100 electron microprobe | Analytical Laboratory of the Beijing Research Institute of Uranium Geology, Beijing, China | The temperature range of the cooling-heating stage is − 196 ◦C to +600 ◦C ¦ For temperatures below 40 ◦C, the reproducibility was ±0.1 ◦C, and for temperatures above 40 ◦C, it was ±1 ◦C ¦ At low temperatures, the measurement accuracy is better than 0.5 ◦C, while at high temperatures it is better than 5 ◦C compared to standard samples ¦ The scan range is 100~4200 (cm− 1), the wavelength is 532 nm, and the instrument resolution is 1 cm− 1 | Synthetic fluid inclusions and distinct natural CO2 inclusions in Alpine quartz were used to calibrate the thermocouple readings. | -9999 |  |  |  | 0.05 |  | 0.08 | [7 empty] | 0.12 | [11 empty] | 0.42 | [5 empty] | -9999 | [9 empty] | 45.73 | [29 empty] | -9999 | [7 empty] | -9999 | [5 empty] | -9999 | [15 empty] | 53.44 |  | -9999 | [17 empty] | -9999 | [13 empty] | -9999 | [5 empty] | -9999 |  |  |  |  | 2025 | Islam A. Dourgham et al. (2025), Paragenesis of sulfide minerals and genesis of the Hamash gold deposit, South-Eastern desert of Egypt, Journal of African Earth Sciences, 224, 105544 |  | EGY | Eastern Desert
| Hamash |  | Epithermal | Epithermal | epithermal gold | Au | Cu, Zn, Pb | Au (Cu, Zn, Pb) | Dourgham et al., 2025 |  | Py2-1 |  | field site (underground/surface) |  |  |  |  | ore material | polished section | unknown | mineral separate | [5 empty] | mineralisation |  |  |  | pyrite | [6 empty] | tetrahedrite, goethite, quartz | doubly polished thin sections; polished slabs and thin-polished sections | EMPA | JEOL JXA-8100 electron microprobe | Analytical Laboratory of the Beijing Research Institute of Uranium Geology, Beijing, China | The temperature range of the cooling-heating stage is − 196 ◦C to +600 ◦C ¦ For temperatures below 40 ◦C, the reproducibility was ±0.1 ◦C, and for temperatures above 40 ◦C, it was ±1 ◦C ¦ At low temperatures, the measurement accuracy is better than 0.5 ◦C, while at high temperatures it is better than 5 ◦C compared to standard samples ¦ The scan range is 100~4200 (cm− 1), the wavelength is 532 nm, and the instrument resolution is 1 cm− 1 | Synthetic fluid inclusions and distinct natural CO2 inclusions in Alpine quartz were used to calibrate the thermocouple readings. | -9999 |  |  |  | -9999 |  | 0.07 | [7 empty] | 0.21 | [11 empty] | 0.26 | [5 empty] | 0.15 | [9 empty] | 45.59 | [29 empty] | -9999 | [7 empty] | -9999 | [5 empty] | -9999 | [15 empty] | 53.32 |  | -9999 | [17 empty] | -9999 | [13 empty] | -9999 | [5 empty] | 0.18 |  |  |  |  | 2025 | Islam A. Dourgham et al. (2025), Paragenesis of sulfide minerals and genesis of the Hamash gold deposit, South-Eastern desert of Egypt, Journal of African Earth Sciences, 224, 105544 |  | EGY | Eastern Desert
| Hamash |  | Epithermal | Epithermal | epithermal gold | Au | Cu, Zn, Pb | Au (Cu, Zn, Pb) | Dourgham et al., 2025 |  | Py2-2 |  | field site (underground/surface) |  |  |  |  | ore material | polished section | unknown | mineral separate | [5 empty] | mineralisation |  |  |  | pyrite | [6 empty] | tetrahedrite, goethite, quartz | doubly polished thin sections; polished slabs and thin-polished sections | EMPA | JEOL JXA-8100 electron microprobe | Analytical Laboratory of the Beijing Research Institute of Uranium Geology, Beijing, China | The temperature range of the cooling-heating stage is − 196 ◦C to +600 ◦C ¦ For temperatures below 40 ◦C, the reproducibility was ±0.1 ◦C, and for temperatures above 40 ◦C, it was ±1 ◦C ¦ At low temperatures, the measurement accuracy is better than 0.5 ◦C, while at high temperatures it is better than 5 ◦C compared to standard samples ¦ The scan range is 100~4200 (cm− 1), the wavelength is 532 nm, and the instrument resolution is 1 cm− 1 | Synthetic fluid inclusions and distinct natural CO2 inclusions in Alpine quartz were used to calibrate the thermocouple readings. | -9999 |  |  |  | -9999 |  | -9999 | [7 empty] | 0.12 | [11 empty] | 0.19 | [5 empty] | 0.04 | [9 empty] | 46.19 | [29 empty] | -9999 | [7 empty] | -9999 | [5 empty] | -9999 | [15 empty] | 52.98 |  | -9999 | [17 empty] | -9999 | [13 empty] | -9999 | [5 empty] | -9999 |  |  |  |  | 2025 | Islam A. Dourgham et al. (2025), Paragenesis of sulfide minerals and genesis of the Hamash gold deposit, South-Eastern desert of Egypt, Journal of African Earth Sciences, 224, 105544 |  | EGY | Eastern Desert
| Hamash |  | Epithermal | Epithermal | epithermal gold | Au | Cu, Zn, Pb | Au (Cu, Zn, Pb) | Dourgham et al., 2025 |  | Py3-1 |  | field site (underground/surface) |  |  |  |  | ore material | polished section | unknown | mineral separate | [5 empty] | mineralisation |  |  |  | pyrite | [6 empty] | tetrahedrite, goethite, quartz | doubly polished thin sections; polished slabs and thin-polished sections | EMPA | JEOL JXA-8100 electron microprobe | Analytical Laboratory of the Beijing Research Institute of Uranium Geology, Beijing, China | The temperature range of the cooling-heating stage is − 196 ◦C to +600 ◦C ¦ For temperatures below 40 ◦C, the reproducibility was ±0.1 ◦C, and for temperatures above 40 ◦C, it was ±1 ◦C ¦ At low temperatures, the measurement accuracy is better than 0.5 ◦C, while at high temperatures it is better than 5 ◦C compared to standard samples ¦ The scan range is 100~4200 (cm− 1), the wavelength is 532 nm, and the instrument resolution is 1 cm− 1 | Synthetic fluid inclusions and distinct natural CO2 inclusions in Alpine quartz were used to calibrate the thermocouple readings. | -9999 |  |  |  | 0.62 |  | -9999 | [7 empty] | 0.14 | [11 empty] | 0.36 | [5 empty] | 0.02 | [9 empty] | 45.77 | [29 empty] | -9999 | [7 empty] | 0.06 | [5 empty] | -9999 | [15 empty] | 52.79 |  | -9999 | [17 empty] | -9999 | [13 empty] | -9999 | [5 empty] | -9999 |  |  |  |  | 2025 | Islam A. Dourgham et al. (2025), Paragenesis of sulfide minerals and genesis of the Hamash gold deposit, South-Eastern desert of Egypt, Journal of African Earth Sciences, 224, 105544 |  | EGY | Eastern Desert
| Hamash |  | Epithermal | Epithermal | epithermal gold | Au | Cu, Zn, Pb | Au (Cu, Zn, Pb) | Dourgham et al., 2025 |  | Py3-2 |  | field site (underground/surface) |  |  |  |  | ore material | polished section | unknown | mineral separate | [5 empty] | mineralisation |  |  |  | pyrite | [6 empty] | tetrahedrite, goethite, quartz | doubly polished thin sections; polished slabs and thin-polished sections | EMPA | JEOL JXA-8100 electron microprobe | Analytical Laboratory of the Beijing Research Institute of Uranium Geology, Beijing, China | The temperature range of the cooling-heating stage is − 196 ◦C to +600 ◦C ¦ For temperatures below 40 ◦C, the reproducibility was ±0.1 ◦C, and for temperatures above 40 ◦C, it was ±1 ◦C ¦ At low temperatures, the measurement accuracy is better than 0.5 ◦C, while at high temperatures it is better than 5 ◦C compared to standard samples ¦ The scan range is 100~4200 (cm− 1), the wavelength is 532 nm, and the instrument resolution is 1 cm− 1 | Synthetic fluid inclusions and distinct natural CO2 inclusions in Alpine quartz were used to calibrate the thermocouple readings. | -9999 |  |  |  | 0.81 |  | 0.09 | [7 empty] | 0.2 | [11 empty] | -9999 | [5 empty] | -9999 | [9 empty] | 45.91 | [29 empty] | -9999 | [7 empty] | -9999 | [5 empty] | -9999 | [15 empty] | 52.95 |  | -9999 | [17 empty] | -9999 | [13 empty] | 0.07 | [5 empty] | -9999 |  |  |  |  | 2025 | Islam A. Dourgham et al. (2025), Paragenesis of sulfide minerals and genesis of the Hamash gold deposit, South-Eastern desert of Egypt, Journal of African Earth Sciences, 224, 105544 |  | EGY | Eastern Desert
| Hamash |  | Epithermal | Epithermal | epithermal gold | Au | Cu, Zn, Pb | Au (Cu, Zn, Pb) | Dourgham et al., 2025 |  | Py3-3 |  | field site (underground/surface) |  |  |  |  | ore material | polished section | unknown | mineral separate | [5 empty] | mineralisation |  |  |  | pyrite | [6 empty] | tetrahedrite, goethite, quartz | doubly polished thin sections; polished slabs and thin-polished sections | EMPA | JEOL JXA-8100 electron microprobe | Analytical Laboratory of the Beijing Research Institute of Uranium Geology, Beijing, China | The temperature range of the cooling-heating stage is − 196 ◦C to +600 ◦C ¦ For temperatures below 40 ◦C, the reproducibility was ±0.1 ◦C, and for temperatures above 40 ◦C, it was ±1 ◦C ¦ At low temperatures, the measurement accuracy is better than 0.5 ◦C, while at high temperatures it is better than 5 ◦C compared to standard samples ¦ The scan range is 100~4200 (cm− 1), the wavelength is 532 nm, and the instrument resolution is 1 cm− 1 | Synthetic fluid inclusions and distinct natural CO2 inclusions in Alpine quartz were used to calibrate the thermocouple readings. | -9999 |  |  |  | 0.17 |  | 0.17 | [7 empty] | 0.26 | [11 empty] | 0.14 | [5 empty] | -9999 | [9 empty] | 45.54 | [29 empty] | -9999 | [7 empty] | -9999 | [5 empty] | -9999 | [15 empty] | 52.84 |  | -9999 | [17 empty] | -9999 | [13 empty] | -9999 | [5 empty] | -9999 |  |  |  |  | 2025 | Islam A. Dourgham et al. (2025), Paragenesis of sulfide minerals and genesis of the Hamash gold deposit, South-Eastern desert of Egypt, Journal of African Earth Sciences, 224, 105544 |  | EGY | Eastern Desert
| Hamash |  | Epithermal | Epithermal | epithermal gold | Au | Cu, Zn, Pb | Au (Cu, Zn, Pb) | Dourgham et al., 2025 |  | Py3-4 |  | field site (underground/surface) |  |  |  |  | ore material | polished section | unknown | mineral separate | [5 empty] | mineralisation |  |  |  | pyrite | [6 empty] | tetrahedrite, goethite, quartz | doubly polished thin sections; polished slabs and thin-polished sections | EMPA | JEOL JXA-8100 electron microprobe | Analytical Laboratory of the Beijing Research Institute of Uranium Geology, Beijing, China | The temperature range of the cooling-heating stage is − 196 ◦C to +600 ◦C ¦ For temperatures below 40 ◦C, the reproducibility was ±0.1 ◦C, and for temperatures above 40 ◦C, it was ±1 ◦C ¦ At low temperatures, the measurement accuracy is better than 0.5 ◦C, while at high temperatures it is better than 5 ◦C compared to standard samples ¦ The scan range is 100~4200 (cm− 1), the wavelength is 532 nm, and the instrument resolution is 1 cm− 1 | Synthetic fluid inclusions and distinct natural CO2 inclusions in Alpine quartz were used to calibrate the thermocouple readings. | -9999 |  |  |  | 0.71 |  | 0.14 | [7 empty] | 0.2 | [11 empty] | 0.42 | [5 empty] | -9999 | [9 empty] | 45.58 | [29 empty] | -9999 | [7 empty] | 0.11 | [5 empty] | -9999 | [15 empty] | 52.79 |  | -9999 | [17 empty] | -9999 | [13 empty] | 0.08 | [5 empty] | -9999 |  |  |  |  | 2025 | Islam A. Dourgham et al. (2025), Paragenesis of sulfide minerals and genesis of the Hamash gold deposit, South-Eastern desert of Egypt, Journal of African Earth Sciences, 224, 105544 |  | EGY | Eastern Desert
| Hamash |  | Epithermal | Epithermal | epithermal gold | Au | Cu, Zn, Pb | Au (Cu, Zn, Pb) | Dourgham et al., 2025 |  | Py3-5 |  | field site (underground/surface) |  |  |  |  | ore material | polished section | unknown | mineral separate | [5 empty] | mineralisation |  |  |  | pyrite | [6 empty] | tetrahedrite, goethite, quartz | doubly polished thin sections; polished slabs and thin-polished sections | EMPA | JEOL JXA-8100 electron microprobe | Analytical Laboratory of the Beijing Research Institute of Uranium Geology, Beijing, China | The temperature range of the cooling-heating stage is − 196 ◦C to +600 ◦C ¦ For temperatures below 40 ◦C, the reproducibility was ±0.1 ◦C, and for temperatures above 40 ◦C, it was ±1 ◦C ¦ At low temperatures, the measurement accuracy is better than 0.5 ◦C, while at high temperatures it is better than 5 ◦C compared to standard samples ¦ The scan range is 100~4200 (cm− 1), the wavelength is 532 nm, and the instrument resolution is 1 cm− 1 | Synthetic fluid inclusions and distinct natural CO2 inclusions in Alpine quartz were used to calibrate the thermocouple readings. | -9999 |  |  |  | 0.99 |  | 0.06 | [7 empty] | 0.24 | [11 empty] | 0.19 | [5 empty] | -9999 | [9 empty] | 45.36 | [29 empty] | -9999 | [7 empty] | -9999 | [5 empty] | -9999 | [15 empty] | 53.02 |  | -9999 | [17 empty] | -9999 | [13 empty] | -9999 | [5 empty] | -9999 |  |  |  |  | 2025 | Islam A. Dourgham et al. (2025), Paragenesis of sulfide minerals and genesis of the Hamash gold deposit, South-Eastern desert of Egypt, Journal of African Earth Sciences, 224, 105544 |  | EGY | Eastern Desert
| Hamash |  | Epithermal | Epithermal | epithermal gold | Au | Cu, Zn, Pb | Au (Cu, Zn, Pb) | Dourgham et al., 2025 |  | Py3-6 |  | field site (underground/surface) |  |  |  |  | ore material | polished section | unknown | mineral separate | [5 empty] | mineralisation |  |  |  | pyrite | [6 empty] | tetrahedrite, goethite, quartz | doubly polished thin sections; polished slabs and thin-polished sections | EMPA | JEOL JXA-8100 electron microprobe | Analytical Laboratory of the Beijing Research Institute of Uranium Geology, Beijing, China | The temperature range of the cooling-heating stage is − 196 ◦C to +600 ◦C ¦ For temperatures below 40 ◦C, the reproducibility was ±0.1 ◦C, and for temperatures above 40 ◦C, it was ±1 ◦C ¦ At low temperatures, the measurement accuracy is better than 0.5 ◦C, while at high temperatures it is better than 5 ◦C compared to standard samples ¦ The scan range is 100~4200 (cm− 1), the wavelength is 532 nm, and the instrument resolution is 1 cm− 1 | Synthetic fluid inclusions and distinct natural CO2 inclusions in Alpine quartz were used to calibrate the thermocouple readings. | -9999 |  |  |  | 0.97 |  | 0.2 | [7 empty] | 0.14 | [11 empty] | 0.25 | [5 empty] | 0.21 | [9 empty] | 45.22 | [29 empty] | 0.45 | [7 empty] | 0.07 | [5 empty] | -9999 | [15 empty] | 53.1 |  | -9999 | [17 empty] | -9999 | [13 empty] | -9999 | [5 empty] | 0.04 |  |  |  |  | 2025 | Islam A. Dourgham et al. (2025), Paragenesis of sulfide minerals and genesis of the Hamash gold deposit, South-Eastern desert of Egypt, Journal of African Earth Sciences, 224, 105544 |  | EGY | Eastern Desert
| Hamash |  | Epithermal | Epithermal | epithermal gold | Au | Cu, Zn, Pb | Au (Cu, Zn, Pb) | Dourgham et al., 2025 |  | Ccp-1 |  | field site (underground/surface) |  |  |  |  | ore material | polished section | unknown | mineral separate | [5 empty] | mineralisation |  |  |  | chalcopyrite | [6 empty] | tetrahedrite, goethite, quartz | doubly polished thin sections; polished slabs and thin-polished sections | EMPA | JEOL JXA-8100 electron microprobe | Analytical Laboratory of the Beijing Research Institute of Uranium Geology, Beijing, China | The temperature range of the cooling-heating stage is − 196 ◦C to +600 ◦C ¦ For temperatures below 40 ◦C, the reproducibility was ±0.1 ◦C, and for temperatures above 40 ◦C, it was ±1 ◦C ¦ At low temperatures, the measurement accuracy is better than 0.5 ◦C, while at high temperatures it is better than 5 ◦C compared to standard samples ¦ The scan range is 100~4200 (cm− 1), the wavelength is 532 nm, and the instrument resolution is 1 cm− 1 | Synthetic fluid inclusions and distinct natural CO2 inclusions in Alpine quartz were used to calibrate the thermocouple readings. | -9999 |  |  |  | -9999 |  | -9999 | [7 empty] | -9999 | [11 empty] | -9999 | [5 empty] | 33.8 | [9 empty] | 29.43 | [29 empty] | -9999 | [7 empty] | 0.05 | [5 empty] | -9999 | [15 empty] | 35.19 |  | 0.08 | [17 empty] | 0.04 | [13 empty] | -9999 | [5 empty] | 0.37 |  |  |  |  | 2025 | Islam A. Dourgham et al. (2025), Paragenesis of sulfide minerals and genesis of the Hamash gold deposit, South-Eastern desert of Egypt, Journal of African Earth Sciences, 224, 105544 |  | EGY | Eastern Desert
| Hamash |  | Epithermal | Epithermal | epithermal gold | Au | Cu, Zn, Pb | Au (Cu, Zn, Pb) | Dourgham et al., 2025 |  | Ccp-2 |  | field site (underground/surface) |  |  |  |  | ore material | polished section | unknown | mineral separate | [5 empty] | mineralisation |  |  |  | chalcopyrite | [6 empty] | tetrahedrite, goethite, quartz | doubly polished thin sections; polished slabs and thin-polished sections | EMPA | JEOL JXA-8100 electron microprobe | Analytical Laboratory of the Beijing Research Institute of Uranium Geology, Beijing, China | The temperature range of the cooling-heating stage is − 196 ◦C to +600 ◦C ¦ For temperatures below 40 ◦C, the reproducibility was ±0.1 ◦C, and for temperatures above 40 ◦C, it was ±1 ◦C ¦ At low temperatures, the measurement accuracy is better than 0.5 ◦C, while at high temperatures it is better than 5 ◦C compared to standard samples ¦ The scan range is 100~4200 (cm− 1), the wavelength is 532 nm, and the instrument resolution is 1 cm− 1 | Synthetic fluid inclusions and distinct natural CO2 inclusions in Alpine quartz were used to calibrate the thermocouple readings. | 0.04 |  |  |  | -9999 |  | 0.1 | [7 empty] | -9999 | [11 empty] | -9999 | [5 empty] | 34.08 | [9 empty] | 29.88 | [29 empty] | -9999 | [7 empty] | -9999 | [5 empty] | -9999 | [15 empty] | 35.16 |  | -9999 | [17 empty] | 0.04 | [13 empty] | -9999 | [5 empty] | 0.42 |  |  |  |  | 2025 | Islam A. Dourgham et al. (2025), Paragenesis of sulfide minerals and genesis of the Hamash gold deposit, South-Eastern desert of Egypt, Journal of African Earth Sciences, 224, 105544 |  | EGY | Eastern Desert
| Hamash |  | Epithermal | Epithermal | epithermal gold | Au | Cu, Zn, Pb | Au (Cu, Zn, Pb) | Dourgham et al., 2025 |  | Ccp-3 |  | field site (underground/surface) |  |  |  |  | ore material | polished section | unknown | mineral separate | [5 empty] | mineralisation |  |  |  | chalcopyrite | [6 empty] | tetrahedrite, goethite, quartz | doubly polished thin sections; polished slabs and thin-polished sections | EMPA | JEOL JXA-8100 electron microprobe | Analytical Laboratory of the Beijing Research Institute of Uranium Geology, Beijing, China | The temperature range of the cooling-heating stage is − 196 ◦C to +600 ◦C ¦ For temperatures below 40 ◦C, the reproducibility was ±0.1 ◦C, and for temperatures above 40 ◦C, it was ±1 ◦C ¦ At low temperatures, the measurement accuracy is better than 0.5 ◦C, while at high temperatures it is better than 5 ◦C compared to standard samples ¦ The scan range is 100~4200 (cm− 1), the wavelength is 532 nm, and the instrument resolution is 1 cm− 1 | Synthetic fluid inclusions and distinct natural CO2 inclusions in Alpine quartz were used to calibrate the thermocouple readings. | -9999 |  |  |  | 0.04 |  | 0.07 | [7 empty] | -9999 | [11 empty] | -9999 | [5 empty] | 34.23 | [9 empty] | 30.07 | [29 empty] | -9999 | [7 empty] | -9999 | [5 empty] | -9999 | [15 empty] | 35.15 |  | -9999 | [17 empty] | -9999 | [13 empty] | -9999 | [5 empty] | 0.18 |  |  |  |  | 2025 | Islam A. Dourgham et al. (2025), Paragenesis of sulfide minerals and genesis of the Hamash gold deposit, South-Eastern desert of Egypt, Journal of African Earth Sciences, 224, 105544 |  | EGY | Eastern Desert
| Hamash |  | Epithermal | Epithermal | epithermal gold | Au | Cu, Zn, Pb | Au (Cu, Zn, Pb) | Dourgham et al., 2025 |  | Ccp-4 |  | field site (underground/surface) |  |  |  |  | ore material | polished section | unknown | mineral separate | [5 empty] | mineralisation |  |  |  | chalcopyrite | [6 empty] | tetrahedrite, goethite, quartz | doubly polished thin sections; polished slabs and thin-polished sections | EMPA | JEOL JXA-8100 electron microprobe | Analytical Laboratory of the Beijing Research Institute of Uranium Geology, Beijing, China | The temperature range of the cooling-heating stage is − 196 ◦C to +600 ◦C ¦ For temperatures below 40 ◦C, the reproducibility was ±0.1 ◦C, and for temperatures above 40 ◦C, it was ±1 ◦C ¦ At low temperatures, the measurement accuracy is better than 0.5 ◦C, while at high temperatures it is better than 5 ◦C compared to standard samples ¦ The scan range is 100~4200 (cm− 1), the wavelength is 532 nm, and the instrument resolution is 1 cm− 1 | Synthetic fluid inclusions and distinct natural CO2 inclusions in Alpine quartz were used to calibrate the thermocouple readings. | 0.09 |  |  |  | -9999 |  | 0.08 | [7 empty] | -9999 | [11 empty] | -9999 | [5 empty] | 32.92 | [9 empty] | 31.26 | [29 empty] | -9999 | [7 empty] | -9999 | [5 empty] | -9999 | [15 empty] | 34.84 |  | -9999 | [17 empty] | -9999 | [13 empty] | -9999 | [5 empty] | -9999 |  |  |  |  | 2025 | Islam A. Dourgham et al. (2025), Paragenesis of sulfide minerals and genesis of the Hamash gold deposit, South-Eastern desert of Egypt, Journal of African Earth Sciences, 224, 105544 |  | EGY | Eastern Desert
| Hamash |  | Epithermal | Epithermal | epithermal gold | Au | Cu, Zn, Pb | Au (Cu, Zn, Pb) | Dourgham et al., 2025 |  | Ccp-5 |  | field site (underground/surface) |  |  |  |  | ore material | polished section | unknown | mineral separate | [5 empty] | mineralisation |  |  |  | chalcopyrite | [6 empty] | tetrahedrite, goethite, quartz | doubly polished thin sections; polished slabs and thin-polished sections | EMPA | JEOL JXA-8100 electron microprobe | Analytical Laboratory of the Beijing Research Institute of Uranium Geology, Beijing, China | The temperature range of the cooling-heating stage is − 196 ◦C to +600 ◦C ¦ For temperatures below 40 ◦C, the reproducibility was ±0.1 ◦C, and for temperatures above 40 ◦C, it was ±1 ◦C ¦ At low temperatures, the measurement accuracy is better than 0.5 ◦C, while at high temperatures it is better than 5 ◦C compared to standard samples ¦ The scan range is 100~4200 (cm− 1), the wavelength is 532 nm, and the instrument resolution is 1 cm− 1 | Synthetic fluid inclusions and distinct natural CO2 inclusions in Alpine quartz were used to calibrate the thermocouple readings. | -9999 |  |  |  | 0.01 |  | 0.06 | [7 empty] | -9999 | [11 empty] | -9999 | [5 empty] | 34.16 | [9 empty] | 29.92 | [29 empty] | -9999 | [7 empty] | 0.02 | [5 empty] | -9999 | [15 empty] | 34.9 |  | -9999 | [17 empty] | 0.04 | [13 empty] | -9999 | [5 empty] | 0.3 |  |  |  |  | 2025 | Islam A. Dourgham et al. (2025), Paragenesis of sulfide minerals and genesis of the Hamash gold deposit, South-Eastern desert of Egypt, Journal of African Earth Sciences, 224, 105544 |  | EGY | Eastern Desert
| Hamash |  | Epithermal | Epithermal | epithermal gold | Au | Cu, Zn, Pb | Au (Cu, Zn, Pb) | Dourgham et al., 2025 |  | Ccp-6 |  | field site (underground/surface) |  |  |  |  | ore material | polished section | unknown | mineral separate | [5 empty] | mineralisation |  |  |  | chalcopyrite | [6 empty] | tetrahedrite, goethite, quartz | doubly polished thin sections; polished slabs and thin-polished sections | EMPA | JEOL JXA-8100 electron microprobe | Analytical Laboratory of the Beijing Research Institute of Uranium Geology, Beijing, China | The temperature range of the cooling-heating stage is − 196 ◦C to +600 ◦C ¦ For temperatures below 40 ◦C, the reproducibility was ±0.1 ◦C, and for temperatures above 40 ◦C, it was ±1 ◦C ¦ At low temperatures, the measurement accuracy is better than 0.5 ◦C, while at high temperatures it is better than 5 ◦C compared to standard samples ¦ The scan range is 100~4200 (cm− 1), the wavelength is 532 nm, and the instrument resolution is 1 cm− 1 | Synthetic fluid inclusions and distinct natural CO2 inclusions in Alpine quartz were used to calibrate the thermocouple readings. | -9999 |  |  |  | -9999 |  | -9999 | [7 empty] | -9999 | [11 empty] | -9999 | [5 empty] | 34.03 | [9 empty] | 29.96 | [29 empty] | -9999 | [7 empty] | -9999 | [5 empty] | -9999 | [15 empty] | 34.78 |  | -9999 | [17 empty] | -9999 | [13 empty] | -9999 | [5 empty] | -9999 |  |  |  |  | 2025 | Islam A. Dourgham et al. (2025), Paragenesis of sulfide minerals and genesis of the Hamash gold deposit, South-Eastern desert of Egypt, Journal of African Earth Sciences, 224, 105544 |  | EGY | Eastern Desert
| Hamash |  | Epithermal | Epithermal | epithermal gold | Au | Cu, Zn, Pb | Au (Cu, Zn, Pb) | Dourgham et al., 2025 |  | Ccp-7 |  | field site (underground/surface) |  |  |  |  | ore material | polished section | unknown | mineral separate | [5 empty] | mineralisation |  |  |  | chalcopyrite | [6 empty] | tetrahedrite, goethite, quartz | doubly polished thin sections; polished slabs and thin-polished sections | EMPA | JEOL JXA-8100 electron microprobe | Analytical Laboratory of the Beijing Research Institute of Uranium Geology, Beijing, China | The temperature range of the cooling-heating stage is − 196 ◦C to +600 ◦C ¦ For temperatures below 40 ◦C, the reproducibility was ±0.1 ◦C, and for temperatures above 40 ◦C, it was ±1 ◦C ¦ At low temperatures, the measurement accuracy is better than 0.5 ◦C, while at high temperatures it is better than 5 ◦C compared to standard samples ¦ The scan range is 100~4200 (cm− 1), the wavelength is 532 nm, and the instrument resolution is 1 cm− 1 | Synthetic fluid inclusions and distinct natural CO2 inclusions in Alpine quartz were used to calibrate the thermocouple readings. | 0.06 |  |  |  | 0.04 |  | -9999 | [7 empty] | -9999 | [11 empty] | -9999 | [5 empty] | 33.93 | [9 empty] | 29.98 | [29 empty] | -9999 | [7 empty] | -9999 | [5 empty] | -9999 | [15 empty] | 34.84 |  | 0.07 | [17 empty] | -9999 | [13 empty] | -9999 | [5 empty] | -9999 |  |  |  |  | 2025 | Islam A. Dourgham et al. (2025), Paragenesis of sulfide minerals and genesis of the Hamash gold deposit, South-Eastern desert of Egypt, Journal of African Earth Sciences, 224, 105544 |  | EGY | Eastern Desert
| Hamash |  | Epithermal | Epithermal | epithermal gold | Au | Cu, Zn, Pb | Au (Cu, Zn, Pb) | Dourgham et al., 2025 |  | Sph-1 |  | field site (underground/surface) |  |  |  |  | ore material | polished section | unknown | mineral separate | [5 empty] | mineralisation |  |  |  | sphalerite | [6 empty] | tetrahedrite, goethite, quartz | doubly polished thin sections; polished slabs and thin-polished sections | EMPA | JEOL JXA-8100 electron microprobe | Analytical Laboratory of the Beijing Research Institute of Uranium Geology, Beijing, China | The temperature range of the cooling-heating stage is − 196 ◦C to +600 ◦C ¦ For temperatures below 40 ◦C, the reproducibility was ±0.1 ◦C, and for temperatures above 40 ◦C, it was ±1 ◦C ¦ At low temperatures, the measurement accuracy is better than 0.5 ◦C, while at high temperatures it is better than 5 ◦C compared to standard samples ¦ The scan range is 100~4200 (cm− 1), the wavelength is 532 nm, and the instrument resolution is 1 cm− 1 | Synthetic fluid inclusions and distinct natural CO2 inclusions in Alpine quartz were used to calibrate the thermocouple readings. | -9999 |  |  |  | 0.12 |  | 0.76 | [7 empty] | 0.14 | [11 empty] | -9999 | [15 empty] | 0.16 | [29 empty] | 0.46 | [29 empty] | 32.72 | [19 empty] | -9999 | [19 empty] | 65.68 |  |  |  |  | 2025 | Islam A. Dourgham et al. (2025), Paragenesis of sulfide minerals and genesis of the Hamash gold deposit, South-Eastern desert of Egypt, Journal of African Earth Sciences, 224, 105544 |  | EGY | Eastern Desert
| Hamash |  | Epithermal | Epithermal | epithermal gold | Au | Cu, Zn, Pb | Au (Cu, Zn, Pb) | Dourgham et al., 2025 |  | Sph-2 |  | field site (underground/surface) |  |  |  |  | ore material | polished section | unknown | mineral separate | [5 empty] | mineralisation |  |  |  | sphalerite | [6 empty] | tetrahedrite, goethite, quartz | doubly polished thin sections; polished slabs and thin-polished sections | EMPA | JEOL JXA-8100 electron microprobe | Analytical Laboratory of the Beijing Research Institute of Uranium Geology, Beijing, China | The temperature range of the cooling-heating stage is − 196 ◦C to +600 ◦C ¦ For temperatures below 40 ◦C, the reproducibility was ±0.1 ◦C, and for temperatures above 40 ◦C, it was ±1 ◦C ¦ At low temperatures, the measurement accuracy is better than 0.5 ◦C, while at high temperatures it is better than 5 ◦C compared to standard samples ¦ The scan range is 100~4200 (cm− 1), the wavelength is 532 nm, and the instrument resolution is 1 cm− 1 | Synthetic fluid inclusions and distinct natural CO2 inclusions in Alpine quartz were used to calibrate the thermocouple readings. | -9999 |  |  |  | -9999 |  | 0.61 | [7 empty] | 0.13 | [11 empty] | -9999 | [15 empty] | 0.21 | [29 empty] | -9999 | [29 empty] | 33.02 | [19 empty] | 0.08 | [19 empty] | 65.95 |  |  |  |  | 2025 | Islam A. Dourgham et al. (2025), Paragenesis of sulfide minerals and genesis of the Hamash gold deposit, South-Eastern desert of Egypt, Journal of African Earth Sciences, 224, 105544 |  | EGY | Eastern Desert
| Hamash |  | Epithermal | Epithermal | epithermal gold | Au | Cu, Zn, Pb | Au (Cu, Zn, Pb) | Dourgham et al., 2025 |  | Sph-3 |  | field site (underground/surface) |  |  |  |  | ore material | polished section | unknown | mineral separate | [5 empty] | mineralisation |  |  |  | sphalerite | [6 empty] | tetrahedrite, goethite, quartz | doubly polished thin sections; polished slabs and thin-polished sections | EMPA | JEOL JXA-8100 electron microprobe | Analytical Laboratory of the Beijing Research Institute of Uranium Geology, Beijing, China | The temperature range of the cooling-heating stage is − 196 ◦C to +600 ◦C ¦ For temperatures below 40 ◦C, the reproducibility was ±0.1 ◦C, and for temperatures above 40 ◦C, it was ±1 ◦C ¦ At low temperatures, the measurement accuracy is better than 0.5 ◦C, while at high temperatures it is better than 5 ◦C compared to standard samples ¦ The scan range is 100~4200 (cm− 1), the wavelength is 532 nm, and the instrument resolution is 1 cm− 1 | Synthetic fluid inclusions and distinct natural CO2 inclusions in Alpine quartz were used to calibrate the thermocouple readings. | -9999 |  |  |  | -9999 |  | 0.37 | [7 empty] | 0.17 | [11 empty] | 0.01 | [15 empty] | 0.97 | [29 empty] | -9999 | [29 empty] | 32.63 | [19 empty] | -9999 | [19 empty] | 64.89 |  |  |  |  | 2025 | Islam A. Dourgham et al. (2025), Paragenesis of sulfide minerals and genesis of the Hamash gold deposit, South-Eastern desert of Egypt, Journal of African Earth Sciences, 224, 105544 |  | EGY | Eastern Desert
| Hamash |  | Epithermal | Epithermal | epithermal gold | Au | Cu, Zn, Pb | Au (Cu, Zn, Pb) | Dourgham et al., 2025 |  | Sph-4 |  | field site (underground/surface) |  |  |  |  | ore material | polished section | unknown | mineral separate | [5 empty] | mineralisation |  |  |  | sphalerite | [6 empty] | tetrahedrite, goethite, quartz | doubly polished thin sections; polished slabs and thin-polished sections | EMPA | JEOL JXA-8100 electron microprobe | Analytical Laboratory of the Beijing Research Institute of Uranium Geology, Beijing, China | The temperature range of the cooling-heating stage is − 196 ◦C to +600 ◦C ¦ For temperatures below 40 ◦C, the reproducibility was ±0.1 ◦C, and for temperatures above 40 ◦C, it was ±1 ◦C ¦ At low temperatures, the measurement accuracy is better than 0.5 ◦C, while at high temperatures it is better than 5 ◦C compared to standard samples ¦ The scan range is 100~4200 (cm− 1), the wavelength is 532 nm, and the instrument resolution is 1 cm− 1 | Synthetic fluid inclusions and distinct natural CO2 inclusions in Alpine quartz were used to calibrate the thermocouple readings. | -9999 |  |  |  | -9999 |  | 0.65 | [7 empty] | 0.19 | [11 empty] | -9999 | [15 empty] | 0.72 | [29 empty] | -9999 | [29 empty] | 32.59 | [19 empty] | -9999 | [19 empty] | 65.9 |  |  |  |  | 2025 | Islam A. Dourgham et al. (2025), Paragenesis of sulfide minerals and genesis of the Hamash gold deposit, South-Eastern desert of Egypt, Journal of African Earth Sciences, 224, 105544 |  | EGY | Eastern Desert
| Hamash |  | Epithermal | Epithermal | epithermal gold | Au | Cu, Zn, Pb | Au (Cu, Zn, Pb) | Dourgham et al., 2025 |  | Sph-5 |  | field site (underground/surface) |  |  |  |  | ore material | polished section | unknown | mineral separate | [5 empty] | mineralisation |  |  |  | sphalerite | [6 empty] | tetrahedrite, goethite, quartz | doubly polished thin sections; polished slabs and thin-polished sections | EMPA | JEOL JXA-8100 electron microprobe | Analytical Laboratory of the Beijing Research Institute of Uranium Geology, Beijing, China | The temperature range of the cooling-heating stage is − 196 ◦C to +600 ◦C ¦ For temperatures below 40 ◦C, the reproducibility was ±0.1 ◦C, and for temperatures above 40 ◦C, it was ±1 ◦C ¦ At low temperatures, the measurement accuracy is better than 0.5 ◦C, while at high temperatures it is better than 5 ◦C compared to standard samples ¦ The scan range is 100~4200 (cm− 1), the wavelength is 532 nm, and the instrument resolution is 1 cm− 1 | Synthetic fluid inclusions and distinct natural CO2 inclusions in Alpine quartz were used to calibrate the thermocouple readings. | -9999 |  |  |  | -9999 |  | 0.58 | [7 empty] | 0.15 | [11 empty] | -9999 | [15 empty] | 5.44 | [29 empty] | -9999 | [29 empty] | 33.23 | [19 empty] | -9999 | [19 empty] | 56.58 |  |  |  |  | 2025 | Islam A. Dourgham et al. (2025), Paragenesis of sulfide minerals and genesis of the Hamash gold deposit, South-Eastern desert of Egypt, Journal of African Earth Sciences, 224, 105544 |  | EGY | Eastern Desert
| Hamash |  | Epithermal | Epithermal | epithermal gold | Au | Cu, Zn, Pb | Au (Cu, Zn, Pb) | Dourgham et al., 2025 |  | Sph-6 |  | field site (underground/surface) |  |  |  |  | ore material | polished section | unknown | mineral separate | [5 empty] | mineralisation |  |  |  | sphalerite | [6 empty] | tetrahedrite, goethite, quartz | doubly polished thin sections; polished slabs and thin-polished sections | EMPA | JEOL JXA-8100 electron microprobe | Analytical Laboratory of the Beijing Research Institute of Uranium Geology, Beijing, China | The temperature range of the cooling-heating stage is − 196 ◦C to +600 ◦C ¦ For temperatures below 40 ◦C, the reproducibility was ±0.1 ◦C, and for temperatures above 40 ◦C, it was ±1 ◦C ¦ At low temperatures, the measurement accuracy is better than 0.5 ◦C, while at high temperatures it is better than 5 ◦C compared to standard samples ¦ The scan range is 100~4200 (cm− 1), the wavelength is 532 nm, and the instrument resolution is 1 cm− 1 | Synthetic fluid inclusions and distinct natural CO2 inclusions in Alpine quartz were used to calibrate the thermocouple readings. | -9999 |  |  |  | -9999 |  | 0.59 | [7 empty] | 0.14 | [11 empty] | 0.19 | [15 empty] | 0.92 | [29 empty] | -9999 | [29 empty] | 32.52 | [19 empty] | -9999 | [19 empty] | 65.01 |  |  |  |  | 2025 | Islam A. Dourgham et al. (2025), Paragenesis of sulfide minerals and genesis of the Hamash gold deposit, South-Eastern desert of Egypt, Journal of African Earth Sciences, 224, 105544 |  | EGY | Eastern Desert
| Hamash |  | Epithermal | Epithermal | epithermal gold | Au | Cu, Zn, Pb | Au (Cu, Zn, Pb) | Dourgham et al., 2025 |  | Au-1 |  | field site (underground/surface) |  |  |  |  | ore material | polished section | unknown | mineral separate | [5 empty] | mineralisation |  |  |  | gold | [6 empty] | tetrahedrite, goethite, quartz | doubly polished thin sections; polished slabs and thin-polished sections | EMPA | JEOL JXA-8100 electron microprobe | Analytical Laboratory of the Beijing Research Institute of Uranium Geology, Beijing, China | The temperature range of the cooling-heating stage is − 196 ◦C to +600 ◦C ¦ For temperatures below 40 ◦C, the reproducibility was ±0.1 ◦C, and for temperatures above 40 ◦C, it was ±1 ◦C ¦ At low temperatures, the measurement accuracy is better than 0.5 ◦C, while at high temperatures it is better than 5 ◦C compared to standard samples ¦ The scan range is 100~4200 (cm− 1), the wavelength is 532 nm, and the instrument resolution is 1 cm− 1 | Synthetic fluid inclusions and distinct natural CO2 inclusions in Alpine quartz were used to calibrate the thermocouple readings. | 6.11 |  |  |  | -9999 |  | 93.06 | [7 empty] | 0.17 | [11 empty] | -9999 | [15 empty] | 0.06 | [29 empty] | -9999 | [29 empty] | 0.02 | [19 empty] | -9999 | [19 empty] | -9999 |  |  |  |  | 2025 | Islam A. Dourgham et al. (2025), Paragenesis of sulfide minerals and genesis of the Hamash gold deposit, South-Eastern desert of Egypt, Journal of African Earth Sciences, 224, 105544 |  | EGY | Eastern Desert
| Hamash |  | Epithermal | Epithermal | epithermal gold | Au | Cu, Zn, Pb | Au (Cu, Zn, Pb) | Dourgham et al., 2025 |  | Au-2 |  | field site (underground/surface) |  |  |  |  | ore material | polished section | unknown | mineral separate | [5 empty] | mineralisation |  |  |  | gold | [6 empty] | tetrahedrite, goethite, quartz | doubly polished thin sections; polished slabs and thin-polished sections | EMPA | JEOL JXA-8100 electron microprobe | Analytical Laboratory of the Beijing Research Institute of Uranium Geology, Beijing, China | The temperature range of the cooling-heating stage is − 196 ◦C to +600 ◦C ¦ For temperatures below 40 ◦C, the reproducibility was ±0.1 ◦C, and for temperatures above 40 ◦C, it was ±1 ◦C ¦ At low temperatures, the measurement accuracy is better than 0.5 ◦C, while at high temperatures it is better than 5 ◦C compared to standard samples ¦ The scan range is 100~4200 (cm− 1), the wavelength is 532 nm, and the instrument resolution is 1 cm− 1 | Synthetic fluid inclusions and distinct natural CO2 inclusions in Alpine quartz were used to calibrate the thermocouple readings. | 7.19 |  |  |  | -9999 |  | 91.05 | [19 empty] | -9999 | [15 empty] | 1.13 | [29 empty] | -9999 | [29 empty] | 0.16 | [19 empty] | 0.19 | [19 empty] | -9999 |  |  |  |  | 2025 | Islam A. Dourgham et al. (2025), Paragenesis of sulfide minerals and genesis of the Hamash gold deposit, South-Eastern desert of Egypt, Journal of African Earth Sciences, 224, 105544 |  | EGY | Eastern Desert
| Hamash |  | Epithermal | Epithermal | epithermal gold | Au | Cu, Zn, Pb | Au (Cu, Zn, Pb) | Dourgham et al., 2025 |  | Au-3 |  | field site (underground/surface) |  |  |  |  | ore material | polished section | unknown | mineral separate | [5 empty] | mineralisation |  |  |  | gold | [6 empty] | tetrahedrite, goethite, quartz | doubly polished thin sections; polished slabs and thin-polished sections | EMPA | JEOL JXA-8100 electron microprobe | Analytical Laboratory of the Beijing Research Institute of Uranium Geology, Beijing, China | The temperature range of the cooling-heating stage is − 196 ◦C to +600 ◦C ¦ For temperatures below 40 ◦C, the reproducibility was ±0.1 ◦C, and for temperatures above 40 ◦C, it was ±1 ◦C ¦ At low temperatures, the measurement accuracy is better than 0.5 ◦C, while at high temperatures it is better than 5 ◦C compared to standard samples ¦ The scan range is 100~4200 (cm− 1), the wavelength is 532 nm, and the instrument resolution is 1 cm− 1 | Synthetic fluid inclusions and distinct natural CO2 inclusions in Alpine quartz were used to calibrate the thermocouple readings. | 6.89 |  |  |  | -9999 |  | 91.19 | [19 empty] | -9999 | [15 empty] | 0.81 | [29 empty] | -9999 | [29 empty] | 0.09 | [19 empty] | 0.22 | [19 empty] | -9999 |  |  |  |  | 2025 | Islam A. Dourgham et al. (2025), Paragenesis of sulfide minerals and genesis of the Hamash gold deposit, South-Eastern desert of Egypt, Journal of African Earth Sciences, 224, 105544 |  | EGY | Eastern Desert
| Hamash |  | Epithermal | Epithermal | epithermal gold | Au | Cu, Zn, Pb | Au (Cu, Zn, Pb) | Dourgham et al., 2025 |  | Au-4 |  | field site (underground/surface) |  |  |  |  | ore material | polished section | unknown | mineral separate | [5 empty] | mineralisation |  |  |  | gold | [6 empty] | tetrahedrite, goethite, quartz | doubly polished thin sections; polished slabs and thin-polished sections | EMPA | JEOL JXA-8100 electron microprobe | Analytical Laboratory of the Beijing Research Institute of Uranium Geology, Beijing, China | The temperature range of the cooling-heating stage is − 196 ◦C to +600 ◦C ¦ For temperatures below 40 ◦C, the reproducibility was ±0.1 ◦C, and for temperatures above 40 ◦C, it was ±1 ◦C ¦ At low temperatures, the measurement accuracy is better than 0.5 ◦C, while at high temperatures it is better than 5 ◦C compared to standard samples ¦ The scan range is 100~4200 (cm− 1), the wavelength is 532 nm, and the instrument resolution is 1 cm− 1 | Synthetic fluid inclusions and distinct natural CO2 inclusions in Alpine quartz were used to calibrate the thermocouple readings. | 7.38 |  |  |  | -9999 |  | 89.16 | [19 empty] | -9999 | [15 empty] | 1.48 | [29 empty] | -9999 | [29 empty] | 0.27 | [19 empty] | 0.15 | [19 empty] | -9999 |  |  |  |  | 2025 | Islam A. Dourgham et al. (2025), Paragenesis of sulfide minerals and genesis of the Hamash gold deposit, South-Eastern desert of Egypt, Journal of African Earth Sciences, 224, 105544 |  | EGY | Eastern Desert
| Hamash |  | Epithermal | Epithermal | epithermal gold | Au | Cu, Zn, Pb | Au (Cu, Zn, Pb) | Dourgham et al., 2025 |  | Au-5 |  | field site (underground/surface) |  |  |  |  | ore material | polished section | unknown | mineral separate | [5 empty] | mineralisation |  |  |  | gold | [6 empty] | tetrahedrite, goethite, quartz | doubly polished thin sections; polished slabs and thin-polished sections | EMPA | JEOL JXA-8100 electron microprobe | Analytical Laboratory of the Beijing Research Institute of Uranium Geology, Beijing, China | The temperature range of the cooling-heating stage is − 196 ◦C to +600 ◦C ¦ For temperatures below 40 ◦C, the reproducibility was ±0.1 ◦C, and for temperatures above 40 ◦C, it was ±1 ◦C ¦ At low temperatures, the measurement accuracy is better than 0.5 ◦C, while at high temperatures it is better than 5 ◦C compared to standard samples ¦ The scan range is 100~4200 (cm− 1), the wavelength is 532 nm, and the instrument resolution is 1 cm− 1 | Synthetic fluid inclusions and distinct natural CO2 inclusions in Alpine quartz were used to calibrate the thermocouple readings. | 7.46 |  |  |  | -9999 |  | 91.48 | [19 empty] | -9999 | [15 empty] | 0.65 | [29 empty] | -9999 | [29 empty] | 0.03 | [19 empty] | 0.11 | [19 empty] | -9999 |  |  |  |  | 2025 | Islam A. Dourgham et al. (2025), Paragenesis of sulfide minerals and genesis of the Hamash gold deposit, South-Eastern desert of Egypt, Journal of African Earth Sciences, 224, 105544 |  | EGY | Eastern Desert
| Hamash |  | Epithermal | Epithermal | epithermal gold | Au | Cu, Zn, Pb | Au (Cu, Zn, Pb) | Dourgham et al., 2025 |  | Au-6 |  | field site (underground/surface) |  |  |  |  | ore material | polished section | unknown | mineral separate | [5 empty] | mineralisation |  |  |  | gold | [6 empty] | tetrahedrite, goethite, quartz | doubly polished thin sections; polished slabs and thin-polished sections | EMPA | JEOL JXA-8100 electron microprobe | Analytical Laboratory of the Beijing Research Institute of Uranium Geology, Beijing, China | The temperature range of the cooling-heating stage is − 196 ◦C to +600 ◦C ¦ For temperatures below 40 ◦C, the reproducibility was ±0.1 ◦C, and for temperatures above 40 ◦C, it was ±1 ◦C ¦ At low temperatures, the measurement accuracy is better than 0.5 ◦C, while at high temperatures it is better than 5 ◦C compared to standard samples ¦ The scan range is 100~4200 (cm− 1), the wavelength is 532 nm, and the instrument resolution is 1 cm− 1 | Synthetic fluid inclusions and distinct natural CO2 inclusions in Alpine quartz were used to calibrate the thermocouple readings. | 6.73 |  |  |  | -9999 |  | 88.81 | [19 empty] | -9999 | [15 empty] | 2.95 | [29 empty] | -9999 | [29 empty] | 0.11 | [19 empty] | -9999 | [19 empty] | -9999 |  |  |  |  | 2025 | Islam A. Dourgham et al. (2025), Paragenesis of sulfide minerals and genesis of the Hamash gold deposit, South-Eastern desert of Egypt, Journal of African Earth Sciences, 224, 105544 |  | EGY | Eastern Desert
| Hamash |  | Epithermal | Epithermal | epithermal gold | Au | Cu, Zn, Pb | Au (Cu, Zn, Pb) | Dourgham et al., 2025 |  | Au-7 |  | field site (underground/surface) |  |  |  |  | ore material | polished section | unknown | mineral separate | [5 empty] | mineralisation |  |  |  | gold | [6 empty] | tetrahedrite, goethite, quartz | doubly polished thin sections; polished slabs and thin-polished sections | EMPA | JEOL JXA-8100 electron microprobe | Analytical Laboratory of the Beijing Research Institute of Uranium Geology, Beijing, China | The temperature range of the cooling-heating stage is − 196 ◦C to +600 ◦C ¦ For temperatures below 40 ◦C, the reproducibility was ±0.1 ◦C, and for temperatures above 40 ◦C, it was ±1 ◦C ¦ At low temperatures, the measurement accuracy is better than 0.5 ◦C, while at high temperatures it is better than 5 ◦C compared to standard samples ¦ The scan range is 100~4200 (cm− 1), the wavelength is 532 nm, and the instrument resolution is 1 cm− 1 | Synthetic fluid inclusions and distinct natural CO2 inclusions in Alpine quartz were used to calibrate the thermocouple readings. | 5.74 |  |  |  | -9999 |  | 94.33 | [19 empty] | -9999 | [15 empty] | 0.43 | [29 empty] | -9999 | [29 empty] | -9999 | [19 empty] | -9999 | [19 empty] | -9999 |  |  |  |  | 2025 | Islam A. Dourgham et al. (2025), Paragenesis of sulfide minerals and genesis of the Hamash gold deposit, South-Eastern desert of Egypt, Journal of African Earth Sciences, 224, 105544 |  | EGY | Eastern Desert
| Hamash |  | Epithermal | Epithermal | epithermal gold | Au | Cu, Zn, Pb | Au (Cu, Zn, Pb) | Dourgham et al., 2025 |  | Gn-1 |  | field site (underground/surface) |  |  |  |  | ore material | polished section | unknown | mineral separate | [5 empty] | mineralisation |  |  |  | galena | [6 empty] | tetrahedrite, goethite, quartz | doubly polished thin sections; polished slabs and thin-polished sections | EMPA | JEOL JXA-8100 electron microprobe | Analytical Laboratory of the Beijing Research Institute of Uranium Geology, Beijing, China | The temperature range of the cooling-heating stage is − 196 ◦C to +600 ◦C ¦ For temperatures below 40 ◦C, the reproducibility was ±0.1 ◦C, and for temperatures above 40 ◦C, it was ±1 ◦C ¦ At low temperatures, the measurement accuracy is better than 0.5 ◦C, while at high temperatures it is better than 5 ◦C compared to standard samples ¦ The scan range is 100~4200 (cm− 1), the wavelength is 532 nm, and the instrument resolution is 1 cm− 1 | Synthetic fluid inclusions and distinct natural CO2 inclusions in Alpine quartz were used to calibrate the thermocouple readings. | -9999 |  |  |  | -9999 |  | -9999 | [7 empty] | -9999 | [11 empty] | -9999 | [15 empty] | 2.1 | [29 empty] | -9999 | [29 empty] | 14.25 | [19 empty] | -9999 | [19 empty] | -9999 |  |  |  |  | 2025 | Islam A. Dourgham et al. (2025), Paragenesis of sulfide minerals and genesis of the Hamash gold deposit, South-Eastern desert of Egypt, Journal of African Earth Sciences, 224, 105544 |  | EGY | Eastern Desert
| Hamash |  | Epithermal | Epithermal | epithermal gold | Au | Cu, Zn, Pb | Au (Cu, Zn, Pb) | Dourgham et al., 2025 |  | Gn-2 |  | field site (underground/surface) |  |  |  |  | ore material | polished section | unknown | mineral separate | [5 empty] | mineralisation |  |  |  | galena | [6 empty] | tetrahedrite, goethite, quartz | doubly polished thin sections; polished slabs and thin-polished sections | EMPA | JEOL JXA-8100 electron microprobe | Analytical Laboratory of the Beijing Research Institute of Uranium Geology, Beijing, China | The temperature range of the cooling-heating stage is − 196 ◦C to +600 ◦C ¦ For temperatures below 40 ◦C, the reproducibility was ±0.1 ◦C, and for temperatures above 40 ◦C, it was ±1 ◦C ¦ At low temperatures, the measurement accuracy is better than 0.5 ◦C, while at high temperatures it is better than 5 ◦C compared to standard samples ¦ The scan range is 100~4200 (cm− 1), the wavelength is 532 nm, and the instrument resolution is 1 cm− 1 | Synthetic fluid inclusions and distinct natural CO2 inclusions in Alpine quartz were used to calibrate the thermocouple readings. | -9999 |  |  |  | -9999 |  | -9999 | [7 empty] | -9999 | [11 empty] | -9999 | [15 empty] | 1.31 | [29 empty] | -9999 | [29 empty] | 14.26 | [19 empty] | 0.07 | [19 empty] | 0.06 |  |  |  |  | 2025 | Islam A. Dourgham et al. (2025), Paragenesis of sulfide minerals and genesis of the Hamash gold deposit, South-Eastern desert of Egypt, Journal of African Earth Sciences, 224, 105544 |  | EGY | Eastern Desert
| Hamash |  | Epithermal | Epithermal | epithermal gold | Au | Cu, Zn, Pb | Au (Cu, Zn, Pb) | Dourgham et al., 2025 |  | Gn-3 |  | field site (underground/surface) |  |  |  |  | ore material | polished section | unknown | mineral separate | [5 empty] | mineralisation |  |  |  | galena | [6 empty] | tetrahedrite, goethite, quartz | doubly polished thin sections; polished slabs and thin-polished sections | EMPA | JEOL JXA-8100 electron microprobe | Analytical Laboratory of the Beijing Research Institute of Uranium Geology, Beijing, China | The temperature range of the cooling-heating stage is − 196 ◦C to +600 ◦C ¦ For temperatures below 40 ◦C, the reproducibility was ±0.1 ◦C, and for temperatures above 40 ◦C, it was ±1 ◦C ¦ At low temperatures, the measurement accuracy is better than 0.5 ◦C, while at high temperatures it is better than 5 ◦C compared to standard samples ¦ The scan range is 100~4200 (cm− 1), the wavelength is 532 nm, and the instrument resolution is 1 cm− 1 | Synthetic fluid inclusions and distinct natural CO2 inclusions in Alpine quartz were used to calibrate the thermocouple readings. | -9999 |  |  |  | -9999 |  | -9999 | [7 empty] | -9999 | [11 empty] | -9999 | [15 empty] | 1.4 | [29 empty] | -9999 | [29 empty] | 13.99 | [19 empty] | -9999 | [19 empty] | 0.56 |  |  |  |  | 2025 | Islam A. Dourgham et al. (2025), Paragenesis of sulfide minerals and genesis of the Hamash gold deposit, South-Eastern desert of Egypt, Journal of African Earth Sciences, 224, 105544 |  | EGY | Eastern Desert
| Hamash |  | Epithermal | Epithermal | epithermal gold | Au | Cu, Zn, Pb | Au (Cu, Zn, Pb) | Dourgham et al., 2025 |  | Gn-4 |  | field site (underground/surface) |  |  |  |  | ore material | polished section | unknown | mineral separate | [5 empty] | mineralisation |  |  |  | galena | [6 empty] | tetrahedrite, goethite, quartz | doubly polished thin sections; polished slabs and thin-polished sections | EMPA | JEOL JXA-8100 electron microprobe | Analytical Laboratory of the Beijing Research Institute of Uranium Geology, Beijing, China | The temperature range of the cooling-heating stage is − 196 ◦C to +600 ◦C ¦ For temperatures below 40 ◦C, the reproducibility was ±0.1 ◦C, and for temperatures above 40 ◦C, it was ±1 ◦C ¦ At low temperatures, the measurement accuracy is better than 0.5 ◦C, while at high temperatures it is better than 5 ◦C compared to standard samples ¦ The scan range is 100~4200 (cm− 1), the wavelength is 532 nm, and the instrument resolution is 1 cm− 1 | Synthetic fluid inclusions and distinct natural CO2 inclusions in Alpine quartz were used to calibrate the thermocouple readings. | -9999 |  |  |  | -9999 |  | -9999 | [7 empty] | -9999 | [11 empty] | -9999 | [15 empty] | 0.9 | [29 empty] | -9999 | [29 empty] | 12.44 | [19 empty] | 0.05 | [19 empty] | -9999 |  |  |  |  | 2025 | Islam A. Dourgham et al. (2025), Paragenesis of sulfide minerals and genesis of the Hamash gold deposit, South-Eastern desert of Egypt, Journal of African Earth Sciences, 224, 105544 |  | EGY | Eastern Desert
| Hamash |  | Epithermal | Epithermal | epithermal gold | Au | Cu, Zn, Pb | Au (Cu, Zn, Pb) | Dourgham et al., 2025 |  | Py1-1 |  | field site (underground/surface) |  |  |  |  | ore material | polished section | unknown | mineral separate | [5 empty] | mineralisation |  |  |  | pyrite | [6 empty] | tetrahedrite, goethite, quartz | doubly polished thin sections; polished slabs and thin-polished sections | EMPA | JEOL JXA-8100 electron microprobe | Analytical Laboratory of the Beijing Research Institute of Uranium Geology, Beijing, China | The temperature range of the cooling-heating stage is − 196 ◦C to +600 ◦C ¦ For temperatures below 40 ◦C, the reproducibility was ±0.1 ◦C, and for temperatures above 40 ◦C, it was ±1 ◦C ¦ At low temperatures, the measurement accuracy is better than 0.5 ◦C, while at high temperatures it is better than 5 ◦C compared to standard samples ¦ The scan range is 100~4200 (cm− 1), the wavelength is 532 nm, and the instrument resolution is 1 cm− 1 | Synthetic fluid inclusions and distinct natural CO2 inclusions in Alpine quartz were used to calibrate the thermocouple readings. | -9999 |  |  |  | 0.28 |  | -9999 | [7 empty] | -9999 | [11 empty] | 0.22 | [5 empty] | -9999 | [9 empty] | 46.13 | [29 empty] | -9999 | [7 empty] | -9999 | [5 empty] | -9999 | [15 empty] | 52.93 |  | -9999 | [17 empty] | -9999 | [13 empty] | -9999 | [5 empty] | -9999 |  |  |  |  | 2025 | Islam A. Dourgham et al. (2025), Paragenesis of sulfide minerals and genesis of the Hamash gold deposit, South-Eastern desert of Egypt, Journal of African Earth Sciences, 224, 105544 |  | EGY | Eastern Desert
| Hamash |  | Epithermal | Epithermal | epithermal gold | Au | Cu, Zn, Pb | Au (Cu, Zn, Pb) | Dourgham et al., 2025 |  | Py1-2 |  | field site (underground/surface) |  |  |  |  | ore material | polished section | unknown | mineral separate | [5 empty] | mineralisation |  |  |  | pyrite | [6 empty] | tetrahedrite, goethite, quartz | doubly polished thin sections; polished slabs and thin-polished sections | EMPA | JEOL JXA-8100 electron microprobe | Analytical Laboratory of the Beijing Research Institute of Uranium Geology, Beijing, China | The temperature range of the cooling-heating stage is − 196 ◦C to +600 ◦C ¦ For temperatures below 40 ◦C, the reproducibility was ±0.1 ◦C, and for temperatures above 40 ◦C, it was ±1 ◦C ¦ At low temperatures, the measurement accuracy is better than 0.5 ◦C, while at high temperatures it is better than 5 ◦C compared to standard samples ¦ The scan range is 100~4200 (cm− 1), the wavelength is 532 nm, and the instrument resolution is 1 cm− 1 | Synthetic fluid inclusions and distinct natural CO2 inclusions in Alpine quartz were used to calibrate the thermocouple readings. | -9999 |  |  |  | 0.05 |  | 0.08 | [7 empty] | 0.12 | [11 empty] | 0.42 | [5 empty] | -9999 | [9 empty] | 45.73 | [29 empty] | -9999 | [7 empty] | -9999 | [5 empty] | -9999 | [15 empty] | 53.44 |  | -9999 | [17 empty] | -9999 | [13 empty] | -9999 | [5 empty] | -9999 |  |  |  |  | 2025 | Islam A. Dourgham et al. (2025), Paragenesis of sulfide minerals and genesis of the Hamash gold deposit, South-Eastern desert of Egypt, Journal of African Earth Sciences, 224, 105544 |  | EGY | Eastern Desert
| Hamash |  | Epithermal | Epithermal | epithermal gold | Au | Cu, Zn, Pb | Au (Cu, Zn, Pb) | Dourgham et al., 2025 |  | Py1-3 |  | field site (underground/surface) |  |  |  |  | ore material | polished section | unknown | mineral separate | [5 empty] | mineralisation |  |  |  | pyrite | [6 empty] | tetrahedrite, goethite, quartz | doubly polished thin sections; polished slabs and thin-polished sections | EMPA | JEOL JXA-8100 electron microprobe | Analytical Laboratory of the Beijing Research Institute of Uranium Geology, Beijing, China | The temperature range of the cooling-heating stage is − 196 ◦C to +600 ◦C ¦ For temperatures below 40 ◦C, the reproducibility was ±0.1 ◦C, and for temperatures above 40 ◦C, it was ±1 ◦C ¦ At low temperatures, the measurement accuracy is better than 0.5 ◦C, while at high temperatures it is better than 5 ◦C compared to standard samples ¦ The scan range is 100~4200 (cm− 1), the wavelength is 532 nm, and the instrument resolution is 1 cm− 1 | Synthetic fluid inclusions and distinct natural CO2 inclusions in Alpine quartz were used to calibrate the thermocouple readings. | -9999 |  |  |  | -9999 |  | 0.07 | [7 empty] | 0.21 | [11 empty] | 0.26 | [5 empty] | 0.15 | [9 empty] | 45.59 | [29 empty] | -9999 | [7 empty] | -9999 | [5 empty] | -9999 | [15 empty] | 53.32 |  | -9999 | [17 empty] | -9999 | [13 empty] | -9999 | [5 empty] | 0.18 |  |  |  |  | 2025 | Islam A. Dourgham et al. (2025), Paragenesis of sulfide minerals and genesis of the Hamash gold deposit, South-Eastern desert of Egypt, Journal of African Earth Sciences, 224, 105544 |  | EGY | Eastern Desert
| Hamash |  | Epithermal | Epithermal | epithermal gold | Au | Cu, Zn, Pb | Au (Cu, Zn, Pb) | Dourgham et al., 2025 |  | Py1-4 |  | field site (underground/surface) |  |  |  |  | ore material | polished section | unknown | mineral separate | [5 empty] | mineralisation |  |  |  | pyrite | [6 empty] | tetrahedrite, goethite, quartz | doubly polished thin sections; polished slabs and thin-polished sections | EMPA | JEOL JXA-8100 electron microprobe | Analytical Laboratory of the Beijing Research Institute of Uranium Geology, Beijing, China | The temperature range of the cooling-heating stage is − 196 ◦C to +600 ◦C ¦ For temperatures below 40 ◦C, the reproducibility was ±0.1 ◦C, and for temperatures above 40 ◦C, it was ±1 ◦C ¦ At low temperatures, the measurement accuracy is better than 0.5 ◦C, while at high temperatures it is better than 5 ◦C compared to standard samples ¦ The scan range is 100~4200 (cm− 1), the wavelength is 532 nm, and the instrument resolution is 1 cm− 1 | Synthetic fluid inclusions and distinct natural CO2 inclusions in Alpine quartz were used to calibrate the thermocouple readings. | -9999 |  |  |  | -9999 |  | -9999 | [7 empty] | 0.12 | [11 empty] | 0.19 | [5 empty] | 0.04 | [9 empty] | 46.19 | [29 empty] | -9999 | [7 empty] | -9999 | [5 empty] | -9999 | [15 empty] | 52.98 |  | -9999 | [17 empty] | -9999 | [13 empty] | -9999 | [5 empty] | -9999 |  |  |  |  | 2025 | Islam A. Dourgham et al. (2025), Paragenesis of sulfide minerals and genesis of the Hamash gold deposit, South-Eastern desert of Egypt, Journal of African Earth Sciences, 224, 105544 |  | EGY | Eastern Desert
| Hamash |  | Epithermal | Epithermal | epithermal gold | Au | Cu, Zn, Pb | Au (Cu, Zn, Pb) | Dourgham et al., 2025 |  | Py2-1 |  | field site (underground/surface) |  |  |  |  | ore material | polished section | unknown | mineral separate | [5 empty] | mineralisation |  |  |  | pyrite | [6 empty] | tetrahedrite, goethite, quartz | doubly polished thin sections; polished slabs and thin-polished sections | EMPA | JEOL JXA-8100 electron microprobe | Analytical Laboratory of the Beijing Research Institute of Uranium Geology, Beijing, China | The temperature range of the cooling-heating stage is − 196 ◦C to +600 ◦C ¦ For temperatures below 40 ◦C, the reproducibility was ±0.1 ◦C, and for temperatures above 40 ◦C, it was ±1 ◦C ¦ At low temperatures, the measurement accuracy is better than 0.5 ◦C, while at high temperatures it is better than 5 ◦C compared to standard samples ¦ The scan range is 100~4200 (cm− 1), the wavelength is 532 nm, and the instrument resolution is 1 cm− 1 | Synthetic fluid inclusions and distinct natural CO2 inclusions in Alpine quartz were used to calibrate the thermocouple readings. | -9999 |  |  |  | 0.62 |  | -9999 | [7 empty] | 0.14 | [11 empty] | 0.36 | [5 empty] | 0.02 | [9 empty] | 45.77 | [29 empty] | -9999 | [7 empty] | 0.06 | [5 empty] | -9999 | [15 empty] | 52.79 |  | -9999 | [17 empty] | -9999 | [13 empty] | -9999 | [5 empty] | -9999 |  |  |  |  | 2025 | Islam A. Dourgham et al. (2025), Paragenesis of sulfide minerals and genesis of the Hamash gold deposit, South-Eastern desert of Egypt, Journal of African Earth Sciences, 224, 105544 |  | EGY | Eastern Desert
| Hamash |  | Epithermal | Epithermal | epithermal gold | Au | Cu, Zn, Pb | Au (Cu, Zn, Pb) | Dourgham et al., 2025 |  | Py2-2 |  | field site (underground/surface) |  |  |  |  | ore material | polished section | unknown | mineral separate | [5 empty] | mineralisation |  |  |  | pyrite | [6 empty] | tetrahedrite, goethite, quartz | doubly polished thin sections; polished slabs and thin-polished sections | EMPA | JEOL JXA-8100 electron microprobe | Analytical Laboratory of the Beijing Research Institute of Uranium Geology, Beijing, China | The temperature range of the cooling-heating stage is − 196 ◦C to +600 ◦C ¦ For temperatures below 40 ◦C, the reproducibility was ±0.1 ◦C, and for temperatures above 40 ◦C, it was ±1 ◦C ¦ At low temperatures, the measurement accuracy is better than 0.5 ◦C, while at high temperatures it is better than 5 ◦C compared to standard samples ¦ The scan range is 100~4200 (cm− 1), the wavelength is 532 nm, and the instrument resolution is 1 cm− 1 | Synthetic fluid inclusions and distinct natural CO2 inclusions in Alpine quartz were used to calibrate the thermocouple readings. | -9999 |  |  |  | 0.81 |  | 0.09 | [7 empty] | 0.2 | [11 empty] | -9999 | [5 empty] | -9999 | [9 empty] | 45.91 | [29 empty] | -9999 | [7 empty] | -9999 | [5 empty] | -9999 | [15 empty] | 52.95 |  | -9999 | [17 empty] | -9999 | [13 empty] | -9999 | [5 empty] | -9999 |  |  |  |  | 2025 | Islam A. Dourgham et al. (2025), Paragenesis of sulfide minerals and genesis of the Hamash gold deposit, South-Eastern desert of Egypt, Journal of African Earth Sciences, 224, 105544 |  | EGY | Eastern Desert
| Hamash |  | Epithermal | Epithermal | epithermal gold | Au | Cu, Zn, Pb | Au (Cu, Zn, Pb) | Dourgham et al., 2025 |  | Py2-3 |  | field site (underground/surface) |  |  |  |  | ore material | polished section | unknown | mineral separate | [5 empty] | mineralisation |  |  |  | pyrite | [6 empty] | tetrahedrite, goethite, quartz | doubly polished thin sections; polished slabs and thin-polished sections | EMPA | JEOL JXA-8100 electron microprobe | Analytical Laboratory of the Beijing Research Institute of Uranium Geology, Beijing, China | The temperature range of the cooling-heating stage is − 196 ◦C to +600 ◦C ¦ For temperatures below 40 ◦C, the reproducibility was ±0.1 ◦C, and for temperatures above 40 ◦C, it was ±1 ◦C ¦ At low temperatures, the measurement accuracy is better than 0.5 ◦C, while at high temperatures it is better than 5 ◦C compared to standard samples ¦ The scan range is 100~4200 (cm− 1), the wavelength is 532 nm, and the instrument resolution is 1 cm− 1 | Synthetic fluid inclusions and distinct natural CO2 inclusions in Alpine quartz were used to calibrate the thermocouple readings. | -9999 |  |  |  | 0.17 |  | 0.17 | [7 empty] | 0.26 | [11 empty] | 0.14 | [5 empty] | -9999 | [9 empty] | 45.54 | [29 empty] | -9999 | [7 empty] | -9999 | [5 empty] | -9999 | [15 empty] | 52.84 |  | -9999 | [17 empty] | -9999 | [13 empty] | 0.07 | [5 empty] | -9999 |  |  |  |  | 2025 | Islam A. Dourgham et al. (2025), Paragenesis of sulfide minerals and genesis of the Hamash gold deposit, South-Eastern desert of Egypt, Journal of African Earth Sciences, 224, 105544 |  | EGY | Eastern Desert
| Hamash |  | Epithermal | Epithermal | epithermal gold | Au | Cu, Zn, Pb | Au (Cu, Zn, Pb) | Dourgham et al., 2025 |  | Py3-1 |  | field site (underground/surface) |  |  |  |  | ore material | polished section | unknown | mineral separate | [5 empty] | mineralisation |  |  |  | pyrite | [6 empty] | tetrahedrite, goethite, quartz | doubly polished thin sections; polished slabs and thin-polished sections | EMPA | JEOL JXA-8100 electron microprobe | Analytical Laboratory of the Beijing Research Institute of Uranium Geology, Beijing, China | The temperature range of the cooling-heating stage is − 196 ◦C to +600 ◦C ¦ For temperatures below 40 ◦C, the reproducibility was ±0.1 ◦C, and for temperatures above 40 ◦C, it was ±1 ◦C ¦ At low temperatures, the measurement accuracy is better than 0.5 ◦C, while at high temperatures it is better than 5 ◦C compared to standard samples ¦ The scan range is 100~4200 (cm− 1), the wavelength is 532 nm, and the instrument resolution is 1 cm− 1 | Synthetic fluid inclusions and distinct natural CO2 inclusions in Alpine quartz were used to calibrate the thermocouple readings. | -9999 |  |  |  | 0.71 |  | 0.14 | [7 empty] | 0.2 | [11 empty] | 0.42 | [5 empty] | -9999 | [9 empty] | 45.58 | [29 empty] | -9999 | [7 empty] | 0.11 | [5 empty] | -9999 | [15 empty] | 52.79 |  | -9999 | [17 empty] | -9999 | [13 empty] | -9999 | [5 empty] | -9999 |  |  |  |  | 2025 | Islam A. Dourgham et al. (2025), Paragenesis of sulfide minerals and genesis of the Hamash gold deposit, South-Eastern desert of Egypt, Journal of African Earth Sciences, 224, 105544 |  | EGY | Eastern Desert
| Hamash |  | Epithermal | Epithermal | epithermal gold | Au | Cu, Zn, Pb | Au (Cu, Zn, Pb) | Dourgham et al., 2025 |  | Py3-2 |  | field site (underground/surface) |  |  |  |  | ore material | polished section | unknown | mineral separate | [5 empty] | mineralisation |  |  |  | pyrite | [6 empty] | tetrahedrite, goethite, quartz | doubly polished thin sections; polished slabs and thin-polished sections | EMPA | JEOL JXA-8100 electron microprobe | Analytical Laboratory of the Beijing Research Institute of Uranium Geology, Beijing, China | The temperature range of the cooling-heating stage is − 196 ◦C to +600 ◦C ¦ For temperatures below 40 ◦C, the reproducibility was ±0.1 ◦C, and for temperatures above 40 ◦C, it was ±1 ◦C ¦ At low temperatures, the measurement accuracy is better than 0.5 ◦C, while at high temperatures it is better than 5 ◦C compared to standard samples ¦ The scan range is 100~4200 (cm− 1), the wavelength is 532 nm, and the instrument resolution is 1 cm− 1 | Synthetic fluid inclusions and distinct natural CO2 inclusions in Alpine quartz were used to calibrate the thermocouple readings. | -9999 |  |  |  | 0.99 |  | 0.06 | [7 empty] | 0.24 | [11 empty] | 0.19 | [5 empty] | -9999 | [9 empty] | 45.36 | [29 empty] | -9999 | [7 empty] | -9999 | [5 empty] | -9999 | [15 empty] | 53.02 |  | -9999 | [17 empty] | -9999 | [13 empty] | 0.08 | [5 empty] | -9999 |  |  |  |  | 2025 | Islam A. Dourgham et al. (2025), Paragenesis of sulfide minerals and genesis of the Hamash gold deposit, South-Eastern desert of Egypt, Journal of African Earth Sciences, 224, 105544 |  | EGY | Eastern Desert
| Hamash |  | Epithermal | Epithermal | epithermal gold | Au | Cu, Zn, Pb | Au (Cu, Zn, Pb) | Dourgham et al., 2025 |  | Py3-3 |  | field site (underground/surface) |  |  |  |  | ore material | polished section | unknown | mineral separate | [5 empty] | mineralisation |  |  |  | pyrite | [6 empty] | tetrahedrite, goethite, quartz | doubly polished thin sections; polished slabs and thin-polished sections | EMPA | JEOL JXA-8100 electron microprobe | Analytical Laboratory of the Beijing Research Institute of Uranium Geology, Beijing, China | The temperature range of the cooling-heating stage is − 196 ◦C to +600 ◦C ¦ For temperatures below 40 ◦C, the reproducibility was ±0.1 ◦C, and for temperatures above 40 ◦C, it was ±1 ◦C ¦ At low temperatures, the measurement accuracy is better than 0.5 ◦C, while at high temperatures it is better than 5 ◦C compared to standard samples ¦ The scan range is 100~4200 (cm− 1), the wavelength is 532 nm, and the instrument resolution is 1 cm− 1 | Synthetic fluid inclusions and distinct natural CO2 inclusions in Alpine quartz were used to calibrate the thermocouple readings. | -9999 |  |  |  | 0.97 |  | 0.2 | [7 empty] | 0.14 | [11 empty] | 0.25 | [5 empty] | -9999 | [9 empty] | 45.22 | [29 empty] | -9999 | [7 empty] | 0.07 | [5 empty] | -9999 | [15 empty] | 53.1 |  | -9999 | [17 empty] | -9999 | [13 empty] | -9999 | [5 empty] | -9999 |  |  |  |  | 2025 | Islam A. Dourgham et al. (2025), Paragenesis of sulfide minerals and genesis of the Hamash gold deposit, South-Eastern desert of Egypt, Journal of African Earth Sciences, 224, 105544 |  | EGY | Eastern Desert
| Hamash |  | Epithermal | Epithermal | epithermal gold | Au | Cu, Zn, Pb | Au (Cu, Zn, Pb) | Dourgham et al., 2025 |  | Ccp-1 |  | field site (underground/surface) |  |  |  |  | ore material | polished section | unknown | mineral separate | [5 empty] | mineralisation |  |  |  | chalcopyrite | [6 empty] | tetrahedrite, goethite, quartz | doubly polished thin sections; polished slabs and thin-polished sections | EMPA | JEOL JXA-8100 electron microprobe | Analytical Laboratory of the Beijing Research Institute of Uranium Geology, Beijing, China | The temperature range of the cooling-heating stage is − 196 ◦C to +600 ◦C ¦ For temperatures below 40 ◦C, the reproducibility was ±0.1 ◦C, and for temperatures above 40 ◦C, it was ±1 ◦C ¦ At low temperatures, the measurement accuracy is better than 0.5 ◦C, while at high temperatures it is better than 5 ◦C compared to standard samples ¦ The scan range is 100~4200 (cm− 1), the wavelength is 532 nm, and the instrument resolution is 1 cm− 1 | Synthetic fluid inclusions and distinct natural CO2 inclusions in Alpine quartz were used to calibrate the thermocouple readings. | -9999 |  |  |  | -9999 |  | -9999 | [7 empty] | -9999 | [11 empty] | -9999 | [5 empty] | 0.21 | [9 empty] | 29.43 | [29 empty] | 0.45 | [7 empty] | 0.05 | [5 empty] | -9999 | [15 empty] | 35.19 |  | -9999 | [17 empty] | 0.04 | [13 empty] | -9999 | [5 empty] | 0.04 |  |  |  |  | 2025 | Islam A. Dourgham et al. (2025), Paragenesis of sulfide minerals and genesis of the Hamash gold deposit, South-Eastern desert of Egypt, Journal of African Earth Sciences, 224, 105544 |  | EGY | Eastern Desert
| Hamash |  | Epithermal | Epithermal | epithermal gold | Au | Cu, Zn, Pb | Au (Cu, Zn, Pb) | Dourgham et al., 2025 |  | Ccp-2 |  | field site (underground/surface) |  |  |  |  | ore material | polished section | unknown | mineral separate | [5 empty] | mineralisation |  |  |  | chalcopyrite | [6 empty] | tetrahedrite, goethite, quartz | doubly polished thin sections; polished slabs and thin-polished sections | EMPA | JEOL JXA-8100 electron microprobe | Analytical Laboratory of the Beijing Research Institute of Uranium Geology, Beijing, China | The temperature range of the cooling-heating stage is − 196 ◦C to +600 ◦C ¦ For temperatures below 40 ◦C, the reproducibility was ±0.1 ◦C, and for temperatures above 40 ◦C, it was ±1 ◦C ¦ At low temperatures, the measurement accuracy is better than 0.5 ◦C, while at high temperatures it is better than 5 ◦C compared to standard samples ¦ The scan range is 100~4200 (cm− 1), the wavelength is 532 nm, and the instrument resolution is 1 cm− 1 | Synthetic fluid inclusions and distinct natural CO2 inclusions in Alpine quartz were used to calibrate the thermocouple readings. | -9999 |  |  |  | -9999 |  | 0.1 | [7 empty] | -9999 | [11 empty] | -9999 | [5 empty] | 33.8 | [9 empty] | 29.88 | [29 empty] | -9999 | [7 empty] | -9999 | [5 empty] | -9999 | [15 empty] | 35.16 |  | -9999 | [17 empty] | 0.04 | [13 empty] | -9999 | [5 empty] | 0.37 |  |  |  |  | 2025 | Islam A. Dourgham et al. (2025), Paragenesis of sulfide minerals and genesis of the Hamash gold deposit, South-Eastern desert of Egypt, Journal of African Earth Sciences, 224, 105544 |  | EGY | Eastern Desert
| Hamash |  | Epithermal | Epithermal | epithermal gold | Au | Cu, Zn, Pb | Au (Cu, Zn, Pb) | Dourgham et al., 2025 |  | Ccp-3 |  | field site (underground/surface) |  |  |  |  | ore material | polished section | unknown | mineral separate | [5 empty] | mineralisation |  |  |  | chalcopyrite | [6 empty] | tetrahedrite, goethite, quartz | doubly polished thin sections; polished slabs and thin-polished sections | EMPA | JEOL JXA-8100 electron microprobe | Analytical Laboratory of the Beijing Research Institute of Uranium Geology, Beijing, China | The temperature range of the cooling-heating stage is − 196 ◦C to +600 ◦C ¦ For temperatures below 40 ◦C, the reproducibility was ±0.1 ◦C, and for temperatures above 40 ◦C, it was ±1 ◦C ¦ At low temperatures, the measurement accuracy is better than 0.5 ◦C, while at high temperatures it is better than 5 ◦C compared to standard samples ¦ The scan range is 100~4200 (cm− 1), the wavelength is 532 nm, and the instrument resolution is 1 cm− 1 | Synthetic fluid inclusions and distinct natural CO2 inclusions in Alpine quartz were used to calibrate the thermocouple readings. | 0.04 |  |  |  | 0.04 |  | 0.07 | [7 empty] | -9999 | [11 empty] | -9999 | [5 empty] | 34.08 | [9 empty] | 30.07 | [29 empty] | -9999 | [7 empty] | -9999 | [5 empty] | -9999 | [15 empty] | 35.15 |  | 0.08 | [17 empty] | -9999 | [13 empty] | -9999 | [5 empty] | 0.42 |  |  |  |  | 2025 | Islam A. Dourgham et al. (2025), Paragenesis of sulfide minerals and genesis of the Hamash gold deposit, South-Eastern desert of Egypt, Journal of African Earth Sciences, 224, 105544 |  | EGY | Eastern Desert
| Hamash |  | Epithermal | Epithermal | epithermal gold | Au | Cu, Zn, Pb | Au (Cu, Zn, Pb) | Dourgham et al., 2025 |  | Ccp-4 |  | field site (underground/surface) |  |  |  |  | ore material | polished section | unknown | mineral separate | [5 empty] | mineralisation |  |  |  | chalcopyrite | [6 empty] | tetrahedrite, goethite, quartz | doubly polished thin sections; polished slabs and thin-polished sections | EMPA | JEOL JXA-8100 electron microprobe | Analytical Laboratory of the Beijing Research Institute of Uranium Geology, Beijing, China | The temperature range of the cooling-heating stage is − 196 ◦C to +600 ◦C ¦ For temperatures below 40 ◦C, the reproducibility was ±0.1 ◦C, and for temperatures above 40 ◦C, it was ±1 ◦C ¦ At low temperatures, the measurement accuracy is better than 0.5 ◦C, while at high temperatures it is better than 5 ◦C compared to standard samples ¦ The scan range is 100~4200 (cm− 1), the wavelength is 532 nm, and the instrument resolution is 1 cm− 1 | Synthetic fluid inclusions and distinct natural CO2 inclusions in Alpine quartz were used to calibrate the thermocouple readings. | -9999 |  |  |  | -9999 |  | 0.08 | [7 empty] | -9999 | [11 empty] | -9999 | [5 empty] | 34.23 | [9 empty] | 31.26 | [29 empty] | -9999 | [7 empty] | -9999 | [5 empty] | -9999 | [15 empty] | 34.84 |  | -9999 | [17 empty] | -9999 | [13 empty] | -9999 | [5 empty] | 0.18 |  |  |  |  | 2025 | Islam A. Dourgham et al. (2025), Paragenesis of sulfide minerals and genesis of the Hamash gold deposit, South-Eastern desert of Egypt, Journal of African Earth Sciences, 224, 105544 |  | EGY | Eastern Desert
| Hamash |  | Epithermal | Epithermal | epithermal gold | Au | Cu, Zn, Pb | Au (Cu, Zn, Pb) | Dourgham et al., 2025 |  | Ccp-5 |  | field site (underground/surface) |  |  |  |  | ore material | polished section | unknown | mineral separate | [5 empty] | mineralisation |  |  |  | chalcopyrite | [6 empty] | tetrahedrite, goethite, quartz | doubly polished thin sections; polished slabs and thin-polished sections | EMPA | JEOL JXA-8100 electron microprobe | Analytical Laboratory of the Beijing Research Institute of Uranium Geology, Beijing, China | The temperature range of the cooling-heating stage is − 196 ◦C to +600 ◦C ¦ For temperatures below 40 ◦C, the reproducibility was ±0.1 ◦C, and for temperatures above 40 ◦C, it was ±1 ◦C ¦ At low temperatures, the measurement accuracy is better than 0.5 ◦C, while at high temperatures it is better than 5 ◦C compared to standard samples ¦ The scan range is 100~4200 (cm− 1), the wavelength is 532 nm, and the instrument resolution is 1 cm− 1 | Synthetic fluid inclusions and distinct natural CO2 inclusions in Alpine quartz were used to calibrate the thermocouple readings. | 0.09 |  |  |  | 0.01 |  | 0.06 | [7 empty] | -9999 | [11 empty] | -9999 | [5 empty] | 32.92 | [9 empty] | 29.92 | [29 empty] | -9999 | [7 empty] | 0.02 | [5 empty] | -9999 | [15 empty] | 34.9 |  | -9999 | [17 empty] | 0.04 | [13 empty] | -9999 | [5 empty] | -9999 |  |  |  |  | 2025 | Islam A. Dourgham et al. (2025), Paragenesis of sulfide minerals and genesis of the Hamash gold deposit, South-Eastern desert of Egypt, Journal of African Earth Sciences, 224, 105544 |  | EGY | Eastern Desert
| Hamash |  | Epithermal | Epithermal | epithermal gold | Au | Cu, Zn, Pb | Au (Cu, Zn, Pb) | Dourgham et al., 2025 |  | Ccp-6 |  | field site (underground/surface) |  |  |  |  | ore material | polished section | unknown | mineral separate | [5 empty] | mineralisation |  |  |  | chalcopyrite | [6 empty] | tetrahedrite, goethite, quartz | doubly polished thin sections; polished slabs and thin-polished sections | EMPA | JEOL JXA-8100 electron microprobe | Analytical Laboratory of the Beijing Research Institute of Uranium Geology, Beijing, China | The temperature range of the cooling-heating stage is − 196 ◦C to +600 ◦C ¦ For temperatures below 40 ◦C, the reproducibility was ±0.1 ◦C, and for temperatures above 40 ◦C, it was ±1 ◦C ¦ At low temperatures, the measurement accuracy is better than 0.5 ◦C, while at high temperatures it is better than 5 ◦C compared to standard samples ¦ The scan range is 100~4200 (cm− 1), the wavelength is 532 nm, and the instrument resolution is 1 cm− 1 | Synthetic fluid inclusions and distinct natural CO2 inclusions in Alpine quartz were used to calibrate the thermocouple readings. | -9999 |  |  |  | -9999 |  | -9999 | [7 empty] | -9999 | [11 empty] | -9999 | [5 empty] | 34.16 | [9 empty] | 29.96 | [29 empty] | -9999 | [7 empty] | -9999 | [5 empty] | -9999 | [15 empty] | 34.78 |  | -9999 | [17 empty] | -9999 | [13 empty] | -9999 | [5 empty] | 0.3 |  |  |  |  | 2025 | Islam A. Dourgham et al. (2025), Paragenesis of sulfide minerals and genesis of the Hamash gold deposit, South-Eastern desert of Egypt, Journal of African Earth Sciences, 224, 105544 |  | EGY | Eastern Desert
| Hamash |  | Epithermal | Epithermal | epithermal gold | Au | Cu, Zn, Pb | Au (Cu, Zn, Pb) | Dourgham et al., 2025 |  | Ccp-7 |  | field site (underground/surface) |  |  |  |  | ore material | polished section | unknown | mineral separate | [5 empty] | mineralisation |  |  |  | chalcopyrite | [6 empty] | tetrahedrite, goethite, quartz | doubly polished thin sections; polished slabs and thin-polished sections | EMPA | JEOL JXA-8100 electron microprobe | Analytical Laboratory of the Beijing Research Institute of Uranium Geology, Beijing, China | The temperature range of the cooling-heating stage is − 196 ◦C to +600 ◦C ¦ For temperatures below 40 ◦C, the reproducibility was ±0.1 ◦C, and for temperatures above 40 ◦C, it was ±1 ◦C ¦ At low temperatures, the measurement accuracy is better than 0.5 ◦C, while at high temperatures it is better than 5 ◦C compared to standard samples ¦ The scan range is 100~4200 (cm− 1), the wavelength is 532 nm, and the instrument resolution is 1 cm− 1 | Synthetic fluid inclusions and distinct natural CO2 inclusions in Alpine quartz were used to calibrate the thermocouple readings. | 0.06 |  |  |  | 0.04 |  | -9999 | [7 empty] | -9999 | [11 empty] | -9999 | [5 empty] | 34.03 | [9 empty] | 29.98 | [29 empty] | -9999 | [7 empty] | -9999 | [5 empty] | -9999 | [15 empty] | 34.84 |  | 0.07 | [17 empty] | -9999 | [13 empty] | -9999 | [5 empty] | -9999 |  |  |  |  | 2025 | Islam A. Dourgham et al. (2025), Paragenesis of sulfide minerals and genesis of the Hamash gold deposit, South-Eastern desert of Egypt, Journal of African Earth Sciences, 224, 105544 |  | EGY | Eastern Desert
| Hamash |  | Epithermal | Epithermal | epithermal gold | Au | Cu, Zn, Pb | Au (Cu, Zn, Pb) | Dourgham et al., 2025 |  | Sph-1 |  | field site (underground/surface) |  |  |  |  | ore material | polished section | unknown | mineral separate | [5 empty] | mineralisation |  |  |  | sphalerite | [6 empty] | tetrahedrite, goethite, quartz | doubly polished thin sections; polished slabs and thin-polished sections | EMPA | JEOL JXA-8100 electron microprobe | Analytical Laboratory of the Beijing Research Institute of Uranium Geology, Beijing, China | The temperature range of the cooling-heating stage is − 196 ◦C to +600 ◦C ¦ For temperatures below 40 ◦C, the reproducibility was ±0.1 ◦C, and for temperatures above 40 ◦C, it was ±1 ◦C ¦ At low temperatures, the measurement accuracy is better than 0.5 ◦C, while at high temperatures it is better than 5 ◦C compared to standard samples ¦ The scan range is 100~4200 (cm− 1), the wavelength is 532 nm, and the instrument resolution is 1 cm− 1 | Synthetic fluid inclusions and distinct natural CO2 inclusions in Alpine quartz were used to calibrate the thermocouple readings. | -9999 |  |  |  | 0.12 |  | 0.76 | [7 empty] | 0.14 | [11 empty] | -9999 | [15 empty] | 0.16 | [29 empty] | 0.46 | [29 empty] | 32.72 | [19 empty] | -9999 | [19 empty] | 65.68 |  |  |  |  | 2025 | Islam A. Dourgham et al. (2025), Paragenesis of sulfide minerals and genesis of the Hamash gold deposit, South-Eastern desert of Egypt, Journal of African Earth Sciences, 224, 105544 |  | EGY | Eastern Desert
| Hamash |  | Epithermal | Epithermal | epithermal gold | Au | Cu, Zn, Pb | Au (Cu, Zn, Pb) | Dourgham et al., 2025 |  | Sph-2 |  | field site (underground/surface) |  |  |  |  | ore material | polished section | unknown | mineral separate | [5 empty] | mineralisation |  |  |  | sphalerite | [6 empty] | tetrahedrite, goethite, quartz | doubly polished thin sections; polished slabs and thin-polished sections | EMPA | JEOL JXA-8100 electron microprobe | Analytical Laboratory of the Beijing Research Institute of Uranium Geology, Beijing, China | The temperature range of the cooling-heating stage is − 196 ◦C to +600 ◦C ¦ For temperatures below 40 ◦C, the reproducibility was ±0.1 ◦C, and for temperatures above 40 ◦C, it was ±1 ◦C ¦ At low temperatures, the measurement accuracy is better than 0.5 ◦C, while at high temperatures it is better than 5 ◦C compared to standard samples ¦ The scan range is 100~4200 (cm− 1), the wavelength is 532 nm, and the instrument resolution is 1 cm− 1 | Synthetic fluid inclusions and distinct natural CO2 inclusions in Alpine quartz were used to calibrate the thermocouple readings. | -9999 |  |  |  | -9999 |  | 0.61 | [7 empty] | 0.13 | [11 empty] | -9999 | [15 empty] | 0.21 | [29 empty] | -9999 | [29 empty] | 33.02 | [19 empty] | 0.08 | [19 empty] | 65.95 |  |  |  |  | 2025 | Islam A. Dourgham et al. (2025), Paragenesis of sulfide minerals and genesis of the Hamash gold deposit, South-Eastern desert of Egypt, Journal of African Earth Sciences, 224, 105544 |  | EGY | Eastern Desert
| Hamash |  | Epithermal | Epithermal | epithermal gold | Au | Cu, Zn, Pb | Au (Cu, Zn, Pb) | Dourgham et al., 2025 |  | Sph-3 |  | field site (underground/surface) |  |  |  |  | ore material | polished section | unknown | mineral separate | [5 empty] | mineralisation |  |  |  | sphalerite | [6 empty] | tetrahedrite, goethite, quartz | doubly polished thin sections; polished slabs and thin-polished sections | EMPA | JEOL JXA-8100 electron microprobe | Analytical Laboratory of the Beijing Research Institute of Uranium Geology, Beijing, China | The temperature range of the cooling-heating stage is − 196 ◦C to +600 ◦C ¦ For temperatures below 40 ◦C, the reproducibility was ±0.1 ◦C, and for temperatures above 40 ◦C, it was ±1 ◦C ¦ At low temperatures, the measurement accuracy is better than 0.5 ◦C, while at high temperatures it is better than 5 ◦C compared to standard samples ¦ The scan range is 100~4200 (cm− 1), the wavelength is 532 nm, and the instrument resolution is 1 cm− 1 | Synthetic fluid inclusions and distinct natural CO2 inclusions in Alpine quartz were used to calibrate the thermocouple readings. | -9999 |  |  |  | -9999 |  | 0.37 | [7 empty] | 0.17 | [11 empty] | 0.01 | [15 empty] | 0.97 | [29 empty] | -9999 | [29 empty] | 32.63 | [19 empty] | -9999 | [19 empty] | 64.89 |  |  |  |  | 2025 | Islam A. Dourgham et al. (2025), Paragenesis of sulfide minerals and genesis of the Hamash gold deposit, South-Eastern desert of Egypt, Journal of African Earth Sciences, 224, 105544 |  | EGY | Eastern Desert
| Hamash |  | Epithermal | Epithermal | epithermal gold | Au | Cu, Zn, Pb | Au (Cu, Zn, Pb) | Dourgham et al., 2025 |  | Sph-4 |  | field site (underground/surface) |  |  |  |  | ore material | polished section | unknown | mineral separate | [5 empty] | mineralisation |  |  |  | sphalerite | [6 empty] | tetrahedrite, goethite, quartz | doubly polished thin sections; polished slabs and thin-polished sections | EMPA | JEOL JXA-8100 electron microprobe | Analytical Laboratory of the Beijing Research Institute of Uranium Geology, Beijing, China | The temperature range of the cooling-heating stage is − 196 ◦C to +600 ◦C ¦ For temperatures below 40 ◦C, the reproducibility was ±0.1 ◦C, and for temperatures above 40 ◦C, it was ±1 ◦C ¦ At low temperatures, the measurement accuracy is better than 0.5 ◦C, while at high temperatures it is better than 5 ◦C compared to standard samples ¦ The scan range is 100~4200 (cm− 1), the wavelength is 532 nm, and the instrument resolution is 1 cm− 1 | Synthetic fluid inclusions and distinct natural CO2 inclusions in Alpine quartz were used to calibrate the thermocouple readings. | -9999 |  |  |  | -9999 |  | 0.65 | [7 empty] | 0.19 | [11 empty] | -9999 | [15 empty] | 0.72 | [29 empty] | -9999 | [29 empty] | 32.59 | [19 empty] | -9999 | [19 empty] | 65.9 |  |  |  |  | 2025 | Islam A. Dourgham et al. (2025), Paragenesis of sulfide minerals and genesis of the Hamash gold deposit, South-Eastern desert of Egypt, Journal of African Earth Sciences, 224, 105544 |  | EGY | Eastern Desert
| Hamash |  | Epithermal | Epithermal | epithermal gold | Au | Cu, Zn, Pb | Au (Cu, Zn, Pb) | Dourgham et al., 2025 |  | Sph-5 |  | field site (underground/surface) |  |  |  |  | ore material | polished section | unknown | mineral separate | [5 empty] | mineralisation |  |  |  | sphalerite | [6 empty] | tetrahedrite, goethite, quartz | doubly polished thin sections; polished slabs and thin-polished sections | EMPA | JEOL JXA-8100 electron microprobe | Analytical Laboratory of the Beijing Research Institute of Uranium Geology, Beijing, China | The temperature range of the cooling-heating stage is − 196 ◦C to +600 ◦C ¦ For temperatures below 40 ◦C, the reproducibility was ±0.1 ◦C, and for temperatures above 40 ◦C, it was ±1 ◦C ¦ At low temperatures, the measurement accuracy is better than 0.5 ◦C, while at high temperatures it is better than 5 ◦C compared to standard samples ¦ The scan range is 100~4200 (cm− 1), the wavelength is 532 nm, and the instrument resolution is 1 cm− 1 | Synthetic fluid inclusions and distinct natural CO2 inclusions in Alpine quartz were used to calibrate the thermocouple readings. | -9999 |  |  |  | -9999 |  | 0.58 | [7 empty] | 0.15 | [11 empty] | -9999 | [15 empty] | 5.44 | [29 empty] | -9999 | [29 empty] | 33.23 | [19 empty] | -9999 | [19 empty] | 56.58 |  |  |  |  | 2025 | Islam A. Dourgham et al. (2025), Paragenesis of sulfide minerals and genesis of the Hamash gold deposit, South-Eastern desert of Egypt, Journal of African Earth Sciences, 224, 105544 |  | EGY | Eastern Desert
| Hamash |  | Epithermal | Epithermal | epithermal gold | Au | Cu, Zn, Pb | Au (Cu, Zn, Pb) | Dourgham et al., 2025 |  | Sph-6 |  | field site (underground/surface) |  |  |  |  | ore material | polished section | unknown | mineral separate | [5 empty] | mineralisation |  |  |  | sphalerite | [6 empty] | tetrahedrite, goethite, quartz | doubly polished thin sections; polished slabs and thin-polished sections | EMPA | JEOL JXA-8100 electron microprobe | Analytical Laboratory of the Beijing Research Institute of Uranium Geology, Beijing, China | The temperature range of the cooling-heating stage is − 196 ◦C to +600 ◦C ¦ For temperatures below 40 ◦C, the reproducibility was ±0.1 ◦C, and for temperatures above 40 ◦C, it was ±1 ◦C ¦ At low temperatures, the measurement accuracy is better than 0.5 ◦C, while at high temperatures it is better than 5 ◦C compared to standard samples ¦ The scan range is 100~4200 (cm− 1), the wavelength is 532 nm, and the instrument resolution is 1 cm− 1 | Synthetic fluid inclusions and distinct natural CO2 inclusions in Alpine quartz were used to calibrate the thermocouple readings. | -9999 |  |  |  | -9999 |  | 0.59 | [7 empty] | 0.14 | [11 empty] | 0.19 | [15 empty] | 0.92 | [29 empty] | -9999 | [29 empty] | 32.52 | [19 empty] | -9999 | [19 empty] | 65.01 |  |  |  |  | 2025 | Islam A. Dourgham et al. (2025), Paragenesis of sulfide minerals and genesis of the Hamash gold deposit, South-Eastern desert of Egypt, Journal of African Earth Sciences, 224, 105544 |  | EGY | Eastern Desert
| Hamash |  | Epithermal | Epithermal | epithermal gold | Au | Cu, Zn, Pb | Au (Cu, Zn, Pb) | Dourgham et al., 2025 |  | Au-1 |  | field site (underground/surface) |  |  |  |  | ore material | polished section | unknown | mineral separate | [5 empty] | mineralisation |  |  |  | gold | [6 empty] | tetrahedrite, goethite, quartz | doubly polished thin sections; polished slabs and thin-polished sections | EMPA | JEOL JXA-8100 electron microprobe | Analytical Laboratory of the Beijing Research Institute of Uranium Geology, Beijing, China | The temperature range of the cooling-heating stage is − 196 ◦C to +600 ◦C ¦ For temperatures below 40 ◦C, the reproducibility was ±0.1 ◦C, and for temperatures above 40 ◦C, it was ±1 ◦C ¦ At low temperatures, the measurement accuracy is better than 0.5 ◦C, while at high temperatures it is better than 5 ◦C compared to standard samples ¦ The scan range is 100~4200 (cm− 1), the wavelength is 532 nm, and the instrument resolution is 1 cm− 1 | Synthetic fluid inclusions and distinct natural CO2 inclusions in Alpine quartz were used to calibrate the thermocouple readings. | 6.11 |  |  |  | -9999 |  | 93.06 | [7 empty] | 0.17 | [11 empty] | -9999 | [15 empty] | 0.06 | [29 empty] | -9999 | [29 empty] | 0.02 | [19 empty] | -9999 | [19 empty] | -9999 |  |  |  |  | 2025 | Islam A. Dourgham et al. (2025), Paragenesis of sulfide minerals and genesis of the Hamash gold deposit, South-Eastern desert of Egypt, Journal of African Earth Sciences, 224, 105544 |  | EGY | Eastern Desert
| Hamash |  | Epithermal | Epithermal | epithermal gold | Au | Cu, Zn, Pb | Au (Cu, Zn, Pb) | Dourgham et al., 2025 |  | Au-2 |  | field site (underground/surface) |  |  |  |  | ore material | polished section | unknown | mineral separate | [5 empty] | mineralisation |  |  |  | gold | [6 empty] | tetrahedrite, goethite, quartz | doubly polished thin sections; polished slabs and thin-polished sections | EMPA | JEOL JXA-8100 electron microprobe | Analytical Laboratory of the Beijing Research Institute of Uranium Geology, Beijing, China | The temperature range of the cooling-heating stage is − 196 ◦C to +600 ◦C ¦ For temperatures below 40 ◦C, the reproducibility was ±0.1 ◦C, and for temperatures above 40 ◦C, it was ±1 ◦C ¦ At low temperatures, the measurement accuracy is better than 0.5 ◦C, while at high temperatures it is better than 5 ◦C compared to standard samples ¦ The scan range is 100~4200 (cm− 1), the wavelength is 532 nm, and the instrument resolution is 1 cm− 1 | Synthetic fluid inclusions and distinct natural CO2 inclusions in Alpine quartz were used to calibrate the thermocouple readings. | 7.19 |  |  |  | -9999 |  | 91.05 | [19 empty] | -9999 | [15 empty] | 1.13 | [29 empty] | -9999 | [29 empty] | 0.16 | [19 empty] | 0.19 | [19 empty] | -9999 |  |  |  |  | 2025 | Islam A. Dourgham et al. (2025), Paragenesis of sulfide minerals and genesis of the Hamash gold deposit, South-Eastern desert of Egypt, Journal of African Earth Sciences, 224, 105544 |  | EGY | Eastern Desert
| Hamash |  | Epithermal | Epithermal | epithermal gold | Au | Cu, Zn, Pb | Au (Cu, Zn, Pb) | Dourgham et al., 2025 |  | Au-3 |  | field site (underground/surface) |  |  |  |  | ore material | polished section | unknown | mineral separate | [5 empty] | mineralisation |  |  |  | gold | [6 empty] | tetrahedrite, goethite, quartz | doubly polished thin sections; polished slabs and thin-polished sections | EMPA | JEOL JXA-8100 electron microprobe | Analytical Laboratory of the Beijing Research Institute of Uranium Geology, Beijing, China | The temperature range of the cooling-heating stage is − 196 ◦C to +600 ◦C ¦ For temperatures below 40 ◦C, the reproducibility was ±0.1 ◦C, and for temperatures above 40 ◦C, it was ±1 ◦C ¦ At low temperatures, the measurement accuracy is better than 0.5 ◦C, while at high temperatures it is better than 5 ◦C compared to standard samples ¦ The scan range is 100~4200 (cm− 1), the wavelength is 532 nm, and the instrument resolution is 1 cm− 1 | Synthetic fluid inclusions and distinct natural CO2 inclusions in Alpine quartz were used to calibrate the thermocouple readings. | 6.89 |  |  |  | -9999 |  | 91.19 | [19 empty] | -9999 | [15 empty] | 0.81 | [29 empty] | -9999 | [29 empty] | 0.09 | [19 empty] | 0.22 | [19 empty] | -9999 |  |  |  |  | 2025 | Islam A. Dourgham et al. (2025), Paragenesis of sulfide minerals and genesis of the Hamash gold deposit, South-Eastern desert of Egypt, Journal of African Earth Sciences, 224, 105544 |  | EGY | Eastern Desert
| Hamash |  | Epithermal | Epithermal | epithermal gold | Au | Cu, Zn, Pb | Au (Cu, Zn, Pb) | Dourgham et al., 2025 |  | Au-4 |  | field site (underground/surface) |  |  |  |  | ore material | polished section | unknown | mineral separate | [5 empty] | mineralisation |  |  |  | gold | [6 empty] | tetrahedrite, goethite, quartz | doubly polished thin sections; polished slabs and thin-polished sections | EMPA | JEOL JXA-8100 electron microprobe | Analytical Laboratory of the Beijing Research Institute of Uranium Geology, Beijing, China | The temperature range of the cooling-heating stage is − 196 ◦C to +600 ◦C ¦ For temperatures below 40 ◦C, the reproducibility was ±0.1 ◦C, and for temperatures above 40 ◦C, it was ±1 ◦C ¦ At low temperatures, the measurement accuracy is better than 0.5 ◦C, while at high temperatures it is better than 5 ◦C compared to standard samples ¦ The scan range is 100~4200 (cm− 1), the wavelength is 532 nm, and the instrument resolution is 1 cm− 1 | Synthetic fluid inclusions and distinct natural CO2 inclusions in Alpine quartz were used to calibrate the thermocouple readings. | 7.38 |  |  |  | -9999 |  | 89.16 | [19 empty] | -9999 | [15 empty] | 1.48 | [29 empty] | -9999 | [29 empty] | 0.27 | [19 empty] | 0.15 | [19 empty] | -9999 |  |  |  |  | 2025 | Islam A. Dourgham et al. (2025), Paragenesis of sulfide minerals and genesis of the Hamash gold deposit, South-Eastern desert of Egypt, Journal of African Earth Sciences, 224, 105544 |  | EGY | Eastern Desert
| Hamash |  | Epithermal | Epithermal | epithermal gold | Au | Cu, Zn, Pb | Au (Cu, Zn, Pb) | Dourgham et al., 2025 |  | Au-5 |  | field site (underground/surface) |  |  |  |  | ore material | polished section | unknown | mineral separate | [5 empty] | mineralisation |  |  |  | gold | [6 empty] | tetrahedrite, goethite, quartz | doubly polished thin sections; polished slabs and thin-polished sections | EMPA | JEOL JXA-8100 electron microprobe | Analytical Laboratory of the Beijing Research Institute of Uranium Geology, Beijing, China | The temperature range of the cooling-heating stage is − 196 ◦C to +600 ◦C ¦ For temperatures below 40 ◦C, the reproducibility was ±0.1 ◦C, and for temperatures above 40 ◦C, it was ±1 ◦C ¦ At low temperatures, the measurement accuracy is better than 0.5 ◦C, while at high temperatures it is better than 5 ◦C compared to standard samples ¦ The scan range is 100~4200 (cm− 1), the wavelength is 532 nm, and the instrument resolution is 1 cm− 1 | Synthetic fluid inclusions and distinct natural CO2 inclusions in Alpine quartz were used to calibrate the thermocouple readings. | 7.46 |  |  |  | -9999 |  | 91.48 | [19 empty] | -9999 | [15 empty] | 0.65 | [29 empty] | -9999 | [29 empty] | 0.03 | [19 empty] | 0.11 | [19 empty] | -9999 |  |  |  |  | 2025 | Islam A. Dourgham et al. (2025), Paragenesis of sulfide minerals and genesis of the Hamash gold deposit, South-Eastern desert of Egypt, Journal of African Earth Sciences, 224, 105544 |  | EGY | Eastern Desert
| Hamash |  | Epithermal | Epithermal | epithermal gold | Au | Cu, Zn, Pb | Au (Cu, Zn, Pb) | Dourgham et al., 2025 |  | Au-6 |  | field site (underground/surface) |  |  |  |  | ore material | polished section | unknown | mineral separate | [5 empty] | mineralisation |  |  |  | gold | [6 empty] | tetrahedrite, goethite, quartz | doubly polished thin sections; polished slabs and thin-polished sections | EMPA | JEOL JXA-8100 electron microprobe | Analytical Laboratory of the Beijing Research Institute of Uranium Geology, Beijing, China | The temperature range of the cooling-heating stage is − 196 ◦C to +600 ◦C ¦ For temperatures below 40 ◦C, the reproducibility was ±0.1 ◦C, and for temperatures above 40 ◦C, it was ±1 ◦C ¦ At low temperatures, the measurement accuracy is better than 0.5 ◦C, while at high temperatures it is better than 5 ◦C compared to standard samples ¦ The scan range is 100~4200 (cm− 1), the wavelength is 532 nm, and the instrument resolution is 1 cm− 1 | Synthetic fluid inclusions and distinct natural CO2 inclusions in Alpine quartz were used to calibrate the thermocouple readings. | 6.73 |  |  |  | -9999 |  | 88.81 | [19 empty] | -9999 | [15 empty] | 2.95 | [29 empty] | -9999 | [29 empty] | 0.11 | [19 empty] | -9999 | [19 empty] | -9999 |  |  |  |  | 2025 | Islam A. Dourgham et al. (2025), Paragenesis of sulfide minerals and genesis of the Hamash gold deposit, South-Eastern desert of Egypt, Journal of African Earth Sciences, 224, 105544 |  | EGY | Eastern Desert
| Hamash |  | Epithermal | Epithermal | epithermal gold | Au | Cu, Zn, Pb | Au (Cu, Zn, Pb) | Dourgham et al., 2025 |  | Au-7 |  | field site (underground/surface) |  |  |  |  | ore material | polished section | unknown | mineral separate | [5 empty] | mineralisation |  |  |  | gold | [6 empty] | tetrahedrite, goethite, quartz | doubly polished thin sections; polished slabs and thin-polished sections | EMPA | JEOL JXA-8100 electron microprobe | Analytical Laboratory of the Beijing Research Institute of Uranium Geology, Beijing, China | The temperature range of the cooling-heating stage is − 196 ◦C to +600 ◦C ¦ For temperatures below 40 ◦C, the reproducibility was ±0.1 ◦C, and for temperatures above 40 ◦C, it was ±1 ◦C ¦ At low temperatures, the measurement accuracy is better than 0.5 ◦C, while at high temperatures it is better than 5 ◦C compared to standard samples ¦ The scan range is 100~4200 (cm− 1), the wavelength is 532 nm, and the instrument resolution is 1 cm− 1 | Synthetic fluid inclusions and distinct natural CO2 inclusions in Alpine quartz were used to calibrate the thermocouple readings. | 5.74 |  |  |  | -9999 |  | 94.33 | [19 empty] | -9999 | [15 empty] | 0.43 | [29 empty] | -9999 | [29 empty] | -9999 | [19 empty] | -9999 | [19 empty] | -9999 |  |  |  |  | 2025 | Islam A. Dourgham et al. (2025), Paragenesis of sulfide minerals and genesis of the Hamash gold deposit, South-Eastern desert of Egypt, Journal of African Earth Sciences, 224, 105544 |  | EGY | Eastern Desert
| Hamash |  | Epithermal | Epithermal | epithermal gold | Au | Cu, Zn, Pb | Au (Cu, Zn, Pb) | Dourgham et al., 2025 |  | Gn-1 |  | field site (underground/surface) |  |  |  |  | ore material | polished section | unknown | mineral separate | [5 empty] | mineralisation |  |  |  | galena | [6 empty] | tetrahedrite, goethite, quartz | doubly polished thin sections; polished slabs and thin-polished sections | EMPA | JEOL JXA-8100 electron microprobe | Analytical Laboratory of the Beijing Research Institute of Uranium Geology, Beijing, China | The temperature range of the cooling-heating stage is − 196 ◦C to +600 ◦C ¦ For temperatures below 40 ◦C, the reproducibility was ±0.1 ◦C, and for temperatures above 40 ◦C, it was ±1 ◦C ¦ At low temperatures, the measurement accuracy is better than 0.5 ◦C, while at high temperatures it is better than 5 ◦C compared to standard samples ¦ The scan range is 100~4200 (cm− 1), the wavelength is 532 nm, and the instrument resolution is 1 cm− 1 | Synthetic fluid inclusions and distinct natural CO2 inclusions in Alpine quartz were used to calibrate the thermocouple readings. | -9999 |  |  |  | -9999 |  | -9999 | [19 empty] | -9999 | [15 empty] | 2.1 | [29 empty] | -9999 | [29 empty] | 14.25 | [19 empty] | -9999 | [19 empty] | -9999 |  |  |  |  | 2025 | Islam A. Dourgham et al. (2025), Paragenesis of sulfide minerals and genesis of the Hamash gold deposit, South-Eastern desert of Egypt, Journal of African Earth Sciences, 224, 105544 |  | EGY | Eastern Desert
| Hamash |  | Epithermal | Epithermal | epithermal gold | Au | Cu, Zn, Pb | Au (Cu, Zn, Pb) | Dourgham et al., 2025 |  | Gn-2 |  | field site (underground/surface) |  |  |  |  | ore material | polished section | unknown | mineral separate | [5 empty] | mineralisation |  |  |  | galena | [6 empty] | tetrahedrite, goethite, quartz | doubly polished thin sections; polished slabs and thin-polished sections | EMPA | JEOL JXA-8100 electron microprobe | Analytical Laboratory of the Beijing Research Institute of Uranium Geology, Beijing, China | The temperature range of the cooling-heating stage is − 196 ◦C to +600 ◦C ¦ For temperatures below 40 ◦C, the reproducibility was ±0.1 ◦C, and for temperatures above 40 ◦C, it was ±1 ◦C ¦ At low temperatures, the measurement accuracy is better than 0.5 ◦C, while at high temperatures it is better than 5 ◦C compared to standard samples ¦ The scan range is 100~4200 (cm− 1), the wavelength is 532 nm, and the instrument resolution is 1 cm− 1 | Synthetic fluid inclusions and distinct natural CO2 inclusions in Alpine quartz were used to calibrate the thermocouple readings. | -9999 |  |  |  | -9999 |  | -9999 | [19 empty] | -9999 | [15 empty] | 1.31 | [29 empty] | -9999 | [29 empty] | 14.26 | [19 empty] | 0.07 | [19 empty] | -9999 |  |  |  |  | 2025 | Islam A. Dourgham et al. (2025), Paragenesis of sulfide minerals and genesis of the Hamash gold deposit, South-Eastern desert of Egypt, Journal of African Earth Sciences, 224, 105544 |  | EGY | Eastern Desert
| Hamash |  | Epithermal | Epithermal | epithermal gold | Au | Cu, Zn, Pb | Au (Cu, Zn, Pb) | Dourgham et al., 2025 |  | Gn-3 |  | field site (underground/surface) |  |  |  |  | ore material | polished section | unknown | mineral separate | [5 empty] | mineralisation |  |  |  | galena | [6 empty] | tetrahedrite, goethite, quartz | doubly polished thin sections; polished slabs and thin-polished sections | EMPA | JEOL JXA-8100 electron microprobe | Analytical Laboratory of the Beijing Research Institute of Uranium Geology, Beijing, China | The temperature range of the cooling-heating stage is − 196 ◦C to +600 ◦C ¦ For temperatures below 40 ◦C, the reproducibility was ±0.1 ◦C, and for temperatures above 40 ◦C, it was ±1 ◦C ¦ At low temperatures, the measurement accuracy is better than 0.5 ◦C, while at high temperatures it is better than 5 ◦C compared to standard samples ¦ The scan range is 100~4200 (cm− 1), the wavelength is 532 nm, and the instrument resolution is 1 cm− 1 | Synthetic fluid inclusions and distinct natural CO2 inclusions in Alpine quartz were used to calibrate the thermocouple readings. | -9999 |  |  |  | -9999 |  | -9999 | [19 empty] | -9999 | [15 empty] | 1.4 | [29 empty] | -9999 | [29 empty] | 13.99 | [19 empty] | -9999 | [19 empty] | 0.06 |  |  |  |  | 2025 | Islam A. Dourgham et al. (2025), Paragenesis of sulfide minerals and genesis of the Hamash gold deposit, South-Eastern desert of Egypt, Journal of African Earth Sciences, 224, 105544 |  | EGY | Eastern Desert
| Hamash |  | Epithermal | Epithermal | epithermal gold | Au | Cu, Zn, Pb | Au (Cu, Zn, Pb) | Dourgham et al., 2025 |  | Gn-4 |  | field site (underground/surface) |  |  |  |  | ore material | polished section | unknown | mineral separate | [5 empty] | mineralisation |  |  |  | galena | [6 empty] | tetrahedrite, goethite, quartz | doubly polished thin sections; polished slabs and thin-polished sections | EMPA | JEOL JXA-8100 electron microprobe | Analytical Laboratory of the Beijing Research Institute of Uranium Geology, Beijing, China | The temperature range of the cooling-heating stage is − 196 ◦C to +600 ◦C ¦ For temperatures below 40 ◦C, the reproducibility was ±0.1 ◦C, and for temperatures above 40 ◦C, it was ±1 ◦C ¦ At low temperatures, the measurement accuracy is better than 0.5 ◦C, while at high temperatures it is better than 5 ◦C compared to standard samples ¦ The scan range is 100~4200 (cm− 1), the wavelength is 532 nm, and the instrument resolution is 1 cm− 1 | Synthetic fluid inclusions and distinct natural CO2 inclusions in Alpine quartz were used to calibrate the thermocouple readings. | -9999 |  |  |  | -9999 |  | -9999 | [19 empty] | -9999 | [15 empty] | 0.9 | [29 empty] | -9999 | [29 empty] | 12.44 | [19 empty] | 0.05 | [19 empty] | 0.56 |  |  |  |  | 2025 | Islam A. Dourgham et al. (2025), Paragenesis of sulfide minerals and genesis of the Hamash gold deposit, South-Eastern desert of Egypt, Journal of African Earth Sciences, 224, 105544 |  | EGY | Eastern Desert