## Sheet1
Uploaded | deposit_name | deposit_local_id | deposit_environment | deposit_group | deposit_type | primary_commodities | secondary_commodities | all_commodities | deposit_source | sample_uid | sample_name | sample_local_id | feature_type | feature_name | feature_uid | top_depth_m | bottom_depth_m | sample_deposit_relation | sample_type | sampling_method | material_class | material_class_comments | province | strat_unit_name | strat_unit_uid | strat_grouping | earth_material_group | earth_material_qualifier | earth_material | metamorphic_grade | mineral | paragenetic_stage | mode_of_occurrence | texture | color | alteration | sample_description | associated_minerals | sample_preparation | analytical_method | instrument_type_model | laboratory_location/if reported | operating_conditions/if reported | standards_used/if reported | ag_ppm | ag_detection_limit | al_ppm | al_detection_limit | as_ppm | as_detection_limit | au_ppm | au_detection_limit | b_ppm | b_detection_limit | ba_ppm | ba_detection_limit | be_ppm | be_detection_limit | bi_ppm | bi_detection_limit | br_ppm | br_detection_limit | ca_ppm | ca_detection_limit | cd_ppm | cd_detection_limit | ce_ppm | ce_detection_limit | cl_ppm | cl_detection_limit | co_ppm | co_detection_limit | cr_ppm | cr_detection_limit | cs_ppm | cs_detection_limit | cu_ppm | cu_detection_limit | dy_ppm | dy_detection_limit | er_ppm | er_detection_limit | eu_ppm | eu_detection_limit | f_ppm | f_detection_limit | fe_ppm | fe_detection_limit | ga_ppm | ga_detection_limit | gd_ppm | gd_detection_limit | ge_ppm | ge_detection_limit | hf_ppm | hf_detection_limit | hg_ppm | hg_detection_limit | ho_ppm | ho_detection_limit | in_ppm | in_detection_limit | ir_ppm | ir_detection_limit | k_ppm | k_detection_limit | la_ppm | la_detection_limit | li_ppm | li_detection_limit | lu_ppm | lu_detection_limit | mg_ppm | mg_detection_limit | mn_ppm | mn_detection_limit | mo_ppm | mo_detection_limit | na_ppm | na_detection_limit | nb_ppm | nb_detection_limit | nd_ppm | nd_detection_limit | ni_ppm | ni_detection_limit | os_ppm | os_detection_limit | p_ppm | p_detection_limit | pb_ppm | pb_detection_limit | pd_ppm | pd_detection_limit | pr_ppm | pr_detection_limit | pt_ppm | pt_detection_limit | rb_ppm | rb_detection_limit | re_ppm | re_detection_limit | rh_ppm | rh_detection_limit | ru_ppm | ru_detection_limit | s_ppm | s_detection_limit | sb_ppm | sb_detection_limit | sc_ppm | sc_detection_limit | se_ppm | se_detection_limit | si_ppm | si_detection_limit | sm_ppm | sm_detection_limit | sn_ppm | sn_detection_limit | sr_ppm | sr_detection_limit | ta_ppm | ta_detection_limit | tb_ppm | tb_detection_limit | te_ppm | te_detection_limit | th_ppm | th_detection_limit | ti_ppm | ti_detection_limit | tl_ppm | tl_detection_limit | tm_ppm | tm_detection_limit | u_ppm | u_detection_limit | v_ppm | v_detection_limit | w_ppm | w_detection_limit | y_ppm | y_detection_limit | yb_ppm | yb_detection_limit | zn_ppm | zn_detection_limit | zr_ppm | zr_detection_limit | analysis_datetime | publication_date | sample_source | submitter | country | state | deposit_longitude_wgs84 | deposit_latitude_wgs84 | sample_longitude_wgs84 | sample_latitude_wgs84 | sample_easting | sample_northing | sample_utm_zone | sample_location_description | location_source | location_accuracy | comments | last_update
| Pine Point |  | Basin hydrothermal | Mississippi Valley-type (MVT) | MVT zinc-lead | Pb, Zn | Ga, Ge, In | Pb, Zn (Ga, Ge, In) | Hannigan, 2007 |  | O42 | O42-1 | field site (underground/surface) |  |  |  |  | ore material | unknown | unknown | mineral separate | [5 empty] | mineralisation |  |  |  | sphalerite | early colloform sphalerite; later iron-rich coarse sphalerite | replacement | colloform |  |  |  | galena, chalcopyrite | carbon coated (25 nm thick) prior to EMPA analysis | LA-ICPMS | CAMECA SX100 (EMPA); NWR 193 UC laser-ablation system coupled to an Agilent 7900 quadrupole mass spectrometer | Electron Microprobe Analysis Laboratory, Department of Earth Science, University of Alberta; University of Toronto | EMPA: beam current 30 nA, accelerating voltage 20 kV, beam diameter 2 µm; WDS maps: 20 kV, 100 nA, 5 µm beam size; LA-ICP-MS: 5 Hz pulse rate, 4.5 J/cm2 fluence, 30 µm beam size, 10 µm/s scan speed, 30 s background, 45 s analysis time, 30 s wash-out delay | GSD-1, STDGL3, and Sph as reference materials to correct for instrument drift and provide quantitative trace element values; MASS-1 (Wilson et al. 2002) as external standard | 0.03 |  |  |  | 12.51 | [15 empty] | 0.63 | [5 empty] | 2765 | [5 empty] | 0.98 | [9 empty] | 58.7 |  | 656000 |  |  |  | 13.02 |  |  |  | 0 |  |  |  | 1.31 | [13 empty] | 291500 | [9 empty] | 0.58 | [5 empty] | 0.2 | [17 empty] | 0.3 | [9 empty] | 0 | [13 empty] | 0.19 | [13 empty] | 0.75 |  |  |  |  | 2023 | Woje, M.S. (thesis), Critical metals in the Pine Point Pb-Zn district, Northwest Territories, Canada, University of Alberta |  | CAN | NT
| Pine Point |  | Basin hydrothermal | Mississippi Valley-type (MVT) | MVT zinc-lead | Pb, Zn | Ga, Ge, In | Pb, Zn (Ga, Ge, In) | Hannigan, 2007 |  | K62C | K62C-1 | field site (underground/surface) |  |  |  |  | ore material | unknown | unknown | mineral separate | [5 empty] | mineralisation |  |  |  | sphalerite | early colloform sphalerite; later iron-rich coarse sphalerite | replacement | colloform |  |  |  | galena, chalcopyrite | carbon coated (25 nm thick) prior to EMPA analysis | LA-ICPMS | CAMECA SX100 (EMPA); NWR 193 UC laser-ablation system coupled to an Agilent 7900 quadrupole mass spectrometer | Electron Microprobe Analysis Laboratory, Department of Earth Science, University of Alberta; University of Toronto | EMPA: beam current 30 nA, accelerating voltage 20 kV, beam diameter 2 µm; WDS maps: 20 kV, 100 nA, 5 µm beam size; LA-ICP-MS: 5 Hz pulse rate, 4.5 J/cm2 fluence, 30 µm beam size, 10 µm/s scan speed, 30 s background, 45 s analysis time, 30 s wash-out delay | GSD-1, STDGL3, and Sph as reference materials to correct for instrument drift and provide quantitative trace element values; MASS-1 (Wilson et al. 2002) as external standard | 0.01 |  |  |  | 2.78 | [15 empty] | 1.36 | [5 empty] | 55.5 | [5 empty] | 0.05 | [9 empty] | 0.57 |  | 671000 |  |  |  | 2.81 |  |  |  | 0 |  |  |  | 3.64 | [13 empty] | 265600 | [9 empty] | 0.08 | [5 empty] | 0.06 | [17 empty] | 0.01 | [9 empty] | 0 | [13 empty] | 1.45 | [13 empty] | 0.17 |  |  |  |  | 2023 | Woje, M.S. (thesis), Critical metals in the Pine Point Pb-Zn district, Northwest Territories, Canada, University of Alberta |  | CAN | NT
| Pine Point |  | Basin hydrothermal | Mississippi Valley-type (MVT) | MVT zinc-lead | Pb, Zn | Ga, Ge, In | Pb, Zn (Ga, Ge, In) | Hannigan, 2007 |  | M40-176 | M40-176-1 | field site (underground/surface) |  |  |  |  | ore material | unknown | unknown | mineral separate | [5 empty] | mineralisation |  |  |  | sphalerite | early colloform sphalerite; later iron-rich coarse sphalerite | replacement | colloform |  |  |  | galena, chalcopyrite | carbon coated (25 nm thick) prior to EMPA analysis | LA-ICPMS | CAMECA SX100 (EMPA); NWR 193 UC laser-ablation system coupled to an Agilent 7900 quadrupole mass spectrometer | Electron Microprobe Analysis Laboratory, Department of Earth Science, University of Alberta; University of Toronto | EMPA: beam current 30 nA, accelerating voltage 20 kV, beam diameter 2 µm; WDS maps: 20 kV, 100 nA, 5 µm beam size; LA-ICP-MS: 5 Hz pulse rate, 4.5 J/cm2 fluence, 30 µm beam size, 10 µm/s scan speed, 30 s background, 45 s analysis time, 30 s wash-out delay | GSD-1, STDGL3, and Sph as reference materials to correct for instrument drift and provide quantitative trace element values; MASS-1 (Wilson et al. 2002) as external standard | 0.23 |  |  |  | 97.3 | [15 empty] | 0.61 | [5 empty] | 8630 | [5 empty] | 0.2 | [9 empty] | 241 |  | 600000 |  |  |  | 104.6 |  |  |  | 0 |  |  |  | 0.52 | [13 empty] | 260900 | [9 empty] | 0.76 | [5 empty] | 0.74 | [17 empty] | 0.1 | [9 empty] | 0 | [13 empty] | 0.06 | [13 empty] | 0.36 |  |  |  |  | 2023 | Woje, M.S. (thesis), Critical metals in the Pine Point Pb-Zn district, Northwest Territories, Canada, University of Alberta |  | CAN | NT
| Pine Point |  | Basin hydrothermal | Mississippi Valley-type (MVT) | MVT zinc-lead | Pb, Zn | Ga, Ge, In | Pb, Zn (Ga, Ge, In) | Hannigan, 2007 |  | M40-18-PP | M40-18-PP-1 | field site (underground/surface) |  |  |  |  | ore material | unknown | unknown | mineral separate | [5 empty] | mineralisation |  |  |  | sphalerite | early colloform sphalerite; later iron-rich coarse sphalerite | replacement | colloform |  |  |  | galena, chalcopyrite | carbon coated (25 nm thick) prior to EMPA analysis | LA-ICPMS | CAMECA SX100 (EMPA); NWR 193 UC laser-ablation system coupled to an Agilent 7900 quadrupole mass spectrometer | Electron Microprobe Analysis Laboratory, Department of Earth Science, University of Alberta; University of Toronto | EMPA: beam current 30 nA, accelerating voltage 20 kV, beam diameter 2 µm; WDS maps: 20 kV, 100 nA, 5 µm beam size; LA-ICP-MS: 5 Hz pulse rate, 4.5 J/cm2 fluence, 30 µm beam size, 10 µm/s scan speed, 30 s background, 45 s analysis time, 30 s wash-out delay | GSD-1, STDGL3, and Sph as reference materials to correct for instrument drift and provide quantitative trace element values; MASS-1 (Wilson et al. 2002) as external standard | 0.01 |  |  |  | 5.69 | [15 empty] | 0.81 | [5 empty] | 442 | [5 empty] | 0.14 | [9 empty] | 14.6 |  | 656000 |  |  |  | 5.53 |  |  |  | 0 |  |  |  | 2.99 | [13 empty] | 235500 | [9 empty] | 0.32 | [5 empty] | 0.01 | [17 empty] | 0 | [9 empty] | 0 | [13 empty] | 0.66 | [13 empty] | 0.18 |  |  |  |  | 2023 | Woje, M.S. (thesis), Critical metals in the Pine Point Pb-Zn district, Northwest Territories, Canada, University of Alberta |  | CAN | NT
| Pine Point |  | Basin hydrothermal | Mississippi Valley-type (MVT) | MVT zinc-lead | Pb, Zn | Ga, Ge, In | Pb, Zn (Ga, Ge, In) | Hannigan, 2007 |  | W17-HT11 |  | field site (underground/surface) |  |  |  |  | ore material | unknown | unknown | mineral separate | [5 empty] | mineralisation |  |  |  | sphalerite | early colloform sphalerite; later iron-rich coarse sphalerite | replacement | colloform |  |  |  | galena, chalcopyrite | carbon coated (25 nm thick) prior to EMPA analysis | LA-ICPMS | CAMECA SX100 (EMPA); NWR 193 UC laser-ablation system coupled to an Agilent 7900 quadrupole mass spectrometer | Electron Microprobe Analysis Laboratory, Department of Earth Science, University of Alberta; University of Toronto | EMPA: beam current 30 nA, accelerating voltage 20 kV, beam diameter 2 µm; WDS maps: 20 kV, 100 nA, 5 µm beam size; LA-ICP-MS: 5 Hz pulse rate, 4.5 J/cm2 fluence, 30 µm beam size, 10 µm/s scan speed, 30 s background, 45 s analysis time, 30 s wash-out delay | GSD-1, STDGL3, and Sph as reference materials to correct for instrument drift and provide quantitative trace element values; MASS-1 (Wilson et al. 2002) as external standard | 22.02 |  |  |  | 24.05 | [15 empty] | 22.14 | [5 empty] | 0.98 | [5 empty] | 0.68 | [9 empty] | 5243 |  | 0.97 |  |  |  | 13.96 |  |  |  | 0 |  |  |  | 0.04 | [11 empty] | -0.16 |  | 439.5 | [9 empty] | 0.46 | [5 empty] | 0 | [15 empty] | 273300 |  | 0.84 | [9 empty] | 0.84 | [13 empty] | 0.76 | [13 empty] | 628000 |  |  |  |  | 2023 | Woje, M.S. (thesis), Critical metals in the Pine Point Pb-Zn district, Northwest Territories, Canada, University of Alberta |  | CAN | NT
| Pine Point |  | Basin hydrothermal | Mississippi Valley-type (MVT) | MVT zinc-lead | Pb, Zn | Ga, Ge, In | Pb, Zn (Ga, Ge, In) | Hannigan, 2007 |  | W17-HT11 |  | field site (underground/surface) |  |  |  |  | ore material | unknown | unknown | mineral separate | [5 empty] | mineralisation |  |  |  | sphalerite | early colloform sphalerite; later iron-rich coarse sphalerite | replacement | colloform |  |  |  | galena, chalcopyrite | carbon coated (25 nm thick) prior to EMPA analysis | LA-ICPMS | CAMECA SX100 (EMPA); NWR 193 UC laser-ablation system coupled to an Agilent 7900 quadrupole mass spectrometer | Electron Microprobe Analysis Laboratory, Department of Earth Science, University of Alberta; University of Toronto | EMPA: beam current 30 nA, accelerating voltage 20 kV, beam diameter 2 µm; WDS maps: 20 kV, 100 nA, 5 µm beam size; LA-ICP-MS: 5 Hz pulse rate, 4.5 J/cm2 fluence, 30 µm beam size, 10 µm/s scan speed, 30 s background, 45 s analysis time, 30 s wash-out delay | GSD-1, STDGL3, and Sph as reference materials to correct for instrument drift and provide quantitative trace element values; MASS-1 (Wilson et al. 2002) as external standard | 22.71 |  |  |  | 24.26 | [15 empty] | 22.36 | [5 empty] | 0.93 | [5 empty] | 0.46 | [9 empty] | 4946 |  | 0.56 |  |  |  | 10.07 |  |  |  | 0 |  |  |  | 0.04 | [11 empty] | -0.44 |  | 392.4 | [9 empty] | 1.6 | [5 empty] | 0 | [15 empty] | 261100 |  | 0.66 | [9 empty] | 0.81 | [13 empty] | 0.44 | [13 empty] | 599000 |  |  |  |  | 2023 | Woje, M.S. (thesis), Critical metals in the Pine Point Pb-Zn district, Northwest Territories, Canada, University of Alberta |  | CAN | NT
| Pine Point |  | Basin hydrothermal | Mississippi Valley-type (MVT) | MVT zinc-lead | Pb, Zn | Ga, Ge, In | Pb, Zn (Ga, Ge, In) | Hannigan, 2007 |  | W17-HT11 |  | field site (underground/surface) |  |  |  |  | ore material | unknown | unknown | mineral separate | [5 empty] | mineralisation |  |  |  | sphalerite | early colloform sphalerite; later iron-rich coarse sphalerite | replacement | colloform |  |  |  | galena, chalcopyrite | carbon coated (25 nm thick) prior to EMPA analysis | LA-ICPMS | CAMECA SX100 (EMPA); NWR 193 UC laser-ablation system coupled to an Agilent 7900 quadrupole mass spectrometer | Electron Microprobe Analysis Laboratory, Department of Earth Science, University of Alberta; University of Toronto | EMPA: beam current 30 nA, accelerating voltage 20 kV, beam diameter 2 µm; WDS maps: 20 kV, 100 nA, 5 µm beam size; LA-ICP-MS: 5 Hz pulse rate, 4.5 J/cm2 fluence, 30 µm beam size, 10 µm/s scan speed, 30 s background, 45 s analysis time, 30 s wash-out delay | GSD-1, STDGL3, and Sph as reference materials to correct for instrument drift and provide quantitative trace element values; MASS-1 (Wilson et al. 2002) as external standard | 17.15 |  |  |  | 16.93 | [15 empty] | 15.36 | [5 empty] | 0.21 | [5 empty] | 0.24 | [9 empty] | 406.6 |  | 0.18 |  |  |  | 0.07 |  |  |  | 0 |  |  |  | 0.01 | [11 empty] | 0.08 |  | 24.5 | [9 empty] | -0.01 | [5 empty] | 0 | [15 empty] | 259100 |  | 3.07 | [9 empty] | 0.68 | [13 empty] | 0 | [13 empty] | 666000 |  |  |  |  | 2023 | Woje, M.S. (thesis), Critical metals in the Pine Point Pb-Zn district, Northwest Territories, Canada, University of Alberta |  | CAN | NT
| Pine Point |  | Basin hydrothermal | Mississippi Valley-type (MVT) | MVT zinc-lead | Pb, Zn | Ga, Ge, In | Pb, Zn (Ga, Ge, In) | Hannigan, 2007 |  | W17-HT11 |  | field site (underground/surface) |  |  |  |  | ore material | unknown | unknown | mineral separate | [5 empty] | mineralisation |  |  |  | sphalerite | early colloform sphalerite; later iron-rich coarse sphalerite | replacement | colloform |  |  |  | galena, chalcopyrite | carbon coated (25 nm thick) prior to EMPA analysis | LA-ICPMS | CAMECA SX100 (EMPA); NWR 193 UC laser-ablation system coupled to an Agilent 7900 quadrupole mass spectrometer | Electron Microprobe Analysis Laboratory, Department of Earth Science, University of Alberta; University of Toronto | EMPA: beam current 30 nA, accelerating voltage 20 kV, beam diameter 2 µm; WDS maps: 20 kV, 100 nA, 5 µm beam size; LA-ICP-MS: 5 Hz pulse rate, 4.5 J/cm2 fluence, 30 µm beam size, 10 µm/s scan speed, 30 s background, 45 s analysis time, 30 s wash-out delay | GSD-1, STDGL3, and Sph as reference materials to correct for instrument drift and provide quantitative trace element values; MASS-1 (Wilson et al. 2002) as external standard | 10.61 |  |  |  | 10.74 | [15 empty] | 9.68 | [5 empty] | 0.2 | [5 empty] | 0.6 | [9 empty] | 479 |  | 0.5 |  |  |  | 0.23 |  |  |  | 0 |  |  |  | 0.01 | [11 empty] | 0.09 |  | 29.7 | [9 empty] | 0.02 | [5 empty] | 0 | [15 empty] | 259000 |  | 3.01 | [9 empty] | 0.74 | [13 empty] | 0 | [13 empty] | 670000 |  |  |  |  | 2023 | Woje, M.S. (thesis), Critical metals in the Pine Point Pb-Zn district, Northwest Territories, Canada, University of Alberta |  | CAN | NT
| Pine Point |  | Basin hydrothermal | Mississippi Valley-type (MVT) | MVT zinc-lead | Pb, Zn | Ga, Ge, In | Pb, Zn (Ga, Ge, In) | Hannigan, 2007 |  | W17-HT11 |  | field site (underground/surface) |  |  |  |  | ore material | unknown | unknown | mineral separate | [5 empty] | mineralisation |  |  |  | sphalerite | early colloform sphalerite; later iron-rich coarse sphalerite | replacement | colloform |  |  |  | galena, chalcopyrite | carbon coated (25 nm thick) prior to EMPA analysis | LA-ICPMS | CAMECA SX100 (EMPA); NWR 193 UC laser-ablation system coupled to an Agilent 7900 quadrupole mass spectrometer | Electron Microprobe Analysis Laboratory, Department of Earth Science, University of Alberta; University of Toronto | EMPA: beam current 30 nA, accelerating voltage 20 kV, beam diameter 2 µm; WDS maps: 20 kV, 100 nA, 5 µm beam size; LA-ICP-MS: 5 Hz pulse rate, 4.5 J/cm2 fluence, 30 µm beam size, 10 µm/s scan speed, 30 s background, 45 s analysis time, 30 s wash-out delay | GSD-1, STDGL3, and Sph as reference materials to correct for instrument drift and provide quantitative trace element values; MASS-1 (Wilson et al. 2002) as external standard | 25.2 |  |  |  | 24.87 | [15 empty] | 22.42 | [5 empty] | 0.61 | [5 empty] | 0.56 | [9 empty] | 3565 |  | 0.47 |  |  |  | 7.51 |  |  |  | 0 |  |  |  | 0.03 | [11 empty] | 0.08 |  | 382 | [9 empty] | 1.03 | [5 empty] | 0 | [15 empty] | 254100 |  | 0.73 | [9 empty] | 0.87 | [13 empty] | 0.69 | [13 empty] | 597000 |  |  |  |  | 2023 | Woje, M.S. (thesis), Critical metals in the Pine Point Pb-Zn district, Northwest Territories, Canada, University of Alberta |  | CAN | NT
| Pine Point |  | Basin hydrothermal | Mississippi Valley-type (MVT) | MVT zinc-lead | Pb, Zn | Ga, Ge, In | Pb, Zn (Ga, Ge, In) | Hannigan, 2007 |  | W17-HT11 |  | field site (underground/surface) |  |  |  |  | ore material | unknown | unknown | mineral separate | [5 empty] | mineralisation |  |  |  | sphalerite | early colloform sphalerite; later iron-rich coarse sphalerite | replacement | colloform |  |  |  | galena, chalcopyrite | carbon coated (25 nm thick) prior to EMPA analysis | LA-ICPMS | CAMECA SX100 (EMPA); NWR 193 UC laser-ablation system coupled to an Agilent 7900 quadrupole mass spectrometer | Electron Microprobe Analysis Laboratory, Department of Earth Science, University of Alberta; University of Toronto | EMPA: beam current 30 nA, accelerating voltage 20 kV, beam diameter 2 µm; WDS maps: 20 kV, 100 nA, 5 µm beam size; LA-ICP-MS: 5 Hz pulse rate, 4.5 J/cm2 fluence, 30 µm beam size, 10 µm/s scan speed, 30 s background, 45 s analysis time, 30 s wash-out delay | GSD-1, STDGL3, and Sph as reference materials to correct for instrument drift and provide quantitative trace element values; MASS-1 (Wilson et al. 2002) as external standard | 24.84 |  |  |  | 23.63 | [15 empty] | 21.22 | [5 empty] | 0.53 | [5 empty] | 0.81 | [9 empty] | 3380 |  | 0.59 |  |  |  | 8.86 |  |  |  | 0 |  |  |  | 0.03 | [11 empty] | 0.11 |  | 355 | [9 empty] | 0.46 | [5 empty] | 0 | [15 empty] | 257700 |  | 0.87 | [9 empty] | 0.84 | [13 empty] | 0.92 | [13 empty] | 595000 |  |  |  |  | 2023 | Woje, M.S. (thesis), Critical metals in the Pine Point Pb-Zn district, Northwest Territories, Canada, University of Alberta |  | CAN | NT
| Pine Point |  | Basin hydrothermal | Mississippi Valley-type (MVT) | MVT zinc-lead | Pb, Zn | Ga, Ge, In | Pb, Zn (Ga, Ge, In) | Hannigan, 2007 |  | W17-HT11 |  | field site (underground/surface) |  |  |  |  | ore material | unknown | unknown | mineral separate | [5 empty] | mineralisation |  |  |  | sphalerite | early colloform sphalerite; later iron-rich coarse sphalerite | replacement | colloform |  |  |  | galena, chalcopyrite | carbon coated (25 nm thick) prior to EMPA analysis | LA-ICPMS | CAMECA SX100 (EMPA); NWR 193 UC laser-ablation system coupled to an Agilent 7900 quadrupole mass spectrometer | Electron Microprobe Analysis Laboratory, Department of Earth Science, University of Alberta; University of Toronto | EMPA: beam current 30 nA, accelerating voltage 20 kV, beam diameter 2 µm; WDS maps: 20 kV, 100 nA, 5 µm beam size; LA-ICP-MS: 5 Hz pulse rate, 4.5 J/cm2 fluence, 30 µm beam size, 10 µm/s scan speed, 30 s background, 45 s analysis time, 30 s wash-out delay | GSD-1, STDGL3, and Sph as reference materials to correct for instrument drift and provide quantitative trace element values; MASS-1 (Wilson et al. 2002) as external standard | 28.06 |  |  |  | 26.86 | [15 empty] | 24.54 | [5 empty] | 0.71 | [5 empty] | 0.97 | [9 empty] | 4382 |  | 0.69 |  |  |  | 8.69 |  |  |  | 0 |  |  |  | 0.04 | [11 empty] | 0.11 |  | 432.2 | [9 empty] | 1.05 | [5 empty] | 0 | [15 empty] | 263800 |  | 0.72 | [9 empty] | 0.92 | [13 empty] | 0.54 | [13 empty] | 623000 |  |  |  |  | 2023 | Woje, M.S. (thesis), Critical metals in the Pine Point Pb-Zn district, Northwest Territories, Canada, University of Alberta |  | CAN | NT
| Pine Point |  | Basin hydrothermal | Mississippi Valley-type (MVT) | MVT zinc-lead | Pb, Zn | Ga, Ge, In | Pb, Zn (Ga, Ge, In) | Hannigan, 2007 |  | K57BF |  | field site (underground/surface) |  |  |  |  | ore material | unknown | unknown | mineral separate | [5 empty] | mineralisation |  |  |  | sphalerite | early colloform sphalerite; later iron-rich coarse sphalerite | replacement | colloform |  |  |  | galena, chalcopyrite | carbon coated (25 nm thick) prior to EMPA analysis | LA-ICPMS | CAMECA SX100 (EMPA); NWR 193 UC laser-ablation system coupled to an Agilent 7900 quadrupole mass spectrometer | Electron Microprobe Analysis Laboratory, Department of Earth Science, University of Alberta; University of Toronto | EMPA: beam current 30 nA, accelerating voltage 20 kV, beam diameter 2 µm; WDS maps: 20 kV, 100 nA, 5 µm beam size; LA-ICP-MS: 5 Hz pulse rate, 4.5 J/cm2 fluence, 30 µm beam size, 10 µm/s scan speed, 30 s background, 45 s analysis time, 30 s wash-out delay | GSD-1, STDGL3, and Sph as reference materials to correct for instrument drift and provide quantitative trace element values; MASS-1 (Wilson et al. 2002) as external standard | 0.42 |  |  |  | 0.01 | [15 empty] | 1.13 | [5 empty] | 0.25 | [5 empty] | -9999 | [9 empty] | 2344 |  | 0.13 |  |  |  | 106.8 |  |  |  | 0.26 |  |  |  | 0 | [13 empty] | 73.4 | [9 empty] | 0.02 | [5 empty] | 46.4 | [15 empty] | 243500 |  | 0 | [9 empty] | 0.01 | [13 empty] | 0.2 | [13 empty] | 628000 |  |  |  |  | 2023 | Woje, M.S. (thesis), Critical metals in the Pine Point Pb-Zn district, Northwest Territories, Canada, University of Alberta |  | CAN | NT
| Pine Point |  | Basin hydrothermal | Mississippi Valley-type (MVT) | MVT zinc-lead | Pb, Zn | Ga, Ge, In | Pb, Zn (Ga, Ge, In) | Hannigan, 2007 |  | K57BF |  | field site (underground/surface) |  |  |  |  | ore material | unknown | unknown | mineral separate | [5 empty] | mineralisation |  |  |  | sphalerite | early colloform sphalerite; later iron-rich coarse sphalerite | replacement | colloform |  |  |  | galena, chalcopyrite | carbon coated (25 nm thick) prior to EMPA analysis | EMPA, LA-ICPMS | CAMECA SX100 (EMPA); NWR 193 UC laser-ablation system coupled to an Agilent 7900 quadrupole mass spectrometer | Electron Microprobe Analysis Laboratory, Department of Earth Science, University of Alberta; University of Toronto | EMPA: beam current 30 nA, accelerating voltage 20 kV, beam diameter 2 µm; WDS maps: 20 kV, 100 nA, 5 µm beam size; LA-ICP-MS: 5 Hz pulse rate, 4.5 J/cm2 fluence, 30 µm beam size, 10 µm/s scan speed, 30 s background, 45 s analysis time, 30 s wash-out delay | GSD-1, STDGL3, and Sph as reference materials to correct for instrument drift and provide quantitative trace element values; MASS-1 (Wilson et al. 2002) as external standard | 0.41 |  |  |  | 0.01 | [15 empty] | 0.94 | [5 empty] | 0.36 | [5 empty] | 0.07 | [9 empty] | 3049 |  | 0.05 |  |  |  | 180.1 |  |  |  | 0.21 |  |  |  | 0 | [13 empty] | 87.3 | [9 empty] | 0.02 | [5 empty] | 118.7 | [15 empty] | 241700 |  | 0 | [9 empty] | 0 | [13 empty] | 0.4 | [13 empty] | 618000 |  |  |  |  | 2023 | Woje, M.S. (thesis), Critical metals in the Pine Point Pb-Zn district, Northwest Territories, Canada, University of Alberta |  | CAN | NT
| Pine Point |  | Basin hydrothermal | Mississippi Valley-type (MVT) | MVT zinc-lead | Pb, Zn | Ga, Ge, In | Pb, Zn (Ga, Ge, In) | Hannigan, 2007 |  | K57BF |  | field site (underground/surface) |  |  |  |  | ore material | unknown | unknown | mineral separate | [5 empty] | mineralisation |  |  |  | sphalerite | early colloform sphalerite; later iron-rich coarse sphalerite | replacement | colloform |  |  |  | galena, chalcopyrite | carbon coated (25 nm thick) prior to EMPA analysis | EMPA, LA-ICPMS | CAMECA SX100 (EMPA); NWR 193 UC laser-ablation system coupled to an Agilent 7900 quadrupole mass spectrometer | Electron Microprobe Analysis Laboratory, Department of Earth Science, University of Alberta; University of Toronto | EMPA: beam current 30 nA, accelerating voltage 20 kV, beam diameter 2 µm; WDS maps: 20 kV, 100 nA, 5 µm beam size; LA-ICP-MS: 5 Hz pulse rate, 4.5 J/cm2 fluence, 30 µm beam size, 10 µm/s scan speed, 30 s background, 45 s analysis time, 30 s wash-out delay | GSD-1, STDGL3, and Sph as reference materials to correct for instrument drift and provide quantitative trace element values; MASS-1 (Wilson et al. 2002) as external standard | 0.46 |  |  |  | 0.01 | [15 empty] | 1.02 | [5 empty] | 0.42 | [5 empty] | 0.1 | [9 empty] | 1042 |  | 0 |  |  |  | 45.29 |  |  |  | 0.28 |  |  |  | 0 | [13 empty] | 17.75 | [9 empty] | 0.06 | [5 empty] | 91 | [15 empty] | 251600 |  | 0 | [9 empty] | 0 | [13 empty] | 0.05 | [13 empty] | 670000 |  |  |  |  | 2023 | Woje, M.S. (thesis), Critical metals in the Pine Point Pb-Zn district, Northwest Territories, Canada, University of Alberta |  | CAN | NT
| Pine Point |  | Basin hydrothermal | Mississippi Valley-type (MVT) | MVT zinc-lead | Pb, Zn | Ga, Ge, In | Pb, Zn (Ga, Ge, In) | Hannigan, 2007 |  | K57BF |  | field site (underground/surface) |  |  |  |  | ore material | unknown | unknown | mineral separate | [5 empty] | mineralisation |  |  |  | sphalerite | early colloform sphalerite; later iron-rich coarse sphalerite | replacement | colloform |  |  |  | galena, chalcopyrite | carbon coated (25 nm thick) prior to EMPA analysis | EMPA, LA-ICPMS | CAMECA SX100 (EMPA); NWR 193 UC laser-ablation system coupled to an Agilent 7900 quadrupole mass spectrometer | Electron Microprobe Analysis Laboratory, Department of Earth Science, University of Alberta; University of Toronto | EMPA: beam current 30 nA, accelerating voltage 20 kV, beam diameter 2 µm; WDS maps: 20 kV, 100 nA, 5 µm beam size; LA-ICP-MS: 5 Hz pulse rate, 4.5 J/cm2 fluence, 30 µm beam size, 10 µm/s scan speed, 30 s background, 45 s analysis time, 30 s wash-out delay | GSD-1, STDGL3, and Sph as reference materials to correct for instrument drift and provide quantitative trace element values; MASS-1 (Wilson et al. 2002) as external standard | 0.45 |  |  |  | 0.01 | [15 empty] | 0.87 | [5 empty] | 0.43 | [5 empty] | 0.07 | [9 empty] | 1966 |  | 0 |  |  |  | 57.4 |  |  |  | 0.24 |  |  |  | 0 | [13 empty] | 37.52 | [9 empty] | 0.04 | [5 empty] | 119 | [15 empty] | 249800 |  | 0 | [9 empty] | 0 | [13 empty] | 0.06 | [13 empty] | 656000 |  |  |  |  | 2023 | Woje, M.S. (thesis), Critical metals in the Pine Point Pb-Zn district, Northwest Territories, Canada, University of Alberta |  | CAN | NT
| Pine Point |  | Basin hydrothermal | Mississippi Valley-type (MVT) | MVT zinc-lead | Pb, Zn | Ga, Ge, In | Pb, Zn (Ga, Ge, In) | Hannigan, 2007 |  | K57BF |  | field site (underground/surface) |  |  |  |  | ore material | unknown | unknown | mineral separate | [5 empty] | mineralisation |  |  |  | sphalerite | early colloform sphalerite; later iron-rich coarse sphalerite | replacement | colloform |  |  |  | galena, chalcopyrite | carbon coated (25 nm thick) prior to EMPA analysis | EMPA, LA-ICPMS | CAMECA SX100 (EMPA); NWR 193 UC laser-ablation system coupled to an Agilent 7900 quadrupole mass spectrometer | Electron Microprobe Analysis Laboratory, Department of Earth Science, University of Alberta; University of Toronto | EMPA: beam current 30 nA, accelerating voltage 20 kV, beam diameter 2 µm; WDS maps: 20 kV, 100 nA, 5 µm beam size; LA-ICP-MS: 5 Hz pulse rate, 4.5 J/cm2 fluence, 30 µm beam size, 10 µm/s scan speed, 30 s background, 45 s analysis time, 30 s wash-out delay | GSD-1, STDGL3, and Sph as reference materials to correct for instrument drift and provide quantitative trace element values; MASS-1 (Wilson et al. 2002) as external standard | 0.48 |  |  |  | 0.01 | [15 empty] | 2.43 | [5 empty] | 0.23 | [5 empty] | 0.28 | [9 empty] | 437.2 |  | 0 |  |  |  | 9.83 |  |  |  | 0.27 |  |  |  | 0 | [13 empty] | 6.41 | [9 empty] | 0.01 | [5 empty] | 24.31 | [15 empty] | 247700 |  | 0 | [9 empty] | 0 | [13 empty] | 0.01 | [13 empty] | 664000 |  |  |  |  | 2023 | Woje, M.S. (thesis), Critical metals in the Pine Point Pb-Zn district, Northwest Territories, Canada, University of Alberta |  | CAN | NT
| Pine Point |  | Basin hydrothermal | Mississippi Valley-type (MVT) | MVT zinc-lead | Pb, Zn | Ga, Ge, In | Pb, Zn (Ga, Ge, In) | Hannigan, 2007 |  | K57BF |  | field site (underground/surface) |  |  |  |  | ore material | unknown | unknown | mineral separate | [5 empty] | mineralisation |  |  |  | sphalerite | early colloform sphalerite; later iron-rich coarse sphalerite | replacement | colloform |  |  |  | galena, chalcopyrite | carbon coated (25 nm thick) prior to EMPA analysis | EMPA, LA-ICPMS | CAMECA SX100 (EMPA); NWR 193 UC laser-ablation system coupled to an Agilent 7900 quadrupole mass spectrometer | Electron Microprobe Analysis Laboratory, Department of Earth Science, University of Alberta; University of Toronto | EMPA: beam current 30 nA, accelerating voltage 20 kV, beam diameter 2 µm; WDS maps: 20 kV, 100 nA, 5 µm beam size; LA-ICP-MS: 5 Hz pulse rate, 4.5 J/cm2 fluence, 30 µm beam size, 10 µm/s scan speed, 30 s background, 45 s analysis time, 30 s wash-out delay | GSD-1, STDGL3, and Sph as reference materials to correct for instrument drift and provide quantitative trace element values; MASS-1 (Wilson et al. 2002) as external standard | 0.46 |  |  |  | 0.01 | [15 empty] | 0.77 | [5 empty] | 0.28 | [5 empty] | 0.07 | [9 empty] | 938 |  | 0 |  |  |  | 16.19 |  |  |  | 0.25 |  |  |  | 0 | [13 empty] | 15.29 | [9 empty] | 0 | [5 empty] | 172.7 | [15 empty] | 250400 |  | 0 | [9 empty] | 0 | [13 empty] | 0.01 | [13 empty] | 667000 |  |  |  |  | 2023 | Woje, M.S. (thesis), Critical metals in the Pine Point Pb-Zn district, Northwest Territories, Canada, University of Alberta |  | CAN | NT
| Pine Point |  | Basin hydrothermal | Mississippi Valley-type (MVT) | MVT zinc-lead | Pb, Zn | Ga, Ge, In | Pb, Zn (Ga, Ge, In) | Hannigan, 2007 |  | K57BF |  | field site (underground/surface) |  |  |  |  | ore material | unknown | unknown | mineral separate | [5 empty] | mineralisation |  |  |  | sphalerite | early colloform sphalerite; later iron-rich coarse sphalerite | replacement | colloform |  |  |  | galena, chalcopyrite | carbon coated (25 nm thick) prior to EMPA analysis | EMPA, LA-ICPMS | CAMECA SX100 (EMPA); NWR 193 UC laser-ablation system coupled to an Agilent 7900 quadrupole mass spectrometer | Electron Microprobe Analysis Laboratory, Department of Earth Science, University of Alberta; University of Toronto | EMPA: beam current 30 nA, accelerating voltage 20 kV, beam diameter 2 µm; WDS maps: 20 kV, 100 nA, 5 µm beam size; LA-ICP-MS: 5 Hz pulse rate, 4.5 J/cm2 fluence, 30 µm beam size, 10 µm/s scan speed, 30 s background, 45 s analysis time, 30 s wash-out delay | GSD-1, STDGL3, and Sph as reference materials to correct for instrument drift and provide quantitative trace element values; MASS-1 (Wilson et al. 2002) as external standard | 0.49 |  |  |  | 0.01 | [15 empty] | 3.09 | [5 empty] | 0.16 | [5 empty] | 0.12 | [9 empty] | 1163 |  | 0 |  |  |  | 27.89 |  |  |  | 0.24 |  |  |  | 0 | [13 empty] | 70.97 | [9 empty] | 0.03 | [5 empty] | 102.4 | [15 empty] | 247000 |  | 0 | [9 empty] | 0 | [13 empty] | 0.22 | [13 empty] | 654000 |  |  |  |  | 2023 | Woje, M.S. (thesis), Critical metals in the Pine Point Pb-Zn district, Northwest Territories, Canada, University of Alberta |  | CAN | NT
| Pine Point |  | Basin hydrothermal | Mississippi Valley-type (MVT) | MVT zinc-lead | Pb, Zn | Ga, Ge, In | Pb, Zn (Ga, Ge, In) | Hannigan, 2007 |  | K57BF |  | field site (underground/surface) |  |  |  |  | ore material | unknown | unknown | mineral separate | [5 empty] | mineralisation |  |  |  | sphalerite | early colloform sphalerite; later iron-rich coarse sphalerite | replacement | colloform |  |  |  | galena, chalcopyrite | carbon coated (25 nm thick) prior to EMPA analysis | EMPA, LA-ICPMS | CAMECA SX100 (EMPA); NWR 193 UC laser-ablation system coupled to an Agilent 7900 quadrupole mass spectrometer | Electron Microprobe Analysis Laboratory, Department of Earth Science, University of Alberta; University of Toronto | EMPA: beam current 30 nA, accelerating voltage 20 kV, beam diameter 2 µm; WDS maps: 20 kV, 100 nA, 5 µm beam size; LA-ICP-MS: 5 Hz pulse rate, 4.5 J/cm2 fluence, 30 µm beam size, 10 µm/s scan speed, 30 s background, 45 s analysis time, 30 s wash-out delay | GSD-1, STDGL3, and Sph as reference materials to correct for instrument drift and provide quantitative trace element values; MASS-1 (Wilson et al. 2002) as external standard | 0.48 |  |  |  | 0.01 | [15 empty] | 2.13 | [5 empty] | 0.22 | [5 empty] | 0.12 | [9 empty] | 3193 |  | 0.01 |  |  |  | 49.4 |  |  |  | 0.18 |  |  |  | 0 | [13 empty] | 56.3 | [9 empty] | 0.07 | [5 empty] | 190 | [15 empty] | 248400 |  | 0 | [9 empty] | 0 | [13 empty] | 0.14 | [13 empty] | 634000 |  |  |  |  | 2023 | Woje, M.S. (thesis), Critical metals in the Pine Point Pb-Zn district, Northwest Territories, Canada, University of Alberta |  | CAN | NT
| Pine Point |  | Basin hydrothermal | Mississippi Valley-type (MVT) | MVT zinc-lead | Pb, Zn | Ga, Ge, In | Pb, Zn (Ga, Ge, In) | Hannigan, 2007 |  | K57BF |  | field site (underground/surface) |  |  |  |  | ore material | unknown | unknown | mineral separate | [5 empty] | mineralisation |  |  |  | sphalerite | early colloform sphalerite; later iron-rich coarse sphalerite | replacement | colloform |  |  |  | galena, chalcopyrite | carbon coated (25 nm thick) prior to EMPA analysis | EMPA, LA-ICPMS | CAMECA SX100 (EMPA); NWR 193 UC laser-ablation system coupled to an Agilent 7900 quadrupole mass spectrometer | Electron Microprobe Analysis Laboratory, Department of Earth Science, University of Alberta; University of Toronto | EMPA: beam current 30 nA, accelerating voltage 20 kV, beam diameter 2 µm; WDS maps: 20 kV, 100 nA, 5 µm beam size; LA-ICP-MS: 5 Hz pulse rate, 4.5 J/cm2 fluence, 30 µm beam size, 10 µm/s scan speed, 30 s background, 45 s analysis time, 30 s wash-out delay | GSD-1, STDGL3, and Sph as reference materials to correct for instrument drift and provide quantitative trace element values; MASS-1 (Wilson et al. 2002) as external standard | 0.57 |  |  |  | 0.01 | [15 empty] | 1.16 | [5 empty] | 0.25 | [5 empty] | 0.5 | [9 empty] | 3334 |  | 1.27 |  |  |  | 196.2 |  |  |  | 0.16 |  |  |  | 0 | [13 empty] | 97.3 | [9 empty] | 0.08 | [5 empty] | 381.1 | [15 empty] | 249200 |  | 0 | [9 empty] | 0.02 | [13 empty] | 0.78 | [13 empty] | 632000 |  |  |  |  | 2023 | Woje, M.S. (thesis), Critical metals in the Pine Point Pb-Zn district, Northwest Territories, Canada, University of Alberta |  | CAN | NT
| Pine Point |  | Basin hydrothermal | Mississippi Valley-type (MVT) | MVT zinc-lead | Pb, Zn | Ga, Ge, In | Pb, Zn (Ga, Ge, In) | Hannigan, 2007 |  | K57BF |  | field site (underground/surface) |  |  |  |  | ore material | unknown | unknown | mineral separate | [5 empty] | mineralisation |  |  |  | sphalerite | early colloform sphalerite; later iron-rich coarse sphalerite | replacement | colloform |  |  |  | galena, chalcopyrite | carbon coated (25 nm thick) prior to EMPA analysis | EMPA, LA-ICPMS | CAMECA SX100 (EMPA); NWR 193 UC laser-ablation system coupled to an Agilent 7900 quadrupole mass spectrometer | Electron Microprobe Analysis Laboratory, Department of Earth Science, University of Alberta; University of Toronto | EMPA: beam current 30 nA, accelerating voltage 20 kV, beam diameter 2 µm; WDS maps: 20 kV, 100 nA, 5 µm beam size; LA-ICP-MS: 5 Hz pulse rate, 4.5 J/cm2 fluence, 30 µm beam size, 10 µm/s scan speed, 30 s background, 45 s analysis time, 30 s wash-out delay | GSD-1, STDGL3, and Sph as reference materials to correct for instrument drift and provide quantitative trace element values; MASS-1 (Wilson et al. 2002) as external standard | 0.51 |  |  |  | 0.01 | [15 empty] | 1.03 | [5 empty] | 0.2 | [5 empty] | 0.06 | [9 empty] | 3427 |  | 0 |  |  |  | 210.1 |  |  |  | 0.15 |  |  |  | 0 | [13 empty] | 108.7 | [9 empty] | 0.06 | [5 empty] | 129.8 | [15 empty] | 247600 |  | 0 | [9 empty] | 0 | [13 empty] | 0.38 | [13 empty] | 631000 |  |  |  |  | 2023 | Woje, M.S. (thesis), Critical metals in the Pine Point Pb-Zn district, Northwest Territories, Canada, University of Alberta |  | CAN | NT
| Pine Point |  | Basin hydrothermal | Mississippi Valley-type (MVT) | MVT zinc-lead | Pb, Zn | Ga, Ge, In | Pb, Zn (Ga, Ge, In) | Hannigan, 2007 |  | K57BF |  | field site (underground/surface) |  |  |  |  | ore material | unknown | unknown | mineral separate | [5 empty] | mineralisation |  |  |  | sphalerite | early colloform sphalerite; later iron-rich coarse sphalerite | replacement | colloform |  |  |  | galena, chalcopyrite | carbon coated (25 nm thick) prior to EMPA analysis | EMPA, LA-ICPMS | CAMECA SX100 (EMPA); NWR 193 UC laser-ablation system coupled to an Agilent 7900 quadrupole mass spectrometer | Electron Microprobe Analysis Laboratory, Department of Earth Science, University of Alberta; University of Toronto | EMPA: beam current 30 nA, accelerating voltage 20 kV, beam diameter 2 µm; WDS maps: 20 kV, 100 nA, 5 µm beam size; LA-ICP-MS: 5 Hz pulse rate, 4.5 J/cm2 fluence, 30 µm beam size, 10 µm/s scan speed, 30 s background, 45 s analysis time, 30 s wash-out delay | GSD-1, STDGL3, and Sph as reference materials to correct for instrument drift and provide quantitative trace element values; MASS-1 (Wilson et al. 2002) as external standard | 0.52 |  |  |  | 0.01 | [15 empty] | 1.12 | [5 empty] | 0.28 | [5 empty] | 0.07 | [9 empty] | 4228 |  | 0.01 |  |  |  | 72.8 |  |  |  | 0.14 |  |  |  | 0 | [13 empty] | 51.52 | [9 empty] | 0.05 | [5 empty] | 51.12 | [15 empty] | 246400 |  | 0 | [9 empty] | 0 | [13 empty] | 0.14 | [13 empty] | 619000 |  |  |  |  | 2023 | Woje, M.S. (thesis), Critical metals in the Pine Point Pb-Zn district, Northwest Territories, Canada, University of Alberta |  | CAN | NT
| Pine Point |  | Basin hydrothermal | Mississippi Valley-type (MVT) | MVT zinc-lead | Pb, Zn | Ga, Ge, In | Pb, Zn (Ga, Ge, In) | Hannigan, 2007 |  | K57BF |  | field site (underground/surface) |  |  |  |  | ore material | unknown | unknown | mineral separate | [5 empty] | mineralisation |  |  |  | sphalerite | early colloform sphalerite; later iron-rich coarse sphalerite | replacement | colloform |  |  |  | galena, chalcopyrite | carbon coated (25 nm thick) prior to EMPA analysis | EMPA, LA-ICPMS | CAMECA SX100 (EMPA); NWR 193 UC laser-ablation system coupled to an Agilent 7900 quadrupole mass spectrometer | Electron Microprobe Analysis Laboratory, Department of Earth Science, University of Alberta; University of Toronto | EMPA: beam current 30 nA, accelerating voltage 20 kV, beam diameter 2 µm; WDS maps: 20 kV, 100 nA, 5 µm beam size; LA-ICP-MS: 5 Hz pulse rate, 4.5 J/cm2 fluence, 30 µm beam size, 10 µm/s scan speed, 30 s background, 45 s analysis time, 30 s wash-out delay | GSD-1, STDGL3, and Sph as reference materials to correct for instrument drift and provide quantitative trace element values; MASS-1 (Wilson et al. 2002) as external standard | 0.57 |  |  |  | 0.01 | [15 empty] | 1.19 | [5 empty] | 0.36 | [5 empty] | 0.15 | [9 empty] | 1245.5 |  | 0 |  |  |  | 83.25 |  |  |  | 0.21 |  |  |  | 0 | [13 empty] | 41.52 | [9 empty] | 0.06 | [5 empty] | 46.31 | [15 empty] | 247100 |  | 0 | [9 empty] | 0 | [13 empty] | 0.11 | [13 empty] | 651000 |  |  |  |  | 2023 | Woje, M.S. (thesis), Critical metals in the Pine Point Pb-Zn district, Northwest Territories, Canada, University of Alberta |  | CAN | NT
| Pine Point |  | Basin hydrothermal | Mississippi Valley-type (MVT) | MVT zinc-lead | Pb, Zn | Ga, Ge, In | Pb, Zn (Ga, Ge, In) | Hannigan, 2007 |  | K57BF |  | field site (underground/surface) |  |  |  |  | ore material | unknown | unknown | mineral separate | [5 empty] | mineralisation |  |  |  | sphalerite | early colloform sphalerite; later iron-rich coarse sphalerite | replacement | colloform |  |  |  | galena, chalcopyrite | carbon coated (25 nm thick) prior to EMPA analysis | EMPA, LA-ICPMS | CAMECA SX100 (EMPA); NWR 193 UC laser-ablation system coupled to an Agilent 7900 quadrupole mass spectrometer | Electron Microprobe Analysis Laboratory, Department of Earth Science, University of Alberta; University of Toronto | EMPA: beam current 30 nA, accelerating voltage 20 kV, beam diameter 2 µm; WDS maps: 20 kV, 100 nA, 5 µm beam size; LA-ICP-MS: 5 Hz pulse rate, 4.5 J/cm2 fluence, 30 µm beam size, 10 µm/s scan speed, 30 s background, 45 s analysis time, 30 s wash-out delay | GSD-1, STDGL3, and Sph as reference materials to correct for instrument drift and provide quantitative trace element values; MASS-1 (Wilson et al. 2002) as external standard | 0.6 |  |  |  | 0.01 | [15 empty] | 0.69 | [5 empty] | 0.24 | [5 empty] | 0.08 | [9 empty] | 2108 |  | 0 |  |  |  | 149.9 |  |  |  | 0.19 |  |  |  | 0 | [13 empty] | 71.69 | [9 empty] | 0.06 | [5 empty] | 70.4 | [15 empty] | 252800 |  | 0 | [9 empty] | 0 | [13 empty] | 0.23 | [13 empty] | 653000 |  |  |  |  | 2023 | Woje, M.S. (thesis), Critical metals in the Pine Point Pb-Zn district, Northwest Territories, Canada, University of Alberta |  | CAN | NT
| Pine Point |  | Basin hydrothermal | Mississippi Valley-type (MVT) | MVT zinc-lead | Pb, Zn | Ga, Ge, In | Pb, Zn (Ga, Ge, In) | Hannigan, 2007 |  | K57BF |  | field site (underground/surface) |  |  |  |  | ore material | unknown | unknown | mineral separate | [5 empty] | mineralisation |  |  |  | sphalerite | early colloform sphalerite; later iron-rich coarse sphalerite | replacement | colloform |  |  |  | galena, chalcopyrite | carbon coated (25 nm thick) prior to EMPA analysis | EMPA, LA-ICPMS | CAMECA SX100 (EMPA); NWR 193 UC laser-ablation system coupled to an Agilent 7900 quadrupole mass spectrometer | Electron Microprobe Analysis Laboratory, Department of Earth Science, University of Alberta; University of Toronto | EMPA: beam current 30 nA, accelerating voltage 20 kV, beam diameter 2 µm; WDS maps: 20 kV, 100 nA, 5 µm beam size; LA-ICP-MS: 5 Hz pulse rate, 4.5 J/cm2 fluence, 30 µm beam size, 10 µm/s scan speed, 30 s background, 45 s analysis time, 30 s wash-out delay | GSD-1, STDGL3, and Sph as reference materials to correct for instrument drift and provide quantitative trace element values; MASS-1 (Wilson et al. 2002) as external standard | 0.62 |  |  |  | 0.01 | [15 empty] | 6.48 | [5 empty] | 0.12 | [5 empty] | 0.11 | [9 empty] | 746.7 |  | 0.03 |  |  |  | 23.52 |  |  |  | 0.21 |  |  |  | 0 | [13 empty] | 73.8 | [9 empty] | 0.02 | [5 empty] | 281.2 | [15 empty] | 250600 |  | 0 | [9 empty] | 0 | [13 empty] | 0.29 | [13 empty] | 660000 |  |  |  |  | 2023 | Woje, M.S. (thesis), Critical metals in the Pine Point Pb-Zn district, Northwest Territories, Canada, University of Alberta |  | CAN | NT
| Pine Point |  | Basin hydrothermal | Mississippi Valley-type (MVT) | MVT zinc-lead | Pb, Zn | Ga, Ge, In | Pb, Zn (Ga, Ge, In) | Hannigan, 2007 |  | K57BF |  | field site (underground/surface) |  |  |  |  | ore material | unknown | unknown | mineral separate | [5 empty] | mineralisation |  |  |  | sphalerite | early colloform sphalerite; later iron-rich coarse sphalerite | replacement | colloform |  |  |  | galena, chalcopyrite | carbon coated (25 nm thick) prior to EMPA analysis | EMPA, LA-ICPMS | CAMECA SX100 (EMPA); NWR 193 UC laser-ablation system coupled to an Agilent 7900 quadrupole mass spectrometer | Electron Microprobe Analysis Laboratory, Department of Earth Science, University of Alberta; University of Toronto | EMPA: beam current 30 nA, accelerating voltage 20 kV, beam diameter 2 µm; WDS maps: 20 kV, 100 nA, 5 µm beam size; LA-ICP-MS: 5 Hz pulse rate, 4.5 J/cm2 fluence, 30 µm beam size, 10 µm/s scan speed, 30 s background, 45 s analysis time, 30 s wash-out delay | GSD-1, STDGL3, and Sph as reference materials to correct for instrument drift and provide quantitative trace element values; MASS-1 (Wilson et al. 2002) as external standard | 0.63 |  |  |  | 0.01 | [15 empty] | 2.25 | [5 empty] | 0.19 | [5 empty] | 0.12 | [9 empty] | 2202 |  | 0.16 |  |  |  | 33.51 |  |  |  | 0.18 |  |  |  | 0 | [13 empty] | 55.77 | [9 empty] | 0.03 | [5 empty] | 175 | [15 empty] | 249800 |  | 0 | [9 empty] | 0 | [13 empty] | 0.26 | [13 empty] | 643000 |  |  |  |  | 2023 | Woje, M.S. (thesis), Critical metals in the Pine Point Pb-Zn district, Northwest Territories, Canada, University of Alberta |  | CAN | NT
| Pine Point |  | Basin hydrothermal | Mississippi Valley-type (MVT) | MVT zinc-lead | Pb, Zn | Ga, Ge, In | Pb, Zn (Ga, Ge, In) | Hannigan, 2007 |  | K57BF |  | field site (underground/surface) |  |  |  |  | ore material | unknown | unknown | mineral separate | [5 empty] | mineralisation |  |  |  | sphalerite | early colloform sphalerite; later iron-rich coarse sphalerite | replacement | colloform |  |  |  | galena, chalcopyrite | carbon coated (25 nm thick) prior to EMPA analysis | EMPA, LA-ICPMS | CAMECA SX100 (EMPA); NWR 193 UC laser-ablation system coupled to an Agilent 7900 quadrupole mass spectrometer | Electron Microprobe Analysis Laboratory, Department of Earth Science, University of Alberta; University of Toronto | EMPA: beam current 30 nA, accelerating voltage 20 kV, beam diameter 2 µm; WDS maps: 20 kV, 100 nA, 5 µm beam size; LA-ICP-MS: 5 Hz pulse rate, 4.5 J/cm2 fluence, 30 µm beam size, 10 µm/s scan speed, 30 s background, 45 s analysis time, 30 s wash-out delay | GSD-1, STDGL3, and Sph as reference materials to correct for instrument drift and provide quantitative trace element values; MASS-1 (Wilson et al. 2002) as external standard | 0.66 |  |  |  | 0.01 | [15 empty] | 2.85 | [5 empty] | 0.14 | [5 empty] | 0.08 | [9 empty] | 1204.8 |  | 0 |  |  |  | 21.4 |  |  |  | 0.22 |  |  |  | 0 | [13 empty] | 56.24 | [9 empty] | 0.01 | [5 empty] | 64.91 | [15 empty] | 254700 |  | 0 | [9 empty] | 0 | [13 empty] | 0.12 | [13 empty] | 664000 |  |  |  |  | 2023 | Woje, M.S. (thesis), Critical metals in the Pine Point Pb-Zn district, Northwest Territories, Canada, University of Alberta |  | CAN | NT
| Pine Point |  | Basin hydrothermal | Mississippi Valley-type (MVT) | MVT zinc-lead | Pb, Zn | Ga, Ge, In | Pb, Zn (Ga, Ge, In) | Hannigan, 2007 |  | K57BF |  | field site (underground/surface) |  |  |  |  | ore material | unknown | unknown | mineral separate | [5 empty] | mineralisation |  |  |  | sphalerite | early colloform sphalerite; later iron-rich coarse sphalerite | replacement | colloform |  |  |  | galena, chalcopyrite | carbon coated (25 nm thick) prior to EMPA analysis | EMPA, LA-ICPMS | CAMECA SX100 (EMPA); NWR 193 UC laser-ablation system coupled to an Agilent 7900 quadrupole mass spectrometer | Electron Microprobe Analysis Laboratory, Department of Earth Science, University of Alberta; University of Toronto | EMPA: beam current 30 nA, accelerating voltage 20 kV, beam diameter 2 µm; WDS maps: 20 kV, 100 nA, 5 µm beam size; LA-ICP-MS: 5 Hz pulse rate, 4.5 J/cm2 fluence, 30 µm beam size, 10 µm/s scan speed, 30 s background, 45 s analysis time, 30 s wash-out delay | GSD-1, STDGL3, and Sph as reference materials to correct for instrument drift and provide quantitative trace element values; MASS-1 (Wilson et al. 2002) as external standard | 0.67 |  |  |  | 0.01 | [15 empty] | 0.88 | [5 empty] | 0.18 | [5 empty] | 0.07 | [9 empty] | 3661 |  | 0.14 |  |  |  | 252.4 |  |  |  | 0.14 |  |  |  | 0 | [13 empty] | 106.1 | [9 empty] | 0.05 | [5 empty] | 121.7 | [15 empty] | 249700 |  | 0 | [9 empty] | 0 | [13 empty] | 0.59 | [13 empty] | 619000 |  |  |  |  | 2023 | Woje, M.S. (thesis), Critical metals in the Pine Point Pb-Zn district, Northwest Territories, Canada, University of Alberta |  | CAN | NT
| Pine Point |  | Basin hydrothermal | Mississippi Valley-type (MVT) | MVT zinc-lead | Pb, Zn | Ga, Ge, In | Pb, Zn (Ga, Ge, In) | Hannigan, 2007 |  | K57BF |  | field site (underground/surface) |  |  |  |  | ore material | unknown | unknown | mineral separate | [5 empty] | mineralisation |  |  |  | sphalerite | early colloform sphalerite; later iron-rich coarse sphalerite | replacement | colloform |  |  |  | galena, chalcopyrite | carbon coated (25 nm thick) prior to EMPA analysis | EMPA, LA-ICPMS | CAMECA SX100 (EMPA); NWR 193 UC laser-ablation system coupled to an Agilent 7900 quadrupole mass spectrometer | Electron Microprobe Analysis Laboratory, Department of Earth Science, University of Alberta; University of Toronto | EMPA: beam current 30 nA, accelerating voltage 20 kV, beam diameter 2 µm; WDS maps: 20 kV, 100 nA, 5 µm beam size; LA-ICP-MS: 5 Hz pulse rate, 4.5 J/cm2 fluence, 30 µm beam size, 10 µm/s scan speed, 30 s background, 45 s analysis time, 30 s wash-out delay | GSD-1, STDGL3, and Sph as reference materials to correct for instrument drift and provide quantitative trace element values; MASS-1 (Wilson et al. 2002) as external standard | 0.69 |  |  |  | 0.01 | [15 empty] | 2.95 | [5 empty] | 0.16 | [5 empty] | 0.09 | [9 empty] | 875.8 |  | 0 |  |  |  | 32.49 |  |  |  | 0.21 |  |  |  | 0 | [13 empty] | 77.63 | [9 empty] | 0.02 | [5 empty] | 232.9 | [15 empty] | 253100 |  | 0 | [9 empty] | 0 | [13 empty] | 0.35 | [13 empty] | 658000 |  |  |  |  | 2023 | Woje, M.S. (thesis), Critical metals in the Pine Point Pb-Zn district, Northwest Territories, Canada, University of Alberta |  | CAN | NT
| Pine Point |  | Basin hydrothermal | Mississippi Valley-type (MVT) | MVT zinc-lead | Pb, Zn | Ga, Ge, In | Pb, Zn (Ga, Ge, In) | Hannigan, 2007 |  | K57BF |  | field site (underground/surface) |  |  |  |  | ore material | unknown | unknown | mineral separate | [5 empty] | mineralisation |  |  |  | sphalerite | early colloform sphalerite; later iron-rich coarse sphalerite | replacement | colloform |  |  |  | galena, chalcopyrite | carbon coated (25 nm thick) prior to EMPA analysis | EMPA, LA-ICPMS | CAMECA SX100 (EMPA); NWR 193 UC laser-ablation system coupled to an Agilent 7900 quadrupole mass spectrometer | Electron Microprobe Analysis Laboratory, Department of Earth Science, University of Alberta; University of Toronto | EMPA: beam current 30 nA, accelerating voltage 20 kV, beam diameter 2 µm; WDS maps: 20 kV, 100 nA, 5 µm beam size; LA-ICP-MS: 5 Hz pulse rate, 4.5 J/cm2 fluence, 30 µm beam size, 10 µm/s scan speed, 30 s background, 45 s analysis time, 30 s wash-out delay | GSD-1, STDGL3, and Sph as reference materials to correct for instrument drift and provide quantitative trace element values; MASS-1 (Wilson et al. 2002) as external standard | 0.7 |  |  |  | 0.01 | [15 empty] | 1.14 | [5 empty] | 0.21 | [5 empty] | 0.09 | [9 empty] | 1345.4 |  | 0.03 |  |  |  | 56.26 |  |  |  | 0.2 |  |  |  | 0 | [13 empty] | 57.8 | [9 empty] | 0.04 | [5 empty] | 518 | [15 empty] | 260600 |  | 0 | [9 empty] | 0 | [13 empty] | 0.19 | [13 empty] | 662000 |  |  |  |  | 2023 | Woje, M.S. (thesis), Critical metals in the Pine Point Pb-Zn district, Northwest Territories, Canada, University of Alberta |  | CAN | NT
| Pine Point |  | Basin hydrothermal | Mississippi Valley-type (MVT) | MVT zinc-lead | Pb, Zn | Ga, Ge, In | Pb, Zn (Ga, Ge, In) | Hannigan, 2007 |  | K57BF |  | field site (underground/surface) |  |  |  |  | ore material | unknown | unknown | mineral separate | [5 empty] | mineralisation |  |  |  | sphalerite | early colloform sphalerite; later iron-rich coarse sphalerite | replacement | colloform |  |  |  | galena, chalcopyrite | carbon coated (25 nm thick) prior to EMPA analysis | EMPA, LA-ICPMS | CAMECA SX100 (EMPA); NWR 193 UC laser-ablation system coupled to an Agilent 7900 quadrupole mass spectrometer | Electron Microprobe Analysis Laboratory, Department of Earth Science, University of Alberta; University of Toronto | EMPA: beam current 30 nA, accelerating voltage 20 kV, beam diameter 2 µm; WDS maps: 20 kV, 100 nA, 5 µm beam size; LA-ICP-MS: 5 Hz pulse rate, 4.5 J/cm2 fluence, 30 µm beam size, 10 µm/s scan speed, 30 s background, 45 s analysis time, 30 s wash-out delay | GSD-1, STDGL3, and Sph as reference materials to correct for instrument drift and provide quantitative trace element values; MASS-1 (Wilson et al. 2002) as external standard | 0.48 |  |  |  | 0.01 | [15 empty] | 0.23 | [5 empty] | 0.24 | [5 empty] | -9999 | [9 empty] | 1724 |  | 0 |  |  |  | 56 |  |  |  | 0.21 |  |  |  | 0 | [13 empty] | 40.26 | [9 empty] | -9999 | [5 empty] | 440 | [15 empty] | 278400 |  | 0 | [9 empty] | 0 | [13 empty] | 0.03 | [13 empty] | 654000 |  |  |  |  | 2023 | Woje, M.S. (thesis), Critical metals in the Pine Point Pb-Zn district, Northwest Territories, Canada, University of Alberta |  | CAN | NT
| Pine Point |  | Basin hydrothermal | Mississippi Valley-type (MVT) | MVT zinc-lead | Pb, Zn | Ga, Ge, In | Pb, Zn (Ga, Ge, In) | Hannigan, 2007 |  | K57BF |  | field site (underground/surface) |  |  |  |  | ore material | unknown | unknown | mineral separate | [5 empty] | mineralisation |  |  |  | sphalerite | early colloform sphalerite; later iron-rich coarse sphalerite | replacement | colloform |  |  |  | galena, chalcopyrite | carbon coated (25 nm thick) prior to EMPA analysis | EMPA, LA-ICPMS | CAMECA SX100 (EMPA); NWR 193 UC laser-ablation system coupled to an Agilent 7900 quadrupole mass spectrometer | Electron Microprobe Analysis Laboratory, Department of Earth Science, University of Alberta; University of Toronto | EMPA: beam current 30 nA, accelerating voltage 20 kV, beam diameter 2 µm; WDS maps: 20 kV, 100 nA, 5 µm beam size; LA-ICP-MS: 5 Hz pulse rate, 4.5 J/cm2 fluence, 30 µm beam size, 10 µm/s scan speed, 30 s background, 45 s analysis time, 30 s wash-out delay | GSD-1, STDGL3, and Sph as reference materials to correct for instrument drift and provide quantitative trace element values; MASS-1 (Wilson et al. 2002) as external standard | 0.47 |  |  |  | 0.01 | [15 empty] | 5.9 | [5 empty] | 0.07 | [5 empty] | 0.12 | [9 empty] | 731.8 |  | 0 |  |  |  | 22.49 |  |  |  | 0.25 |  |  |  | 0 | [13 empty] | 126.6 | [9 empty] | 0.01 | [5 empty] | 196.8 | [15 empty] | 282200 |  | 0 | [9 empty] | 0 | [13 empty] | 0.28 | [13 empty] | 663000 |  |  |  |  | 2023 | Woje, M.S. (thesis), Critical metals in the Pine Point Pb-Zn district, Northwest Territories, Canada, University of Alberta |  | CAN | NT
| Pine Point |  | Basin hydrothermal | Mississippi Valley-type (MVT) | MVT zinc-lead | Pb, Zn | Ga, Ge, In | Pb, Zn (Ga, Ge, In) | Hannigan, 2007 |  | K57BF |  | field site (underground/surface) |  |  |  |  | ore material | unknown | unknown | mineral separate | [5 empty] | mineralisation |  |  |  | sphalerite | early colloform sphalerite; later iron-rich coarse sphalerite | replacement | colloform |  |  |  | galena, chalcopyrite | carbon coated (25 nm thick) prior to EMPA analysis | EMPA, LA-ICPMS | CAMECA SX100 (EMPA); NWR 193 UC laser-ablation system coupled to an Agilent 7900 quadrupole mass spectrometer | Electron Microprobe Analysis Laboratory, Department of Earth Science, University of Alberta; University of Toronto | EMPA: beam current 30 nA, accelerating voltage 20 kV, beam diameter 2 µm; WDS maps: 20 kV, 100 nA, 5 µm beam size; LA-ICP-MS: 5 Hz pulse rate, 4.5 J/cm2 fluence, 30 µm beam size, 10 µm/s scan speed, 30 s background, 45 s analysis time, 30 s wash-out delay | GSD-1, STDGL3, and Sph as reference materials to correct for instrument drift and provide quantitative trace element values; MASS-1 (Wilson et al. 2002) as external standard | 0.44 |  |  |  | 0.01 | [15 empty] | 3.85 | [5 empty] | 0.08 | [5 empty] | 0.11 | [9 empty] | 1611 |  | 0.07 |  |  |  | 62.2 |  |  |  | 0.22 |  |  |  | 0 | [13 empty] | 81.61 | [9 empty] | 0.05 | [5 empty] | 470 | [15 empty] | 281900 |  | 0 | [9 empty] | 0 | [13 empty] | 0.51 | [13 empty] | 649000 |  |  |  |  | 2023 | Woje, M.S. (thesis), Critical metals in the Pine Point Pb-Zn district, Northwest Territories, Canada, University of Alberta |  | CAN | NT
| Pine Point |  | Basin hydrothermal | Mississippi Valley-type (MVT) | MVT zinc-lead | Pb, Zn | Ga, Ge, In | Pb, Zn (Ga, Ge, In) | Hannigan, 2007 |  | K57BF |  | field site (underground/surface) |  |  |  |  | ore material | unknown | unknown | mineral separate | [5 empty] | mineralisation |  |  |  | sphalerite | early colloform sphalerite; later iron-rich coarse sphalerite | replacement | colloform |  |  |  | galena, chalcopyrite | carbon coated (25 nm thick) prior to EMPA analysis | EMPA, LA-ICPMS | CAMECA SX100 (EMPA); NWR 193 UC laser-ablation system coupled to an Agilent 7900 quadrupole mass spectrometer | Electron Microprobe Analysis Laboratory, Department of Earth Science, University of Alberta; University of Toronto | EMPA: beam current 30 nA, accelerating voltage 20 kV, beam diameter 2 µm; WDS maps: 20 kV, 100 nA, 5 µm beam size; LA-ICP-MS: 5 Hz pulse rate, 4.5 J/cm2 fluence, 30 µm beam size, 10 µm/s scan speed, 30 s background, 45 s analysis time, 30 s wash-out delay | GSD-1, STDGL3, and Sph as reference materials to correct for instrument drift and provide quantitative trace element values; MASS-1 (Wilson et al. 2002) as external standard | 0.44 |  |  |  | 0.01 | [15 empty] | 3 | [5 empty] | 0.11 | [5 empty] | 0.1 | [9 empty] | 1499 |  | 0 |  |  |  | 54.17 |  |  |  | 0.21 |  |  |  | 0 | [13 empty] | 75.66 | [9 empty] | 0.03 | [5 empty] | 486 | [15 empty] | 286100 |  | 0 | [9 empty] | 0 | [13 empty] | 0.28 | [13 empty] | 659000 |  |  |  |  | 2023 | Woje, M.S. (thesis), Critical metals in the Pine Point Pb-Zn district, Northwest Territories, Canada, University of Alberta |  | CAN | NT
| Pine Point |  | Basin hydrothermal | Mississippi Valley-type (MVT) | MVT zinc-lead | Pb, Zn | Ga, Ge, In | Pb, Zn (Ga, Ge, In) | Hannigan, 2007 |  | K57BF |  | field site (underground/surface) |  |  |  |  | ore material | unknown | unknown | mineral separate | [5 empty] | mineralisation |  |  |  | sphalerite | early colloform sphalerite; later iron-rich coarse sphalerite | replacement | colloform |  |  |  | galena, chalcopyrite | carbon coated (25 nm thick) prior to EMPA analysis | EMPA, LA-ICPMS | CAMECA SX100 (EMPA); NWR 193 UC laser-ablation system coupled to an Agilent 7900 quadrupole mass spectrometer | Electron Microprobe Analysis Laboratory, Department of Earth Science, University of Alberta; University of Toronto | EMPA: beam current 30 nA, accelerating voltage 20 kV, beam diameter 2 µm; WDS maps: 20 kV, 100 nA, 5 µm beam size; LA-ICP-MS: 5 Hz pulse rate, 4.5 J/cm2 fluence, 30 µm beam size, 10 µm/s scan speed, 30 s background, 45 s analysis time, 30 s wash-out delay | GSD-1, STDGL3, and Sph as reference materials to correct for instrument drift and provide quantitative trace element values; MASS-1 (Wilson et al. 2002) as external standard | 0.44 |  |  |  | 0.01 | [15 empty] | 1.95 | [5 empty] | 0.1 | [5 empty] | 0.08 | [9 empty] | 1411 |  | 0.03 |  |  |  | 69.77 |  |  |  | 0.22 |  |  |  | 0 | [13 empty] | 63.65 | [9 empty] | 0.03 | [5 empty] | 129.3 | [15 empty] | 288800 |  | 0 | [9 empty] | 0 | [13 empty] | 0.33 | [13 empty] | 659000 |  |  |  |  | 2023 | Woje, M.S. (thesis), Critical metals in the Pine Point Pb-Zn district, Northwest Territories, Canada, University of Alberta |  | CAN | NT
| Pine Point |  | Basin hydrothermal | Mississippi Valley-type (MVT) | MVT zinc-lead | Pb, Zn | Ga, Ge, In | Pb, Zn (Ga, Ge, In) | Hannigan, 2007 |  | K57BF |  | field site (underground/surface) |  |  |  |  | ore material | unknown | unknown | mineral separate | [5 empty] | mineralisation |  |  |  | sphalerite | early colloform sphalerite; later iron-rich coarse sphalerite | replacement | colloform |  |  |  | galena, chalcopyrite | carbon coated (25 nm thick) prior to EMPA analysis | EMPA, LA-ICPMS | CAMECA SX100 (EMPA); NWR 193 UC laser-ablation system coupled to an Agilent 7900 quadrupole mass spectrometer | Electron Microprobe Analysis Laboratory, Department of Earth Science, University of Alberta; University of Toronto | EMPA: beam current 30 nA, accelerating voltage 20 kV, beam diameter 2 µm; WDS maps: 20 kV, 100 nA, 5 µm beam size; LA-ICP-MS: 5 Hz pulse rate, 4.5 J/cm2 fluence, 30 µm beam size, 10 µm/s scan speed, 30 s background, 45 s analysis time, 30 s wash-out delay | GSD-1, STDGL3, and Sph as reference materials to correct for instrument drift and provide quantitative trace element values; MASS-1 (Wilson et al. 2002) as external standard | 0.44 |  |  |  | 0.01 | [15 empty] | 4.6 | [5 empty] | 0.1 | [5 empty] | 0.35 | [9 empty] | 748.9 |  | 0.08 |  |  |  | 58.89 |  |  |  | 0.23 |  |  |  | 0 | [13 empty] | 73.8 | [9 empty] | 0.06 | [5 empty] | 135.9 | [15 empty] | 291300 |  | 0 | [9 empty] | 0 | [13 empty] | 0.3 | [13 empty] | 665000 |  |  |  |  | 2023 | Woje, M.S. (thesis), Critical metals in the Pine Point Pb-Zn district, Northwest Territories, Canada, University of Alberta |  | CAN | NT
| Pine Point |  | Basin hydrothermal | Mississippi Valley-type (MVT) | MVT zinc-lead | Pb, Zn | Ga, Ge, In | Pb, Zn (Ga, Ge, In) | Hannigan, 2007 |  | K57BF |  | field site (underground/surface) |  |  |  |  | ore material | unknown | unknown | mineral separate | [5 empty] | mineralisation |  |  |  | sphalerite | early colloform sphalerite; later iron-rich coarse sphalerite | replacement | colloform |  |  |  | galena, chalcopyrite | carbon coated (25 nm thick) prior to EMPA analysis | EMPA, LA-ICPMS | CAMECA SX100 (EMPA); NWR 193 UC laser-ablation system coupled to an Agilent 7900 quadrupole mass spectrometer | Electron Microprobe Analysis Laboratory, Department of Earth Science, University of Alberta; University of Toronto | EMPA: beam current 30 nA, accelerating voltage 20 kV, beam diameter 2 µm; WDS maps: 20 kV, 100 nA, 5 µm beam size; LA-ICP-MS: 5 Hz pulse rate, 4.5 J/cm2 fluence, 30 µm beam size, 10 µm/s scan speed, 30 s background, 45 s analysis time, 30 s wash-out delay | GSD-1, STDGL3, and Sph as reference materials to correct for instrument drift and provide quantitative trace element values; MASS-1 (Wilson et al. 2002) as external standard | 0.4 |  |  |  | 0.01 | [15 empty] | 0.78 | [5 empty] | 0.13 | [5 empty] | 0.08 | [9 empty] | 1951 |  | 0 |  |  |  | 120.9 |  |  |  | 0.18 |  |  |  | 0 | [13 empty] | 64.9 | [9 empty] | 0.03 | [5 empty] | 471 | [15 empty] | 288000 |  | 0 | [9 empty] | 0 | [13 empty] | 0.16 | [13 empty] | 648000 |  |  |  |  | 2023 | Woje, M.S. (thesis), Critical metals in the Pine Point Pb-Zn district, Northwest Territories, Canada, University of Alberta |  | CAN | NT
| Pine Point |  | Basin hydrothermal | Mississippi Valley-type (MVT) | MVT zinc-lead | Pb, Zn | Ga, Ge, In | Pb, Zn (Ga, Ge, In) | Hannigan, 2007 |  | K57BF |  | field site (underground/surface) |  |  |  |  | ore material | unknown | unknown | mineral separate | [5 empty] | mineralisation |  |  |  | sphalerite | early colloform sphalerite; later iron-rich coarse sphalerite | replacement | colloform |  |  |  | galena, chalcopyrite | carbon coated (25 nm thick) prior to EMPA analysis | EMPA, LA-ICPMS | CAMECA SX100 (EMPA); NWR 193 UC laser-ablation system coupled to an Agilent 7900 quadrupole mass spectrometer | Electron Microprobe Analysis Laboratory, Department of Earth Science, University of Alberta; University of Toronto | EMPA: beam current 30 nA, accelerating voltage 20 kV, beam diameter 2 µm; WDS maps: 20 kV, 100 nA, 5 µm beam size; LA-ICP-MS: 5 Hz pulse rate, 4.5 J/cm2 fluence, 30 µm beam size, 10 µm/s scan speed, 30 s background, 45 s analysis time, 30 s wash-out delay | GSD-1, STDGL3, and Sph as reference materials to correct for instrument drift and provide quantitative trace element values; MASS-1 (Wilson et al. 2002) as external standard | 0.46 |  |  |  | 0.01 | [15 empty] | 5.52 | [5 empty] | 0.11 | [5 empty] | 0.63 | [9 empty] | 1099 |  | 0.01 |  |  |  | 48.26 |  |  |  | 0.22 |  |  |  | 0 | [13 empty] | 71.6 | [9 empty] | 0.01 | [5 empty] | 193.1 | [15 empty] | 294200 |  | 0 | [9 empty] | 0 | [13 empty] | 0.25 | [13 empty] | 667000 |  |  |  |  | 2023 | Woje, M.S. (thesis), Critical metals in the Pine Point Pb-Zn district, Northwest Territories, Canada, University of Alberta |  | CAN | NT
| Pine Point |  | Basin hydrothermal | Mississippi Valley-type (MVT) | MVT zinc-lead | Pb, Zn | Ga, Ge, In | Pb, Zn (Ga, Ge, In) | Hannigan, 2007 |  | K57BF |  | field site (underground/surface) |  |  |  |  | ore material | unknown | unknown | mineral separate | [5 empty] | mineralisation |  |  |  | sphalerite | early colloform sphalerite; later iron-rich coarse sphalerite | replacement | colloform |  |  |  | galena, chalcopyrite | carbon coated (25 nm thick) prior to EMPA analysis | EMPA, LA-ICPMS | CAMECA SX100 (EMPA); NWR 193 UC laser-ablation system coupled to an Agilent 7900 quadrupole mass spectrometer | Electron Microprobe Analysis Laboratory, Department of Earth Science, University of Alberta; University of Toronto | EMPA: beam current 30 nA, accelerating voltage 20 kV, beam diameter 2 µm; WDS maps: 20 kV, 100 nA, 5 µm beam size; LA-ICP-MS: 5 Hz pulse rate, 4.5 J/cm2 fluence, 30 µm beam size, 10 µm/s scan speed, 30 s background, 45 s analysis time, 30 s wash-out delay | GSD-1, STDGL3, and Sph as reference materials to correct for instrument drift and provide quantitative trace element values; MASS-1 (Wilson et al. 2002) as external standard | 0.41 |  |  |  | 0.01 | [15 empty] | 2.3 | [5 empty] | 0.14 | [5 empty] | 0.07 | [9 empty] | 2151 |  | 0.01 |  |  |  | 60.07 |  |  |  | 0.19 |  |  |  | 0 | [13 empty] | 55.5 | [9 empty] | 0.03 | [5 empty] | 91.3 | [15 empty] | 293700 |  | 0 | [9 empty] | 0 | [13 empty] | 0.23 | [13 empty] | 654000 |  |  |  |  | 2023 | Woje, M.S. (thesis), Critical metals in the Pine Point Pb-Zn district, Northwest Territories, Canada, University of Alberta |  | CAN | NT
| Pine Point |  | Basin hydrothermal | Mississippi Valley-type (MVT) | MVT zinc-lead | Pb, Zn | Ga, Ge, In | Pb, Zn (Ga, Ge, In) | Hannigan, 2007 |  | K57BF |  | field site (underground/surface) |  |  |  |  | ore material | unknown | unknown | mineral separate | [5 empty] | mineralisation |  |  |  | sphalerite | early colloform sphalerite; later iron-rich coarse sphalerite | replacement | colloform |  |  |  | galena, chalcopyrite | carbon coated (25 nm thick) prior to EMPA analysis | EMPA, LA-ICPMS | CAMECA SX100 (EMPA); NWR 193 UC laser-ablation system coupled to an Agilent 7900 quadrupole mass spectrometer | Electron Microprobe Analysis Laboratory, Department of Earth Science, University of Alberta; University of Toronto | EMPA: beam current 30 nA, accelerating voltage 20 kV, beam diameter 2 µm; WDS maps: 20 kV, 100 nA, 5 µm beam size; LA-ICP-MS: 5 Hz pulse rate, 4.5 J/cm2 fluence, 30 µm beam size, 10 µm/s scan speed, 30 s background, 45 s analysis time, 30 s wash-out delay | GSD-1, STDGL3, and Sph as reference materials to correct for instrument drift and provide quantitative trace element values; MASS-1 (Wilson et al. 2002) as external standard | 0.4 |  |  |  | 0.01 | [15 empty] | 3.7 | [5 empty] | 0.24 | [5 empty] | 0.1 | [9 empty] | 507.4 |  | 0.01 |  |  |  | 37.8 |  |  |  | 0.24 |  |  |  | 0 | [13 empty] | 6.03 | [9 empty] | 0.02 | [5 empty] | 26.14 | [15 empty] | 290400 |  | 0 | [9 empty] | 0 | [13 empty] | 0.02 | [13 empty] | 659000 |  |  |  |  | 2023 | Woje, M.S. (thesis), Critical metals in the Pine Point Pb-Zn district, Northwest Territories, Canada, University of Alberta |  | CAN | NT
| Pine Point |  | Basin hydrothermal | Mississippi Valley-type (MVT) | MVT zinc-lead | Pb, Zn | Ga, Ge, In | Pb, Zn (Ga, Ge, In) | Hannigan, 2007 |  | K57BF |  | field site (underground/surface) |  |  |  |  | ore material | unknown | unknown | mineral separate | [5 empty] | mineralisation |  |  |  | sphalerite | early colloform sphalerite; later iron-rich coarse sphalerite | replacement | colloform |  |  |  | galena, chalcopyrite | carbon coated (25 nm thick) prior to EMPA analysis | EMPA, LA-ICPMS | CAMECA SX100 (EMPA); NWR 193 UC laser-ablation system coupled to an Agilent 7900 quadrupole mass spectrometer | Electron Microprobe Analysis Laboratory, Department of Earth Science, University of Alberta; University of Toronto | EMPA: beam current 30 nA, accelerating voltage 20 kV, beam diameter 2 µm; WDS maps: 20 kV, 100 nA, 5 µm beam size; LA-ICP-MS: 5 Hz pulse rate, 4.5 J/cm2 fluence, 30 µm beam size, 10 µm/s scan speed, 30 s background, 45 s analysis time, 30 s wash-out delay | GSD-1, STDGL3, and Sph as reference materials to correct for instrument drift and provide quantitative trace element values; MASS-1 (Wilson et al. 2002) as external standard | 0.42 |  |  |  | 0.01 | [15 empty] | 2.46 | [5 empty] | 0.3 | [5 empty] | 0.1 | [9 empty] | 2141 |  | 0 |  |  |  | 109.3 |  |  |  | 0.22 |  |  |  | 0 | [13 empty] | 69.9 | [9 empty] | 0.05 | [5 empty] | 57.6 | [15 empty] | 300000 |  | 0 | [9 empty] | 0 | [13 empty] | 0.12 | [13 empty] | 663000 |  |  |  |  | 2023 | Woje, M.S. (thesis), Critical metals in the Pine Point Pb-Zn district, Northwest Territories, Canada, University of Alberta |  | CAN | NT
| Pine Point |  | Basin hydrothermal | Mississippi Valley-type (MVT) | MVT zinc-lead | Pb, Zn | Ga, Ge, In | Pb, Zn (Ga, Ge, In) | Hannigan, 2007 |  | K57BF |  | field site (underground/surface) |  |  |  |  | ore material | unknown | unknown | mineral separate | [5 empty] | mineralisation |  |  |  | sphalerite | early colloform sphalerite; later iron-rich coarse sphalerite | replacement | colloform |  |  |  | galena, chalcopyrite | carbon coated (25 nm thick) prior to EMPA analysis | EMPA, LA-ICPMS | CAMECA SX100 (EMPA); NWR 193 UC laser-ablation system coupled to an Agilent 7900 quadrupole mass spectrometer | Electron Microprobe Analysis Laboratory, Department of Earth Science, University of Alberta; University of Toronto | EMPA: beam current 30 nA, accelerating voltage 20 kV, beam diameter 2 µm; WDS maps: 20 kV, 100 nA, 5 µm beam size; LA-ICP-MS: 5 Hz pulse rate, 4.5 J/cm2 fluence, 30 µm beam size, 10 µm/s scan speed, 30 s background, 45 s analysis time, 30 s wash-out delay | GSD-1, STDGL3, and Sph as reference materials to correct for instrument drift and provide quantitative trace element values; MASS-1 (Wilson et al. 2002) as external standard | 0.38 |  |  |  | 0.01 | [15 empty] | 2.17 | [5 empty] | 0.33 | [5 empty] | 0.13 | [9 empty] | 4457 |  | 0.12 |  |  |  | 240.5 |  |  |  | 0.16 |  |  |  | 0 | [13 empty] | 135.9 | [9 empty] | 0.11 | [5 empty] | 119.6 | [15 empty] | 286400 |  | 0 | [9 empty] | 0 | [13 empty] | 0.44 | [13 empty] | 614000 |  |  |  |  | 2023 | Woje, M.S. (thesis), Critical metals in the Pine Point Pb-Zn district, Northwest Territories, Canada, University of Alberta |  | CAN | NT
| Pine Point |  | Basin hydrothermal | Mississippi Valley-type (MVT) | MVT zinc-lead | Pb, Zn | Ga, Ge, In | Pb, Zn (Ga, Ge, In) | Hannigan, 2007 |  | K57BF |  | field site (underground/surface) |  |  |  |  | ore material | unknown | unknown | mineral separate | [5 empty] | mineralisation |  |  |  | sphalerite | early colloform sphalerite; later iron-rich coarse sphalerite | replacement | colloform |  |  |  | galena, chalcopyrite | carbon coated (25 nm thick) prior to EMPA analysis | EMPA, LA-ICPMS | CAMECA SX100 (EMPA); NWR 193 UC laser-ablation system coupled to an Agilent 7900 quadrupole mass spectrometer | Electron Microprobe Analysis Laboratory, Department of Earth Science, University of Alberta; University of Toronto | EMPA: beam current 30 nA, accelerating voltage 20 kV, beam diameter 2 µm; WDS maps: 20 kV, 100 nA, 5 µm beam size; LA-ICP-MS: 5 Hz pulse rate, 4.5 J/cm2 fluence, 30 µm beam size, 10 µm/s scan speed, 30 s background, 45 s analysis time, 30 s wash-out delay | GSD-1, STDGL3, and Sph as reference materials to correct for instrument drift and provide quantitative trace element values; MASS-1 (Wilson et al. 2002) as external standard | 0.73 |  |  |  | 0.01 | [15 empty] | 6.51 | [5 empty] | 0.19 | [5 empty] | 6.87 | [9 empty] | 249.6 |  | 0.01 |  |  |  | 9.6 |  |  |  | 0.23 |  |  |  | 0 | [13 empty] | 3.86 | [9 empty] | 0 | [5 empty] | 13.47 | [15 empty] | 293400 |  | 0 | [9 empty] | 0 | [13 empty] | 0.03 | [13 empty] | 669000 |  |  |  |  | 2023 | Woje, M.S. (thesis), Critical metals in the Pine Point Pb-Zn district, Northwest Territories, Canada, University of Alberta |  | CAN | NT
| Pine Point |  | Basin hydrothermal | Mississippi Valley-type (MVT) | MVT zinc-lead | Pb, Zn | Ga, Ge, In | Pb, Zn (Ga, Ge, In) | Hannigan, 2007 |  | K57BF |  | field site (underground/surface) |  |  |  |  | ore material | unknown | unknown | mineral separate | [5 empty] | mineralisation |  |  |  | sphalerite | early colloform sphalerite; later iron-rich coarse sphalerite | replacement | colloform |  |  |  | galena, chalcopyrite | carbon coated (25 nm thick) prior to EMPA analysis | EMPA, LA-ICPMS | CAMECA SX100 (EMPA); NWR 193 UC laser-ablation system coupled to an Agilent 7900 quadrupole mass spectrometer | Electron Microprobe Analysis Laboratory, Department of Earth Science, University of Alberta; University of Toronto | EMPA: beam current 30 nA, accelerating voltage 20 kV, beam diameter 2 µm; WDS maps: 20 kV, 100 nA, 5 µm beam size; LA-ICP-MS: 5 Hz pulse rate, 4.5 J/cm2 fluence, 30 µm beam size, 10 µm/s scan speed, 30 s background, 45 s analysis time, 30 s wash-out delay | GSD-1, STDGL3, and Sph as reference materials to correct for instrument drift and provide quantitative trace element values; MASS-1 (Wilson et al. 2002) as external standard | 0.42 |  |  |  | 0.01 | [15 empty] | 4.87 | [5 empty] | 0.21 | [5 empty] | 0.1 | [9 empty] | 473.3 |  | 0 |  |  |  | 12.01 |  |  |  | 0.21 |  |  |  | 0 | [13 empty] | 9.68 | [9 empty] | 0.02 | [5 empty] | 30.78 | [15 empty] | 292600 |  | 0 | [9 empty] | 0 | [13 empty] | 0.05 | [13 empty] | 670000 |  |  |  |  | 2023 | Woje, M.S. (thesis), Critical metals in the Pine Point Pb-Zn district, Northwest Territories, Canada, University of Alberta |  | CAN | NT
| Pine Point |  | Basin hydrothermal | Mississippi Valley-type (MVT) | MVT zinc-lead | Pb, Zn | Ga, Ge, In | Pb, Zn (Ga, Ge, In) | Hannigan, 2007 |  | K57BF |  | field site (underground/surface) |  |  |  |  | ore material | unknown | unknown | mineral separate | [5 empty] | mineralisation |  |  |  | sphalerite | early colloform sphalerite; later iron-rich coarse sphalerite | replacement | colloform |  |  |  | galena, chalcopyrite | carbon coated (25 nm thick) prior to EMPA analysis | EMPA, LA-ICPMS | CAMECA SX100 (EMPA); NWR 193 UC laser-ablation system coupled to an Agilent 7900 quadrupole mass spectrometer | Electron Microprobe Analysis Laboratory, Department of Earth Science, University of Alberta; University of Toronto | EMPA: beam current 30 nA, accelerating voltage 20 kV, beam diameter 2 µm; WDS maps: 20 kV, 100 nA, 5 µm beam size; LA-ICP-MS: 5 Hz pulse rate, 4.5 J/cm2 fluence, 30 µm beam size, 10 µm/s scan speed, 30 s background, 45 s analysis time, 30 s wash-out delay | GSD-1, STDGL3, and Sph as reference materials to correct for instrument drift and provide quantitative trace element values; MASS-1 (Wilson et al. 2002) as external standard | 0.41 |  |  |  | 0.01 | [15 empty] | 0.76 | [5 empty] | 0.26 | [5 empty] | 0.09 | [9 empty] | 3090 |  | 0 |  |  |  | 405.2 |  |  |  | 0.17 |  |  |  | 0 | [13 empty] | 136.1 | [9 empty] | 0.02 | [5 empty] | 239.3 | [15 empty] | 289100 |  | 0 | [9 empty] | 0 | [13 empty] | 0.89 | [13 empty] | 643000 |  |  |  |  | 2023 | Woje, M.S. (thesis), Critical metals in the Pine Point Pb-Zn district, Northwest Territories, Canada, University of Alberta |  | CAN | NT
| Pine Point |  | Basin hydrothermal | Mississippi Valley-type (MVT) | MVT zinc-lead | Pb, Zn | Ga, Ge, In | Pb, Zn (Ga, Ge, In) | Hannigan, 2007 |  | K57BF |  | field site (underground/surface) |  |  |  |  | ore material | unknown | unknown | mineral separate | [5 empty] | mineralisation |  |  |  | sphalerite | early colloform sphalerite; later iron-rich coarse sphalerite | replacement | colloform |  |  |  | galena, chalcopyrite | carbon coated (25 nm thick) prior to EMPA analysis | EMPA, LA-ICPMS | CAMECA SX100 (EMPA); NWR 193 UC laser-ablation system coupled to an Agilent 7900 quadrupole mass spectrometer | Electron Microprobe Analysis Laboratory, Department of Earth Science, University of Alberta; University of Toronto | EMPA: beam current 30 nA, accelerating voltage 20 kV, beam diameter 2 µm; WDS maps: 20 kV, 100 nA, 5 µm beam size; LA-ICP-MS: 5 Hz pulse rate, 4.5 J/cm2 fluence, 30 µm beam size, 10 µm/s scan speed, 30 s background, 45 s analysis time, 30 s wash-out delay | GSD-1, STDGL3, and Sph as reference materials to correct for instrument drift and provide quantitative trace element values; MASS-1 (Wilson et al. 2002) as external standard | 0.48 |  |  |  | 0.01 | [15 empty] | 6.98 | [5 empty] | 0.14 | [5 empty] | 3.06 | [9 empty] | 594.2 |  | 0.01 |  |  |  | 9.19 |  |  |  | 0.22 |  |  |  | 0 | [13 empty] | 23.36 | [9 empty] | 0.01 | [5 empty] | 39.18 | [15 empty] | 290700 |  | 0 | [9 empty] | 0 | [13 empty] | 0.05 | [13 empty] | 667000 |  |  |  |  | 2023 | Woje, M.S. (thesis), Critical metals in the Pine Point Pb-Zn district, Northwest Territories, Canada, University of Alberta |  | CAN | NT
| Pine Point |  | Basin hydrothermal | Mississippi Valley-type (MVT) | MVT zinc-lead | Pb, Zn | Ga, Ge, In | Pb, Zn (Ga, Ge, In) | Hannigan, 2007 |  | K57BF |  | field site (underground/surface) |  |  |  |  | ore material | unknown | unknown | mineral separate | [5 empty] | mineralisation |  |  |  | sphalerite | early colloform sphalerite; later iron-rich coarse sphalerite | replacement | colloform |  |  |  | galena, chalcopyrite | carbon coated (25 nm thick) prior to EMPA analysis | EMPA, LA-ICPMS | CAMECA SX100 (EMPA); NWR 193 UC laser-ablation system coupled to an Agilent 7900 quadrupole mass spectrometer | Electron Microprobe Analysis Laboratory, Department of Earth Science, University of Alberta; University of Toronto | EMPA: beam current 30 nA, accelerating voltage 20 kV, beam diameter 2 µm; WDS maps: 20 kV, 100 nA, 5 µm beam size; LA-ICP-MS: 5 Hz pulse rate, 4.5 J/cm2 fluence, 30 µm beam size, 10 µm/s scan speed, 30 s background, 45 s analysis time, 30 s wash-out delay | GSD-1, STDGL3, and Sph as reference materials to correct for instrument drift and provide quantitative trace element values; MASS-1 (Wilson et al. 2002) as external standard | 0.43 |  |  |  | 0.01 | [15 empty] | 3.55 | [5 empty] | 0.16 | [5 empty] | 0.16 | [9 empty] | 1515 |  | 0.01 |  |  |  | 31.8 |  |  |  | 0.22 |  |  |  | 0 | [13 empty] | 47.64 | [9 empty] | 0 | [5 empty] | 81.9 | [15 empty] | 288200 |  | 0 | [9 empty] | 0 | [13 empty] | 0.12 | [13 empty] | 662000 |  |  |  |  | 2023 | Woje, M.S. (thesis), Critical metals in the Pine Point Pb-Zn district, Northwest Territories, Canada, University of Alberta |  | CAN | NT
| Pine Point |  | Basin hydrothermal | Mississippi Valley-type (MVT) | MVT zinc-lead | Pb, Zn | Ga, Ge, In | Pb, Zn (Ga, Ge, In) | Hannigan, 2007 |  | K57BF |  | field site (underground/surface) |  |  |  |  | ore material | unknown | unknown | mineral separate | [5 empty] | mineralisation |  |  |  | sphalerite | early colloform sphalerite; later iron-rich coarse sphalerite | replacement | colloform |  |  |  | galena, chalcopyrite | carbon coated (25 nm thick) prior to EMPA analysis | EMPA, LA-ICPMS | CAMECA SX100 (EMPA); NWR 193 UC laser-ablation system coupled to an Agilent 7900 quadrupole mass spectrometer | Electron Microprobe Analysis Laboratory, Department of Earth Science, University of Alberta; University of Toronto | EMPA: beam current 30 nA, accelerating voltage 20 kV, beam diameter 2 µm; WDS maps: 20 kV, 100 nA, 5 µm beam size; LA-ICP-MS: 5 Hz pulse rate, 4.5 J/cm2 fluence, 30 µm beam size, 10 µm/s scan speed, 30 s background, 45 s analysis time, 30 s wash-out delay | GSD-1, STDGL3, and Sph as reference materials to correct for instrument drift and provide quantitative trace element values; MASS-1 (Wilson et al. 2002) as external standard | 0.49 |  |  |  | 0.01 | [15 empty] | 5.69 | [5 empty] | 0.24 | [5 empty] | 17.96 | [9 empty] | 279.8 |  | 0.01 |  |  |  | 2.03 |  |  |  | 0.21 |  |  |  | 0 | [13 empty] | 2.18 | [9 empty] | 0.02 | [5 empty] | 7.8 | [15 empty] | 288200 |  | 0 | [9 empty] | 0 | [13 empty] | 0 | [13 empty] | 674000 |  |  |  |  | 2023 | Woje, M.S. (thesis), Critical metals in the Pine Point Pb-Zn district, Northwest Territories, Canada, University of Alberta |  | CAN | NT
| Pine Point |  | Basin hydrothermal | Mississippi Valley-type (MVT) | MVT zinc-lead | Pb, Zn | Ga, Ge, In | Pb, Zn (Ga, Ge, In) | Hannigan, 2007 |  | K57BF |  | field site (underground/surface) |  |  |  |  | ore material | unknown | unknown | mineral separate | [5 empty] | mineralisation |  |  |  | sphalerite | early colloform sphalerite; later iron-rich coarse sphalerite | replacement | colloform |  |  |  | galena, chalcopyrite | carbon coated (25 nm thick) prior to EMPA analysis | EMPA, LA-ICPMS | CAMECA SX100 (EMPA); NWR 193 UC laser-ablation system coupled to an Agilent 7900 quadrupole mass spectrometer | Electron Microprobe Analysis Laboratory, Department of Earth Science, University of Alberta; University of Toronto | EMPA: beam current 30 nA, accelerating voltage 20 kV, beam diameter 2 µm; WDS maps: 20 kV, 100 nA, 5 µm beam size; LA-ICP-MS: 5 Hz pulse rate, 4.5 J/cm2 fluence, 30 µm beam size, 10 µm/s scan speed, 30 s background, 45 s analysis time, 30 s wash-out delay | GSD-1, STDGL3, and Sph as reference materials to correct for instrument drift and provide quantitative trace element values; MASS-1 (Wilson et al. 2002) as external standard | 0.46 |  |  |  | 0.01 | [15 empty] | 1.13 | [5 empty] | 0.35 | [5 empty] | 0.68 | [9 empty] | 1272 |  | 0 |  |  |  | 18.58 |  |  |  | 0.2 |  |  |  | 0 | [13 empty] | 21.82 | [9 empty] | 0.07 | [5 empty] | 244.6 | [15 empty] | 285000 |  | 0 | [9 empty] | 0 | [13 empty] | 0.01 | [13 empty] | 663000 |  |  |  |  | 2023 | Woje, M.S. (thesis), Critical metals in the Pine Point Pb-Zn district, Northwest Territories, Canada, University of Alberta |  | CAN | NT
| Pine Point |  | Basin hydrothermal | Mississippi Valley-type (MVT) | MVT zinc-lead | Pb, Zn | Ga, Ge, In | Pb, Zn (Ga, Ge, In) | Hannigan, 2007 |  | K57BF |  | field site (underground/surface) |  |  |  |  | ore material | unknown | unknown | mineral separate | [5 empty] | mineralisation |  |  |  | sphalerite | early colloform sphalerite; later iron-rich coarse sphalerite | replacement | colloform |  |  |  | galena, chalcopyrite | carbon coated (25 nm thick) prior to EMPA analysis | EMPA, LA-ICPMS | CAMECA SX100 (EMPA); NWR 193 UC laser-ablation system coupled to an Agilent 7900 quadrupole mass spectrometer | Electron Microprobe Analysis Laboratory, Department of Earth Science, University of Alberta; University of Toronto | EMPA: beam current 30 nA, accelerating voltage 20 kV, beam diameter 2 µm; WDS maps: 20 kV, 100 nA, 5 µm beam size; LA-ICP-MS: 5 Hz pulse rate, 4.5 J/cm2 fluence, 30 µm beam size, 10 µm/s scan speed, 30 s background, 45 s analysis time, 30 s wash-out delay | GSD-1, STDGL3, and Sph as reference materials to correct for instrument drift and provide quantitative trace element values; MASS-1 (Wilson et al. 2002) as external standard | 0.53 |  |  |  | 0.01 | [15 empty] | 0.32 | [5 empty] | 0.36 | [5 empty] | 0.45 | [9 empty] | 3637 |  | 0 |  |  |  | 258.7 |  |  |  | 0.15 |  |  |  | 0 | [13 empty] | 113.3 | [9 empty] | 0.08 | [5 empty] | 202.2 | [15 empty] | 277700 |  | 0 | [9 empty] | 0 | [13 empty] | 0.55 | [13 empty] | 631000 |  |  |  |  | 2023 | Woje, M.S. (thesis), Critical metals in the Pine Point Pb-Zn district, Northwest Territories, Canada, University of Alberta |  | CAN | NT
| Pine Point |  | Basin hydrothermal | Mississippi Valley-type (MVT) | MVT zinc-lead | Pb, Zn | Ga, Ge, In | Pb, Zn (Ga, Ge, In) | Hannigan, 2007 |  | K57BF |  | field site (underground/surface) |  |  |  |  | ore material | unknown | unknown | mineral separate | [5 empty] | mineralisation |  |  |  | sphalerite | early colloform sphalerite; later iron-rich coarse sphalerite | replacement | colloform |  |  |  | galena, chalcopyrite | carbon coated (25 nm thick) prior to EMPA analysis | EMPA, LA-ICPMS | CAMECA SX100 (EMPA); NWR 193 UC laser-ablation system coupled to an Agilent 7900 quadrupole mass spectrometer | Electron Microprobe Analysis Laboratory, Department of Earth Science, University of Alberta; University of Toronto | EMPA: beam current 30 nA, accelerating voltage 20 kV, beam diameter 2 µm; WDS maps: 20 kV, 100 nA, 5 µm beam size; LA-ICP-MS: 5 Hz pulse rate, 4.5 J/cm2 fluence, 30 µm beam size, 10 µm/s scan speed, 30 s background, 45 s analysis time, 30 s wash-out delay | GSD-1, STDGL3, and Sph as reference materials to correct for instrument drift and provide quantitative trace element values; MASS-1 (Wilson et al. 2002) as external standard | 0.85 |  |  |  | 0.01 | [15 empty] | 0.34 | [5 empty] | 0.25 | [5 empty] | 0.15 | [9 empty] | 2960 |  | 0 |  |  |  | 86.2 |  |  |  | 0.15 |  |  |  | 0 | [13 empty] | 58.9 | [9 empty] | 0.05 | [5 empty] | 46.6 | [15 empty] | 249800 |  | 0 | [9 empty] | 0 | [13 empty] | 0.11 | [13 empty] | 609000 |  |  |  |  | 2023 | Woje, M.S. (thesis), Critical metals in the Pine Point Pb-Zn district, Northwest Territories, Canada, University of Alberta |  | CAN | NT
| Pine Point |  | Basin hydrothermal | Mississippi Valley-type (MVT) | MVT zinc-lead | Pb, Zn | Ga, Ge, In | Pb, Zn (Ga, Ge, In) | Hannigan, 2007 |  | K57BF |  | field site (underground/surface) |  |  |  |  | ore material | unknown | unknown | mineral separate | [5 empty] | mineralisation |  |  |  | sphalerite | early colloform sphalerite; later iron-rich coarse sphalerite | replacement | colloform |  |  |  | galena, chalcopyrite | carbon coated (25 nm thick) prior to EMPA analysis | EMPA, LA-ICPMS | CAMECA SX100 (EMPA); NWR 193 UC laser-ablation system coupled to an Agilent 7900 quadrupole mass spectrometer | Electron Microprobe Analysis Laboratory, Department of Earth Science, University of Alberta; University of Toronto | EMPA: beam current 30 nA, accelerating voltage 20 kV, beam diameter 2 µm; WDS maps: 20 kV, 100 nA, 5 µm beam size; LA-ICP-MS: 5 Hz pulse rate, 4.5 J/cm2 fluence, 30 µm beam size, 10 µm/s scan speed, 30 s background, 45 s analysis time, 30 s wash-out delay | GSD-1, STDGL3, and Sph as reference materials to correct for instrument drift and provide quantitative trace element values; MASS-1 (Wilson et al. 2002) as external standard | 1.27 |  |  |  | 0.01 | [15 empty] | 3.61 | [5 empty] | 0.23 | [5 empty] | 2.55 | [9 empty] | 294.8 |  | 0.03 |  |  |  | 10.22 |  |  |  | 0.24 |  |  |  | 0 | [13 empty] | 6.5 | [9 empty] | 0.01 | [5 empty] | 14.43 | [15 empty] | 257300 |  | 0 | [9 empty] | 0 | [13 empty] | 0.02 | [13 empty] | 670000 |  |  |  |  | 2023 | Woje, M.S. (thesis), Critical metals in the Pine Point Pb-Zn district, Northwest Territories, Canada, University of Alberta |  | CAN | NT
| Pine Point |  | Basin hydrothermal | Mississippi Valley-type (MVT) | MVT zinc-lead | Pb, Zn | Ga, Ge, In | Pb, Zn (Ga, Ge, In) | Hannigan, 2007 |  | K57BF |  | field site (underground/surface) |  |  |  |  | ore material | unknown | unknown | mineral separate | [5 empty] | mineralisation |  |  |  | sphalerite | early colloform sphalerite; later iron-rich coarse sphalerite | replacement | colloform |  |  |  | galena, chalcopyrite | carbon coated (25 nm thick) prior to EMPA analysis | EMPA, LA-ICPMS | CAMECA SX100 (EMPA); NWR 193 UC laser-ablation system coupled to an Agilent 7900 quadrupole mass spectrometer | Electron Microprobe Analysis Laboratory, Department of Earth Science, University of Alberta; University of Toronto | EMPA: beam current 30 nA, accelerating voltage 20 kV, beam diameter 2 µm; WDS maps: 20 kV, 100 nA, 5 µm beam size; LA-ICP-MS: 5 Hz pulse rate, 4.5 J/cm2 fluence, 30 µm beam size, 10 µm/s scan speed, 30 s background, 45 s analysis time, 30 s wash-out delay | GSD-1, STDGL3, and Sph as reference materials to correct for instrument drift and provide quantitative trace element values; MASS-1 (Wilson et al. 2002) as external standard | 1.01 |  |  |  | 0.01 | [15 empty] | 3.42 | [5 empty] | 0.2 | [5 empty] | 0.22 | [9 empty] | 673.1 |  | 0 |  |  |  | 28.77 |  |  |  | 0.23 |  |  |  | 0 | [13 empty] | 40.9 | [9 empty] | 0.01 | [5 empty] | 82.5 | [15 empty] | 255900 |  | 0 | [9 empty] | 0 | [13 empty] | 0.1 | [13 empty] | 659000 |  |  |  |  | 2023 | Woje, M.S. (thesis), Critical metals in the Pine Point Pb-Zn district, Northwest Territories, Canada, University of Alberta |  | CAN | NT
| Pine Point |  | Basin hydrothermal | Mississippi Valley-type (MVT) | MVT zinc-lead | Pb, Zn | Ga, Ge, In | Pb, Zn (Ga, Ge, In) | Hannigan, 2007 |  | O28 |  | field site (underground/surface) |  |  |  |  | ore material | unknown | unknown | mineral separate | [5 empty] | mineralisation |  |  |  | sphalerite | early colloform sphalerite; later iron-rich coarse sphalerite | replacement | colloform |  |  |  | galena, chalcopyrite | carbon coated (25 nm thick) prior to EMPA analysis | EMPA, LA-ICPMS | CAMECA SX100 (EMPA); NWR 193 UC laser-ablation system coupled to an Agilent 7900 quadrupole mass spectrometer | Electron Microprobe Analysis Laboratory, Department of Earth Science, University of Alberta; University of Toronto | EMPA: beam current 30 nA, accelerating voltage 20 kV, beam diameter 2 µm; WDS maps: 20 kV, 100 nA, 5 µm beam size; LA-ICP-MS: 5 Hz pulse rate, 4.5 J/cm2 fluence, 30 µm beam size, 10 µm/s scan speed, 30 s background, 45 s analysis time, 30 s wash-out delay | GSD-1, STDGL3, and Sph as reference materials to correct for instrument drift and provide quantitative trace element values; MASS-1 (Wilson et al. 2002) as external standard | 0.91 |  |  |  | 0.01 | [15 empty] | 5.14 | [5 empty] | 0.08 | [5 empty] | 0.87 | [9 empty] | 1549 |  | 0.51 |  |  |  | 32.91 |  |  |  | 0.21 |  |  |  | 0 | [13 empty] | 54.98 | [9 empty] | 0.03 | [5 empty] | 260 | [15 empty] | 254000 |  | 0 | [9 empty] | 0.01 | [13 empty] | 0.15 | [13 empty] | 640000 |  |  |  |  | 2023 | Woje, M.S. (thesis), Critical metals in the Pine Point Pb-Zn district, Northwest Territories, Canada, University of Alberta |  | CAN | NT
| Pine Point |  | Basin hydrothermal | Mississippi Valley-type (MVT) | MVT zinc-lead | Pb, Zn | Ga, Ge, In | Pb, Zn (Ga, Ge, In) | Hannigan, 2007 |  | O28 |  | field site (underground/surface) |  |  |  |  | ore material | unknown | unknown | mineral separate | [5 empty] | mineralisation |  |  |  | sphalerite | early colloform sphalerite; later iron-rich coarse sphalerite | replacement | colloform |  |  |  | galena, chalcopyrite | carbon coated (25 nm thick) prior to EMPA analysis | EMPA, LA-ICPMS | CAMECA SX100 (EMPA); NWR 193 UC laser-ablation system coupled to an Agilent 7900 quadrupole mass spectrometer | Electron Microprobe Analysis Laboratory, Department of Earth Science, University of Alberta; University of Toronto | EMPA: beam current 30 nA, accelerating voltage 20 kV, beam diameter 2 µm; WDS maps: 20 kV, 100 nA, 5 µm beam size; LA-ICP-MS: 5 Hz pulse rate, 4.5 J/cm2 fluence, 30 µm beam size, 10 µm/s scan speed, 30 s background, 45 s analysis time, 30 s wash-out delay | GSD-1, STDGL3, and Sph as reference materials to correct for instrument drift and provide quantitative trace element values; MASS-1 (Wilson et al. 2002) as external standard | 0.96 |  |  |  | 0.01 | [15 empty] | 5.66 | [5 empty] | 0.06 | [5 empty] | 0.35 | [9 empty] | 1649 |  | 0.24 |  |  |  | 34.7 |  |  |  | 0.19 |  |  |  | 0 | [13 empty] | 52.1 | [9 empty] | 0.02 | [5 empty] | 287 | [15 empty] | 256500 |  | 0 | [9 empty] | 0 | [13 empty] | 0.16 | [13 empty] | 642000 |  |  |  |  | 2023 | Woje, M.S. (thesis), Critical metals in the Pine Point Pb-Zn district, Northwest Territories, Canada, University of Alberta |  | CAN | NT
| Pine Point |  | Basin hydrothermal | Mississippi Valley-type (MVT) | MVT zinc-lead | Pb, Zn | Ga, Ge, In | Pb, Zn (Ga, Ge, In) | Hannigan, 2007 |  | O28 |  | field site (underground/surface) |  |  |  |  | ore material | unknown | unknown | mineral separate | [5 empty] | mineralisation |  |  |  | sphalerite | early colloform sphalerite; later iron-rich coarse sphalerite | replacement | colloform |  |  |  | galena, chalcopyrite | carbon coated (25 nm thick) prior to EMPA analysis | EMPA, LA-ICPMS | CAMECA SX100 (EMPA); NWR 193 UC laser-ablation system coupled to an Agilent 7900 quadrupole mass spectrometer | Electron Microprobe Analysis Laboratory, Department of Earth Science, University of Alberta; University of Toronto | EMPA: beam current 30 nA, accelerating voltage 20 kV, beam diameter 2 µm; WDS maps: 20 kV, 100 nA, 5 µm beam size; LA-ICP-MS: 5 Hz pulse rate, 4.5 J/cm2 fluence, 30 µm beam size, 10 µm/s scan speed, 30 s background, 45 s analysis time, 30 s wash-out delay | GSD-1, STDGL3, and Sph as reference materials to correct for instrument drift and provide quantitative trace element values; MASS-1 (Wilson et al. 2002) as external standard | 0.9 |  |  |  | 0.01 | [15 empty] | 1.64 | [5 empty] | 0.21 | [5 empty] | 0.28 | [9 empty] | 1897 |  | 0.02 |  |  |  | 18.29 |  |  |  | 0.2 |  |  |  | 0 | [13 empty] | 16.59 | [9 empty] | 0.06 | [5 empty] | 19.34 | [15 empty] | 264000 |  | 0 | [9 empty] | 0 | [13 empty] | 0.03 | [13 empty] | 657000 |  |  |  |  | 2023 | Woje, M.S. (thesis), Critical metals in the Pine Point Pb-Zn district, Northwest Territories, Canada, University of Alberta |  | CAN | NT
| Pine Point |  | Basin hydrothermal | Mississippi Valley-type (MVT) | MVT zinc-lead | Pb, Zn | Ga, Ge, In | Pb, Zn (Ga, Ge, In) | Hannigan, 2007 |  | O28 |  | field site (underground/surface) |  |  |  |  | ore material | unknown | unknown | mineral separate | [5 empty] | mineralisation |  |  |  | sphalerite | early colloform sphalerite; later iron-rich coarse sphalerite | replacement | colloform |  |  |  | galena, chalcopyrite | carbon coated (25 nm thick) prior to EMPA analysis | EMPA, LA-ICPMS | CAMECA SX100 (EMPA); NWR 193 UC laser-ablation system coupled to an Agilent 7900 quadrupole mass spectrometer | Electron Microprobe Analysis Laboratory, Department of Earth Science, University of Alberta; University of Toronto | EMPA: beam current 30 nA, accelerating voltage 20 kV, beam diameter 2 µm; WDS maps: 20 kV, 100 nA, 5 µm beam size; LA-ICP-MS: 5 Hz pulse rate, 4.5 J/cm2 fluence, 30 µm beam size, 10 µm/s scan speed, 30 s background, 45 s analysis time, 30 s wash-out delay | GSD-1, STDGL3, and Sph as reference materials to correct for instrument drift and provide quantitative trace element values; MASS-1 (Wilson et al. 2002) as external standard | 1.13 |  |  |  | 0.01 | [15 empty] | 2.82 | [5 empty] | 0.13 | [5 empty] | 0.66 | [9 empty] | 468.4 |  | 0.2 |  |  |  | 13.43 |  |  |  | 0.21 |  |  |  | 0 | [13 empty] | 58.79 | [9 empty] | 0.03 | [5 empty] | 44.91 | [15 empty] | 259300 |  | 0 | [9 empty] | 0 | [13 empty] | 0.01 | [13 empty] | 666000 |  |  |  |  | 2023 | Woje, M.S. (thesis), Critical metals in the Pine Point Pb-Zn district, Northwest Territories, Canada, University of Alberta |  | CAN | NT
| Pine Point |  | Basin hydrothermal | Mississippi Valley-type (MVT) | MVT zinc-lead | Pb, Zn | Ga, Ge, In | Pb, Zn (Ga, Ge, In) | Hannigan, 2007 |  | O28 |  | field site (underground/surface) |  |  |  |  | ore material | unknown | unknown | mineral separate | [5 empty] | mineralisation |  |  |  | sphalerite | early colloform sphalerite; later iron-rich coarse sphalerite | replacement | colloform |  |  |  | galena, chalcopyrite | carbon coated (25 nm thick) prior to EMPA analysis | EMPA, LA-ICPMS | CAMECA SX100 (EMPA); NWR 193 UC laser-ablation system coupled to an Agilent 7900 quadrupole mass spectrometer | Electron Microprobe Analysis Laboratory, Department of Earth Science, University of Alberta; University of Toronto | EMPA: beam current 30 nA, accelerating voltage 20 kV, beam diameter 2 µm; WDS maps: 20 kV, 100 nA, 5 µm beam size; LA-ICP-MS: 5 Hz pulse rate, 4.5 J/cm2 fluence, 30 µm beam size, 10 µm/s scan speed, 30 s background, 45 s analysis time, 30 s wash-out delay | GSD-1, STDGL3, and Sph as reference materials to correct for instrument drift and provide quantitative trace element values; MASS-1 (Wilson et al. 2002) as external standard | 0.88 |  |  |  | 0.01 | [15 empty] | 1.18 | [5 empty] | 0.21 | [5 empty] | 0.29 | [9 empty] | 1319 |  | 0.07 |  |  |  | 36.7 |  |  |  | 0.19 |  |  |  | 0 | [13 empty] | 14.8 | [9 empty] | 0.03 | [5 empty] | 25.95 | [15 empty] | 262300 |  | 0 | [9 empty] | 0 | [13 empty] | 0.04 | [13 empty] | 657000 |  |  |  |  | 2023 | Woje, M.S. (thesis), Critical metals in the Pine Point Pb-Zn district, Northwest Territories, Canada, University of Alberta |  | CAN | NT
| Pine Point |  | Basin hydrothermal | Mississippi Valley-type (MVT) | MVT zinc-lead | Pb, Zn | Ga, Ge, In | Pb, Zn (Ga, Ge, In) | Hannigan, 2007 |  | O28 |  | field site (underground/surface) |  |  |  |  | ore material | unknown | unknown | mineral separate | [5 empty] | mineralisation |  |  |  | sphalerite | early colloform sphalerite; later iron-rich coarse sphalerite | replacement | colloform |  |  |  | galena, chalcopyrite | carbon coated (25 nm thick) prior to EMPA analysis | EMPA, LA-ICPMS | CAMECA SX100 (EMPA); NWR 193 UC laser-ablation system coupled to an Agilent 7900 quadrupole mass spectrometer | Electron Microprobe Analysis Laboratory, Department of Earth Science, University of Alberta; University of Toronto | EMPA: beam current 30 nA, accelerating voltage 20 kV, beam diameter 2 µm; WDS maps: 20 kV, 100 nA, 5 µm beam size; LA-ICP-MS: 5 Hz pulse rate, 4.5 J/cm2 fluence, 30 µm beam size, 10 µm/s scan speed, 30 s background, 45 s analysis time, 30 s wash-out delay | GSD-1, STDGL3, and Sph as reference materials to correct for instrument drift and provide quantitative trace element values; MASS-1 (Wilson et al. 2002) as external standard | 0.89 |  |  |  | 0.01 | [15 empty] | 3.57 | [5 empty] | 0.18 | [5 empty] | 0.08 | [9 empty] | 201.4 |  | 0.01 |  |  |  | 15.54 |  |  |  | 0.21 |  |  |  | 0 | [13 empty] | 4.85 | [9 empty] | 0 | [5 empty] | 30.73 | [15 empty] | 254900 |  | 0 | [9 empty] | 0 | [13 empty] | 0.03 | [13 empty] | 656000 |  |  |  |  | 2023 | Woje, M.S. (thesis), Critical metals in the Pine Point Pb-Zn district, Northwest Territories, Canada, University of Alberta |  | CAN | NT
| Pine Point |  | Basin hydrothermal | Mississippi Valley-type (MVT) | MVT zinc-lead | Pb, Zn | Ga, Ge, In | Pb, Zn (Ga, Ge, In) | Hannigan, 2007 |  | O28 |  | field site (underground/surface) |  |  |  |  | ore material | unknown | unknown | mineral separate | [5 empty] | mineralisation |  |  |  | sphalerite | early colloform sphalerite; later iron-rich coarse sphalerite | replacement | colloform |  |  |  | galena, chalcopyrite | carbon coated (25 nm thick) prior to EMPA analysis | EMPA, LA-ICPMS | CAMECA SX100 (EMPA); NWR 193 UC laser-ablation system coupled to an Agilent 7900 quadrupole mass spectrometer | Electron Microprobe Analysis Laboratory, Department of Earth Science, University of Alberta; University of Toronto | EMPA: beam current 30 nA, accelerating voltage 20 kV, beam diameter 2 µm; WDS maps: 20 kV, 100 nA, 5 µm beam size; LA-ICP-MS: 5 Hz pulse rate, 4.5 J/cm2 fluence, 30 µm beam size, 10 µm/s scan speed, 30 s background, 45 s analysis time, 30 s wash-out delay | GSD-1, STDGL3, and Sph as reference materials to correct for instrument drift and provide quantitative trace element values; MASS-1 (Wilson et al. 2002) as external standard | 0.85 |  |  |  | 0.01 | [15 empty] | 1.59 | [5 empty] | 0.14 | [5 empty] | 0.11 | [9 empty] | 892 |  | 0.02 |  |  |  | 32 |  |  |  | 0.19 |  |  |  | 0 | [13 empty] | 36.37 | [9 empty] | 0.02 | [5 empty] | 29.88 | [15 empty] | 258400 |  | 0 | [9 empty] | 0 | [13 empty] | 0.03 | [13 empty] | 653000 |  |  |  |  | 2023 | Woje, M.S. (thesis), Critical metals in the Pine Point Pb-Zn district, Northwest Territories, Canada, University of Alberta |  | CAN | NT
| Pine Point |  | Basin hydrothermal | Mississippi Valley-type (MVT) | MVT zinc-lead | Pb, Zn | Ga, Ge, In | Pb, Zn (Ga, Ge, In) | Hannigan, 2007 |  | O28 |  | field site (underground/surface) |  |  |  |  | ore material | unknown | unknown | mineral separate | [5 empty] | mineralisation |  |  |  | sphalerite | early colloform sphalerite; later iron-rich coarse sphalerite | replacement | colloform |  |  |  | galena, chalcopyrite | carbon coated (25 nm thick) prior to EMPA analysis | EMPA, LA-ICPMS | CAMECA SX100 (EMPA); NWR 193 UC laser-ablation system coupled to an Agilent 7900 quadrupole mass spectrometer | Electron Microprobe Analysis Laboratory, Department of Earth Science, University of Alberta; University of Toronto | EMPA: beam current 30 nA, accelerating voltage 20 kV, beam diameter 2 µm; WDS maps: 20 kV, 100 nA, 5 µm beam size; LA-ICP-MS: 5 Hz pulse rate, 4.5 J/cm2 fluence, 30 µm beam size, 10 µm/s scan speed, 30 s background, 45 s analysis time, 30 s wash-out delay | GSD-1, STDGL3, and Sph as reference materials to correct for instrument drift and provide quantitative trace element values; MASS-1 (Wilson et al. 2002) as external standard | 1 |  |  |  | 0.01 | [15 empty] | 3.45 | [5 empty] | 0.19 | [5 empty] | 3.72 | [9 empty] | 128.9 |  | 0.05 |  |  |  | 2.33 |  |  |  | 0.2 |  |  |  | 0 | [13 empty] | 1.43 | [9 empty] | 0.01 | [5 empty] | 8.09 | [15 empty] | 253500 |  | 0 | [9 empty] | 0 | [13 empty] | 0 | [13 empty] | 645000 |  |  |  |  | 2023 | Woje, M.S. (thesis), Critical metals in the Pine Point Pb-Zn district, Northwest Territories, Canada, University of Alberta |  | CAN | NT
| Pine Point |  | Basin hydrothermal | Mississippi Valley-type (MVT) | MVT zinc-lead | Pb, Zn | Ga, Ge, In | Pb, Zn (Ga, Ge, In) | Hannigan, 2007 |  | O28 |  | field site (underground/surface) |  |  |  |  | ore material | unknown | unknown | mineral separate | [5 empty] | mineralisation |  |  |  | sphalerite | early colloform sphalerite; later iron-rich coarse sphalerite | replacement | colloform |  |  |  | galena, chalcopyrite | carbon coated (25 nm thick) prior to EMPA analysis | EMPA, LA-ICPMS | CAMECA SX100 (EMPA); NWR 193 UC laser-ablation system coupled to an Agilent 7900 quadrupole mass spectrometer | Electron Microprobe Analysis Laboratory, Department of Earth Science, University of Alberta; University of Toronto | EMPA: beam current 30 nA, accelerating voltage 20 kV, beam diameter 2 µm; WDS maps: 20 kV, 100 nA, 5 µm beam size; LA-ICP-MS: 5 Hz pulse rate, 4.5 J/cm2 fluence, 30 µm beam size, 10 µm/s scan speed, 30 s background, 45 s analysis time, 30 s wash-out delay | GSD-1, STDGL3, and Sph as reference materials to correct for instrument drift and provide quantitative trace element values; MASS-1 (Wilson et al. 2002) as external standard | 0.72 |  |  |  | 0.01 | [15 empty] | 1.93 | [5 empty] | 0.17 | [5 empty] | 0.04 | [9 empty] | 956.7 |  | 0 |  |  |  | 36.02 |  |  |  | 0.2 |  |  |  | 0 | [13 empty] | 20.12 | [9 empty] | 0.01 | [5 empty] | 91.44 | [15 empty] | 254000 |  | 0 | [9 empty] | 0 | [13 empty] | 0.15 | [13 empty] | 630000 |  |  |  |  | 2023 | Woje, M.S. (thesis), Critical metals in the Pine Point Pb-Zn district, Northwest Territories, Canada, University of Alberta |  | CAN | NT
| Pine Point |  | Basin hydrothermal | Mississippi Valley-type (MVT) | MVT zinc-lead | Pb, Zn | Ga, Ge, In | Pb, Zn (Ga, Ge, In) | Hannigan, 2007 |  | O28 |  | field site (underground/surface) |  |  |  |  | ore material | unknown | unknown | mineral separate | [5 empty] | mineralisation |  |  |  | sphalerite | early colloform sphalerite; later iron-rich coarse sphalerite | replacement | colloform |  |  |  | galena, chalcopyrite | carbon coated (25 nm thick) prior to EMPA analysis | EMPA, LA-ICPMS | CAMECA SX100 (EMPA); NWR 193 UC laser-ablation system coupled to an Agilent 7900 quadrupole mass spectrometer | Electron Microprobe Analysis Laboratory, Department of Earth Science, University of Alberta; University of Toronto | EMPA: beam current 30 nA, accelerating voltage 20 kV, beam diameter 2 µm; WDS maps: 20 kV, 100 nA, 5 µm beam size; LA-ICP-MS: 5 Hz pulse rate, 4.5 J/cm2 fluence, 30 µm beam size, 10 µm/s scan speed, 30 s background, 45 s analysis time, 30 s wash-out delay | GSD-1, STDGL3, and Sph as reference materials to correct for instrument drift and provide quantitative trace element values; MASS-1 (Wilson et al. 2002) as external standard | 0.73 |  |  |  | 0.01 | [15 empty] | 2.77 | [5 empty] | 0.16 | [5 empty] | 0.04 | [9 empty] | 1518 |  | 0 |  |  |  | 30.82 |  |  |  | 0.18 |  |  |  | 0 | [13 empty] | 43.49 | [9 empty] | 0.01 | [5 empty] | 101.1 | [15 empty] | 266700 |  | 0 | [9 empty] | 0 | [13 empty] | 0.09 | [13 empty] | 649000 |  |  |  |  | 2023 | Woje, M.S. (thesis), Critical metals in the Pine Point Pb-Zn district, Northwest Territories, Canada, University of Alberta |  | CAN | NT
| Pine Point |  | Basin hydrothermal | Mississippi Valley-type (MVT) | MVT zinc-lead | Pb, Zn | Ga, Ge, In | Pb, Zn (Ga, Ge, In) | Hannigan, 2007 |  | O28 |  | field site (underground/surface) |  |  |  |  | ore material | unknown | unknown | mineral separate | [5 empty] | mineralisation |  |  |  | sphalerite | early colloform sphalerite; later iron-rich coarse sphalerite | replacement | colloform |  |  |  | galena, chalcopyrite | carbon coated (25 nm thick) prior to EMPA analysis | EMPA, LA-ICPMS | CAMECA SX100 (EMPA); NWR 193 UC laser-ablation system coupled to an Agilent 7900 quadrupole mass spectrometer | Electron Microprobe Analysis Laboratory, Department of Earth Science, University of Alberta; University of Toronto | EMPA: beam current 30 nA, accelerating voltage 20 kV, beam diameter 2 µm; WDS maps: 20 kV, 100 nA, 5 µm beam size; LA-ICP-MS: 5 Hz pulse rate, 4.5 J/cm2 fluence, 30 µm beam size, 10 µm/s scan speed, 30 s background, 45 s analysis time, 30 s wash-out delay | GSD-1, STDGL3, and Sph as reference materials to correct for instrument drift and provide quantitative trace element values; MASS-1 (Wilson et al. 2002) as external standard | 0.73 |  |  |  | 0.01 | [15 empty] | 1.53 | [5 empty] | 0.17 | [5 empty] | 0.04 | [9 empty] | 591.4 |  | 0 |  |  |  | 48.86 |  |  |  | 0.17 |  |  |  | 0 | [13 empty] | 30.2 | [9 empty] | 0.01 | [5 empty] | 734.7 | [15 empty] | 260200 |  | 0 | [9 empty] | 0 | [13 empty] | 0.01 | [13 empty] | 648000 |  |  |  |  | 2023 | Woje, M.S. (thesis), Critical metals in the Pine Point Pb-Zn district, Northwest Territories, Canada, University of Alberta |  | CAN | NT
| Pine Point |  | Basin hydrothermal | Mississippi Valley-type (MVT) | MVT zinc-lead | Pb, Zn | Ga, Ge, In | Pb, Zn (Ga, Ge, In) | Hannigan, 2007 |  | O28 |  | field site (underground/surface) |  |  |  |  | ore material | unknown | unknown | mineral separate | [5 empty] | mineralisation |  |  |  | sphalerite | early colloform sphalerite; later iron-rich coarse sphalerite | replacement | colloform |  |  |  | galena, chalcopyrite | carbon coated (25 nm thick) prior to EMPA analysis | EMPA, LA-ICPMS | CAMECA SX100 (EMPA); NWR 193 UC laser-ablation system coupled to an Agilent 7900 quadrupole mass spectrometer | Electron Microprobe Analysis Laboratory, Department of Earth Science, University of Alberta; University of Toronto | EMPA: beam current 30 nA, accelerating voltage 20 kV, beam diameter 2 µm; WDS maps: 20 kV, 100 nA, 5 µm beam size; LA-ICP-MS: 5 Hz pulse rate, 4.5 J/cm2 fluence, 30 µm beam size, 10 µm/s scan speed, 30 s background, 45 s analysis time, 30 s wash-out delay | GSD-1, STDGL3, and Sph as reference materials to correct for instrument drift and provide quantitative trace element values; MASS-1 (Wilson et al. 2002) as external standard | 0.67 |  |  |  | 0.01 | [15 empty] | 2.78 | [5 empty] | 0.14 | [5 empty] | 0.03 | [9 empty] | 1810 |  | 0.03 |  |  |  | 34.51 |  |  |  | 0.16 |  |  |  | 0 | [13 empty] | 44.22 | [9 empty] | 0 | [5 empty] | 183 | [15 empty] | 264000 |  | 0 | [9 empty] | 0 | [13 empty] | 0.14 | [13 empty] | 632000 |  |  |  |  | 2023 | Woje, M.S. (thesis), Critical metals in the Pine Point Pb-Zn district, Northwest Territories, Canada, University of Alberta |  | CAN | NT
| Pine Point |  | Basin hydrothermal | Mississippi Valley-type (MVT) | MVT zinc-lead | Pb, Zn | Ga, Ge, In | Pb, Zn (Ga, Ge, In) | Hannigan, 2007 |  | O28 |  | field site (underground/surface) |  |  |  |  | ore material | unknown | unknown | mineral separate | [5 empty] | mineralisation |  |  |  | sphalerite | early colloform sphalerite; later iron-rich coarse sphalerite | replacement | colloform |  |  |  | galena, chalcopyrite | carbon coated (25 nm thick) prior to EMPA analysis | EMPA, LA-ICPMS | CAMECA SX100 (EMPA); NWR 193 UC laser-ablation system coupled to an Agilent 7900 quadrupole mass spectrometer | Electron Microprobe Analysis Laboratory, Department of Earth Science, University of Alberta; University of Toronto | EMPA: beam current 30 nA, accelerating voltage 20 kV, beam diameter 2 µm; WDS maps: 20 kV, 100 nA, 5 µm beam size; LA-ICP-MS: 5 Hz pulse rate, 4.5 J/cm2 fluence, 30 µm beam size, 10 µm/s scan speed, 30 s background, 45 s analysis time, 30 s wash-out delay | GSD-1, STDGL3, and Sph as reference materials to correct for instrument drift and provide quantitative trace element values; MASS-1 (Wilson et al. 2002) as external standard | 0.65 |  |  |  | 0.01 | [15 empty] | 1.41 | [5 empty] | 0.19 | [5 empty] | 0.05 | [9 empty] | 2325 |  | 0.16 |  |  |  | 65.17 |  |  |  | 0.16 |  |  |  | 0 | [13 empty] | 50.79 | [9 empty] | 0.01 | [5 empty] | 312.1 | [15 empty] | 266900 |  | 0 | [9 empty] | 0 | [13 empty] | 0.07 | [13 empty] | 627000 |  |  |  |  | 2023 | Woje, M.S. (thesis), Critical metals in the Pine Point Pb-Zn district, Northwest Territories, Canada, University of Alberta |  | CAN | NT
| Pine Point |  | Basin hydrothermal | Mississippi Valley-type (MVT) | MVT zinc-lead | Pb, Zn | Ga, Ge, In | Pb, Zn (Ga, Ge, In) | Hannigan, 2007 |  | O28 |  | field site (underground/surface) |  |  |  |  | ore material | unknown | unknown | mineral separate | [5 empty] | mineralisation |  |  |  | sphalerite | early colloform sphalerite; later iron-rich coarse sphalerite | replacement | colloform |  |  |  | galena, chalcopyrite | carbon coated (25 nm thick) prior to EMPA analysis | EMPA, LA-ICPMS | CAMECA SX100 (EMPA); NWR 193 UC laser-ablation system coupled to an Agilent 7900 quadrupole mass spectrometer | Electron Microprobe Analysis Laboratory, Department of Earth Science, University of Alberta; University of Toronto | EMPA: beam current 30 nA, accelerating voltage 20 kV, beam diameter 2 µm; WDS maps: 20 kV, 100 nA, 5 µm beam size; LA-ICP-MS: 5 Hz pulse rate, 4.5 J/cm2 fluence, 30 µm beam size, 10 µm/s scan speed, 30 s background, 45 s analysis time, 30 s wash-out delay | GSD-1, STDGL3, and Sph as reference materials to correct for instrument drift and provide quantitative trace element values; MASS-1 (Wilson et al. 2002) as external standard | 0.65 |  |  |  | 0.01 | [15 empty] | 1.36 | [5 empty] | 0.22 | [5 empty] | 0.04 | [9 empty] | 2838 |  | 0 |  |  |  | 30.99 |  |  |  | 0.14 |  |  |  | 0 | [13 empty] | 47.41 | [9 empty] | -9999 | [5 empty] | 59.7 | [15 empty] | 271000 |  | 0 | [9 empty] | 0 | [13 empty] | 0.05 | [13 empty] | 628000 |  |  |  |  | 2023 | Woje, M.S. (thesis), Critical metals in the Pine Point Pb-Zn district, Northwest Territories, Canada, University of Alberta |  | CAN | NT
| Pine Point |  | Basin hydrothermal | Mississippi Valley-type (MVT) | MVT zinc-lead | Pb, Zn | Ga, Ge, In | Pb, Zn (Ga, Ge, In) | Hannigan, 2007 |  | O28 |  | field site (underground/surface) |  |  |  |  | ore material | unknown | unknown | mineral separate | [5 empty] | mineralisation |  |  |  | sphalerite | early colloform sphalerite; later iron-rich coarse sphalerite | replacement | colloform |  |  |  | galena, chalcopyrite | carbon coated (25 nm thick) prior to EMPA analysis | EMPA, LA-ICPMS | CAMECA SX100 (EMPA); NWR 193 UC laser-ablation system coupled to an Agilent 7900 quadrupole mass spectrometer | Electron Microprobe Analysis Laboratory, Department of Earth Science, University of Alberta; University of Toronto | EMPA: beam current 30 nA, accelerating voltage 20 kV, beam diameter 2 µm; WDS maps: 20 kV, 100 nA, 5 µm beam size; LA-ICP-MS: 5 Hz pulse rate, 4.5 J/cm2 fluence, 30 µm beam size, 10 µm/s scan speed, 30 s background, 45 s analysis time, 30 s wash-out delay | GSD-1, STDGL3, and Sph as reference materials to correct for instrument drift and provide quantitative trace element values; MASS-1 (Wilson et al. 2002) as external standard | 0.62 |  |  |  | 0.01 | [15 empty] | 4.11 | [5 empty] | 0.15 | [5 empty] | 0.04 | [9 empty] | 508.4 |  | 0.08 |  |  |  | 18.84 |  |  |  | 0.2 |  |  |  | 0 | [13 empty] | 41.88 | [9 empty] | 0 | [5 empty] | 83.9 | [15 empty] | 263600 |  | 0 | [9 empty] | 0 | [13 empty] | 0.12 | [13 empty] | 650000 |  |  |  |  | 2023 | Woje, M.S. (thesis), Critical metals in the Pine Point Pb-Zn district, Northwest Territories, Canada, University of Alberta |  | CAN | NT
| Pine Point |  | Basin hydrothermal | Mississippi Valley-type (MVT) | MVT zinc-lead | Pb, Zn | Ga, Ge, In | Pb, Zn (Ga, Ge, In) | Hannigan, 2007 |  | O28 |  | field site (underground/surface) |  |  |  |  | ore material | unknown | unknown | mineral separate | [5 empty] | mineralisation |  |  |  | sphalerite | early colloform sphalerite; later iron-rich coarse sphalerite | replacement | colloform |  |  |  | galena, chalcopyrite | carbon coated (25 nm thick) prior to EMPA analysis | EMPA, LA-ICPMS | CAMECA SX100 (EMPA); NWR 193 UC laser-ablation system coupled to an Agilent 7900 quadrupole mass spectrometer | Electron Microprobe Analysis Laboratory, Department of Earth Science, University of Alberta; University of Toronto | EMPA: beam current 30 nA, accelerating voltage 20 kV, beam diameter 2 µm; WDS maps: 20 kV, 100 nA, 5 µm beam size; LA-ICP-MS: 5 Hz pulse rate, 4.5 J/cm2 fluence, 30 µm beam size, 10 µm/s scan speed, 30 s background, 45 s analysis time, 30 s wash-out delay | GSD-1, STDGL3, and Sph as reference materials to correct for instrument drift and provide quantitative trace element values; MASS-1 (Wilson et al. 2002) as external standard | 0.63 |  |  |  | 0.01 | [15 empty] | 3.92 | [5 empty] | 0.15 | [5 empty] | 0.04 | [9 empty] | 663.2 |  | 0 |  |  |  | 22.38 |  |  |  | 0.2 |  |  |  | 0 | [13 empty] | 44.72 | [9 empty] | 0.03 | [5 empty] | 85 | [15 empty] | 265200 |  | 0 | [9 empty] | 0 | [13 empty] | 0.11 | [13 empty] | 654000 |  |  |  |  | 2023 | Woje, M.S. (thesis), Critical metals in the Pine Point Pb-Zn district, Northwest Territories, Canada, University of Alberta |  | CAN | NT
| Pine Point |  | Basin hydrothermal | Mississippi Valley-type (MVT) | MVT zinc-lead | Pb, Zn | Ga, Ge, In | Pb, Zn (Ga, Ge, In) | Hannigan, 2007 |  | O28 |  | field site (underground/surface) |  |  |  |  | ore material | unknown | unknown | mineral separate | [5 empty] | mineralisation |  |  |  | sphalerite | early colloform sphalerite; later iron-rich coarse sphalerite | replacement | colloform |  |  |  | galena, chalcopyrite | carbon coated (25 nm thick) prior to EMPA analysis | EMPA, LA-ICPMS | CAMECA SX100 (EMPA); NWR 193 UC laser-ablation system coupled to an Agilent 7900 quadrupole mass spectrometer | Electron Microprobe Analysis Laboratory, Department of Earth Science, University of Alberta; University of Toronto | EMPA: beam current 30 nA, accelerating voltage 20 kV, beam diameter 2 µm; WDS maps: 20 kV, 100 nA, 5 µm beam size; LA-ICP-MS: 5 Hz pulse rate, 4.5 J/cm2 fluence, 30 µm beam size, 10 µm/s scan speed, 30 s background, 45 s analysis time, 30 s wash-out delay | GSD-1, STDGL3, and Sph as reference materials to correct for instrument drift and provide quantitative trace element values; MASS-1 (Wilson et al. 2002) as external standard | 0.63 |  |  |  | 0.01 | [15 empty] | 3.64 | [5 empty] | 0.18 | [5 empty] | 0.04 | [9 empty] | 535.9 |  | 0.02 |  |  |  | 20.68 |  |  |  | 0.2 |  |  |  | 0 | [13 empty] | 39.4 | [9 empty] | 0.03 | [5 empty] | 61.3 | [15 empty] | 267300 |  | 0 | [9 empty] | 0 | [13 empty] | 0.07 | [13 empty] | 661000 |  |  |  |  | 2023 | Woje, M.S. (thesis), Critical metals in the Pine Point Pb-Zn district, Northwest Territories, Canada, University of Alberta |  | CAN | NT
| Pine Point |  | Basin hydrothermal | Mississippi Valley-type (MVT) | MVT zinc-lead | Pb, Zn | Ga, Ge, In | Pb, Zn (Ga, Ge, In) | Hannigan, 2007 |  | O28 |  | field site (underground/surface) |  |  |  |  | ore material | unknown | unknown | mineral separate | [5 empty] | mineralisation |  |  |  | sphalerite | early colloform sphalerite; later iron-rich coarse sphalerite | replacement | colloform |  |  |  | galena, chalcopyrite | carbon coated (25 nm thick) prior to EMPA analysis | EMPA, LA-ICPMS | CAMECA SX100 (EMPA); NWR 193 UC laser-ablation system coupled to an Agilent 7900 quadrupole mass spectrometer | Electron Microprobe Analysis Laboratory, Department of Earth Science, University of Alberta; University of Toronto | EMPA: beam current 30 nA, accelerating voltage 20 kV, beam diameter 2 µm; WDS maps: 20 kV, 100 nA, 5 µm beam size; LA-ICP-MS: 5 Hz pulse rate, 4.5 J/cm2 fluence, 30 µm beam size, 10 µm/s scan speed, 30 s background, 45 s analysis time, 30 s wash-out delay | GSD-1, STDGL3, and Sph as reference materials to correct for instrument drift and provide quantitative trace element values; MASS-1 (Wilson et al. 2002) as external standard | 0.56 |  |  |  | 0.01 | [15 empty] | 0.09 | [5 empty] | 0.24 | [5 empty] | -9999 | [9 empty] | 1919 |  | 0.04 |  |  |  | 279.6 |  |  |  | 0.16 |  |  |  | 0 | [13 empty] | 85.47 | [9 empty] | 0.03 | [5 empty] | 198.5 | [15 empty] | 264100 |  | 0 | [9 empty] | 0 | [13 empty] | 0.38 | [13 empty] | 658000 |  |  |  |  | 2023 | Woje, M.S. (thesis), Critical metals in the Pine Point Pb-Zn district, Northwest Territories, Canada, University of Alberta |  | CAN | NT
| Pine Point |  | Basin hydrothermal | Mississippi Valley-type (MVT) | MVT zinc-lead | Pb, Zn | Ga, Ge, In | Pb, Zn (Ga, Ge, In) | Hannigan, 2007 |  | O28 |  | field site (underground/surface) |  |  |  |  | ore material | unknown | unknown | mineral separate | [5 empty] | mineralisation |  |  |  | sphalerite | early colloform sphalerite; later iron-rich coarse sphalerite | replacement | colloform |  |  |  | galena, chalcopyrite | carbon coated (25 nm thick) prior to EMPA analysis | EMPA, LA-ICPMS | CAMECA SX100 (EMPA); NWR 193 UC laser-ablation system coupled to an Agilent 7900 quadrupole mass spectrometer | Electron Microprobe Analysis Laboratory, Department of Earth Science, University of Alberta; University of Toronto | EMPA: beam current 30 nA, accelerating voltage 20 kV, beam diameter 2 µm; WDS maps: 20 kV, 100 nA, 5 µm beam size; LA-ICP-MS: 5 Hz pulse rate, 4.5 J/cm2 fluence, 30 µm beam size, 10 µm/s scan speed, 30 s background, 45 s analysis time, 30 s wash-out delay | GSD-1, STDGL3, and Sph as reference materials to correct for instrument drift and provide quantitative trace element values; MASS-1 (Wilson et al. 2002) as external standard | 0.55 |  |  |  | 0 | [15 empty] | 0.42 | [5 empty] | 0.21 | [5 empty] | 0.03 | [9 empty] | 1484 |  | 0 |  |  |  | 25.52 |  |  |  | 0.16 |  |  |  | 0 | [13 empty] | 14.72 | [9 empty] | 0.02 | [5 empty] | 23.76 | [15 empty] | 267100 |  | 0 | [9 empty] | 0 | [13 empty] | 0.05 | [13 empty] | 656000 |  |  |  |  | 2023 | Woje, M.S. (thesis), Critical metals in the Pine Point Pb-Zn district, Northwest Territories, Canada, University of Alberta |  | CAN | NT
| Pine Point |  | Basin hydrothermal | Mississippi Valley-type (MVT) | MVT zinc-lead | Pb, Zn | Ga, Ge, In | Pb, Zn (Ga, Ge, In) | Hannigan, 2007 |  | O28 |  | field site (underground/surface) |  |  |  |  | ore material | unknown | unknown | mineral separate | [5 empty] | mineralisation |  |  |  | sphalerite | early colloform sphalerite; later iron-rich coarse sphalerite | replacement | colloform |  |  |  | galena, chalcopyrite | carbon coated (25 nm thick) prior to EMPA analysis | EMPA, LA-ICPMS | CAMECA SX100 (EMPA); NWR 193 UC laser-ablation system coupled to an Agilent 7900 quadrupole mass spectrometer | Electron Microprobe Analysis Laboratory, Department of Earth Science, University of Alberta; University of Toronto | EMPA: beam current 30 nA, accelerating voltage 20 kV, beam diameter 2 µm; WDS maps: 20 kV, 100 nA, 5 µm beam size; LA-ICP-MS: 5 Hz pulse rate, 4.5 J/cm2 fluence, 30 µm beam size, 10 µm/s scan speed, 30 s background, 45 s analysis time, 30 s wash-out delay | GSD-1, STDGL3, and Sph as reference materials to correct for instrument drift and provide quantitative trace element values; MASS-1 (Wilson et al. 2002) as external standard | 0.54 |  |  |  | 0 | [15 empty] | 0.75 | [5 empty] | 0.15 | [5 empty] | 0.02 | [9 empty] | 1062.1 |  | 0 |  |  |  | 20.25 |  |  |  | 0.17 |  |  |  | 0 | [13 empty] | 24.1 | [9 empty] | 0.03 | [5 empty] | 37.83 | [15 empty] | 263800 |  | 0 | [9 empty] | 0 | [13 empty] | 0.04 | [13 empty] | 656000 |  |  |  |  | 2023 | Woje, M.S. (thesis), Critical metals in the Pine Point Pb-Zn district, Northwest Territories, Canada, University of Alberta |  | CAN | NT
| Pine Point |  | Basin hydrothermal | Mississippi Valley-type (MVT) | MVT zinc-lead | Pb, Zn | Ga, Ge, In | Pb, Zn (Ga, Ge, In) | Hannigan, 2007 |  | O28 |  | field site (underground/surface) |  |  |  |  | ore material | unknown | unknown | mineral separate | [5 empty] | mineralisation |  |  |  | sphalerite | early colloform sphalerite; later iron-rich coarse sphalerite | replacement | colloform |  |  |  | galena, chalcopyrite | carbon coated (25 nm thick) prior to EMPA analysis | EMPA, LA-ICPMS | CAMECA SX100 (EMPA); NWR 193 UC laser-ablation system coupled to an Agilent 7900 quadrupole mass spectrometer | Electron Microprobe Analysis Laboratory, Department of Earth Science, University of Alberta; University of Toronto | EMPA: beam current 30 nA, accelerating voltage 20 kV, beam diameter 2 µm; WDS maps: 20 kV, 100 nA, 5 µm beam size; LA-ICP-MS: 5 Hz pulse rate, 4.5 J/cm2 fluence, 30 µm beam size, 10 µm/s scan speed, 30 s background, 45 s analysis time, 30 s wash-out delay | GSD-1, STDGL3, and Sph as reference materials to correct for instrument drift and provide quantitative trace element values; MASS-1 (Wilson et al. 2002) as external standard | 0.51 |  |  |  | 0 | [15 empty] | 0.1 | [5 empty] | 0.22 | [5 empty] | 0.02 | [9 empty] | 1911 |  | 0.02 |  |  |  | 433.6 |  |  |  | 0.14 |  |  |  | 0 | [13 empty] | 64.52 | [9 empty] | 0.01 | [5 empty] | 182.7 | [15 empty] | 267800 |  | 0 | [9 empty] | 0 | [13 empty] | 0.73 | [13 empty] | 627000 |  |  |  |  | 2023 | Woje, M.S. (thesis), Critical metals in the Pine Point Pb-Zn district, Northwest Territories, Canada, University of Alberta |  | CAN | NT
| Pine Point |  | Basin hydrothermal | Mississippi Valley-type (MVT) | MVT zinc-lead | Pb, Zn | Ga, Ge, In | Pb, Zn (Ga, Ge, In) | Hannigan, 2007 |  | O28 |  | field site (underground/surface) |  |  |  |  | ore material | unknown | unknown | mineral separate | [5 empty] | mineralisation |  |  |  | sphalerite | early colloform sphalerite; later iron-rich coarse sphalerite | replacement | colloform |  |  |  | galena, chalcopyrite | carbon coated (25 nm thick) prior to EMPA analysis | EMPA, LA-ICPMS | CAMECA SX100 (EMPA); NWR 193 UC laser-ablation system coupled to an Agilent 7900 quadrupole mass spectrometer | Electron Microprobe Analysis Laboratory, Department of Earth Science, University of Alberta; University of Toronto | EMPA: beam current 30 nA, accelerating voltage 20 kV, beam diameter 2 µm; WDS maps: 20 kV, 100 nA, 5 µm beam size; LA-ICP-MS: 5 Hz pulse rate, 4.5 J/cm2 fluence, 30 µm beam size, 10 µm/s scan speed, 30 s background, 45 s analysis time, 30 s wash-out delay | GSD-1, STDGL3, and Sph as reference materials to correct for instrument drift and provide quantitative trace element values; MASS-1 (Wilson et al. 2002) as external standard | 0.5 |  |  |  | 0 | [15 empty] | 1.2 | [5 empty] | 0.09 | [5 empty] | 0.04 | [9 empty] | 337.9 |  | 0 |  |  |  | 28.16 |  |  |  | 0.2 |  |  |  | 0 | [13 empty] | 23.04 | [9 empty] | 0 | [5 empty] | 118.3 | [15 empty] | 257600 |  | 0 | [9 empty] | 0 | [13 empty] | 0.16 | [13 empty] | 640000 |  |  |  |  | 2023 | Woje, M.S. (thesis), Critical metals in the Pine Point Pb-Zn district, Northwest Territories, Canada, University of Alberta |  | CAN | NT
| Pine Point |  | Basin hydrothermal | Mississippi Valley-type (MVT) | MVT zinc-lead | Pb, Zn | Ga, Ge, In | Pb, Zn (Ga, Ge, In) | Hannigan, 2007 |  | O28 |  | field site (underground/surface) |  |  |  |  | ore material | unknown | unknown | mineral separate | [5 empty] | mineralisation |  |  |  | sphalerite | early colloform sphalerite; later iron-rich coarse sphalerite | replacement | colloform |  |  |  | galena, chalcopyrite | carbon coated (25 nm thick) prior to EMPA analysis | EMPA, LA-ICPMS | CAMECA SX100 (EMPA); NWR 193 UC laser-ablation system coupled to an Agilent 7900 quadrupole mass spectrometer | Electron Microprobe Analysis Laboratory, Department of Earth Science, University of Alberta; University of Toronto | EMPA: beam current 30 nA, accelerating voltage 20 kV, beam diameter 2 µm; WDS maps: 20 kV, 100 nA, 5 µm beam size; LA-ICP-MS: 5 Hz pulse rate, 4.5 J/cm2 fluence, 30 µm beam size, 10 µm/s scan speed, 30 s background, 45 s analysis time, 30 s wash-out delay | GSD-1, STDGL3, and Sph as reference materials to correct for instrument drift and provide quantitative trace element values; MASS-1 (Wilson et al. 2002) as external standard | 0.49 |  |  |  | 0 | [15 empty] | 0.17 | [5 empty] | 0.13 | [5 empty] | 0.02 | [9 empty] | 921 |  | 0 |  |  |  | 46.97 |  |  |  | 0.15 |  |  |  | 0 | [13 empty] | 21.66 | [9 empty] | 0 | [5 empty] | 85.5 | [15 empty] | 263400 |  | 0 | [9 empty] | 0 | [13 empty] | 0.11 | [13 empty] | 628000 |  |  |  |  | 2023 | Woje, M.S. (thesis), Critical metals in the Pine Point Pb-Zn district, Northwest Territories, Canada, University of Alberta |  | CAN | NT
| Pine Point |  | Basin hydrothermal | Mississippi Valley-type (MVT) | MVT zinc-lead | Pb, Zn | Ga, Ge, In | Pb, Zn (Ga, Ge, In) | Hannigan, 2007 |  | O28 |  | field site (underground/surface) |  |  |  |  | ore material | unknown | unknown | mineral separate | [5 empty] | mineralisation |  |  |  | sphalerite | early colloform sphalerite; later iron-rich coarse sphalerite | replacement | colloform |  |  |  | galena, chalcopyrite | carbon coated (25 nm thick) prior to EMPA analysis | EMPA, LA-ICPMS | CAMECA SX100 (EMPA); NWR 193 UC laser-ablation system coupled to an Agilent 7900 quadrupole mass spectrometer | Electron Microprobe Analysis Laboratory, Department of Earth Science, University of Alberta; University of Toronto | EMPA: beam current 30 nA, accelerating voltage 20 kV, beam diameter 2 µm; WDS maps: 20 kV, 100 nA, 5 µm beam size; LA-ICP-MS: 5 Hz pulse rate, 4.5 J/cm2 fluence, 30 µm beam size, 10 µm/s scan speed, 30 s background, 45 s analysis time, 30 s wash-out delay | GSD-1, STDGL3, and Sph as reference materials to correct for instrument drift and provide quantitative trace element values; MASS-1 (Wilson et al. 2002) as external standard | 0.5 |  |  |  | 0 | [15 empty] | 1.03 | [5 empty] | 0.06 | [5 empty] | 0.02 | [9 empty] | 290.1 |  | 0 |  |  |  | 27.04 |  |  |  | 0.19 |  |  |  | 0 | [13 empty] | 28.07 | [9 empty] | 0.01 | [5 empty] | 159.8 | [15 empty] | 265700 |  | 0 | [9 empty] | 0 | [13 empty] | 0.25 | [13 empty] | 655000 |  |  |  |  | 2023 | Woje, M.S. (thesis), Critical metals in the Pine Point Pb-Zn district, Northwest Territories, Canada, University of Alberta |  | CAN | NT
| Pine Point |  | Basin hydrothermal | Mississippi Valley-type (MVT) | MVT zinc-lead | Pb, Zn | Ga, Ge, In | Pb, Zn (Ga, Ge, In) | Hannigan, 2007 |  | O28 |  | field site (underground/surface) |  |  |  |  | ore material | unknown | unknown | mineral separate | [5 empty] | mineralisation |  |  |  | sphalerite | early colloform sphalerite; later iron-rich coarse sphalerite | replacement | colloform |  |  |  | galena, chalcopyrite | carbon coated (25 nm thick) prior to EMPA analysis | EMPA, LA-ICPMS | CAMECA SX100 (EMPA); NWR 193 UC laser-ablation system coupled to an Agilent 7900 quadrupole mass spectrometer | Electron Microprobe Analysis Laboratory, Department of Earth Science, University of Alberta; University of Toronto | EMPA: beam current 30 nA, accelerating voltage 20 kV, beam diameter 2 µm; WDS maps: 20 kV, 100 nA, 5 µm beam size; LA-ICP-MS: 5 Hz pulse rate, 4.5 J/cm2 fluence, 30 µm beam size, 10 µm/s scan speed, 30 s background, 45 s analysis time, 30 s wash-out delay | GSD-1, STDGL3, and Sph as reference materials to correct for instrument drift and provide quantitative trace element values; MASS-1 (Wilson et al. 2002) as external standard | 0.47 |  |  |  | 0 | [15 empty] | 0.51 | [5 empty] | 0.07 | [5 empty] | 0.02 | [9 empty] | 399 |  | 0 |  |  |  | 43.2 |  |  |  | 0.18 |  |  |  | 0 | [13 empty] | 19.76 | [9 empty] | 0 | [5 empty] | 187 | [15 empty] | 262800 |  | 0 | [9 empty] | 0 | [13 empty] | 0.23 | [13 empty] | 634000 |  |  |  |  | 2023 | Woje, M.S. (thesis), Critical metals in the Pine Point Pb-Zn district, Northwest Territories, Canada, University of Alberta |  | CAN | NT
| Pine Point |  | Basin hydrothermal | Mississippi Valley-type (MVT) | MVT zinc-lead | Pb, Zn | Ga, Ge, In | Pb, Zn (Ga, Ge, In) | Hannigan, 2007 |  | O28 |  | field site (underground/surface) |  |  |  |  | ore material | unknown | unknown | mineral separate | [5 empty] | mineralisation |  |  |  | sphalerite | early colloform sphalerite; later iron-rich coarse sphalerite | replacement | colloform |  |  |  | galena, chalcopyrite | carbon coated (25 nm thick) prior to EMPA analysis | EMPA, LA-ICPMS | CAMECA SX100 (EMPA); NWR 193 UC laser-ablation system coupled to an Agilent 7900 quadrupole mass spectrometer | Electron Microprobe Analysis Laboratory, Department of Earth Science, University of Alberta; University of Toronto | EMPA: beam current 30 nA, accelerating voltage 20 kV, beam diameter 2 µm; WDS maps: 20 kV, 100 nA, 5 µm beam size; LA-ICP-MS: 5 Hz pulse rate, 4.5 J/cm2 fluence, 30 µm beam size, 10 µm/s scan speed, 30 s background, 45 s analysis time, 30 s wash-out delay | GSD-1, STDGL3, and Sph as reference materials to correct for instrument drift and provide quantitative trace element values; MASS-1 (Wilson et al. 2002) as external standard | 0.49 |  |  |  | 0 | [15 empty] | 0.06 | [5 empty] | 0.13 | [5 empty] | 0.01 | [9 empty] | 781 |  | 0.01 |  |  |  | 192.3 |  |  |  | 0.14 |  |  |  | 0 | [13 empty] | 25.08 | [9 empty] | 0 | [5 empty] | 106.6 | [15 empty] | 277300 |  | 0 | [9 empty] | 0 | [13 empty] | 0.26 | [13 empty] | 642000 |  |  |  |  | 2023 | Woje, M.S. (thesis), Critical metals in the Pine Point Pb-Zn district, Northwest Territories, Canada, University of Alberta |  | CAN | NT
| Pine Point |  | Basin hydrothermal | Mississippi Valley-type (MVT) | MVT zinc-lead | Pb, Zn | Ga, Ge, In | Pb, Zn (Ga, Ge, In) | Hannigan, 2007 |  | O28 |  | field site (underground/surface) |  |  |  |  | ore material | unknown | unknown | mineral separate | [5 empty] | mineralisation |  |  |  | sphalerite | early colloform sphalerite; later iron-rich coarse sphalerite | replacement | colloform |  |  |  | galena, chalcopyrite | carbon coated (25 nm thick) prior to EMPA analysis | EMPA, LA-ICPMS | CAMECA SX100 (EMPA); NWR 193 UC laser-ablation system coupled to an Agilent 7900 quadrupole mass spectrometer | Electron Microprobe Analysis Laboratory, Department of Earth Science, University of Alberta; University of Toronto | EMPA: beam current 30 nA, accelerating voltage 20 kV, beam diameter 2 µm; WDS maps: 20 kV, 100 nA, 5 µm beam size; LA-ICP-MS: 5 Hz pulse rate, 4.5 J/cm2 fluence, 30 µm beam size, 10 µm/s scan speed, 30 s background, 45 s analysis time, 30 s wash-out delay | GSD-1, STDGL3, and Sph as reference materials to correct for instrument drift and provide quantitative trace element values; MASS-1 (Wilson et al. 2002) as external standard | 0.51 |  |  |  | 0 | [15 empty] | 1.08 | [5 empty] | 0.05 | [5 empty] | 0.02 | [9 empty] | 122.5 |  | 0 |  |  |  | 17.03 |  |  |  | 0.18 |  |  |  | 0 | [13 empty] | 6.69 | [9 empty] | -9999 | [5 empty] | 67.27 | [15 empty] | 275500 |  | 0 | [9 empty] | 0 | [13 empty] | 0.11 | [13 empty] | 659000 |  |  |  |  | 2023 | Woje, M.S. (thesis), Critical metals in the Pine Point Pb-Zn district, Northwest Territories, Canada, University of Alberta |  | CAN | NT
| Pine Point |  | Basin hydrothermal | Mississippi Valley-type (MVT) | MVT zinc-lead | Pb, Zn | Ga, Ge, In | Pb, Zn (Ga, Ge, In) | Hannigan, 2007 |  | O28 |  | field site (underground/surface) |  |  |  |  | ore material | unknown | unknown | mineral separate | [5 empty] | mineralisation |  |  |  | sphalerite | early colloform sphalerite; later iron-rich coarse sphalerite | replacement | colloform |  |  |  | galena, chalcopyrite | carbon coated (25 nm thick) prior to EMPA analysis | EMPA, LA-ICPMS | CAMECA SX100 (EMPA); NWR 193 UC laser-ablation system coupled to an Agilent 7900 quadrupole mass spectrometer | Electron Microprobe Analysis Laboratory, Department of Earth Science, University of Alberta; University of Toronto | EMPA: beam current 30 nA, accelerating voltage 20 kV, beam diameter 2 µm; WDS maps: 20 kV, 100 nA, 5 µm beam size; LA-ICP-MS: 5 Hz pulse rate, 4.5 J/cm2 fluence, 30 µm beam size, 10 µm/s scan speed, 30 s background, 45 s analysis time, 30 s wash-out delay | GSD-1, STDGL3, and Sph as reference materials to correct for instrument drift and provide quantitative trace element values; MASS-1 (Wilson et al. 2002) as external standard | 0.44 |  |  |  | 0 | [15 empty] | 0.07 | [5 empty] | 0.07 | [5 empty] | 0.01 | [9 empty] | 694.5 |  | 0 |  |  |  | 121.5 |  |  |  | 0.12 |  |  |  | 0 | [13 empty] | 19.58 | [9 empty] | 0.02 | [5 empty] | 75.4 | [15 empty] | 253400 |  | 0 | [9 empty] | 0 | [13 empty] | 0.16 | [13 empty] | 570000 |  |  |  |  | 2023 | Woje, M.S. (thesis), Critical metals in the Pine Point Pb-Zn district, Northwest Territories, Canada, University of Alberta |  | CAN | NT
| Pine Point |  | Basin hydrothermal | Mississippi Valley-type (MVT) | MVT zinc-lead | Pb, Zn | Ga, Ge, In | Pb, Zn (Ga, Ge, In) | Hannigan, 2007 |  | O28 |  | field site (underground/surface) |  |  |  |  | ore material | unknown | unknown | mineral separate | [5 empty] | mineralisation |  |  |  | sphalerite | early colloform sphalerite; later iron-rich coarse sphalerite | replacement | colloform |  |  |  | galena, chalcopyrite | carbon coated (25 nm thick) prior to EMPA analysis | EMPA, LA-ICPMS | CAMECA SX100 (EMPA); NWR 193 UC laser-ablation system coupled to an Agilent 7900 quadrupole mass spectrometer | Electron Microprobe Analysis Laboratory, Department of Earth Science, University of Alberta; University of Toronto | EMPA: beam current 30 nA, accelerating voltage 20 kV, beam diameter 2 µm; WDS maps: 20 kV, 100 nA, 5 µm beam size; LA-ICP-MS: 5 Hz pulse rate, 4.5 J/cm2 fluence, 30 µm beam size, 10 µm/s scan speed, 30 s background, 45 s analysis time, 30 s wash-out delay | GSD-1, STDGL3, and Sph as reference materials to correct for instrument drift and provide quantitative trace element values; MASS-1 (Wilson et al. 2002) as external standard | 0.53 |  |  |  | 0 | [15 empty] | 0.04 | [5 empty] | 0.04 | [5 empty] | 0.01 | [9 empty] | 2088 |  | 0 |  |  |  | 669 |  |  |  | 0.11 |  |  |  | 0 | [13 empty] | 51.32 | [9 empty] | 0.02 | [5 empty] | 232.7 | [15 empty] | 330500 |  | 0 | [9 empty] | 0 | [13 empty] | 1.88 | [13 empty] | 659000 |  |  |  |  | 2023 | Woje, M.S. (thesis), Critical metals in the Pine Point Pb-Zn district, Northwest Territories, Canada, University of Alberta |  | CAN | NT
| Pine Point |  | Basin hydrothermal | Mississippi Valley-type (MVT) | MVT zinc-lead | Pb, Zn | Ga, Ge, In | Pb, Zn (Ga, Ge, In) | Hannigan, 2007 |  | O28 |  | field site (underground/surface) |  |  |  |  | ore material | unknown | unknown | mineral separate | [5 empty] | mineralisation |  |  |  | sphalerite | early colloform sphalerite; later iron-rich coarse sphalerite | replacement | colloform |  |  |  | galena, chalcopyrite | carbon coated (25 nm thick) prior to EMPA analysis | EMPA, LA-ICPMS | CAMECA SX100 (EMPA); NWR 193 UC laser-ablation system coupled to an Agilent 7900 quadrupole mass spectrometer | Electron Microprobe Analysis Laboratory, Department of Earth Science, University of Alberta; University of Toronto | EMPA: beam current 30 nA, accelerating voltage 20 kV, beam diameter 2 µm; WDS maps: 20 kV, 100 nA, 5 µm beam size; LA-ICP-MS: 5 Hz pulse rate, 4.5 J/cm2 fluence, 30 µm beam size, 10 µm/s scan speed, 30 s background, 45 s analysis time, 30 s wash-out delay | GSD-1, STDGL3, and Sph as reference materials to correct for instrument drift and provide quantitative trace element values; MASS-1 (Wilson et al. 2002) as external standard | 0.56 |  |  |  | 0 | [15 empty] | 0.15 | [5 empty] | 0.04 | [5 empty] | 0.02 | [9 empty] | 163 |  | 0 |  |  |  | 48.9 |  |  |  | 0.16 |  |  |  | 0 | [13 empty] | 4.41 | [9 empty] | 0.01 | [5 empty] | 155.3 | [15 empty] | 288400 |  | 0 | [9 empty] | 0 | [13 empty] | 0.03 | [13 empty] | 668000 |  |  |  |  | 2023 | Woje, M.S. (thesis), Critical metals in the Pine Point Pb-Zn district, Northwest Territories, Canada, University of Alberta |  | CAN | NT
| Pine Point |  | Basin hydrothermal | Mississippi Valley-type (MVT) | MVT zinc-lead | Pb, Zn | Ga, Ge, In | Pb, Zn (Ga, Ge, In) | Hannigan, 2007 |  | W17-46 |  | field site (underground/surface) |  |  |  |  | ore material | unknown | unknown | mineral separate | [5 empty] | mineralisation |  |  |  | sphalerite | early colloform sphalerite; later iron-rich coarse sphalerite | replacement | colloform |  |  |  | galena, chalcopyrite | carbon coated (25 nm thick) prior to EMPA analysis | EMPA, LA-ICPMS | CAMECA SX100 (EMPA); NWR 193 UC laser-ablation system coupled to an Agilent 7900 quadrupole mass spectrometer | Electron Microprobe Analysis Laboratory, Department of Earth Science, University of Alberta; University of Toronto | EMPA: beam current 30 nA, accelerating voltage 20 kV, beam diameter 2 µm; WDS maps: 20 kV, 100 nA, 5 µm beam size; LA-ICP-MS: 5 Hz pulse rate, 4.5 J/cm2 fluence, 30 µm beam size, 10 µm/s scan speed, 30 s background, 45 s analysis time, 30 s wash-out delay | GSD-1, STDGL3, and Sph as reference materials to correct for instrument drift and provide quantitative trace element values; MASS-1 (Wilson et al. 2002) as external standard | 0.6 |  |  |  | 0 | [15 empty] | 1.05 | [5 empty] | 0.02 | [5 empty] | 0.03 | [9 empty] | 193.6 |  | 1.33 |  |  |  | 16.51 |  |  |  | 0.13 |  |  |  | 0 | [13 empty] | 36.15 | [9 empty] | 0.02 | [5 empty] | 1698 | [15 empty] | 282700 |  | 0 | [9 empty] | 0.11 | [13 empty] | 3.22 | [13 empty] | 650000 |  |  |  |  | 2023 | Woje, M.S. (thesis), Critical metals in the Pine Point Pb-Zn district, Northwest Territories, Canada, University of Alberta |  | CAN | NT
| Pine Point |  | Basin hydrothermal | Mississippi Valley-type (MVT) | MVT zinc-lead | Pb, Zn | Ga, Ge, In | Pb, Zn (Ga, Ge, In) | Hannigan, 2007 |  | W17-46 |  | field site (underground/surface) |  |  |  |  | ore material | unknown | unknown | mineral separate | [5 empty] | mineralisation |  |  |  | sphalerite | early colloform sphalerite; later iron-rich coarse sphalerite | replacement | colloform |  |  |  | galena, chalcopyrite | carbon coated (25 nm thick) prior to EMPA analysis | EMPA, LA-ICPMS | CAMECA SX100 (EMPA); NWR 193 UC laser-ablation system coupled to an Agilent 7900 quadrupole mass spectrometer | Electron Microprobe Analysis Laboratory, Department of Earth Science, University of Alberta; University of Toronto | EMPA: beam current 30 nA, accelerating voltage 20 kV, beam diameter 2 µm; WDS maps: 20 kV, 100 nA, 5 µm beam size; LA-ICP-MS: 5 Hz pulse rate, 4.5 J/cm2 fluence, 30 µm beam size, 10 µm/s scan speed, 30 s background, 45 s analysis time, 30 s wash-out delay | GSD-1, STDGL3, and Sph as reference materials to correct for instrument drift and provide quantitative trace element values; MASS-1 (Wilson et al. 2002) as external standard | 0.54 |  |  |  | 0 | [15 empty] | 0.08 | [5 empty] | 0.05 | [5 empty] | 0.01 | [9 empty] | 621.5 |  | 0.27 |  |  |  | 21.97 |  |  |  | 0.09 |  |  |  | 0 | [13 empty] | 42.87 | [9 empty] | 0.01 | [5 empty] | 748 | [15 empty] | 284900 |  | 0 | [9 empty] | 0.01 | [13 empty] | 1.17 | [13 empty] | 630000 |  |  |  |  | 2023 | Woje, M.S. (thesis), Critical metals in the Pine Point Pb-Zn district, Northwest Territories, Canada, University of Alberta |  | CAN | NT
| Pine Point |  | Basin hydrothermal | Mississippi Valley-type (MVT) | MVT zinc-lead | Pb, Zn | Ga, Ge, In | Pb, Zn (Ga, Ge, In) | Hannigan, 2007 |  | W17-46 |  | field site (underground/surface) |  |  |  |  | ore material | unknown | unknown | mineral separate | [5 empty] | mineralisation |  |  |  | sphalerite | early colloform sphalerite; later iron-rich coarse sphalerite | replacement | colloform |  |  |  | galena, chalcopyrite | carbon coated (25 nm thick) prior to EMPA analysis | EMPA, LA-ICPMS | CAMECA SX100 (EMPA); NWR 193 UC laser-ablation system coupled to an Agilent 7900 quadrupole mass spectrometer | Electron Microprobe Analysis Laboratory, Department of Earth Science, University of Alberta; University of Toronto | EMPA: beam current 30 nA, accelerating voltage 20 kV, beam diameter 2 µm; WDS maps: 20 kV, 100 nA, 5 µm beam size; LA-ICP-MS: 5 Hz pulse rate, 4.5 J/cm2 fluence, 30 µm beam size, 10 µm/s scan speed, 30 s background, 45 s analysis time, 30 s wash-out delay | GSD-1, STDGL3, and Sph as reference materials to correct for instrument drift and provide quantitative trace element values; MASS-1 (Wilson et al. 2002) as external standard | 0.48 |  |  |  | 0 | [15 empty] | 0.05 | [5 empty] | 0.09 | [5 empty] | 0.02 | [9 empty] | 1093 |  | 0.05 |  |  |  | 34.43 |  |  |  | 0.07 |  |  |  | 0 | [13 empty] | 38.6 | [9 empty] | 0.01 | [5 empty] | 226.8 | [15 empty] | 297000 |  | 0 | [9 empty] | 0 | [13 empty] | 0.06 | [13 empty] | 626000 |  |  |  |  | 2023 | Woje, M.S. (thesis), Critical metals in the Pine Point Pb-Zn district, Northwest Territories, Canada, University of Alberta |  | CAN | NT
| Pine Point |  | Basin hydrothermal | Mississippi Valley-type (MVT) | MVT zinc-lead | Pb, Zn | Ga, Ge, In | Pb, Zn (Ga, Ge, In) | Hannigan, 2007 |  | W17-46 |  | field site (underground/surface) |  |  |  |  | ore material | unknown | unknown | mineral separate | [5 empty] | mineralisation |  |  |  | sphalerite | early colloform sphalerite; later iron-rich coarse sphalerite | replacement | colloform |  |  |  | galena, chalcopyrite | carbon coated (25 nm thick) prior to EMPA analysis | EMPA, LA-ICPMS | CAMECA SX100 (EMPA); NWR 193 UC laser-ablation system coupled to an Agilent 7900 quadrupole mass spectrometer | Electron Microprobe Analysis Laboratory, Department of Earth Science, University of Alberta; University of Toronto | EMPA: beam current 30 nA, accelerating voltage 20 kV, beam diameter 2 µm; WDS maps: 20 kV, 100 nA, 5 µm beam size; LA-ICP-MS: 5 Hz pulse rate, 4.5 J/cm2 fluence, 30 µm beam size, 10 µm/s scan speed, 30 s background, 45 s analysis time, 30 s wash-out delay | GSD-1, STDGL3, and Sph as reference materials to correct for instrument drift and provide quantitative trace element values; MASS-1 (Wilson et al. 2002) as external standard | 0.55 |  |  |  | 0 | [15 empty] | 0.63 | [5 empty] | 0.02 | [5 empty] | 0.02 | [9 empty] | 65.55 |  | 0 |  |  |  | 11.91 |  |  |  | 0.13 |  |  |  | 0 | [13 empty] | 0.31 | [9 empty] | 0.01 | [5 empty] | 1.34 | [15 empty] | 291600 |  | 0 | [9 empty] | 0 | [13 empty] | 0 | [13 empty] | 667000 |  |  |  |  | 2023 | Woje, M.S. (thesis), Critical metals in the Pine Point Pb-Zn district, Northwest Territories, Canada, University of Alberta |  | CAN | NT
| Pine Point |  | Basin hydrothermal | Mississippi Valley-type (MVT) | MVT zinc-lead | Pb, Zn | Ga, Ge, In | Pb, Zn (Ga, Ge, In) | Hannigan, 2007 |  | W17-46 |  | field site (underground/surface) |  |  |  |  | ore material | unknown | unknown | mineral separate | [5 empty] | mineralisation |  |  |  | sphalerite | early colloform sphalerite; later iron-rich coarse sphalerite | replacement | colloform |  |  |  | galena, chalcopyrite | carbon coated (25 nm thick) prior to EMPA analysis | EMPA, LA-ICPMS | CAMECA SX100 (EMPA); NWR 193 UC laser-ablation system coupled to an Agilent 7900 quadrupole mass spectrometer | Electron Microprobe Analysis Laboratory, Department of Earth Science, University of Alberta; University of Toronto | EMPA: beam current 30 nA, accelerating voltage 20 kV, beam diameter 2 µm; WDS maps: 20 kV, 100 nA, 5 µm beam size; LA-ICP-MS: 5 Hz pulse rate, 4.5 J/cm2 fluence, 30 µm beam size, 10 µm/s scan speed, 30 s background, 45 s analysis time, 30 s wash-out delay | GSD-1, STDGL3, and Sph as reference materials to correct for instrument drift and provide quantitative trace element values; MASS-1 (Wilson et al. 2002) as external standard | 0.57 |  |  |  | 0 | [15 empty] | 2.17 | [5 empty] | 0.01 | [5 empty] | 0.02 | [9 empty] | 130.21 |  | 2.13 |  |  |  | 16.53 |  |  |  | 0.15 |  |  |  | 0 | [13 empty] | 23.99 | [9 empty] | 0.02 | [5 empty] | 1188 | [15 empty] | 287300 |  | 0 | [9 empty] | 0.2 | [13 empty] | 1.9 | [13 empty] | 655000 |  |  |  |  | 2023 | Woje, M.S. (thesis), Critical metals in the Pine Point Pb-Zn district, Northwest Territories, Canada, University of Alberta |  | CAN | NT
| Pine Point |  | Basin hydrothermal | Mississippi Valley-type (MVT) | MVT zinc-lead | Pb, Zn | Ga, Ge, In | Pb, Zn (Ga, Ge, In) | Hannigan, 2007 |  | W17-46 |  | field site (underground/surface) |  |  |  |  | ore material | unknown | unknown | mineral separate | [5 empty] | mineralisation |  |  |  | sphalerite | early colloform sphalerite; later iron-rich coarse sphalerite | replacement | colloform |  |  |  | galena, chalcopyrite | carbon coated (25 nm thick) prior to EMPA analysis | EMPA, LA-ICPMS | CAMECA SX100 (EMPA); NWR 193 UC laser-ablation system coupled to an Agilent 7900 quadrupole mass spectrometer | Electron Microprobe Analysis Laboratory, Department of Earth Science, University of Alberta; University of Toronto | EMPA: beam current 30 nA, accelerating voltage 20 kV, beam diameter 2 µm; WDS maps: 20 kV, 100 nA, 5 µm beam size; LA-ICP-MS: 5 Hz pulse rate, 4.5 J/cm2 fluence, 30 µm beam size, 10 µm/s scan speed, 30 s background, 45 s analysis time, 30 s wash-out delay | GSD-1, STDGL3, and Sph as reference materials to correct for instrument drift and provide quantitative trace element values; MASS-1 (Wilson et al. 2002) as external standard | 0.54 |  |  |  | 0 | [15 empty] | 0.71 | [5 empty] | 0.02 | [5 empty] | 0.02 | [9 empty] | 253.4 |  | 0.5 |  |  |  | 13.6 |  |  |  | 0.14 |  |  |  | 0 | [13 empty] | 38.04 | [9 empty] | 0.01 | [5 empty] | 1176 | [15 empty] | 286700 |  | 0 | [9 empty] | 0.03 | [13 empty] | 3.22 | [13 empty] | 654000 |  |  |  |  | 2023 | Woje, M.S. (thesis), Critical metals in the Pine Point Pb-Zn district, Northwest Territories, Canada, University of Alberta |  | CAN | NT
| Pine Point |  | Basin hydrothermal | Mississippi Valley-type (MVT) | MVT zinc-lead | Pb, Zn | Ga, Ge, In | Pb, Zn (Ga, Ge, In) | Hannigan, 2007 |  | W17-46 |  | field site (underground/surface) |  |  |  |  | ore material | unknown | unknown | mineral separate | [5 empty] | mineralisation |  |  |  | sphalerite | early colloform sphalerite; later iron-rich coarse sphalerite | replacement | colloform |  |  |  | galena, chalcopyrite | carbon coated (25 nm thick) prior to EMPA analysis | EMPA, LA-ICPMS | CAMECA SX100 (EMPA); NWR 193 UC laser-ablation system coupled to an Agilent 7900 quadrupole mass spectrometer | Electron Microprobe Analysis Laboratory, Department of Earth Science, University of Alberta; University of Toronto | EMPA: beam current 30 nA, accelerating voltage 20 kV, beam diameter 2 µm; WDS maps: 20 kV, 100 nA, 5 µm beam size; LA-ICP-MS: 5 Hz pulse rate, 4.5 J/cm2 fluence, 30 µm beam size, 10 µm/s scan speed, 30 s background, 45 s analysis time, 30 s wash-out delay | GSD-1, STDGL3, and Sph as reference materials to correct for instrument drift and provide quantitative trace element values; MASS-1 (Wilson et al. 2002) as external standard | 0.49 |  |  |  | 0 | [15 empty] | 0.06 | [5 empty] | 0.11 | [5 empty] | 0.02 | [9 empty] | 1257.2 |  | 0.02 |  |  |  | 22.92 |  |  |  | 0.1 |  |  |  | 0 | [13 empty] | 37.16 | [9 empty] | 0.01 | [5 empty] | 107.8 | [15 empty] | 285700 |  | 0 | [9 empty] | 0 | [13 empty] | 0.07 | [13 empty] | 614000 |  |  |  |  | 2023 | Woje, M.S. (thesis), Critical metals in the Pine Point Pb-Zn district, Northwest Territories, Canada, University of Alberta |  | CAN | NT
| Pine Point |  | Basin hydrothermal | Mississippi Valley-type (MVT) | MVT zinc-lead | Pb, Zn | Ga, Ge, In | Pb, Zn (Ga, Ge, In) | Hannigan, 2007 |  | W17-46 |  | field site (underground/surface) |  |  |  |  | ore material | unknown | unknown | mineral separate | [5 empty] | mineralisation |  |  |  | sphalerite | early colloform sphalerite; later iron-rich coarse sphalerite | replacement | colloform |  |  |  | galena, chalcopyrite | carbon coated (25 nm thick) prior to EMPA analysis | EMPA, LA-ICPMS | CAMECA SX100 (EMPA); NWR 193 UC laser-ablation system coupled to an Agilent 7900 quadrupole mass spectrometer | Electron Microprobe Analysis Laboratory, Department of Earth Science, University of Alberta; University of Toronto | EMPA: beam current 30 nA, accelerating voltage 20 kV, beam diameter 2 µm; WDS maps: 20 kV, 100 nA, 5 µm beam size; LA-ICP-MS: 5 Hz pulse rate, 4.5 J/cm2 fluence, 30 µm beam size, 10 µm/s scan speed, 30 s background, 45 s analysis time, 30 s wash-out delay | GSD-1, STDGL3, and Sph as reference materials to correct for instrument drift and provide quantitative trace element values; MASS-1 (Wilson et al. 2002) as external standard | 0.53 |  |  |  | 0 | [15 empty] | 1.06 | [5 empty] | 0.01 | [5 empty] | 0.03 | [9 empty] | 134.5 |  | 0 |  |  |  | 2.88 |  |  |  | 0.28 |  |  |  | 0 | [13 empty] | 0.62 | [9 empty] | 0.02 | [5 empty] | 2.19 | [15 empty] | 297300 |  | 0 | [9 empty] | 0 | [13 empty] | 0.01 | [13 empty] | 668000 |  |  |  |  | 2023 | Woje, M.S. (thesis), Critical metals in the Pine Point Pb-Zn district, Northwest Territories, Canada, University of Alberta |  | CAN | NT
| Pine Point |  | Basin hydrothermal | Mississippi Valley-type (MVT) | MVT zinc-lead | Pb, Zn | Ga, Ge, In | Pb, Zn (Ga, Ge, In) | Hannigan, 2007 |  | N38A |  | field site (underground/surface) |  |  |  |  | ore material | unknown | unknown | mineral separate | [5 empty] | mineralisation |  |  |  | sphalerite | early colloform sphalerite; later iron-rich coarse sphalerite | replacement | colloform |  |  |  | galena, chalcopyrite | carbon coated (25 nm thick) prior to EMPA analysis | EMPA, LA-ICPMS | CAMECA SX100 (EMPA); NWR 193 UC laser-ablation system coupled to an Agilent 7900 quadrupole mass spectrometer | Electron Microprobe Analysis Laboratory, Department of Earth Science, University of Alberta; University of Toronto | EMPA: beam current 30 nA, accelerating voltage 20 kV, beam diameter 2 µm; WDS maps: 20 kV, 100 nA, 5 µm beam size; LA-ICP-MS: 5 Hz pulse rate, 4.5 J/cm2 fluence, 30 µm beam size, 10 µm/s scan speed, 30 s background, 45 s analysis time, 30 s wash-out delay | GSD-1, STDGL3, and Sph as reference materials to correct for instrument drift and provide quantitative trace element values; MASS-1 (Wilson et al. 2002) as external standard | 0.44 |  |  |  | 0.02 | [15 empty] | 0.87 | [5 empty] | 0.13 | [5 empty] | 0.14 | [9 empty] | 5185 |  | 0.75 |  |  |  | 37.2 | [7 empty] | 0 | [13 empty] | 150.3 | [9 empty] | 0.13 | [5 empty] | 219.9 | [17 empty] | 0.13 | [9 empty] | 0 | [13 empty] | 0.12 | [13 empty] | 630000 |  |  |  |  | 2023 | Woje, M.S. (thesis), Critical metals in the Pine Point Pb-Zn district, Northwest Territories, Canada, University of Alberta |  | CAN | NT
| Pine Point |  | Basin hydrothermal | Mississippi Valley-type (MVT) | MVT zinc-lead | Pb, Zn | Ga, Ge, In | Pb, Zn (Ga, Ge, In) | Hannigan, 2007 |  | N38A |  | field site (underground/surface) |  |  |  |  | ore material | unknown | unknown | mineral separate | [5 empty] | mineralisation |  |  |  | sphalerite | early colloform sphalerite; later iron-rich coarse sphalerite | replacement | colloform |  |  |  | galena, chalcopyrite | carbon coated (25 nm thick) prior to EMPA analysis | EMPA, LA-ICPMS | CAMECA SX100 (EMPA); NWR 193 UC laser-ablation system coupled to an Agilent 7900 quadrupole mass spectrometer | Electron Microprobe Analysis Laboratory, Department of Earth Science, University of Alberta; University of Toronto | EMPA: beam current 30 nA, accelerating voltage 20 kV, beam diameter 2 µm; WDS maps: 20 kV, 100 nA, 5 µm beam size; LA-ICP-MS: 5 Hz pulse rate, 4.5 J/cm2 fluence, 30 µm beam size, 10 µm/s scan speed, 30 s background, 45 s analysis time, 30 s wash-out delay | GSD-1, STDGL3, and Sph as reference materials to correct for instrument drift and provide quantitative trace element values; MASS-1 (Wilson et al. 2002) as external standard | 0.56 |  |  |  | 0.02 | [15 empty] | 0.67 | [5 empty] | 0.15 | [5 empty] | 0.35 | [9 empty] | 2523 |  | 5.45 |  |  |  | 76.7 | [7 empty] | 0.01 | [13 empty] | 146.5 | [9 empty] | 0.04 | [5 empty] | 664.2 | [17 empty] | 0.25 | [9 empty] | 0 | [13 empty] | 0.43 | [13 empty] | 627000 |  |  |  |  | 2023 | Woje, M.S. (thesis), Critical metals in the Pine Point Pb-Zn district, Northwest Territories, Canada, University of Alberta |  | CAN | NT
| Pine Point |  | Basin hydrothermal | Mississippi Valley-type (MVT) | MVT zinc-lead | Pb, Zn | Ga, Ge, In | Pb, Zn (Ga, Ge, In) | Hannigan, 2007 |  | N38A |  | field site (underground/surface) |  |  |  |  | ore material | unknown | unknown | mineral separate | [5 empty] | mineralisation |  |  |  | sphalerite | early colloform sphalerite; later iron-rich coarse sphalerite | replacement | colloform |  |  |  | galena, chalcopyrite | carbon coated (25 nm thick) prior to EMPA analysis | EMPA, LA-ICPMS | CAMECA SX100 (EMPA); NWR 193 UC laser-ablation system coupled to an Agilent 7900 quadrupole mass spectrometer | Electron Microprobe Analysis Laboratory, Department of Earth Science, University of Alberta; University of Toronto | EMPA: beam current 30 nA, accelerating voltage 20 kV, beam diameter 2 µm; WDS maps: 20 kV, 100 nA, 5 µm beam size; LA-ICP-MS: 5 Hz pulse rate, 4.5 J/cm2 fluence, 30 µm beam size, 10 µm/s scan speed, 30 s background, 45 s analysis time, 30 s wash-out delay | GSD-1, STDGL3, and Sph as reference materials to correct for instrument drift and provide quantitative trace element values; MASS-1 (Wilson et al. 2002) as external standard | 0.51 |  |  |  | 0.02 | [15 empty] | 1.47 | [5 empty] | 0.14 | [5 empty] | 0.67 | [9 empty] | 2183 |  | 4.54 |  |  |  | 35 | [7 empty] | 0.02 | [13 empty] | 127.6 | [9 empty] | 0.05 | [5 empty] | 782 | [17 empty] | 0.23 | [9 empty] | 0 | [13 empty] | 0.59 | [13 empty] | 603000 |  |  |  |  | 2023 | Woje, M.S. (thesis), Critical metals in the Pine Point Pb-Zn district, Northwest Territories, Canada, University of Alberta |  | CAN | NT
| Pine Point |  | Basin hydrothermal | Mississippi Valley-type (MVT) | MVT zinc-lead | Pb, Zn | Ga, Ge, In | Pb, Zn (Ga, Ge, In) | Hannigan, 2007 |  | N38A |  | field site (underground/surface) |  |  |  |  | ore material | unknown | unknown | mineral separate | [5 empty] | mineralisation |  |  |  | sphalerite | early colloform sphalerite; later iron-rich coarse sphalerite | replacement | colloform |  |  |  | galena, chalcopyrite | carbon coated (25 nm thick) prior to EMPA analysis | EMPA, LA-ICPMS | CAMECA SX100 (EMPA); NWR 193 UC laser-ablation system coupled to an Agilent 7900 quadrupole mass spectrometer | Electron Microprobe Analysis Laboratory, Department of Earth Science, University of Alberta; University of Toronto | EMPA: beam current 30 nA, accelerating voltage 20 kV, beam diameter 2 µm; WDS maps: 20 kV, 100 nA, 5 µm beam size; LA-ICP-MS: 5 Hz pulse rate, 4.5 J/cm2 fluence, 30 µm beam size, 10 µm/s scan speed, 30 s background, 45 s analysis time, 30 s wash-out delay | GSD-1, STDGL3, and Sph as reference materials to correct for instrument drift and provide quantitative trace element values; MASS-1 (Wilson et al. 2002) as external standard | 0.56 |  |  |  | 0.02 | [15 empty] | 1.36 | [5 empty] | 0.14 | [5 empty] | 0.22 | [9 empty] | 2913 |  | 4.74 |  |  |  | 40.26 | [7 empty] | 0.03 | [13 empty] | 161.5 | [9 empty] | 0.04 | [5 empty] | 962 | [17 empty] | 0.2 | [9 empty] | 0 | [13 empty] | 0.64 | [13 empty] | 626000 |  |  |  |  | 2023 | Woje, M.S. (thesis), Critical metals in the Pine Point Pb-Zn district, Northwest Territories, Canada, University of Alberta |  | CAN | NT
| Pine Point |  | Basin hydrothermal | Mississippi Valley-type (MVT) | MVT zinc-lead | Pb, Zn | Ga, Ge, In | Pb, Zn (Ga, Ge, In) | Hannigan, 2007 |  | N38A |  | field site (underground/surface) |  |  |  |  | ore material | unknown | unknown | mineral separate | [5 empty] | mineralisation |  |  |  | sphalerite | early colloform sphalerite; later iron-rich coarse sphalerite | replacement | colloform |  |  |  | galena, chalcopyrite | carbon coated (25 nm thick) prior to EMPA analysis | EMPA, LA-ICPMS | CAMECA SX100 (EMPA); NWR 193 UC laser-ablation system coupled to an Agilent 7900 quadrupole mass spectrometer | Electron Microprobe Analysis Laboratory, Department of Earth Science, University of Alberta; University of Toronto | EMPA: beam current 30 nA, accelerating voltage 20 kV, beam diameter 2 µm; WDS maps: 20 kV, 100 nA, 5 µm beam size; LA-ICP-MS: 5 Hz pulse rate, 4.5 J/cm2 fluence, 30 µm beam size, 10 µm/s scan speed, 30 s background, 45 s analysis time, 30 s wash-out delay | GSD-1, STDGL3, and Sph as reference materials to correct for instrument drift and provide quantitative trace element values; MASS-1 (Wilson et al. 2002) as external standard | 0.56 |  |  |  | 0.02 | [15 empty] | 1.59 | [5 empty] | 0.13 | [5 empty] | 0.12 | [9 empty] | 2730 |  | 5.18 |  |  |  | 42.39 | [7 empty] | 0.03 | [13 empty] | 164 | [9 empty] | 0.04 | [5 empty] | 1095 | [17 empty] | 0.19 | [9 empty] | 0 | [13 empty] | 0.72 | [13 empty] | 628000 |  |  |  |  | 2023 | Woje, M.S. (thesis), Critical metals in the Pine Point Pb-Zn district, Northwest Territories, Canada, University of Alberta |  | CAN | NT
| Pine Point |  | Basin hydrothermal | Mississippi Valley-type (MVT) | MVT zinc-lead | Pb, Zn | Ga, Ge, In | Pb, Zn (Ga, Ge, In) | Hannigan, 2007 |  | N38A |  | field site (underground/surface) |  |  |  |  | ore material | unknown | unknown | mineral separate | [5 empty] | mineralisation |  |  |  | sphalerite | early colloform sphalerite; later iron-rich coarse sphalerite | replacement | colloform |  |  |  | galena, chalcopyrite | carbon coated (25 nm thick) prior to EMPA analysis | EMPA, LA-ICPMS | CAMECA SX100 (EMPA); NWR 193 UC laser-ablation system coupled to an Agilent 7900 quadrupole mass spectrometer | Electron Microprobe Analysis Laboratory, Department of Earth Science, University of Alberta; University of Toronto | EMPA: beam current 30 nA, accelerating voltage 20 kV, beam diameter 2 µm; WDS maps: 20 kV, 100 nA, 5 µm beam size; LA-ICP-MS: 5 Hz pulse rate, 4.5 J/cm2 fluence, 30 µm beam size, 10 µm/s scan speed, 30 s background, 45 s analysis time, 30 s wash-out delay | GSD-1, STDGL3, and Sph as reference materials to correct for instrument drift and provide quantitative trace element values; MASS-1 (Wilson et al. 2002) as external standard | 0.56 |  |  |  | 0.03 | [15 empty] | 1.11 | [5 empty] | 0.13 | [5 empty] | 0.81 | [9 empty] | 3292 |  | 4.65 |  |  |  | 89.8 | [7 empty] | 0.02 | [13 empty] | 120 | [9 empty] | 0.07 | [5 empty] | 522 | [17 empty] | 0.15 | [9 empty] | 0 | [13 empty] | 0.32 | [13 empty] | 583000 |  |  |  |  | 2023 | Woje, M.S. (thesis), Critical metals in the Pine Point Pb-Zn district, Northwest Territories, Canada, University of Alberta |  | CAN | NT
| Pine Point |  | Basin hydrothermal | Mississippi Valley-type (MVT) | MVT zinc-lead | Pb, Zn | Ga, Ge, In | Pb, Zn (Ga, Ge, In) | Hannigan, 2007 |  | N38A |  | field site (underground/surface) |  |  |  |  | ore material | unknown | unknown | mineral separate | [5 empty] | mineralisation |  |  |  | sphalerite | early colloform sphalerite; later iron-rich coarse sphalerite | replacement | colloform |  |  |  | galena, chalcopyrite | carbon coated (25 nm thick) prior to EMPA analysis | EMPA, LA-ICPMS | CAMECA SX100 (EMPA); NWR 193 UC laser-ablation system coupled to an Agilent 7900 quadrupole mass spectrometer | Electron Microprobe Analysis Laboratory, Department of Earth Science, University of Alberta; University of Toronto | EMPA: beam current 30 nA, accelerating voltage 20 kV, beam diameter 2 µm; WDS maps: 20 kV, 100 nA, 5 µm beam size; LA-ICP-MS: 5 Hz pulse rate, 4.5 J/cm2 fluence, 30 µm beam size, 10 µm/s scan speed, 30 s background, 45 s analysis time, 30 s wash-out delay | GSD-1, STDGL3, and Sph as reference materials to correct for instrument drift and provide quantitative trace element values; MASS-1 (Wilson et al. 2002) as external standard | 0.51 |  |  |  | 0.02 | [15 empty] | 1.4 | [5 empty] | 0.11 | [5 empty] | 3.05 | [9 empty] | 3978 |  | 4.69 |  |  |  | 29.19 | [7 empty] | 0.03 | [13 empty] | 129 | [9 empty] | 0.05 | [5 empty] | 565.7 | [17 empty] | 0.15 | [9 empty] | 0 | [13 empty] | 0.45 | [13 empty] | 599000 |  |  |  |  | 2023 | Woje, M.S. (thesis), Critical metals in the Pine Point Pb-Zn district, Northwest Territories, Canada, University of Alberta |  | CAN | NT
| Pine Point |  | Basin hydrothermal | Mississippi Valley-type (MVT) | MVT zinc-lead | Pb, Zn | Ga, Ge, In | Pb, Zn (Ga, Ge, In) | Hannigan, 2007 |  | N38A |  | field site (underground/surface) |  |  |  |  | ore material | unknown | unknown | mineral separate | [5 empty] | mineralisation |  |  |  | sphalerite | early colloform sphalerite; later iron-rich coarse sphalerite | replacement | colloform |  |  |  | galena, chalcopyrite | carbon coated (25 nm thick) prior to EMPA analysis | EMPA, LA-ICPMS | CAMECA SX100 (EMPA); NWR 193 UC laser-ablation system coupled to an Agilent 7900 quadrupole mass spectrometer | Electron Microprobe Analysis Laboratory, Department of Earth Science, University of Alberta; University of Toronto | EMPA: beam current 30 nA, accelerating voltage 20 kV, beam diameter 2 µm; WDS maps: 20 kV, 100 nA, 5 µm beam size; LA-ICP-MS: 5 Hz pulse rate, 4.5 J/cm2 fluence, 30 µm beam size, 10 µm/s scan speed, 30 s background, 45 s analysis time, 30 s wash-out delay | GSD-1, STDGL3, and Sph as reference materials to correct for instrument drift and provide quantitative trace element values; MASS-1 (Wilson et al. 2002) as external standard | 0.51 |  |  |  | 0.03 | [15 empty] | 0.84 | [5 empty] | 0.13 | [5 empty] | 2.2 | [9 empty] | 4641 |  | 4.77 |  |  |  | 39.12 | [7 empty] | 0.02 | [13 empty] | 168.8 | [9 empty] | 0.08 | [5 empty] | 571.2 | [17 empty] | 0.16 | [9 empty] | 0 | [13 empty] | 0.27 | [13 empty] | 662000 |  |  |  |  | 2023 | Woje, M.S. (thesis), Critical metals in the Pine Point Pb-Zn district, Northwest Territories, Canada, University of Alberta |  | CAN | NT
| Pine Point |  | Basin hydrothermal | Mississippi Valley-type (MVT) | MVT zinc-lead | Pb, Zn | Ga, Ge, In | Pb, Zn (Ga, Ge, In) | Hannigan, 2007 |  | N38A |  | field site (underground/surface) |  |  |  |  | ore material | unknown | unknown | mineral separate | [5 empty] | mineralisation |  |  |  | sphalerite | early colloform sphalerite; later iron-rich coarse sphalerite | replacement | colloform |  |  |  | galena, chalcopyrite | carbon coated (25 nm thick) prior to EMPA analysis | EMPA, LA-ICPMS | CAMECA SX100 (EMPA); NWR 193 UC laser-ablation system coupled to an Agilent 7900 quadrupole mass spectrometer | Electron Microprobe Analysis Laboratory, Department of Earth Science, University of Alberta; University of Toronto | EMPA: beam current 30 nA, accelerating voltage 20 kV, beam diameter 2 µm; WDS maps: 20 kV, 100 nA, 5 µm beam size; LA-ICP-MS: 5 Hz pulse rate, 4.5 J/cm2 fluence, 30 µm beam size, 10 µm/s scan speed, 30 s background, 45 s analysis time, 30 s wash-out delay | GSD-1, STDGL3, and Sph as reference materials to correct for instrument drift and provide quantitative trace element values; MASS-1 (Wilson et al. 2002) as external standard | 0.53 |  |  |  | 0.02 | [15 empty] | 2.01 | [5 empty] | 0.09 | [5 empty] | 8.69 | [9 empty] | 1005 |  | 9.16 |  |  |  | 30.06 | [7 empty] | 0.08 | [13 empty] | 73.8 | [9 empty] | 0.02 | [5 empty] | 617.2 | [17 empty] | 0.27 | [9 empty] | 0 | [13 empty] | 0.56 | [13 empty] | 657000 |  |  |  |  | 2023 | Woje, M.S. (thesis), Critical metals in the Pine Point Pb-Zn district, Northwest Territories, Canada, University of Alberta |  | CAN | NT
| Pine Point |  | Basin hydrothermal | Mississippi Valley-type (MVT) | MVT zinc-lead | Pb, Zn | Ga, Ge, In | Pb, Zn (Ga, Ge, In) | Hannigan, 2007 |  | N38A |  | field site (underground/surface) |  |  |  |  | ore material | unknown | unknown | mineral separate | [5 empty] | mineralisation |  |  |  | sphalerite | early colloform sphalerite; later iron-rich coarse sphalerite | replacement | colloform |  |  |  | galena, chalcopyrite | carbon coated (25 nm thick) prior to EMPA analysis | EMPA, LA-ICPMS | CAMECA SX100 (EMPA); NWR 193 UC laser-ablation system coupled to an Agilent 7900 quadrupole mass spectrometer | Electron Microprobe Analysis Laboratory, Department of Earth Science, University of Alberta; University of Toronto | EMPA: beam current 30 nA, accelerating voltage 20 kV, beam diameter 2 µm; WDS maps: 20 kV, 100 nA, 5 µm beam size; LA-ICP-MS: 5 Hz pulse rate, 4.5 J/cm2 fluence, 30 µm beam size, 10 µm/s scan speed, 30 s background, 45 s analysis time, 30 s wash-out delay | GSD-1, STDGL3, and Sph as reference materials to correct for instrument drift and provide quantitative trace element values; MASS-1 (Wilson et al. 2002) as external standard | 0.45 |  |  |  | 0.01 | [15 empty] | 1.49 | [5 empty] | 0.07 | [5 empty] | 0.09 | [9 empty] | 797 |  | 0 |  |  |  | 5.3 | [7 empty] | 0 | [13 empty] | 60.9 | [9 empty] | 0 | [5 empty] | 81.6 | [17 empty] | 0.26 | [9 empty] | 0 | [13 empty] | 0.24 | [13 empty] | 657000 |  |  |  |  | 2023 | Woje, M.S. (thesis), Critical metals in the Pine Point Pb-Zn district, Northwest Territories, Canada, University of Alberta |  | CAN | NT
| Pine Point |  | Basin hydrothermal | Mississippi Valley-type (MVT) | MVT zinc-lead | Pb, Zn | Ga, Ge, In | Pb, Zn (Ga, Ge, In) | Hannigan, 2007 |  | N38A |  | field site (underground/surface) |  |  |  |  | ore material | unknown | unknown | mineral separate | [5 empty] | mineralisation |  |  |  | sphalerite | early colloform sphalerite; later iron-rich coarse sphalerite | replacement | colloform |  |  |  | galena, chalcopyrite | carbon coated (25 nm thick) prior to EMPA analysis | EMPA, LA-ICPMS | CAMECA SX100 (EMPA); NWR 193 UC laser-ablation system coupled to an Agilent 7900 quadrupole mass spectrometer | Electron Microprobe Analysis Laboratory, Department of Earth Science, University of Alberta; University of Toronto | EMPA: beam current 30 nA, accelerating voltage 20 kV, beam diameter 2 µm; WDS maps: 20 kV, 100 nA, 5 µm beam size; LA-ICP-MS: 5 Hz pulse rate, 4.5 J/cm2 fluence, 30 µm beam size, 10 µm/s scan speed, 30 s background, 45 s analysis time, 30 s wash-out delay | GSD-1, STDGL3, and Sph as reference materials to correct for instrument drift and provide quantitative trace element values; MASS-1 (Wilson et al. 2002) as external standard | 0.47 |  |  |  | 0.01 | [15 empty] | 4.15 | [5 empty] | 0.09 | [5 empty] | 0.08 | [9 empty] | 119.3 |  | 0.01 |  |  |  | 0.8 | [7 empty] | 0 | [13 empty] | 2.26 | [9 empty] | 0.01 | [5 empty] | 28.86 | [17 empty] | 0.24 | [9 empty] | 0 | [13 empty] | 0.12 | [13 empty] | 662000 |  |  |  |  | 2023 | Woje, M.S. (thesis), Critical metals in the Pine Point Pb-Zn district, Northwest Territories, Canada, University of Alberta |  | CAN | NT
| Pine Point |  | Basin hydrothermal | Mississippi Valley-type (MVT) | MVT zinc-lead | Pb, Zn | Ga, Ge, In | Pb, Zn (Ga, Ge, In) | Hannigan, 2007 |  | N38A |  | field site (underground/surface) |  |  |  |  | ore material | unknown | unknown | mineral separate | [5 empty] | mineralisation |  |  |  | sphalerite | early colloform sphalerite; later iron-rich coarse sphalerite | replacement | colloform |  |  |  | galena, chalcopyrite | carbon coated (25 nm thick) prior to EMPA analysis | EMPA, LA-ICPMS | CAMECA SX100 (EMPA); NWR 193 UC laser-ablation system coupled to an Agilent 7900 quadrupole mass spectrometer | Electron Microprobe Analysis Laboratory, Department of Earth Science, University of Alberta; University of Toronto | EMPA: beam current 30 nA, accelerating voltage 20 kV, beam diameter 2 µm; WDS maps: 20 kV, 100 nA, 5 µm beam size; LA-ICP-MS: 5 Hz pulse rate, 4.5 J/cm2 fluence, 30 µm beam size, 10 µm/s scan speed, 30 s background, 45 s analysis time, 30 s wash-out delay | GSD-1, STDGL3, and Sph as reference materials to correct for instrument drift and provide quantitative trace element values; MASS-1 (Wilson et al. 2002) as external standard | 0.45 |  |  |  | 0.01 | [15 empty] | 0.25 | [5 empty] | 0.3 | [5 empty] | 0.06 | [9 empty] | 4543 |  | 0 |  |  |  | 47.88 | [7 empty] | 0 | [13 empty] | 46.35 | [9 empty] | 0.02 | [5 empty] | 15.91 | [17 empty] | 0.14 | [9 empty] | 0 | [13 empty] | 0.04 | [13 empty] | 646000 |  |  |  |  | 2023 | Woje, M.S. (thesis), Critical metals in the Pine Point Pb-Zn district, Northwest Territories, Canada, University of Alberta |  | CAN | NT
| Pine Point |  | Basin hydrothermal | Mississippi Valley-type (MVT) | MVT zinc-lead | Pb, Zn | Ga, Ge, In | Pb, Zn (Ga, Ge, In) | Hannigan, 2007 |  | N38A |  | field site (underground/surface) |  |  |  |  | ore material | unknown | unknown | mineral separate | [5 empty] | mineralisation |  |  |  | sphalerite | early colloform sphalerite; later iron-rich coarse sphalerite | replacement | colloform |  |  |  | galena, chalcopyrite | carbon coated (25 nm thick) prior to EMPA analysis | EMPA, LA-ICPMS | CAMECA SX100 (EMPA); NWR 193 UC laser-ablation system coupled to an Agilent 7900 quadrupole mass spectrometer | Electron Microprobe Analysis Laboratory, Department of Earth Science, University of Alberta; University of Toronto | EMPA: beam current 30 nA, accelerating voltage 20 kV, beam diameter 2 µm; WDS maps: 20 kV, 100 nA, 5 µm beam size; LA-ICP-MS: 5 Hz pulse rate, 4.5 J/cm2 fluence, 30 µm beam size, 10 µm/s scan speed, 30 s background, 45 s analysis time, 30 s wash-out delay | GSD-1, STDGL3, and Sph as reference materials to correct for instrument drift and provide quantitative trace element values; MASS-1 (Wilson et al. 2002) as external standard | 0.47 |  |  |  | 0.01 | [15 empty] | 0.41 | [5 empty] | 0.13 | [5 empty] | 0.09 | [9 empty] | 1704 |  | 0 |  |  |  | 58.71 | [7 empty] | 0 | [13 empty] | 90.4 | [9 empty] | 0.01 | [5 empty] | 1028 | [17 empty] | 0.2 | [9 empty] | 0 | [13 empty] | 0.03 | [13 empty] | 660000 |  |  |  |  | 2023 | Woje, M.S. (thesis), Critical metals in the Pine Point Pb-Zn district, Northwest Territories, Canada, University of Alberta |  | CAN | NT
| Pine Point |  | Basin hydrothermal | Mississippi Valley-type (MVT) | MVT zinc-lead | Pb, Zn | Ga, Ge, In | Pb, Zn (Ga, Ge, In) | Hannigan, 2007 |  | N38A |  | field site (underground/surface) |  |  |  |  | ore material | unknown | unknown | mineral separate | [5 empty] | mineralisation |  |  |  | sphalerite | early colloform sphalerite; later iron-rich coarse sphalerite | replacement | colloform |  |  |  | galena, chalcopyrite | carbon coated (25 nm thick) prior to EMPA analysis | EMPA, LA-ICPMS | CAMECA SX100 (EMPA); NWR 193 UC laser-ablation system coupled to an Agilent 7900 quadrupole mass spectrometer | Electron Microprobe Analysis Laboratory, Department of Earth Science, University of Alberta; University of Toronto | EMPA: beam current 30 nA, accelerating voltage 20 kV, beam diameter 2 µm; WDS maps: 20 kV, 100 nA, 5 µm beam size; LA-ICP-MS: 5 Hz pulse rate, 4.5 J/cm2 fluence, 30 µm beam size, 10 µm/s scan speed, 30 s background, 45 s analysis time, 30 s wash-out delay | GSD-1, STDGL3, and Sph as reference materials to correct for instrument drift and provide quantitative trace element values; MASS-1 (Wilson et al. 2002) as external standard | 0.46 |  |  |  | 0.01 | [15 empty] | 1.31 | [5 empty] | 0.14 | [5 empty] | 0.08 | [9 empty] | 881.6 |  | 0 |  |  |  | 35.59 | [7 empty] | 0 | [13 empty] | 50.7 | [9 empty] | 0.03 | [5 empty] | 42.32 | [17 empty] | 0.23 | [9 empty] | 0 | [13 empty] | 0.1 | [13 empty] | 652000 |  |  |  |  | 2023 | Woje, M.S. (thesis), Critical metals in the Pine Point Pb-Zn district, Northwest Territories, Canada, University of Alberta |  | CAN | NT
| Pine Point |  | Basin hydrothermal | Mississippi Valley-type (MVT) | MVT zinc-lead | Pb, Zn | Ga, Ge, In | Pb, Zn (Ga, Ge, In) | Hannigan, 2007 |  | N38A |  | field site (underground/surface) |  |  |  |  | ore material | unknown | unknown | mineral separate | [5 empty] | mineralisation |  |  |  | sphalerite | early colloform sphalerite; later iron-rich coarse sphalerite | replacement | colloform |  |  |  | galena, chalcopyrite | carbon coated (25 nm thick) prior to EMPA analysis | EMPA, LA-ICPMS | CAMECA SX100 (EMPA); NWR 193 UC laser-ablation system coupled to an Agilent 7900 quadrupole mass spectrometer | Electron Microprobe Analysis Laboratory, Department of Earth Science, University of Alberta; University of Toronto | EMPA: beam current 30 nA, accelerating voltage 20 kV, beam diameter 2 µm; WDS maps: 20 kV, 100 nA, 5 µm beam size; LA-ICP-MS: 5 Hz pulse rate, 4.5 J/cm2 fluence, 30 µm beam size, 10 µm/s scan speed, 30 s background, 45 s analysis time, 30 s wash-out delay | GSD-1, STDGL3, and Sph as reference materials to correct for instrument drift and provide quantitative trace element values; MASS-1 (Wilson et al. 2002) as external standard | 0.46 |  |  |  | 0.01 | [15 empty] | 2.07 | [5 empty] | 0.12 | [5 empty] | 0.08 | [9 empty] | 973.6 |  | 0 |  |  |  | 34.73 | [7 empty] | 0 | [13 empty] | 57.7 | [9 empty] | 0.01 | [5 empty] | 115 | [17 empty] | 0.22 | [9 empty] | 0 | [13 empty] | 0.13 | [13 empty] | 652000 |  |  |  |  | 2023 | Woje, M.S. (thesis), Critical metals in the Pine Point Pb-Zn district, Northwest Territories, Canada, University of Alberta |  | CAN | NT
| Pine Point |  | Basin hydrothermal | Mississippi Valley-type (MVT) | MVT zinc-lead | Pb, Zn | Ga, Ge, In | Pb, Zn (Ga, Ge, In) | Hannigan, 2007 |  | N38A |  | field site (underground/surface) |  |  |  |  | ore material | unknown | unknown | mineral separate | [5 empty] | mineralisation |  |  |  | sphalerite | early colloform sphalerite; later iron-rich coarse sphalerite | replacement | colloform |  |  |  | galena, chalcopyrite | carbon coated (25 nm thick) prior to EMPA analysis | EMPA, LA-ICPMS | CAMECA SX100 (EMPA); NWR 193 UC laser-ablation system coupled to an Agilent 7900 quadrupole mass spectrometer | Electron Microprobe Analysis Laboratory, Department of Earth Science, University of Alberta; University of Toronto | EMPA: beam current 30 nA, accelerating voltage 20 kV, beam diameter 2 µm; WDS maps: 20 kV, 100 nA, 5 µm beam size; LA-ICP-MS: 5 Hz pulse rate, 4.5 J/cm2 fluence, 30 µm beam size, 10 µm/s scan speed, 30 s background, 45 s analysis time, 30 s wash-out delay | GSD-1, STDGL3, and Sph as reference materials to correct for instrument drift and provide quantitative trace element values; MASS-1 (Wilson et al. 2002) as external standard | 0.47 |  |  |  | 0.01 | [15 empty] | 3.13 | [5 empty] | 0.1 | [5 empty] | 0.08 | [9 empty] | 506.7 |  | 0.1 |  |  |  | 10.43 | [7 empty] | 0 | [13 empty] | 30.44 | [9 empty] | 0.01 | [5 empty] | 67.9 | [17 empty] | 0.22 | [9 empty] | 0 | [13 empty] | 0.1 | [13 empty] | 635000 |  |  |  |  | 2023 | Woje, M.S. (thesis), Critical metals in the Pine Point Pb-Zn district, Northwest Territories, Canada, University of Alberta |  | CAN | NT
| Pine Point |  | Basin hydrothermal | Mississippi Valley-type (MVT) | MVT zinc-lead | Pb, Zn | Ga, Ge, In | Pb, Zn (Ga, Ge, In) | Hannigan, 2007 |  | N38A |  | field site (underground/surface) |  |  |  |  | ore material | unknown | unknown | mineral separate | [5 empty] | mineralisation |  |  |  | sphalerite | early colloform sphalerite; later iron-rich coarse sphalerite | replacement | colloform |  |  |  | galena, chalcopyrite | carbon coated (25 nm thick) prior to EMPA analysis | EMPA, LA-ICPMS | CAMECA SX100 (EMPA); NWR 193 UC laser-ablation system coupled to an Agilent 7900 quadrupole mass spectrometer | Electron Microprobe Analysis Laboratory, Department of Earth Science, University of Alberta; University of Toronto | EMPA: beam current 30 nA, accelerating voltage 20 kV, beam diameter 2 µm; WDS maps: 20 kV, 100 nA, 5 µm beam size; LA-ICP-MS: 5 Hz pulse rate, 4.5 J/cm2 fluence, 30 µm beam size, 10 µm/s scan speed, 30 s background, 45 s analysis time, 30 s wash-out delay | GSD-1, STDGL3, and Sph as reference materials to correct for instrument drift and provide quantitative trace element values; MASS-1 (Wilson et al. 2002) as external standard | 0.5 |  |  |  | 0.01 | [15 empty] | 0.79 | [5 empty] | 0.16 | [5 empty] | 0.08 | [9 empty] | 3030 |  | 0 |  |  |  | 37.67 | [7 empty] | 0 | [13 empty] | 72.7 | [9 empty] | 0.01 | [5 empty] | 297 | [17 empty] | 0.17 | [9 empty] | 0 | [13 empty] | 0.04 | [13 empty] | 657000 |  |  |  |  | 2023 | Woje, M.S. (thesis), Critical metals in the Pine Point Pb-Zn district, Northwest Territories, Canada, University of Alberta |  | CAN | NT
| Pine Point |  | Basin hydrothermal | Mississippi Valley-type (MVT) | MVT zinc-lead | Pb, Zn | Ga, Ge, In | Pb, Zn (Ga, Ge, In) | Hannigan, 2007 |  | N38A |  | field site (underground/surface) |  |  |  |  | ore material | unknown | unknown | mineral separate | [5 empty] | mineralisation |  |  |  | sphalerite | early colloform sphalerite; later iron-rich coarse sphalerite | replacement | colloform |  |  |  | galena, chalcopyrite | carbon coated (25 nm thick) prior to EMPA analysis | EMPA, LA-ICPMS | CAMECA SX100 (EMPA); NWR 193 UC laser-ablation system coupled to an Agilent 7900 quadrupole mass spectrometer | Electron Microprobe Analysis Laboratory, Department of Earth Science, University of Alberta; University of Toronto | EMPA: beam current 30 nA, accelerating voltage 20 kV, beam diameter 2 µm; WDS maps: 20 kV, 100 nA, 5 µm beam size; LA-ICP-MS: 5 Hz pulse rate, 4.5 J/cm2 fluence, 30 µm beam size, 10 µm/s scan speed, 30 s background, 45 s analysis time, 30 s wash-out delay | GSD-1, STDGL3, and Sph as reference materials to correct for instrument drift and provide quantitative trace element values; MASS-1 (Wilson et al. 2002) as external standard | 0.49 |  |  |  | 0.01 | [15 empty] | 5.47 | [5 empty] | 0.07 | [5 empty] | 1.06 | [9 empty] | 356.9 |  | 0.37 |  |  |  | 2.59 | [7 empty] | 0 | [13 empty] | 16.01 | [9 empty] | 0.02 | [5 empty] | 11.59 | [17 empty] | 0.21 | [9 empty] | 0 | [13 empty] | 0.02 | [13 empty] | 631000 |  |  |  |  | 2023 | Woje, M.S. (thesis), Critical metals in the Pine Point Pb-Zn district, Northwest Territories, Canada, University of Alberta |  | CAN | NT
| Pine Point |  | Basin hydrothermal | Mississippi Valley-type (MVT) | MVT zinc-lead | Pb, Zn | Ga, Ge, In | Pb, Zn (Ga, Ge, In) | Hannigan, 2007 |  | N38A |  | field site (underground/surface) |  |  |  |  | ore material | unknown | unknown | mineral separate | [5 empty] | mineralisation |  |  |  | sphalerite | early colloform sphalerite; later iron-rich coarse sphalerite | replacement | colloform |  |  |  | galena, chalcopyrite | carbon coated (25 nm thick) prior to EMPA analysis | EMPA, LA-ICPMS | CAMECA SX100 (EMPA); NWR 193 UC laser-ablation system coupled to an Agilent 7900 quadrupole mass spectrometer | Electron Microprobe Analysis Laboratory, Department of Earth Science, University of Alberta; University of Toronto | EMPA: beam current 30 nA, accelerating voltage 20 kV, beam diameter 2 µm; WDS maps: 20 kV, 100 nA, 5 µm beam size; LA-ICP-MS: 5 Hz pulse rate, 4.5 J/cm2 fluence, 30 µm beam size, 10 µm/s scan speed, 30 s background, 45 s analysis time, 30 s wash-out delay | GSD-1, STDGL3, and Sph as reference materials to correct for instrument drift and provide quantitative trace element values; MASS-1 (Wilson et al. 2002) as external standard | 0.59 |  |  |  | 0.02 | [15 empty] | 2.22 | [5 empty] | 0.07 | [5 empty] | 5.79 | [9 empty] | 755 |  | 12.59 |  |  |  | 31.58 | [7 empty] | 0.12 | [13 empty] | 104.5 | [9 empty] | 0.03 | [5 empty] | 949 | [17 empty] | 0.21 | [9 empty] | 0 | [13 empty] | 0.84 | [13 empty] | 625000 |  |  |  |  | 2023 | Woje, M.S. (thesis), Critical metals in the Pine Point Pb-Zn district, Northwest Territories, Canada, University of Alberta |  | CAN | NT
| Pine Point |  | Basin hydrothermal | Mississippi Valley-type (MVT) | MVT zinc-lead | Pb, Zn | Ga, Ge, In | Pb, Zn (Ga, Ge, In) | Hannigan, 2007 |  | N38A |  | field site (underground/surface) |  |  |  |  | ore material | unknown | unknown | mineral separate | [5 empty] | mineralisation |  |  |  | sphalerite | early colloform sphalerite; later iron-rich coarse sphalerite | replacement | colloform |  |  |  | galena, chalcopyrite | carbon coated (25 nm thick) prior to EMPA analysis | EMPA, LA-ICPMS | CAMECA SX100 (EMPA); NWR 193 UC laser-ablation system coupled to an Agilent 7900 quadrupole mass spectrometer | Electron Microprobe Analysis Laboratory, Department of Earth Science, University of Alberta; University of Toronto | EMPA: beam current 30 nA, accelerating voltage 20 kV, beam diameter 2 µm; WDS maps: 20 kV, 100 nA, 5 µm beam size; LA-ICP-MS: 5 Hz pulse rate, 4.5 J/cm2 fluence, 30 µm beam size, 10 µm/s scan speed, 30 s background, 45 s analysis time, 30 s wash-out delay | GSD-1, STDGL3, and Sph as reference materials to correct for instrument drift and provide quantitative trace element values; MASS-1 (Wilson et al. 2002) as external standard | 0.6 |  |  |  | 0.02 | [15 empty] | 1.98 | [5 empty] | 0.06 | [5 empty] | 3.74 | [9 empty] | 945 |  | 16.09 |  |  |  | 34.39 | [7 empty] | 0.16 | [13 empty] | 121.6 | [9 empty] | 0.03 | [5 empty] | 1020 | [17 empty] | 0.2 | [9 empty] | 0 | [13 empty] | 0.84 | [13 empty] | 572000 |  |  |  |  | 2023 | Woje, M.S. (thesis), Critical metals in the Pine Point Pb-Zn district, Northwest Territories, Canada, University of Alberta |  | CAN | NT
| Pine Point |  | Basin hydrothermal | Mississippi Valley-type (MVT) | MVT zinc-lead | Pb, Zn | Ga, Ge, In | Pb, Zn (Ga, Ge, In) | Hannigan, 2007 |  | N38A |  | field site (underground/surface) |  |  |  |  | ore material | unknown | unknown | mineral separate | [5 empty] | mineralisation |  |  |  | sphalerite | early colloform sphalerite; later iron-rich coarse sphalerite | replacement | colloform |  |  |  | galena, chalcopyrite | carbon coated (25 nm thick) prior to EMPA analysis | EMPA, LA-ICPMS | CAMECA SX100 (EMPA); NWR 193 UC laser-ablation system coupled to an Agilent 7900 quadrupole mass spectrometer | Electron Microprobe Analysis Laboratory, Department of Earth Science, University of Alberta; University of Toronto | EMPA: beam current 30 nA, accelerating voltage 20 kV, beam diameter 2 µm; WDS maps: 20 kV, 100 nA, 5 µm beam size; LA-ICP-MS: 5 Hz pulse rate, 4.5 J/cm2 fluence, 30 µm beam size, 10 µm/s scan speed, 30 s background, 45 s analysis time, 30 s wash-out delay | GSD-1, STDGL3, and Sph as reference materials to correct for instrument drift and provide quantitative trace element values; MASS-1 (Wilson et al. 2002) as external standard | 0.5 |  |  |  | 0.02 | [15 empty] | 0.98 | [5 empty] | 0.16 | [5 empty] | 0.11 | [9 empty] | 3634 |  | 2.46 |  |  |  | 45.07 | [7 empty] | 0.01 | [13 empty] | 171 | [9 empty] | 0.08 | [5 empty] | 528 | [17 empty] | 0.14 | [9 empty] | 0 | [13 empty] | 0.19 | [13 empty] | 617000 |  |  |  |  | 2023 | Woje, M.S. (thesis), Critical metals in the Pine Point Pb-Zn district, Northwest Territories, Canada, University of Alberta |  | CAN | NT
| Pine Point |  | Basin hydrothermal | Mississippi Valley-type (MVT) | MVT zinc-lead | Pb, Zn | Ga, Ge, In | Pb, Zn (Ga, Ge, In) | Hannigan, 2007 |  | N38A |  | field site (underground/surface) |  |  |  |  | ore material | unknown | unknown | mineral separate | [5 empty] | mineralisation |  |  |  | sphalerite | early colloform sphalerite; later iron-rich coarse sphalerite | replacement | colloform |  |  |  | galena, chalcopyrite | carbon coated (25 nm thick) prior to EMPA analysis | EMPA, LA-ICPMS | CAMECA SX100 (EMPA); NWR 193 UC laser-ablation system coupled to an Agilent 7900 quadrupole mass spectrometer | Electron Microprobe Analysis Laboratory, Department of Earth Science, University of Alberta; University of Toronto | EMPA: beam current 30 nA, accelerating voltage 20 kV, beam diameter 2 µm; WDS maps: 20 kV, 100 nA, 5 µm beam size; LA-ICP-MS: 5 Hz pulse rate, 4.5 J/cm2 fluence, 30 µm beam size, 10 µm/s scan speed, 30 s background, 45 s analysis time, 30 s wash-out delay | GSD-1, STDGL3, and Sph as reference materials to correct for instrument drift and provide quantitative trace element values; MASS-1 (Wilson et al. 2002) as external standard | 0.59 |  |  |  | 0.02 | [15 empty] | 0.88 | [5 empty] | 0.16 | [5 empty] | 0.1 | [9 empty] | 3883 |  | 4.28 |  |  |  | 41.25 | [7 empty] | 0.02 | [13 empty] | 176.9 | [9 empty] | 0.04 | [5 empty] | 653.3 | [17 empty] | 0.14 | [9 empty] | 0 | [13 empty] | 0.33 | [13 empty] | 606000 |  |  |  |  | 2023 | Woje, M.S. (thesis), Critical metals in the Pine Point Pb-Zn district, Northwest Territories, Canada, University of Alberta |  | CAN | NT
| Pine Point |  | Basin hydrothermal | Mississippi Valley-type (MVT) | MVT zinc-lead | Pb, Zn | Ga, Ge, In | Pb, Zn (Ga, Ge, In) | Hannigan, 2007 |  | N38A |  | field site (underground/surface) |  |  |  |  | ore material | unknown | unknown | mineral separate | [5 empty] | mineralisation |  |  |  | sphalerite | early colloform sphalerite; later iron-rich coarse sphalerite | replacement | colloform |  |  |  | galena, chalcopyrite | carbon coated (25 nm thick) prior to EMPA analysis | EMPA, LA-ICPMS | CAMECA SX100 (EMPA); NWR 193 UC laser-ablation system coupled to an Agilent 7900 quadrupole mass spectrometer | Electron Microprobe Analysis Laboratory, Department of Earth Science, University of Alberta; University of Toronto | EMPA: beam current 30 nA, accelerating voltage 20 kV, beam diameter 2 µm; WDS maps: 20 kV, 100 nA, 5 µm beam size; LA-ICP-MS: 5 Hz pulse rate, 4.5 J/cm2 fluence, 30 µm beam size, 10 µm/s scan speed, 30 s background, 45 s analysis time, 30 s wash-out delay | GSD-1, STDGL3, and Sph as reference materials to correct for instrument drift and provide quantitative trace element values; MASS-1 (Wilson et al. 2002) as external standard | 0.74 |  |  |  | 0.02 | [15 empty] | 1.76 | [5 empty] | 0.11 | [5 empty] | 0.41 | [9 empty] | 2817 |  | 7.85 |  |  |  | 42.57 | [7 empty] | 0.06 | [13 empty] | 182.6 | [9 empty] | 0 | [5 empty] | 1301 | [17 empty] | 0.17 | [9 empty] | 0 | [13 empty] | 0.95 | [13 empty] | 643000 |  |  |  |  | 2023 | Woje, M.S. (thesis), Critical metals in the Pine Point Pb-Zn district, Northwest Territories, Canada, University of Alberta |  | CAN | NT
| Pine Point |  | Basin hydrothermal | Mississippi Valley-type (MVT) | MVT zinc-lead | Pb, Zn | Ga, Ge, In | Pb, Zn (Ga, Ge, In) | Hannigan, 2007 |  | N38A |  | field site (underground/surface) |  |  |  |  | ore material | unknown | unknown | mineral separate | [5 empty] | mineralisation |  |  |  | sphalerite | early colloform sphalerite; later iron-rich coarse sphalerite | replacement | colloform |  |  |  | galena, chalcopyrite | carbon coated (25 nm thick) prior to EMPA analysis | EMPA, LA-ICPMS | CAMECA SX100 (EMPA); NWR 193 UC laser-ablation system coupled to an Agilent 7900 quadrupole mass spectrometer | Electron Microprobe Analysis Laboratory, Department of Earth Science, University of Alberta; University of Toronto | EMPA: beam current 30 nA, accelerating voltage 20 kV, beam diameter 2 µm; WDS maps: 20 kV, 100 nA, 5 µm beam size; LA-ICP-MS: 5 Hz pulse rate, 4.5 J/cm2 fluence, 30 µm beam size, 10 µm/s scan speed, 30 s background, 45 s analysis time, 30 s wash-out delay | GSD-1, STDGL3, and Sph as reference materials to correct for instrument drift and provide quantitative trace element values; MASS-1 (Wilson et al. 2002) as external standard | 0.69 |  |  |  | 0.02 | [15 empty] | 2.46 | [5 empty] | 0.11 | [5 empty] | 4.56 | [9 empty] | 2237 |  | 9.51 |  |  |  | 35.82 | [7 empty] | 0.1 | [13 empty] | 193.2 | [9 empty] | 0.05 | [5 empty] | 1832 | [17 empty] | 0.18 | [9 empty] | 0 | [13 empty] | 1.13 | [13 empty] | 651000 |  |  |  |  | 2023 | Woje, M.S. (thesis), Critical metals in the Pine Point Pb-Zn district, Northwest Territories, Canada, University of Alberta |  | CAN | NT
| Pine Point |  | Basin hydrothermal | Mississippi Valley-type (MVT) | MVT zinc-lead | Pb, Zn | Ga, Ge, In | Pb, Zn (Ga, Ge, In) | Hannigan, 2007 |  | N38A |  | field site (underground/surface) |  |  |  |  | ore material | unknown | unknown | mineral separate | [5 empty] | mineralisation |  |  |  | sphalerite | early colloform sphalerite; later iron-rich coarse sphalerite | replacement | colloform |  |  |  | galena, chalcopyrite | carbon coated (25 nm thick) prior to EMPA analysis | EMPA, LA-ICPMS | CAMECA SX100 (EMPA); NWR 193 UC laser-ablation system coupled to an Agilent 7900 quadrupole mass spectrometer | Electron Microprobe Analysis Laboratory, Department of Earth Science, University of Alberta; University of Toronto | EMPA: beam current 30 nA, accelerating voltage 20 kV, beam diameter 2 µm; WDS maps: 20 kV, 100 nA, 5 µm beam size; LA-ICP-MS: 5 Hz pulse rate, 4.5 J/cm2 fluence, 30 µm beam size, 10 µm/s scan speed, 30 s background, 45 s analysis time, 30 s wash-out delay | GSD-1, STDGL3, and Sph as reference materials to correct for instrument drift and provide quantitative trace element values; MASS-1 (Wilson et al. 2002) as external standard | 0.64 |  |  |  | 0.02 | [15 empty] | 1.99 | [5 empty] | 0.09 | [5 empty] | 2.9 | [9 empty] | 1593 |  | 8.6 |  |  |  | 42.4 | [7 empty] | 0.08 | [13 empty] | 129.5 | [9 empty] | 0.07 | [5 empty] | 948 | [17 empty] | 0.19 | [9 empty] | 0 | [13 empty] | 0.67 | [13 empty] | 608000 |  |  |  |  | 2023 | Woje, M.S. (thesis), Critical metals in the Pine Point Pb-Zn district, Northwest Territories, Canada, University of Alberta |  | CAN | NT