## Sheet1
Uploaded | deposit_name | deposit_local_id | deposit_environment | deposit_group | deposit_type | primary_commodities | secondary_commodities | all_commodities | deposit_source | sample_uid | sample_name | sample_local_id | feature_type | feature_name | feature_uid | top_depth_m | bottom_depth_m | sample_deposit_relation | sample_type | sampling_method | material_class | material_class_comments | province | strat_unit_name | strat_unit_uid | strat_grouping | earth_material_group | earth_material_qualifier | earth_material | metamorphic_grade | mineral | paragenetic_stage | mode_of_occurrence | texture | color | alteration | sample_description | associated_minerals | sample_preparation | analytical_method | instrument_type_model | laboratory_location/if reported | operating_conditions/if reported | standards_used/if reported | ag_ppm | ag_detection_limit | al_ppm | al_detection_limit | as_ppm | as_detection_limit | au_ppm | au_detection_limit | b_ppm | b_detection_limit | ba_ppm | ba_detection_limit | be_ppm | be_detection_limit | bi_ppm | bi_detection_limit | br_ppm | br_detection_limit | ca_ppm | ca_detection_limit | cd_ppm | cd_detection_limit | ce_ppm | ce_detection_limit | cl_ppm | cl_detection_limit | co_ppm | co_detection_limit | cr_ppm | cr_detection_limit | cs_ppm | cs_detection_limit | cu_ppm | cu_detection_limit | dy_ppm | dy_detection_limit | er_ppm | er_detection_limit | eu_ppm | eu_detection_limit | f_ppm | f_detection_limit | fe_ppm | fe_detection_limit | ga_ppm | ga_detection_limit | gd_ppm | gd_detection_limit | ge_ppm | ge_detection_limit | hf_ppm | hf_detection_limit | hg_ppm | hg_detection_limit | ho_ppm | ho_detection_limit | in_ppm | in_detection_limit | ir_ppm | ir_detection_limit | k_ppm | k_detection_limit | la_ppm | la_detection_limit | li_ppm | li_detection_limit | lu_ppm | lu_detection_limit | mg_ppm | mg_detection_limit | mn_ppm | mn_detection_limit | mo_ppm | mo_detection_limit | na_ppm | na_detection_limit | nb_ppm | nb_detection_limit | nd_ppm | nd_detection_limit | ni_ppm | ni_detection_limit | os_ppm | os_detection_limit | p_ppm | p_detection_limit | pb_ppm | pb_detection_limit | pd_ppm | pd_detection_limit | pr_ppm | pr_detection_limit | pt_ppm | pt_detection_limit | rb_ppm | rb_detection_limit | re_ppm | re_detection_limit | rh_ppm | rh_detection_limit | ru_ppm | ru_detection_limit | s_ppm | s_detection_limit | sb_ppm | sb_detection_limit | sc_ppm | sc_detection_limit | se_ppm | se_detection_limit | si_ppm | si_detection_limit | sm_ppm | sm_detection_limit | sn_ppm | sn_detection_limit | sr_ppm | sr_detection_limit | ta_ppm | ta_detection_limit | tb_ppm | tb_detection_limit | te_ppm | te_detection_limit | th_ppm | th_detection_limit | ti_ppm | ti_detection_limit | tl_ppm | tl_detection_limit | tm_ppm | tm_detection_limit | u_ppm | u_detection_limit | v_ppm | v_detection_limit | w_ppm | w_detection_limit | y_ppm | y_detection_limit | yb_ppm | yb_detection_limit | zn_ppm | zn_detection_limit | zr_ppm | zr_detection_limit | analysis_datetime | publication_date | sample_source | submitter | country | state | deposit_longitude_wgs84 | deposit_latitude_wgs84 | sample_longitude_wgs84 | sample_latitude_wgs84 | sample_easting | sample_northing | sample_utm_zone | sample_location_description | location_source | location_accuracy | comments | last_update
| Zhaojinci |  | Basin hydrothermal | Mississippi Valley-type (MVT) | MVT zinc-lead | Pb, Zn | Ga | Pb, Zn (Ga) | Xiao et al., 2025 |  | ZKB801-5 | ZKB801-5-1 | field site |  |  |  |  | ore material | unknown | unknown | mineral separate | [5 empty] | mineralisation |  |  |  | sphalerite | [6 empty] | pyrite, galena, dolomite |  | LA-ICPMS |  |  |  |  | 0.018 | [13 empty] | 142 | [5 empty] | 2.15 | [5 empty] | 2209 | [5 empty] | 0.241 | [9 empty] | 13.1 |  | 1308 |  |  |  | 303 | [7 empty] | 2589 | [13 empty] | 1 |  | 0.357 | [7 empty] | 0.544 | [5 empty] | 0.516 | [17 empty] | 14.8 |  |  |  | 227 | [5 empty] | 45.7 | [32 empty] | 2025 | Xiao, F.; Shen, H.; He, Q.; Huang, S.; Liu, X.; Zhang, Y. (2025). The Discovery of MVT-like Ga-Enriched Sphalerite from the Zhaojinci Area in the South Hunan District (South China). Minerals, 15, 1163. https://doi.org/10.3390/min15111163 |  | CHN | HN
| Zhaojinci |  | Basin hydrothermal | Mississippi Valley-type (MVT) | MVT zinc-lead | Pb, Zn | Ga | Pb, Zn (Ga) | Xiao et al., 2025 |  | ZKB801-6 | ZKB801-6-1 | field site |  |  |  |  | ore material | unknown | unknown | mineral separate | [5 empty] | mineralisation |  |  |  | sphalerite | [6 empty] | pyrite, galena, dolomite |  | LA-ICPMS |  |  |  |  | 0.007 | [13 empty] | 45.5 | [5 empty] | 1.06 | [5 empty] | 2386 | [5 empty] | 0.523 | [9 empty] | 6.67 |  | 385 |  |  |  | 98.8 | [7 empty] | 2436 | [13 empty] | 5 |  | 1.64 | [7 empty] | 0.545 | [5 empty] | 0.115 | [17 empty] | 1.89 |  |  |  | 33.7 | [5 empty] | 28.2 | [32 empty] | 2025 | Xiao, F.; Shen, H.; He, Q.; Huang, S.; Liu, X.; Zhang, Y. (2025). The Discovery of MVT-like Ga-Enriched Sphalerite from the Zhaojinci Area in the South Hunan District (South China). Minerals, 15, 1163. https://doi.org/10.3390/min15111163 |  | CHN | HN
| Zhaojinci |  | Basin hydrothermal | Mississippi Valley-type (MVT) | MVT zinc-lead | Pb, Zn | Ga | Pb, Zn (Ga) | Xiao et al., 2025 |  | ZKB801-7 | ZKB801-7-1 | field site |  |  |  |  | ore material | unknown | unknown | mineral separate | [5 empty] | mineralisation |  |  |  | sphalerite | [6 empty] | pyrite, galena, dolomite |  | LA-ICPMS |  |  |  |  | 0.012 | [13 empty] | 21 | [5 empty] | 0.892 | [5 empty] | 2383 | [5 empty] | 0.604 | [9 empty] | 15.7 |  | 267 |  |  |  | 126 | [7 empty] | 2334 | [13 empty] | 10 |  | 0.583 | [7 empty] | 0.599 | [5 empty] | 0.068 | [17 empty] | 3.09 |  |  |  | 23 | [5 empty] | 26 | [32 empty] | 2025 | Xiao, F.; Shen, H.; He, Q.; Huang, S.; Liu, X.; Zhang, Y. (2025). The Discovery of MVT-like Ga-Enriched Sphalerite from the Zhaojinci Area in the South Hunan District (South China). Minerals, 15, 1163. https://doi.org/10.3390/min15111163 |  | CHN | HN
| Zhaojinci |  | Basin hydrothermal | Mississippi Valley-type (MVT) | MVT zinc-lead | Pb, Zn | Ga | Pb, Zn (Ga) | Xiao et al., 2025 |  | 1 |  | field site |  |  |  |  | ore material | unknown | unknown | mineral separate | [5 empty] | mineralisation |  |  |  | sphalerite | [6 empty] | pyrite, galena, dolomite |  | EPMA |  |  |  |  | 2.15 | [13 empty] | 0.256 | [5 empty] | 2589 | [5 empty] | 0.544 | [5 empty] | 1308 | [9 empty] | 2209 |  | 303 |  |  |  | 227 | [7 empty] | 45.7 | [13 empty] | 13.1 |  | 0.018 | [7 empty] | 0.241 | [5 empty] | 142 | [17 empty] | 0.516 |  |  |  | 0.357 | [5 empty] | 14.8 | [32 empty] | 2025 | Xiao, F.; Shen, H.; He, Q.; Huang, S.; Liu, X.; Zhang, Y. (2025). The Discovery of MVT-like Ga-Enriched Sphalerite from the Zhaojinci Area in the South Hunan District (South China). Minerals, 15, 1163. https://doi.org/10.3390/min15111163 |  | CHN | HN
| Zhaojinci |  | Basin hydrothermal | Mississippi Valley-type (MVT) | MVT zinc-lead | Pb, Zn | Ga | Pb, Zn (Ga) | Xiao et al., 2025 |  | 2 |  | field site |  |  |  |  | ore material | unknown | unknown | mineral separate | [5 empty] | mineralisation |  |  |  | sphalerite | [6 empty] | pyrite, galena, dolomite |  | EPMA |  |  |  |  | 1.62 | [13 empty] | 0.221 | [5 empty] | 2519 | [5 empty] | 0.412 | [5 empty] | 1017 | [9 empty] | 2353 |  | 385 |  |  |  | 199 | [7 empty] | 41.9 | [13 empty] | 6.07 |  | -9999 | [7 empty] | 0.586 | [5 empty] | 117 | [17 empty] | 0.891 |  |  |  | 1.78 | [5 empty] | 7.38 | [32 empty] | 2025 | Xiao, F.; Shen, H.; He, Q.; Huang, S.; Liu, X.; Zhang, Y. (2025). The Discovery of MVT-like Ga-Enriched Sphalerite from the Zhaojinci Area in the South Hunan District (South China). Minerals, 15, 1163. https://doi.org/10.3390/min15111163 |  | CHN | HN
| Zhaojinci |  | Basin hydrothermal | Mississippi Valley-type (MVT) | MVT zinc-lead | Pb, Zn | Ga | Pb, Zn (Ga) | Xiao et al., 2025 |  | 3 |  | field site |  |  |  |  | ore material | unknown | unknown | mineral separate | [5 empty] | mineralisation |  |  |  | sphalerite | [6 empty] | pyrite, galena, dolomite |  | EPMA |  |  |  |  | 1.33 | [13 empty] | 0.123 | [5 empty] | 2502 | [5 empty] | 0.451 | [5 empty] | 530 | [9 empty] | 2412 |  | 116 |  |  |  | 57 | [7 empty] | 33.6 | [13 empty] | 6.34 |  | -9999 | [7 empty] | 0.441 | [5 empty] | 79.7 | [17 empty] | 0.206 |  |  |  | 1.24 | [5 empty] | 1.81 | [32 empty] | 2025 | Xiao, F.; Shen, H.; He, Q.; Huang, S.; Liu, X.; Zhang, Y. (2025). The Discovery of MVT-like Ga-Enriched Sphalerite from the Zhaojinci Area in the South Hunan District (South China). Minerals, 15, 1163. https://doi.org/10.3390/min15111163 |  | CHN | HN
| Zhaojinci |  | Basin hydrothermal | Mississippi Valley-type (MVT) | MVT zinc-lead | Pb, Zn | Ga | Pb, Zn (Ga) | Xiao et al., 2025 |  | 4 |  | field site |  |  |  |  | ore material | unknown | unknown | mineral separate | [5 empty] | mineralisation |  |  |  | sphalerite | [6 empty] | pyrite, galena, dolomite |  | EPMA |  |  |  |  | 1.78 | [13 empty] | 0.176 | [5 empty] | 2457 | [5 empty] | 0.441 | [5 empty] | 691 | [9 empty] | 2224 |  | 223 |  |  |  | 101 | [7 empty] | 36.7 | [13 empty] | 17 |  | -9999 | [7 empty] | 0.411 | [5 empty] | 90 | [17 empty] | 0.387 |  |  |  | 0.409 | [5 empty] | 8.75 | [32 empty] | 2025 | Xiao, F.; Shen, H.; He, Q.; Huang, S.; Liu, X.; Zhang, Y. (2025). The Discovery of MVT-like Ga-Enriched Sphalerite from the Zhaojinci Area in the South Hunan District (South China). Minerals, 15, 1163. https://doi.org/10.3390/min15111163 |  | CHN | HN
| Zhaojinci |  | Basin hydrothermal | Mississippi Valley-type (MVT) | MVT zinc-lead | Pb, Zn | Ga | Pb, Zn (Ga) | Xiao et al., 2025 |  | 5 |  | field site |  |  |  |  | ore material | unknown | unknown | mineral separate | [5 empty] | mineralisation |  |  |  | sphalerite | [6 empty] | pyrite, galena, dolomite |  | EPMA |  |  |  |  | 1.06 | [13 empty] | 0.071 | [5 empty] | 2436 | [5 empty] | 0.545 | [5 empty] | 385 | [9 empty] | 2386 |  | 98.8 |  |  |  | 33.7 | [7 empty] | 28.2 | [13 empty] | 6.67 |  | 0.007 | [7 empty] | 0.523 | [5 empty] | 45.5 | [17 empty] | 0.115 |  |  |  | 1.64 | [5 empty] | 1.89 | [32 empty] | 2025 | Xiao, F.; Shen, H.; He, Q.; Huang, S.; Liu, X.; Zhang, Y. (2025). The Discovery of MVT-like Ga-Enriched Sphalerite from the Zhaojinci Area in the South Hunan District (South China). Minerals, 15, 1163. https://doi.org/10.3390/min15111163 |  | CHN | HN
| Zhaojinci |  | Basin hydrothermal | Mississippi Valley-type (MVT) | MVT zinc-lead | Pb, Zn | Ga | Pb, Zn (Ga) | Xiao et al., 2025 |  | 6 |  | field site |  |  |  |  | ore material | unknown | unknown | mineral separate | [5 empty] | mineralisation |  |  |  | sphalerite | [6 empty] | pyrite, galena, dolomite |  | EPMA |  |  |  |  | 0.95 | [13 empty] | 0.025 | [5 empty] | 2427 | [5 empty] | 0.607 | [5 empty] | 295 | [9 empty] | 2472 |  | 80 |  |  |  | 20.4 | [7 empty] | 27.2 | [13 empty] | 7.53 |  | -9999 | [7 empty] | 0.623 | [5 empty] | 24 | [17 empty] | 0.058 |  |  |  | 0.637 | [5 empty] | 1.23 | [32 empty] | 2025 | Xiao, F.; Shen, H.; He, Q.; Huang, S.; Liu, X.; Zhang, Y. (2025). The Discovery of MVT-like Ga-Enriched Sphalerite from the Zhaojinci Area in the South Hunan District (South China). Minerals, 15, 1163. https://doi.org/10.3390/min15111163 |  | CHN | HN
| Zhaojinci |  | Basin hydrothermal | Mississippi Valley-type (MVT) | MVT zinc-lead | Pb, Zn | Ga | Pb, Zn (Ga) | Xiao et al., 2025 |  | 7 |  | field site |  |  |  |  | ore material | unknown | unknown | mineral separate | [5 empty] | mineralisation |  |  |  | sphalerite | [6 empty] | pyrite, galena, dolomite |  | EPMA |  |  |  |  | 0.936 | [13 empty] | 0.03 | [5 empty] | 2352 | [5 empty] | 0.581 | [5 empty] | 407 | [9 empty] | 2388 |  | 126 |  |  |  | 24.7 | [7 empty] | 27 | [13 empty] | 8.98 |  | -9999 | [7 empty] | 0.422 | [5 empty] | 29.1 | [17 empty] | 0.079 |  |  |  | 0.858 | [5 empty] | 1.82 | [32 empty] | 2025 | Xiao, F.; Shen, H.; He, Q.; Huang, S.; Liu, X.; Zhang, Y. (2025). The Discovery of MVT-like Ga-Enriched Sphalerite from the Zhaojinci Area in the South Hunan District (South China). Minerals, 15, 1163. https://doi.org/10.3390/min15111163 |  | CHN | HN
| Zhaojinci |  | Basin hydrothermal | Mississippi Valley-type (MVT) | MVT zinc-lead | Pb, Zn | Ga | Pb, Zn (Ga) | Xiao et al., 2025 |  | 8 |  | field site |  |  |  |  | ore material | unknown | unknown | mineral separate | [5 empty] | mineralisation |  |  |  | sphalerite | [6 empty] | pyrite, galena, dolomite |  | EPMA |  |  |  |  | 0.845 | [13 empty] | 0.012 | [5 empty] | 2400 | [5 empty] | 1.49 | [5 empty] | 266 | [9 empty] | 2870 |  | 116 |  |  |  | 34.5 | [7 empty] | 16.1 | [13 empty] | 5.95 |  | -9999 | [7 empty] | 0.732 | [5 empty] | 41.7 | [17 empty] | -9999 |  |  |  | 1.61 | [5 empty] | 8.25 | [32 empty] | 2025 | Xiao, F.; Shen, H.; He, Q.; Huang, S.; Liu, X.; Zhang, Y. (2025). The Discovery of MVT-like Ga-Enriched Sphalerite from the Zhaojinci Area in the South Hunan District (South China). Minerals, 15, 1163. https://doi.org/10.3390/min15111163 |  | CHN | HN
| Zhaojinci |  | Basin hydrothermal | Mississippi Valley-type (MVT) | MVT zinc-lead | Pb, Zn | Ga | Pb, Zn (Ga) | Xiao et al., 2025 |  | 9 |  | field site |  |  |  |  | ore material | unknown | unknown | mineral separate | [5 empty] | mineralisation |  |  |  | sphalerite | [6 empty] | pyrite, galena, dolomite |  | EPMA |  |  |  |  | 1.07 | [13 empty] | 0.058 | [5 empty] | 2347 | [5 empty] | 0.447 | [5 empty] | 284 | [9 empty] | 2146 |  | 66.4 |  |  |  | 20.4 | [7 empty] | 29.4 | [13 empty] | 14.7 |  | -9999 | [7 empty] | 0.38 | [5 empty] | 46.4 | [17 empty] | 0.16 |  |  |  | 1 | [5 empty] | 4.34 | [32 empty] | 2025 | Xiao, F.; Shen, H.; He, Q.; Huang, S.; Liu, X.; Zhang, Y. (2025). The Discovery of MVT-like Ga-Enriched Sphalerite from the Zhaojinci Area in the South Hunan District (South China). Minerals, 15, 1163. https://doi.org/10.3390/min15111163 |  | CHN | HN
| Zhaojinci |  | Basin hydrothermal | Mississippi Valley-type (MVT) | MVT zinc-lead | Pb, Zn | Ga | Pb, Zn (Ga) | Xiao et al., 2025 |  | 10 |  | field site |  |  |  |  | ore material | unknown | unknown | mineral separate | [5 empty] | mineralisation |  |  |  | sphalerite | [6 empty] | pyrite, galena, dolomite |  | EPMA |  |  |  |  | 0.892 | [13 empty] | 0.034 | [5 empty] | 2334 | [5 empty] | 0.599 | [5 empty] | 267 | [9 empty] | 2383 |  | 126 |  |  |  | 23 | [7 empty] | 26 | [13 empty] | 15.7 |  | 0.012 | [7 empty] | 0.604 | [5 empty] | 21 | [17 empty] | 0.068 |  |  |  | 0.583 | [5 empty] | 3.09 | [32 empty] | 2025 | Xiao, F.; Shen, H.; He, Q.; Huang, S.; Liu, X.; Zhang, Y. (2025). The Discovery of MVT-like Ga-Enriched Sphalerite from the Zhaojinci Area in the South Hunan District (South China). Minerals, 15, 1163. https://doi.org/10.3390/min15111163 |  | CHN | HN
| Zhaojinci |  | Basin hydrothermal | Mississippi Valley-type (MVT) | MVT zinc-lead | Pb, Zn | Ga | Pb, Zn (Ga) | Xiao et al., 2025 |  | 11 |  | field site |  |  |  |  | ore material | unknown | unknown | mineral separate | [5 empty] | mineralisation |  |  |  | sphalerite | [6 empty] | pyrite, galena, dolomite |  | EPMA |  |  |  |  | 0.961 | [13 empty] | 0.032 | [5 empty] | 2269 | [5 empty] | 0.526 | [5 empty] | 319 | [9 empty] | 2402 |  | 119 |  |  |  | 26.9 | [7 empty] | 26.8 | [13 empty] | 17.4 |  | -9999 | [7 empty] | 0.566 | [5 empty] | 25.3 | [17 empty] | 0.067 |  |  |  | 1.05 | [5 empty] | 4.89 | [32 empty] | 2025 | Xiao, F.; Shen, H.; He, Q.; Huang, S.; Liu, X.; Zhang, Y. (2025). The Discovery of MVT-like Ga-Enriched Sphalerite from the Zhaojinci Area in the South Hunan District (South China). Minerals, 15, 1163. https://doi.org/10.3390/min15111163 |  | CHN | HN
| Zhaojinci |  | Basin hydrothermal | Mississippi Valley-type (MVT) | MVT zinc-lead | Pb, Zn | Ga | Pb, Zn (Ga) | Xiao et al., 2025 |  | 12 |  | field site |  |  |  |  | ore material | unknown | unknown | mineral separate | [5 empty] | mineralisation |  |  |  | sphalerite | [6 empty] | pyrite, galena, dolomite |  | EPMA |  |  |  |  | 0.785 | [13 empty] | 0.012 | [5 empty] | 2330 | [5 empty] | 2.88 | [5 empty] | 221 | [9 empty] | 3216 |  | 136 |  |  |  | 25 | [7 empty] | 8.96 | [13 empty] | 5.81 |  | 0.011 | [7 empty] | 0.843 | [5 empty] | 31.5 | [17 empty] | -9999 |  |  |  | -9999 | [5 empty] | 7.53 | [32 empty] | 2025 | Xiao, F.; Shen, H.; He, Q.; Huang, S.; Liu, X.; Zhang, Y. (2025). The Discovery of MVT-like Ga-Enriched Sphalerite from the Zhaojinci Area in the South Hunan District (South China). Minerals, 15, 1163. https://doi.org/10.3390/min15111163 |  | CHN | HN
| Zhaojinci |  | Basin hydrothermal | Mississippi Valley-type (MVT) | MVT zinc-lead | Pb, Zn | Ga | Pb, Zn (Ga) | Xiao et al., 2025 |  | 13 |  | field site |  |  |  |  | ore material | unknown | unknown | mineral separate | [5 empty] | mineralisation |  |  |  | sphalerite | [6 empty] | pyrite, galena, dolomite |  | EPMA |  |  |  |  | 0.887 | [13 empty] | 0.015 | [5 empty] | 2290 | [5 empty] | 3.35 | [5 empty] | 1506 | [9 empty] | 3318 |  | 198 |  |  |  | 21 | [7 empty] | 9.89 | [13 empty] | 9.12 |  | 0.443 | [7 empty] | 0.632 | [5 empty] | 35.6 | [17 empty] | 0.441 |  |  |  | 2.28 | [5 empty] | 16.6 | [32 empty] | 2025 | Xiao, F.; Shen, H.; He, Q.; Huang, S.; Liu, X.; Zhang, Y. (2025). The Discovery of MVT-like Ga-Enriched Sphalerite from the Zhaojinci Area in the South Hunan District (South China). Minerals, 15, 1163. https://doi.org/10.3390/min15111163 |  | CHN | HN
| Zhaojinci |  | Basin hydrothermal | Mississippi Valley-type (MVT) | MVT zinc-lead | Pb, Zn | Ga | Pb, Zn (Ga) | Xiao et al., 2025 |  | 14 |  | field site |  |  |  |  | ore material | unknown | unknown | mineral separate | [5 empty] | mineralisation |  |  |  | sphalerite | [6 empty] | pyrite, galena, dolomite |  | EPMA |  |  |  |  | 0.852 | [13 empty] | 0.012 | [5 empty] | 2312 | [5 empty] | 2.34 | [5 empty] | 695 | [9 empty] | 3138 |  | 187 |  |  |  | 38.6 | [7 empty] | 14.8 | [13 empty] | 18.7 |  | 0.004 | [7 empty] | 1 | [5 empty] | 32 | [17 empty] | 0.002 |  |  |  | 2.5 | [5 empty] | 5.01 | [32 empty] | 2025 | Xiao, F.; Shen, H.; He, Q.; Huang, S.; Liu, X.; Zhang, Y. (2025). The Discovery of MVT-like Ga-Enriched Sphalerite from the Zhaojinci Area in the South Hunan District (South China). Minerals, 15, 1163. https://doi.org/10.3390/min15111163 |  | CHN | HN
| Zhaojinci |  | Basin hydrothermal | Mississippi Valley-type (MVT) | MVT zinc-lead | Pb, Zn | Ga | Pb, Zn (Ga) | Xiao et al., 2025 |  | 1 |  | field site |  |  |  |  | ore material | unknown | unknown | mineral separate | [5 empty] | mineralisation |  |  |  | sphalerite | [6 empty] | pyrite, galena, dolomite |  | LA-ICPMS |  |  |  |  | 2.15 | [13 empty] | 0.256 | [5 empty] | 2589 | [5 empty] | 0.544 | [5 empty] | 1308 | [9 empty] | 2209 |  | 303 |  |  |  | 227 | [7 empty] | 45.7 | [13 empty] | 13.1 |  | 0.018 | [7 empty] | 0.241 | [5 empty] | 142 | [17 empty] | 0.516 |  |  |  | 0.357 | [5 empty] | 14.8 | [32 empty] | 2025 | Xiao, F.; Shen, H.; He, Q.; Huang, S.; Liu, X.; Zhang, Y. (2025). The Discovery of MVT-like Ga-Enriched Sphalerite from the Zhaojinci Area in the South Hunan District (South China). Minerals, 15, 1163. https://doi.org/10.3390/min15111163 |  | CHN | HN
| Zhaojinci |  | Basin hydrothermal | Mississippi Valley-type (MVT) | MVT zinc-lead | Pb, Zn | Ga | Pb, Zn (Ga) | Xiao et al., 2025 |  | 2 |  | field site |  |  |  |  | ore material | unknown | unknown | mineral separate | [5 empty] | mineralisation |  |  |  | sphalerite | [6 empty] | pyrite, galena, dolomite |  | LA-ICPMS |  |  |  |  | 1.62 | [13 empty] | 0.221 | [5 empty] | 2519 | [5 empty] | 0.412 | [5 empty] | 1017 | [9 empty] | 2353 |  | 385 |  |  |  | 199 | [7 empty] | 41.9 | [13 empty] | 6.07 |  | -9999 | [7 empty] | 0.586 | [5 empty] | 117 | [17 empty] | 0.891 |  |  |  | 1.78 | [5 empty] | 7.38 | [32 empty] | 2025 | Xiao, F.; Shen, H.; He, Q.; Huang, S.; Liu, X.; Zhang, Y. (2025). The Discovery of MVT-like Ga-Enriched Sphalerite from the Zhaojinci Area in the South Hunan District (South China). Minerals, 15, 1163. https://doi.org/10.3390/min15111163 |  | CHN | HN
| Zhaojinci |  | Basin hydrothermal | Mississippi Valley-type (MVT) | MVT zinc-lead | Pb, Zn | Ga | Pb, Zn (Ga) | Xiao et al., 2025 |  | 3 |  | field site |  |  |  |  | ore material | unknown | unknown | mineral separate | [5 empty] | mineralisation |  |  |  | sphalerite | [6 empty] | pyrite, galena, dolomite |  | LA-ICPMS |  |  |  |  | 1.33 | [13 empty] | 0.123 | [5 empty] | 2502 | [5 empty] | 0.451 | [5 empty] | 530 | [9 empty] | 2412 |  | 116 |  |  |  | 57 | [7 empty] | 33.6 | [13 empty] | 6.34 |  | -9999 | [7 empty] | 0.441 | [5 empty] | 79.7 | [17 empty] | 0.206 |  |  |  | 1.24 | [5 empty] | 1.81 | [32 empty] | 2025 | Xiao, F.; Shen, H.; He, Q.; Huang, S.; Liu, X.; Zhang, Y. (2025). The Discovery of MVT-like Ga-Enriched Sphalerite from the Zhaojinci Area in the South Hunan District (South China). Minerals, 15, 1163. https://doi.org/10.3390/min15111163 |  | CHN | HN
| Zhaojinci |  | Basin hydrothermal | Mississippi Valley-type (MVT) | MVT zinc-lead | Pb, Zn | Ga | Pb, Zn (Ga) | Xiao et al., 2025 |  | 4 |  | field site |  |  |  |  | ore material | unknown | unknown | mineral separate | [5 empty] | mineralisation |  |  |  | sphalerite | [6 empty] | pyrite, galena, dolomite |  | LA-ICPMS |  |  |  |  | 1.78 | [13 empty] | 0.176 | [5 empty] | 2457 | [5 empty] | 0.441 | [5 empty] | 691 | [9 empty] | 2224 |  | 223 |  |  |  | 101 | [7 empty] | 36.7 | [13 empty] | 17 |  | -9999 | [7 empty] | 0.411 | [5 empty] | 90 | [17 empty] | 0.387 |  |  |  | 0.409 | [5 empty] | 8.75 | [32 empty] | 2025 | Xiao, F.; Shen, H.; He, Q.; Huang, S.; Liu, X.; Zhang, Y. (2025). The Discovery of MVT-like Ga-Enriched Sphalerite from the Zhaojinci Area in the South Hunan District (South China). Minerals, 15, 1163. https://doi.org/10.3390/min15111163 |  | CHN | HN
| Zhaojinci |  | Basin hydrothermal | Mississippi Valley-type (MVT) | MVT zinc-lead | Pb, Zn | Ga | Pb, Zn (Ga) | Xiao et al., 2025 |  | 5 |  | field site |  |  |  |  | ore material | unknown | unknown | mineral separate | [5 empty] | mineralisation |  |  |  | sphalerite | [6 empty] | pyrite, galena, dolomite |  | LA-ICPMS |  |  |  |  | 1.06 | [13 empty] | 0.071 | [5 empty] | 2436 | [5 empty] | 0.545 | [5 empty] | 385 | [9 empty] | 2386 |  | 98.8 |  |  |  | 33.7 | [7 empty] | 28.2 | [13 empty] | 6.67 |  | 0.007 | [7 empty] | 0.523 | [5 empty] | 45.5 | [17 empty] | 0.115 |  |  |  | 1.64 | [5 empty] | 1.89 | [32 empty] | 2025 | Xiao, F.; Shen, H.; He, Q.; Huang, S.; Liu, X.; Zhang, Y. (2025). The Discovery of MVT-like Ga-Enriched Sphalerite from the Zhaojinci Area in the South Hunan District (South China). Minerals, 15, 1163. https://doi.org/10.3390/min15111163 |  | CHN | HN
| Zhaojinci |  | Basin hydrothermal | Mississippi Valley-type (MVT) | MVT zinc-lead | Pb, Zn | Ga | Pb, Zn (Ga) | Xiao et al., 2025 |  | 6 |  | field site |  |  |  |  | ore material | unknown | unknown | mineral separate | [5 empty] | mineralisation |  |  |  | sphalerite | [6 empty] | pyrite, galena, dolomite |  | LA-ICPMS |  |  |  |  | 0.95 | [13 empty] | 0.025 | [5 empty] | 2427 | [5 empty] | 0.607 | [5 empty] | 295 | [9 empty] | 2472 |  | 80 |  |  |  | 20.4 | [7 empty] | 27.2 | [13 empty] | 7.53 |  | -9999 | [7 empty] | 0.623 | [5 empty] | 24 | [17 empty] | 0.058 |  |  |  | 0.637 | [5 empty] | 1.23 | [32 empty] | 2025 | Xiao, F.; Shen, H.; He, Q.; Huang, S.; Liu, X.; Zhang, Y. (2025). The Discovery of MVT-like Ga-Enriched Sphalerite from the Zhaojinci Area in the South Hunan District (South China). Minerals, 15, 1163. https://doi.org/10.3390/min15111163 |  | CHN | HN
| Zhaojinci |  | Basin hydrothermal | Mississippi Valley-type (MVT) | MVT zinc-lead | Pb, Zn | Ga | Pb, Zn (Ga) | Xiao et al., 2025 |  | 7 |  | field site |  |  |  |  | ore material | unknown | unknown | mineral separate | [5 empty] | mineralisation |  |  |  | sphalerite | [6 empty] | pyrite, galena, dolomite |  | LA-ICPMS |  |  |  |  | 0.936 | [13 empty] | 0.03 | [5 empty] | 2352 | [5 empty] | 0.581 | [5 empty] | 407 | [9 empty] | 2388 |  | 126 |  |  |  | 24.7 | [7 empty] | 27 | [13 empty] | 8.98 |  | -9999 | [7 empty] | 0.422 | [5 empty] | 29.1 | [17 empty] | 0.079 |  |  |  | 0.858 | [5 empty] | 1.82 | [32 empty] | 2025 | Xiao, F.; Shen, H.; He, Q.; Huang, S.; Liu, X.; Zhang, Y. (2025). The Discovery of MVT-like Ga-Enriched Sphalerite from the Zhaojinci Area in the South Hunan District (South China). Minerals, 15, 1163. https://doi.org/10.3390/min15111163 |  | CHN | HN
| Zhaojinci |  | Basin hydrothermal | Mississippi Valley-type (MVT) | MVT zinc-lead | Pb, Zn | Ga | Pb, Zn (Ga) | Xiao et al., 2025 |  | 8 |  | field site |  |  |  |  | ore material | unknown | unknown | mineral separate | [5 empty] | mineralisation |  |  |  | sphalerite | [6 empty] | pyrite, galena, dolomite |  | LA-ICPMS |  |  |  |  | 0.845 | [13 empty] | 0.012 | [5 empty] | 2400 | [5 empty] | 1.49 | [5 empty] | 266 | [9 empty] | 2870 |  | 116 |  |  |  | 34.5 | [7 empty] | 16.1 | [13 empty] | 5.95 |  | -9999 | [7 empty] | 0.732 | [5 empty] | 41.7 | [17 empty] | -9999 |  |  |  | 1.61 | [5 empty] | 8.25 | [32 empty] | 2025 | Xiao, F.; Shen, H.; He, Q.; Huang, S.; Liu, X.; Zhang, Y. (2025). The Discovery of MVT-like Ga-Enriched Sphalerite from the Zhaojinci Area in the South Hunan District (South China). Minerals, 15, 1163. https://doi.org/10.3390/min15111163 |  | CHN | HN
| Zhaojinci |  | Basin hydrothermal | Mississippi Valley-type (MVT) | MVT zinc-lead | Pb, Zn | Ga | Pb, Zn (Ga) | Xiao et al., 2025 |  | 9 |  | field site |  |  |  |  | ore material | unknown | unknown | mineral separate | [5 empty] | mineralisation |  |  |  | sphalerite | [6 empty] | pyrite, galena, dolomite |  | LA-ICPMS |  |  |  |  | 1.07 | [13 empty] | 0.058 | [5 empty] | 2347 | [5 empty] | 0.447 | [5 empty] | 284 | [9 empty] | 2146 |  | 66.4 |  |  |  | 20.4 | [7 empty] | 29.4 | [13 empty] | 14.7 |  | -9999 | [7 empty] | 0.38 | [5 empty] | 46.4 | [17 empty] | 0.16 |  |  |  | 1 | [5 empty] | 4.34 | [32 empty] | 2025 | Xiao, F.; Shen, H.; He, Q.; Huang, S.; Liu, X.; Zhang, Y. (2025). The Discovery of MVT-like Ga-Enriched Sphalerite from the Zhaojinci Area in the South Hunan District (South China). Minerals, 15, 1163. https://doi.org/10.3390/min15111163 |  | CHN | HN
| Zhaojinci |  | Basin hydrothermal | Mississippi Valley-type (MVT) | MVT zinc-lead | Pb, Zn | Ga | Pb, Zn (Ga) | Xiao et al., 2025 |  | 10 |  | field site |  |  |  |  | ore material | unknown | unknown | mineral separate | [5 empty] | mineralisation |  |  |  | sphalerite | [6 empty] | pyrite, galena, dolomite |  | LA-ICPMS |  |  |  |  | 0.892 | [13 empty] | 0.034 | [5 empty] | 2334 | [5 empty] | 0.599 | [5 empty] | 267 | [9 empty] | 2383 |  | 126 |  |  |  | 23 | [7 empty] | 26 | [13 empty] | 15.7 |  | 0.012 | [7 empty] | 0.604 | [5 empty] | 21 | [17 empty] | 0.068 |  |  |  | 0.583 | [5 empty] | 3.09 | [32 empty] | 2025 | Xiao, F.; Shen, H.; He, Q.; Huang, S.; Liu, X.; Zhang, Y. (2025). The Discovery of MVT-like Ga-Enriched Sphalerite from the Zhaojinci Area in the South Hunan District (South China). Minerals, 15, 1163. https://doi.org/10.3390/min15111163 |  | CHN | HN
| Zhaojinci |  | Basin hydrothermal | Mississippi Valley-type (MVT) | MVT zinc-lead | Pb, Zn | Ga | Pb, Zn (Ga) | Xiao et al., 2025 |  | 11 |  | field site |  |  |  |  | ore material | unknown | unknown | mineral separate | [5 empty] | mineralisation |  |  |  | sphalerite | [6 empty] | pyrite, galena, dolomite |  | LA-ICPMS |  |  |  |  | 0.961 | [13 empty] | 0.032 | [5 empty] | 2269 | [5 empty] | 0.526 | [5 empty] | 319 | [9 empty] | 2402 |  | 119 |  |  |  | 26.9 | [7 empty] | 26.8 | [13 empty] | 17.4 |  | -9999 | [7 empty] | 0.566 | [5 empty] | 25.3 | [17 empty] | 0.067 |  |  |  | 1.05 | [5 empty] | 4.89 | [32 empty] | 2025 | Xiao, F.; Shen, H.; He, Q.; Huang, S.; Liu, X.; Zhang, Y. (2025). The Discovery of MVT-like Ga-Enriched Sphalerite from the Zhaojinci Area in the South Hunan District (South China). Minerals, 15, 1163. https://doi.org/10.3390/min15111163 |  | CHN | HN
| Zhaojinci |  | Basin hydrothermal | Mississippi Valley-type (MVT) | MVT zinc-lead | Pb, Zn | Ga | Pb, Zn (Ga) | Xiao et al., 2025 |  | 12 |  | field site |  |  |  |  | ore material | unknown | unknown | mineral separate | [5 empty] | mineralisation |  |  |  | sphalerite | [6 empty] | pyrite, galena, dolomite |  | LA-ICPMS |  |  |  |  | 0.785 | [13 empty] | 0.012 | [5 empty] | 2330 | [5 empty] | 2.88 | [5 empty] | 221 | [9 empty] | 3216 |  | 136 |  |  |  | 25 | [7 empty] | 8.96 | [13 empty] | 5.81 |  | 0.011 | [7 empty] | 0.843 | [5 empty] | 31.5 | [17 empty] | -9999 |  |  |  | -9999 | [5 empty] | 7.53 | [32 empty] | 2025 | Xiao, F.; Shen, H.; He, Q.; Huang, S.; Liu, X.; Zhang, Y. (2025). The Discovery of MVT-like Ga-Enriched Sphalerite from the Zhaojinci Area in the South Hunan District (South China). Minerals, 15, 1163. https://doi.org/10.3390/min15111163 |  | CHN | HN
| Zhaojinci |  | Basin hydrothermal | Mississippi Valley-type (MVT) | MVT zinc-lead | Pb, Zn | Ga | Pb, Zn (Ga) | Xiao et al., 2025 |  | 13 |  | field site |  |  |  |  | ore material | unknown | unknown | mineral separate | [5 empty] | mineralisation |  |  |  | sphalerite | [6 empty] | pyrite, galena, dolomite |  | LA-ICPMS |  |  |  |  | 0.887 | [13 empty] | 0.015 | [5 empty] | 2290 | [5 empty] | 3.35 | [5 empty] | 1506 | [9 empty] | 3318 |  | 198 |  |  |  | 21 | [7 empty] | 9.89 | [13 empty] | 9.12 |  | 0.443 | [7 empty] | 0.632 | [5 empty] | 35.6 | [17 empty] | 0.441 |  |  |  | 2.28 | [5 empty] | 16.6 | [32 empty] | 2025 | Xiao, F.; Shen, H.; He, Q.; Huang, S.; Liu, X.; Zhang, Y. (2025). The Discovery of MVT-like Ga-Enriched Sphalerite from the Zhaojinci Area in the South Hunan District (South China). Minerals, 15, 1163. https://doi.org/10.3390/min15111163 |  | CHN | HN
| Zhaojinci |  | Basin hydrothermal | Mississippi Valley-type (MVT) | MVT zinc-lead | Pb, Zn | Ga | Pb, Zn (Ga) | Xiao et al., 2025 |  | 14 |  | field site |  |  |  |  | ore material | unknown | unknown | mineral separate | [5 empty] | mineralisation |  |  |  | sphalerite | [6 empty] | pyrite, galena, dolomite |  | LA-ICPMS |  |  |  |  | 0.852 | [13 empty] | 0.012 | [5 empty] | 2312 | [5 empty] | 2.34 | [5 empty] | 695 | [9 empty] | 3138 |  | 187 |  |  |  | 38.6 | [7 empty] | 14.8 | [13 empty] | 18.7 |  | 0.004 | [7 empty] | 1 | [5 empty] | 32 | [17 empty] | 0.002 |  |  |  | 2.5 | [5 empty] | 5.01 | [32 empty] | 2025 | Xiao, F.; Shen, H.; He, Q.; Huang, S.; Liu, X.; Zhang, Y. (2025). The Discovery of MVT-like Ga-Enriched Sphalerite from the Zhaojinci Area in the South Hunan District (South China). Minerals, 15, 1163. https://doi.org/10.3390/min15111163 |  | CHN | HN
| Zhaojinci |  | Basin hydrothermal | Mississippi Valley-type (MVT) | MVT zinc-lead | Pb, Zn | Ga | Pb, Zn (Ga) | Xiao et al., 2025 |  | ZKB801-5-1 |  | field site |  |  |  |  | ore material | unknown | unknown | mineral separate | [5 empty] | mineralisation |  |  |  | sphalerite | [6 empty] | pyrite, galena, dolomite |  | EPMA |  |  |  |  | -9999 | [19 empty] | 0.28 | [11 empty] | -9999 | [9 empty] | 1.22 |  | 0.1 |  |  |  | -9999 | [7 empty] | -9999 | [47 empty] | 0.01 | [9 empty] | -9999 | [27 empty] | 65.28 |  |  |  |  | 2025 | Xiao, F.; Shen, H.; He, Q.; Huang, S.; Liu, X.; Zhang, Y. (2025). The Discovery of MVT-like Ga-Enriched Sphalerite from the Zhaojinci Area in the South Hunan District (South China). Minerals, 15, 1163. https://doi.org/10.3390/min15111163 |  | CHN | HN
| Zhaojinci |  | Basin hydrothermal | Mississippi Valley-type (MVT) | MVT zinc-lead | Pb, Zn | Ga | Pb, Zn (Ga) | Xiao et al., 2025 |  | ZKB801-5-2 |  | field site |  |  |  |  | ore material | unknown | unknown | mineral separate | [5 empty] | mineralisation |  |  |  | sphalerite | [6 empty] | pyrite, galena, dolomite |  | EPMA |  |  |  |  | 0.02 | [19 empty] | 0.29 | [11 empty] | 0.03 | [9 empty] | 1.57 |  | 0.03 |  |  |  | -9999 | [7 empty] | -9999 | [47 empty] | 0.01 | [9 empty] | 0.01 | [27 empty] | 65.38 |  |  |  |  | 2025 | Xiao, F.; Shen, H.; He, Q.; Huang, S.; Liu, X.; Zhang, Y. (2025). The Discovery of MVT-like Ga-Enriched Sphalerite from the Zhaojinci Area in the South Hunan District (South China). Minerals, 15, 1163. https://doi.org/10.3390/min15111163 |  | CHN | HN
| Zhaojinci |  | Basin hydrothermal | Mississippi Valley-type (MVT) | MVT zinc-lead | Pb, Zn | Ga | Pb, Zn (Ga) | Xiao et al., 2025 |  | ZKB801-5-3 |  | field site |  |  |  |  | ore material | unknown | unknown | mineral separate | [5 empty] | mineralisation |  |  |  | sphalerite | [6 empty] | pyrite, galena, dolomite |  | EPMA |  |  |  |  | -9999 | [19 empty] | 0.24 | [11 empty] | 0.06 | [9 empty] | 1.07 |  | 0.07 |  |  |  | -9999 | [7 empty] | -9999 | [47 empty] | -9999 | [9 empty] | 0.01 | [27 empty] | 65.5 |  |  |  |  | 2025 | Xiao, F.; Shen, H.; He, Q.; Huang, S.; Liu, X.; Zhang, Y. (2025). The Discovery of MVT-like Ga-Enriched Sphalerite from the Zhaojinci Area in the South Hunan District (South China). Minerals, 15, 1163. https://doi.org/10.3390/min15111163 |  | CHN | HN
| Zhaojinci |  | Basin hydrothermal | Mississippi Valley-type (MVT) | MVT zinc-lead | Pb, Zn | Ga | Pb, Zn (Ga) | Xiao et al., 2025 |  | ZKB801-6-4 |  | field site |  |  |  |  | ore material | unknown | unknown | mineral separate | [5 empty] | mineralisation |  |  |  | sphalerite | [6 empty] | pyrite, galena, dolomite |  | EPMA |  |  |  |  | -9999 | [19 empty] | 0.26 | [11 empty] | 0.06 | [9 empty] | 1.04 |  | 0.05 |  |  |  | -9999 | [7 empty] | -9999 | [47 empty] | -9999 | [9 empty] | -9999 | [27 empty] | 65.67 |  |  |  |  | 2025 | Xiao, F.; Shen, H.; He, Q.; Huang, S.; Liu, X.; Zhang, Y. (2025). The Discovery of MVT-like Ga-Enriched Sphalerite from the Zhaojinci Area in the South Hunan District (South China). Minerals, 15, 1163. https://doi.org/10.3390/min15111163 |  | CHN | HN
| Zhaojinci |  | Basin hydrothermal | Mississippi Valley-type (MVT) | MVT zinc-lead | Pb, Zn | Ga | Pb, Zn (Ga) | Xiao et al., 2025 |  | ZKB801-6-5 |  | field site |  |  |  |  | ore material | unknown | unknown | mineral separate | [5 empty] | mineralisation |  |  |  | sphalerite | [6 empty] | pyrite, galena, dolomite |  | EPMA |  |  |  |  | -9999 | [19 empty] | 0.27 | [11 empty] | 0.08 | [9 empty] | 1.23 |  | 0.18 |  |  |  | -9999 | [7 empty] | 0.01 | [47 empty] | -9999 | [9 empty] | 0.01 | [27 empty] | 65.24 |  |  |  |  | 2025 | Xiao, F.; Shen, H.; He, Q.; Huang, S.; Liu, X.; Zhang, Y. (2025). The Discovery of MVT-like Ga-Enriched Sphalerite from the Zhaojinci Area in the South Hunan District (South China). Minerals, 15, 1163. https://doi.org/10.3390/min15111163 |  | CHN | HN
| Zhaojinci |  | Basin hydrothermal | Mississippi Valley-type (MVT) | MVT zinc-lead | Pb, Zn | Ga | Pb, Zn (Ga) | Xiao et al., 2025 |  | ZKB801-6-6 |  | field site |  |  |  |  | ore material | unknown | unknown | mineral separate | [5 empty] | mineralisation |  |  |  | sphalerite | [6 empty] | pyrite, galena, dolomite |  | EPMA |  |  |  |  | 0.01 | [19 empty] | 0.25 | [11 empty] | 0.09 | [9 empty] | 1.17 |  | 0.08 |  |  |  | -9999 | [7 empty] | -9999 | [47 empty] | -9999 | [9 empty] | 0.01 | [27 empty] | 64.79 |  |  |  |  | 2025 | Xiao, F.; Shen, H.; He, Q.; Huang, S.; Liu, X.; Zhang, Y. (2025). The Discovery of MVT-like Ga-Enriched Sphalerite from the Zhaojinci Area in the South Hunan District (South China). Minerals, 15, 1163. https://doi.org/10.3390/min15111163 |  | CHN | HN
| Zhaojinci |  | Basin hydrothermal | Mississippi Valley-type (MVT) | MVT zinc-lead | Pb, Zn | Ga | Pb, Zn (Ga) | Xiao et al., 2025 |  | ZKB801-7-7 |  | field site |  |  |  |  | ore material | unknown | unknown | mineral separate | [5 empty] | mineralisation |  |  |  | sphalerite | [6 empty] | pyrite, galena, dolomite |  | EPMA |  |  |  |  | -9999 | [19 empty] | 0.26 | [11 empty] | 0.07 | [9 empty] | 0.9 |  | 0.1 |  |  |  | 0.02 | [7 empty] | -9999 | [47 empty] | 0.02 | [9 empty] | 0.01 | [27 empty] | 64.89 |  |  |  |  | 2025 | Xiao, F.; Shen, H.; He, Q.; Huang, S.; Liu, X.; Zhang, Y. (2025). The Discovery of MVT-like Ga-Enriched Sphalerite from the Zhaojinci Area in the South Hunan District (South China). Minerals, 15, 1163. https://doi.org/10.3390/min15111163 |  | CHN | HN
| Zhaojinci |  | Basin hydrothermal | Mississippi Valley-type (MVT) | MVT zinc-lead | Pb, Zn | Ga | Pb, Zn (Ga) | Xiao et al., 2025 |  | ZKB801-7-8 |  | field site |  |  |  |  | ore material | unknown | unknown | mineral separate | [5 empty] | mineralisation |  |  |  | sphalerite | [6 empty] | pyrite, galena, dolomite |  | EPMA |  |  |  |  | -9999 | [19 empty] | 0.24 | [11 empty] | -9999 | [9 empty] | 1.99 |  | 0.09 |  |  |  | -9999 | [7 empty] | -9999 | [47 empty] | -9999 | [9 empty] | 0.01 | [27 empty] | 64.84 |  |  |  |  | 2025 | Xiao, F.; Shen, H.; He, Q.; Huang, S.; Liu, X.; Zhang, Y. (2025). The Discovery of MVT-like Ga-Enriched Sphalerite from the Zhaojinci Area in the South Hunan District (South China). Minerals, 15, 1163. https://doi.org/10.3390/min15111163 |  | CHN | HN
| Zhaojinci |  | Basin hydrothermal | Mississippi Valley-type (MVT) | MVT zinc-lead | Pb, Zn | Ga | Pb, Zn (Ga) | Xiao et al., 2025 |  | ZKB801-7-9 |  | field site |  |  |  |  | ore material | unknown | unknown | mineral separate | [5 empty] | mineralisation |  |  |  | sphalerite | [6 empty] | pyrite, galena, dolomite |  | EPMA |  |  |  |  | 0.02 | [19 empty] | 0.27 | [11 empty] | -9999 | [9 empty] | 1.28 |  | 0.12 |  |  |  | -9999 | [7 empty] | -9999 | [47 empty] | -9999 | [9 empty] | 0.02 | [27 empty] | 64.84 |  |  |  |  | 2025 | Xiao, F.; Shen, H.; He, Q.; Huang, S.; Liu, X.; Zhang, Y. (2025). The Discovery of MVT-like Ga-Enriched Sphalerite from the Zhaojinci Area in the South Hunan District (South China). Minerals, 15, 1163. https://doi.org/10.3390/min15111163 |  | CHN | HN
| Zhaojinci |  | Basin hydrothermal | Mississippi Valley-type (MVT) | MVT zinc-lead | Pb, Zn | Ga | Pb, Zn (Ga) | Xiao et al., 2025 |  | ZKB801-7-10 |  | field site |  |  |  |  | ore material | unknown | unknown | mineral separate | [5 empty] | mineralisation |  |  |  | sphalerite | [6 empty] | pyrite, galena, dolomite |  | EPMA |  |  |  |  | -9999 | [19 empty] | 0.25 | [11 empty] | 0.04 | [9 empty] | 1.98 |  | -9999 |  |  |  | -9999 | [7 empty] | -9999 | [47 empty] | 0.01 | [9 empty] | -9999 | [27 empty] | 64.38 |  |  |  |  | 2025 | Xiao, F.; Shen, H.; He, Q.; Huang, S.; Liu, X.; Zhang, Y. (2025). The Discovery of MVT-like Ga-Enriched Sphalerite from the Zhaojinci Area in the South Hunan District (South China). Minerals, 15, 1163. https://doi.org/10.3390/min15111163 |  | CHN | HN