## Sheet1
Uploaded | deposit_name | deposit_local_id | deposit_environment | deposit_group | deposit_type | primary_commodities | secondary_commodities | all_commodities | deposit_source | sample_uid | sample_name | sample_local_id | feature_type | feature_name | feature_uid | top_depth_m | bottom_depth_m | sample_deposit_relation | sample_type | sampling_method | material_class | material_class_comments | province | strat_unit_name | strat_unit_uid | strat_grouping | earth_material_group | earth_material_qualifier | earth_material | metamorphic_grade | mineral | paragenetic_stage | mode_of_occurrence | texture | color | alteration | sample_description | associated_minerals | sample_preparation | analytical_method | instrument_type_model | laboratory_location/if reported | operating_conditions/if reported | standards_used/if reported | ag_ppm | ag_detection_limit | al_ppm | al_detection_limit | as_ppm | as_detection_limit | au_ppm | au_detection_limit | b_ppm | b_detection_limit | ba_ppm | ba_detection_limit | be_ppm | be_detection_limit | bi_ppm | bi_detection_limit | br_ppm | br_detection_limit | ca_ppm | ca_detection_limit | cd_ppm | cd_detection_limit | ce_ppm | ce_detection_limit | cl_ppm | cl_detection_limit | co_ppm | co_detection_limit | cr_ppm | cr_detection_limit | cs_ppm | cs_detection_limit | cu_ppm | cu_detection_limit | dy_ppm | dy_detection_limit | er_ppm | er_detection_limit | eu_ppm | eu_detection_limit | f_ppm | f_detection_limit | fe_ppm | fe_detection_limit | ga_ppm | ga_detection_limit | gd_ppm | gd_detection_limit | ge_ppm | ge_detection_limit | hf_ppm | hf_detection_limit | hg_ppm | hg_detection_limit | ho_ppm | ho_detection_limit | in_ppm | in_detection_limit | ir_ppm | ir_detection_limit | k_ppm | k_detection_limit | la_ppm | la_detection_limit | li_ppm | li_detection_limit | lu_ppm | lu_detection_limit | mg_ppm | mg_detection_limit | mn_ppm | mn_detection_limit | mo_ppm | mo_detection_limit | na_ppm | na_detection_limit | nb_ppm | nb_detection_limit | nd_ppm | nd_detection_limit | ni_ppm | ni_detection_limit | os_ppm | os_detection_limit | p_ppm | p_detection_limit | pb_ppm | pb_detection_limit | pd_ppm | pd_detection_limit | pr_ppm | pr_detection_limit | pt_ppm | pt_detection_limit | rb_ppm | rb_detection_limit | re_ppm | re_detection_limit | rh_ppm | rh_detection_limit | ru_ppm | ru_detection_limit | s_ppm | s_detection_limit | sb_ppm | sb_detection_limit | sc_ppm | sc_detection_limit | se_ppm | se_detection_limit | si_ppm | si_detection_limit | sm_ppm | sm_detection_limit | sn_ppm | sn_detection_limit | sr_ppm | sr_detection_limit | ta_ppm | ta_detection_limit | tb_ppm | tb_detection_limit | te_ppm | te_detection_limit | th_ppm | th_detection_limit | ti_ppm | ti_detection_limit | tl_ppm | tl_detection_limit | tm_ppm | tm_detection_limit | u_ppm | u_detection_limit | v_ppm | v_detection_limit | w_ppm | w_detection_limit | y_ppm | y_detection_limit | yb_ppm | yb_detection_limit | zn_ppm | zn_detection_limit | zr_ppm | zr_detection_limit | analysis_datetime | publication_date | sample_source | submitter | country | state | deposit_longitude_wgs84 | deposit_latitude_wgs84 | sample_longitude_wgs84 | sample_latitude_wgs84 | sample_easting | sample_northing | sample_utm_zone | sample_location_description | location_source | location_accuracy | comments | last_update
| Linghou |  | Magmatic hydrothermal | Skarn | Cu-Zn polymetallic skarn | Cu, Zn | Au, Ag, Pb, Mo | Cu, Zn (Au, Ag, Pb, Mo) | Chen et al., 2017 |  | LH-11-1 |  | underground mine |  |  |  |  | ore material | polished section | grab | mineral separate | [5 empty] | mineralisation |  |  |  | apatite, chalcopyrite, sphalerite | [6 empty] | pyrite, galena, bornite, chalcocite, molybdenite, quartz, calcite, dolomite, wollastonite, garnet, diopside, serpentine, chlorite, epidote, sericite, magnetite, ankerite | thin sections (mounts), carbon-coated for TIMA analysis | EPMA | Analyte Excite 193 nm ArF excimer laser (Teledyne Cetac Technologies) coupled to Agilent 7700x quadrupole ICP-MS (Agilent Technologies); Analytikjena Plasma Quant MS quadrupole with 193 nm NWR193 Ar-F excimer laser; FEI Nova Nano SEM-450 scanning electron microscope; MIRA3 scanning electron microscope | Nanjing Focu MS Technology Co. Ltd., Nanjing; Yanduzhongshi Geological Analysis Laboratories Ltd.; Guangzhou Tuoyan Analytical Technology Co., Ltd., Guangzhou; Institute of Mineral Resources, CAGS, Beijing | LA-ICP-MS sulfide: 40 μm spot diameter, 3.0 J/cm2 fluence, 5 Hz repetition rate, 40 s ablation time, He carrier gas; Apatite U-Pb: 35 μm spot size, 8 Hz laser frequency, ~3.6 J/cm2 laser energy, 20 s blank gas, 40 s analysis time; EMPA: 15 kV accelerating voltage, 20 nA beam current, 10–20 s peak counting time, 5–10 s background counting time, 5 μm beam diameter, ZAF matrix correction; TIMA: 25 kV accelerating voltage, 20 nA probe current, 15 mm working distance, 3 μm pixel spacing, 9 μm spectrum step, 1000 X-ray counts per point | MASS-1 (USGS) and GSE-1G as external standards for sulfide LA-ICP-MS; MAD2 apatite standard (474.25 ± 0.41 Ma) as external standard for apatite U-Pb isotope fractionation correction; McClure Mountain apatite standard (523.51 ± 1.47 Ma) and MRC-1 apatite standard (153.3 ± 0.2 Ma) as monitoring standards; SRM610 as external standard for U, Th, Pb concentrations in apatite; manganese standard for EDS calibration (TIMA) | -9999 |  |  |  | -9999 |  | 0.06 | [13 empty] | 0.23 | [5 empty] | 0.01 | [5 empty] | 0.01 | [9 empty] | 3.86 | [37 empty] | 0.01 | [5 empty] | -9999 | [15 empty] | 33.56 |  | -9999 |  |  |  | -9999 | [5 empty] | 0.01 | [7 empty] | 0.01 | [13 empty] | 0.18 | [5 empty] | 62.38 |  |  |  |  | 2026 | Zheng, W., Chu, K., Xing, B. (2026). Genesis of the Linghou Cu–Zn polymetallic deposit, South China: Constraints from geological, mineralogical, geochronological and sulfur isotope data. Ore Geology Reviews, 189, 107121. |  | CHN | GD
| Linghou |  | Magmatic hydrothermal | Skarn | Cu-Zn polymetallic skarn | Cu, Zn | Au, Ag, Pb, Mo | Cu, Zn (Au, Ag, Pb, Mo) | Chen et al., 2017 |  | LH-11-2 |  | underground mine |  |  |  |  | ore material | polished section | grab | mineral separate | [5 empty] | mineralisation |  |  |  | apatite, chalcopyrite, sphalerite | [6 empty] | pyrite, galena, bornite, chalcocite, molybdenite, quartz, calcite, dolomite, wollastonite, garnet, diopside, serpentine, chlorite, epidote, sericite, magnetite, ankerite | thin sections (mounts), carbon-coated for TIMA analysis | EPMA | Analyte Excite 193 nm ArF excimer laser (Teledyne Cetac Technologies) coupled to Agilent 7700x quadrupole ICP-MS (Agilent Technologies); Analytikjena Plasma Quant MS quadrupole with 193 nm NWR193 Ar-F excimer laser; FEI Nova Nano SEM-450 scanning electron microscope; MIRA3 scanning electron microscope | Nanjing Focu MS Technology Co. Ltd., Nanjing; Yanduzhongshi Geological Analysis Laboratories Ltd.; Guangzhou Tuoyan Analytical Technology Co., Ltd., Guangzhou; Institute of Mineral Resources, CAGS, Beijing | LA-ICP-MS sulfide: 40 μm spot diameter, 3.0 J/cm2 fluence, 5 Hz repetition rate, 40 s ablation time, He carrier gas; Apatite U-Pb: 35 μm spot size, 8 Hz laser frequency, ~3.6 J/cm2 laser energy, 20 s blank gas, 40 s analysis time; EMPA: 15 kV accelerating voltage, 20 nA beam current, 10–20 s peak counting time, 5–10 s background counting time, 5 μm beam diameter, ZAF matrix correction; TIMA: 25 kV accelerating voltage, 20 nA probe current, 15 mm working distance, 3 μm pixel spacing, 9 μm spectrum step, 1000 X-ray counts per point | MASS-1 (USGS) and GSE-1G as external standards for sulfide LA-ICP-MS; MAD2 apatite standard (474.25 ± 0.41 Ma) as external standard for apatite U-Pb isotope fractionation correction; McClure Mountain apatite standard (523.51 ± 1.47 Ma) and MRC-1 apatite standard (153.3 ± 0.2 Ma) as monitoring standards; SRM610 as external standard for U, Th, Pb concentrations in apatite; manganese standard for EDS calibration (TIMA) | -9999 |  |  |  | -9999 |  | 0.1 | [13 empty] | 0.24 | [5 empty] | -9999 | [5 empty] | 0.02 | [9 empty] | 3.88 | [37 empty] | -9999 | [5 empty] | -9999 | [15 empty] | 33.2 |  | 0.05 |  |  |  | -9999 | [5 empty] | -9999 | [7 empty] | -9999 | [13 empty] | 0.12 | [5 empty] | 62.32 |  |  |  |  | 2026 | Zheng, W., Chu, K., Xing, B. (2026). Genesis of the Linghou Cu–Zn polymetallic deposit, South China: Constraints from geological, mineralogical, geochronological and sulfur isotope data. Ore Geology Reviews, 189, 107121. |  | CHN | GD
| Linghou |  | Magmatic hydrothermal | Skarn | Cu-Zn polymetallic skarn | Cu, Zn | Au, Ag, Pb, Mo | Cu, Zn (Au, Ag, Pb, Mo) | Chen et al., 2017 |  | LH-11-3 |  | underground mine |  |  |  |  | ore material | polished section | grab | mineral separate | [5 empty] | mineralisation |  |  |  | apatite, chalcopyrite, sphalerite | [6 empty] | pyrite, galena, bornite, chalcocite, molybdenite, quartz, calcite, dolomite, wollastonite, garnet, diopside, serpentine, chlorite, epidote, sericite, magnetite, ankerite | thin sections (mounts), carbon-coated for TIMA analysis | EPMA | Analyte Excite 193 nm ArF excimer laser (Teledyne Cetac Technologies) coupled to Agilent 7700x quadrupole ICP-MS (Agilent Technologies); Analytikjena Plasma Quant MS quadrupole with 193 nm NWR193 Ar-F excimer laser; FEI Nova Nano SEM-450 scanning electron microscope; MIRA3 scanning electron microscope | Nanjing Focu MS Technology Co. Ltd., Nanjing; Yanduzhongshi Geological Analysis Laboratories Ltd.; Guangzhou Tuoyan Analytical Technology Co., Ltd., Guangzhou; Institute of Mineral Resources, CAGS, Beijing | LA-ICP-MS sulfide: 40 μm spot diameter, 3.0 J/cm2 fluence, 5 Hz repetition rate, 40 s ablation time, He carrier gas; Apatite U-Pb: 35 μm spot size, 8 Hz laser frequency, ~3.6 J/cm2 laser energy, 20 s blank gas, 40 s analysis time; EMPA: 15 kV accelerating voltage, 20 nA beam current, 10–20 s peak counting time, 5–10 s background counting time, 5 μm beam diameter, ZAF matrix correction; TIMA: 25 kV accelerating voltage, 20 nA probe current, 15 mm working distance, 3 μm pixel spacing, 9 μm spectrum step, 1000 X-ray counts per point | MASS-1 (USGS) and GSE-1G as external standards for sulfide LA-ICP-MS; MAD2 apatite standard (474.25 ± 0.41 Ma) as external standard for apatite U-Pb isotope fractionation correction; McClure Mountain apatite standard (523.51 ± 1.47 Ma) and MRC-1 apatite standard (153.3 ± 0.2 Ma) as monitoring standards; SRM610 as external standard for U, Th, Pb concentrations in apatite; manganese standard for EDS calibration (TIMA) | -9999 |  |  |  | -9999 |  | 0.05 | [13 empty] | 0.07 | [5 empty] | -9999 | [5 empty] | 2.25 | [9 empty] | 2.52 | [37 empty] | 0.05 | [5 empty] | 0.01 | [15 empty] | 33.15 |  | -9999 |  |  |  | 0.05 | [5 empty] | -9999 | [7 empty] | 0.01 | [13 empty] | 0.03 | [5 empty] | 61.93 |  |  |  |  | 2026 | Zheng, W., Chu, K., Xing, B. (2026). Genesis of the Linghou Cu–Zn polymetallic deposit, South China: Constraints from geological, mineralogical, geochronological and sulfur isotope data. Ore Geology Reviews, 189, 107121. |  | CHN | GD
| Linghou |  | Magmatic hydrothermal | Skarn | Cu-Zn polymetallic skarn | Cu, Zn | Au, Ag, Pb, Mo | Cu, Zn (Au, Ag, Pb, Mo) | Chen et al., 2017 |  | LH-11-4 |  | underground mine |  |  |  |  | ore material | polished section | grab | mineral separate | [5 empty] | mineralisation |  |  |  | apatite, chalcopyrite, sphalerite | [6 empty] | pyrite, galena, bornite, chalcocite, molybdenite, quartz, calcite, dolomite, wollastonite, garnet, diopside, serpentine, chlorite, epidote, sericite, magnetite, ankerite | thin sections (mounts), carbon-coated for TIMA analysis | EPMA | Analyte Excite 193 nm ArF excimer laser (Teledyne Cetac Technologies) coupled to Agilent 7700x quadrupole ICP-MS (Agilent Technologies); Analytikjena Plasma Quant MS quadrupole with 193 nm NWR193 Ar-F excimer laser; FEI Nova Nano SEM-450 scanning electron microscope; MIRA3 scanning electron microscope | Nanjing Focu MS Technology Co. Ltd., Nanjing; Yanduzhongshi Geological Analysis Laboratories Ltd.; Guangzhou Tuoyan Analytical Technology Co., Ltd., Guangzhou; Institute of Mineral Resources, CAGS, Beijing | LA-ICP-MS sulfide: 40 μm spot diameter, 3.0 J/cm2 fluence, 5 Hz repetition rate, 40 s ablation time, He carrier gas; Apatite U-Pb: 35 μm spot size, 8 Hz laser frequency, ~3.6 J/cm2 laser energy, 20 s blank gas, 40 s analysis time; EMPA: 15 kV accelerating voltage, 20 nA beam current, 10–20 s peak counting time, 5–10 s background counting time, 5 μm beam diameter, ZAF matrix correction; TIMA: 25 kV accelerating voltage, 20 nA probe current, 15 mm working distance, 3 μm pixel spacing, 9 μm spectrum step, 1000 X-ray counts per point | MASS-1 (USGS) and GSE-1G as external standards for sulfide LA-ICP-MS; MAD2 apatite standard (474.25 ± 0.41 Ma) as external standard for apatite U-Pb isotope fractionation correction; McClure Mountain apatite standard (523.51 ± 1.47 Ma) and MRC-1 apatite standard (153.3 ± 0.2 Ma) as monitoring standards; SRM610 as external standard for U, Th, Pb concentrations in apatite; manganese standard for EDS calibration (TIMA) | -9999 |  |  |  | -9999 |  | -9999 | [13 empty] | 0.23 | [5 empty] | -9999 | [5 empty] | -9999 | [9 empty] | 3.82 | [37 empty] | -9999 | [5 empty] | 0.03 | [15 empty] | 33.16 |  | 0.01 |  |  |  | 0.05 | [5 empty] | -9999 | [7 empty] | 0.01 | [13 empty] | 0.05 | [5 empty] | 62.46 |  |  |  |  | 2026 | Zheng, W., Chu, K., Xing, B. (2026). Genesis of the Linghou Cu–Zn polymetallic deposit, South China: Constraints from geological, mineralogical, geochronological and sulfur isotope data. Ore Geology Reviews, 189, 107121. |  | CHN | GD
| Linghou |  | Magmatic hydrothermal | Skarn | Cu-Zn polymetallic skarn | Cu, Zn | Au, Ag, Pb, Mo | Cu, Zn (Au, Ag, Pb, Mo) | Chen et al., 2017 |  | LH-11-5 |  | underground mine |  |  |  |  | ore material | polished section | grab | mineral separate | [5 empty] | mineralisation |  |  |  | apatite, chalcopyrite, sphalerite | [6 empty] | pyrite, galena, bornite, chalcocite, molybdenite, quartz, calcite, dolomite, wollastonite, garnet, diopside, serpentine, chlorite, epidote, sericite, magnetite, ankerite | thin sections (mounts), carbon-coated for TIMA analysis | EPMA | Analyte Excite 193 nm ArF excimer laser (Teledyne Cetac Technologies) coupled to Agilent 7700x quadrupole ICP-MS (Agilent Technologies); Analytikjena Plasma Quant MS quadrupole with 193 nm NWR193 Ar-F excimer laser; FEI Nova Nano SEM-450 scanning electron microscope; MIRA3 scanning electron microscope | Nanjing Focu MS Technology Co. Ltd., Nanjing; Yanduzhongshi Geological Analysis Laboratories Ltd.; Guangzhou Tuoyan Analytical Technology Co., Ltd., Guangzhou; Institute of Mineral Resources, CAGS, Beijing | LA-ICP-MS sulfide: 40 μm spot diameter, 3.0 J/cm2 fluence, 5 Hz repetition rate, 40 s ablation time, He carrier gas; Apatite U-Pb: 35 μm spot size, 8 Hz laser frequency, ~3.6 J/cm2 laser energy, 20 s blank gas, 40 s analysis time; EMPA: 15 kV accelerating voltage, 20 nA beam current, 10–20 s peak counting time, 5–10 s background counting time, 5 μm beam diameter, ZAF matrix correction; TIMA: 25 kV accelerating voltage, 20 nA probe current, 15 mm working distance, 3 μm pixel spacing, 9 μm spectrum step, 1000 X-ray counts per point | MASS-1 (USGS) and GSE-1G as external standards for sulfide LA-ICP-MS; MAD2 apatite standard (474.25 ± 0.41 Ma) as external standard for apatite U-Pb isotope fractionation correction; McClure Mountain apatite standard (523.51 ± 1.47 Ma) and MRC-1 apatite standard (153.3 ± 0.2 Ma) as monitoring standards; SRM610 as external standard for U, Th, Pb concentrations in apatite; manganese standard for EDS calibration (TIMA) | -9999 |  |  |  | -9999 |  | -9999 | [13 empty] | 0.21 | [5 empty] | 0.01 | [5 empty] | 0.04 | [9 empty] | 3.84 | [37 empty] | 0.01 | [5 empty] | -9999 | [15 empty] | 33.11 |  | -9999 |  |  |  | 0.06 | [5 empty] | -9999 | [7 empty] | -9999 | [13 empty] | 0.07 | [5 empty] | 62.58 |  |  |  |  | 2026 | Zheng, W., Chu, K., Xing, B. (2026). Genesis of the Linghou Cu–Zn polymetallic deposit, South China: Constraints from geological, mineralogical, geochronological and sulfur isotope data. Ore Geology Reviews, 189, 107121. |  | CHN | GD
| Linghou |  | Magmatic hydrothermal | Skarn | Cu-Zn polymetallic skarn | Cu, Zn | Au, Ag, Pb, Mo | Cu, Zn (Au, Ag, Pb, Mo) | Chen et al., 2017 |  | LH-11-6 |  | underground mine |  |  |  |  | ore material | polished section | grab | mineral separate | [5 empty] | mineralisation |  |  |  | apatite, chalcopyrite, sphalerite | [6 empty] | pyrite, galena, bornite, chalcocite, molybdenite, quartz, calcite, dolomite, wollastonite, garnet, diopside, serpentine, chlorite, epidote, sericite, magnetite, ankerite | thin sections (mounts), carbon-coated for TIMA analysis | EPMA | Analyte Excite 193 nm ArF excimer laser (Teledyne Cetac Technologies) coupled to Agilent 7700x quadrupole ICP-MS (Agilent Technologies); Analytikjena Plasma Quant MS quadrupole with 193 nm NWR193 Ar-F excimer laser; FEI Nova Nano SEM-450 scanning electron microscope; MIRA3 scanning electron microscope | Nanjing Focu MS Technology Co. Ltd., Nanjing; Yanduzhongshi Geological Analysis Laboratories Ltd.; Guangzhou Tuoyan Analytical Technology Co., Ltd., Guangzhou; Institute of Mineral Resources, CAGS, Beijing | LA-ICP-MS sulfide: 40 μm spot diameter, 3.0 J/cm2 fluence, 5 Hz repetition rate, 40 s ablation time, He carrier gas; Apatite U-Pb: 35 μm spot size, 8 Hz laser frequency, ~3.6 J/cm2 laser energy, 20 s blank gas, 40 s analysis time; EMPA: 15 kV accelerating voltage, 20 nA beam current, 10–20 s peak counting time, 5–10 s background counting time, 5 μm beam diameter, ZAF matrix correction; TIMA: 25 kV accelerating voltage, 20 nA probe current, 15 mm working distance, 3 μm pixel spacing, 9 μm spectrum step, 1000 X-ray counts per point | MASS-1 (USGS) and GSE-1G as external standards for sulfide LA-ICP-MS; MAD2 apatite standard (474.25 ± 0.41 Ma) as external standard for apatite U-Pb isotope fractionation correction; McClure Mountain apatite standard (523.51 ± 1.47 Ma) and MRC-1 apatite standard (153.3 ± 0.2 Ma) as monitoring standards; SRM610 as external standard for U, Th, Pb concentrations in apatite; manganese standard for EDS calibration (TIMA) | -9999 |  |  |  | -9999 |  | -9999 | [13 empty] | 0.21 | [5 empty] | -9999 | [5 empty] | -9999 | [9 empty] | 3.76 | [37 empty] | 0.04 | [5 empty] | -9999 | [15 empty] | 33.28 |  | 0.01 |  |  |  | 0.04 | [5 empty] | 0.01 | [7 empty] | 0.03 | [13 empty] | 0.12 | [5 empty] | 62.48 |  |  |  |  | 2026 | Zheng, W., Chu, K., Xing, B. (2026). Genesis of the Linghou Cu–Zn polymetallic deposit, South China: Constraints from geological, mineralogical, geochronological and sulfur isotope data. Ore Geology Reviews, 189, 107121. |  | CHN | GD
| Linghou |  | Magmatic hydrothermal | Skarn | Cu-Zn polymetallic skarn | Cu, Zn | Au, Ag, Pb, Mo | Cu, Zn (Au, Ag, Pb, Mo) | Chen et al., 2017 |  | LH-11-7 |  | underground mine |  |  |  |  | ore material | polished section | grab | mineral separate | [5 empty] | mineralisation |  |  |  | apatite, chalcopyrite, sphalerite | [6 empty] | pyrite, galena, bornite, chalcocite, molybdenite, quartz, calcite, dolomite, wollastonite, garnet, diopside, serpentine, chlorite, epidote, sericite, magnetite, ankerite | thin sections (mounts), carbon-coated for TIMA analysis | EPMA | Analyte Excite 193 nm ArF excimer laser (Teledyne Cetac Technologies) coupled to Agilent 7700x quadrupole ICP-MS (Agilent Technologies); Analytikjena Plasma Quant MS quadrupole with 193 nm NWR193 Ar-F excimer laser; FEI Nova Nano SEM-450 scanning electron microscope; MIRA3 scanning electron microscope | Nanjing Focu MS Technology Co. Ltd., Nanjing; Yanduzhongshi Geological Analysis Laboratories Ltd.; Guangzhou Tuoyan Analytical Technology Co., Ltd., Guangzhou; Institute of Mineral Resources, CAGS, Beijing | LA-ICP-MS sulfide: 40 μm spot diameter, 3.0 J/cm2 fluence, 5 Hz repetition rate, 40 s ablation time, He carrier gas; Apatite U-Pb: 35 μm spot size, 8 Hz laser frequency, ~3.6 J/cm2 laser energy, 20 s blank gas, 40 s analysis time; EMPA: 15 kV accelerating voltage, 20 nA beam current, 10–20 s peak counting time, 5–10 s background counting time, 5 μm beam diameter, ZAF matrix correction; TIMA: 25 kV accelerating voltage, 20 nA probe current, 15 mm working distance, 3 μm pixel spacing, 9 μm spectrum step, 1000 X-ray counts per point | MASS-1 (USGS) and GSE-1G as external standards for sulfide LA-ICP-MS; MAD2 apatite standard (474.25 ± 0.41 Ma) as external standard for apatite U-Pb isotope fractionation correction; McClure Mountain apatite standard (523.51 ± 1.47 Ma) and MRC-1 apatite standard (153.3 ± 0.2 Ma) as monitoring standards; SRM610 as external standard for U, Th, Pb concentrations in apatite; manganese standard for EDS calibration (TIMA) | -9999 |  |  |  | -9999 |  | -9999 | [13 empty] | 0.22 | [5 empty] | 0.03 | [5 empty] | -9999 | [9 empty] | 3.94 | [37 empty] | -9999 | [5 empty] | 0.04 | [15 empty] | 33.28 |  | 0.01 |  |  |  | 0.03 | [5 empty] | 0.01 | [7 empty] | -9999 | [13 empty] | 0.07 | [5 empty] | 62.15 |  |  |  |  | 2026 | Zheng, W., Chu, K., Xing, B. (2026). Genesis of the Linghou Cu–Zn polymetallic deposit, South China: Constraints from geological, mineralogical, geochronological and sulfur isotope data. Ore Geology Reviews, 189, 107121. |  | CHN | GD
| Linghou |  | Magmatic hydrothermal | Skarn | Cu-Zn polymetallic skarn | Cu, Zn | Au, Ag, Pb, Mo | Cu, Zn (Au, Ag, Pb, Mo) | Chen et al., 2017 |  | LH-11-2-1 |  | underground mine |  |  |  |  | ore material | polished section | grab | mineral separate | [5 empty] | mineralisation |  |  |  | apatite, chalcopyrite, sphalerite | [6 empty] | pyrite, galena, bornite, chalcocite, molybdenite, quartz, calcite, dolomite, wollastonite, garnet, diopside, serpentine, chlorite, epidote, sericite, magnetite, ankerite | thin sections (mounts), carbon-coated for TIMA analysis | EPMA | Analyte Excite 193 nm ArF excimer laser (Teledyne Cetac Technologies) coupled to Agilent 7700x quadrupole ICP-MS (Agilent Technologies); Analytikjena Plasma Quant MS quadrupole with 193 nm NWR193 Ar-F excimer laser; FEI Nova Nano SEM-450 scanning electron microscope; MIRA3 scanning electron microscope | Nanjing Focu MS Technology Co. Ltd., Nanjing; Yanduzhongshi Geological Analysis Laboratories Ltd.; Guangzhou Tuoyan Analytical Technology Co., Ltd., Guangzhou; Institute of Mineral Resources, CAGS, Beijing | LA-ICP-MS sulfide: 40 μm spot diameter, 3.0 J/cm2 fluence, 5 Hz repetition rate, 40 s ablation time, He carrier gas; Apatite U-Pb: 35 μm spot size, 8 Hz laser frequency, ~3.6 J/cm2 laser energy, 20 s blank gas, 40 s analysis time; EMPA: 15 kV accelerating voltage, 20 nA beam current, 10–20 s peak counting time, 5–10 s background counting time, 5 μm beam diameter, ZAF matrix correction; TIMA: 25 kV accelerating voltage, 20 nA probe current, 15 mm working distance, 3 μm pixel spacing, 9 μm spectrum step, 1000 X-ray counts per point | MASS-1 (USGS) and GSE-1G as external standards for sulfide LA-ICP-MS; MAD2 apatite standard (474.25 ± 0.41 Ma) as external standard for apatite U-Pb isotope fractionation correction; McClure Mountain apatite standard (523.51 ± 1.47 Ma) and MRC-1 apatite standard (153.3 ± 0.2 Ma) as monitoring standards; SRM610 as external standard for U, Th, Pb concentrations in apatite; manganese standard for EDS calibration (TIMA) | -9999 |  |  |  | 0.01 |  | -9999 | [13 empty] | 0.1 | [5 empty] | 0 | [5 empty] | 2.92 | [9 empty] | 2.72 | [37 empty] | -9999 | [5 empty] | 0.05 | [15 empty] | 33.15 |  | 0.03 |  |  |  | 0.02 | [5 empty] | 0.03 | [7 empty] | -9999 | [13 empty] | 0.1 | [5 empty] | 60.99 |  |  |  |  | 2026 | Zheng, W., Chu, K., Xing, B. (2026). Genesis of the Linghou Cu–Zn polymetallic deposit, South China: Constraints from geological, mineralogical, geochronological and sulfur isotope data. Ore Geology Reviews, 189, 107121. |  | CHN | GD
| Linghou |  | Magmatic hydrothermal | Skarn | Cu-Zn polymetallic skarn | Cu, Zn | Au, Ag, Pb, Mo | Cu, Zn (Au, Ag, Pb, Mo) | Chen et al., 2017 |  | LH-11-2-2 |  | underground mine |  |  |  |  | ore material | polished section | grab | mineral separate | [5 empty] | mineralisation |  |  |  | apatite, chalcopyrite, sphalerite | [6 empty] | pyrite, galena, bornite, chalcocite, molybdenite, quartz, calcite, dolomite, wollastonite, garnet, diopside, serpentine, chlorite, epidote, sericite, magnetite, ankerite | thin sections (mounts), carbon-coated for TIMA analysis | EPMA | Analyte Excite 193 nm ArF excimer laser (Teledyne Cetac Technologies) coupled to Agilent 7700x quadrupole ICP-MS (Agilent Technologies); Analytikjena Plasma Quant MS quadrupole with 193 nm NWR193 Ar-F excimer laser; FEI Nova Nano SEM-450 scanning electron microscope; MIRA3 scanning electron microscope | Nanjing Focu MS Technology Co. Ltd., Nanjing; Yanduzhongshi Geological Analysis Laboratories Ltd.; Guangzhou Tuoyan Analytical Technology Co., Ltd., Guangzhou; Institute of Mineral Resources, CAGS, Beijing | LA-ICP-MS sulfide: 40 μm spot diameter, 3.0 J/cm2 fluence, 5 Hz repetition rate, 40 s ablation time, He carrier gas; Apatite U-Pb: 35 μm spot size, 8 Hz laser frequency, ~3.6 J/cm2 laser energy, 20 s blank gas, 40 s analysis time; EMPA: 15 kV accelerating voltage, 20 nA beam current, 10–20 s peak counting time, 5–10 s background counting time, 5 μm beam diameter, ZAF matrix correction; TIMA: 25 kV accelerating voltage, 20 nA probe current, 15 mm working distance, 3 μm pixel spacing, 9 μm spectrum step, 1000 X-ray counts per point | MASS-1 (USGS) and GSE-1G as external standards for sulfide LA-ICP-MS; MAD2 apatite standard (474.25 ± 0.41 Ma) as external standard for apatite U-Pb isotope fractionation correction; McClure Mountain apatite standard (523.51 ± 1.47 Ma) and MRC-1 apatite standard (153.3 ± 0.2 Ma) as monitoring standards; SRM610 as external standard for U, Th, Pb concentrations in apatite; manganese standard for EDS calibration (TIMA) | -9999 |  |  |  | -9999 |  | -9999 | [13 empty] | 0.35 | [5 empty] | -9999 | [5 empty] | 2.76 | [9 empty] | 2.47 | [37 empty] | 0.01 | [5 empty] | -9999 | [15 empty] | 33 |  | -9999 |  |  |  | 0.02 | [5 empty] | -9999 | [7 empty] | -9999 | [13 empty] | 0.14 | [5 empty] | 61.1 |  |  |  |  | 2026 | Zheng, W., Chu, K., Xing, B. (2026). Genesis of the Linghou Cu–Zn polymetallic deposit, South China: Constraints from geological, mineralogical, geochronological and sulfur isotope data. Ore Geology Reviews, 189, 107121. |  | CHN | GD
| Linghou |  | Magmatic hydrothermal | Skarn | Cu-Zn polymetallic skarn | Cu, Zn | Au, Ag, Pb, Mo | Cu, Zn (Au, Ag, Pb, Mo) | Chen et al., 2017 |  | LH-16-1 |  | underground mine |  |  |  |  | ore material | polished section | grab | mineral separate | [5 empty] | mineralisation |  |  |  | apatite, chalcopyrite, sphalerite | [6 empty] | pyrite, galena, bornite, chalcocite, molybdenite, quartz, calcite, dolomite, wollastonite, garnet, diopside, serpentine, chlorite, epidote, sericite, magnetite, ankerite | thin sections (mounts), carbon-coated for TIMA analysis | LA-ICPMS, EMPA, SEM-EDS | Analyte Excite 193 nm ArF excimer laser (Teledyne Cetac Technologies) coupled to Agilent 7700x quadrupole ICP-MS (Agilent Technologies); Analytikjena Plasma Quant MS quadrupole with 193 nm NWR193 Ar-F excimer laser; FEI Nova Nano SEM-450 scanning electron microscope; MIRA3 scanning electron microscope | Nanjing Focu MS Technology Co. Ltd., Nanjing; Yanduzhongshi Geological Analysis Laboratories Ltd.; Guangzhou Tuoyan Analytical Technology Co., Ltd., Guangzhou; Institute of Mineral Resources, CAGS, Beijing | LA-ICP-MS sulfide: 40 μm spot diameter, 3.0 J/cm2 fluence, 5 Hz repetition rate, 40 s ablation time, He carrier gas; Apatite U-Pb: 35 μm spot size, 8 Hz laser frequency, ~3.6 J/cm2 laser energy, 20 s blank gas, 40 s analysis time; EMPA: 15 kV accelerating voltage, 20 nA beam current, 10–20 s peak counting time, 5–10 s background counting time, 5 μm beam diameter, ZAF matrix correction; TIMA: 25 kV accelerating voltage, 20 nA probe current, 15 mm working distance, 3 μm pixel spacing, 9 μm spectrum step, 1000 X-ray counts per point | MASS-1 (USGS) and GSE-1G as external standards for sulfide LA-ICP-MS; MAD2 apatite standard (474.25 ± 0.41 Ma) as external standard for apatite U-Pb isotope fractionation correction; McClure Mountain apatite standard (523.51 ± 1.47 Ma) and MRC-1 apatite standard (153.3 ± 0.2 Ma) as monitoring standards; SRM610 as external standard for U, Th, Pb concentrations in apatite; manganese standard for EDS calibration (TIMA) | 18.06 |  |  |  | 1.66 | [15 empty] | 8.26 | [5 empty] | -9999 |  | 0.21 | [15 empty] | 13.27 |  |  |  | 5.53 | [21 empty] | -9999 |  | 0.43 | [7 empty] | 0.11 | [27 empty] | -9999 | [17 empty] | 0.25 | [7 empty] | 0.12 | [7 empty] | 1092 |  |  |  |  | 2026 | Zheng, W., Chu, K., Xing, B. (2026). Genesis of the Linghou Cu–Zn polymetallic deposit, South China: Constraints from geological, mineralogical, geochronological and sulfur isotope data. Ore Geology Reviews, 189, 107121. |  | CHN | GD
| Linghou |  | Magmatic hydrothermal | Skarn | Cu-Zn polymetallic skarn | Cu, Zn | Au, Ag, Pb, Mo | Cu, Zn (Au, Ag, Pb, Mo) | Chen et al., 2017 |  | LH-16-2 |  | underground mine |  |  |  |  | ore material | polished section | grab | mineral separate | [5 empty] | mineralisation |  |  |  | apatite, chalcopyrite, sphalerite | [6 empty] | pyrite, galena, bornite, chalcocite, molybdenite, quartz, calcite, dolomite, wollastonite, garnet, diopside, serpentine, chlorite, epidote, sericite, magnetite, ankerite | thin sections (mounts), carbon-coated for TIMA analysis | LA-ICPMS, EMPA, SEM-EDS | Analyte Excite 193 nm ArF excimer laser (Teledyne Cetac Technologies) coupled to Agilent 7700x quadrupole ICP-MS (Agilent Technologies); Analytikjena Plasma Quant MS quadrupole with 193 nm NWR193 Ar-F excimer laser; FEI Nova Nano SEM-450 scanning electron microscope; MIRA3 scanning electron microscope | Nanjing Focu MS Technology Co. Ltd., Nanjing; Yanduzhongshi Geological Analysis Laboratories Ltd.; Guangzhou Tuoyan Analytical Technology Co., Ltd., Guangzhou; Institute of Mineral Resources, CAGS, Beijing | LA-ICP-MS sulfide: 40 μm spot diameter, 3.0 J/cm2 fluence, 5 Hz repetition rate, 40 s ablation time, He carrier gas; Apatite U-Pb: 35 μm spot size, 8 Hz laser frequency, ~3.6 J/cm2 laser energy, 20 s blank gas, 40 s analysis time; EMPA: 15 kV accelerating voltage, 20 nA beam current, 10–20 s peak counting time, 5–10 s background counting time, 5 μm beam diameter, ZAF matrix correction; TIMA: 25 kV accelerating voltage, 20 nA probe current, 15 mm working distance, 3 μm pixel spacing, 9 μm spectrum step, 1000 X-ray counts per point | MASS-1 (USGS) and GSE-1G as external standards for sulfide LA-ICP-MS; MAD2 apatite standard (474.25 ± 0.41 Ma) as external standard for apatite U-Pb isotope fractionation correction; McClure Mountain apatite standard (523.51 ± 1.47 Ma) and MRC-1 apatite standard (153.3 ± 0.2 Ma) as monitoring standards; SRM610 as external standard for U, Th, Pb concentrations in apatite; manganese standard for EDS calibration (TIMA) | 35.19 |  |  |  | -9999 | [15 empty] | 27.55 | [5 empty] | -9999 |  | 1212 | [15 empty] | 3.45 |  |  |  | 7.48 | [21 empty] | 0.37 |  | 0.09 | [7 empty] | 2.05 | [27 empty] | -9999 | [17 empty] | 0.82 | [7 empty] | 0.36 | [7 empty] | 3324 |  |  |  |  | 2026 | Zheng, W., Chu, K., Xing, B. (2026). Genesis of the Linghou Cu–Zn polymetallic deposit, South China: Constraints from geological, mineralogical, geochronological and sulfur isotope data. Ore Geology Reviews, 189, 107121. |  | CHN | GD
| Linghou |  | Magmatic hydrothermal | Skarn | Cu-Zn polymetallic skarn | Cu, Zn | Au, Ag, Pb, Mo | Cu, Zn (Au, Ag, Pb, Mo) | Chen et al., 2017 |  | LH-16-3 |  | underground mine |  |  |  |  | ore material | polished section | grab | mineral separate | [5 empty] | mineralisation |  |  |  | apatite, chalcopyrite, sphalerite | [6 empty] | pyrite, galena, bornite, chalcocite, molybdenite, quartz, calcite, dolomite, wollastonite, garnet, diopside, serpentine, chlorite, epidote, sericite, magnetite, ankerite | thin sections (mounts), carbon-coated for TIMA analysis | LA-ICPMS, EMPA, SEM-EDS | Analyte Excite 193 nm ArF excimer laser (Teledyne Cetac Technologies) coupled to Agilent 7700x quadrupole ICP-MS (Agilent Technologies); Analytikjena Plasma Quant MS quadrupole with 193 nm NWR193 Ar-F excimer laser; FEI Nova Nano SEM-450 scanning electron microscope; MIRA3 scanning electron microscope | Nanjing Focu MS Technology Co. Ltd., Nanjing; Yanduzhongshi Geological Analysis Laboratories Ltd.; Guangzhou Tuoyan Analytical Technology Co., Ltd., Guangzhou; Institute of Mineral Resources, CAGS, Beijing | LA-ICP-MS sulfide: 40 μm spot diameter, 3.0 J/cm2 fluence, 5 Hz repetition rate, 40 s ablation time, He carrier gas; Apatite U-Pb: 35 μm spot size, 8 Hz laser frequency, ~3.6 J/cm2 laser energy, 20 s blank gas, 40 s analysis time; EMPA: 15 kV accelerating voltage, 20 nA beam current, 10–20 s peak counting time, 5–10 s background counting time, 5 μm beam diameter, ZAF matrix correction; TIMA: 25 kV accelerating voltage, 20 nA probe current, 15 mm working distance, 3 μm pixel spacing, 9 μm spectrum step, 1000 X-ray counts per point | MASS-1 (USGS) and GSE-1G as external standards for sulfide LA-ICP-MS; MAD2 apatite standard (474.25 ± 0.41 Ma) as external standard for apatite U-Pb isotope fractionation correction; McClure Mountain apatite standard (523.51 ± 1.47 Ma) and MRC-1 apatite standard (153.3 ± 0.2 Ma) as monitoring standards; SRM610 as external standard for U, Th, Pb concentrations in apatite; manganese standard for EDS calibration (TIMA) | 20.35 |  |  |  | 1.91 | [15 empty] | 3.35 | [5 empty] | 0.09 |  | 3.96 | [15 empty] | 13.13 |  |  |  | 11.71 | [21 empty] | 0.44 |  | 0.07 | [7 empty] | -9999 | [27 empty] | 3.31 | [17 empty] | 0.36 | [7 empty] | 0.14 | [7 empty] | 449 |  |  |  |  | 2026 | Zheng, W., Chu, K., Xing, B. (2026). Genesis of the Linghou Cu–Zn polymetallic deposit, South China: Constraints from geological, mineralogical, geochronological and sulfur isotope data. Ore Geology Reviews, 189, 107121. |  | CHN | GD
| Linghou |  | Magmatic hydrothermal | Skarn | Cu-Zn polymetallic skarn | Cu, Zn | Au, Ag, Pb, Mo | Cu, Zn (Au, Ag, Pb, Mo) | Chen et al., 2017 |  | LH-16-4 |  | underground mine |  |  |  |  | ore material | polished section | grab | mineral separate | [5 empty] | mineralisation |  |  |  | apatite, chalcopyrite, sphalerite | [6 empty] | pyrite, galena, bornite, chalcocite, molybdenite, quartz, calcite, dolomite, wollastonite, garnet, diopside, serpentine, chlorite, epidote, sericite, magnetite, ankerite | thin sections (mounts), carbon-coated for TIMA analysis | LA-ICPMS, EMPA, SEM-EDS | Analyte Excite 193 nm ArF excimer laser (Teledyne Cetac Technologies) coupled to Agilent 7700x quadrupole ICP-MS (Agilent Technologies); Analytikjena Plasma Quant MS quadrupole with 193 nm NWR193 Ar-F excimer laser; FEI Nova Nano SEM-450 scanning electron microscope; MIRA3 scanning electron microscope | Nanjing Focu MS Technology Co. Ltd., Nanjing; Yanduzhongshi Geological Analysis Laboratories Ltd.; Guangzhou Tuoyan Analytical Technology Co., Ltd., Guangzhou; Institute of Mineral Resources, CAGS, Beijing | LA-ICP-MS sulfide: 40 μm spot diameter, 3.0 J/cm2 fluence, 5 Hz repetition rate, 40 s ablation time, He carrier gas; Apatite U-Pb: 35 μm spot size, 8 Hz laser frequency, ~3.6 J/cm2 laser energy, 20 s blank gas, 40 s analysis time; EMPA: 15 kV accelerating voltage, 20 nA beam current, 10–20 s peak counting time, 5–10 s background counting time, 5 μm beam diameter, ZAF matrix correction; TIMA: 25 kV accelerating voltage, 20 nA probe current, 15 mm working distance, 3 μm pixel spacing, 9 μm spectrum step, 1000 X-ray counts per point | MASS-1 (USGS) and GSE-1G as external standards for sulfide LA-ICP-MS; MAD2 apatite standard (474.25 ± 0.41 Ma) as external standard for apatite U-Pb isotope fractionation correction; McClure Mountain apatite standard (523.51 ± 1.47 Ma) and MRC-1 apatite standard (153.3 ± 0.2 Ma) as monitoring standards; SRM610 as external standard for U, Th, Pb concentrations in apatite; manganese standard for EDS calibration (TIMA) | 27.94 |  |  |  | -9999 | [15 empty] | 5.07 | [5 empty] | 0.11 |  | 1.65 | [15 empty] | 15.64 |  |  |  | 10.47 | [21 empty] | 0.05 |  | -9999 | [7 empty] | 0.67 | [27 empty] | 14 | [17 empty] | -9999 | [7 empty] | 0.12 | [7 empty] | 631 |  |  |  |  | 2026 | Zheng, W., Chu, K., Xing, B. (2026). Genesis of the Linghou Cu–Zn polymetallic deposit, South China: Constraints from geological, mineralogical, geochronological and sulfur isotope data. Ore Geology Reviews, 189, 107121. |  | CHN | GD
| Linghou |  | Magmatic hydrothermal | Skarn | Cu-Zn polymetallic skarn | Cu, Zn | Au, Ag, Pb, Mo | Cu, Zn (Au, Ag, Pb, Mo) | Chen et al., 2017 |  | LH-16-5 |  | underground mine |  |  |  |  | ore material | polished section | grab | mineral separate | [5 empty] | mineralisation |  |  |  | apatite, chalcopyrite, sphalerite | [6 empty] | pyrite, galena, bornite, chalcocite, molybdenite, quartz, calcite, dolomite, wollastonite, garnet, diopside, serpentine, chlorite, epidote, sericite, magnetite, ankerite | thin sections (mounts), carbon-coated for TIMA analysis | LA-ICPMS, EMPA, SEM-EDS | Analyte Excite 193 nm ArF excimer laser (Teledyne Cetac Technologies) coupled to Agilent 7700x quadrupole ICP-MS (Agilent Technologies); Analytikjena Plasma Quant MS quadrupole with 193 nm NWR193 Ar-F excimer laser; FEI Nova Nano SEM-450 scanning electron microscope; MIRA3 scanning electron microscope | Nanjing Focu MS Technology Co. Ltd., Nanjing; Yanduzhongshi Geological Analysis Laboratories Ltd.; Guangzhou Tuoyan Analytical Technology Co., Ltd., Guangzhou; Institute of Mineral Resources, CAGS, Beijing | LA-ICP-MS sulfide: 40 μm spot diameter, 3.0 J/cm2 fluence, 5 Hz repetition rate, 40 s ablation time, He carrier gas; Apatite U-Pb: 35 μm spot size, 8 Hz laser frequency, ~3.6 J/cm2 laser energy, 20 s blank gas, 40 s analysis time; EMPA: 15 kV accelerating voltage, 20 nA beam current, 10–20 s peak counting time, 5–10 s background counting time, 5 μm beam diameter, ZAF matrix correction; TIMA: 25 kV accelerating voltage, 20 nA probe current, 15 mm working distance, 3 μm pixel spacing, 9 μm spectrum step, 1000 X-ray counts per point | MASS-1 (USGS) and GSE-1G as external standards for sulfide LA-ICP-MS; MAD2 apatite standard (474.25 ± 0.41 Ma) as external standard for apatite U-Pb isotope fractionation correction; McClure Mountain apatite standard (523.51 ± 1.47 Ma) and MRC-1 apatite standard (153.3 ± 0.2 Ma) as monitoring standards; SRM610 as external standard for U, Th, Pb concentrations in apatite; manganese standard for EDS calibration (TIMA) | 38.09 |  |  |  | -9999 | [15 empty] | 4.72 | [5 empty] | 0.01 |  | 1.61 | [15 empty] | 11.66 |  |  |  | 0.73 | [21 empty] | -9999 |  | 0.17 | [7 empty] | 0.11 | [27 empty] | 7.01 | [17 empty] | 1.14 | [7 empty] | -9999 | [7 empty] | 858 |  |  |  |  | 2026 | Zheng, W., Chu, K., Xing, B. (2026). Genesis of the Linghou Cu–Zn polymetallic deposit, South China: Constraints from geological, mineralogical, geochronological and sulfur isotope data. Ore Geology Reviews, 189, 107121. |  | CHN | GD
| Linghou |  | Magmatic hydrothermal | Skarn | Cu-Zn polymetallic skarn | Cu, Zn | Au, Ag, Pb, Mo | Cu, Zn (Au, Ag, Pb, Mo) | Chen et al., 2017 |  | LH-16-6 |  | underground mine |  |  |  |  | ore material | polished section | grab | mineral separate | [5 empty] | mineralisation |  |  |  | apatite, chalcopyrite, sphalerite | [6 empty] | pyrite, galena, bornite, chalcocite, molybdenite, quartz, calcite, dolomite, wollastonite, garnet, diopside, serpentine, chlorite, epidote, sericite, magnetite, ankerite | thin sections (mounts), carbon-coated for TIMA analysis | LA-ICPMS, EMPA, SEM-EDS | Analyte Excite 193 nm ArF excimer laser (Teledyne Cetac Technologies) coupled to Agilent 7700x quadrupole ICP-MS (Agilent Technologies); Analytikjena Plasma Quant MS quadrupole with 193 nm NWR193 Ar-F excimer laser; FEI Nova Nano SEM-450 scanning electron microscope; MIRA3 scanning electron microscope | Nanjing Focu MS Technology Co. Ltd., Nanjing; Yanduzhongshi Geological Analysis Laboratories Ltd.; Guangzhou Tuoyan Analytical Technology Co., Ltd., Guangzhou; Institute of Mineral Resources, CAGS, Beijing | LA-ICP-MS sulfide: 40 μm spot diameter, 3.0 J/cm2 fluence, 5 Hz repetition rate, 40 s ablation time, He carrier gas; Apatite U-Pb: 35 μm spot size, 8 Hz laser frequency, ~3.6 J/cm2 laser energy, 20 s blank gas, 40 s analysis time; EMPA: 15 kV accelerating voltage, 20 nA beam current, 10–20 s peak counting time, 5–10 s background counting time, 5 μm beam diameter, ZAF matrix correction; TIMA: 25 kV accelerating voltage, 20 nA probe current, 15 mm working distance, 3 μm pixel spacing, 9 μm spectrum step, 1000 X-ray counts per point | MASS-1 (USGS) and GSE-1G as external standards for sulfide LA-ICP-MS; MAD2 apatite standard (474.25 ± 0.41 Ma) as external standard for apatite U-Pb isotope fractionation correction; McClure Mountain apatite standard (523.51 ± 1.47 Ma) and MRC-1 apatite standard (153.3 ± 0.2 Ma) as monitoring standards; SRM610 as external standard for U, Th, Pb concentrations in apatite; manganese standard for EDS calibration (TIMA) | 31.5 |  |  |  | 2.24 | [15 empty] | 2.21 | [5 empty] | -9999 |  | 3.2 | [15 empty] | 11.6 |  |  |  | 0.89 | [21 empty] | 0.27 |  | 0.01 | [7 empty] | 0.58 | [27 empty] | -9999 | [17 empty] | 7.08 | [7 empty] | -9999 | [7 empty] | 486 |  |  |  |  | 2026 | Zheng, W., Chu, K., Xing, B. (2026). Genesis of the Linghou Cu–Zn polymetallic deposit, South China: Constraints from geological, mineralogical, geochronological and sulfur isotope data. Ore Geology Reviews, 189, 107121. |  | CHN | GD
| Linghou |  | Magmatic hydrothermal | Skarn | Cu-Zn polymetallic skarn | Cu, Zn | Au, Ag, Pb, Mo | Cu, Zn (Au, Ag, Pb, Mo) | Chen et al., 2017 |  | LH-16-7 |  | underground mine |  |  |  |  | ore material | polished section | grab | mineral separate | [5 empty] | mineralisation |  |  |  | apatite, chalcopyrite, sphalerite | [6 empty] | pyrite, galena, bornite, chalcocite, molybdenite, quartz, calcite, dolomite, wollastonite, garnet, diopside, serpentine, chlorite, epidote, sericite, magnetite, ankerite | thin sections (mounts), carbon-coated for TIMA analysis | LA-ICPMS, EMPA, SEM-EDS | Analyte Excite 193 nm ArF excimer laser (Teledyne Cetac Technologies) coupled to Agilent 7700x quadrupole ICP-MS (Agilent Technologies); Analytikjena Plasma Quant MS quadrupole with 193 nm NWR193 Ar-F excimer laser; FEI Nova Nano SEM-450 scanning electron microscope; MIRA3 scanning electron microscope | Nanjing Focu MS Technology Co. Ltd., Nanjing; Yanduzhongshi Geological Analysis Laboratories Ltd.; Guangzhou Tuoyan Analytical Technology Co., Ltd., Guangzhou; Institute of Mineral Resources, CAGS, Beijing | LA-ICP-MS sulfide: 40 μm spot diameter, 3.0 J/cm2 fluence, 5 Hz repetition rate, 40 s ablation time, He carrier gas; Apatite U-Pb: 35 μm spot size, 8 Hz laser frequency, ~3.6 J/cm2 laser energy, 20 s blank gas, 40 s analysis time; EMPA: 15 kV accelerating voltage, 20 nA beam current, 10–20 s peak counting time, 5–10 s background counting time, 5 μm beam diameter, ZAF matrix correction; TIMA: 25 kV accelerating voltage, 20 nA probe current, 15 mm working distance, 3 μm pixel spacing, 9 μm spectrum step, 1000 X-ray counts per point | MASS-1 (USGS) and GSE-1G as external standards for sulfide LA-ICP-MS; MAD2 apatite standard (474.25 ± 0.41 Ma) as external standard for apatite U-Pb isotope fractionation correction; McClure Mountain apatite standard (523.51 ± 1.47 Ma) and MRC-1 apatite standard (153.3 ± 0.2 Ma) as monitoring standards; SRM610 as external standard for U, Th, Pb concentrations in apatite; manganese standard for EDS calibration (TIMA) | 40.22 |  |  |  | -9999 | [15 empty] | 1.45 | [5 empty] | 0.11 |  | 0.09 | [15 empty] | 7.98 |  |  |  | 58.32 | [21 empty] | 0.65 |  | 0.16 | [7 empty] | 0.72 | [27 empty] | 5.93 | [17 empty] | 1.13 | [7 empty] | 0.11 | [7 empty] | 370 |  |  |  |  | 2026 | Zheng, W., Chu, K., Xing, B. (2026). Genesis of the Linghou Cu–Zn polymetallic deposit, South China: Constraints from geological, mineralogical, geochronological and sulfur isotope data. Ore Geology Reviews, 189, 107121. |  | CHN | GD
| Linghou |  | Magmatic hydrothermal | Skarn | Cu-Zn polymetallic skarn | Cu, Zn | Au, Ag, Pb, Mo | Cu, Zn (Au, Ag, Pb, Mo) | Chen et al., 2017 |  | LH-20-1 |  | underground mine |  |  |  |  | ore material | polished section | grab | mineral separate | [5 empty] | mineralisation |  |  |  | apatite, chalcopyrite, sphalerite | [6 empty] | pyrite, galena, bornite, chalcocite, molybdenite, quartz, calcite, dolomite, wollastonite, garnet, diopside, serpentine, chlorite, epidote, sericite, magnetite, ankerite | thin sections (mounts), carbon-coated for TIMA analysis | LA-ICPMS, EMPA, SEM-EDS | Analyte Excite 193 nm ArF excimer laser (Teledyne Cetac Technologies) coupled to Agilent 7700x quadrupole ICP-MS (Agilent Technologies); Analytikjena Plasma Quant MS quadrupole with 193 nm NWR193 Ar-F excimer laser; FEI Nova Nano SEM-450 scanning electron microscope; MIRA3 scanning electron microscope | Nanjing Focu MS Technology Co. Ltd., Nanjing; Yanduzhongshi Geological Analysis Laboratories Ltd.; Guangzhou Tuoyan Analytical Technology Co., Ltd., Guangzhou; Institute of Mineral Resources, CAGS, Beijing | LA-ICP-MS sulfide: 40 μm spot diameter, 3.0 J/cm2 fluence, 5 Hz repetition rate, 40 s ablation time, He carrier gas; Apatite U-Pb: 35 μm spot size, 8 Hz laser frequency, ~3.6 J/cm2 laser energy, 20 s blank gas, 40 s analysis time; EMPA: 15 kV accelerating voltage, 20 nA beam current, 10–20 s peak counting time, 5–10 s background counting time, 5 μm beam diameter, ZAF matrix correction; TIMA: 25 kV accelerating voltage, 20 nA probe current, 15 mm working distance, 3 μm pixel spacing, 9 μm spectrum step, 1000 X-ray counts per point | MASS-1 (USGS) and GSE-1G as external standards for sulfide LA-ICP-MS; MAD2 apatite standard (474.25 ± 0.41 Ma) as external standard for apatite U-Pb isotope fractionation correction; McClure Mountain apatite standard (523.51 ± 1.47 Ma) and MRC-1 apatite standard (153.3 ± 0.2 Ma) as monitoring standards; SRM610 as external standard for U, Th, Pb concentrations in apatite; manganese standard for EDS calibration (TIMA) | 7.4 |  |  |  | 0.26 | [15 empty] | 4.66 | [5 empty] | -9999 |  | 1.92 | [15 empty] | 9.33 |  |  |  | 0.64 | [21 empty] | 0.25 |  | -9999 | [7 empty] | 0.09 | [27 empty] | 7.9 | [17 empty] | 0.62 | [7 empty] | 0.07 | [7 empty] | 985 |  |  |  |  | 2026 | Zheng, W., Chu, K., Xing, B. (2026). Genesis of the Linghou Cu–Zn polymetallic deposit, South China: Constraints from geological, mineralogical, geochronological and sulfur isotope data. Ore Geology Reviews, 189, 107121. |  | CHN | GD
| Linghou |  | Magmatic hydrothermal | Skarn | Cu-Zn polymetallic skarn | Cu, Zn | Au, Ag, Pb, Mo | Cu, Zn (Au, Ag, Pb, Mo) | Chen et al., 2017 |  | LH-20-2 |  | underground mine |  |  |  |  | ore material | polished section | grab | mineral separate | [5 empty] | mineralisation |  |  |  | apatite, chalcopyrite, sphalerite | [6 empty] | pyrite, galena, bornite, chalcocite, molybdenite, quartz, calcite, dolomite, wollastonite, garnet, diopside, serpentine, chlorite, epidote, sericite, magnetite, ankerite | thin sections (mounts), carbon-coated for TIMA analysis | LA-ICPMS, EMPA, SEM-EDS | Analyte Excite 193 nm ArF excimer laser (Teledyne Cetac Technologies) coupled to Agilent 7700x quadrupole ICP-MS (Agilent Technologies); Analytikjena Plasma Quant MS quadrupole with 193 nm NWR193 Ar-F excimer laser; FEI Nova Nano SEM-450 scanning electron microscope; MIRA3 scanning electron microscope | Nanjing Focu MS Technology Co. Ltd., Nanjing; Yanduzhongshi Geological Analysis Laboratories Ltd.; Guangzhou Tuoyan Analytical Technology Co., Ltd., Guangzhou; Institute of Mineral Resources, CAGS, Beijing | LA-ICP-MS sulfide: 40 μm spot diameter, 3.0 J/cm2 fluence, 5 Hz repetition rate, 40 s ablation time, He carrier gas; Apatite U-Pb: 35 μm spot size, 8 Hz laser frequency, ~3.6 J/cm2 laser energy, 20 s blank gas, 40 s analysis time; EMPA: 15 kV accelerating voltage, 20 nA beam current, 10–20 s peak counting time, 5–10 s background counting time, 5 μm beam diameter, ZAF matrix correction; TIMA: 25 kV accelerating voltage, 20 nA probe current, 15 mm working distance, 3 μm pixel spacing, 9 μm spectrum step, 1000 X-ray counts per point | MASS-1 (USGS) and GSE-1G as external standards for sulfide LA-ICP-MS; MAD2 apatite standard (474.25 ± 0.41 Ma) as external standard for apatite U-Pb isotope fractionation correction; McClure Mountain apatite standard (523.51 ± 1.47 Ma) and MRC-1 apatite standard (153.3 ± 0.2 Ma) as monitoring standards; SRM610 as external standard for U, Th, Pb concentrations in apatite; manganese standard for EDS calibration (TIMA) | 4.97 |  |  |  | 1.75 | [15 empty] | 5.82 | [5 empty] | 0.09 |  | 1.3 | [15 empty] | 41.36 |  |  |  | 5.92 | [21 empty] | 0.12 |  | 0.04 | [7 empty] | 0.45 | [27 empty] | 10.61 | [17 empty] | 0.39 | [7 empty] | 0.02 | [7 empty] | 1448 |  |  |  |  | 2026 | Zheng, W., Chu, K., Xing, B. (2026). Genesis of the Linghou Cu–Zn polymetallic deposit, South China: Constraints from geological, mineralogical, geochronological and sulfur isotope data. Ore Geology Reviews, 189, 107121. |  | CHN | GD
| Linghou |  | Magmatic hydrothermal | Skarn | Cu-Zn polymetallic skarn | Cu, Zn | Au, Ag, Pb, Mo | Cu, Zn (Au, Ag, Pb, Mo) | Chen et al., 2017 |  | LH-20-3 |  | underground mine |  |  |  |  | ore material | polished section | grab | mineral separate | [5 empty] | mineralisation |  |  |  | apatite, chalcopyrite, sphalerite | [6 empty] | pyrite, galena, bornite, chalcocite, molybdenite, quartz, calcite, dolomite, wollastonite, garnet, diopside, serpentine, chlorite, epidote, sericite, magnetite, ankerite | thin sections (mounts), carbon-coated for TIMA analysis | LA-ICPMS, EMPA, SEM-EDS | Analyte Excite 193 nm ArF excimer laser (Teledyne Cetac Technologies) coupled to Agilent 7700x quadrupole ICP-MS (Agilent Technologies); Analytikjena Plasma Quant MS quadrupole with 193 nm NWR193 Ar-F excimer laser; FEI Nova Nano SEM-450 scanning electron microscope; MIRA3 scanning electron microscope | Nanjing Focu MS Technology Co. Ltd., Nanjing; Yanduzhongshi Geological Analysis Laboratories Ltd.; Guangzhou Tuoyan Analytical Technology Co., Ltd., Guangzhou; Institute of Mineral Resources, CAGS, Beijing | LA-ICP-MS sulfide: 40 μm spot diameter, 3.0 J/cm2 fluence, 5 Hz repetition rate, 40 s ablation time, He carrier gas; Apatite U-Pb: 35 μm spot size, 8 Hz laser frequency, ~3.6 J/cm2 laser energy, 20 s blank gas, 40 s analysis time; EMPA: 15 kV accelerating voltage, 20 nA beam current, 10–20 s peak counting time, 5–10 s background counting time, 5 μm beam diameter, ZAF matrix correction; TIMA: 25 kV accelerating voltage, 20 nA probe current, 15 mm working distance, 3 μm pixel spacing, 9 μm spectrum step, 1000 X-ray counts per point | MASS-1 (USGS) and GSE-1G as external standards for sulfide LA-ICP-MS; MAD2 apatite standard (474.25 ± 0.41 Ma) as external standard for apatite U-Pb isotope fractionation correction; McClure Mountain apatite standard (523.51 ± 1.47 Ma) and MRC-1 apatite standard (153.3 ± 0.2 Ma) as monitoring standards; SRM610 as external standard for U, Th, Pb concentrations in apatite; manganese standard for EDS calibration (TIMA) | 4.42 |  |  |  | -9999 | [15 empty] | 4.74 | [5 empty] | -9999 |  | 1.78 | [15 empty] | 28.38 |  |  |  | 0.35 | [21 empty] | 0.32 |  | 0.04 | [7 empty] | -9999 | [27 empty] | 10.02 | [17 empty] | 1.57 | [7 empty] | 0.08 | [7 empty] | 1122 |  |  |  |  | 2026 | Zheng, W., Chu, K., Xing, B. (2026). Genesis of the Linghou Cu–Zn polymetallic deposit, South China: Constraints from geological, mineralogical, geochronological and sulfur isotope data. Ore Geology Reviews, 189, 107121. |  | CHN | GD
| Linghou |  | Magmatic hydrothermal | Skarn | Cu-Zn polymetallic skarn | Cu, Zn | Au, Ag, Pb, Mo | Cu, Zn (Au, Ag, Pb, Mo) | Chen et al., 2017 |  | LH-20-4 |  | underground mine |  |  |  |  | ore material | polished section | grab | mineral separate | [5 empty] | mineralisation |  |  |  | apatite, chalcopyrite, sphalerite | [6 empty] | pyrite, galena, bornite, chalcocite, molybdenite, quartz, calcite, dolomite, wollastonite, garnet, diopside, serpentine, chlorite, epidote, sericite, magnetite, ankerite | thin sections (mounts), carbon-coated for TIMA analysis | LA-ICPMS, EMPA, SEM-EDS | Analyte Excite 193 nm ArF excimer laser (Teledyne Cetac Technologies) coupled to Agilent 7700x quadrupole ICP-MS (Agilent Technologies); Analytikjena Plasma Quant MS quadrupole with 193 nm NWR193 Ar-F excimer laser; FEI Nova Nano SEM-450 scanning electron microscope; MIRA3 scanning electron microscope | Nanjing Focu MS Technology Co. Ltd., Nanjing; Yanduzhongshi Geological Analysis Laboratories Ltd.; Guangzhou Tuoyan Analytical Technology Co., Ltd., Guangzhou; Institute of Mineral Resources, CAGS, Beijing | LA-ICP-MS sulfide: 40 μm spot diameter, 3.0 J/cm2 fluence, 5 Hz repetition rate, 40 s ablation time, He carrier gas; Apatite U-Pb: 35 μm spot size, 8 Hz laser frequency, ~3.6 J/cm2 laser energy, 20 s blank gas, 40 s analysis time; EMPA: 15 kV accelerating voltage, 20 nA beam current, 10–20 s peak counting time, 5–10 s background counting time, 5 μm beam diameter, ZAF matrix correction; TIMA: 25 kV accelerating voltage, 20 nA probe current, 15 mm working distance, 3 μm pixel spacing, 9 μm spectrum step, 1000 X-ray counts per point | MASS-1 (USGS) and GSE-1G as external standards for sulfide LA-ICP-MS; MAD2 apatite standard (474.25 ± 0.41 Ma) as external standard for apatite U-Pb isotope fractionation correction; McClure Mountain apatite standard (523.51 ± 1.47 Ma) and MRC-1 apatite standard (153.3 ± 0.2 Ma) as monitoring standards; SRM610 as external standard for U, Th, Pb concentrations in apatite; manganese standard for EDS calibration (TIMA) | 3.66 |  |  |  | 0.07 | [15 empty] | 5.59 | [5 empty] | -9999 |  | -9999 | [15 empty] | 28.31 |  |  |  | 0.72 | [21 empty] | -9999 |  | -9999 | [7 empty] | 0.51 | [27 empty] | 2.99 | [17 empty] | 0.88 | [7 empty] | -9999 | [7 empty] | 1553 |  |  |  |  | 2026 | Zheng, W., Chu, K., Xing, B. (2026). Genesis of the Linghou Cu–Zn polymetallic deposit, South China: Constraints from geological, mineralogical, geochronological and sulfur isotope data. Ore Geology Reviews, 189, 107121. |  | CHN | GD
| Linghou |  | Magmatic hydrothermal | Skarn | Cu-Zn polymetallic skarn | Cu, Zn | Au, Ag, Pb, Mo | Cu, Zn (Au, Ag, Pb, Mo) | Chen et al., 2017 |  | LH-20-5 |  | underground mine |  |  |  |  | ore material | polished section | grab | mineral separate | [5 empty] | mineralisation |  |  |  | apatite, chalcopyrite, sphalerite | [6 empty] | pyrite, galena, bornite, chalcocite, molybdenite, quartz, calcite, dolomite, wollastonite, garnet, diopside, serpentine, chlorite, epidote, sericite, magnetite, ankerite | thin sections (mounts), carbon-coated for TIMA analysis | LA-ICPMS, EMPA, SEM-EDS | Analyte Excite 193 nm ArF excimer laser (Teledyne Cetac Technologies) coupled to Agilent 7700x quadrupole ICP-MS (Agilent Technologies); Analytikjena Plasma Quant MS quadrupole with 193 nm NWR193 Ar-F excimer laser; FEI Nova Nano SEM-450 scanning electron microscope; MIRA3 scanning electron microscope | Nanjing Focu MS Technology Co. Ltd., Nanjing; Yanduzhongshi Geological Analysis Laboratories Ltd.; Guangzhou Tuoyan Analytical Technology Co., Ltd., Guangzhou; Institute of Mineral Resources, CAGS, Beijing | LA-ICP-MS sulfide: 40 μm spot diameter, 3.0 J/cm2 fluence, 5 Hz repetition rate, 40 s ablation time, He carrier gas; Apatite U-Pb: 35 μm spot size, 8 Hz laser frequency, ~3.6 J/cm2 laser energy, 20 s blank gas, 40 s analysis time; EMPA: 15 kV accelerating voltage, 20 nA beam current, 10–20 s peak counting time, 5–10 s background counting time, 5 μm beam diameter, ZAF matrix correction; TIMA: 25 kV accelerating voltage, 20 nA probe current, 15 mm working distance, 3 μm pixel spacing, 9 μm spectrum step, 1000 X-ray counts per point | MASS-1 (USGS) and GSE-1G as external standards for sulfide LA-ICP-MS; MAD2 apatite standard (474.25 ± 0.41 Ma) as external standard for apatite U-Pb isotope fractionation correction; McClure Mountain apatite standard (523.51 ± 1.47 Ma) and MRC-1 apatite standard (153.3 ± 0.2 Ma) as monitoring standards; SRM610 as external standard for U, Th, Pb concentrations in apatite; manganese standard for EDS calibration (TIMA) | 4.57 |  |  |  | -9999 | [15 empty] | 3.61 | [5 empty] | -9999 |  | -9999 | [15 empty] | 15.01 |  |  |  | 0.87 | [21 empty] | 0.17 |  | 0.19 | [7 empty] | 0.13 | [27 empty] | 4.39 | [17 empty] | 0.54 | [7 empty] | 0.07 | [7 empty] | 755 |  |  |  |  | 2026 | Zheng, W., Chu, K., Xing, B. (2026). Genesis of the Linghou Cu–Zn polymetallic deposit, South China: Constraints from geological, mineralogical, geochronological and sulfur isotope data. Ore Geology Reviews, 189, 107121. |  | CHN | GD
| Linghou |  | Magmatic hydrothermal | Skarn | Cu-Zn polymetallic skarn | Cu, Zn | Au, Ag, Pb, Mo | Cu, Zn (Au, Ag, Pb, Mo) | Chen et al., 2017 |  | LH-20-6 |  | underground mine |  |  |  |  | ore material | polished section | grab | mineral separate | [5 empty] | mineralisation |  |  |  | apatite, chalcopyrite, sphalerite | [6 empty] | pyrite, galena, bornite, chalcocite, molybdenite, quartz, calcite, dolomite, wollastonite, garnet, diopside, serpentine, chlorite, epidote, sericite, magnetite, ankerite | thin sections (mounts), carbon-coated for TIMA analysis | LA-ICPMS, EMPA, SEM-EDS | Analyte Excite 193 nm ArF excimer laser (Teledyne Cetac Technologies) coupled to Agilent 7700x quadrupole ICP-MS (Agilent Technologies); Analytikjena Plasma Quant MS quadrupole with 193 nm NWR193 Ar-F excimer laser; FEI Nova Nano SEM-450 scanning electron microscope; MIRA3 scanning electron microscope | Nanjing Focu MS Technology Co. Ltd., Nanjing; Yanduzhongshi Geological Analysis Laboratories Ltd.; Guangzhou Tuoyan Analytical Technology Co., Ltd., Guangzhou; Institute of Mineral Resources, CAGS, Beijing | LA-ICP-MS sulfide: 40 μm spot diameter, 3.0 J/cm2 fluence, 5 Hz repetition rate, 40 s ablation time, He carrier gas; Apatite U-Pb: 35 μm spot size, 8 Hz laser frequency, ~3.6 J/cm2 laser energy, 20 s blank gas, 40 s analysis time; EMPA: 15 kV accelerating voltage, 20 nA beam current, 10–20 s peak counting time, 5–10 s background counting time, 5 μm beam diameter, ZAF matrix correction; TIMA: 25 kV accelerating voltage, 20 nA probe current, 15 mm working distance, 3 μm pixel spacing, 9 μm spectrum step, 1000 X-ray counts per point | MASS-1 (USGS) and GSE-1G as external standards for sulfide LA-ICP-MS; MAD2 apatite standard (474.25 ± 0.41 Ma) as external standard for apatite U-Pb isotope fractionation correction; McClure Mountain apatite standard (523.51 ± 1.47 Ma) and MRC-1 apatite standard (153.3 ± 0.2 Ma) as monitoring standards; SRM610 as external standard for U, Th, Pb concentrations in apatite; manganese standard for EDS calibration (TIMA) | 4.89 |  |  |  | 0.35 | [15 empty] | 5.34 | [5 empty] | -9999 |  | 0.86 | [15 empty] | 3.02 |  |  |  | 0.67 | [21 empty] | 0.27 |  | 0.11 | [7 empty] | -9999 | [27 empty] | 6.18 | [17 empty] | 0.87 | [7 empty] | -9999 | [7 empty] | 1053 |  |  |  |  | 2026 | Zheng, W., Chu, K., Xing, B. (2026). Genesis of the Linghou Cu–Zn polymetallic deposit, South China: Constraints from geological, mineralogical, geochronological and sulfur isotope data. Ore Geology Reviews, 189, 107121. |  | CHN | GD
| Linghou |  | Magmatic hydrothermal | Skarn | Cu-Zn polymetallic skarn | Cu, Zn | Au, Ag, Pb, Mo | Cu, Zn (Au, Ag, Pb, Mo) | Chen et al., 2017 |  | LH-20-7 |  | underground mine |  |  |  |  | ore material | polished section | grab | mineral separate | [5 empty] | mineralisation |  |  |  | apatite, chalcopyrite, sphalerite | [6 empty] | pyrite, galena, bornite, chalcocite, molybdenite, quartz, calcite, dolomite, wollastonite, garnet, diopside, serpentine, chlorite, epidote, sericite, magnetite, ankerite | thin sections (mounts), carbon-coated for TIMA analysis | LA-ICPMS, EMPA, SEM-EDS | Analyte Excite 193 nm ArF excimer laser (Teledyne Cetac Technologies) coupled to Agilent 7700x quadrupole ICP-MS (Agilent Technologies); Analytikjena Plasma Quant MS quadrupole with 193 nm NWR193 Ar-F excimer laser; FEI Nova Nano SEM-450 scanning electron microscope; MIRA3 scanning electron microscope | Nanjing Focu MS Technology Co. Ltd., Nanjing; Yanduzhongshi Geological Analysis Laboratories Ltd.; Guangzhou Tuoyan Analytical Technology Co., Ltd., Guangzhou; Institute of Mineral Resources, CAGS, Beijing | LA-ICP-MS sulfide: 40 μm spot diameter, 3.0 J/cm2 fluence, 5 Hz repetition rate, 40 s ablation time, He carrier gas; Apatite U-Pb: 35 μm spot size, 8 Hz laser frequency, ~3.6 J/cm2 laser energy, 20 s blank gas, 40 s analysis time; EMPA: 15 kV accelerating voltage, 20 nA beam current, 10–20 s peak counting time, 5–10 s background counting time, 5 μm beam diameter, ZAF matrix correction; TIMA: 25 kV accelerating voltage, 20 nA probe current, 15 mm working distance, 3 μm pixel spacing, 9 μm spectrum step, 1000 X-ray counts per point | MASS-1 (USGS) and GSE-1G as external standards for sulfide LA-ICP-MS; MAD2 apatite standard (474.25 ± 0.41 Ma) as external standard for apatite U-Pb isotope fractionation correction; McClure Mountain apatite standard (523.51 ± 1.47 Ma) and MRC-1 apatite standard (153.3 ± 0.2 Ma) as monitoring standards; SRM610 as external standard for U, Th, Pb concentrations in apatite; manganese standard for EDS calibration (TIMA) | 4.21 |  |  |  | -9999 | [15 empty] | 3.21 | [5 empty] | 0.06 |  | 1.73 | [15 empty] | 28.56 |  |  |  | 0.95 | [21 empty] | -9999 |  | -9999 | [7 empty] | 0.09 | [27 empty] | 6.62 | [17 empty] | 0.92 | [7 empty] | 0.04 | [7 empty] | 912 |  |  |  |  | 2026 | Zheng, W., Chu, K., Xing, B. (2026). Genesis of the Linghou Cu–Zn polymetallic deposit, South China: Constraints from geological, mineralogical, geochronological and sulfur isotope data. Ore Geology Reviews, 189, 107121. |  | CHN | GD
| Linghou |  | Magmatic hydrothermal | Skarn | Cu-Zn polymetallic skarn | Cu, Zn | Au, Ag, Pb, Mo | Cu, Zn (Au, Ag, Pb, Mo) | Chen et al., 2017 |  | Spot no. | Spot no.-1 | underground mine |  |  |  |  | ore material | polished section | grab | mineral separate | [5 empty] | mineralisation |  |  |  | apatite, chalcopyrite, sphalerite | [6 empty] | pyrite, galena, bornite, chalcocite, molybdenite, quartz, calcite, dolomite, wollastonite, garnet, diopside, serpentine, chlorite, epidote, sericite, magnetite, ankerite | thin sections (mounts), carbon-coated for TIMA analysis | LA-ICPMS, EMPA, SEM-EDS | Analyte Excite 193 nm ArF excimer laser (Teledyne Cetac Technologies) coupled to Agilent 7700x quadrupole ICP-MS (Agilent Technologies); Analytikjena Plasma Quant MS quadrupole with 193 nm NWR193 Ar-F excimer laser; FEI Nova Nano SEM-450 scanning electron microscope; MIRA3 scanning electron microscope | Nanjing Focu MS Technology Co. Ltd., Nanjing; Yanduzhongshi Geological Analysis Laboratories Ltd.; Guangzhou Tuoyan Analytical Technology Co., Ltd., Guangzhou; Institute of Mineral Resources, CAGS, Beijing | LA-ICP-MS sulfide: 40 μm spot diameter, 3.0 J/cm2 fluence, 5 Hz repetition rate, 40 s ablation time, He carrier gas; Apatite U-Pb: 35 μm spot size, 8 Hz laser frequency, ~3.6 J/cm2 laser energy, 20 s blank gas, 40 s analysis time; EMPA: 15 kV accelerating voltage, 20 nA beam current, 10–20 s peak counting time, 5–10 s background counting time, 5 μm beam diameter, ZAF matrix correction; TIMA: 25 kV accelerating voltage, 20 nA probe current, 15 mm working distance, 3 μm pixel spacing, 9 μm spectrum step, 1000 X-ray counts per point | MASS-1 (USGS) and GSE-1G as external standards for sulfide LA-ICP-MS; MAD2 apatite standard (474.25 ± 0.41 Ma) as external standard for apatite U-Pb isotope fractionation correction; McClure Mountain apatite standard (523.51 ± 1.47 Ma) and MRC-1 apatite standard (153.3 ± 0.2 Ma) as monitoring standards; SRM610 as external standard for U, Th, Pb concentrations in apatite; manganese standard for EDS calibration (TIMA) | [147 empty] | 2026 | Zheng, W., Chu, K., Xing, B. (2026). Genesis of the Linghou Cu–Zn polymetallic deposit, South China: Constraints from geological, mineralogical, geochronological and sulfur isotope data. Ore Geology Reviews, 189, 107121. |  | CHN | GD
| Linghou |  | Magmatic hydrothermal | Skarn | Cu-Zn polymetallic skarn | Cu, Zn | Au, Ag, Pb, Mo | Cu, Zn (Au, Ag, Pb, Mo) | Chen et al., 2017 |  | LH-16-8 | LH-16-8-1 | underground mine |  |  |  |  | ore material | polished section | grab | mineral separate | [5 empty] | mineralisation |  |  |  | apatite, chalcopyrite, sphalerite | [6 empty] | pyrite, galena, bornite, chalcocite, molybdenite, quartz, calcite, dolomite, wollastonite, garnet, diopside, serpentine, chlorite, epidote, sericite, magnetite, ankerite | thin sections (mounts), carbon-coated for TIMA analysis | EPMA | Analyte Excite 193 nm ArF excimer laser (Teledyne Cetac Technologies) coupled to Agilent 7700x quadrupole ICP-MS (Agilent Technologies); Analytikjena Plasma Quant MS quadrupole with 193 nm NWR193 Ar-F excimer laser; FEI Nova Nano SEM-450 scanning electron microscope; MIRA3 scanning electron microscope | Nanjing Focu MS Technology Co. Ltd., Nanjing; Yanduzhongshi Geological Analysis Laboratories Ltd.; Guangzhou Tuoyan Analytical Technology Co., Ltd., Guangzhou; Institute of Mineral Resources, CAGS, Beijing | LA-ICP-MS sulfide: 40 μm spot diameter, 3.0 J/cm2 fluence, 5 Hz repetition rate, 40 s ablation time, He carrier gas; Apatite U-Pb: 35 μm spot size, 8 Hz laser frequency, ~3.6 J/cm2 laser energy, 20 s blank gas, 40 s analysis time; EMPA: 15 kV accelerating voltage, 20 nA beam current, 10–20 s peak counting time, 5–10 s background counting time, 5 μm beam diameter, ZAF matrix correction; TIMA: 25 kV accelerating voltage, 20 nA probe current, 15 mm working distance, 3 μm pixel spacing, 9 μm spectrum step, 1000 X-ray counts per point | MASS-1 (USGS) and GSE-1G as external standards for sulfide LA-ICP-MS; MAD2 apatite standard (474.25 ± 0.41 Ma) as external standard for apatite U-Pb isotope fractionation correction; McClure Mountain apatite standard (523.51 ± 1.47 Ma) and MRC-1 apatite standard (153.3 ± 0.2 Ma) as monitoring standards; SRM610 as external standard for U, Th, Pb concentrations in apatite; manganese standard for EDS calibration (TIMA) | 973 | [19 empty] | 1426 | [5 empty] | 0.21 | [5 empty] | 9387 | [9 empty] | 32334 |  | 119 |  |  |  | 0.42 | [7 empty] | 210 | [13 empty] | 559 | [15 empty] | 18224 | [17 empty] | 2.57 | [9 empty] | 250 | [27 empty] | 637316 |  |  |  |  | 2026 | Zheng, W., Chu, K., Xing, B. (2026). Genesis of the Linghou Cu–Zn polymetallic deposit, South China: Constraints from geological, mineralogical, geochronological and sulfur isotope data. Ore Geology Reviews, 189, 107121. |  | CHN | GD
| Linghou |  | Magmatic hydrothermal | Skarn | Cu-Zn polymetallic skarn | Cu, Zn | Au, Ag, Pb, Mo | Cu, Zn (Au, Ag, Pb, Mo) | Chen et al., 2017 |  | LH-16-8 | LH-16-8-1 | underground mine |  |  |  |  | ore material | polished section | grab | mineral separate | [5 empty] | mineralisation |  |  |  | apatite, chalcopyrite, sphalerite | [6 empty] | pyrite, galena, bornite, chalcocite, molybdenite, quartz, calcite, dolomite, wollastonite, garnet, diopside, serpentine, chlorite, epidote, sericite, magnetite, ankerite | thin sections (mounts), carbon-coated for TIMA analysis | LA-ICPMS, EMPA, SEM-EDS | Analyte Excite 193 nm ArF excimer laser (Teledyne Cetac Technologies) coupled to Agilent 7700x quadrupole ICP-MS (Agilent Technologies); Analytikjena Plasma Quant MS quadrupole with 193 nm NWR193 Ar-F excimer laser; FEI Nova Nano SEM-450 scanning electron microscope; MIRA3 scanning electron microscope | Nanjing Focu MS Technology Co. Ltd., Nanjing; Yanduzhongshi Geological Analysis Laboratories Ltd.; Guangzhou Tuoyan Analytical Technology Co., Ltd., Guangzhou; Institute of Mineral Resources, CAGS, Beijing | LA-ICP-MS sulfide: 40 μm spot diameter, 3.0 J/cm2 fluence, 5 Hz repetition rate, 40 s ablation time, He carrier gas; Apatite U-Pb: 35 μm spot size, 8 Hz laser frequency, ~3.6 J/cm2 laser energy, 20 s blank gas, 40 s analysis time; EMPA: 15 kV accelerating voltage, 20 nA beam current, 10–20 s peak counting time, 5–10 s background counting time, 5 μm beam diameter, ZAF matrix correction; TIMA: 25 kV accelerating voltage, 20 nA probe current, 15 mm working distance, 3 μm pixel spacing, 9 μm spectrum step, 1000 X-ray counts per point | MASS-1 (USGS) and GSE-1G as external standards for sulfide LA-ICP-MS; MAD2 apatite standard (474.25 ± 0.41 Ma) as external standard for apatite U-Pb isotope fractionation correction; McClure Mountain apatite standard (523.51 ± 1.47 Ma) and MRC-1 apatite standard (153.3 ± 0.2 Ma) as monitoring standards; SRM610 as external standard for U, Th, Pb concentrations in apatite; manganese standard for EDS calibration (TIMA) | 973 | [19 empty] | 1426 | [5 empty] | 0.21 | [5 empty] | 9387 | [9 empty] | 32334 |  | 119 |  |  |  | 0.42 | [7 empty] | 210 | [13 empty] | 559 | [15 empty] | 18224 | [17 empty] | 2.57 | [9 empty] | 250 | [27 empty] | 637316 |  |  |  |  | 2026 | Zheng, W., Chu, K., Xing, B. (2026). Genesis of the Linghou Cu–Zn polymetallic deposit, South China: Constraints from geological, mineralogical, geochronological and sulfur isotope data. Ore Geology Reviews, 189, 107121. |  | CHN | GD
| Linghou |  | Magmatic hydrothermal | Skarn | Cu-Zn polymetallic skarn | Cu, Zn | Au, Ag, Pb, Mo | Cu, Zn (Au, Ag, Pb, Mo) | Chen et al., 2017 |  | Ratio |  | underground mine |  |  |  |  | ore material | polished section | grab | mineral separate | [5 empty] | mineralisation |  |  |  | apatite, chalcopyrite, sphalerite | [6 empty] | pyrite, galena, bornite, chalcocite, molybdenite, quartz, calcite, dolomite, wollastonite, garnet, diopside, serpentine, chlorite, epidote, sericite, magnetite, ankerite | thin sections (mounts), carbon-coated for TIMA analysis | LA-ICPMS, EMPA, SEM-EDS | Analyte Excite 193 nm ArF excimer laser (Teledyne Cetac Technologies) coupled to Agilent 7700x quadrupole ICP-MS (Agilent Technologies); Analytikjena Plasma Quant MS quadrupole with 193 nm NWR193 Ar-F excimer laser; FEI Nova Nano SEM-450 scanning electron microscope; MIRA3 scanning electron microscope | Nanjing Focu MS Technology Co. Ltd., Nanjing; Yanduzhongshi Geological Analysis Laboratories Ltd.; Guangzhou Tuoyan Analytical Technology Co., Ltd., Guangzhou; Institute of Mineral Resources, CAGS, Beijing | LA-ICP-MS sulfide: 40 μm spot diameter, 3.0 J/cm2 fluence, 5 Hz repetition rate, 40 s ablation time, He carrier gas; Apatite U-Pb: 35 μm spot size, 8 Hz laser frequency, ~3.6 J/cm2 laser energy, 20 s blank gas, 40 s analysis time; EMPA: 15 kV accelerating voltage, 20 nA beam current, 10–20 s peak counting time, 5–10 s background counting time, 5 μm beam diameter, ZAF matrix correction; TIMA: 25 kV accelerating voltage, 20 nA probe current, 15 mm working distance, 3 μm pixel spacing, 9 μm spectrum step, 1000 X-ray counts per point | MASS-1 (USGS) and GSE-1G as external standards for sulfide LA-ICP-MS; MAD2 apatite standard (474.25 ± 0.41 Ma) as external standard for apatite U-Pb isotope fractionation correction; McClure Mountain apatite standard (523.51 ± 1.47 Ma) and MRC-1 apatite standard (153.3 ± 0.2 Ma) as monitoring standards; SRM610 as external standard for U, Th, Pb concentrations in apatite; manganese standard for EDS calibration (TIMA) | [147 empty] | 2026 | Zheng, W., Chu, K., Xing, B. (2026). Genesis of the Linghou Cu–Zn polymetallic deposit, South China: Constraints from geological, mineralogical, geochronological and sulfur isotope data. Ore Geology Reviews, 189, 107121. |  | CHN | GD
| Linghou |  | Magmatic hydrothermal | Skarn | Cu-Zn polymetallic skarn | Cu, Zn | Au, Ag, Pb, Mo | Cu, Zn (Au, Ag, Pb, Mo) | Chen et al., 2017 |  | 0.56967 |  | underground mine |  |  |  |  | ore material | polished section | grab | mineral separate | [5 empty] | mineralisation |  |  |  | apatite, chalcopyrite, sphalerite | [6 empty] | pyrite, galena, bornite, chalcocite, molybdenite, quartz, calcite, dolomite, wollastonite, garnet, diopside, serpentine, chlorite, epidote, sericite, magnetite, ankerite | thin sections (mounts), carbon-coated for TIMA analysis | LA-ICPMS, EMPA, SEM-EDS | Analyte Excite 193 nm ArF excimer laser (Teledyne Cetac Technologies) coupled to Agilent 7700x quadrupole ICP-MS (Agilent Technologies); Analytikjena Plasma Quant MS quadrupole with 193 nm NWR193 Ar-F excimer laser; FEI Nova Nano SEM-450 scanning electron microscope; MIRA3 scanning electron microscope | Nanjing Focu MS Technology Co. Ltd., Nanjing; Yanduzhongshi Geological Analysis Laboratories Ltd.; Guangzhou Tuoyan Analytical Technology Co., Ltd., Guangzhou; Institute of Mineral Resources, CAGS, Beijing | LA-ICP-MS sulfide: 40 μm spot diameter, 3.0 J/cm2 fluence, 5 Hz repetition rate, 40 s ablation time, He carrier gas; Apatite U-Pb: 35 μm spot size, 8 Hz laser frequency, ~3.6 J/cm2 laser energy, 20 s blank gas, 40 s analysis time; EMPA: 15 kV accelerating voltage, 20 nA beam current, 10–20 s peak counting time, 5–10 s background counting time, 5 μm beam diameter, ZAF matrix correction; TIMA: 25 kV accelerating voltage, 20 nA probe current, 15 mm working distance, 3 μm pixel spacing, 9 μm spectrum step, 1000 X-ray counts per point | MASS-1 (USGS) and GSE-1G as external standards for sulfide LA-ICP-MS; MAD2 apatite standard (474.25 ± 0.41 Ma) as external standard for apatite U-Pb isotope fractionation correction; McClure Mountain apatite standard (523.51 ± 1.47 Ma) and MRC-1 apatite standard (153.3 ± 0.2 Ma) as monitoring standards; SRM610 as external standard for U, Th, Pb concentrations in apatite; manganese standard for EDS calibration (TIMA) | [86 empty] | 1.06 | [37 empty] | 1.58 | [7 empty] | 10.8 | [14 empty] | 2026 | Zheng, W., Chu, K., Xing, B. (2026). Genesis of the Linghou Cu–Zn polymetallic deposit, South China: Constraints from geological, mineralogical, geochronological and sulfur isotope data. Ore Geology Reviews, 189, 107121. |  | CHN | GD
| Linghou |  | Magmatic hydrothermal | Skarn | Cu-Zn polymetallic skarn | Cu, Zn | Au, Ag, Pb, Mo | Cu, Zn (Au, Ag, Pb, Mo) | Chen et al., 2017 |  | 0.5917 |  | underground mine |  |  |  |  | ore material | polished section | grab | mineral separate | [5 empty] | mineralisation |  |  |  | apatite, chalcopyrite, sphalerite | [6 empty] | pyrite, galena, bornite, chalcocite, molybdenite, quartz, calcite, dolomite, wollastonite, garnet, diopside, serpentine, chlorite, epidote, sericite, magnetite, ankerite | thin sections (mounts), carbon-coated for TIMA analysis | LA-ICPMS, EMPA, SEM-EDS | Analyte Excite 193 nm ArF excimer laser (Teledyne Cetac Technologies) coupled to Agilent 7700x quadrupole ICP-MS (Agilent Technologies); Analytikjena Plasma Quant MS quadrupole with 193 nm NWR193 Ar-F excimer laser; FEI Nova Nano SEM-450 scanning electron microscope; MIRA3 scanning electron microscope | Nanjing Focu MS Technology Co. Ltd., Nanjing; Yanduzhongshi Geological Analysis Laboratories Ltd.; Guangzhou Tuoyan Analytical Technology Co., Ltd., Guangzhou; Institute of Mineral Resources, CAGS, Beijing | LA-ICP-MS sulfide: 40 μm spot diameter, 3.0 J/cm2 fluence, 5 Hz repetition rate, 40 s ablation time, He carrier gas; Apatite U-Pb: 35 μm spot size, 8 Hz laser frequency, ~3.6 J/cm2 laser energy, 20 s blank gas, 40 s analysis time; EMPA: 15 kV accelerating voltage, 20 nA beam current, 10–20 s peak counting time, 5–10 s background counting time, 5 μm beam diameter, ZAF matrix correction; TIMA: 25 kV accelerating voltage, 20 nA probe current, 15 mm working distance, 3 μm pixel spacing, 9 μm spectrum step, 1000 X-ray counts per point | MASS-1 (USGS) and GSE-1G as external standards for sulfide LA-ICP-MS; MAD2 apatite standard (474.25 ± 0.41 Ma) as external standard for apatite U-Pb isotope fractionation correction; McClure Mountain apatite standard (523.51 ± 1.47 Ma) and MRC-1 apatite standard (153.3 ± 0.2 Ma) as monitoring standards; SRM610 as external standard for U, Th, Pb concentrations in apatite; manganese standard for EDS calibration (TIMA) | [86 empty] | 1.16 | [37 empty] | 4.9 | [7 empty] | 11 | [14 empty] | 2026 | Zheng, W., Chu, K., Xing, B. (2026). Genesis of the Linghou Cu–Zn polymetallic deposit, South China: Constraints from geological, mineralogical, geochronological and sulfur isotope data. Ore Geology Reviews, 189, 107121. |  | CHN | GD
| Linghou |  | Magmatic hydrothermal | Skarn | Cu-Zn polymetallic skarn | Cu, Zn | Au, Ag, Pb, Mo | Cu, Zn (Au, Ag, Pb, Mo) | Chen et al., 2017 |  | 0.44762 |  | underground mine |  |  |  |  | ore material | polished section | grab | mineral separate | [5 empty] | mineralisation |  |  |  | apatite, chalcopyrite, sphalerite | [6 empty] | pyrite, galena, bornite, chalcocite, molybdenite, quartz, calcite, dolomite, wollastonite, garnet, diopside, serpentine, chlorite, epidote, sericite, magnetite, ankerite | thin sections (mounts), carbon-coated for TIMA analysis | LA-ICPMS, EMPA, SEM-EDS | Analyte Excite 193 nm ArF excimer laser (Teledyne Cetac Technologies) coupled to Agilent 7700x quadrupole ICP-MS (Agilent Technologies); Analytikjena Plasma Quant MS quadrupole with 193 nm NWR193 Ar-F excimer laser; FEI Nova Nano SEM-450 scanning electron microscope; MIRA3 scanning electron microscope | Nanjing Focu MS Technology Co. Ltd., Nanjing; Yanduzhongshi Geological Analysis Laboratories Ltd.; Guangzhou Tuoyan Analytical Technology Co., Ltd., Guangzhou; Institute of Mineral Resources, CAGS, Beijing | LA-ICP-MS sulfide: 40 μm spot diameter, 3.0 J/cm2 fluence, 5 Hz repetition rate, 40 s ablation time, He carrier gas; Apatite U-Pb: 35 μm spot size, 8 Hz laser frequency, ~3.6 J/cm2 laser energy, 20 s blank gas, 40 s analysis time; EMPA: 15 kV accelerating voltage, 20 nA beam current, 10–20 s peak counting time, 5–10 s background counting time, 5 μm beam diameter, ZAF matrix correction; TIMA: 25 kV accelerating voltage, 20 nA probe current, 15 mm working distance, 3 μm pixel spacing, 9 μm spectrum step, 1000 X-ray counts per point | MASS-1 (USGS) and GSE-1G as external standards for sulfide LA-ICP-MS; MAD2 apatite standard (474.25 ± 0.41 Ma) as external standard for apatite U-Pb isotope fractionation correction; McClure Mountain apatite standard (523.51 ± 1.47 Ma) and MRC-1 apatite standard (153.3 ± 0.2 Ma) as monitoring standards; SRM610 as external standard for U, Th, Pb concentrations in apatite; manganese standard for EDS calibration (TIMA) | [86 empty] | 0.843 | [37 empty] | 16.9 | [7 empty] | 16.4 | [14 empty] | 2026 | Zheng, W., Chu, K., Xing, B. (2026). Genesis of the Linghou Cu–Zn polymetallic deposit, South China: Constraints from geological, mineralogical, geochronological and sulfur isotope data. Ore Geology Reviews, 189, 107121. |  | CHN | GD
| Linghou |  | Magmatic hydrothermal | Skarn | Cu-Zn polymetallic skarn | Cu, Zn | Au, Ag, Pb, Mo | Cu, Zn (Au, Ag, Pb, Mo) | Chen et al., 2017 |  | 0.46176 |  | underground mine |  |  |  |  | ore material | polished section | grab | mineral separate | [5 empty] | mineralisation |  |  |  | apatite, chalcopyrite, sphalerite | [6 empty] | pyrite, galena, bornite, chalcocite, molybdenite, quartz, calcite, dolomite, wollastonite, garnet, diopside, serpentine, chlorite, epidote, sericite, magnetite, ankerite | thin sections (mounts), carbon-coated for TIMA analysis | LA-ICPMS, EMPA, SEM-EDS | Analyte Excite 193 nm ArF excimer laser (Teledyne Cetac Technologies) coupled to Agilent 7700x quadrupole ICP-MS (Agilent Technologies); Analytikjena Plasma Quant MS quadrupole with 193 nm NWR193 Ar-F excimer laser; FEI Nova Nano SEM-450 scanning electron microscope; MIRA3 scanning electron microscope | Nanjing Focu MS Technology Co. Ltd., Nanjing; Yanduzhongshi Geological Analysis Laboratories Ltd.; Guangzhou Tuoyan Analytical Technology Co., Ltd., Guangzhou; Institute of Mineral Resources, CAGS, Beijing | LA-ICP-MS sulfide: 40 μm spot diameter, 3.0 J/cm2 fluence, 5 Hz repetition rate, 40 s ablation time, He carrier gas; Apatite U-Pb: 35 μm spot size, 8 Hz laser frequency, ~3.6 J/cm2 laser energy, 20 s blank gas, 40 s analysis time; EMPA: 15 kV accelerating voltage, 20 nA beam current, 10–20 s peak counting time, 5–10 s background counting time, 5 μm beam diameter, ZAF matrix correction; TIMA: 25 kV accelerating voltage, 20 nA probe current, 15 mm working distance, 3 μm pixel spacing, 9 μm spectrum step, 1000 X-ray counts per point | MASS-1 (USGS) and GSE-1G as external standards for sulfide LA-ICP-MS; MAD2 apatite standard (474.25 ± 0.41 Ma) as external standard for apatite U-Pb isotope fractionation correction; McClure Mountain apatite standard (523.51 ± 1.47 Ma) and MRC-1 apatite standard (153.3 ± 0.2 Ma) as monitoring standards; SRM610 as external standard for U, Th, Pb concentrations in apatite; manganese standard for EDS calibration (TIMA) | [86 empty] | 1.57 | [37 empty] | 18.2 | [7 empty] | 26.5 | [14 empty] | 2026 | Zheng, W., Chu, K., Xing, B. (2026). Genesis of the Linghou Cu–Zn polymetallic deposit, South China: Constraints from geological, mineralogical, geochronological and sulfur isotope data. Ore Geology Reviews, 189, 107121. |  | CHN | GD
| Linghou |  | Magmatic hydrothermal | Skarn | Cu-Zn polymetallic skarn | Cu, Zn | Au, Ag, Pb, Mo | Cu, Zn (Au, Ag, Pb, Mo) | Chen et al., 2017 |  | 0.47515 |  | underground mine |  |  |  |  | ore material | polished section | grab | mineral separate | [5 empty] | mineralisation |  |  |  | apatite, chalcopyrite, sphalerite | [6 empty] | pyrite, galena, bornite, chalcocite, molybdenite, quartz, calcite, dolomite, wollastonite, garnet, diopside, serpentine, chlorite, epidote, sericite, magnetite, ankerite | thin sections (mounts), carbon-coated for TIMA analysis | LA-ICPMS, EMPA, SEM-EDS | Analyte Excite 193 nm ArF excimer laser (Teledyne Cetac Technologies) coupled to Agilent 7700x quadrupole ICP-MS (Agilent Technologies); Analytikjena Plasma Quant MS quadrupole with 193 nm NWR193 Ar-F excimer laser; FEI Nova Nano SEM-450 scanning electron microscope; MIRA3 scanning electron microscope | Nanjing Focu MS Technology Co. Ltd., Nanjing; Yanduzhongshi Geological Analysis Laboratories Ltd.; Guangzhou Tuoyan Analytical Technology Co., Ltd., Guangzhou; Institute of Mineral Resources, CAGS, Beijing | LA-ICP-MS sulfide: 40 μm spot diameter, 3.0 J/cm2 fluence, 5 Hz repetition rate, 40 s ablation time, He carrier gas; Apatite U-Pb: 35 μm spot size, 8 Hz laser frequency, ~3.6 J/cm2 laser energy, 20 s blank gas, 40 s analysis time; EMPA: 15 kV accelerating voltage, 20 nA beam current, 10–20 s peak counting time, 5–10 s background counting time, 5 μm beam diameter, ZAF matrix correction; TIMA: 25 kV accelerating voltage, 20 nA probe current, 15 mm working distance, 3 μm pixel spacing, 9 μm spectrum step, 1000 X-ray counts per point | MASS-1 (USGS) and GSE-1G as external standards for sulfide LA-ICP-MS; MAD2 apatite standard (474.25 ± 0.41 Ma) as external standard for apatite U-Pb isotope fractionation correction; McClure Mountain apatite standard (523.51 ± 1.47 Ma) and MRC-1 apatite standard (153.3 ± 0.2 Ma) as monitoring standards; SRM610 as external standard for U, Th, Pb concentrations in apatite; manganese standard for EDS calibration (TIMA) | [86 empty] | 4.5 | [37 empty] | 56.3 | [7 empty] | 80.1 | [14 empty] | 2026 | Zheng, W., Chu, K., Xing, B. (2026). Genesis of the Linghou Cu–Zn polymetallic deposit, South China: Constraints from geological, mineralogical, geochronological and sulfur isotope data. Ore Geology Reviews, 189, 107121. |  | CHN | GD
| Linghou |  | Magmatic hydrothermal | Skarn | Cu-Zn polymetallic skarn | Cu, Zn | Au, Ag, Pb, Mo | Cu, Zn (Au, Ag, Pb, Mo) | Chen et al., 2017 |  | 0.47601 |  | underground mine |  |  |  |  | ore material | polished section | grab | mineral separate | [5 empty] | mineralisation |  |  |  | apatite, chalcopyrite, sphalerite | [6 empty] | pyrite, galena, bornite, chalcocite, molybdenite, quartz, calcite, dolomite, wollastonite, garnet, diopside, serpentine, chlorite, epidote, sericite, magnetite, ankerite | thin sections (mounts), carbon-coated for TIMA analysis | LA-ICPMS, EMPA, SEM-EDS | Analyte Excite 193 nm ArF excimer laser (Teledyne Cetac Technologies) coupled to Agilent 7700x quadrupole ICP-MS (Agilent Technologies); Analytikjena Plasma Quant MS quadrupole with 193 nm NWR193 Ar-F excimer laser; FEI Nova Nano SEM-450 scanning electron microscope; MIRA3 scanning electron microscope | Nanjing Focu MS Technology Co. Ltd., Nanjing; Yanduzhongshi Geological Analysis Laboratories Ltd.; Guangzhou Tuoyan Analytical Technology Co., Ltd., Guangzhou; Institute of Mineral Resources, CAGS, Beijing | LA-ICP-MS sulfide: 40 μm spot diameter, 3.0 J/cm2 fluence, 5 Hz repetition rate, 40 s ablation time, He carrier gas; Apatite U-Pb: 35 μm spot size, 8 Hz laser frequency, ~3.6 J/cm2 laser energy, 20 s blank gas, 40 s analysis time; EMPA: 15 kV accelerating voltage, 20 nA beam current, 10–20 s peak counting time, 5–10 s background counting time, 5 μm beam diameter, ZAF matrix correction; TIMA: 25 kV accelerating voltage, 20 nA probe current, 15 mm working distance, 3 μm pixel spacing, 9 μm spectrum step, 1000 X-ray counts per point | MASS-1 (USGS) and GSE-1G as external standards for sulfide LA-ICP-MS; MAD2 apatite standard (474.25 ± 0.41 Ma) as external standard for apatite U-Pb isotope fractionation correction; McClure Mountain apatite standard (523.51 ± 1.47 Ma) and MRC-1 apatite standard (153.3 ± 0.2 Ma) as monitoring standards; SRM610 as external standard for U, Th, Pb concentrations in apatite; manganese standard for EDS calibration (TIMA) | [86 empty] | 0.854 | [37 empty] | 3.08 | [7 empty] | 13.4 | [14 empty] | 2026 | Zheng, W., Chu, K., Xing, B. (2026). Genesis of the Linghou Cu–Zn polymetallic deposit, South China: Constraints from geological, mineralogical, geochronological and sulfur isotope data. Ore Geology Reviews, 189, 107121. |  | CHN | GD
| Linghou |  | Magmatic hydrothermal | Skarn | Cu-Zn polymetallic skarn | Cu, Zn | Au, Ag, Pb, Mo | Cu, Zn (Au, Ag, Pb, Mo) | Chen et al., 2017 |  | 0.48899 |  | underground mine |  |  |  |  | ore material | polished section | grab | mineral separate | [5 empty] | mineralisation |  |  |  | apatite, chalcopyrite, sphalerite | [6 empty] | pyrite, galena, bornite, chalcocite, molybdenite, quartz, calcite, dolomite, wollastonite, garnet, diopside, serpentine, chlorite, epidote, sericite, magnetite, ankerite | thin sections (mounts), carbon-coated for TIMA analysis | LA-ICPMS, EMPA, SEM-EDS | Analyte Excite 193 nm ArF excimer laser (Teledyne Cetac Technologies) coupled to Agilent 7700x quadrupole ICP-MS (Agilent Technologies); Analytikjena Plasma Quant MS quadrupole with 193 nm NWR193 Ar-F excimer laser; FEI Nova Nano SEM-450 scanning electron microscope; MIRA3 scanning electron microscope | Nanjing Focu MS Technology Co. Ltd., Nanjing; Yanduzhongshi Geological Analysis Laboratories Ltd.; Guangzhou Tuoyan Analytical Technology Co., Ltd., Guangzhou; Institute of Mineral Resources, CAGS, Beijing | LA-ICP-MS sulfide: 40 μm spot diameter, 3.0 J/cm2 fluence, 5 Hz repetition rate, 40 s ablation time, He carrier gas; Apatite U-Pb: 35 μm spot size, 8 Hz laser frequency, ~3.6 J/cm2 laser energy, 20 s blank gas, 40 s analysis time; EMPA: 15 kV accelerating voltage, 20 nA beam current, 10–20 s peak counting time, 5–10 s background counting time, 5 μm beam diameter, ZAF matrix correction; TIMA: 25 kV accelerating voltage, 20 nA probe current, 15 mm working distance, 3 μm pixel spacing, 9 μm spectrum step, 1000 X-ray counts per point | MASS-1 (USGS) and GSE-1G as external standards for sulfide LA-ICP-MS; MAD2 apatite standard (474.25 ± 0.41 Ma) as external standard for apatite U-Pb isotope fractionation correction; McClure Mountain apatite standard (523.51 ± 1.47 Ma) and MRC-1 apatite standard (153.3 ± 0.2 Ma) as monitoring standards; SRM610 as external standard for U, Th, Pb concentrations in apatite; manganese standard for EDS calibration (TIMA) | [86 empty] | 0.794 | [37 empty] | 2.91 | [7 empty] | 13.1 | [14 empty] | 2026 | Zheng, W., Chu, K., Xing, B. (2026). Genesis of the Linghou Cu–Zn polymetallic deposit, South China: Constraints from geological, mineralogical, geochronological and sulfur isotope data. Ore Geology Reviews, 189, 107121. |  | CHN | GD
| Linghou |  | Magmatic hydrothermal | Skarn | Cu-Zn polymetallic skarn | Cu, Zn | Au, Ag, Pb, Mo | Cu, Zn (Au, Ag, Pb, Mo) | Chen et al., 2017 |  | 0.50047 |  | underground mine |  |  |  |  | ore material | polished section | grab | mineral separate | [5 empty] | mineralisation |  |  |  | apatite, chalcopyrite, sphalerite | [6 empty] | pyrite, galena, bornite, chalcocite, molybdenite, quartz, calcite, dolomite, wollastonite, garnet, diopside, serpentine, chlorite, epidote, sericite, magnetite, ankerite | thin sections (mounts), carbon-coated for TIMA analysis | LA-ICPMS, EMPA, SEM-EDS | Analyte Excite 193 nm ArF excimer laser (Teledyne Cetac Technologies) coupled to Agilent 7700x quadrupole ICP-MS (Agilent Technologies); Analytikjena Plasma Quant MS quadrupole with 193 nm NWR193 Ar-F excimer laser; FEI Nova Nano SEM-450 scanning electron microscope; MIRA3 scanning electron microscope | Nanjing Focu MS Technology Co. Ltd., Nanjing; Yanduzhongshi Geological Analysis Laboratories Ltd.; Guangzhou Tuoyan Analytical Technology Co., Ltd., Guangzhou; Institute of Mineral Resources, CAGS, Beijing | LA-ICP-MS sulfide: 40 μm spot diameter, 3.0 J/cm2 fluence, 5 Hz repetition rate, 40 s ablation time, He carrier gas; Apatite U-Pb: 35 μm spot size, 8 Hz laser frequency, ~3.6 J/cm2 laser energy, 20 s blank gas, 40 s analysis time; EMPA: 15 kV accelerating voltage, 20 nA beam current, 10–20 s peak counting time, 5–10 s background counting time, 5 μm beam diameter, ZAF matrix correction; TIMA: 25 kV accelerating voltage, 20 nA probe current, 15 mm working distance, 3 μm pixel spacing, 9 μm spectrum step, 1000 X-ray counts per point | MASS-1 (USGS) and GSE-1G as external standards for sulfide LA-ICP-MS; MAD2 apatite standard (474.25 ± 0.41 Ma) as external standard for apatite U-Pb isotope fractionation correction; McClure Mountain apatite standard (523.51 ± 1.47 Ma) and MRC-1 apatite standard (153.3 ± 0.2 Ma) as monitoring standards; SRM610 as external standard for U, Th, Pb concentrations in apatite; manganese standard for EDS calibration (TIMA) | [86 empty] | 0.725 | [37 empty] | 2.57 | [7 empty] | 11.3 | [14 empty] | 2026 | Zheng, W., Chu, K., Xing, B. (2026). Genesis of the Linghou Cu–Zn polymetallic deposit, South China: Constraints from geological, mineralogical, geochronological and sulfur isotope data. Ore Geology Reviews, 189, 107121. |  | CHN | GD
| Linghou |  | Magmatic hydrothermal | Skarn | Cu-Zn polymetallic skarn | Cu, Zn | Au, Ag, Pb, Mo | Cu, Zn (Au, Ag, Pb, Mo) | Chen et al., 2017 |  | 0.5018 |  | underground mine |  |  |  |  | ore material | polished section | grab | mineral separate | [5 empty] | mineralisation |  |  |  | apatite, chalcopyrite, sphalerite | [6 empty] | pyrite, galena, bornite, chalcocite, molybdenite, quartz, calcite, dolomite, wollastonite, garnet, diopside, serpentine, chlorite, epidote, sericite, magnetite, ankerite | thin sections (mounts), carbon-coated for TIMA analysis | LA-ICPMS, EMPA, SEM-EDS | Analyte Excite 193 nm ArF excimer laser (Teledyne Cetac Technologies) coupled to Agilent 7700x quadrupole ICP-MS (Agilent Technologies); Analytikjena Plasma Quant MS quadrupole with 193 nm NWR193 Ar-F excimer laser; FEI Nova Nano SEM-450 scanning electron microscope; MIRA3 scanning electron microscope | Nanjing Focu MS Technology Co. Ltd., Nanjing; Yanduzhongshi Geological Analysis Laboratories Ltd.; Guangzhou Tuoyan Analytical Technology Co., Ltd., Guangzhou; Institute of Mineral Resources, CAGS, Beijing | LA-ICP-MS sulfide: 40 μm spot diameter, 3.0 J/cm2 fluence, 5 Hz repetition rate, 40 s ablation time, He carrier gas; Apatite U-Pb: 35 μm spot size, 8 Hz laser frequency, ~3.6 J/cm2 laser energy, 20 s blank gas, 40 s analysis time; EMPA: 15 kV accelerating voltage, 20 nA beam current, 10–20 s peak counting time, 5–10 s background counting time, 5 μm beam diameter, ZAF matrix correction; TIMA: 25 kV accelerating voltage, 20 nA probe current, 15 mm working distance, 3 μm pixel spacing, 9 μm spectrum step, 1000 X-ray counts per point | MASS-1 (USGS) and GSE-1G as external standards for sulfide LA-ICP-MS; MAD2 apatite standard (474.25 ± 0.41 Ma) as external standard for apatite U-Pb isotope fractionation correction; McClure Mountain apatite standard (523.51 ± 1.47 Ma) and MRC-1 apatite standard (153.3 ± 0.2 Ma) as monitoring standards; SRM610 as external standard for U, Th, Pb concentrations in apatite; manganese standard for EDS calibration (TIMA) | [86 empty] | 0.834 | [37 empty] | 2.86 | [7 empty] | 12.9 | [14 empty] | 2026 | Zheng, W., Chu, K., Xing, B. (2026). Genesis of the Linghou Cu–Zn polymetallic deposit, South China: Constraints from geological, mineralogical, geochronological and sulfur isotope data. Ore Geology Reviews, 189, 107121. |  | CHN | GD
| Linghou |  | Magmatic hydrothermal | Skarn | Cu-Zn polymetallic skarn | Cu, Zn | Au, Ag, Pb, Mo | Cu, Zn (Au, Ag, Pb, Mo) | Chen et al., 2017 |  | 0.50678 |  | underground mine |  |  |  |  | ore material | polished section | grab | mineral separate | [5 empty] | mineralisation |  |  |  | apatite, chalcopyrite, sphalerite | [6 empty] | pyrite, galena, bornite, chalcocite, molybdenite, quartz, calcite, dolomite, wollastonite, garnet, diopside, serpentine, chlorite, epidote, sericite, magnetite, ankerite | thin sections (mounts), carbon-coated for TIMA analysis | LA-ICPMS, EMPA, SEM-EDS | Analyte Excite 193 nm ArF excimer laser (Teledyne Cetac Technologies) coupled to Agilent 7700x quadrupole ICP-MS (Agilent Technologies); Analytikjena Plasma Quant MS quadrupole with 193 nm NWR193 Ar-F excimer laser; FEI Nova Nano SEM-450 scanning electron microscope; MIRA3 scanning electron microscope | Nanjing Focu MS Technology Co. Ltd., Nanjing; Yanduzhongshi Geological Analysis Laboratories Ltd.; Guangzhou Tuoyan Analytical Technology Co., Ltd., Guangzhou; Institute of Mineral Resources, CAGS, Beijing | LA-ICP-MS sulfide: 40 μm spot diameter, 3.0 J/cm2 fluence, 5 Hz repetition rate, 40 s ablation time, He carrier gas; Apatite U-Pb: 35 μm spot size, 8 Hz laser frequency, ~3.6 J/cm2 laser energy, 20 s blank gas, 40 s analysis time; EMPA: 15 kV accelerating voltage, 20 nA beam current, 10–20 s peak counting time, 5–10 s background counting time, 5 μm beam diameter, ZAF matrix correction; TIMA: 25 kV accelerating voltage, 20 nA probe current, 15 mm working distance, 3 μm pixel spacing, 9 μm spectrum step, 1000 X-ray counts per point | MASS-1 (USGS) and GSE-1G as external standards for sulfide LA-ICP-MS; MAD2 apatite standard (474.25 ± 0.41 Ma) as external standard for apatite U-Pb isotope fractionation correction; McClure Mountain apatite standard (523.51 ± 1.47 Ma) and MRC-1 apatite standard (153.3 ± 0.2 Ma) as monitoring standards; SRM610 as external standard for U, Th, Pb concentrations in apatite; manganese standard for EDS calibration (TIMA) | [86 empty] | 0.746 | [37 empty] | 2.31 | [7 empty] | 11.1 | [14 empty] | 2026 | Zheng, W., Chu, K., Xing, B. (2026). Genesis of the Linghou Cu–Zn polymetallic deposit, South China: Constraints from geological, mineralogical, geochronological and sulfur isotope data. Ore Geology Reviews, 189, 107121. |  | CHN | GD
| Linghou |  | Magmatic hydrothermal | Skarn | Cu-Zn polymetallic skarn | Cu, Zn | Au, Ag, Pb, Mo | Cu, Zn (Au, Ag, Pb, Mo) | Chen et al., 2017 |  | 0.5172 |  | underground mine |  |  |  |  | ore material | polished section | grab | mineral separate | [5 empty] | mineralisation |  |  |  | apatite, chalcopyrite, sphalerite | [6 empty] | pyrite, galena, bornite, chalcocite, molybdenite, quartz, calcite, dolomite, wollastonite, garnet, diopside, serpentine, chlorite, epidote, sericite, magnetite, ankerite | thin sections (mounts), carbon-coated for TIMA analysis | LA-ICPMS, EMPA, SEM-EDS | Analyte Excite 193 nm ArF excimer laser (Teledyne Cetac Technologies) coupled to Agilent 7700x quadrupole ICP-MS (Agilent Technologies); Analytikjena Plasma Quant MS quadrupole with 193 nm NWR193 Ar-F excimer laser; FEI Nova Nano SEM-450 scanning electron microscope; MIRA3 scanning electron microscope | Nanjing Focu MS Technology Co. Ltd., Nanjing; Yanduzhongshi Geological Analysis Laboratories Ltd.; Guangzhou Tuoyan Analytical Technology Co., Ltd., Guangzhou; Institute of Mineral Resources, CAGS, Beijing | LA-ICP-MS sulfide: 40 μm spot diameter, 3.0 J/cm2 fluence, 5 Hz repetition rate, 40 s ablation time, He carrier gas; Apatite U-Pb: 35 μm spot size, 8 Hz laser frequency, ~3.6 J/cm2 laser energy, 20 s blank gas, 40 s analysis time; EMPA: 15 kV accelerating voltage, 20 nA beam current, 10–20 s peak counting time, 5–10 s background counting time, 5 μm beam diameter, ZAF matrix correction; TIMA: 25 kV accelerating voltage, 20 nA probe current, 15 mm working distance, 3 μm pixel spacing, 9 μm spectrum step, 1000 X-ray counts per point | MASS-1 (USGS) and GSE-1G as external standards for sulfide LA-ICP-MS; MAD2 apatite standard (474.25 ± 0.41 Ma) as external standard for apatite U-Pb isotope fractionation correction; McClure Mountain apatite standard (523.51 ± 1.47 Ma) and MRC-1 apatite standard (153.3 ± 0.2 Ma) as monitoring standards; SRM610 as external standard for U, Th, Pb concentrations in apatite; manganese standard for EDS calibration (TIMA) | [86 empty] | 1.18 | [37 empty] | 27.1 | [7 empty] | 13.8 | [14 empty] | 2026 | Zheng, W., Chu, K., Xing, B. (2026). Genesis of the Linghou Cu–Zn polymetallic deposit, South China: Constraints from geological, mineralogical, geochronological and sulfur isotope data. Ore Geology Reviews, 189, 107121. |  | CHN | GD
| Linghou |  | Magmatic hydrothermal | Skarn | Cu-Zn polymetallic skarn | Cu, Zn | Au, Ag, Pb, Mo | Cu, Zn (Au, Ag, Pb, Mo) | Chen et al., 2017 |  | 0.52262 |  | underground mine |  |  |  |  | ore material | polished section | grab | mineral separate | [5 empty] | mineralisation |  |  |  | apatite, chalcopyrite, sphalerite | [6 empty] | pyrite, galena, bornite, chalcocite, molybdenite, quartz, calcite, dolomite, wollastonite, garnet, diopside, serpentine, chlorite, epidote, sericite, magnetite, ankerite | thin sections (mounts), carbon-coated for TIMA analysis | LA-ICPMS, EMPA, SEM-EDS | Analyte Excite 193 nm ArF excimer laser (Teledyne Cetac Technologies) coupled to Agilent 7700x quadrupole ICP-MS (Agilent Technologies); Analytikjena Plasma Quant MS quadrupole with 193 nm NWR193 Ar-F excimer laser; FEI Nova Nano SEM-450 scanning electron microscope; MIRA3 scanning electron microscope | Nanjing Focu MS Technology Co. Ltd., Nanjing; Yanduzhongshi Geological Analysis Laboratories Ltd.; Guangzhou Tuoyan Analytical Technology Co., Ltd., Guangzhou; Institute of Mineral Resources, CAGS, Beijing | LA-ICP-MS sulfide: 40 μm spot diameter, 3.0 J/cm2 fluence, 5 Hz repetition rate, 40 s ablation time, He carrier gas; Apatite U-Pb: 35 μm spot size, 8 Hz laser frequency, ~3.6 J/cm2 laser energy, 20 s blank gas, 40 s analysis time; EMPA: 15 kV accelerating voltage, 20 nA beam current, 10–20 s peak counting time, 5–10 s background counting time, 5 μm beam diameter, ZAF matrix correction; TIMA: 25 kV accelerating voltage, 20 nA probe current, 15 mm working distance, 3 μm pixel spacing, 9 μm spectrum step, 1000 X-ray counts per point | MASS-1 (USGS) and GSE-1G as external standards for sulfide LA-ICP-MS; MAD2 apatite standard (474.25 ± 0.41 Ma) as external standard for apatite U-Pb isotope fractionation correction; McClure Mountain apatite standard (523.51 ± 1.47 Ma) and MRC-1 apatite standard (153.3 ± 0.2 Ma) as monitoring standards; SRM610 as external standard for U, Th, Pb concentrations in apatite; manganese standard for EDS calibration (TIMA) | [86 empty] | 1.27 | [37 empty] | 20 | [7 empty] | 16.3 | [14 empty] | 2026 | Zheng, W., Chu, K., Xing, B. (2026). Genesis of the Linghou Cu–Zn polymetallic deposit, South China: Constraints from geological, mineralogical, geochronological and sulfur isotope data. Ore Geology Reviews, 189, 107121. |  | CHN | GD
| Linghou |  | Magmatic hydrothermal | Skarn | Cu-Zn polymetallic skarn | Cu, Zn | Au, Ag, Pb, Mo | Cu, Zn (Au, Ag, Pb, Mo) | Chen et al., 2017 |  | 0.52867 |  | underground mine |  |  |  |  | ore material | polished section | grab | mineral separate | [5 empty] | mineralisation |  |  |  | apatite, chalcopyrite, sphalerite | [6 empty] | pyrite, galena, bornite, chalcocite, molybdenite, quartz, calcite, dolomite, wollastonite, garnet, diopside, serpentine, chlorite, epidote, sericite, magnetite, ankerite | thin sections (mounts), carbon-coated for TIMA analysis | LA-ICPMS, EMPA, SEM-EDS | Analyte Excite 193 nm ArF excimer laser (Teledyne Cetac Technologies) coupled to Agilent 7700x quadrupole ICP-MS (Agilent Technologies); Analytikjena Plasma Quant MS quadrupole with 193 nm NWR193 Ar-F excimer laser; FEI Nova Nano SEM-450 scanning electron microscope; MIRA3 scanning electron microscope | Nanjing Focu MS Technology Co. Ltd., Nanjing; Yanduzhongshi Geological Analysis Laboratories Ltd.; Guangzhou Tuoyan Analytical Technology Co., Ltd., Guangzhou; Institute of Mineral Resources, CAGS, Beijing | LA-ICP-MS sulfide: 40 μm spot diameter, 3.0 J/cm2 fluence, 5 Hz repetition rate, 40 s ablation time, He carrier gas; Apatite U-Pb: 35 μm spot size, 8 Hz laser frequency, ~3.6 J/cm2 laser energy, 20 s blank gas, 40 s analysis time; EMPA: 15 kV accelerating voltage, 20 nA beam current, 10–20 s peak counting time, 5–10 s background counting time, 5 μm beam diameter, ZAF matrix correction; TIMA: 25 kV accelerating voltage, 20 nA probe current, 15 mm working distance, 3 μm pixel spacing, 9 μm spectrum step, 1000 X-ray counts per point | MASS-1 (USGS) and GSE-1G as external standards for sulfide LA-ICP-MS; MAD2 apatite standard (474.25 ± 0.41 Ma) as external standard for apatite U-Pb isotope fractionation correction; McClure Mountain apatite standard (523.51 ± 1.47 Ma) and MRC-1 apatite standard (153.3 ± 0.2 Ma) as monitoring standards; SRM610 as external standard for U, Th, Pb concentrations in apatite; manganese standard for EDS calibration (TIMA) | [86 empty] | 0.874 | [37 empty] | 10.4 | [7 empty] | 10.8 | [14 empty] | 2026 | Zheng, W., Chu, K., Xing, B. (2026). Genesis of the Linghou Cu–Zn polymetallic deposit, South China: Constraints from geological, mineralogical, geochronological and sulfur isotope data. Ore Geology Reviews, 189, 107121. |  | CHN | GD
| Linghou |  | Magmatic hydrothermal | Skarn | Cu-Zn polymetallic skarn | Cu, Zn | Au, Ag, Pb, Mo | Cu, Zn (Au, Ag, Pb, Mo) | Chen et al., 2017 |  | 0.52906 |  | underground mine |  |  |  |  | ore material | polished section | grab | mineral separate | [5 empty] | mineralisation |  |  |  | apatite, chalcopyrite, sphalerite | [6 empty] | pyrite, galena, bornite, chalcocite, molybdenite, quartz, calcite, dolomite, wollastonite, garnet, diopside, serpentine, chlorite, epidote, sericite, magnetite, ankerite | thin sections (mounts), carbon-coated for TIMA analysis | LA-ICPMS, EMPA, SEM-EDS | Analyte Excite 193 nm ArF excimer laser (Teledyne Cetac Technologies) coupled to Agilent 7700x quadrupole ICP-MS (Agilent Technologies); Analytikjena Plasma Quant MS quadrupole with 193 nm NWR193 Ar-F excimer laser; FEI Nova Nano SEM-450 scanning electron microscope; MIRA3 scanning electron microscope | Nanjing Focu MS Technology Co. Ltd., Nanjing; Yanduzhongshi Geological Analysis Laboratories Ltd.; Guangzhou Tuoyan Analytical Technology Co., Ltd., Guangzhou; Institute of Mineral Resources, CAGS, Beijing | LA-ICP-MS sulfide: 40 μm spot diameter, 3.0 J/cm2 fluence, 5 Hz repetition rate, 40 s ablation time, He carrier gas; Apatite U-Pb: 35 μm spot size, 8 Hz laser frequency, ~3.6 J/cm2 laser energy, 20 s blank gas, 40 s analysis time; EMPA: 15 kV accelerating voltage, 20 nA beam current, 10–20 s peak counting time, 5–10 s background counting time, 5 μm beam diameter, ZAF matrix correction; TIMA: 25 kV accelerating voltage, 20 nA probe current, 15 mm working distance, 3 μm pixel spacing, 9 μm spectrum step, 1000 X-ray counts per point | MASS-1 (USGS) and GSE-1G as external standards for sulfide LA-ICP-MS; MAD2 apatite standard (474.25 ± 0.41 Ma) as external standard for apatite U-Pb isotope fractionation correction; McClure Mountain apatite standard (523.51 ± 1.47 Ma) and MRC-1 apatite standard (153.3 ± 0.2 Ma) as monitoring standards; SRM610 as external standard for U, Th, Pb concentrations in apatite; manganese standard for EDS calibration (TIMA) | [86 empty] | 1.22 | [37 empty] | 7.22 | [7 empty] | 16.3 | [14 empty] | 2026 | Zheng, W., Chu, K., Xing, B. (2026). Genesis of the Linghou Cu–Zn polymetallic deposit, South China: Constraints from geological, mineralogical, geochronological and sulfur isotope data. Ore Geology Reviews, 189, 107121. |  | CHN | GD
| Linghou |  | Magmatic hydrothermal | Skarn | Cu-Zn polymetallic skarn | Cu, Zn | Au, Ag, Pb, Mo | Cu, Zn (Au, Ag, Pb, Mo) | Chen et al., 2017 |  | 0.56342 |  | underground mine |  |  |  |  | ore material | polished section | grab | mineral separate | [5 empty] | mineralisation |  |  |  | apatite, chalcopyrite, sphalerite | [6 empty] | pyrite, galena, bornite, chalcocite, molybdenite, quartz, calcite, dolomite, wollastonite, garnet, diopside, serpentine, chlorite, epidote, sericite, magnetite, ankerite | thin sections (mounts), carbon-coated for TIMA analysis | LA-ICPMS, EMPA, SEM-EDS | Analyte Excite 193 nm ArF excimer laser (Teledyne Cetac Technologies) coupled to Agilent 7700x quadrupole ICP-MS (Agilent Technologies); Analytikjena Plasma Quant MS quadrupole with 193 nm NWR193 Ar-F excimer laser; FEI Nova Nano SEM-450 scanning electron microscope; MIRA3 scanning electron microscope | Nanjing Focu MS Technology Co. Ltd., Nanjing; Yanduzhongshi Geological Analysis Laboratories Ltd.; Guangzhou Tuoyan Analytical Technology Co., Ltd., Guangzhou; Institute of Mineral Resources, CAGS, Beijing | LA-ICP-MS sulfide: 40 μm spot diameter, 3.0 J/cm2 fluence, 5 Hz repetition rate, 40 s ablation time, He carrier gas; Apatite U-Pb: 35 μm spot size, 8 Hz laser frequency, ~3.6 J/cm2 laser energy, 20 s blank gas, 40 s analysis time; EMPA: 15 kV accelerating voltage, 20 nA beam current, 10–20 s peak counting time, 5–10 s background counting time, 5 μm beam diameter, ZAF matrix correction; TIMA: 25 kV accelerating voltage, 20 nA probe current, 15 mm working distance, 3 μm pixel spacing, 9 μm spectrum step, 1000 X-ray counts per point | MASS-1 (USGS) and GSE-1G as external standards for sulfide LA-ICP-MS; MAD2 apatite standard (474.25 ± 0.41 Ma) as external standard for apatite U-Pb isotope fractionation correction; McClure Mountain apatite standard (523.51 ± 1.47 Ma) and MRC-1 apatite standard (153.3 ± 0.2 Ma) as monitoring standards; SRM610 as external standard for U, Th, Pb concentrations in apatite; manganese standard for EDS calibration (TIMA) | [86 empty] | 1.17 | [37 empty] | 8.96 | [7 empty] | 12.6 | [14 empty] | 2026 | Zheng, W., Chu, K., Xing, B. (2026). Genesis of the Linghou Cu–Zn polymetallic deposit, South China: Constraints from geological, mineralogical, geochronological and sulfur isotope data. Ore Geology Reviews, 189, 107121. |  | CHN | GD
| Linghou |  | Magmatic hydrothermal | Skarn | Cu-Zn polymetallic skarn | Cu, Zn | Au, Ag, Pb, Mo | Cu, Zn (Au, Ag, Pb, Mo) | Chen et al., 2017 |  | 0.5777 |  | underground mine |  |  |  |  | ore material | polished section | grab | mineral separate | [5 empty] | mineralisation |  |  |  | apatite, chalcopyrite, sphalerite | [6 empty] | pyrite, galena, bornite, chalcocite, molybdenite, quartz, calcite, dolomite, wollastonite, garnet, diopside, serpentine, chlorite, epidote, sericite, magnetite, ankerite | thin sections (mounts), carbon-coated for TIMA analysis | LA-ICPMS, EMPA, SEM-EDS | Analyte Excite 193 nm ArF excimer laser (Teledyne Cetac Technologies) coupled to Agilent 7700x quadrupole ICP-MS (Agilent Technologies); Analytikjena Plasma Quant MS quadrupole with 193 nm NWR193 Ar-F excimer laser; FEI Nova Nano SEM-450 scanning electron microscope; MIRA3 scanning electron microscope | Nanjing Focu MS Technology Co. Ltd., Nanjing; Yanduzhongshi Geological Analysis Laboratories Ltd.; Guangzhou Tuoyan Analytical Technology Co., Ltd., Guangzhou; Institute of Mineral Resources, CAGS, Beijing | LA-ICP-MS sulfide: 40 μm spot diameter, 3.0 J/cm2 fluence, 5 Hz repetition rate, 40 s ablation time, He carrier gas; Apatite U-Pb: 35 μm spot size, 8 Hz laser frequency, ~3.6 J/cm2 laser energy, 20 s blank gas, 40 s analysis time; EMPA: 15 kV accelerating voltage, 20 nA beam current, 10–20 s peak counting time, 5–10 s background counting time, 5 μm beam diameter, ZAF matrix correction; TIMA: 25 kV accelerating voltage, 20 nA probe current, 15 mm working distance, 3 μm pixel spacing, 9 μm spectrum step, 1000 X-ray counts per point | MASS-1 (USGS) and GSE-1G as external standards for sulfide LA-ICP-MS; MAD2 apatite standard (474.25 ± 0.41 Ma) as external standard for apatite U-Pb isotope fractionation correction; McClure Mountain apatite standard (523.51 ± 1.47 Ma) and MRC-1 apatite standard (153.3 ± 0.2 Ma) as monitoring standards; SRM610 as external standard for U, Th, Pb concentrations in apatite; manganese standard for EDS calibration (TIMA) | [86 empty] | 1.17 | [37 empty] | 41.2 | [7 empty] | 9.78 | [14 empty] | 2026 | Zheng, W., Chu, K., Xing, B. (2026). Genesis of the Linghou Cu–Zn polymetallic deposit, South China: Constraints from geological, mineralogical, geochronological and sulfur isotope data. Ore Geology Reviews, 189, 107121. |  | CHN | GD
| Linghou |  | Magmatic hydrothermal | Skarn | Cu-Zn polymetallic skarn | Cu, Zn | Au, Ag, Pb, Mo | Cu, Zn (Au, Ag, Pb, Mo) | Chen et al., 2017 |  | 0.58044 |  | underground mine |  |  |  |  | ore material | polished section | grab | mineral separate | [5 empty] | mineralisation |  |  |  | apatite, chalcopyrite, sphalerite | [6 empty] | pyrite, galena, bornite, chalcocite, molybdenite, quartz, calcite, dolomite, wollastonite, garnet, diopside, serpentine, chlorite, epidote, sericite, magnetite, ankerite | thin sections (mounts), carbon-coated for TIMA analysis | LA-ICPMS, EMPA, SEM-EDS | Analyte Excite 193 nm ArF excimer laser (Teledyne Cetac Technologies) coupled to Agilent 7700x quadrupole ICP-MS (Agilent Technologies); Analytikjena Plasma Quant MS quadrupole with 193 nm NWR193 Ar-F excimer laser; FEI Nova Nano SEM-450 scanning electron microscope; MIRA3 scanning electron microscope | Nanjing Focu MS Technology Co. Ltd., Nanjing; Yanduzhongshi Geological Analysis Laboratories Ltd.; Guangzhou Tuoyan Analytical Technology Co., Ltd., Guangzhou; Institute of Mineral Resources, CAGS, Beijing | LA-ICP-MS sulfide: 40 μm spot diameter, 3.0 J/cm2 fluence, 5 Hz repetition rate, 40 s ablation time, He carrier gas; Apatite U-Pb: 35 μm spot size, 8 Hz laser frequency, ~3.6 J/cm2 laser energy, 20 s blank gas, 40 s analysis time; EMPA: 15 kV accelerating voltage, 20 nA beam current, 10–20 s peak counting time, 5–10 s background counting time, 5 μm beam diameter, ZAF matrix correction; TIMA: 25 kV accelerating voltage, 20 nA probe current, 15 mm working distance, 3 μm pixel spacing, 9 μm spectrum step, 1000 X-ray counts per point | MASS-1 (USGS) and GSE-1G as external standards for sulfide LA-ICP-MS; MAD2 apatite standard (474.25 ± 0.41 Ma) as external standard for apatite U-Pb isotope fractionation correction; McClure Mountain apatite standard (523.51 ± 1.47 Ma) and MRC-1 apatite standard (153.3 ± 0.2 Ma) as monitoring standards; SRM610 as external standard for U, Th, Pb concentrations in apatite; manganese standard for EDS calibration (TIMA) | [86 empty] | 1.17 | [37 empty] | 6.15 | [7 empty] | 12 | [14 empty] | 2026 | Zheng, W., Chu, K., Xing, B. (2026). Genesis of the Linghou Cu–Zn polymetallic deposit, South China: Constraints from geological, mineralogical, geochronological and sulfur isotope data. Ore Geology Reviews, 189, 107121. |  | CHN | GD
| Linghou |  | Magmatic hydrothermal | Skarn | Cu-Zn polymetallic skarn | Cu, Zn | Au, Ag, Pb, Mo | Cu, Zn (Au, Ag, Pb, Mo) | Chen et al., 2017 |  | 0.58097 |  | underground mine |  |  |  |  | ore material | polished section | grab | mineral separate | [5 empty] | mineralisation |  |  |  | apatite, chalcopyrite, sphalerite | [6 empty] | pyrite, galena, bornite, chalcocite, molybdenite, quartz, calcite, dolomite, wollastonite, garnet, diopside, serpentine, chlorite, epidote, sericite, magnetite, ankerite | thin sections (mounts), carbon-coated for TIMA analysis | LA-ICPMS, EMPA, SEM-EDS | Analyte Excite 193 nm ArF excimer laser (Teledyne Cetac Technologies) coupled to Agilent 7700x quadrupole ICP-MS (Agilent Technologies); Analytikjena Plasma Quant MS quadrupole with 193 nm NWR193 Ar-F excimer laser; FEI Nova Nano SEM-450 scanning electron microscope; MIRA3 scanning electron microscope | Nanjing Focu MS Technology Co. Ltd., Nanjing; Yanduzhongshi Geological Analysis Laboratories Ltd.; Guangzhou Tuoyan Analytical Technology Co., Ltd., Guangzhou; Institute of Mineral Resources, CAGS, Beijing | LA-ICP-MS sulfide: 40 μm spot diameter, 3.0 J/cm2 fluence, 5 Hz repetition rate, 40 s ablation time, He carrier gas; Apatite U-Pb: 35 μm spot size, 8 Hz laser frequency, ~3.6 J/cm2 laser energy, 20 s blank gas, 40 s analysis time; EMPA: 15 kV accelerating voltage, 20 nA beam current, 10–20 s peak counting time, 5–10 s background counting time, 5 μm beam diameter, ZAF matrix correction; TIMA: 25 kV accelerating voltage, 20 nA probe current, 15 mm working distance, 3 μm pixel spacing, 9 μm spectrum step, 1000 X-ray counts per point | MASS-1 (USGS) and GSE-1G as external standards for sulfide LA-ICP-MS; MAD2 apatite standard (474.25 ± 0.41 Ma) as external standard for apatite U-Pb isotope fractionation correction; McClure Mountain apatite standard (523.51 ± 1.47 Ma) and MRC-1 apatite standard (153.3 ± 0.2 Ma) as monitoring standards; SRM610 as external standard for U, Th, Pb concentrations in apatite; manganese standard for EDS calibration (TIMA) | [86 empty] | 1.27 | [37 empty] | 12.2 | [7 empty] | 12.1 | [14 empty] | 2026 | Zheng, W., Chu, K., Xing, B. (2026). Genesis of the Linghou Cu–Zn polymetallic deposit, South China: Constraints from geological, mineralogical, geochronological and sulfur isotope data. Ore Geology Reviews, 189, 107121. |  | CHN | GD
| Linghou |  | Magmatic hydrothermal | Skarn | Cu-Zn polymetallic skarn | Cu, Zn | Au, Ag, Pb, Mo | Cu, Zn (Au, Ag, Pb, Mo) | Chen et al., 2017 |  | 0.58303 |  | underground mine |  |  |  |  | ore material | polished section | grab | mineral separate | [5 empty] | mineralisation |  |  |  | apatite, chalcopyrite, sphalerite | [6 empty] | pyrite, galena, bornite, chalcocite, molybdenite, quartz, calcite, dolomite, wollastonite, garnet, diopside, serpentine, chlorite, epidote, sericite, magnetite, ankerite | thin sections (mounts), carbon-coated for TIMA analysis | LA-ICPMS, EMPA, SEM-EDS | Analyte Excite 193 nm ArF excimer laser (Teledyne Cetac Technologies) coupled to Agilent 7700x quadrupole ICP-MS (Agilent Technologies); Analytikjena Plasma Quant MS quadrupole with 193 nm NWR193 Ar-F excimer laser; FEI Nova Nano SEM-450 scanning electron microscope; MIRA3 scanning electron microscope | Nanjing Focu MS Technology Co. Ltd., Nanjing; Yanduzhongshi Geological Analysis Laboratories Ltd.; Guangzhou Tuoyan Analytical Technology Co., Ltd., Guangzhou; Institute of Mineral Resources, CAGS, Beijing | LA-ICP-MS sulfide: 40 μm spot diameter, 3.0 J/cm2 fluence, 5 Hz repetition rate, 40 s ablation time, He carrier gas; Apatite U-Pb: 35 μm spot size, 8 Hz laser frequency, ~3.6 J/cm2 laser energy, 20 s blank gas, 40 s analysis time; EMPA: 15 kV accelerating voltage, 20 nA beam current, 10–20 s peak counting time, 5–10 s background counting time, 5 μm beam diameter, ZAF matrix correction; TIMA: 25 kV accelerating voltage, 20 nA probe current, 15 mm working distance, 3 μm pixel spacing, 9 μm spectrum step, 1000 X-ray counts per point | MASS-1 (USGS) and GSE-1G as external standards for sulfide LA-ICP-MS; MAD2 apatite standard (474.25 ± 0.41 Ma) as external standard for apatite U-Pb isotope fractionation correction; McClure Mountain apatite standard (523.51 ± 1.47 Ma) and MRC-1 apatite standard (153.3 ± 0.2 Ma) as monitoring standards; SRM610 as external standard for U, Th, Pb concentrations in apatite; manganese standard for EDS calibration (TIMA) | [86 empty] | 1.14 | [37 empty] | 10.3 | [7 empty] | 10.4 | [14 empty] | 2026 | Zheng, W., Chu, K., Xing, B. (2026). Genesis of the Linghou Cu–Zn polymetallic deposit, South China: Constraints from geological, mineralogical, geochronological and sulfur isotope data. Ore Geology Reviews, 189, 107121. |  | CHN | GD
| Linghou |  | Magmatic hydrothermal | Skarn | Cu-Zn polymetallic skarn | Cu, Zn | Au, Ag, Pb, Mo | Cu, Zn (Au, Ag, Pb, Mo) | Chen et al., 2017 |  | 0.5833 |  | underground mine |  |  |  |  | ore material | polished section | grab | mineral separate | [5 empty] | mineralisation |  |  |  | apatite, chalcopyrite, sphalerite | [6 empty] | pyrite, galena, bornite, chalcocite, molybdenite, quartz, calcite, dolomite, wollastonite, garnet, diopside, serpentine, chlorite, epidote, sericite, magnetite, ankerite | thin sections (mounts), carbon-coated for TIMA analysis | LA-ICPMS, EMPA, SEM-EDS | Analyte Excite 193 nm ArF excimer laser (Teledyne Cetac Technologies) coupled to Agilent 7700x quadrupole ICP-MS (Agilent Technologies); Analytikjena Plasma Quant MS quadrupole with 193 nm NWR193 Ar-F excimer laser; FEI Nova Nano SEM-450 scanning electron microscope; MIRA3 scanning electron microscope | Nanjing Focu MS Technology Co. Ltd., Nanjing; Yanduzhongshi Geological Analysis Laboratories Ltd.; Guangzhou Tuoyan Analytical Technology Co., Ltd., Guangzhou; Institute of Mineral Resources, CAGS, Beijing | LA-ICP-MS sulfide: 40 μm spot diameter, 3.0 J/cm2 fluence, 5 Hz repetition rate, 40 s ablation time, He carrier gas; Apatite U-Pb: 35 μm spot size, 8 Hz laser frequency, ~3.6 J/cm2 laser energy, 20 s blank gas, 40 s analysis time; EMPA: 15 kV accelerating voltage, 20 nA beam current, 10–20 s peak counting time, 5–10 s background counting time, 5 μm beam diameter, ZAF matrix correction; TIMA: 25 kV accelerating voltage, 20 nA probe current, 15 mm working distance, 3 μm pixel spacing, 9 μm spectrum step, 1000 X-ray counts per point | MASS-1 (USGS) and GSE-1G as external standards for sulfide LA-ICP-MS; MAD2 apatite standard (474.25 ± 0.41 Ma) as external standard for apatite U-Pb isotope fractionation correction; McClure Mountain apatite standard (523.51 ± 1.47 Ma) and MRC-1 apatite standard (153.3 ± 0.2 Ma) as monitoring standards; SRM610 as external standard for U, Th, Pb concentrations in apatite; manganese standard for EDS calibration (TIMA) | [86 empty] | 1.19 | [37 empty] | 4.7 | [7 empty] | 12.6 | [14 empty] | 2026 | Zheng, W., Chu, K., Xing, B. (2026). Genesis of the Linghou Cu–Zn polymetallic deposit, South China: Constraints from geological, mineralogical, geochronological and sulfur isotope data. Ore Geology Reviews, 189, 107121. |  | CHN | GD
| Linghou |  | Magmatic hydrothermal | Skarn | Cu-Zn polymetallic skarn | Cu, Zn | Au, Ag, Pb, Mo | Cu, Zn (Au, Ag, Pb, Mo) | Chen et al., 2017 |  | 0.58426 |  | underground mine |  |  |  |  | ore material | polished section | grab | mineral separate | [5 empty] | mineralisation |  |  |  | apatite, chalcopyrite, sphalerite | [6 empty] | pyrite, galena, bornite, chalcocite, molybdenite, quartz, calcite, dolomite, wollastonite, garnet, diopside, serpentine, chlorite, epidote, sericite, magnetite, ankerite | thin sections (mounts), carbon-coated for TIMA analysis | LA-ICPMS, EMPA, SEM-EDS | Analyte Excite 193 nm ArF excimer laser (Teledyne Cetac Technologies) coupled to Agilent 7700x quadrupole ICP-MS (Agilent Technologies); Analytikjena Plasma Quant MS quadrupole with 193 nm NWR193 Ar-F excimer laser; FEI Nova Nano SEM-450 scanning electron microscope; MIRA3 scanning electron microscope | Nanjing Focu MS Technology Co. Ltd., Nanjing; Yanduzhongshi Geological Analysis Laboratories Ltd.; Guangzhou Tuoyan Analytical Technology Co., Ltd., Guangzhou; Institute of Mineral Resources, CAGS, Beijing | LA-ICP-MS sulfide: 40 μm spot diameter, 3.0 J/cm2 fluence, 5 Hz repetition rate, 40 s ablation time, He carrier gas; Apatite U-Pb: 35 μm spot size, 8 Hz laser frequency, ~3.6 J/cm2 laser energy, 20 s blank gas, 40 s analysis time; EMPA: 15 kV accelerating voltage, 20 nA beam current, 10–20 s peak counting time, 5–10 s background counting time, 5 μm beam diameter, ZAF matrix correction; TIMA: 25 kV accelerating voltage, 20 nA probe current, 15 mm working distance, 3 μm pixel spacing, 9 μm spectrum step, 1000 X-ray counts per point | MASS-1 (USGS) and GSE-1G as external standards for sulfide LA-ICP-MS; MAD2 apatite standard (474.25 ± 0.41 Ma) as external standard for apatite U-Pb isotope fractionation correction; McClure Mountain apatite standard (523.51 ± 1.47 Ma) and MRC-1 apatite standard (153.3 ± 0.2 Ma) as monitoring standards; SRM610 as external standard for U, Th, Pb concentrations in apatite; manganese standard for EDS calibration (TIMA) | [86 empty] | 0.791 | [37 empty] | 1.55 | [7 empty] | 8.69 | [14 empty] | 2026 | Zheng, W., Chu, K., Xing, B. (2026). Genesis of the Linghou Cu–Zn polymetallic deposit, South China: Constraints from geological, mineralogical, geochronological and sulfur isotope data. Ore Geology Reviews, 189, 107121. |  | CHN | GD
| Linghou |  | Magmatic hydrothermal | Skarn | Cu-Zn polymetallic skarn | Cu, Zn | Au, Ag, Pb, Mo | Cu, Zn (Au, Ag, Pb, Mo) | Chen et al., 2017 |  | 0.58406 |  | underground mine |  |  |  |  | ore material | polished section | grab | mineral separate | [5 empty] | mineralisation |  |  |  | apatite, chalcopyrite, sphalerite | [6 empty] | pyrite, galena, bornite, chalcocite, molybdenite, quartz, calcite, dolomite, wollastonite, garnet, diopside, serpentine, chlorite, epidote, sericite, magnetite, ankerite | thin sections (mounts), carbon-coated for TIMA analysis | LA-ICPMS, EMPA, SEM-EDS | Analyte Excite 193 nm ArF excimer laser (Teledyne Cetac Technologies) coupled to Agilent 7700x quadrupole ICP-MS (Agilent Technologies); Analytikjena Plasma Quant MS quadrupole with 193 nm NWR193 Ar-F excimer laser; FEI Nova Nano SEM-450 scanning electron microscope; MIRA3 scanning electron microscope | Nanjing Focu MS Technology Co. Ltd., Nanjing; Yanduzhongshi Geological Analysis Laboratories Ltd.; Guangzhou Tuoyan Analytical Technology Co., Ltd., Guangzhou; Institute of Mineral Resources, CAGS, Beijing | LA-ICP-MS sulfide: 40 μm spot diameter, 3.0 J/cm2 fluence, 5 Hz repetition rate, 40 s ablation time, He carrier gas; Apatite U-Pb: 35 μm spot size, 8 Hz laser frequency, ~3.6 J/cm2 laser energy, 20 s blank gas, 40 s analysis time; EMPA: 15 kV accelerating voltage, 20 nA beam current, 10–20 s peak counting time, 5–10 s background counting time, 5 μm beam diameter, ZAF matrix correction; TIMA: 25 kV accelerating voltage, 20 nA probe current, 15 mm working distance, 3 μm pixel spacing, 9 μm spectrum step, 1000 X-ray counts per point | MASS-1 (USGS) and GSE-1G as external standards for sulfide LA-ICP-MS; MAD2 apatite standard (474.25 ± 0.41 Ma) as external standard for apatite U-Pb isotope fractionation correction; McClure Mountain apatite standard (523.51 ± 1.47 Ma) and MRC-1 apatite standard (153.3 ± 0.2 Ma) as monitoring standards; SRM610 as external standard for U, Th, Pb concentrations in apatite; manganese standard for EDS calibration (TIMA) | [86 empty] | 1.03 | [37 empty] | 3.75 | [7 empty] | 9.78 | [14 empty] | 2026 | Zheng, W., Chu, K., Xing, B. (2026). Genesis of the Linghou Cu–Zn polymetallic deposit, South China: Constraints from geological, mineralogical, geochronological and sulfur isotope data. Ore Geology Reviews, 189, 107121. |  | CHN | GD
| Linghou |  | Magmatic hydrothermal | Skarn | Cu-Zn polymetallic skarn | Cu, Zn | Au, Ag, Pb, Mo | Cu, Zn (Au, Ag, Pb, Mo) | Chen et al., 2017 |  | 0.58559 |  | underground mine |  |  |  |  | ore material | polished section | grab | mineral separate | [5 empty] | mineralisation |  |  |  | apatite, chalcopyrite, sphalerite | [6 empty] | pyrite, galena, bornite, chalcocite, molybdenite, quartz, calcite, dolomite, wollastonite, garnet, diopside, serpentine, chlorite, epidote, sericite, magnetite, ankerite | thin sections (mounts), carbon-coated for TIMA analysis | LA-ICPMS, EMPA, SEM-EDS | Analyte Excite 193 nm ArF excimer laser (Teledyne Cetac Technologies) coupled to Agilent 7700x quadrupole ICP-MS (Agilent Technologies); Analytikjena Plasma Quant MS quadrupole with 193 nm NWR193 Ar-F excimer laser; FEI Nova Nano SEM-450 scanning electron microscope; MIRA3 scanning electron microscope | Nanjing Focu MS Technology Co. Ltd., Nanjing; Yanduzhongshi Geological Analysis Laboratories Ltd.; Guangzhou Tuoyan Analytical Technology Co., Ltd., Guangzhou; Institute of Mineral Resources, CAGS, Beijing | LA-ICP-MS sulfide: 40 μm spot diameter, 3.0 J/cm2 fluence, 5 Hz repetition rate, 40 s ablation time, He carrier gas; Apatite U-Pb: 35 μm spot size, 8 Hz laser frequency, ~3.6 J/cm2 laser energy, 20 s blank gas, 40 s analysis time; EMPA: 15 kV accelerating voltage, 20 nA beam current, 10–20 s peak counting time, 5–10 s background counting time, 5 μm beam diameter, ZAF matrix correction; TIMA: 25 kV accelerating voltage, 20 nA probe current, 15 mm working distance, 3 μm pixel spacing, 9 μm spectrum step, 1000 X-ray counts per point | MASS-1 (USGS) and GSE-1G as external standards for sulfide LA-ICP-MS; MAD2 apatite standard (474.25 ± 0.41 Ma) as external standard for apatite U-Pb isotope fractionation correction; McClure Mountain apatite standard (523.51 ± 1.47 Ma) and MRC-1 apatite standard (153.3 ± 0.2 Ma) as monitoring standards; SRM610 as external standard for U, Th, Pb concentrations in apatite; manganese standard for EDS calibration (TIMA) | [86 empty] | 1.59 | [37 empty] | 41.5 | [7 empty] | 14.1 | [14 empty] | 2026 | Zheng, W., Chu, K., Xing, B. (2026). Genesis of the Linghou Cu–Zn polymetallic deposit, South China: Constraints from geological, mineralogical, geochronological and sulfur isotope data. Ore Geology Reviews, 189, 107121. |  | CHN | GD
| Linghou |  | Magmatic hydrothermal | Skarn | Cu-Zn polymetallic skarn | Cu, Zn | Au, Ag, Pb, Mo | Cu, Zn (Au, Ag, Pb, Mo) | Chen et al., 2017 |  | 0.58711 |  | underground mine |  |  |  |  | ore material | polished section | grab | mineral separate | [5 empty] | mineralisation |  |  |  | apatite, chalcopyrite, sphalerite | [6 empty] | pyrite, galena, bornite, chalcocite, molybdenite, quartz, calcite, dolomite, wollastonite, garnet, diopside, serpentine, chlorite, epidote, sericite, magnetite, ankerite | thin sections (mounts), carbon-coated for TIMA analysis | LA-ICPMS, EMPA, SEM-EDS | Analyte Excite 193 nm ArF excimer laser (Teledyne Cetac Technologies) coupled to Agilent 7700x quadrupole ICP-MS (Agilent Technologies); Analytikjena Plasma Quant MS quadrupole with 193 nm NWR193 Ar-F excimer laser; FEI Nova Nano SEM-450 scanning electron microscope; MIRA3 scanning electron microscope | Nanjing Focu MS Technology Co. Ltd., Nanjing; Yanduzhongshi Geological Analysis Laboratories Ltd.; Guangzhou Tuoyan Analytical Technology Co., Ltd., Guangzhou; Institute of Mineral Resources, CAGS, Beijing | LA-ICP-MS sulfide: 40 μm spot diameter, 3.0 J/cm2 fluence, 5 Hz repetition rate, 40 s ablation time, He carrier gas; Apatite U-Pb: 35 μm spot size, 8 Hz laser frequency, ~3.6 J/cm2 laser energy, 20 s blank gas, 40 s analysis time; EMPA: 15 kV accelerating voltage, 20 nA beam current, 10–20 s peak counting time, 5–10 s background counting time, 5 μm beam diameter, ZAF matrix correction; TIMA: 25 kV accelerating voltage, 20 nA probe current, 15 mm working distance, 3 μm pixel spacing, 9 μm spectrum step, 1000 X-ray counts per point | MASS-1 (USGS) and GSE-1G as external standards for sulfide LA-ICP-MS; MAD2 apatite standard (474.25 ± 0.41 Ma) as external standard for apatite U-Pb isotope fractionation correction; McClure Mountain apatite standard (523.51 ± 1.47 Ma) and MRC-1 apatite standard (153.3 ± 0.2 Ma) as monitoring standards; SRM610 as external standard for U, Th, Pb concentrations in apatite; manganese standard for EDS calibration (TIMA) | [86 empty] | 1.12 | [37 empty] | 14.5 | [7 empty] | 9.94 | [14 empty] | 2026 | Zheng, W., Chu, K., Xing, B. (2026). Genesis of the Linghou Cu–Zn polymetallic deposit, South China: Constraints from geological, mineralogical, geochronological and sulfur isotope data. Ore Geology Reviews, 189, 107121. |  | CHN | GD
| Linghou |  | Magmatic hydrothermal | Skarn | Cu-Zn polymetallic skarn | Cu, Zn | Au, Ag, Pb, Mo | Cu, Zn (Au, Ag, Pb, Mo) | Chen et al., 2017 |  | 0.59498 |  | underground mine |  |  |  |  | ore material | polished section | grab | mineral separate | [5 empty] | mineralisation |  |  |  | apatite, chalcopyrite, sphalerite | [6 empty] | pyrite, galena, bornite, chalcocite, molybdenite, quartz, calcite, dolomite, wollastonite, garnet, diopside, serpentine, chlorite, epidote, sericite, magnetite, ankerite | thin sections (mounts), carbon-coated for TIMA analysis | LA-ICPMS, EMPA, SEM-EDS | Analyte Excite 193 nm ArF excimer laser (Teledyne Cetac Technologies) coupled to Agilent 7700x quadrupole ICP-MS (Agilent Technologies); Analytikjena Plasma Quant MS quadrupole with 193 nm NWR193 Ar-F excimer laser; FEI Nova Nano SEM-450 scanning electron microscope; MIRA3 scanning electron microscope | Nanjing Focu MS Technology Co. Ltd., Nanjing; Yanduzhongshi Geological Analysis Laboratories Ltd.; Guangzhou Tuoyan Analytical Technology Co., Ltd., Guangzhou; Institute of Mineral Resources, CAGS, Beijing | LA-ICP-MS sulfide: 40 μm spot diameter, 3.0 J/cm2 fluence, 5 Hz repetition rate, 40 s ablation time, He carrier gas; Apatite U-Pb: 35 μm spot size, 8 Hz laser frequency, ~3.6 J/cm2 laser energy, 20 s blank gas, 40 s analysis time; EMPA: 15 kV accelerating voltage, 20 nA beam current, 10–20 s peak counting time, 5–10 s background counting time, 5 μm beam diameter, ZAF matrix correction; TIMA: 25 kV accelerating voltage, 20 nA probe current, 15 mm working distance, 3 μm pixel spacing, 9 μm spectrum step, 1000 X-ray counts per point | MASS-1 (USGS) and GSE-1G as external standards for sulfide LA-ICP-MS; MAD2 apatite standard (474.25 ± 0.41 Ma) as external standard for apatite U-Pb isotope fractionation correction; McClure Mountain apatite standard (523.51 ± 1.47 Ma) and MRC-1 apatite standard (153.3 ± 0.2 Ma) as monitoring standards; SRM610 as external standard for U, Th, Pb concentrations in apatite; manganese standard for EDS calibration (TIMA) | [86 empty] | 1.22 | [37 empty] | 2.66 | [7 empty] | 11.2 | [14 empty] | 2026 | Zheng, W., Chu, K., Xing, B. (2026). Genesis of the Linghou Cu–Zn polymetallic deposit, South China: Constraints from geological, mineralogical, geochronological and sulfur isotope data. Ore Geology Reviews, 189, 107121. |  | CHN | GD
| Linghou |  | Magmatic hydrothermal | Skarn | Cu-Zn polymetallic skarn | Cu, Zn | Au, Ag, Pb, Mo | Cu, Zn (Au, Ag, Pb, Mo) | Chen et al., 2017 |  | 0.60452 |  | underground mine |  |  |  |  | ore material | polished section | grab | mineral separate | [5 empty] | mineralisation |  |  |  | apatite, chalcopyrite, sphalerite | [6 empty] | pyrite, galena, bornite, chalcocite, molybdenite, quartz, calcite, dolomite, wollastonite, garnet, diopside, serpentine, chlorite, epidote, sericite, magnetite, ankerite | thin sections (mounts), carbon-coated for TIMA analysis | LA-ICPMS, EMPA, SEM-EDS | Analyte Excite 193 nm ArF excimer laser (Teledyne Cetac Technologies) coupled to Agilent 7700x quadrupole ICP-MS (Agilent Technologies); Analytikjena Plasma Quant MS quadrupole with 193 nm NWR193 Ar-F excimer laser; FEI Nova Nano SEM-450 scanning electron microscope; MIRA3 scanning electron microscope | Nanjing Focu MS Technology Co. Ltd., Nanjing; Yanduzhongshi Geological Analysis Laboratories Ltd.; Guangzhou Tuoyan Analytical Technology Co., Ltd., Guangzhou; Institute of Mineral Resources, CAGS, Beijing | LA-ICP-MS sulfide: 40 μm spot diameter, 3.0 J/cm2 fluence, 5 Hz repetition rate, 40 s ablation time, He carrier gas; Apatite U-Pb: 35 μm spot size, 8 Hz laser frequency, ~3.6 J/cm2 laser energy, 20 s blank gas, 40 s analysis time; EMPA: 15 kV accelerating voltage, 20 nA beam current, 10–20 s peak counting time, 5–10 s background counting time, 5 μm beam diameter, ZAF matrix correction; TIMA: 25 kV accelerating voltage, 20 nA probe current, 15 mm working distance, 3 μm pixel spacing, 9 μm spectrum step, 1000 X-ray counts per point | MASS-1 (USGS) and GSE-1G as external standards for sulfide LA-ICP-MS; MAD2 apatite standard (474.25 ± 0.41 Ma) as external standard for apatite U-Pb isotope fractionation correction; McClure Mountain apatite standard (523.51 ± 1.47 Ma) and MRC-1 apatite standard (153.3 ± 0.2 Ma) as monitoring standards; SRM610 as external standard for U, Th, Pb concentrations in apatite; manganese standard for EDS calibration (TIMA) | [86 empty] | 1.51 | [37 empty] | 16.9 | [7 empty] | 12.8 | [14 empty] | 2026 | Zheng, W., Chu, K., Xing, B. (2026). Genesis of the Linghou Cu–Zn polymetallic deposit, South China: Constraints from geological, mineralogical, geochronological and sulfur isotope data. Ore Geology Reviews, 189, 107121. |  | CHN | GD
| Linghou |  | Magmatic hydrothermal | Skarn | Cu-Zn polymetallic skarn | Cu, Zn | Au, Ag, Pb, Mo | Cu, Zn (Au, Ag, Pb, Mo) | Chen et al., 2017 |  | LH-16-01 |  | underground mine |  |  |  |  | ore material | polished section | grab | mineral separate | [5 empty] | gangue |  |  |  | apatite | [6 empty] | pyrite, galena, bornite, chalcocite, molybdenite, quartz, calcite, dolomite, wollastonite, garnet, diopside, serpentine, chlorite, epidote, sericite, magnetite, ankerite | thin sections (mounts), carbon-coated for TIMA analysis | LA-ICPMS | Analyte Excite 193 nm ArF excimer laser (Teledyne Cetac Technologies) coupled to Agilent 7700x quadrupole ICP-MS (Agilent Technologies); Analytikjena Plasma Quant MS quadrupole with 193 nm NWR193 Ar-F excimer laser; FEI Nova Nano SEM-450 scanning electron microscope; MIRA3 scanning electron microscope | Nanjing Focu MS Technology Co. Ltd., Nanjing; Yanduzhongshi Geological Analysis Laboratories Ltd.; Guangzhou Tuoyan Analytical Technology Co., Ltd., Guangzhou; Institute of Mineral Resources, CAGS, Beijing | LA-ICP-MS sulfide: 40 μm spot diameter, 3.0 J/cm2 fluence, 5 Hz repetition rate, 40 s ablation time, He carrier gas; Apatite U-Pb: 35 μm spot size, 8 Hz laser frequency, ~3.6 J/cm2 laser energy, 20 s blank gas, 40 s analysis time; EMPA: 15 kV accelerating voltage, 20 nA beam current, 10–20 s peak counting time, 5–10 s background counting time, 5 μm beam diameter, ZAF matrix correction; TIMA: 25 kV accelerating voltage, 20 nA probe current, 15 mm working distance, 3 μm pixel spacing, 9 μm spectrum step, 1000 X-ray counts per point | MASS-1 (USGS) and GSE-1G as external standards for sulfide LA-ICP-MS; MAD2 apatite standard (474.25 ± 0.41 Ma) as external standard for apatite U-Pb isotope fractionation correction; McClure Mountain apatite standard (523.51 ± 1.47 Ma) and MRC-1 apatite standard (153.3 ± 0.2 Ma) as monitoring standards; SRM610 as external standard for U, Th, Pb concentrations in apatite; manganese standard for EDS calibration (TIMA) | [124 empty] | 1.58 | [7 empty] | 10.8 | [14 empty] | 2026 | Zheng, W., Chu, K., Xing, B. (2026). Genesis of the Linghou Cu–Zn polymetallic deposit, South China: Constraints from geological, mineralogical, geochronological and sulfur isotope data. Ore Geology Reviews, 189, 107121. |  | CHN | GD
| Linghou |  | Magmatic hydrothermal | Skarn | Cu-Zn polymetallic skarn | Cu, Zn | Au, Ag, Pb, Mo | Cu, Zn (Au, Ag, Pb, Mo) | Chen et al., 2017 |  | LH-16-02 |  | underground mine |  |  |  |  | ore material | polished section | grab | mineral separate | [5 empty] | gangue |  |  |  | apatite | [6 empty] | pyrite, galena, bornite, chalcocite, molybdenite, quartz, calcite, dolomite, wollastonite, garnet, diopside, serpentine, chlorite, epidote, sericite, magnetite, ankerite | thin sections (mounts), carbon-coated for TIMA analysis | LA-ICPMS | Analyte Excite 193 nm ArF excimer laser (Teledyne Cetac Technologies) coupled to Agilent 7700x quadrupole ICP-MS (Agilent Technologies); Analytikjena Plasma Quant MS quadrupole with 193 nm NWR193 Ar-F excimer laser; FEI Nova Nano SEM-450 scanning electron microscope; MIRA3 scanning electron microscope | Nanjing Focu MS Technology Co. Ltd., Nanjing; Yanduzhongshi Geological Analysis Laboratories Ltd.; Guangzhou Tuoyan Analytical Technology Co., Ltd., Guangzhou; Institute of Mineral Resources, CAGS, Beijing | LA-ICP-MS sulfide: 40 μm spot diameter, 3.0 J/cm2 fluence, 5 Hz repetition rate, 40 s ablation time, He carrier gas; Apatite U-Pb: 35 μm spot size, 8 Hz laser frequency, ~3.6 J/cm2 laser energy, 20 s blank gas, 40 s analysis time; EMPA: 15 kV accelerating voltage, 20 nA beam current, 10–20 s peak counting time, 5–10 s background counting time, 5 μm beam diameter, ZAF matrix correction; TIMA: 25 kV accelerating voltage, 20 nA probe current, 15 mm working distance, 3 μm pixel spacing, 9 μm spectrum step, 1000 X-ray counts per point | MASS-1 (USGS) and GSE-1G as external standards for sulfide LA-ICP-MS; MAD2 apatite standard (474.25 ± 0.41 Ma) as external standard for apatite U-Pb isotope fractionation correction; McClure Mountain apatite standard (523.51 ± 1.47 Ma) and MRC-1 apatite standard (153.3 ± 0.2 Ma) as monitoring standards; SRM610 as external standard for U, Th, Pb concentrations in apatite; manganese standard for EDS calibration (TIMA) | [124 empty] | 4.9 | [7 empty] | 11 | [14 empty] | 2026 | Zheng, W., Chu, K., Xing, B. (2026). Genesis of the Linghou Cu–Zn polymetallic deposit, South China: Constraints from geological, mineralogical, geochronological and sulfur isotope data. Ore Geology Reviews, 189, 107121. |  | CHN | GD
| Linghou |  | Magmatic hydrothermal | Skarn | Cu-Zn polymetallic skarn | Cu, Zn | Au, Ag, Pb, Mo | Cu, Zn (Au, Ag, Pb, Mo) | Chen et al., 2017 |  | LH-16-03 |  | underground mine |  |  |  |  | ore material | polished section | grab | mineral separate | [5 empty] | gangue |  |  |  | apatite | [6 empty] | pyrite, galena, bornite, chalcocite, molybdenite, quartz, calcite, dolomite, wollastonite, garnet, diopside, serpentine, chlorite, epidote, sericite, magnetite, ankerite | thin sections (mounts), carbon-coated for TIMA analysis | LA-ICPMS | Analyte Excite 193 nm ArF excimer laser (Teledyne Cetac Technologies) coupled to Agilent 7700x quadrupole ICP-MS (Agilent Technologies); Analytikjena Plasma Quant MS quadrupole with 193 nm NWR193 Ar-F excimer laser; FEI Nova Nano SEM-450 scanning electron microscope; MIRA3 scanning electron microscope | Nanjing Focu MS Technology Co. Ltd., Nanjing; Yanduzhongshi Geological Analysis Laboratories Ltd.; Guangzhou Tuoyan Analytical Technology Co., Ltd., Guangzhou; Institute of Mineral Resources, CAGS, Beijing | LA-ICP-MS sulfide: 40 μm spot diameter, 3.0 J/cm2 fluence, 5 Hz repetition rate, 40 s ablation time, He carrier gas; Apatite U-Pb: 35 μm spot size, 8 Hz laser frequency, ~3.6 J/cm2 laser energy, 20 s blank gas, 40 s analysis time; EMPA: 15 kV accelerating voltage, 20 nA beam current, 10–20 s peak counting time, 5–10 s background counting time, 5 μm beam diameter, ZAF matrix correction; TIMA: 25 kV accelerating voltage, 20 nA probe current, 15 mm working distance, 3 μm pixel spacing, 9 μm spectrum step, 1000 X-ray counts per point | MASS-1 (USGS) and GSE-1G as external standards for sulfide LA-ICP-MS; MAD2 apatite standard (474.25 ± 0.41 Ma) as external standard for apatite U-Pb isotope fractionation correction; McClure Mountain apatite standard (523.51 ± 1.47 Ma) and MRC-1 apatite standard (153.3 ± 0.2 Ma) as monitoring standards; SRM610 as external standard for U, Th, Pb concentrations in apatite; manganese standard for EDS calibration (TIMA) | [124 empty] | 16.9 | [7 empty] | 16.4 | [14 empty] | 2026 | Zheng, W., Chu, K., Xing, B. (2026). Genesis of the Linghou Cu–Zn polymetallic deposit, South China: Constraints from geological, mineralogical, geochronological and sulfur isotope data. Ore Geology Reviews, 189, 107121. |  | CHN | GD
| Linghou |  | Magmatic hydrothermal | Skarn | Cu-Zn polymetallic skarn | Cu, Zn | Au, Ag, Pb, Mo | Cu, Zn (Au, Ag, Pb, Mo) | Chen et al., 2017 |  | LH-16-04 |  | underground mine |  |  |  |  | ore material | polished section | grab | mineral separate | [5 empty] | gangue |  |  |  | apatite | [6 empty] | pyrite, galena, bornite, chalcocite, molybdenite, quartz, calcite, dolomite, wollastonite, garnet, diopside, serpentine, chlorite, epidote, sericite, magnetite, ankerite | thin sections (mounts), carbon-coated for TIMA analysis | LA-ICPMS | Analyte Excite 193 nm ArF excimer laser (Teledyne Cetac Technologies) coupled to Agilent 7700x quadrupole ICP-MS (Agilent Technologies); Analytikjena Plasma Quant MS quadrupole with 193 nm NWR193 Ar-F excimer laser; FEI Nova Nano SEM-450 scanning electron microscope; MIRA3 scanning electron microscope | Nanjing Focu MS Technology Co. Ltd., Nanjing; Yanduzhongshi Geological Analysis Laboratories Ltd.; Guangzhou Tuoyan Analytical Technology Co., Ltd., Guangzhou; Institute of Mineral Resources, CAGS, Beijing | LA-ICP-MS sulfide: 40 μm spot diameter, 3.0 J/cm2 fluence, 5 Hz repetition rate, 40 s ablation time, He carrier gas; Apatite U-Pb: 35 μm spot size, 8 Hz laser frequency, ~3.6 J/cm2 laser energy, 20 s blank gas, 40 s analysis time; EMPA: 15 kV accelerating voltage, 20 nA beam current, 10–20 s peak counting time, 5–10 s background counting time, 5 μm beam diameter, ZAF matrix correction; TIMA: 25 kV accelerating voltage, 20 nA probe current, 15 mm working distance, 3 μm pixel spacing, 9 μm spectrum step, 1000 X-ray counts per point | MASS-1 (USGS) and GSE-1G as external standards for sulfide LA-ICP-MS; MAD2 apatite standard (474.25 ± 0.41 Ma) as external standard for apatite U-Pb isotope fractionation correction; McClure Mountain apatite standard (523.51 ± 1.47 Ma) and MRC-1 apatite standard (153.3 ± 0.2 Ma) as monitoring standards; SRM610 as external standard for U, Th, Pb concentrations in apatite; manganese standard for EDS calibration (TIMA) | [124 empty] | 18.2 | [7 empty] | 26.5 | [14 empty] | 2026 | Zheng, W., Chu, K., Xing, B. (2026). Genesis of the Linghou Cu–Zn polymetallic deposit, South China: Constraints from geological, mineralogical, geochronological and sulfur isotope data. Ore Geology Reviews, 189, 107121. |  | CHN | GD
| Linghou |  | Magmatic hydrothermal | Skarn | Cu-Zn polymetallic skarn | Cu, Zn | Au, Ag, Pb, Mo | Cu, Zn (Au, Ag, Pb, Mo) | Chen et al., 2017 |  | LH-16-05 |  | underground mine |  |  |  |  | ore material | polished section | grab | mineral separate | [5 empty] | gangue |  |  |  | apatite | [6 empty] | pyrite, galena, bornite, chalcocite, molybdenite, quartz, calcite, dolomite, wollastonite, garnet, diopside, serpentine, chlorite, epidote, sericite, magnetite, ankerite | thin sections (mounts), carbon-coated for TIMA analysis | LA-ICPMS | Analyte Excite 193 nm ArF excimer laser (Teledyne Cetac Technologies) coupled to Agilent 7700x quadrupole ICP-MS (Agilent Technologies); Analytikjena Plasma Quant MS quadrupole with 193 nm NWR193 Ar-F excimer laser; FEI Nova Nano SEM-450 scanning electron microscope; MIRA3 scanning electron microscope | Nanjing Focu MS Technology Co. Ltd., Nanjing; Yanduzhongshi Geological Analysis Laboratories Ltd.; Guangzhou Tuoyan Analytical Technology Co., Ltd., Guangzhou; Institute of Mineral Resources, CAGS, Beijing | LA-ICP-MS sulfide: 40 μm spot diameter, 3.0 J/cm2 fluence, 5 Hz repetition rate, 40 s ablation time, He carrier gas; Apatite U-Pb: 35 μm spot size, 8 Hz laser frequency, ~3.6 J/cm2 laser energy, 20 s blank gas, 40 s analysis time; EMPA: 15 kV accelerating voltage, 20 nA beam current, 10–20 s peak counting time, 5–10 s background counting time, 5 μm beam diameter, ZAF matrix correction; TIMA: 25 kV accelerating voltage, 20 nA probe current, 15 mm working distance, 3 μm pixel spacing, 9 μm spectrum step, 1000 X-ray counts per point | MASS-1 (USGS) and GSE-1G as external standards for sulfide LA-ICP-MS; MAD2 apatite standard (474.25 ± 0.41 Ma) as external standard for apatite U-Pb isotope fractionation correction; McClure Mountain apatite standard (523.51 ± 1.47 Ma) and MRC-1 apatite standard (153.3 ± 0.2 Ma) as monitoring standards; SRM610 as external standard for U, Th, Pb concentrations in apatite; manganese standard for EDS calibration (TIMA) | [124 empty] | 56.3 | [7 empty] | 80.1 | [14 empty] | 2026 | Zheng, W., Chu, K., Xing, B. (2026). Genesis of the Linghou Cu–Zn polymetallic deposit, South China: Constraints from geological, mineralogical, geochronological and sulfur isotope data. Ore Geology Reviews, 189, 107121. |  | CHN | GD
| Linghou |  | Magmatic hydrothermal | Skarn | Cu-Zn polymetallic skarn | Cu, Zn | Au, Ag, Pb, Mo | Cu, Zn (Au, Ag, Pb, Mo) | Chen et al., 2017 |  | LH-16-06 |  | underground mine |  |  |  |  | ore material | polished section | grab | mineral separate | [5 empty] | gangue |  |  |  | apatite | [6 empty] | pyrite, galena, bornite, chalcocite, molybdenite, quartz, calcite, dolomite, wollastonite, garnet, diopside, serpentine, chlorite, epidote, sericite, magnetite, ankerite | thin sections (mounts), carbon-coated for TIMA analysis | LA-ICPMS | Analyte Excite 193 nm ArF excimer laser (Teledyne Cetac Technologies) coupled to Agilent 7700x quadrupole ICP-MS (Agilent Technologies); Analytikjena Plasma Quant MS quadrupole with 193 nm NWR193 Ar-F excimer laser; FEI Nova Nano SEM-450 scanning electron microscope; MIRA3 scanning electron microscope | Nanjing Focu MS Technology Co. Ltd., Nanjing; Yanduzhongshi Geological Analysis Laboratories Ltd.; Guangzhou Tuoyan Analytical Technology Co., Ltd., Guangzhou; Institute of Mineral Resources, CAGS, Beijing | LA-ICP-MS sulfide: 40 μm spot diameter, 3.0 J/cm2 fluence, 5 Hz repetition rate, 40 s ablation time, He carrier gas; Apatite U-Pb: 35 μm spot size, 8 Hz laser frequency, ~3.6 J/cm2 laser energy, 20 s blank gas, 40 s analysis time; EMPA: 15 kV accelerating voltage, 20 nA beam current, 10–20 s peak counting time, 5–10 s background counting time, 5 μm beam diameter, ZAF matrix correction; TIMA: 25 kV accelerating voltage, 20 nA probe current, 15 mm working distance, 3 μm pixel spacing, 9 μm spectrum step, 1000 X-ray counts per point | MASS-1 (USGS) and GSE-1G as external standards for sulfide LA-ICP-MS; MAD2 apatite standard (474.25 ± 0.41 Ma) as external standard for apatite U-Pb isotope fractionation correction; McClure Mountain apatite standard (523.51 ± 1.47 Ma) and MRC-1 apatite standard (153.3 ± 0.2 Ma) as monitoring standards; SRM610 as external standard for U, Th, Pb concentrations in apatite; manganese standard for EDS calibration (TIMA) | [124 empty] | 3.08 | [7 empty] | 13.4 | [14 empty] | 2026 | Zheng, W., Chu, K., Xing, B. (2026). Genesis of the Linghou Cu–Zn polymetallic deposit, South China: Constraints from geological, mineralogical, geochronological and sulfur isotope data. Ore Geology Reviews, 189, 107121. |  | CHN | GD
| Linghou |  | Magmatic hydrothermal | Skarn | Cu-Zn polymetallic skarn | Cu, Zn | Au, Ag, Pb, Mo | Cu, Zn (Au, Ag, Pb, Mo) | Chen et al., 2017 |  | LH-16-07 |  | underground mine |  |  |  |  | ore material | polished section | grab | mineral separate | [5 empty] | gangue |  |  |  | apatite | [6 empty] | pyrite, galena, bornite, chalcocite, molybdenite, quartz, calcite, dolomite, wollastonite, garnet, diopside, serpentine, chlorite, epidote, sericite, magnetite, ankerite | thin sections (mounts), carbon-coated for TIMA analysis | LA-ICPMS | Analyte Excite 193 nm ArF excimer laser (Teledyne Cetac Technologies) coupled to Agilent 7700x quadrupole ICP-MS (Agilent Technologies); Analytikjena Plasma Quant MS quadrupole with 193 nm NWR193 Ar-F excimer laser; FEI Nova Nano SEM-450 scanning electron microscope; MIRA3 scanning electron microscope | Nanjing Focu MS Technology Co. Ltd., Nanjing; Yanduzhongshi Geological Analysis Laboratories Ltd.; Guangzhou Tuoyan Analytical Technology Co., Ltd., Guangzhou; Institute of Mineral Resources, CAGS, Beijing | LA-ICP-MS sulfide: 40 μm spot diameter, 3.0 J/cm2 fluence, 5 Hz repetition rate, 40 s ablation time, He carrier gas; Apatite U-Pb: 35 μm spot size, 8 Hz laser frequency, ~3.6 J/cm2 laser energy, 20 s blank gas, 40 s analysis time; EMPA: 15 kV accelerating voltage, 20 nA beam current, 10–20 s peak counting time, 5–10 s background counting time, 5 μm beam diameter, ZAF matrix correction; TIMA: 25 kV accelerating voltage, 20 nA probe current, 15 mm working distance, 3 μm pixel spacing, 9 μm spectrum step, 1000 X-ray counts per point | MASS-1 (USGS) and GSE-1G as external standards for sulfide LA-ICP-MS; MAD2 apatite standard (474.25 ± 0.41 Ma) as external standard for apatite U-Pb isotope fractionation correction; McClure Mountain apatite standard (523.51 ± 1.47 Ma) and MRC-1 apatite standard (153.3 ± 0.2 Ma) as monitoring standards; SRM610 as external standard for U, Th, Pb concentrations in apatite; manganese standard for EDS calibration (TIMA) | [124 empty] | 2.91 | [7 empty] | 13.1 | [14 empty] | 2026 | Zheng, W., Chu, K., Xing, B. (2026). Genesis of the Linghou Cu–Zn polymetallic deposit, South China: Constraints from geological, mineralogical, geochronological and sulfur isotope data. Ore Geology Reviews, 189, 107121. |  | CHN | GD
| Linghou |  | Magmatic hydrothermal | Skarn | Cu-Zn polymetallic skarn | Cu, Zn | Au, Ag, Pb, Mo | Cu, Zn (Au, Ag, Pb, Mo) | Chen et al., 2017 |  | LH-16-08 |  | underground mine |  |  |  |  | ore material | polished section | grab | mineral separate | [5 empty] | gangue |  |  |  | apatite | [6 empty] | pyrite, galena, bornite, chalcocite, molybdenite, quartz, calcite, dolomite, wollastonite, garnet, diopside, serpentine, chlorite, epidote, sericite, magnetite, ankerite | thin sections (mounts), carbon-coated for TIMA analysis | LA-ICPMS | Analyte Excite 193 nm ArF excimer laser (Teledyne Cetac Technologies) coupled to Agilent 7700x quadrupole ICP-MS (Agilent Technologies); Analytikjena Plasma Quant MS quadrupole with 193 nm NWR193 Ar-F excimer laser; FEI Nova Nano SEM-450 scanning electron microscope; MIRA3 scanning electron microscope | Nanjing Focu MS Technology Co. Ltd., Nanjing; Yanduzhongshi Geological Analysis Laboratories Ltd.; Guangzhou Tuoyan Analytical Technology Co., Ltd., Guangzhou; Institute of Mineral Resources, CAGS, Beijing | LA-ICP-MS sulfide: 40 μm spot diameter, 3.0 J/cm2 fluence, 5 Hz repetition rate, 40 s ablation time, He carrier gas; Apatite U-Pb: 35 μm spot size, 8 Hz laser frequency, ~3.6 J/cm2 laser energy, 20 s blank gas, 40 s analysis time; EMPA: 15 kV accelerating voltage, 20 nA beam current, 10–20 s peak counting time, 5–10 s background counting time, 5 μm beam diameter, ZAF matrix correction; TIMA: 25 kV accelerating voltage, 20 nA probe current, 15 mm working distance, 3 μm pixel spacing, 9 μm spectrum step, 1000 X-ray counts per point | MASS-1 (USGS) and GSE-1G as external standards for sulfide LA-ICP-MS; MAD2 apatite standard (474.25 ± 0.41 Ma) as external standard for apatite U-Pb isotope fractionation correction; McClure Mountain apatite standard (523.51 ± 1.47 Ma) and MRC-1 apatite standard (153.3 ± 0.2 Ma) as monitoring standards; SRM610 as external standard for U, Th, Pb concentrations in apatite; manganese standard for EDS calibration (TIMA) | [124 empty] | 2.57 | [7 empty] | 11.3 | [14 empty] | 2026 | Zheng, W., Chu, K., Xing, B. (2026). Genesis of the Linghou Cu–Zn polymetallic deposit, South China: Constraints from geological, mineralogical, geochronological and sulfur isotope data. Ore Geology Reviews, 189, 107121. |  | CHN | GD
| Linghou |  | Magmatic hydrothermal | Skarn | Cu-Zn polymetallic skarn | Cu, Zn | Au, Ag, Pb, Mo | Cu, Zn (Au, Ag, Pb, Mo) | Chen et al., 2017 |  | LH-16-09 |  | underground mine |  |  |  |  | ore material | polished section | grab | mineral separate | [5 empty] | gangue |  |  |  | apatite | [6 empty] | pyrite, galena, bornite, chalcocite, molybdenite, quartz, calcite, dolomite, wollastonite, garnet, diopside, serpentine, chlorite, epidote, sericite, magnetite, ankerite | thin sections (mounts), carbon-coated for TIMA analysis | LA-ICPMS | Analyte Excite 193 nm ArF excimer laser (Teledyne Cetac Technologies) coupled to Agilent 7700x quadrupole ICP-MS (Agilent Technologies); Analytikjena Plasma Quant MS quadrupole with 193 nm NWR193 Ar-F excimer laser; FEI Nova Nano SEM-450 scanning electron microscope; MIRA3 scanning electron microscope | Nanjing Focu MS Technology Co. Ltd., Nanjing; Yanduzhongshi Geological Analysis Laboratories Ltd.; Guangzhou Tuoyan Analytical Technology Co., Ltd., Guangzhou; Institute of Mineral Resources, CAGS, Beijing | LA-ICP-MS sulfide: 40 μm spot diameter, 3.0 J/cm2 fluence, 5 Hz repetition rate, 40 s ablation time, He carrier gas; Apatite U-Pb: 35 μm spot size, 8 Hz laser frequency, ~3.6 J/cm2 laser energy, 20 s blank gas, 40 s analysis time; EMPA: 15 kV accelerating voltage, 20 nA beam current, 10–20 s peak counting time, 5–10 s background counting time, 5 μm beam diameter, ZAF matrix correction; TIMA: 25 kV accelerating voltage, 20 nA probe current, 15 mm working distance, 3 μm pixel spacing, 9 μm spectrum step, 1000 X-ray counts per point | MASS-1 (USGS) and GSE-1G as external standards for sulfide LA-ICP-MS; MAD2 apatite standard (474.25 ± 0.41 Ma) as external standard for apatite U-Pb isotope fractionation correction; McClure Mountain apatite standard (523.51 ± 1.47 Ma) and MRC-1 apatite standard (153.3 ± 0.2 Ma) as monitoring standards; SRM610 as external standard for U, Th, Pb concentrations in apatite; manganese standard for EDS calibration (TIMA) | [124 empty] | 2.86 | [7 empty] | 12.9 | [14 empty] | 2026 | Zheng, W., Chu, K., Xing, B. (2026). Genesis of the Linghou Cu–Zn polymetallic deposit, South China: Constraints from geological, mineralogical, geochronological and sulfur isotope data. Ore Geology Reviews, 189, 107121. |  | CHN | GD
| Linghou |  | Magmatic hydrothermal | Skarn | Cu-Zn polymetallic skarn | Cu, Zn | Au, Ag, Pb, Mo | Cu, Zn (Au, Ag, Pb, Mo) | Chen et al., 2017 |  | LH-16-10 |  | underground mine |  |  |  |  | ore material | polished section | grab | mineral separate | [5 empty] | gangue |  |  |  | apatite | [6 empty] | pyrite, galena, bornite, chalcocite, molybdenite, quartz, calcite, dolomite, wollastonite, garnet, diopside, serpentine, chlorite, epidote, sericite, magnetite, ankerite | thin sections (mounts), carbon-coated for TIMA analysis | LA-ICPMS | Analyte Excite 193 nm ArF excimer laser (Teledyne Cetac Technologies) coupled to Agilent 7700x quadrupole ICP-MS (Agilent Technologies); Analytikjena Plasma Quant MS quadrupole with 193 nm NWR193 Ar-F excimer laser; FEI Nova Nano SEM-450 scanning electron microscope; MIRA3 scanning electron microscope | Nanjing Focu MS Technology Co. Ltd., Nanjing; Yanduzhongshi Geological Analysis Laboratories Ltd.; Guangzhou Tuoyan Analytical Technology Co., Ltd., Guangzhou; Institute of Mineral Resources, CAGS, Beijing | LA-ICP-MS sulfide: 40 μm spot diameter, 3.0 J/cm2 fluence, 5 Hz repetition rate, 40 s ablation time, He carrier gas; Apatite U-Pb: 35 μm spot size, 8 Hz laser frequency, ~3.6 J/cm2 laser energy, 20 s blank gas, 40 s analysis time; EMPA: 15 kV accelerating voltage, 20 nA beam current, 10–20 s peak counting time, 5–10 s background counting time, 5 μm beam diameter, ZAF matrix correction; TIMA: 25 kV accelerating voltage, 20 nA probe current, 15 mm working distance, 3 μm pixel spacing, 9 μm spectrum step, 1000 X-ray counts per point | MASS-1 (USGS) and GSE-1G as external standards for sulfide LA-ICP-MS; MAD2 apatite standard (474.25 ± 0.41 Ma) as external standard for apatite U-Pb isotope fractionation correction; McClure Mountain apatite standard (523.51 ± 1.47 Ma) and MRC-1 apatite standard (153.3 ± 0.2 Ma) as monitoring standards; SRM610 as external standard for U, Th, Pb concentrations in apatite; manganese standard for EDS calibration (TIMA) | [124 empty] | 2.31 | [7 empty] | 11.1 | [14 empty] | 2026 | Zheng, W., Chu, K., Xing, B. (2026). Genesis of the Linghou Cu–Zn polymetallic deposit, South China: Constraints from geological, mineralogical, geochronological and sulfur isotope data. Ore Geology Reviews, 189, 107121. |  | CHN | GD
| Linghou |  | Magmatic hydrothermal | Skarn | Cu-Zn polymetallic skarn | Cu, Zn | Au, Ag, Pb, Mo | Cu, Zn (Au, Ag, Pb, Mo) | Chen et al., 2017 |  | LH-16-11 |  | underground mine |  |  |  |  | ore material | polished section | grab | mineral separate | [5 empty] | gangue |  |  |  | apatite | [6 empty] | pyrite, galena, bornite, chalcocite, molybdenite, quartz, calcite, dolomite, wollastonite, garnet, diopside, serpentine, chlorite, epidote, sericite, magnetite, ankerite | thin sections (mounts), carbon-coated for TIMA analysis | LA-ICPMS | Analyte Excite 193 nm ArF excimer laser (Teledyne Cetac Technologies) coupled to Agilent 7700x quadrupole ICP-MS (Agilent Technologies); Analytikjena Plasma Quant MS quadrupole with 193 nm NWR193 Ar-F excimer laser; FEI Nova Nano SEM-450 scanning electron microscope; MIRA3 scanning electron microscope | Nanjing Focu MS Technology Co. Ltd., Nanjing; Yanduzhongshi Geological Analysis Laboratories Ltd.; Guangzhou Tuoyan Analytical Technology Co., Ltd., Guangzhou; Institute of Mineral Resources, CAGS, Beijing | LA-ICP-MS sulfide: 40 μm spot diameter, 3.0 J/cm2 fluence, 5 Hz repetition rate, 40 s ablation time, He carrier gas; Apatite U-Pb: 35 μm spot size, 8 Hz laser frequency, ~3.6 J/cm2 laser energy, 20 s blank gas, 40 s analysis time; EMPA: 15 kV accelerating voltage, 20 nA beam current, 10–20 s peak counting time, 5–10 s background counting time, 5 μm beam diameter, ZAF matrix correction; TIMA: 25 kV accelerating voltage, 20 nA probe current, 15 mm working distance, 3 μm pixel spacing, 9 μm spectrum step, 1000 X-ray counts per point | MASS-1 (USGS) and GSE-1G as external standards for sulfide LA-ICP-MS; MAD2 apatite standard (474.25 ± 0.41 Ma) as external standard for apatite U-Pb isotope fractionation correction; McClure Mountain apatite standard (523.51 ± 1.47 Ma) and MRC-1 apatite standard (153.3 ± 0.2 Ma) as monitoring standards; SRM610 as external standard for U, Th, Pb concentrations in apatite; manganese standard for EDS calibration (TIMA) | [124 empty] | 27.1 | [7 empty] | 13.8 | [14 empty] | 2026 | Zheng, W., Chu, K., Xing, B. (2026). Genesis of the Linghou Cu–Zn polymetallic deposit, South China: Constraints from geological, mineralogical, geochronological and sulfur isotope data. Ore Geology Reviews, 189, 107121. |  | CHN | GD
| Linghou |  | Magmatic hydrothermal | Skarn | Cu-Zn polymetallic skarn | Cu, Zn | Au, Ag, Pb, Mo | Cu, Zn (Au, Ag, Pb, Mo) | Chen et al., 2017 |  | LH-16-12 |  | underground mine |  |  |  |  | ore material | polished section | grab | mineral separate | [5 empty] | gangue |  |  |  | apatite | [6 empty] | pyrite, galena, bornite, chalcocite, molybdenite, quartz, calcite, dolomite, wollastonite, garnet, diopside, serpentine, chlorite, epidote, sericite, magnetite, ankerite | thin sections (mounts), carbon-coated for TIMA analysis | LA-ICPMS | Analyte Excite 193 nm ArF excimer laser (Teledyne Cetac Technologies) coupled to Agilent 7700x quadrupole ICP-MS (Agilent Technologies); Analytikjena Plasma Quant MS quadrupole with 193 nm NWR193 Ar-F excimer laser; FEI Nova Nano SEM-450 scanning electron microscope; MIRA3 scanning electron microscope | Nanjing Focu MS Technology Co. Ltd., Nanjing; Yanduzhongshi Geological Analysis Laboratories Ltd.; Guangzhou Tuoyan Analytical Technology Co., Ltd., Guangzhou; Institute of Mineral Resources, CAGS, Beijing | LA-ICP-MS sulfide: 40 μm spot diameter, 3.0 J/cm2 fluence, 5 Hz repetition rate, 40 s ablation time, He carrier gas; Apatite U-Pb: 35 μm spot size, 8 Hz laser frequency, ~3.6 J/cm2 laser energy, 20 s blank gas, 40 s analysis time; EMPA: 15 kV accelerating voltage, 20 nA beam current, 10–20 s peak counting time, 5–10 s background counting time, 5 μm beam diameter, ZAF matrix correction; TIMA: 25 kV accelerating voltage, 20 nA probe current, 15 mm working distance, 3 μm pixel spacing, 9 μm spectrum step, 1000 X-ray counts per point | MASS-1 (USGS) and GSE-1G as external standards for sulfide LA-ICP-MS; MAD2 apatite standard (474.25 ± 0.41 Ma) as external standard for apatite U-Pb isotope fractionation correction; McClure Mountain apatite standard (523.51 ± 1.47 Ma) and MRC-1 apatite standard (153.3 ± 0.2 Ma) as monitoring standards; SRM610 as external standard for U, Th, Pb concentrations in apatite; manganese standard for EDS calibration (TIMA) | [124 empty] | 20 | [7 empty] | 16.3 | [14 empty] | 2026 | Zheng, W., Chu, K., Xing, B. (2026). Genesis of the Linghou Cu–Zn polymetallic deposit, South China: Constraints from geological, mineralogical, geochronological and sulfur isotope data. Ore Geology Reviews, 189, 107121. |  | CHN | GD
| Linghou |  | Magmatic hydrothermal | Skarn | Cu-Zn polymetallic skarn | Cu, Zn | Au, Ag, Pb, Mo | Cu, Zn (Au, Ag, Pb, Mo) | Chen et al., 2017 |  | LH-16-13 |  | underground mine |  |  |  |  | ore material | polished section | grab | mineral separate | [5 empty] | gangue |  |  |  | apatite | [6 empty] | pyrite, galena, bornite, chalcocite, molybdenite, quartz, calcite, dolomite, wollastonite, garnet, diopside, serpentine, chlorite, epidote, sericite, magnetite, ankerite | thin sections (mounts), carbon-coated for TIMA analysis | LA-ICPMS | Analyte Excite 193 nm ArF excimer laser (Teledyne Cetac Technologies) coupled to Agilent 7700x quadrupole ICP-MS (Agilent Technologies); Analytikjena Plasma Quant MS quadrupole with 193 nm NWR193 Ar-F excimer laser; FEI Nova Nano SEM-450 scanning electron microscope; MIRA3 scanning electron microscope | Nanjing Focu MS Technology Co. Ltd., Nanjing; Yanduzhongshi Geological Analysis Laboratories Ltd.; Guangzhou Tuoyan Analytical Technology Co., Ltd., Guangzhou; Institute of Mineral Resources, CAGS, Beijing | LA-ICP-MS sulfide: 40 μm spot diameter, 3.0 J/cm2 fluence, 5 Hz repetition rate, 40 s ablation time, He carrier gas; Apatite U-Pb: 35 μm spot size, 8 Hz laser frequency, ~3.6 J/cm2 laser energy, 20 s blank gas, 40 s analysis time; EMPA: 15 kV accelerating voltage, 20 nA beam current, 10–20 s peak counting time, 5–10 s background counting time, 5 μm beam diameter, ZAF matrix correction; TIMA: 25 kV accelerating voltage, 20 nA probe current, 15 mm working distance, 3 μm pixel spacing, 9 μm spectrum step, 1000 X-ray counts per point | MASS-1 (USGS) and GSE-1G as external standards for sulfide LA-ICP-MS; MAD2 apatite standard (474.25 ± 0.41 Ma) as external standard for apatite U-Pb isotope fractionation correction; McClure Mountain apatite standard (523.51 ± 1.47 Ma) and MRC-1 apatite standard (153.3 ± 0.2 Ma) as monitoring standards; SRM610 as external standard for U, Th, Pb concentrations in apatite; manganese standard for EDS calibration (TIMA) | [124 empty] | 10.4 | [7 empty] | 10.8 | [14 empty] | 2026 | Zheng, W., Chu, K., Xing, B. (2026). Genesis of the Linghou Cu–Zn polymetallic deposit, South China: Constraints from geological, mineralogical, geochronological and sulfur isotope data. Ore Geology Reviews, 189, 107121. |  | CHN | GD
| Linghou |  | Magmatic hydrothermal | Skarn | Cu-Zn polymetallic skarn | Cu, Zn | Au, Ag, Pb, Mo | Cu, Zn (Au, Ag, Pb, Mo) | Chen et al., 2017 |  | LH-16-14 |  | underground mine |  |  |  |  | ore material | polished section | grab | mineral separate | [5 empty] | gangue |  |  |  | apatite | [6 empty] | pyrite, galena, bornite, chalcocite, molybdenite, quartz, calcite, dolomite, wollastonite, garnet, diopside, serpentine, chlorite, epidote, sericite, magnetite, ankerite | thin sections (mounts), carbon-coated for TIMA analysis | LA-ICPMS | Analyte Excite 193 nm ArF excimer laser (Teledyne Cetac Technologies) coupled to Agilent 7700x quadrupole ICP-MS (Agilent Technologies); Analytikjena Plasma Quant MS quadrupole with 193 nm NWR193 Ar-F excimer laser; FEI Nova Nano SEM-450 scanning electron microscope; MIRA3 scanning electron microscope | Nanjing Focu MS Technology Co. Ltd., Nanjing; Yanduzhongshi Geological Analysis Laboratories Ltd.; Guangzhou Tuoyan Analytical Technology Co., Ltd., Guangzhou; Institute of Mineral Resources, CAGS, Beijing | LA-ICP-MS sulfide: 40 μm spot diameter, 3.0 J/cm2 fluence, 5 Hz repetition rate, 40 s ablation time, He carrier gas; Apatite U-Pb: 35 μm spot size, 8 Hz laser frequency, ~3.6 J/cm2 laser energy, 20 s blank gas, 40 s analysis time; EMPA: 15 kV accelerating voltage, 20 nA beam current, 10–20 s peak counting time, 5–10 s background counting time, 5 μm beam diameter, ZAF matrix correction; TIMA: 25 kV accelerating voltage, 20 nA probe current, 15 mm working distance, 3 μm pixel spacing, 9 μm spectrum step, 1000 X-ray counts per point | MASS-1 (USGS) and GSE-1G as external standards for sulfide LA-ICP-MS; MAD2 apatite standard (474.25 ± 0.41 Ma) as external standard for apatite U-Pb isotope fractionation correction; McClure Mountain apatite standard (523.51 ± 1.47 Ma) and MRC-1 apatite standard (153.3 ± 0.2 Ma) as monitoring standards; SRM610 as external standard for U, Th, Pb concentrations in apatite; manganese standard for EDS calibration (TIMA) | [124 empty] | 7.22 | [7 empty] | 16.3 | [14 empty] | 2026 | Zheng, W., Chu, K., Xing, B. (2026). Genesis of the Linghou Cu–Zn polymetallic deposit, South China: Constraints from geological, mineralogical, geochronological and sulfur isotope data. Ore Geology Reviews, 189, 107121. |  | CHN | GD
| Linghou |  | Magmatic hydrothermal | Skarn | Cu-Zn polymetallic skarn | Cu, Zn | Au, Ag, Pb, Mo | Cu, Zn (Au, Ag, Pb, Mo) | Chen et al., 2017 |  | LH-16-15 |  | underground mine |  |  |  |  | ore material | polished section | grab | mineral separate | [5 empty] | gangue |  |  |  | apatite | [6 empty] | pyrite, galena, bornite, chalcocite, molybdenite, quartz, calcite, dolomite, wollastonite, garnet, diopside, serpentine, chlorite, epidote, sericite, magnetite, ankerite | thin sections (mounts), carbon-coated for TIMA analysis | LA-ICPMS | Analyte Excite 193 nm ArF excimer laser (Teledyne Cetac Technologies) coupled to Agilent 7700x quadrupole ICP-MS (Agilent Technologies); Analytikjena Plasma Quant MS quadrupole with 193 nm NWR193 Ar-F excimer laser; FEI Nova Nano SEM-450 scanning electron microscope; MIRA3 scanning electron microscope | Nanjing Focu MS Technology Co. Ltd., Nanjing; Yanduzhongshi Geological Analysis Laboratories Ltd.; Guangzhou Tuoyan Analytical Technology Co., Ltd., Guangzhou; Institute of Mineral Resources, CAGS, Beijing | LA-ICP-MS sulfide: 40 μm spot diameter, 3.0 J/cm2 fluence, 5 Hz repetition rate, 40 s ablation time, He carrier gas; Apatite U-Pb: 35 μm spot size, 8 Hz laser frequency, ~3.6 J/cm2 laser energy, 20 s blank gas, 40 s analysis time; EMPA: 15 kV accelerating voltage, 20 nA beam current, 10–20 s peak counting time, 5–10 s background counting time, 5 μm beam diameter, ZAF matrix correction; TIMA: 25 kV accelerating voltage, 20 nA probe current, 15 mm working distance, 3 μm pixel spacing, 9 μm spectrum step, 1000 X-ray counts per point | MASS-1 (USGS) and GSE-1G as external standards for sulfide LA-ICP-MS; MAD2 apatite standard (474.25 ± 0.41 Ma) as external standard for apatite U-Pb isotope fractionation correction; McClure Mountain apatite standard (523.51 ± 1.47 Ma) and MRC-1 apatite standard (153.3 ± 0.2 Ma) as monitoring standards; SRM610 as external standard for U, Th, Pb concentrations in apatite; manganese standard for EDS calibration (TIMA) | [124 empty] | 8.96 | [7 empty] | 12.6 | [14 empty] | 2026 | Zheng, W., Chu, K., Xing, B. (2026). Genesis of the Linghou Cu–Zn polymetallic deposit, South China: Constraints from geological, mineralogical, geochronological and sulfur isotope data. Ore Geology Reviews, 189, 107121. |  | CHN | GD
| Linghou |  | Magmatic hydrothermal | Skarn | Cu-Zn polymetallic skarn | Cu, Zn | Au, Ag, Pb, Mo | Cu, Zn (Au, Ag, Pb, Mo) | Chen et al., 2017 |  | LH-16-16 |  | underground mine |  |  |  |  | ore material | polished section | grab | mineral separate | [5 empty] | gangue |  |  |  | apatite | [6 empty] | pyrite, galena, bornite, chalcocite, molybdenite, quartz, calcite, dolomite, wollastonite, garnet, diopside, serpentine, chlorite, epidote, sericite, magnetite, ankerite | thin sections (mounts), carbon-coated for TIMA analysis | LA-ICPMS | Analyte Excite 193 nm ArF excimer laser (Teledyne Cetac Technologies) coupled to Agilent 7700x quadrupole ICP-MS (Agilent Technologies); Analytikjena Plasma Quant MS quadrupole with 193 nm NWR193 Ar-F excimer laser; FEI Nova Nano SEM-450 scanning electron microscope; MIRA3 scanning electron microscope | Nanjing Focu MS Technology Co. Ltd., Nanjing; Yanduzhongshi Geological Analysis Laboratories Ltd.; Guangzhou Tuoyan Analytical Technology Co., Ltd., Guangzhou; Institute of Mineral Resources, CAGS, Beijing | LA-ICP-MS sulfide: 40 μm spot diameter, 3.0 J/cm2 fluence, 5 Hz repetition rate, 40 s ablation time, He carrier gas; Apatite U-Pb: 35 μm spot size, 8 Hz laser frequency, ~3.6 J/cm2 laser energy, 20 s blank gas, 40 s analysis time; EMPA: 15 kV accelerating voltage, 20 nA beam current, 10–20 s peak counting time, 5–10 s background counting time, 5 μm beam diameter, ZAF matrix correction; TIMA: 25 kV accelerating voltage, 20 nA probe current, 15 mm working distance, 3 μm pixel spacing, 9 μm spectrum step, 1000 X-ray counts per point | MASS-1 (USGS) and GSE-1G as external standards for sulfide LA-ICP-MS; MAD2 apatite standard (474.25 ± 0.41 Ma) as external standard for apatite U-Pb isotope fractionation correction; McClure Mountain apatite standard (523.51 ± 1.47 Ma) and MRC-1 apatite standard (153.3 ± 0.2 Ma) as monitoring standards; SRM610 as external standard for U, Th, Pb concentrations in apatite; manganese standard for EDS calibration (TIMA) | [124 empty] | 41.2 | [7 empty] | 9.78 | [14 empty] | 2026 | Zheng, W., Chu, K., Xing, B. (2026). Genesis of the Linghou Cu–Zn polymetallic deposit, South China: Constraints from geological, mineralogical, geochronological and sulfur isotope data. Ore Geology Reviews, 189, 107121. |  | CHN | GD
| Linghou |  | Magmatic hydrothermal | Skarn | Cu-Zn polymetallic skarn | Cu, Zn | Au, Ag, Pb, Mo | Cu, Zn (Au, Ag, Pb, Mo) | Chen et al., 2017 |  | LH-16-17 |  | underground mine |  |  |  |  | ore material | polished section | grab | mineral separate | [5 empty] | gangue |  |  |  | apatite | [6 empty] | pyrite, galena, bornite, chalcocite, molybdenite, quartz, calcite, dolomite, wollastonite, garnet, diopside, serpentine, chlorite, epidote, sericite, magnetite, ankerite | thin sections (mounts), carbon-coated for TIMA analysis | LA-ICPMS | Analyte Excite 193 nm ArF excimer laser (Teledyne Cetac Technologies) coupled to Agilent 7700x quadrupole ICP-MS (Agilent Technologies); Analytikjena Plasma Quant MS quadrupole with 193 nm NWR193 Ar-F excimer laser; FEI Nova Nano SEM-450 scanning electron microscope; MIRA3 scanning electron microscope | Nanjing Focu MS Technology Co. Ltd., Nanjing; Yanduzhongshi Geological Analysis Laboratories Ltd.; Guangzhou Tuoyan Analytical Technology Co., Ltd., Guangzhou; Institute of Mineral Resources, CAGS, Beijing | LA-ICP-MS sulfide: 40 μm spot diameter, 3.0 J/cm2 fluence, 5 Hz repetition rate, 40 s ablation time, He carrier gas; Apatite U-Pb: 35 μm spot size, 8 Hz laser frequency, ~3.6 J/cm2 laser energy, 20 s blank gas, 40 s analysis time; EMPA: 15 kV accelerating voltage, 20 nA beam current, 10–20 s peak counting time, 5–10 s background counting time, 5 μm beam diameter, ZAF matrix correction; TIMA: 25 kV accelerating voltage, 20 nA probe current, 15 mm working distance, 3 μm pixel spacing, 9 μm spectrum step, 1000 X-ray counts per point | MASS-1 (USGS) and GSE-1G as external standards for sulfide LA-ICP-MS; MAD2 apatite standard (474.25 ± 0.41 Ma) as external standard for apatite U-Pb isotope fractionation correction; McClure Mountain apatite standard (523.51 ± 1.47 Ma) and MRC-1 apatite standard (153.3 ± 0.2 Ma) as monitoring standards; SRM610 as external standard for U, Th, Pb concentrations in apatite; manganese standard for EDS calibration (TIMA) | [124 empty] | 6.15 | [7 empty] | 12 | [14 empty] | 2026 | Zheng, W., Chu, K., Xing, B. (2026). Genesis of the Linghou Cu–Zn polymetallic deposit, South China: Constraints from geological, mineralogical, geochronological and sulfur isotope data. Ore Geology Reviews, 189, 107121. |  | CHN | GD
| Linghou |  | Magmatic hydrothermal | Skarn | Cu-Zn polymetallic skarn | Cu, Zn | Au, Ag, Pb, Mo | Cu, Zn (Au, Ag, Pb, Mo) | Chen et al., 2017 |  | LH-16-18 |  | underground mine |  |  |  |  | ore material | polished section | grab | mineral separate | [5 empty] | gangue |  |  |  | apatite | [6 empty] | pyrite, galena, bornite, chalcocite, molybdenite, quartz, calcite, dolomite, wollastonite, garnet, diopside, serpentine, chlorite, epidote, sericite, magnetite, ankerite | thin sections (mounts), carbon-coated for TIMA analysis | LA-ICPMS | Analyte Excite 193 nm ArF excimer laser (Teledyne Cetac Technologies) coupled to Agilent 7700x quadrupole ICP-MS (Agilent Technologies); Analytikjena Plasma Quant MS quadrupole with 193 nm NWR193 Ar-F excimer laser; FEI Nova Nano SEM-450 scanning electron microscope; MIRA3 scanning electron microscope | Nanjing Focu MS Technology Co. Ltd., Nanjing; Yanduzhongshi Geological Analysis Laboratories Ltd.; Guangzhou Tuoyan Analytical Technology Co., Ltd., Guangzhou; Institute of Mineral Resources, CAGS, Beijing | LA-ICP-MS sulfide: 40 μm spot diameter, 3.0 J/cm2 fluence, 5 Hz repetition rate, 40 s ablation time, He carrier gas; Apatite U-Pb: 35 μm spot size, 8 Hz laser frequency, ~3.6 J/cm2 laser energy, 20 s blank gas, 40 s analysis time; EMPA: 15 kV accelerating voltage, 20 nA beam current, 10–20 s peak counting time, 5–10 s background counting time, 5 μm beam diameter, ZAF matrix correction; TIMA: 25 kV accelerating voltage, 20 nA probe current, 15 mm working distance, 3 μm pixel spacing, 9 μm spectrum step, 1000 X-ray counts per point | MASS-1 (USGS) and GSE-1G as external standards for sulfide LA-ICP-MS; MAD2 apatite standard (474.25 ± 0.41 Ma) as external standard for apatite U-Pb isotope fractionation correction; McClure Mountain apatite standard (523.51 ± 1.47 Ma) and MRC-1 apatite standard (153.3 ± 0.2 Ma) as monitoring standards; SRM610 as external standard for U, Th, Pb concentrations in apatite; manganese standard for EDS calibration (TIMA) | [124 empty] | 12.2 | [7 empty] | 12.1 | [14 empty] | 2026 | Zheng, W., Chu, K., Xing, B. (2026). Genesis of the Linghou Cu–Zn polymetallic deposit, South China: Constraints from geological, mineralogical, geochronological and sulfur isotope data. Ore Geology Reviews, 189, 107121. |  | CHN | GD
| Linghou |  | Magmatic hydrothermal | Skarn | Cu-Zn polymetallic skarn | Cu, Zn | Au, Ag, Pb, Mo | Cu, Zn (Au, Ag, Pb, Mo) | Chen et al., 2017 |  | LH-16-19 |  | underground mine |  |  |  |  | ore material | polished section | grab | mineral separate | [5 empty] | gangue |  |  |  | apatite | [6 empty] | pyrite, galena, bornite, chalcocite, molybdenite, quartz, calcite, dolomite, wollastonite, garnet, diopside, serpentine, chlorite, epidote, sericite, magnetite, ankerite | thin sections (mounts), carbon-coated for TIMA analysis | LA-ICPMS | Analyte Excite 193 nm ArF excimer laser (Teledyne Cetac Technologies) coupled to Agilent 7700x quadrupole ICP-MS (Agilent Technologies); Analytikjena Plasma Quant MS quadrupole with 193 nm NWR193 Ar-F excimer laser; FEI Nova Nano SEM-450 scanning electron microscope; MIRA3 scanning electron microscope | Nanjing Focu MS Technology Co. Ltd., Nanjing; Yanduzhongshi Geological Analysis Laboratories Ltd.; Guangzhou Tuoyan Analytical Technology Co., Ltd., Guangzhou; Institute of Mineral Resources, CAGS, Beijing | LA-ICP-MS sulfide: 40 μm spot diameter, 3.0 J/cm2 fluence, 5 Hz repetition rate, 40 s ablation time, He carrier gas; Apatite U-Pb: 35 μm spot size, 8 Hz laser frequency, ~3.6 J/cm2 laser energy, 20 s blank gas, 40 s analysis time; EMPA: 15 kV accelerating voltage, 20 nA beam current, 10–20 s peak counting time, 5–10 s background counting time, 5 μm beam diameter, ZAF matrix correction; TIMA: 25 kV accelerating voltage, 20 nA probe current, 15 mm working distance, 3 μm pixel spacing, 9 μm spectrum step, 1000 X-ray counts per point | MASS-1 (USGS) and GSE-1G as external standards for sulfide LA-ICP-MS; MAD2 apatite standard (474.25 ± 0.41 Ma) as external standard for apatite U-Pb isotope fractionation correction; McClure Mountain apatite standard (523.51 ± 1.47 Ma) and MRC-1 apatite standard (153.3 ± 0.2 Ma) as monitoring standards; SRM610 as external standard for U, Th, Pb concentrations in apatite; manganese standard for EDS calibration (TIMA) | [124 empty] | 10.3 | [7 empty] | 10.4 | [14 empty] | 2026 | Zheng, W., Chu, K., Xing, B. (2026). Genesis of the Linghou Cu–Zn polymetallic deposit, South China: Constraints from geological, mineralogical, geochronological and sulfur isotope data. Ore Geology Reviews, 189, 107121. |  | CHN | GD
| Linghou |  | Magmatic hydrothermal | Skarn | Cu-Zn polymetallic skarn | Cu, Zn | Au, Ag, Pb, Mo | Cu, Zn (Au, Ag, Pb, Mo) | Chen et al., 2017 |  | LH-16-20 |  | underground mine |  |  |  |  | ore material | polished section | grab | mineral separate | [5 empty] | gangue |  |  |  | apatite | [6 empty] | pyrite, galena, bornite, chalcocite, molybdenite, quartz, calcite, dolomite, wollastonite, garnet, diopside, serpentine, chlorite, epidote, sericite, magnetite, ankerite | thin sections (mounts), carbon-coated for TIMA analysis | LA-ICPMS | Analyte Excite 193 nm ArF excimer laser (Teledyne Cetac Technologies) coupled to Agilent 7700x quadrupole ICP-MS (Agilent Technologies); Analytikjena Plasma Quant MS quadrupole with 193 nm NWR193 Ar-F excimer laser; FEI Nova Nano SEM-450 scanning electron microscope; MIRA3 scanning electron microscope | Nanjing Focu MS Technology Co. Ltd., Nanjing; Yanduzhongshi Geological Analysis Laboratories Ltd.; Guangzhou Tuoyan Analytical Technology Co., Ltd., Guangzhou; Institute of Mineral Resources, CAGS, Beijing | LA-ICP-MS sulfide: 40 μm spot diameter, 3.0 J/cm2 fluence, 5 Hz repetition rate, 40 s ablation time, He carrier gas; Apatite U-Pb: 35 μm spot size, 8 Hz laser frequency, ~3.6 J/cm2 laser energy, 20 s blank gas, 40 s analysis time; EMPA: 15 kV accelerating voltage, 20 nA beam current, 10–20 s peak counting time, 5–10 s background counting time, 5 μm beam diameter, ZAF matrix correction; TIMA: 25 kV accelerating voltage, 20 nA probe current, 15 mm working distance, 3 μm pixel spacing, 9 μm spectrum step, 1000 X-ray counts per point | MASS-1 (USGS) and GSE-1G as external standards for sulfide LA-ICP-MS; MAD2 apatite standard (474.25 ± 0.41 Ma) as external standard for apatite U-Pb isotope fractionation correction; McClure Mountain apatite standard (523.51 ± 1.47 Ma) and MRC-1 apatite standard (153.3 ± 0.2 Ma) as monitoring standards; SRM610 as external standard for U, Th, Pb concentrations in apatite; manganese standard for EDS calibration (TIMA) | [124 empty] | 4.7 | [7 empty] | 12.6 | [14 empty] | 2026 | Zheng, W., Chu, K., Xing, B. (2026). Genesis of the Linghou Cu–Zn polymetallic deposit, South China: Constraints from geological, mineralogical, geochronological and sulfur isotope data. Ore Geology Reviews, 189, 107121. |  | CHN | GD
| Linghou |  | Magmatic hydrothermal | Skarn | Cu-Zn polymetallic skarn | Cu, Zn | Au, Ag, Pb, Mo | Cu, Zn (Au, Ag, Pb, Mo) | Chen et al., 2017 |  | LH-16-21 |  | underground mine |  |  |  |  | ore material | polished section | grab | mineral separate | [5 empty] | gangue |  |  |  | apatite | [6 empty] | pyrite, galena, bornite, chalcocite, molybdenite, quartz, calcite, dolomite, wollastonite, garnet, diopside, serpentine, chlorite, epidote, sericite, magnetite, ankerite | thin sections (mounts), carbon-coated for TIMA analysis | LA-ICPMS | Analyte Excite 193 nm ArF excimer laser (Teledyne Cetac Technologies) coupled to Agilent 7700x quadrupole ICP-MS (Agilent Technologies); Analytikjena Plasma Quant MS quadrupole with 193 nm NWR193 Ar-F excimer laser; FEI Nova Nano SEM-450 scanning electron microscope; MIRA3 scanning electron microscope | Nanjing Focu MS Technology Co. Ltd., Nanjing; Yanduzhongshi Geological Analysis Laboratories Ltd.; Guangzhou Tuoyan Analytical Technology Co., Ltd., Guangzhou; Institute of Mineral Resources, CAGS, Beijing | LA-ICP-MS sulfide: 40 μm spot diameter, 3.0 J/cm2 fluence, 5 Hz repetition rate, 40 s ablation time, He carrier gas; Apatite U-Pb: 35 μm spot size, 8 Hz laser frequency, ~3.6 J/cm2 laser energy, 20 s blank gas, 40 s analysis time; EMPA: 15 kV accelerating voltage, 20 nA beam current, 10–20 s peak counting time, 5–10 s background counting time, 5 μm beam diameter, ZAF matrix correction; TIMA: 25 kV accelerating voltage, 20 nA probe current, 15 mm working distance, 3 μm pixel spacing, 9 μm spectrum step, 1000 X-ray counts per point | MASS-1 (USGS) and GSE-1G as external standards for sulfide LA-ICP-MS; MAD2 apatite standard (474.25 ± 0.41 Ma) as external standard for apatite U-Pb isotope fractionation correction; McClure Mountain apatite standard (523.51 ± 1.47 Ma) and MRC-1 apatite standard (153.3 ± 0.2 Ma) as monitoring standards; SRM610 as external standard for U, Th, Pb concentrations in apatite; manganese standard for EDS calibration (TIMA) | [124 empty] | 1.55 | [7 empty] | 8.69 | [14 empty] | 2026 | Zheng, W., Chu, K., Xing, B. (2026). Genesis of the Linghou Cu–Zn polymetallic deposit, South China: Constraints from geological, mineralogical, geochronological and sulfur isotope data. Ore Geology Reviews, 189, 107121. |  | CHN | GD
| Linghou |  | Magmatic hydrothermal | Skarn | Cu-Zn polymetallic skarn | Cu, Zn | Au, Ag, Pb, Mo | Cu, Zn (Au, Ag, Pb, Mo) | Chen et al., 2017 |  | LH-16-22 |  | underground mine |  |  |  |  | ore material | polished section | grab | mineral separate | [5 empty] | gangue |  |  |  | apatite | [6 empty] | pyrite, galena, bornite, chalcocite, molybdenite, quartz, calcite, dolomite, wollastonite, garnet, diopside, serpentine, chlorite, epidote, sericite, magnetite, ankerite | thin sections (mounts), carbon-coated for TIMA analysis | LA-ICPMS | Analyte Excite 193 nm ArF excimer laser (Teledyne Cetac Technologies) coupled to Agilent 7700x quadrupole ICP-MS (Agilent Technologies); Analytikjena Plasma Quant MS quadrupole with 193 nm NWR193 Ar-F excimer laser; FEI Nova Nano SEM-450 scanning electron microscope; MIRA3 scanning electron microscope | Nanjing Focu MS Technology Co. Ltd., Nanjing; Yanduzhongshi Geological Analysis Laboratories Ltd.; Guangzhou Tuoyan Analytical Technology Co., Ltd., Guangzhou; Institute of Mineral Resources, CAGS, Beijing | LA-ICP-MS sulfide: 40 μm spot diameter, 3.0 J/cm2 fluence, 5 Hz repetition rate, 40 s ablation time, He carrier gas; Apatite U-Pb: 35 μm spot size, 8 Hz laser frequency, ~3.6 J/cm2 laser energy, 20 s blank gas, 40 s analysis time; EMPA: 15 kV accelerating voltage, 20 nA beam current, 10–20 s peak counting time, 5–10 s background counting time, 5 μm beam diameter, ZAF matrix correction; TIMA: 25 kV accelerating voltage, 20 nA probe current, 15 mm working distance, 3 μm pixel spacing, 9 μm spectrum step, 1000 X-ray counts per point | MASS-1 (USGS) and GSE-1G as external standards for sulfide LA-ICP-MS; MAD2 apatite standard (474.25 ± 0.41 Ma) as external standard for apatite U-Pb isotope fractionation correction; McClure Mountain apatite standard (523.51 ± 1.47 Ma) and MRC-1 apatite standard (153.3 ± 0.2 Ma) as monitoring standards; SRM610 as external standard for U, Th, Pb concentrations in apatite; manganese standard for EDS calibration (TIMA) | [124 empty] | 3.75 | [7 empty] | 9.78 | [14 empty] | 2026 | Zheng, W., Chu, K., Xing, B. (2026). Genesis of the Linghou Cu–Zn polymetallic deposit, South China: Constraints from geological, mineralogical, geochronological and sulfur isotope data. Ore Geology Reviews, 189, 107121. |  | CHN | GD
| Linghou |  | Magmatic hydrothermal | Skarn | Cu-Zn polymetallic skarn | Cu, Zn | Au, Ag, Pb, Mo | Cu, Zn (Au, Ag, Pb, Mo) | Chen et al., 2017 |  | LH-16-23 |  | underground mine |  |  |  |  | ore material | polished section | grab | mineral separate | [5 empty] | gangue |  |  |  | apatite | [6 empty] | pyrite, galena, bornite, chalcocite, molybdenite, quartz, calcite, dolomite, wollastonite, garnet, diopside, serpentine, chlorite, epidote, sericite, magnetite, ankerite | thin sections (mounts), carbon-coated for TIMA analysis | LA-ICPMS | Analyte Excite 193 nm ArF excimer laser (Teledyne Cetac Technologies) coupled to Agilent 7700x quadrupole ICP-MS (Agilent Technologies); Analytikjena Plasma Quant MS quadrupole with 193 nm NWR193 Ar-F excimer laser; FEI Nova Nano SEM-450 scanning electron microscope; MIRA3 scanning electron microscope | Nanjing Focu MS Technology Co. Ltd., Nanjing; Yanduzhongshi Geological Analysis Laboratories Ltd.; Guangzhou Tuoyan Analytical Technology Co., Ltd., Guangzhou; Institute of Mineral Resources, CAGS, Beijing | LA-ICP-MS sulfide: 40 μm spot diameter, 3.0 J/cm2 fluence, 5 Hz repetition rate, 40 s ablation time, He carrier gas; Apatite U-Pb: 35 μm spot size, 8 Hz laser frequency, ~3.6 J/cm2 laser energy, 20 s blank gas, 40 s analysis time; EMPA: 15 kV accelerating voltage, 20 nA beam current, 10–20 s peak counting time, 5–10 s background counting time, 5 μm beam diameter, ZAF matrix correction; TIMA: 25 kV accelerating voltage, 20 nA probe current, 15 mm working distance, 3 μm pixel spacing, 9 μm spectrum step, 1000 X-ray counts per point | MASS-1 (USGS) and GSE-1G as external standards for sulfide LA-ICP-MS; MAD2 apatite standard (474.25 ± 0.41 Ma) as external standard for apatite U-Pb isotope fractionation correction; McClure Mountain apatite standard (523.51 ± 1.47 Ma) and MRC-1 apatite standard (153.3 ± 0.2 Ma) as monitoring standards; SRM610 as external standard for U, Th, Pb concentrations in apatite; manganese standard for EDS calibration (TIMA) | [124 empty] | 41.5 | [7 empty] | 14.1 | [14 empty] | 2026 | Zheng, W., Chu, K., Xing, B. (2026). Genesis of the Linghou Cu–Zn polymetallic deposit, South China: Constraints from geological, mineralogical, geochronological and sulfur isotope data. Ore Geology Reviews, 189, 107121. |  | CHN | GD
| Linghou |  | Magmatic hydrothermal | Skarn | Cu-Zn polymetallic skarn | Cu, Zn | Au, Ag, Pb, Mo | Cu, Zn (Au, Ag, Pb, Mo) | Chen et al., 2017 |  | LH-16-24 |  | underground mine |  |  |  |  | ore material | polished section | grab | mineral separate | [5 empty] | gangue |  |  |  | apatite | [6 empty] | pyrite, galena, bornite, chalcocite, molybdenite, quartz, calcite, dolomite, wollastonite, garnet, diopside, serpentine, chlorite, epidote, sericite, magnetite, ankerite | thin sections (mounts), carbon-coated for TIMA analysis | LA-ICPMS | Analyte Excite 193 nm ArF excimer laser (Teledyne Cetac Technologies) coupled to Agilent 7700x quadrupole ICP-MS (Agilent Technologies); Analytikjena Plasma Quant MS quadrupole with 193 nm NWR193 Ar-F excimer laser; FEI Nova Nano SEM-450 scanning electron microscope; MIRA3 scanning electron microscope | Nanjing Focu MS Technology Co. Ltd., Nanjing; Yanduzhongshi Geological Analysis Laboratories Ltd.; Guangzhou Tuoyan Analytical Technology Co., Ltd., Guangzhou; Institute of Mineral Resources, CAGS, Beijing | LA-ICP-MS sulfide: 40 μm spot diameter, 3.0 J/cm2 fluence, 5 Hz repetition rate, 40 s ablation time, He carrier gas; Apatite U-Pb: 35 μm spot size, 8 Hz laser frequency, ~3.6 J/cm2 laser energy, 20 s blank gas, 40 s analysis time; EMPA: 15 kV accelerating voltage, 20 nA beam current, 10–20 s peak counting time, 5–10 s background counting time, 5 μm beam diameter, ZAF matrix correction; TIMA: 25 kV accelerating voltage, 20 nA probe current, 15 mm working distance, 3 μm pixel spacing, 9 μm spectrum step, 1000 X-ray counts per point | MASS-1 (USGS) and GSE-1G as external standards for sulfide LA-ICP-MS; MAD2 apatite standard (474.25 ± 0.41 Ma) as external standard for apatite U-Pb isotope fractionation correction; McClure Mountain apatite standard (523.51 ± 1.47 Ma) and MRC-1 apatite standard (153.3 ± 0.2 Ma) as monitoring standards; SRM610 as external standard for U, Th, Pb concentrations in apatite; manganese standard for EDS calibration (TIMA) | [124 empty] | 14.5 | [7 empty] | 9.94 | [14 empty] | 2026 | Zheng, W., Chu, K., Xing, B. (2026). Genesis of the Linghou Cu–Zn polymetallic deposit, South China: Constraints from geological, mineralogical, geochronological and sulfur isotope data. Ore Geology Reviews, 189, 107121. |  | CHN | GD
| Linghou |  | Magmatic hydrothermal | Skarn | Cu-Zn polymetallic skarn | Cu, Zn | Au, Ag, Pb, Mo | Cu, Zn (Au, Ag, Pb, Mo) | Chen et al., 2017 |  | LH-16-25 |  | underground mine |  |  |  |  | ore material | polished section | grab | mineral separate | [5 empty] | gangue |  |  |  | apatite | [6 empty] | pyrite, galena, bornite, chalcocite, molybdenite, quartz, calcite, dolomite, wollastonite, garnet, diopside, serpentine, chlorite, epidote, sericite, magnetite, ankerite | thin sections (mounts), carbon-coated for TIMA analysis | LA-ICPMS | Analyte Excite 193 nm ArF excimer laser (Teledyne Cetac Technologies) coupled to Agilent 7700x quadrupole ICP-MS (Agilent Technologies); Analytikjena Plasma Quant MS quadrupole with 193 nm NWR193 Ar-F excimer laser; FEI Nova Nano SEM-450 scanning electron microscope; MIRA3 scanning electron microscope | Nanjing Focu MS Technology Co. Ltd., Nanjing; Yanduzhongshi Geological Analysis Laboratories Ltd.; Guangzhou Tuoyan Analytical Technology Co., Ltd., Guangzhou; Institute of Mineral Resources, CAGS, Beijing | LA-ICP-MS sulfide: 40 μm spot diameter, 3.0 J/cm2 fluence, 5 Hz repetition rate, 40 s ablation time, He carrier gas; Apatite U-Pb: 35 μm spot size, 8 Hz laser frequency, ~3.6 J/cm2 laser energy, 20 s blank gas, 40 s analysis time; EMPA: 15 kV accelerating voltage, 20 nA beam current, 10–20 s peak counting time, 5–10 s background counting time, 5 μm beam diameter, ZAF matrix correction; TIMA: 25 kV accelerating voltage, 20 nA probe current, 15 mm working distance, 3 μm pixel spacing, 9 μm spectrum step, 1000 X-ray counts per point | MASS-1 (USGS) and GSE-1G as external standards for sulfide LA-ICP-MS; MAD2 apatite standard (474.25 ± 0.41 Ma) as external standard for apatite U-Pb isotope fractionation correction; McClure Mountain apatite standard (523.51 ± 1.47 Ma) and MRC-1 apatite standard (153.3 ± 0.2 Ma) as monitoring standards; SRM610 as external standard for U, Th, Pb concentrations in apatite; manganese standard for EDS calibration (TIMA) | [124 empty] | 2.66 | [7 empty] | 11.2 | [14 empty] | 2026 | Zheng, W., Chu, K., Xing, B. (2026). Genesis of the Linghou Cu–Zn polymetallic deposit, South China: Constraints from geological, mineralogical, geochronological and sulfur isotope data. Ore Geology Reviews, 189, 107121. |  | CHN | GD
| Linghou |  | Magmatic hydrothermal | Skarn | Cu-Zn polymetallic skarn | Cu, Zn | Au, Ag, Pb, Mo | Cu, Zn (Au, Ag, Pb, Mo) | Chen et al., 2017 |  | LH-16-26 |  | underground mine |  |  |  |  | ore material | polished section | grab | mineral separate | [5 empty] | gangue |  |  |  | apatite | [6 empty] | pyrite, galena, bornite, chalcocite, molybdenite, quartz, calcite, dolomite, wollastonite, garnet, diopside, serpentine, chlorite, epidote, sericite, magnetite, ankerite | thin sections (mounts), carbon-coated for TIMA analysis | LA-ICPMS | Analyte Excite 193 nm ArF excimer laser (Teledyne Cetac Technologies) coupled to Agilent 7700x quadrupole ICP-MS (Agilent Technologies); Analytikjena Plasma Quant MS quadrupole with 193 nm NWR193 Ar-F excimer laser; FEI Nova Nano SEM-450 scanning electron microscope; MIRA3 scanning electron microscope | Nanjing Focu MS Technology Co. Ltd., Nanjing; Yanduzhongshi Geological Analysis Laboratories Ltd.; Guangzhou Tuoyan Analytical Technology Co., Ltd., Guangzhou; Institute of Mineral Resources, CAGS, Beijing | LA-ICP-MS sulfide: 40 μm spot diameter, 3.0 J/cm2 fluence, 5 Hz repetition rate, 40 s ablation time, He carrier gas; Apatite U-Pb: 35 μm spot size, 8 Hz laser frequency, ~3.6 J/cm2 laser energy, 20 s blank gas, 40 s analysis time; EMPA: 15 kV accelerating voltage, 20 nA beam current, 10–20 s peak counting time, 5–10 s background counting time, 5 μm beam diameter, ZAF matrix correction; TIMA: 25 kV accelerating voltage, 20 nA probe current, 15 mm working distance, 3 μm pixel spacing, 9 μm spectrum step, 1000 X-ray counts per point | MASS-1 (USGS) and GSE-1G as external standards for sulfide LA-ICP-MS; MAD2 apatite standard (474.25 ± 0.41 Ma) as external standard for apatite U-Pb isotope fractionation correction; McClure Mountain apatite standard (523.51 ± 1.47 Ma) and MRC-1 apatite standard (153.3 ± 0.2 Ma) as monitoring standards; SRM610 as external standard for U, Th, Pb concentrations in apatite; manganese standard for EDS calibration (TIMA) | [124 empty] | 16.9 | [7 empty] | 12.8 | [14 empty] | 2026 | Zheng, W., Chu, K., Xing, B. (2026). Genesis of the Linghou Cu–Zn polymetallic deposit, South China: Constraints from geological, mineralogical, geochronological and sulfur isotope data. Ore Geology Reviews, 189, 107121. |  | CHN | GD
| Linghou |  | Magmatic hydrothermal | Skarn | Cu-Zn polymetallic skarn | Cu, Zn | Au, Ag, Pb, Mo | Cu, Zn (Au, Ag, Pb, Mo) | Chen et al., 2017 |  | LH-16-27 |  | underground mine |  |  |  |  | ore material | polished section | grab | mineral separate | [5 empty] | gangue |  |  |  | apatite | [6 empty] | pyrite, galena, bornite, chalcocite, molybdenite, quartz, calcite, dolomite, wollastonite, garnet, diopside, serpentine, chlorite, epidote, sericite, magnetite, ankerite | thin sections (mounts), carbon-coated for TIMA analysis | LA-ICPMS | Analyte Excite 193 nm ArF excimer laser (Teledyne Cetac Technologies) coupled to Agilent 7700x quadrupole ICP-MS (Agilent Technologies); Analytikjena Plasma Quant MS quadrupole with 193 nm NWR193 Ar-F excimer laser; FEI Nova Nano SEM-450 scanning electron microscope; MIRA3 scanning electron microscope | Nanjing Focu MS Technology Co. Ltd., Nanjing; Yanduzhongshi Geological Analysis Laboratories Ltd.; Guangzhou Tuoyan Analytical Technology Co., Ltd., Guangzhou; Institute of Mineral Resources, CAGS, Beijing | LA-ICP-MS sulfide: 40 μm spot diameter, 3.0 J/cm2 fluence, 5 Hz repetition rate, 40 s ablation time, He carrier gas; Apatite U-Pb: 35 μm spot size, 8 Hz laser frequency, ~3.6 J/cm2 laser energy, 20 s blank gas, 40 s analysis time; EMPA: 15 kV accelerating voltage, 20 nA beam current, 10–20 s peak counting time, 5–10 s background counting time, 5 μm beam diameter, ZAF matrix correction; TIMA: 25 kV accelerating voltage, 20 nA probe current, 15 mm working distance, 3 μm pixel spacing, 9 μm spectrum step, 1000 X-ray counts per point | MASS-1 (USGS) and GSE-1G as external standards for sulfide LA-ICP-MS; MAD2 apatite standard (474.25 ± 0.41 Ma) as external standard for apatite U-Pb isotope fractionation correction; McClure Mountain apatite standard (523.51 ± 1.47 Ma) and MRC-1 apatite standard (153.3 ± 0.2 Ma) as monitoring standards; SRM610 as external standard for U, Th, Pb concentrations in apatite; manganese standard for EDS calibration (TIMA) | [124 empty] | 0.728 | [7 empty] | 8.76 | [14 empty] | 2026 | Zheng, W., Chu, K., Xing, B. (2026). Genesis of the Linghou Cu–Zn polymetallic deposit, South China: Constraints from geological, mineralogical, geochronological and sulfur isotope data. Ore Geology Reviews, 189, 107121. |  | CHN | GD
| Linghou |  | Magmatic hydrothermal | Skarn | Cu-Zn polymetallic skarn | Cu, Zn | Au, Ag, Pb, Mo | Cu, Zn (Au, Ag, Pb, Mo) | Chen et al., 2017 |  | LH-16-28 |  | underground mine |  |  |  |  | ore material | polished section | grab | mineral separate | [5 empty] | gangue |  |  |  | apatite | [6 empty] | pyrite, galena, bornite, chalcocite, molybdenite, quartz, calcite, dolomite, wollastonite, garnet, diopside, serpentine, chlorite, epidote, sericite, magnetite, ankerite | thin sections (mounts), carbon-coated for TIMA analysis | LA-ICPMS | Analyte Excite 193 nm ArF excimer laser (Teledyne Cetac Technologies) coupled to Agilent 7700x quadrupole ICP-MS (Agilent Technologies); Analytikjena Plasma Quant MS quadrupole with 193 nm NWR193 Ar-F excimer laser; FEI Nova Nano SEM-450 scanning electron microscope; MIRA3 scanning electron microscope | Nanjing Focu MS Technology Co. Ltd., Nanjing; Yanduzhongshi Geological Analysis Laboratories Ltd.; Guangzhou Tuoyan Analytical Technology Co., Ltd., Guangzhou; Institute of Mineral Resources, CAGS, Beijing | LA-ICP-MS sulfide: 40 μm spot diameter, 3.0 J/cm2 fluence, 5 Hz repetition rate, 40 s ablation time, He carrier gas; Apatite U-Pb: 35 μm spot size, 8 Hz laser frequency, ~3.6 J/cm2 laser energy, 20 s blank gas, 40 s analysis time; EMPA: 15 kV accelerating voltage, 20 nA beam current, 10–20 s peak counting time, 5–10 s background counting time, 5 μm beam diameter, ZAF matrix correction; TIMA: 25 kV accelerating voltage, 20 nA probe current, 15 mm working distance, 3 μm pixel spacing, 9 μm spectrum step, 1000 X-ray counts per point | MASS-1 (USGS) and GSE-1G as external standards for sulfide LA-ICP-MS; MAD2 apatite standard (474.25 ± 0.41 Ma) as external standard for apatite U-Pb isotope fractionation correction; McClure Mountain apatite standard (523.51 ± 1.47 Ma) and MRC-1 apatite standard (153.3 ± 0.2 Ma) as monitoring standards; SRM610 as external standard for U, Th, Pb concentrations in apatite; manganese standard for EDS calibration (TIMA) | [124 empty] | 1.32 | [7 empty] | 8.95 | [14 empty] | 2026 | Zheng, W., Chu, K., Xing, B. (2026). Genesis of the Linghou Cu–Zn polymetallic deposit, South China: Constraints from geological, mineralogical, geochronological and sulfur isotope data. Ore Geology Reviews, 189, 107121. |  | CHN | GD
| Linghou |  | Magmatic hydrothermal | Skarn | Cu-Zn polymetallic skarn | Cu, Zn | Au, Ag, Pb, Mo | Cu, Zn (Au, Ag, Pb, Mo) | Chen et al., 2017 |  | LH-16-29 |  | underground mine |  |  |  |  | ore material | polished section | grab | mineral separate | [5 empty] | gangue |  |  |  | apatite | [6 empty] | pyrite, galena, bornite, chalcocite, molybdenite, quartz, calcite, dolomite, wollastonite, garnet, diopside, serpentine, chlorite, epidote, sericite, magnetite, ankerite | thin sections (mounts), carbon-coated for TIMA analysis | LA-ICPMS | Analyte Excite 193 nm ArF excimer laser (Teledyne Cetac Technologies) coupled to Agilent 7700x quadrupole ICP-MS (Agilent Technologies); Analytikjena Plasma Quant MS quadrupole with 193 nm NWR193 Ar-F excimer laser; FEI Nova Nano SEM-450 scanning electron microscope; MIRA3 scanning electron microscope | Nanjing Focu MS Technology Co. Ltd., Nanjing; Yanduzhongshi Geological Analysis Laboratories Ltd.; Guangzhou Tuoyan Analytical Technology Co., Ltd., Guangzhou; Institute of Mineral Resources, CAGS, Beijing | LA-ICP-MS sulfide: 40 μm spot diameter, 3.0 J/cm2 fluence, 5 Hz repetition rate, 40 s ablation time, He carrier gas; Apatite U-Pb: 35 μm spot size, 8 Hz laser frequency, ~3.6 J/cm2 laser energy, 20 s blank gas, 40 s analysis time; EMPA: 15 kV accelerating voltage, 20 nA beam current, 10–20 s peak counting time, 5–10 s background counting time, 5 μm beam diameter, ZAF matrix correction; TIMA: 25 kV accelerating voltage, 20 nA probe current, 15 mm working distance, 3 μm pixel spacing, 9 μm spectrum step, 1000 X-ray counts per point | MASS-1 (USGS) and GSE-1G as external standards for sulfide LA-ICP-MS; MAD2 apatite standard (474.25 ± 0.41 Ma) as external standard for apatite U-Pb isotope fractionation correction; McClure Mountain apatite standard (523.51 ± 1.47 Ma) and MRC-1 apatite standard (153.3 ± 0.2 Ma) as monitoring standards; SRM610 as external standard for U, Th, Pb concentrations in apatite; manganese standard for EDS calibration (TIMA) | [124 empty] | 1.36 | [7 empty] | 9.46 | [14 empty] | 2026 | Zheng, W., Chu, K., Xing, B. (2026). Genesis of the Linghou Cu–Zn polymetallic deposit, South China: Constraints from geological, mineralogical, geochronological and sulfur isotope data. Ore Geology Reviews, 189, 107121. |  | CHN | GD
| Linghou |  | Magmatic hydrothermal | Skarn | Cu-Zn polymetallic skarn | Cu, Zn | Au, Ag, Pb, Mo | Cu, Zn (Au, Ag, Pb, Mo) | Chen et al., 2017 |  | LH-16-30 |  | underground mine |  |  |  |  | ore material | polished section | grab | mineral separate | [5 empty] | gangue |  |  |  | apatite | [6 empty] | pyrite, galena, bornite, chalcocite, molybdenite, quartz, calcite, dolomite, wollastonite, garnet, diopside, serpentine, chlorite, epidote, sericite, magnetite, ankerite | thin sections (mounts), carbon-coated for TIMA analysis | LA-ICPMS | Analyte Excite 193 nm ArF excimer laser (Teledyne Cetac Technologies) coupled to Agilent 7700x quadrupole ICP-MS (Agilent Technologies); Analytikjena Plasma Quant MS quadrupole with 193 nm NWR193 Ar-F excimer laser; FEI Nova Nano SEM-450 scanning electron microscope; MIRA3 scanning electron microscope | Nanjing Focu MS Technology Co. Ltd., Nanjing; Yanduzhongshi Geological Analysis Laboratories Ltd.; Guangzhou Tuoyan Analytical Technology Co., Ltd., Guangzhou; Institute of Mineral Resources, CAGS, Beijing | LA-ICP-MS sulfide: 40 μm spot diameter, 3.0 J/cm2 fluence, 5 Hz repetition rate, 40 s ablation time, He carrier gas; Apatite U-Pb: 35 μm spot size, 8 Hz laser frequency, ~3.6 J/cm2 laser energy, 20 s blank gas, 40 s analysis time; EMPA: 15 kV accelerating voltage, 20 nA beam current, 10–20 s peak counting time, 5–10 s background counting time, 5 μm beam diameter, ZAF matrix correction; TIMA: 25 kV accelerating voltage, 20 nA probe current, 15 mm working distance, 3 μm pixel spacing, 9 μm spectrum step, 1000 X-ray counts per point | MASS-1 (USGS) and GSE-1G as external standards for sulfide LA-ICP-MS; MAD2 apatite standard (474.25 ± 0.41 Ma) as external standard for apatite U-Pb isotope fractionation correction; McClure Mountain apatite standard (523.51 ± 1.47 Ma) and MRC-1 apatite standard (153.3 ± 0.2 Ma) as monitoring standards; SRM610 as external standard for U, Th, Pb concentrations in apatite; manganese standard for EDS calibration (TIMA) | [124 empty] | 2.38 | [7 empty] | 11 | [14 empty] | 2026 | Zheng, W., Chu, K., Xing, B. (2026). Genesis of the Linghou Cu–Zn polymetallic deposit, South China: Constraints from geological, mineralogical, geochronological and sulfur isotope data. Ore Geology Reviews, 189, 107121. |  | CHN | GD
| Linghou |  | Magmatic hydrothermal | Skarn | Cu-Zn polymetallic skarn | Cu, Zn | Au, Ag, Pb, Mo | Cu, Zn (Au, Ag, Pb, Mo) | Chen et al., 2017 |  | LH-16-31 |  | underground mine |  |  |  |  | ore material | polished section | grab | mineral separate | [5 empty] | gangue |  |  |  | apatite | [6 empty] | pyrite, galena, bornite, chalcocite, molybdenite, quartz, calcite, dolomite, wollastonite, garnet, diopside, serpentine, chlorite, epidote, sericite, magnetite, ankerite | thin sections (mounts), carbon-coated for TIMA analysis | LA-ICPMS | Analyte Excite 193 nm ArF excimer laser (Teledyne Cetac Technologies) coupled to Agilent 7700x quadrupole ICP-MS (Agilent Technologies); Analytikjena Plasma Quant MS quadrupole with 193 nm NWR193 Ar-F excimer laser; FEI Nova Nano SEM-450 scanning electron microscope; MIRA3 scanning electron microscope | Nanjing Focu MS Technology Co. Ltd., Nanjing; Yanduzhongshi Geological Analysis Laboratories Ltd.; Guangzhou Tuoyan Analytical Technology Co., Ltd., Guangzhou; Institute of Mineral Resources, CAGS, Beijing | LA-ICP-MS sulfide: 40 μm spot diameter, 3.0 J/cm2 fluence, 5 Hz repetition rate, 40 s ablation time, He carrier gas; Apatite U-Pb: 35 μm spot size, 8 Hz laser frequency, ~3.6 J/cm2 laser energy, 20 s blank gas, 40 s analysis time; EMPA: 15 kV accelerating voltage, 20 nA beam current, 10–20 s peak counting time, 5–10 s background counting time, 5 μm beam diameter, ZAF matrix correction; TIMA: 25 kV accelerating voltage, 20 nA probe current, 15 mm working distance, 3 μm pixel spacing, 9 μm spectrum step, 1000 X-ray counts per point | MASS-1 (USGS) and GSE-1G as external standards for sulfide LA-ICP-MS; MAD2 apatite standard (474.25 ± 0.41 Ma) as external standard for apatite U-Pb isotope fractionation correction; McClure Mountain apatite standard (523.51 ± 1.47 Ma) and MRC-1 apatite standard (153.3 ± 0.2 Ma) as monitoring standards; SRM610 as external standard for U, Th, Pb concentrations in apatite; manganese standard for EDS calibration (TIMA) | [124 empty] | 2.37 | [7 empty] | 10.1 | [14 empty] | 2026 | Zheng, W., Chu, K., Xing, B. (2026). Genesis of the Linghou Cu–Zn polymetallic deposit, South China: Constraints from geological, mineralogical, geochronological and sulfur isotope data. Ore Geology Reviews, 189, 107121. |  | CHN | GD
| Linghou |  | Magmatic hydrothermal | Skarn | Cu-Zn polymetallic skarn | Cu, Zn | Au, Ag, Pb, Mo | Cu, Zn (Au, Ag, Pb, Mo) | Chen et al., 2017 |  | LH-16-32 |  | underground mine |  |  |  |  | ore material | polished section | grab | mineral separate | [5 empty] | gangue |  |  |  | apatite | [6 empty] | pyrite, galena, bornite, chalcocite, molybdenite, quartz, calcite, dolomite, wollastonite, garnet, diopside, serpentine, chlorite, epidote, sericite, magnetite, ankerite | thin sections (mounts), carbon-coated for TIMA analysis | LA-ICPMS | Analyte Excite 193 nm ArF excimer laser (Teledyne Cetac Technologies) coupled to Agilent 7700x quadrupole ICP-MS (Agilent Technologies); Analytikjena Plasma Quant MS quadrupole with 193 nm NWR193 Ar-F excimer laser; FEI Nova Nano SEM-450 scanning electron microscope; MIRA3 scanning electron microscope | Nanjing Focu MS Technology Co. Ltd., Nanjing; Yanduzhongshi Geological Analysis Laboratories Ltd.; Guangzhou Tuoyan Analytical Technology Co., Ltd., Guangzhou; Institute of Mineral Resources, CAGS, Beijing | LA-ICP-MS sulfide: 40 μm spot diameter, 3.0 J/cm2 fluence, 5 Hz repetition rate, 40 s ablation time, He carrier gas; Apatite U-Pb: 35 μm spot size, 8 Hz laser frequency, ~3.6 J/cm2 laser energy, 20 s blank gas, 40 s analysis time; EMPA: 15 kV accelerating voltage, 20 nA beam current, 10–20 s peak counting time, 5–10 s background counting time, 5 μm beam diameter, ZAF matrix correction; TIMA: 25 kV accelerating voltage, 20 nA probe current, 15 mm working distance, 3 μm pixel spacing, 9 μm spectrum step, 1000 X-ray counts per point | MASS-1 (USGS) and GSE-1G as external standards for sulfide LA-ICP-MS; MAD2 apatite standard (474.25 ± 0.41 Ma) as external standard for apatite U-Pb isotope fractionation correction; McClure Mountain apatite standard (523.51 ± 1.47 Ma) and MRC-1 apatite standard (153.3 ± 0.2 Ma) as monitoring standards; SRM610 as external standard for U, Th, Pb concentrations in apatite; manganese standard for EDS calibration (TIMA) | [124 empty] | 1.34 | [7 empty] | 9.94 | [14 empty] | 2026 | Zheng, W., Chu, K., Xing, B. (2026). Genesis of the Linghou Cu–Zn polymetallic deposit, South China: Constraints from geological, mineralogical, geochronological and sulfur isotope data. Ore Geology Reviews, 189, 107121. |  | CHN | GD
| Linghou |  | Magmatic hydrothermal | Skarn | Cu-Zn polymetallic skarn | Cu, Zn | Au, Ag, Pb, Mo | Cu, Zn (Au, Ag, Pb, Mo) | Chen et al., 2017 |  | LH-16-33 |  | underground mine |  |  |  |  | ore material | polished section | grab | mineral separate | [5 empty] | gangue |  |  |  | apatite | [6 empty] | pyrite, galena, bornite, chalcocite, molybdenite, quartz, calcite, dolomite, wollastonite, garnet, diopside, serpentine, chlorite, epidote, sericite, magnetite, ankerite | thin sections (mounts), carbon-coated for TIMA analysis | LA-ICPMS | Analyte Excite 193 nm ArF excimer laser (Teledyne Cetac Technologies) coupled to Agilent 7700x quadrupole ICP-MS (Agilent Technologies); Analytikjena Plasma Quant MS quadrupole with 193 nm NWR193 Ar-F excimer laser; FEI Nova Nano SEM-450 scanning electron microscope; MIRA3 scanning electron microscope | Nanjing Focu MS Technology Co. Ltd., Nanjing; Yanduzhongshi Geological Analysis Laboratories Ltd.; Guangzhou Tuoyan Analytical Technology Co., Ltd., Guangzhou; Institute of Mineral Resources, CAGS, Beijing | LA-ICP-MS sulfide: 40 μm spot diameter, 3.0 J/cm2 fluence, 5 Hz repetition rate, 40 s ablation time, He carrier gas; Apatite U-Pb: 35 μm spot size, 8 Hz laser frequency, ~3.6 J/cm2 laser energy, 20 s blank gas, 40 s analysis time; EMPA: 15 kV accelerating voltage, 20 nA beam current, 10–20 s peak counting time, 5–10 s background counting time, 5 μm beam diameter, ZAF matrix correction; TIMA: 25 kV accelerating voltage, 20 nA probe current, 15 mm working distance, 3 μm pixel spacing, 9 μm spectrum step, 1000 X-ray counts per point | MASS-1 (USGS) and GSE-1G as external standards for sulfide LA-ICP-MS; MAD2 apatite standard (474.25 ± 0.41 Ma) as external standard for apatite U-Pb isotope fractionation correction; McClure Mountain apatite standard (523.51 ± 1.47 Ma) and MRC-1 apatite standard (153.3 ± 0.2 Ma) as monitoring standards; SRM610 as external standard for U, Th, Pb concentrations in apatite; manganese standard for EDS calibration (TIMA) | [124 empty] | 1.01 | [7 empty] | 9.45 | [14 empty] | 2026 | Zheng, W., Chu, K., Xing, B. (2026). Genesis of the Linghou Cu–Zn polymetallic deposit, South China: Constraints from geological, mineralogical, geochronological and sulfur isotope data. Ore Geology Reviews, 189, 107121. |  | CHN | GD
| Linghou |  | Magmatic hydrothermal | Skarn | Cu-Zn polymetallic skarn | Cu, Zn | Au, Ag, Pb, Mo | Cu, Zn (Au, Ag, Pb, Mo) | Chen et al., 2017 |  | LH-16-34 |  | underground mine |  |  |  |  | ore material | polished section | grab | mineral separate | [5 empty] | gangue |  |  |  | apatite | [6 empty] | pyrite, galena, bornite, chalcocite, molybdenite, quartz, calcite, dolomite, wollastonite, garnet, diopside, serpentine, chlorite, epidote, sericite, magnetite, ankerite | thin sections (mounts), carbon-coated for TIMA analysis | LA-ICPMS | Analyte Excite 193 nm ArF excimer laser (Teledyne Cetac Technologies) coupled to Agilent 7700x quadrupole ICP-MS (Agilent Technologies); Analytikjena Plasma Quant MS quadrupole with 193 nm NWR193 Ar-F excimer laser; FEI Nova Nano SEM-450 scanning electron microscope; MIRA3 scanning electron microscope | Nanjing Focu MS Technology Co. Ltd., Nanjing; Yanduzhongshi Geological Analysis Laboratories Ltd.; Guangzhou Tuoyan Analytical Technology Co., Ltd., Guangzhou; Institute of Mineral Resources, CAGS, Beijing | LA-ICP-MS sulfide: 40 μm spot diameter, 3.0 J/cm2 fluence, 5 Hz repetition rate, 40 s ablation time, He carrier gas; Apatite U-Pb: 35 μm spot size, 8 Hz laser frequency, ~3.6 J/cm2 laser energy, 20 s blank gas, 40 s analysis time; EMPA: 15 kV accelerating voltage, 20 nA beam current, 10–20 s peak counting time, 5–10 s background counting time, 5 μm beam diameter, ZAF matrix correction; TIMA: 25 kV accelerating voltage, 20 nA probe current, 15 mm working distance, 3 μm pixel spacing, 9 μm spectrum step, 1000 X-ray counts per point | MASS-1 (USGS) and GSE-1G as external standards for sulfide LA-ICP-MS; MAD2 apatite standard (474.25 ± 0.41 Ma) as external standard for apatite U-Pb isotope fractionation correction; McClure Mountain apatite standard (523.51 ± 1.47 Ma) and MRC-1 apatite standard (153.3 ± 0.2 Ma) as monitoring standards; SRM610 as external standard for U, Th, Pb concentrations in apatite; manganese standard for EDS calibration (TIMA) | [124 empty] | 38.1 | [7 empty] | 105 | [14 empty] | 2026 | Zheng, W., Chu, K., Xing, B. (2026). Genesis of the Linghou Cu–Zn polymetallic deposit, South China: Constraints from geological, mineralogical, geochronological and sulfur isotope data. Ore Geology Reviews, 189, 107121. |  | CHN | GD
| Linghou |  | Magmatic hydrothermal | Skarn | Cu-Zn polymetallic skarn | Cu, Zn | Au, Ag, Pb, Mo | Cu, Zn (Au, Ag, Pb, Mo) | Chen et al., 2017 |  | LH-16-35 |  | underground mine |  |  |  |  | ore material | polished section | grab | mineral separate | [5 empty] | gangue |  |  |  | apatite | [6 empty] | pyrite, galena, bornite, chalcocite, molybdenite, quartz, calcite, dolomite, wollastonite, garnet, diopside, serpentine, chlorite, epidote, sericite, magnetite, ankerite | thin sections (mounts), carbon-coated for TIMA analysis | LA-ICPMS | Analyte Excite 193 nm ArF excimer laser (Teledyne Cetac Technologies) coupled to Agilent 7700x quadrupole ICP-MS (Agilent Technologies); Analytikjena Plasma Quant MS quadrupole with 193 nm NWR193 Ar-F excimer laser; FEI Nova Nano SEM-450 scanning electron microscope; MIRA3 scanning electron microscope | Nanjing Focu MS Technology Co. Ltd., Nanjing; Yanduzhongshi Geological Analysis Laboratories Ltd.; Guangzhou Tuoyan Analytical Technology Co., Ltd., Guangzhou; Institute of Mineral Resources, CAGS, Beijing | LA-ICP-MS sulfide: 40 μm spot diameter, 3.0 J/cm2 fluence, 5 Hz repetition rate, 40 s ablation time, He carrier gas; Apatite U-Pb: 35 μm spot size, 8 Hz laser frequency, ~3.6 J/cm2 laser energy, 20 s blank gas, 40 s analysis time; EMPA: 15 kV accelerating voltage, 20 nA beam current, 10–20 s peak counting time, 5–10 s background counting time, 5 μm beam diameter, ZAF matrix correction; TIMA: 25 kV accelerating voltage, 20 nA probe current, 15 mm working distance, 3 μm pixel spacing, 9 μm spectrum step, 1000 X-ray counts per point | MASS-1 (USGS) and GSE-1G as external standards for sulfide LA-ICP-MS; MAD2 apatite standard (474.25 ± 0.41 Ma) as external standard for apatite U-Pb isotope fractionation correction; McClure Mountain apatite standard (523.51 ± 1.47 Ma) and MRC-1 apatite standard (153.3 ± 0.2 Ma) as monitoring standards; SRM610 as external standard for U, Th, Pb concentrations in apatite; manganese standard for EDS calibration (TIMA) | [124 empty] | 1.8 | [7 empty] | 6.52 | [14 empty] | 2026 | Zheng, W., Chu, K., Xing, B. (2026). Genesis of the Linghou Cu–Zn polymetallic deposit, South China: Constraints from geological, mineralogical, geochronological and sulfur isotope data. Ore Geology Reviews, 189, 107121. |  | CHN | GD
| Linghou |  | Magmatic hydrothermal | Skarn | Cu-Zn polymetallic skarn | Cu, Zn | Au, Ag, Pb, Mo | Cu, Zn (Au, Ag, Pb, Mo) | Chen et al., 2017 |  | LH-16-36 |  | underground mine |  |  |  |  | ore material | polished section | grab | mineral separate | [5 empty] | gangue |  |  |  | apatite | [6 empty] | pyrite, galena, bornite, chalcocite, molybdenite, quartz, calcite, dolomite, wollastonite, garnet, diopside, serpentine, chlorite, epidote, sericite, magnetite, ankerite | thin sections (mounts), carbon-coated for TIMA analysis | LA-ICPMS | Analyte Excite 193 nm ArF excimer laser (Teledyne Cetac Technologies) coupled to Agilent 7700x quadrupole ICP-MS (Agilent Technologies); Analytikjena Plasma Quant MS quadrupole with 193 nm NWR193 Ar-F excimer laser; FEI Nova Nano SEM-450 scanning electron microscope; MIRA3 scanning electron microscope | Nanjing Focu MS Technology Co. Ltd., Nanjing; Yanduzhongshi Geological Analysis Laboratories Ltd.; Guangzhou Tuoyan Analytical Technology Co., Ltd., Guangzhou; Institute of Mineral Resources, CAGS, Beijing | LA-ICP-MS sulfide: 40 μm spot diameter, 3.0 J/cm2 fluence, 5 Hz repetition rate, 40 s ablation time, He carrier gas; Apatite U-Pb: 35 μm spot size, 8 Hz laser frequency, ~3.6 J/cm2 laser energy, 20 s blank gas, 40 s analysis time; EMPA: 15 kV accelerating voltage, 20 nA beam current, 10–20 s peak counting time, 5–10 s background counting time, 5 μm beam diameter, ZAF matrix correction; TIMA: 25 kV accelerating voltage, 20 nA probe current, 15 mm working distance, 3 μm pixel spacing, 9 μm spectrum step, 1000 X-ray counts per point | MASS-1 (USGS) and GSE-1G as external standards for sulfide LA-ICP-MS; MAD2 apatite standard (474.25 ± 0.41 Ma) as external standard for apatite U-Pb isotope fractionation correction; McClure Mountain apatite standard (523.51 ± 1.47 Ma) and MRC-1 apatite standard (153.3 ± 0.2 Ma) as monitoring standards; SRM610 as external standard for U, Th, Pb concentrations in apatite; manganese standard for EDS calibration (TIMA) | [124 empty] | 8.2 | [7 empty] | 11.9 | [14 empty] | 2026 | Zheng, W., Chu, K., Xing, B. (2026). Genesis of the Linghou Cu–Zn polymetallic deposit, South China: Constraints from geological, mineralogical, geochronological and sulfur isotope data. Ore Geology Reviews, 189, 107121. |  | CHN | GD
| Linghou |  | Magmatic hydrothermal | Skarn | Cu-Zn polymetallic skarn | Cu, Zn | Au, Ag, Pb, Mo | Cu, Zn (Au, Ag, Pb, Mo) | Chen et al., 2017 |  | LH-16-37 |  | underground mine |  |  |  |  | ore material | polished section | grab | mineral separate | [5 empty] | gangue |  |  |  | apatite | [6 empty] | pyrite, galena, bornite, chalcocite, molybdenite, quartz, calcite, dolomite, wollastonite, garnet, diopside, serpentine, chlorite, epidote, sericite, magnetite, ankerite | thin sections (mounts), carbon-coated for TIMA analysis | LA-ICPMS | Analyte Excite 193 nm ArF excimer laser (Teledyne Cetac Technologies) coupled to Agilent 7700x quadrupole ICP-MS (Agilent Technologies); Analytikjena Plasma Quant MS quadrupole with 193 nm NWR193 Ar-F excimer laser; FEI Nova Nano SEM-450 scanning electron microscope; MIRA3 scanning electron microscope | Nanjing Focu MS Technology Co. Ltd., Nanjing; Yanduzhongshi Geological Analysis Laboratories Ltd.; Guangzhou Tuoyan Analytical Technology Co., Ltd., Guangzhou; Institute of Mineral Resources, CAGS, Beijing | LA-ICP-MS sulfide: 40 μm spot diameter, 3.0 J/cm2 fluence, 5 Hz repetition rate, 40 s ablation time, He carrier gas; Apatite U-Pb: 35 μm spot size, 8 Hz laser frequency, ~3.6 J/cm2 laser energy, 20 s blank gas, 40 s analysis time; EMPA: 15 kV accelerating voltage, 20 nA beam current, 10–20 s peak counting time, 5–10 s background counting time, 5 μm beam diameter, ZAF matrix correction; TIMA: 25 kV accelerating voltage, 20 nA probe current, 15 mm working distance, 3 μm pixel spacing, 9 μm spectrum step, 1000 X-ray counts per point | MASS-1 (USGS) and GSE-1G as external standards for sulfide LA-ICP-MS; MAD2 apatite standard (474.25 ± 0.41 Ma) as external standard for apatite U-Pb isotope fractionation correction; McClure Mountain apatite standard (523.51 ± 1.47 Ma) and MRC-1 apatite standard (153.3 ± 0.2 Ma) as monitoring standards; SRM610 as external standard for U, Th, Pb concentrations in apatite; manganese standard for EDS calibration (TIMA) | [124 empty] | 0.571 | [7 empty] | 3.37 | [14 empty] | 2026 | Zheng, W., Chu, K., Xing, B. (2026). Genesis of the Linghou Cu–Zn polymetallic deposit, South China: Constraints from geological, mineralogical, geochronological and sulfur isotope data. Ore Geology Reviews, 189, 107121. |  | CHN | GD
| Linghou |  | Magmatic hydrothermal | Skarn | Cu-Zn polymetallic skarn | Cu, Zn | Au, Ag, Pb, Mo | Cu, Zn (Au, Ag, Pb, Mo) | Chen et al., 2017 |  | LH-16-9 |  | underground mine |  |  |  |  | ore material | polished section | grab | mineral separate | [5 empty] | mineralisation |  |  |  | Chalcopyrite | [6 empty] | pyrite, galena, bornite, chalcocite, molybdenite, quartz, calcite, dolomite, wollastonite, garnet, diopside, serpentine, chlorite, epidote, sericite, magnetite, ankerite | thin sections (mounts), carbon-coated for TIMA analysis | LA-ICPMS, EMPA, SEM-EDS | Analyte Excite 193 nm ArF excimer laser (Teledyne Cetac Technologies) coupled to Agilent 7700x quadrupole ICP-MS (Agilent Technologies); Analytikjena Plasma Quant MS quadrupole with 193 nm NWR193 Ar-F excimer laser; FEI Nova Nano SEM-450 scanning electron microscope; MIRA3 scanning electron microscope | Nanjing Focu MS Technology Co. Ltd., Nanjing; Yanduzhongshi Geological Analysis Laboratories Ltd.; Guangzhou Tuoyan Analytical Technology Co., Ltd., Guangzhou; Institute of Mineral Resources, CAGS, Beijing | LA-ICP-MS sulfide: 40 μm spot diameter, 3.0 J/cm2 fluence, 5 Hz repetition rate, 40 s ablation time, He carrier gas; Apatite U-Pb: 35 μm spot size, 8 Hz laser frequency, ~3.6 J/cm2 laser energy, 20 s blank gas, 40 s analysis time; EMPA: 15 kV accelerating voltage, 20 nA beam current, 10–20 s peak counting time, 5–10 s background counting time, 5 μm beam diameter, ZAF matrix correction; TIMA: 25 kV accelerating voltage, 20 nA probe current, 15 mm working distance, 3 μm pixel spacing, 9 μm spectrum step, 1000 X-ray counts per point | MASS-1 (USGS) and GSE-1G as external standards for sulfide LA-ICP-MS; MAD2 apatite standard (474.25 ± 0.41 Ma) as external standard for apatite U-Pb isotope fractionation correction; McClure Mountain apatite standard (523.51 ± 1.47 Ma) and MRC-1 apatite standard (153.3 ± 0.2 Ma) as monitoring standards; SRM610 as external standard for U, Th, Pb concentrations in apatite; manganese standard for EDS calibration (TIMA) | [102 empty] | 1.98 | [44 empty] | 2026 | Zheng, W., Chu, K., Xing, B. (2026). Genesis of the Linghou Cu–Zn polymetallic deposit, South China: Constraints from geological, mineralogical, geochronological and sulfur isotope data. Ore Geology Reviews, 189, 107121. |  | CHN | GD