## Sheet1
Uploaded | deposit_name | deposit_local_id | deposit_environment | deposit_group | deposit_type | deposit_classification_source | deposit_type_original | primary_commodities | secondary_commodities | all_commodities | deposit_source | sample_uid | sample_name | sample_local_id | analysis_id | feature_type | feature_name | feature_uid | top_depth_m | bottom_depth_m | sample_deposit_relation | sample_type | sampling_method | material_class | material_class_comments | province | strat_unit_name | strat_unit_uid | strat_grouping | earth_material_group | earth_material_qualifier | earth_material | metamorphic_grade | mineral | paragenetic_stage | mode_of_occurrence | texture | color | alteration | sample_description | associated_minerals | sample_preparation | analytical_method | instrument_type_model | laboratory_location/if reported | operating_conditions/if reported | standards_used/if reported | ag_ppm | ag_detection_limit | al_ppm | al_detection_limit | as_ppm | as_detection_limit | au_ppm | au_detection_limit | b_ppm | b_detection_limit | ba_ppm | ba_detection_limit | be_ppm | be_detection_limit | bi_ppm | bi_detection_limit | br_ppm | br_detection_limit | ca_ppm | ca_detection_limit | cd_ppm | cd_detection_limit | ce_ppm | ce_detection_limit | cl_ppm | cl_detection_limit | co_ppm | co_detection_limit | cr_ppm | cr_detection_limit | cs_ppm | cs_detection_limit | cu_ppm | cu_detection_limit | dy_ppm | dy_detection_limit | er_ppm | er_detection_limit | eu_ppm | eu_detection_limit | f_ppm | f_detection_limit | fe_ppm | fe_detection_limit | ga_ppm | ga_detection_limit | gd_ppm | gd_detection_limit | ge_ppm | ge_detection_limit | hf_ppm | hf_detection_limit | hg_ppm | hg_detection_limit | ho_ppm | ho_detection_limit | in_ppm | in_detection_limit | ir_ppm | ir_detection_limit | k_ppm | k_detection_limit | la_ppm | la_detection_limit | li_ppm | li_detection_limit | lu_ppm | lu_detection_limit | mg_ppm | mg_detection_limit | mn_ppm | mn_detection_limit | mo_ppm | mo_detection_limit | na_ppm | na_detection_limit | nb_ppm | nb_detection_limit | nd_ppm | nd_detection_limit | ni_ppm | ni_detection_limit | os_ppm | os_detection_limit | p_ppm | p_detection_limit | pb_ppm | pb_detection_limit | pd_ppm | pd_detection_limit | pr_ppm | pr_detection_limit | pt_ppm | pt_detection_limit | rb_ppm | rb_detection_limit | re_ppm | re_detection_limit | rh_ppm | rh_detection_limit | ru_ppm | ru_detection_limit | s_ppm | s_detection_limit | sb_ppm | sb_detection_limit | sc_ppm | sc_detection_limit | se_ppm | se_detection_limit | si_ppm | si_detection_limit | sm_ppm | sm_detection_limit | sn_ppm | sn_detection_limit | sr_ppm | sr_detection_limit | ta_ppm | ta_detection_limit | tb_ppm | tb_detection_limit | te_ppm | te_detection_limit | th_ppm | th_detection_limit | ti_ppm | ti_detection_limit | tl_ppm | tl_detection_limit | tm_ppm | tm_detection_limit | u_ppm | u_detection_limit | v_ppm | v_detection_limit | w_ppm | w_detection_limit | y_ppm | y_detection_limit | yb_ppm | yb_detection_limit | zn_ppm | zn_detection_limit | zr_ppm | zr_detection_limit | analysis_datetime | publication_date | sample_source | submitter | country | state | deposit_longitude_wgs84 | deposit_latitude_wgs84 | sample_longitude_wgs84 | sample_latitude_wgs84 | sample_easting | sample_northing | sample_utm_zone | sample_location_description | location_source | location_accuracy | comments | last_update | extraction_backend | extraction_confidence | backend_agreement
| Broken Hill, Bleikvassli, Mofjellet, Oravita, Toroiaga, Kapp Mineral |  | Seafloor hydrothermal | Sedimentary Exhalative (SEDEX) | SEDEX zinc-lead | Hofstra et al. 2021 (paper uses: SEDEX) | SEDEX | Zn, Pb | Cu, Ag | Zn, Pb (Cu, Ag) | George et al., 2016 |  | St. | St.-1 |  | unknown |  |  |  |  | ore material | polished section | unknown | mineral separate | [5 empty] | mineralisation |  |  |  | sphalerite | [6 empty] | pyrite, chalcocite, bornite | polished block | LA-ICPMS | Resonetics M-50-LR 193 nm Excimer laser attached to an Agilent 7700cx Quadrupole ICP mass spectrometer | Adelaide Microscopy | Spot analysis: 26 µm spot size (sphalerite and chalcopyrite), 8 µm spot size (galena), 100 mJ energy output (sphalerite/chalcopyrite), 80 mJ (galena), 10 Hz repetition rate, UHP He carrier gas (0.7 L/min), Ar (0.93 L/min); dwell time 0.01 s (most elements), 0.05 s (In, Au, Tl); 60 s total acquisition (30 s background + 30 s ablation). Mapping: 7–10 µm spot size, 10 µm/s scan speed, 10 Hz, 100 mJ, 0.01 s dwell (most elements), 0.05 s (In, Au, Tl) | MASS-1 (formerly PS-1) sulphide reference material (Wilson et al., 2002) | 1.8 |  |  |  | 0.05 | [9 empty] | 0 | [5 empty] | 139 | [5 empty] | 8400 | [5 empty] | 24 | [9 empty] | 362 |  | 0.48 | [7 empty] | 0.06 |  |  |  | 9.1 | [47 empty] | 0.63 |  |  |  | 3.6 | [5 empty] | 51 | [7 empty] | 0.03 | [5 empty] | 0 | [13 empty] | 1150 |  |  |  |  | 2016 | L.L. George et al. (2016), Ore Geology Reviews 77, 97–116 |  | AUS | NSW | [12 empty] | pdftext | 0.5 | 1/2 backends (pdftext)
| Broken Hill, Bleikvassli, Mofjellet, Oravita, Toroiaga, Kapp Mineral |  | Seafloor hydrothermal | Sedimentary Exhalative (SEDEX) | SEDEX zinc-lead | Hofstra et al. 2021 (paper uses: SEDEX) | SEDEX | Zn, Pb | Cu, Ag | Zn, Pb (Cu, Ag) | George et al., 2016 |  | St. | St.-1 |  | unknown |  |  |  |  | ore material | polished section | unknown | mineral separate | [5 empty] | mineralisation |  |  |  | galena | [6 empty] | pyrite, chalcocite, bornite | polished block | LA-ICPMS | Resonetics M-50-LR 193 nm Excimer laser attached to an Agilent 7700cx Quadrupole ICP mass spectrometer | Adelaide Microscopy | Spot analysis: 26 µm spot size (sphalerite and chalcopyrite), 8 µm spot size (galena), 100 mJ energy output (sphalerite/chalcopyrite), 80 mJ (galena), 10 Hz repetition rate, UHP He carrier gas (0.7 L/min), Ar (0.93 L/min); dwell time 0.01 s (most elements), 0.05 s (In, Au, Tl); 60 s total acquisition (30 s background + 30 s ablation). Mapping: 7–10 µm spot size, 10 µm/s scan speed, 10 Hz, 100 mJ, 0.01 s dwell (most elements), 0.05 s (In, Au, Tl) | MASS-1 (formerly PS-1) sulphide reference material (Wilson et al., 2002) | 1.8 |  |  |  | 0.05 | [9 empty] | 0 | [5 empty] | 139 | [5 empty] | 8400 | [5 empty] | 24 | [9 empty] | 362 |  | 0.48 | [7 empty] | 0.06 |  |  |  | 9.1 | [47 empty] | 0.63 |  |  |  | 3.6 | [5 empty] | 51 | [7 empty] | 0.03 | [5 empty] | 0 | [13 empty] | 1150 |  |  |  |  | 2016 | L.L. George et al. (2016), Ore Geology Reviews 77, 97–116 |  | AUS | NSW | [12 empty] | pdftext | 0.5 | 1/2 backends (pdftext)
| Broken Hill, Bleikvassli, Mofjellet, Oravita, Toroiaga, Kapp Mineral |  | Seafloor hydrothermal | Sedimentary Exhalative (SEDEX) | SEDEX zinc-lead | Hofstra et al. 2021 (paper uses: SEDEX) | SEDEX | Zn, Pb | Cu, Ag | Zn, Pb (Cu, Ag) | George et al., 2016 |  | St. | St.-1 |  | unknown |  |  |  |  | ore material | polished section | unknown | mineral separate | [5 empty] | mineralisation |  |  |  | chalcopyrite | [6 empty] | pyrite, chalcocite, bornite | polished block | LA-ICPMS | Resonetics M-50-LR 193 nm Excimer laser attached to an Agilent 7700cx Quadrupole ICP mass spectrometer | Adelaide Microscopy | Spot analysis: 26 µm spot size (sphalerite and chalcopyrite), 8 µm spot size (galena), 100 mJ energy output (sphalerite/chalcopyrite), 80 mJ (galena), 10 Hz repetition rate, UHP He carrier gas (0.7 L/min), Ar (0.93 L/min); dwell time 0.01 s (most elements), 0.05 s (In, Au, Tl); 60 s total acquisition (30 s background + 30 s ablation). Mapping: 7–10 µm spot size, 10 µm/s scan speed, 10 Hz, 100 mJ, 0.01 s dwell (most elements), 0.05 s (In, Au, Tl) | MASS-1 (formerly PS-1) sulphide reference material (Wilson et al., 2002) | 1.8 |  |  |  | 0.05 | [9 empty] | 0 | [5 empty] | 139 | [5 empty] | 8400 | [5 empty] | 24 | [9 empty] | 362 |  | 0.48 | [7 empty] | 0.06 |  |  |  | 9.1 | [47 empty] | 0.63 |  |  |  | 3.6 | [5 empty] | 51 | [7 empty] | 0.03 | [5 empty] | 0 | [13 empty] | 1150 |  |  |  |  | 2016 | L.L. George et al. (2016), Ore Geology Reviews 77, 97–116 |  | AUS | NSW | [12 empty] | pdftext | 0.5 | 1/2 backends (pdftext)
| Broken Hill, Bleikvassli, Mofjellet, Oravita, Toroiaga, Kapp Mineral |  | Seafloor hydrothermal | Sedimentary Exhalative (SEDEX) | SEDEX zinc-lead | Hofstra et al. 2021 (paper uses: SEDEX) | SEDEX | Zn, Pb | Cu, Ag | Zn, Pb (Cu, Ag) | George et al., 2016 |  | Galena | Galena-1 |  | unknown |  |  |  |  | ore material | polished section | unknown | mineral separate | [5 empty] | mineralisation |  |  |  | sphalerite | [6 empty] | pyrite, chalcocite, bornite | polished block | LA-ICPMS | Resonetics M-50-LR 193 nm Excimer laser attached to an Agilent 7700cx Quadrupole ICP mass spectrometer | Adelaide Microscopy | Spot analysis: 26 µm spot size (sphalerite and chalcopyrite), 8 µm spot size (galena), 100 mJ energy output (sphalerite/chalcopyrite), 80 mJ (galena), 10 Hz repetition rate, UHP He carrier gas (0.7 L/min), Ar (0.93 L/min); dwell time 0.01 s (most elements), 0.05 s (In, Au, Tl); 60 s total acquisition (30 s background + 30 s ablation). Mapping: 7–10 µm spot size, 10 µm/s scan speed, 10 Hz, 100 mJ, 0.01 s dwell (most elements), 0.05 s (In, Au, Tl) | MASS-1 (formerly PS-1) sulphide reference material (Wilson et al., 2002) | 1.1 |  |  |  | 19 | [9 empty] | 0.06 | [5 empty] | 258 | [5 empty] | 9 | [5 empty] | 50 | [11 empty] | 5 | [7 empty] | 1509 |  |  |  | 1574 | [47 empty] | 0.02 |  |  |  | 0.18 | [5 empty] | 16 | [7 empty] | 2 | [5 empty] | 10 | [13 empty] | 0.09 |  |  |  |  | 2016 | L.L. George et al. (2016), Ore Geology Reviews 77, 97–116 |  | AUS | NSW | [12 empty] | pdftext | 0.5 | 1/2 backends (pdftext)
| Broken Hill, Bleikvassli, Mofjellet, Oravita, Toroiaga, Kapp Mineral |  | Seafloor hydrothermal | Sedimentary Exhalative (SEDEX) | SEDEX zinc-lead | Hofstra et al. 2021 (paper uses: SEDEX) | SEDEX | Zn, Pb | Cu, Ag | Zn, Pb (Cu, Ag) | George et al., 2016 |  | Galena | Galena-1 |  | unknown |  |  |  |  | ore material | polished section | unknown | mineral separate | [5 empty] | mineralisation |  |  |  | galena | [6 empty] | pyrite, chalcocite, bornite | polished block | LA-ICPMS | Resonetics M-50-LR 193 nm Excimer laser attached to an Agilent 7700cx Quadrupole ICP mass spectrometer | Adelaide Microscopy | Spot analysis: 26 µm spot size (sphalerite and chalcopyrite), 8 µm spot size (galena), 100 mJ energy output (sphalerite/chalcopyrite), 80 mJ (galena), 10 Hz repetition rate, UHP He carrier gas (0.7 L/min), Ar (0.93 L/min); dwell time 0.01 s (most elements), 0.05 s (In, Au, Tl); 60 s total acquisition (30 s background + 30 s ablation). Mapping: 7–10 µm spot size, 10 µm/s scan speed, 10 Hz, 100 mJ, 0.01 s dwell (most elements), 0.05 s (In, Au, Tl) | MASS-1 (formerly PS-1) sulphide reference material (Wilson et al., 2002) | 1.1 |  |  |  | 19 | [9 empty] | 0.06 | [5 empty] | 258 | [5 empty] | 9 | [5 empty] | 50 | [11 empty] | 5 | [7 empty] | 1509 |  |  |  | 1574 | [47 empty] | 0.02 |  |  |  | 0.18 | [5 empty] | 16 | [7 empty] | 2 | [5 empty] | 10 | [13 empty] | 0.09 |  |  |  |  | 2016 | L.L. George et al. (2016), Ore Geology Reviews 77, 97–116 |  | AUS | NSW | [12 empty] | pdftext | 0.5 | 1/2 backends (pdftext)
| Broken Hill, Bleikvassli, Mofjellet, Oravita, Toroiaga, Kapp Mineral |  | Seafloor hydrothermal | Sedimentary Exhalative (SEDEX) | SEDEX zinc-lead | Hofstra et al. 2021 (paper uses: SEDEX) | SEDEX | Zn, Pb | Cu, Ag | Zn, Pb (Cu, Ag) | George et al., 2016 |  | Galena | Galena-1 |  | unknown |  |  |  |  | ore material | polished section | unknown | mineral separate | [5 empty] | mineralisation |  |  |  | chalcopyrite | [6 empty] | pyrite, chalcocite, bornite | polished block | LA-ICPMS | Resonetics M-50-LR 193 nm Excimer laser attached to an Agilent 7700cx Quadrupole ICP mass spectrometer | Adelaide Microscopy | Spot analysis: 26 µm spot size (sphalerite and chalcopyrite), 8 µm spot size (galena), 100 mJ energy output (sphalerite/chalcopyrite), 80 mJ (galena), 10 Hz repetition rate, UHP He carrier gas (0.7 L/min), Ar (0.93 L/min); dwell time 0.01 s (most elements), 0.05 s (In, Au, Tl); 60 s total acquisition (30 s background + 30 s ablation). Mapping: 7–10 µm spot size, 10 µm/s scan speed, 10 Hz, 100 mJ, 0.01 s dwell (most elements), 0.05 s (In, Au, Tl) | MASS-1 (formerly PS-1) sulphide reference material (Wilson et al., 2002) | 1.1 |  |  |  | 19 | [9 empty] | 0.06 | [5 empty] | 258 | [5 empty] | 9 | [5 empty] | 50 | [11 empty] | 5 | [7 empty] | 1509 |  |  |  | 1574 | [47 empty] | 0.02 |  |  |  | 0.18 | [5 empty] | 16 | [7 empty] | 2 | [5 empty] | 10 | [13 empty] | 0.09 |  |  |  |  | 2016 | L.L. George et al. (2016), Ore Geology Reviews 77, 97–116 |  | AUS | NSW | [12 empty] | pdftext | 0.5 | 1/2 backends (pdftext)
| Broken Hill, Bleikvassli, Mofjellet, Oravita, Toroiaga, Kapp Mineral |  | Seafloor hydrothermal | Sedimentary Exhalative (SEDEX) | SEDEX zinc-lead | Hofstra et al. 2021 (paper uses: SEDEX) | SEDEX | Zn, Pb | Cu, Ag | Zn, Pb (Cu, Ag) | George et al., 2016 |  | Chalcopyrite | Chalcopyrite-1 |  | unknown |  |  |  |  | ore material | polished section | unknown | mineral separate | [5 empty] | mineralisation |  |  |  | sphalerite | [6 empty] | pyrite, chalcocite, bornite | polished block | LA-ICPMS | Resonetics M-50-LR 193 nm Excimer laser attached to an Agilent 7700cx Quadrupole ICP mass spectrometer | Adelaide Microscopy | Spot analysis: 26 µm spot size (sphalerite and chalcopyrite), 8 µm spot size (galena), 100 mJ energy output (sphalerite/chalcopyrite), 80 mJ (galena), 10 Hz repetition rate, UHP He carrier gas (0.7 L/min), Ar (0.93 L/min); dwell time 0.01 s (most elements), 0.05 s (In, Au, Tl); 60 s total acquisition (30 s background + 30 s ablation). Mapping: 7–10 µm spot size, 10 µm/s scan speed, 10 Hz, 100 mJ, 0.01 s dwell (most elements), 0.05 s (In, Au, Tl) | MASS-1 (formerly PS-1) sulphide reference material (Wilson et al., 2002) | 0.04 |  |  |  | 1120 | [9 empty] | 0.04 | [5 empty] | 5 | [5 empty] | 43 | [5 empty] | 245967 | [19 empty] | 0.53 |  |  |  | 71 | [47 empty] | 0.69 |  |  |  | 0.06 | [5 empty] | 3.1 | [7 empty] | 3.9 | [5 empty] | 0 | [13 empty] | 3.3 |  |  |  |  | 2016 | L.L. George et al. (2016), Ore Geology Reviews 77, 97–116 |  | AUS | NSW | [12 empty] | pdftext | 0.5 | 1/2 backends (pdftext)
| Broken Hill, Bleikvassli, Mofjellet, Oravita, Toroiaga, Kapp Mineral |  | Seafloor hydrothermal | Sedimentary Exhalative (SEDEX) | SEDEX zinc-lead | Hofstra et al. 2021 (paper uses: SEDEX) | SEDEX | Zn, Pb | Cu, Ag | Zn, Pb (Cu, Ag) | George et al., 2016 |  | Chalcopyrite | Chalcopyrite-1 |  | unknown |  |  |  |  | ore material | polished section | unknown | mineral separate | [5 empty] | mineralisation |  |  |  | galena | [6 empty] | pyrite, chalcocite, bornite | polished block | LA-ICPMS | Resonetics M-50-LR 193 nm Excimer laser attached to an Agilent 7700cx Quadrupole ICP mass spectrometer | Adelaide Microscopy | Spot analysis: 26 µm spot size (sphalerite and chalcopyrite), 8 µm spot size (galena), 100 mJ energy output (sphalerite/chalcopyrite), 80 mJ (galena), 10 Hz repetition rate, UHP He carrier gas (0.7 L/min), Ar (0.93 L/min); dwell time 0.01 s (most elements), 0.05 s (In, Au, Tl); 60 s total acquisition (30 s background + 30 s ablation). Mapping: 7–10 µm spot size, 10 µm/s scan speed, 10 Hz, 100 mJ, 0.01 s dwell (most elements), 0.05 s (In, Au, Tl) | MASS-1 (formerly PS-1) sulphide reference material (Wilson et al., 2002) | 0.04 |  |  |  | 1120 | [9 empty] | 0.04 | [5 empty] | 5 | [5 empty] | 43 | [5 empty] | 245967 | [19 empty] | 0.53 |  |  |  | 71 | [47 empty] | 0.69 |  |  |  | 0.06 | [5 empty] | 3.1 | [7 empty] | 3.9 | [5 empty] | 0 | [13 empty] | 3.3 |  |  |  |  | 2016 | L.L. George et al. (2016), Ore Geology Reviews 77, 97–116 |  | AUS | NSW | [12 empty] | pdftext | 0.5 | 1/2 backends (pdftext)
| Broken Hill, Bleikvassli, Mofjellet, Oravita, Toroiaga, Kapp Mineral |  | Seafloor hydrothermal | Sedimentary Exhalative (SEDEX) | SEDEX zinc-lead | Hofstra et al. 2021 (paper uses: SEDEX) | SEDEX | Zn, Pb | Cu, Ag | Zn, Pb (Cu, Ag) | George et al., 2016 |  | Chalcopyrite | Chalcopyrite-1 |  | unknown |  |  |  |  | ore material | polished section | unknown | mineral separate | [5 empty] | mineralisation |  |  |  | chalcopyrite | [6 empty] | pyrite, chalcocite, bornite | polished block | LA-ICPMS | Resonetics M-50-LR 193 nm Excimer laser attached to an Agilent 7700cx Quadrupole ICP mass spectrometer | Adelaide Microscopy | Spot analysis: 26 µm spot size (sphalerite and chalcopyrite), 8 µm spot size (galena), 100 mJ energy output (sphalerite/chalcopyrite), 80 mJ (galena), 10 Hz repetition rate, UHP He carrier gas (0.7 L/min), Ar (0.93 L/min); dwell time 0.01 s (most elements), 0.05 s (In, Au, Tl); 60 s total acquisition (30 s background + 30 s ablation). Mapping: 7–10 µm spot size, 10 µm/s scan speed, 10 Hz, 100 mJ, 0.01 s dwell (most elements), 0.05 s (In, Au, Tl) | MASS-1 (formerly PS-1) sulphide reference material (Wilson et al., 2002) | 0.04 |  |  |  | 1120 | [9 empty] | 0.04 | [5 empty] | 5 | [5 empty] | 43 | [5 empty] | 245967 | [19 empty] | 0.53 |  |  |  | 71 | [47 empty] | 0.69 |  |  |  | 0.06 | [5 empty] | 3.1 | [7 empty] | 3.9 | [5 empty] | 0 | [13 empty] | 3.3 |  |  |  |  | 2016 | L.L. George et al. (2016), Ore Geology Reviews 77, 97–116 |  | AUS | NSW | [12 empty] | pdftext | 0.5 | 1/2 backends (pdftext)
| Broken Hill, Bleikvassli, Mofjellet, Oravita, Toroiaga, Kapp Mineral |  | Seafloor hydrothermal | Sedimentary Exhalative (SEDEX) | SEDEX zinc-lead | Hofstra et al. 2021 (paper uses: SEDEX) | SEDEX | Zn, Pb | Cu, Ag | Zn, Pb (Cu, Ag) | George et al., 2016 |  | Romania | Romania-1 |  | unknown |  |  |  |  | ore material | polished section | unknown | mineral separate | [5 empty] | mineralisation |  |  |  | sphalerite | [6 empty] | pyrite, chalcocite, bornite | polished block | LA-ICPMS | Resonetics M-50-LR 193 nm Excimer laser attached to an Agilent 7700cx Quadrupole ICP mass spectrometer | Adelaide Microscopy | Spot analysis: 26 µm spot size (sphalerite and chalcopyrite), 8 µm spot size (galena), 100 mJ energy output (sphalerite/chalcopyrite), 80 mJ (galena), 10 Hz repetition rate, UHP He carrier gas (0.7 L/min), Ar (0.93 L/min); dwell time 0.01 s (most elements), 0.05 s (In, Au, Tl); 60 s total acquisition (30 s background + 30 s ablation). Mapping: 7–10 µm spot size, 10 µm/s scan speed, 10 Hz, 100 mJ, 0.01 s dwell (most elements), 0.05 s (In, Au, Tl) | MASS-1 (formerly PS-1) sulphide reference material (Wilson et al., 2002) | 0.06 |  |  |  | 0.99 | [9 empty] | 0.01 | [5 empty] | 2.7 | [5 empty] | 0.11 | [5 empty] | 3.1 | [11 empty] | 0.13 | [7 empty] | 0.01 |  |  |  | 0 | [47 empty] | 0 |  |  |  | 0 | [5 empty] | 0.06 | [7 empty] | 0.02 | [5 empty] | 0.04 | [13 empty] | 0.01 |  |  |  |  | 2016 | L.L. George et al. (2016), Ore Geology Reviews 77, 97–116 |  | AUS | NSW | [12 empty] | pdftext | 0.5 | 1/2 backends (pdftext)
| Broken Hill, Bleikvassli, Mofjellet, Oravita, Toroiaga, Kapp Mineral |  | Seafloor hydrothermal | Sedimentary Exhalative (SEDEX) | SEDEX zinc-lead | Hofstra et al. 2021 (paper uses: SEDEX) | SEDEX | Zn, Pb | Cu, Ag | Zn, Pb (Cu, Ag) | George et al., 2016 |  | Romania | Romania-1 |  | unknown |  |  |  |  | ore material | polished section | unknown | mineral separate | [5 empty] | mineralisation |  |  |  | galena | [6 empty] | pyrite, chalcocite, bornite | polished block | LA-ICPMS | Resonetics M-50-LR 193 nm Excimer laser attached to an Agilent 7700cx Quadrupole ICP mass spectrometer | Adelaide Microscopy | Spot analysis: 26 µm spot size (sphalerite and chalcopyrite), 8 µm spot size (galena), 100 mJ energy output (sphalerite/chalcopyrite), 80 mJ (galena), 10 Hz repetition rate, UHP He carrier gas (0.7 L/min), Ar (0.93 L/min); dwell time 0.01 s (most elements), 0.05 s (In, Au, Tl); 60 s total acquisition (30 s background + 30 s ablation). Mapping: 7–10 µm spot size, 10 µm/s scan speed, 10 Hz, 100 mJ, 0.01 s dwell (most elements), 0.05 s (In, Au, Tl) | MASS-1 (formerly PS-1) sulphide reference material (Wilson et al., 2002) | 0.06 |  |  |  | 0.99 | [9 empty] | 0.01 | [5 empty] | 2.7 | [5 empty] | 0.11 | [5 empty] | 3.1 | [11 empty] | 0.13 | [7 empty] | 0.01 |  |  |  | 0 | [47 empty] | 0 |  |  |  | 0 | [5 empty] | 0.06 | [7 empty] | 0.02 | [5 empty] | 0.04 | [13 empty] | 0.01 |  |  |  |  | 2016 | L.L. George et al. (2016), Ore Geology Reviews 77, 97–116 |  | AUS | NSW | [12 empty] | pdftext | 0.5 | 1/2 backends (pdftext)
| Broken Hill, Bleikvassli, Mofjellet, Oravita, Toroiaga, Kapp Mineral |  | Seafloor hydrothermal | Sedimentary Exhalative (SEDEX) | SEDEX zinc-lead | Hofstra et al. 2021 (paper uses: SEDEX) | SEDEX | Zn, Pb | Cu, Ag | Zn, Pb (Cu, Ag) | George et al., 2016 |  | Romania | Romania-1 |  | unknown |  |  |  |  | ore material | polished section | unknown | mineral separate | [5 empty] | mineralisation |  |  |  | chalcopyrite | [6 empty] | pyrite, chalcocite, bornite | polished block | LA-ICPMS | Resonetics M-50-LR 193 nm Excimer laser attached to an Agilent 7700cx Quadrupole ICP mass spectrometer | Adelaide Microscopy | Spot analysis: 26 µm spot size (sphalerite and chalcopyrite), 8 µm spot size (galena), 100 mJ energy output (sphalerite/chalcopyrite), 80 mJ (galena), 10 Hz repetition rate, UHP He carrier gas (0.7 L/min), Ar (0.93 L/min); dwell time 0.01 s (most elements), 0.05 s (In, Au, Tl); 60 s total acquisition (30 s background + 30 s ablation). Mapping: 7–10 µm spot size, 10 µm/s scan speed, 10 Hz, 100 mJ, 0.01 s dwell (most elements), 0.05 s (In, Au, Tl) | MASS-1 (formerly PS-1) sulphide reference material (Wilson et al., 2002) | 0.06 |  |  |  | 0.99 | [9 empty] | 0.01 | [5 empty] | 2.7 | [5 empty] | 0.11 | [5 empty] | 3.1 | [11 empty] | 0.13 | [7 empty] | 0.01 |  |  |  | 0 | [47 empty] | 0 |  |  |  | 0 | [5 empty] | 0.06 | [7 empty] | 0.02 | [5 empty] | 0.04 | [13 empty] | 0.01 |  |  |  |  | 2016 | L.L. George et al. (2016), Ore Geology Reviews 77, 97–116 |  | AUS | NSW | [12 empty] | pdftext | 0.5 | 1/2 backends (pdftext)
| Broken Hill, Bleikvassli, Mofjellet, Oravita, Toroiaga, Kapp Mineral |  | Seafloor hydrothermal | Sedimentary Exhalative (SEDEX) | SEDEX zinc-lead | Hofstra et al. 2021 (paper uses: SEDEX) | SEDEX | Zn, Pb | Cu, Ag | Zn, Pb (Cu, Ag) | George et al., 2016 |  | Galena | Galena-1 |  | unknown |  |  |  |  | ore material | polished section | unknown | mineral separate | [5 empty] | mineralisation |  |  |  | sphalerite | [6 empty] | pyrite, chalcocite, bornite | polished block | LA-ICPMS | Resonetics M-50-LR 193 nm Excimer laser attached to an Agilent 7700cx Quadrupole ICP mass spectrometer | Adelaide Microscopy | Spot analysis: 26 µm spot size (sphalerite and chalcopyrite), 8 µm spot size (galena), 100 mJ energy output (sphalerite/chalcopyrite), 80 mJ (galena), 10 Hz repetition rate, UHP He carrier gas (0.7 L/min), Ar (0.93 L/min); dwell time 0.01 s (most elements), 0.05 s (In, Au, Tl); 60 s total acquisition (30 s background + 30 s ablation). Mapping: 7–10 µm spot size, 10 µm/s scan speed, 10 Hz, 100 mJ, 0.01 s dwell (most elements), 0.05 s (In, Au, Tl) | MASS-1 (formerly PS-1) sulphide reference material (Wilson et al., 2002) | 83 |  |  |  | 0.29 | [9 empty] | 0.01 | [5 empty] | 0.12 | [5 empty] | 76 | [5 empty] | 0.17 | [9 empty] | 3.3 |  | 28 | [7 empty] | 1.9 |  |  |  | 1.6 | [47 empty] | 0.66 |  |  |  | 1.8 | [5 empty] | 0.02 | [7 empty] | 0.18 | [5 empty] | 0.05 | [13 empty] | 4.4 |  |  |  |  | 2016 | L.L. George et al. (2016), Ore Geology Reviews 77, 97–116 |  | AUS | NSW | [12 empty] | pdftext | 0.5 | 1/2 backends (pdftext)
| Broken Hill, Bleikvassli, Mofjellet, Oravita, Toroiaga, Kapp Mineral |  | Seafloor hydrothermal | Sedimentary Exhalative (SEDEX) | SEDEX zinc-lead | Hofstra et al. 2021 (paper uses: SEDEX) | SEDEX | Zn, Pb | Cu, Ag | Zn, Pb (Cu, Ag) | George et al., 2016 |  | Galena | Galena-1 |  | unknown |  |  |  |  | ore material | polished section | unknown | mineral separate | [5 empty] | mineralisation |  |  |  | galena | [6 empty] | pyrite, chalcocite, bornite | polished block | LA-ICPMS | Resonetics M-50-LR 193 nm Excimer laser attached to an Agilent 7700cx Quadrupole ICP mass spectrometer | Adelaide Microscopy | Spot analysis: 26 µm spot size (sphalerite and chalcopyrite), 8 µm spot size (galena), 100 mJ energy output (sphalerite/chalcopyrite), 80 mJ (galena), 10 Hz repetition rate, UHP He carrier gas (0.7 L/min), Ar (0.93 L/min); dwell time 0.01 s (most elements), 0.05 s (In, Au, Tl); 60 s total acquisition (30 s background + 30 s ablation). Mapping: 7–10 µm spot size, 10 µm/s scan speed, 10 Hz, 100 mJ, 0.01 s dwell (most elements), 0.05 s (In, Au, Tl) | MASS-1 (formerly PS-1) sulphide reference material (Wilson et al., 2002) | 83 |  |  |  | 0.29 | [9 empty] | 0.01 | [5 empty] | 0.12 | [5 empty] | 76 | [5 empty] | 0.17 | [9 empty] | 3.3 |  | 28 | [7 empty] | 1.9 |  |  |  | 1.6 | [47 empty] | 0.66 |  |  |  | 1.8 | [5 empty] | 0.02 | [7 empty] | 0.18 | [5 empty] | 0.05 | [13 empty] | 4.4 |  |  |  |  | 2016 | L.L. George et al. (2016), Ore Geology Reviews 77, 97–116 |  | AUS | NSW | [12 empty] | pdftext | 0.5 | 1/2 backends (pdftext)
| Broken Hill, Bleikvassli, Mofjellet, Oravita, Toroiaga, Kapp Mineral |  | Seafloor hydrothermal | Sedimentary Exhalative (SEDEX) | SEDEX zinc-lead | Hofstra et al. 2021 (paper uses: SEDEX) | SEDEX | Zn, Pb | Cu, Ag | Zn, Pb (Cu, Ag) | George et al., 2016 |  | Galena | Galena-1 |  | unknown |  |  |  |  | ore material | polished section | unknown | mineral separate | [5 empty] | mineralisation |  |  |  | chalcopyrite | [6 empty] | pyrite, chalcocite, bornite | polished block | LA-ICPMS | Resonetics M-50-LR 193 nm Excimer laser attached to an Agilent 7700cx Quadrupole ICP mass spectrometer | Adelaide Microscopy | Spot analysis: 26 µm spot size (sphalerite and chalcopyrite), 8 µm spot size (galena), 100 mJ energy output (sphalerite/chalcopyrite), 80 mJ (galena), 10 Hz repetition rate, UHP He carrier gas (0.7 L/min), Ar (0.93 L/min); dwell time 0.01 s (most elements), 0.05 s (In, Au, Tl); 60 s total acquisition (30 s background + 30 s ablation). Mapping: 7–10 µm spot size, 10 µm/s scan speed, 10 Hz, 100 mJ, 0.01 s dwell (most elements), 0.05 s (In, Au, Tl) | MASS-1 (formerly PS-1) sulphide reference material (Wilson et al., 2002) | 83 |  |  |  | 0.29 | [9 empty] | 0.01 | [5 empty] | 0.12 | [5 empty] | 76 | [5 empty] | 0.17 | [9 empty] | 3.3 |  | 28 | [7 empty] | 1.9 |  |  |  | 1.6 | [47 empty] | 0.66 |  |  |  | 1.8 | [5 empty] | 0.02 | [7 empty] | 0.18 | [5 empty] | 0.05 | [13 empty] | 4.4 |  |  |  |  | 2016 | L.L. George et al. (2016), Ore Geology Reviews 77, 97–116 |  | AUS | NSW | [12 empty] | pdftext | 0.5 | 1/2 backends (pdftext)
| Broken Hill, Bleikvassli, Mofjellet, Oravita, Toroiaga, Kapp Mineral |  | Seafloor hydrothermal | Sedimentary Exhalative (SEDEX) | SEDEX zinc-lead | Hofstra et al. 2021 (paper uses: SEDEX) | SEDEX | Zn, Pb | Cu, Ag | Zn, Pb (Cu, Ag) | George et al., 2016 |  | Chalcopyrite | Chalcopyrite-1 |  | unknown |  |  |  |  | ore material | polished section | unknown | mineral separate | [5 empty] | mineralisation |  |  |  | sphalerite | [6 empty] | pyrite, chalcocite, bornite | polished block | LA-ICPMS | Resonetics M-50-LR 193 nm Excimer laser attached to an Agilent 7700cx Quadrupole ICP mass spectrometer | Adelaide Microscopy | Spot analysis: 26 µm spot size (sphalerite and chalcopyrite), 8 µm spot size (galena), 100 mJ energy output (sphalerite/chalcopyrite), 80 mJ (galena), 10 Hz repetition rate, UHP He carrier gas (0.7 L/min), Ar (0.93 L/min); dwell time 0.01 s (most elements), 0.05 s (In, Au, Tl); 60 s total acquisition (30 s background + 30 s ablation). Mapping: 7–10 µm spot size, 10 µm/s scan speed, 10 Hz, 100 mJ, 0.01 s dwell (most elements), 0.05 s (In, Au, Tl) | MASS-1 (formerly PS-1) sulphide reference material (Wilson et al., 2002) | 1.8 |  |  |  | 0 | [9 empty] | 0 | [5 empty] | 0 | [5 empty] | 1.6 | [5 empty] | 0 | [9 empty] | 0.06 |  | 0.47 | [11 empty] | 0.03 | [47 empty] | 0.01 |  |  |  | 0.03 | [5 empty] | 0 | [7 empty] | 0 | [5 empty] | 0 | [13 empty] | 0.12 |  |  |  |  | 2016 | L.L. George et al. (2016), Ore Geology Reviews 77, 97–116 |  | AUS | NSW | [12 empty] | pdftext | 0.5 | 1/2 backends (pdftext)
| Broken Hill, Bleikvassli, Mofjellet, Oravita, Toroiaga, Kapp Mineral |  | Seafloor hydrothermal | Sedimentary Exhalative (SEDEX) | SEDEX zinc-lead | Hofstra et al. 2021 (paper uses: SEDEX) | SEDEX | Zn, Pb | Cu, Ag | Zn, Pb (Cu, Ag) | George et al., 2016 |  | Chalcopyrite | Chalcopyrite-1 |  | unknown |  |  |  |  | ore material | polished section | unknown | mineral separate | [5 empty] | mineralisation |  |  |  | galena | [6 empty] | pyrite, chalcocite, bornite | polished block | LA-ICPMS | Resonetics M-50-LR 193 nm Excimer laser attached to an Agilent 7700cx Quadrupole ICP mass spectrometer | Adelaide Microscopy | Spot analysis: 26 µm spot size (sphalerite and chalcopyrite), 8 µm spot size (galena), 100 mJ energy output (sphalerite/chalcopyrite), 80 mJ (galena), 10 Hz repetition rate, UHP He carrier gas (0.7 L/min), Ar (0.93 L/min); dwell time 0.01 s (most elements), 0.05 s (In, Au, Tl); 60 s total acquisition (30 s background + 30 s ablation). Mapping: 7–10 µm spot size, 10 µm/s scan speed, 10 Hz, 100 mJ, 0.01 s dwell (most elements), 0.05 s (In, Au, Tl) | MASS-1 (formerly PS-1) sulphide reference material (Wilson et al., 2002) | 1.8 |  |  |  | 0 | [9 empty] | 0 | [5 empty] | 0 | [5 empty] | 1.6 | [5 empty] | 0 | [9 empty] | 0.06 |  | 0.47 | [11 empty] | 0.03 | [47 empty] | 0.01 |  |  |  | 0.03 | [5 empty] | 0 | [7 empty] | 0 | [5 empty] | 0 | [13 empty] | 0.12 |  |  |  |  | 2016 | L.L. George et al. (2016), Ore Geology Reviews 77, 97–116 |  | AUS | NSW | [12 empty] | pdftext | 0.5 | 1/2 backends (pdftext)
| Broken Hill, Bleikvassli, Mofjellet, Oravita, Toroiaga, Kapp Mineral |  | Seafloor hydrothermal | Sedimentary Exhalative (SEDEX) | SEDEX zinc-lead | Hofstra et al. 2021 (paper uses: SEDEX) | SEDEX | Zn, Pb | Cu, Ag | Zn, Pb (Cu, Ag) | George et al., 2016 |  | Chalcopyrite | Chalcopyrite-1 |  | unknown |  |  |  |  | ore material | polished section | unknown | mineral separate | [5 empty] | mineralisation |  |  |  | chalcopyrite | [6 empty] | pyrite, chalcocite, bornite | polished block | LA-ICPMS | Resonetics M-50-LR 193 nm Excimer laser attached to an Agilent 7700cx Quadrupole ICP mass spectrometer | Adelaide Microscopy | Spot analysis: 26 µm spot size (sphalerite and chalcopyrite), 8 µm spot size (galena), 100 mJ energy output (sphalerite/chalcopyrite), 80 mJ (galena), 10 Hz repetition rate, UHP He carrier gas (0.7 L/min), Ar (0.93 L/min); dwell time 0.01 s (most elements), 0.05 s (In, Au, Tl); 60 s total acquisition (30 s background + 30 s ablation). Mapping: 7–10 µm spot size, 10 µm/s scan speed, 10 Hz, 100 mJ, 0.01 s dwell (most elements), 0.05 s (In, Au, Tl) | MASS-1 (formerly PS-1) sulphide reference material (Wilson et al., 2002) | 1.8 |  |  |  | 0 | [9 empty] | 0 | [5 empty] | 0 | [5 empty] | 1.6 | [5 empty] | 0 | [9 empty] | 0.06 |  | 0.47 | [11 empty] | 0.03 | [47 empty] | 0.01 |  |  |  | 0.03 | [5 empty] | 0 | [7 empty] | 0 | [5 empty] | 0 | [13 empty] | 0.12 |  |  |  |  | 2016 | L.L. George et al. (2016), Ore Geology Reviews 77, 97–116 |  | AUS | NSW | [12 empty] | pdftext | 0.5 | 1/2 backends (pdftext)
| Broken Hill, Bleikvassli, Mofjellet, Oravita, Toroiaga, Kapp Mineral |  | Seafloor hydrothermal | Sedimentary Exhalative (SEDEX) | SEDEX zinc-lead | Hofstra et al. 2021 (paper uses: SEDEX) | SEDEX | Zn, Pb | Cu, Ag | Zn, Pb (Cu, Ag) | George et al., 2016 |  | Sphalerite | Sphalerite-1 |  | unknown |  |  |  |  | ore material | polished section | unknown | mineral separate | [5 empty] | mineralisation |  |  |  | sphalerite | [6 empty] | pyrite, chalcocite, bornite | polished block | LA-ICPMS | Resonetics M-50-LR 193 nm Excimer laser attached to an Agilent 7700cx Quadrupole ICP mass spectrometer | Adelaide Microscopy | Spot analysis: 26 µm spot size (sphalerite and chalcopyrite), 8 µm spot size (galena), 100 mJ energy output (sphalerite/chalcopyrite), 80 mJ (galena), 10 Hz repetition rate, UHP He carrier gas (0.7 L/min), Ar (0.93 L/min); dwell time 0.01 s (most elements), 0.05 s (In, Au, Tl); 60 s total acquisition (30 s background + 30 s ablation). Mapping: 7–10 µm spot size, 10 µm/s scan speed, 10 Hz, 100 mJ, 0.01 s dwell (most elements), 0.05 s (In, Au, Tl) | MASS-1 (formerly PS-1) sulphide reference material (Wilson et al., 2002) | 0.71 |  |  |  | 0.01 | [9 empty] | 0 | [5 empty] | 0 | [5 empty] | 2 | [5 empty] | 0.01 | [9 empty] | 0.09 |  | 0.18 | [7 empty] | 0.03 |  |  |  | 0.05 | [47 empty] | 0.02 |  |  |  | 1.1 | [5 empty] | 0 | [7 empty] | 0 | [5 empty] | 7.1 | [13 empty] | 0.26 |  |  |  |  | 2016 | L.L. George et al. (2016), Ore Geology Reviews 77, 97–116 |  | AUS | NSW | [12 empty] | pdftext | 0.5 | 1/2 backends (pdftext)
| Broken Hill, Bleikvassli, Mofjellet, Oravita, Toroiaga, Kapp Mineral |  | Seafloor hydrothermal | Sedimentary Exhalative (SEDEX) | SEDEX zinc-lead | Hofstra et al. 2021 (paper uses: SEDEX) | SEDEX | Zn, Pb | Cu, Ag | Zn, Pb (Cu, Ag) | George et al., 2016 |  | Sphalerite | Sphalerite-1 |  | unknown |  |  |  |  | ore material | polished section | unknown | mineral separate | [5 empty] | mineralisation |  |  |  | galena | [6 empty] | pyrite, chalcocite, bornite | polished block | LA-ICPMS | Resonetics M-50-LR 193 nm Excimer laser attached to an Agilent 7700cx Quadrupole ICP mass spectrometer | Adelaide Microscopy | Spot analysis: 26 µm spot size (sphalerite and chalcopyrite), 8 µm spot size (galena), 100 mJ energy output (sphalerite/chalcopyrite), 80 mJ (galena), 10 Hz repetition rate, UHP He carrier gas (0.7 L/min), Ar (0.93 L/min); dwell time 0.01 s (most elements), 0.05 s (In, Au, Tl); 60 s total acquisition (30 s background + 30 s ablation). Mapping: 7–10 µm spot size, 10 µm/s scan speed, 10 Hz, 100 mJ, 0.01 s dwell (most elements), 0.05 s (In, Au, Tl) | MASS-1 (formerly PS-1) sulphide reference material (Wilson et al., 2002) | 0.71 |  |  |  | 0.01 | [9 empty] | 0 | [5 empty] | 0 | [5 empty] | 2 | [5 empty] | 0.01 | [9 empty] | 0.09 |  | 0.18 | [7 empty] | 0.03 |  |  |  | 0.05 | [47 empty] | 0.02 |  |  |  | 1.1 | [5 empty] | 0 | [7 empty] | 0 | [5 empty] | 7.1 | [13 empty] | 0.26 |  |  |  |  | 2016 | L.L. George et al. (2016), Ore Geology Reviews 77, 97–116 |  | AUS | NSW | [12 empty] | pdftext | 0.5 | 1/2 backends (pdftext)
| Broken Hill, Bleikvassli, Mofjellet, Oravita, Toroiaga, Kapp Mineral |  | Seafloor hydrothermal | Sedimentary Exhalative (SEDEX) | SEDEX zinc-lead | Hofstra et al. 2021 (paper uses: SEDEX) | SEDEX | Zn, Pb | Cu, Ag | Zn, Pb (Cu, Ag) | George et al., 2016 |  | Sphalerite | Sphalerite-1 |  | unknown |  |  |  |  | ore material | polished section | unknown | mineral separate | [5 empty] | mineralisation |  |  |  | chalcopyrite | [6 empty] | pyrite, chalcocite, bornite | polished block | LA-ICPMS | Resonetics M-50-LR 193 nm Excimer laser attached to an Agilent 7700cx Quadrupole ICP mass spectrometer | Adelaide Microscopy | Spot analysis: 26 µm spot size (sphalerite and chalcopyrite), 8 µm spot size (galena), 100 mJ energy output (sphalerite/chalcopyrite), 80 mJ (galena), 10 Hz repetition rate, UHP He carrier gas (0.7 L/min), Ar (0.93 L/min); dwell time 0.01 s (most elements), 0.05 s (In, Au, Tl); 60 s total acquisition (30 s background + 30 s ablation). Mapping: 7–10 µm spot size, 10 µm/s scan speed, 10 Hz, 100 mJ, 0.01 s dwell (most elements), 0.05 s (In, Au, Tl) | MASS-1 (formerly PS-1) sulphide reference material (Wilson et al., 2002) | 0.71 |  |  |  | 0.01 | [9 empty] | 0 | [5 empty] | 0 | [5 empty] | 2 | [5 empty] | 0.01 | [9 empty] | 0.09 |  | 0.18 | [7 empty] | 0.03 |  |  |  | 0.05 | [47 empty] | 0.02 |  |  |  | 1.1 | [5 empty] | 0 | [7 empty] | 0 | [5 empty] | 7.1 | [13 empty] | 0.26 |  |  |  |  | 2016 | L.L. George et al. (2016), Ore Geology Reviews 77, 97–116 |  | AUS | NSW | [12 empty] | pdftext | 0.5 | 1/2 backends (pdftext)
| Broken Hill, Bleikvassli, Mofjellet, Oravita, Toroiaga, Kapp Mineral |  | Seafloor hydrothermal | Sedimentary Exhalative (SEDEX) | SEDEX zinc-lead | Hofstra et al. 2021 (paper uses: SEDEX) | SEDEX | Zn, Pb | Cu, Ag | Zn, Pb (Cu, Ag) | George et al., 2016 |  | Norway | Norway-1 |  | unknown |  |  |  |  | ore material | polished section | unknown | mineral separate | [5 empty] | mineralisation |  |  |  | sphalerite | [6 empty] | pyrite, chalcocite, bornite | polished block | LA-ICPMS | Resonetics M-50-LR 193 nm Excimer laser attached to an Agilent 7700cx Quadrupole ICP mass spectrometer | Adelaide Microscopy | Spot analysis: 26 µm spot size (sphalerite and chalcopyrite), 8 µm spot size (galena), 100 mJ energy output (sphalerite/chalcopyrite), 80 mJ (galena), 10 Hz repetition rate, UHP He carrier gas (0.7 L/min), Ar (0.93 L/min); dwell time 0.01 s (most elements), 0.05 s (In, Au, Tl); 60 s total acquisition (30 s background + 30 s ablation). Mapping: 7–10 µm spot size, 10 µm/s scan speed, 10 Hz, 100 mJ, 0.01 s dwell (most elements), 0.05 s (In, Au, Tl) | MASS-1 (formerly PS-1) sulphide reference material (Wilson et al., 2002) | 12 |  |  |  | 6.9 | [9 empty] | 5.5 | [5 empty] | 15 | [5 empty] | 3.9 | [5 empty] | 58 | [11 empty] | 10 | [7 empty] | 0.08 |  |  |  | 0.1 | [47 empty] | 0.03 |  |  |  | 0.19 | [5 empty] | 2.7 | [7 empty] | 0.5 | [19 empty] | 0.35 |  |  |  |  | 2016 | L.L. George et al. (2016), Ore Geology Reviews 77, 97–116 |  | AUS | NSW | [12 empty] | pdftext | 0.5 | 1/2 backends (pdftext)
| Broken Hill, Bleikvassli, Mofjellet, Oravita, Toroiaga, Kapp Mineral |  | Seafloor hydrothermal | Sedimentary Exhalative (SEDEX) | SEDEX zinc-lead | Hofstra et al. 2021 (paper uses: SEDEX) | SEDEX | Zn, Pb | Cu, Ag | Zn, Pb (Cu, Ag) | George et al., 2016 |  | Norway | Norway-1 |  | unknown |  |  |  |  | ore material | polished section | unknown | mineral separate | [5 empty] | mineralisation |  |  |  | galena | [6 empty] | pyrite, chalcocite, bornite | polished block | LA-ICPMS | Resonetics M-50-LR 193 nm Excimer laser attached to an Agilent 7700cx Quadrupole ICP mass spectrometer | Adelaide Microscopy | Spot analysis: 26 µm spot size (sphalerite and chalcopyrite), 8 µm spot size (galena), 100 mJ energy output (sphalerite/chalcopyrite), 80 mJ (galena), 10 Hz repetition rate, UHP He carrier gas (0.7 L/min), Ar (0.93 L/min); dwell time 0.01 s (most elements), 0.05 s (In, Au, Tl); 60 s total acquisition (30 s background + 30 s ablation). Mapping: 7–10 µm spot size, 10 µm/s scan speed, 10 Hz, 100 mJ, 0.01 s dwell (most elements), 0.05 s (In, Au, Tl) | MASS-1 (formerly PS-1) sulphide reference material (Wilson et al., 2002) | 12 |  |  |  | 6.9 | [9 empty] | 5.5 | [5 empty] | 15 | [5 empty] | 3.9 | [5 empty] | 58 | [11 empty] | 10 | [7 empty] | 0.08 |  |  |  | 0.1 | [47 empty] | 0.03 |  |  |  | 0.19 | [5 empty] | 2.7 | [7 empty] | 0.5 | [19 empty] | 0.35 |  |  |  |  | 2016 | L.L. George et al. (2016), Ore Geology Reviews 77, 97–116 |  | AUS | NSW | [12 empty] | pdftext | 0.5 | 1/2 backends (pdftext)
| Broken Hill, Bleikvassli, Mofjellet, Oravita, Toroiaga, Kapp Mineral |  | Seafloor hydrothermal | Sedimentary Exhalative (SEDEX) | SEDEX zinc-lead | Hofstra et al. 2021 (paper uses: SEDEX) | SEDEX | Zn, Pb | Cu, Ag | Zn, Pb (Cu, Ag) | George et al., 2016 |  | Norway | Norway-1 |  | unknown |  |  |  |  | ore material | polished section | unknown | mineral separate | [5 empty] | mineralisation |  |  |  | chalcopyrite | [6 empty] | pyrite, chalcocite, bornite | polished block | LA-ICPMS | Resonetics M-50-LR 193 nm Excimer laser attached to an Agilent 7700cx Quadrupole ICP mass spectrometer | Adelaide Microscopy | Spot analysis: 26 µm spot size (sphalerite and chalcopyrite), 8 µm spot size (galena), 100 mJ energy output (sphalerite/chalcopyrite), 80 mJ (galena), 10 Hz repetition rate, UHP He carrier gas (0.7 L/min), Ar (0.93 L/min); dwell time 0.01 s (most elements), 0.05 s (In, Au, Tl); 60 s total acquisition (30 s background + 30 s ablation). Mapping: 7–10 µm spot size, 10 µm/s scan speed, 10 Hz, 100 mJ, 0.01 s dwell (most elements), 0.05 s (In, Au, Tl) | MASS-1 (formerly PS-1) sulphide reference material (Wilson et al., 2002) | 12 |  |  |  | 6.9 | [9 empty] | 5.5 | [5 empty] | 15 | [5 empty] | 3.9 | [5 empty] | 58 | [11 empty] | 10 | [7 empty] | 0.08 |  |  |  | 0.1 | [47 empty] | 0.03 |  |  |  | 0.19 | [5 empty] | 2.7 | [7 empty] | 0.5 | [19 empty] | 0.35 |  |  |  |  | 2016 | L.L. George et al. (2016), Ore Geology Reviews 77, 97–116 |  | AUS | NSW | [12 empty] | pdftext | 0.5 | 1/2 backends (pdftext)
| Broken Hill, Bleikvassli, Mofjellet, Oravita, Toroiaga, Kapp Mineral |  | Seafloor hydrothermal | Sedimentary Exhalative (SEDEX) | SEDEX zinc-lead | Hofstra et al. 2021 (paper uses: SEDEX) | SEDEX | Zn, Pb | Cu, Ag | Zn, Pb (Cu, Ag) | George et al., 2016 |  | Australia | Australia-1 |  | unknown |  |  |  |  | ore material | polished section | unknown | mineral separate | [5 empty] | mineralisation |  |  |  | sphalerite | [6 empty] | pyrite, chalcocite, bornite | polished block | LA-ICPMS | Resonetics M-50-LR 193 nm Excimer laser attached to an Agilent 7700cx Quadrupole ICP mass spectrometer | Adelaide Microscopy | Spot analysis: 26 µm spot size (sphalerite and chalcopyrite), 8 µm spot size (galena), 100 mJ energy output (sphalerite/chalcopyrite), 80 mJ (galena), 10 Hz repetition rate, UHP He carrier gas (0.7 L/min), Ar (0.93 L/min); dwell time 0.01 s (most elements), 0.05 s (In, Au, Tl); 60 s total acquisition (30 s background + 30 s ablation). Mapping: 7–10 µm spot size, 10 µm/s scan speed, 10 Hz, 100 mJ, 0.01 s dwell (most elements), 0.05 s (In, Au, Tl) | MASS-1 (formerly PS-1) sulphide reference material (Wilson et al., 2002) | 1.5 |  |  |  | 0.17 | [9 empty] | 4.6 | [5 empty] | 0.88 | [5 empty] | 0.11 | [5 empty] | 3.3 | [11 empty] | 0.29 | [7 empty] | 0.01 |  |  |  | 0 | [47 empty] | 0 |  |  |  | 0.01 | [5 empty] | 0.03 | [7 empty] | 0.03 | [5 empty] | 0.03 | [13 empty] | 0.01 |  |  |  |  | 2016 | L.L. George et al. (2016), Ore Geology Reviews 77, 97–116 |  | AUS | NSW | [12 empty] | pdftext | 0.5 | 1/2 backends (pdftext)
| Broken Hill, Bleikvassli, Mofjellet, Oravita, Toroiaga, Kapp Mineral |  | Seafloor hydrothermal | Sedimentary Exhalative (SEDEX) | SEDEX zinc-lead | Hofstra et al. 2021 (paper uses: SEDEX) | SEDEX | Zn, Pb | Cu, Ag | Zn, Pb (Cu, Ag) | George et al., 2016 |  | Australia | Australia-1 |  | unknown |  |  |  |  | ore material | polished section | unknown | mineral separate | [5 empty] | mineralisation |  |  |  | galena | [6 empty] | pyrite, chalcocite, bornite | polished block | LA-ICPMS | Resonetics M-50-LR 193 nm Excimer laser attached to an Agilent 7700cx Quadrupole ICP mass spectrometer | Adelaide Microscopy | Spot analysis: 26 µm spot size (sphalerite and chalcopyrite), 8 µm spot size (galena), 100 mJ energy output (sphalerite/chalcopyrite), 80 mJ (galena), 10 Hz repetition rate, UHP He carrier gas (0.7 L/min), Ar (0.93 L/min); dwell time 0.01 s (most elements), 0.05 s (In, Au, Tl); 60 s total acquisition (30 s background + 30 s ablation). Mapping: 7–10 µm spot size, 10 µm/s scan speed, 10 Hz, 100 mJ, 0.01 s dwell (most elements), 0.05 s (In, Au, Tl) | MASS-1 (formerly PS-1) sulphide reference material (Wilson et al., 2002) | 1.5 |  |  |  | 0.17 | [9 empty] | 4.6 | [5 empty] | 0.88 | [5 empty] | 0.11 | [5 empty] | 3.3 | [11 empty] | 0.29 | [7 empty] | 0.01 |  |  |  | 0 | [47 empty] | 0 |  |  |  | 0.01 | [5 empty] | 0.03 | [7 empty] | 0.03 | [5 empty] | 0.03 | [13 empty] | 0.01 |  |  |  |  | 2016 | L.L. George et al. (2016), Ore Geology Reviews 77, 97–116 |  | AUS | NSW | [12 empty] | pdftext | 0.5 | 1/2 backends (pdftext)
| Broken Hill, Bleikvassli, Mofjellet, Oravita, Toroiaga, Kapp Mineral |  | Seafloor hydrothermal | Sedimentary Exhalative (SEDEX) | SEDEX zinc-lead | Hofstra et al. 2021 (paper uses: SEDEX) | SEDEX | Zn, Pb | Cu, Ag | Zn, Pb (Cu, Ag) | George et al., 2016 |  | Australia | Australia-1 |  | unknown |  |  |  |  | ore material | polished section | unknown | mineral separate | [5 empty] | mineralisation |  |  |  | chalcopyrite | [6 empty] | pyrite, chalcocite, bornite | polished block | LA-ICPMS | Resonetics M-50-LR 193 nm Excimer laser attached to an Agilent 7700cx Quadrupole ICP mass spectrometer | Adelaide Microscopy | Spot analysis: 26 µm spot size (sphalerite and chalcopyrite), 8 µm spot size (galena), 100 mJ energy output (sphalerite/chalcopyrite), 80 mJ (galena), 10 Hz repetition rate, UHP He carrier gas (0.7 L/min), Ar (0.93 L/min); dwell time 0.01 s (most elements), 0.05 s (In, Au, Tl); 60 s total acquisition (30 s background + 30 s ablation). Mapping: 7–10 µm spot size, 10 µm/s scan speed, 10 Hz, 100 mJ, 0.01 s dwell (most elements), 0.05 s (In, Au, Tl) | MASS-1 (formerly PS-1) sulphide reference material (Wilson et al., 2002) | 1.5 |  |  |  | 0.17 | [9 empty] | 4.6 | [5 empty] | 0.88 | [5 empty] | 0.11 | [5 empty] | 3.3 | [11 empty] | 0.29 | [7 empty] | 0.01 |  |  |  | 0 | [47 empty] | 0 |  |  |  | 0.01 | [5 empty] | 0.03 | [7 empty] | 0.03 | [5 empty] | 0.03 | [13 empty] | 0.01 |  |  |  |  | 2016 | L.L. George et al. (2016), Ore Geology Reviews 77, 97–116 |  | AUS | NSW | [12 empty] | pdftext | 0.5 | 1/2 backends (pdftext)
| Broken Hill, Bleikvassli, Mofjellet, Oravita, Toroiaga, Kapp Mineral |  | Seafloor hydrothermal | Sedimentary Exhalative (SEDEX) | SEDEX zinc-lead | Hofstra et al. 2021 (paper uses: SEDEX) | SEDEX | Zn, Pb | Cu, Ag | Zn, Pb (Cu, Ag) | George et al., 2016 |  | Primary BMS host | Primary BMS host-1 |  | unknown |  |  |  |  | ore material | polished section | unknown | mineral separate | [5 empty] | mineralisation |  |  |  | sphalerite | [6 empty] | pyrite, chalcocite, bornite | polished block | LA-ICPMS | Resonetics M-50-LR 193 nm Excimer laser attached to an Agilent 7700cx Quadrupole ICP mass spectrometer | Adelaide Microscopy | Spot analysis: 26 µm spot size (sphalerite and chalcopyrite), 8 µm spot size (galena), 100 mJ energy output (sphalerite/chalcopyrite), 80 mJ (galena), 10 Hz repetition rate, UHP He carrier gas (0.7 L/min), Ar (0.93 L/min); dwell time 0.01 s (most elements), 0.05 s (In, Au, Tl); 60 s total acquisition (30 s background + 30 s ablation). Mapping: 7–10 µm spot size, 10 µm/s scan speed, 10 Hz, 100 mJ, 0.01 s dwell (most elements), 0.05 s (In, Au, Tl) | MASS-1 (formerly PS-1) sulphide reference material (Wilson et al., 2002) | [147 empty] | 2016 | L.L. George et al. (2016), Ore Geology Reviews 77, 97–116 |  | AUS | NSW | [12 empty] | marker_text | 0.5 | 1/2 backends (marker_text)
| Broken Hill, Bleikvassli, Mofjellet, Oravita, Toroiaga, Kapp Mineral |  | Seafloor hydrothermal | Sedimentary Exhalative (SEDEX) | SEDEX zinc-lead | Hofstra et al. 2021 (paper uses: SEDEX) | SEDEX | Zn, Pb | Cu, Ag | Zn, Pb (Cu, Ag) | George et al., 2016 |  | Primary BMS host | Primary BMS host-1 |  | unknown |  |  |  |  | ore material | polished section | unknown | mineral separate | [5 empty] | mineralisation |  |  |  | galena | [6 empty] | pyrite, chalcocite, bornite | polished block | LA-ICPMS | Resonetics M-50-LR 193 nm Excimer laser attached to an Agilent 7700cx Quadrupole ICP mass spectrometer | Adelaide Microscopy | Spot analysis: 26 µm spot size (sphalerite and chalcopyrite), 8 µm spot size (galena), 100 mJ energy output (sphalerite/chalcopyrite), 80 mJ (galena), 10 Hz repetition rate, UHP He carrier gas (0.7 L/min), Ar (0.93 L/min); dwell time 0.01 s (most elements), 0.05 s (In, Au, Tl); 60 s total acquisition (30 s background + 30 s ablation). Mapping: 7–10 µm spot size, 10 µm/s scan speed, 10 Hz, 100 mJ, 0.01 s dwell (most elements), 0.05 s (In, Au, Tl) | MASS-1 (formerly PS-1) sulphide reference material (Wilson et al., 2002) | [147 empty] | 2016 | L.L. George et al. (2016), Ore Geology Reviews 77, 97–116 |  | AUS | NSW | [12 empty] | marker_text | 0.5 | 1/2 backends (marker_text)
| Broken Hill, Bleikvassli, Mofjellet, Oravita, Toroiaga, Kapp Mineral |  | Seafloor hydrothermal | Sedimentary Exhalative (SEDEX) | SEDEX zinc-lead | Hofstra et al. 2021 (paper uses: SEDEX) | SEDEX | Zn, Pb | Cu, Ag | Zn, Pb (Cu, Ag) | George et al., 2016 |  | Primary BMS host | Primary BMS host-1 |  | unknown |  |  |  |  | ore material | polished section | unknown | mineral separate | [5 empty] | mineralisation |  |  |  | chalcopyrite | [6 empty] | pyrite, chalcocite, bornite | polished block | LA-ICPMS | Resonetics M-50-LR 193 nm Excimer laser attached to an Agilent 7700cx Quadrupole ICP mass spectrometer | Adelaide Microscopy | Spot analysis: 26 µm spot size (sphalerite and chalcopyrite), 8 µm spot size (galena), 100 mJ energy output (sphalerite/chalcopyrite), 80 mJ (galena), 10 Hz repetition rate, UHP He carrier gas (0.7 L/min), Ar (0.93 L/min); dwell time 0.01 s (most elements), 0.05 s (In, Au, Tl); 60 s total acquisition (30 s background + 30 s ablation). Mapping: 7–10 µm spot size, 10 µm/s scan speed, 10 Hz, 100 mJ, 0.01 s dwell (most elements), 0.05 s (In, Au, Tl) | MASS-1 (formerly PS-1) sulphide reference material (Wilson et al., 2002) | [147 empty] | 2016 | L.L. George et al. (2016), Ore Geology Reviews 77, 97–116 |  | AUS | NSW | [12 empty] | marker_text | 0.5 | 1/2 backends (marker_text)
| Broken Hill, Bleikvassli, Mofjellet, Oravita, Toroiaga, Kapp Mineral |  | Seafloor hydrothermal | Sedimentary Exhalative (SEDEX) | SEDEX zinc-lead | Hofstra et al. 2021 (paper uses: SEDEX) | SEDEX | Zn, Pb | Cu, Ag | Zn, Pb (Cu, Ag) | George et al., 2016 |  | Trace element | Trace element-1 |  | unknown |  |  |  |  | ore material | polished section | unknown | mineral separate | [5 empty] | mineralisation |  |  |  | sphalerite | [6 empty] | pyrite, chalcocite, bornite | polished block | LA-ICPMS | Resonetics M-50-LR 193 nm Excimer laser attached to an Agilent 7700cx Quadrupole ICP mass spectrometer | Adelaide Microscopy | Spot analysis: 26 µm spot size (sphalerite and chalcopyrite), 8 µm spot size (galena), 100 mJ energy output (sphalerite/chalcopyrite), 80 mJ (galena), 10 Hz repetition rate, UHP He carrier gas (0.7 L/min), Ar (0.93 L/min); dwell time 0.01 s (most elements), 0.05 s (In, Au, Tl); 60 s total acquisition (30 s background + 30 s ablation). Mapping: 7–10 µm spot size, 10 µm/s scan speed, 10 Hz, 100 mJ, 0.01 s dwell (most elements), 0.05 s (In, Au, Tl) | MASS-1 (formerly PS-1) sulphide reference material (Wilson et al., 2002) | [147 empty] | 2016 | L.L. George et al. (2016), Ore Geology Reviews 77, 97–116 |  | AUS | NSW | [12 empty] | marker_text | 0.5 | 1/2 backends (marker_text)
| Broken Hill, Bleikvassli, Mofjellet, Oravita, Toroiaga, Kapp Mineral |  | Seafloor hydrothermal | Sedimentary Exhalative (SEDEX) | SEDEX zinc-lead | Hofstra et al. 2021 (paper uses: SEDEX) | SEDEX | Zn, Pb | Cu, Ag | Zn, Pb (Cu, Ag) | George et al., 2016 |  | Trace element | Trace element-1 |  | unknown |  |  |  |  | ore material | polished section | unknown | mineral separate | [5 empty] | mineralisation |  |  |  | galena | [6 empty] | pyrite, chalcocite, bornite | polished block | LA-ICPMS | Resonetics M-50-LR 193 nm Excimer laser attached to an Agilent 7700cx Quadrupole ICP mass spectrometer | Adelaide Microscopy | Spot analysis: 26 µm spot size (sphalerite and chalcopyrite), 8 µm spot size (galena), 100 mJ energy output (sphalerite/chalcopyrite), 80 mJ (galena), 10 Hz repetition rate, UHP He carrier gas (0.7 L/min), Ar (0.93 L/min); dwell time 0.01 s (most elements), 0.05 s (In, Au, Tl); 60 s total acquisition (30 s background + 30 s ablation). Mapping: 7–10 µm spot size, 10 µm/s scan speed, 10 Hz, 100 mJ, 0.01 s dwell (most elements), 0.05 s (In, Au, Tl) | MASS-1 (formerly PS-1) sulphide reference material (Wilson et al., 2002) | [147 empty] | 2016 | L.L. George et al. (2016), Ore Geology Reviews 77, 97–116 |  | AUS | NSW | [12 empty] | marker_text | 0.5 | 1/2 backends (marker_text)
| Broken Hill, Bleikvassli, Mofjellet, Oravita, Toroiaga, Kapp Mineral |  | Seafloor hydrothermal | Sedimentary Exhalative (SEDEX) | SEDEX zinc-lead | Hofstra et al. 2021 (paper uses: SEDEX) | SEDEX | Zn, Pb | Cu, Ag | Zn, Pb (Cu, Ag) | George et al., 2016 |  | Trace element | Trace element-1 |  | unknown |  |  |  |  | ore material | polished section | unknown | mineral separate | [5 empty] | mineralisation |  |  |  | chalcopyrite | [6 empty] | pyrite, chalcocite, bornite | polished block | LA-ICPMS | Resonetics M-50-LR 193 nm Excimer laser attached to an Agilent 7700cx Quadrupole ICP mass spectrometer | Adelaide Microscopy | Spot analysis: 26 µm spot size (sphalerite and chalcopyrite), 8 µm spot size (galena), 100 mJ energy output (sphalerite/chalcopyrite), 80 mJ (galena), 10 Hz repetition rate, UHP He carrier gas (0.7 L/min), Ar (0.93 L/min); dwell time 0.01 s (most elements), 0.05 s (In, Au, Tl); 60 s total acquisition (30 s background + 30 s ablation). Mapping: 7–10 µm spot size, 10 µm/s scan speed, 10 Hz, 100 mJ, 0.01 s dwell (most elements), 0.05 s (In, Au, Tl) | MASS-1 (formerly PS-1) sulphide reference material (Wilson et al., 2002) | [147 empty] | 2016 | L.L. George et al. (2016), Ore Geology Reviews 77, 97–116 |  | AUS | NSW | [12 empty] | marker_text | 0.5 | 1/2 backends (marker_text)