## Sheet1
Uploaded | deposit_name | deposit_local_id | deposit_environment | deposit_group | deposit_type | deposit_classification_source | deposit_type_original | primary_commodities | secondary_commodities | all_commodities | deposit_source | sample_uid | sample_name | sample_local_id | analysis_id | feature_type | feature_name | feature_uid | top_depth_m | bottom_depth_m | sample_deposit_relation | sample_type | sampling_method | material_class | material_class_comments | province | strat_unit_name | strat_unit_uid | strat_grouping | earth_material_group | earth_material_qualifier | earth_material | metamorphic_grade | mineral | paragenetic_stage | mode_of_occurrence | texture | color | alteration | sample_description | associated_minerals | sample_preparation | analytical_method | instrument_type_model | laboratory_location/if reported | operating_conditions/if reported | standards_used/if reported | ag_ppm | ag_detection_limit | al_ppm | al_detection_limit | as_ppm | as_detection_limit | au_ppm | au_detection_limit | b_ppm | b_detection_limit | ba_ppm | ba_detection_limit | be_ppm | be_detection_limit | bi_ppm | bi_detection_limit | br_ppm | br_detection_limit | ca_ppm | ca_detection_limit | cd_ppm | cd_detection_limit | ce_ppm | ce_detection_limit | cl_ppm | cl_detection_limit | co_ppm | co_detection_limit | cr_ppm | cr_detection_limit | cs_ppm | cs_detection_limit | cu_ppm | cu_detection_limit | dy_ppm | dy_detection_limit | er_ppm | er_detection_limit | eu_ppm | eu_detection_limit | f_ppm | f_detection_limit | fe_ppm | fe_detection_limit | ga_ppm | ga_detection_limit | gd_ppm | gd_detection_limit | ge_ppm | ge_detection_limit | hf_ppm | hf_detection_limit | hg_ppm | hg_detection_limit | ho_ppm | ho_detection_limit | in_ppm | in_detection_limit | ir_ppm | ir_detection_limit | k_ppm | k_detection_limit | la_ppm | la_detection_limit | li_ppm | li_detection_limit | lu_ppm | lu_detection_limit | mg_ppm | mg_detection_limit | mn_ppm | mn_detection_limit | mo_ppm | mo_detection_limit | na_ppm | na_detection_limit | nb_ppm | nb_detection_limit | nd_ppm | nd_detection_limit | ni_ppm | ni_detection_limit | os_ppm | os_detection_limit | p_ppm | p_detection_limit | pb_ppm | pb_detection_limit | pd_ppm | pd_detection_limit | pr_ppm | pr_detection_limit | pt_ppm | pt_detection_limit | rb_ppm | rb_detection_limit | re_ppm | re_detection_limit | rh_ppm | rh_detection_limit | ru_ppm | ru_detection_limit | s_ppm | s_detection_limit | sb_ppm | sb_detection_limit | sc_ppm | sc_detection_limit | se_ppm | se_detection_limit | si_ppm | si_detection_limit | sm_ppm | sm_detection_limit | sn_ppm | sn_detection_limit | sr_ppm | sr_detection_limit | ta_ppm | ta_detection_limit | tb_ppm | tb_detection_limit | te_ppm | te_detection_limit | th_ppm | th_detection_limit | ti_ppm | ti_detection_limit | tl_ppm | tl_detection_limit | tm_ppm | tm_detection_limit | u_ppm | u_detection_limit | v_ppm | v_detection_limit | w_ppm | w_detection_limit | y_ppm | y_detection_limit | yb_ppm | yb_detection_limit | zn_ppm | zn_detection_limit | zr_ppm | zr_detection_limit | analysis_datetime | publication_date | sample_source | submitter | country | state | deposit_longitude_wgs84 | deposit_latitude_wgs84 | sample_longitude_wgs84 | sample_latitude_wgs84 | sample_easting | sample_northing | sample_utm_zone | sample_location_description | location_source | location_accuracy | comments | last_update | extraction_backend | extraction_confidence | backend_agreement
| Bobija |  | Seafloor hydrothermal | Sedimentary Exhalative (SEDEX) | clastic-dominated zinc-lead | Hofstra et al. 2021 (paper uses: clastic-dominated Pb–Zn / SEDEX) | clastic-dominated, rift-related Pb–Zn deposit | Pb, Zn | Ag | Pb, Zn | International Journal of Earth Sciences (2019) 108:1725–1740 |  | 16B06 | 16B06-1 | 16B06-1 | field site (surface) |  |  |  |  | ore material | outcrop specimen | outcrop sampling | mineral separate | [5 empty] | mineralisation | altered, fine-grained | volcaniclastic sediments, coherent lava, massive sulphide |  | sphalerite | Stage II: Hydrothermal sulphide deposition; main sulphide stage | stratabound, vein | massive, framboidal |  |  |  | pyrite, galena, tetrahedrite, barite | massive sulphide samples cut into 3 cm x 2 cm x 1 cm cuboids, placed in epoxy resin and polished; volcano-sedimentary samples cut into 2 cm×3 cm slabs, placed on coverslip and ground to 30 µm thickness; bulk rock trace element analyses performed on glass beads using iridium strip heater; bulk rock major element data on fused discs | EPMA | ESI NWR193 ArF 193 nm excimer laser system equipped with a Two Vol2 ablation cell coupled to an Agilent 7500ce quadrupole ICPMS; Philips Magi XPRO spectrometer | Department of Geosciences, University of Mainz | bulk rock trace element analyses were performed on glass beads gained by utilizing an iridium strip heater according to Stoll et al. (2008) ¦ Bulk rock major element data was acquired using Philips Magi XPRO spectrometer on fused discs (XRF) |  | 14.7 |  |  |  | 0.41 | [21 empty] | 1170 | [5 empty] | 0.18 | [9 empty] | 13.9 |  | 238 |  |  |  | 6.05 | [31 empty] | -9999 | [27 empty] | 12.9 | [38 empty] | 2019 | International Journal of Earth Sciences (2019) 108:1725–1740 |  | SRB | [13 empty] | pdftext | 0.25 | 1/4 backends (pdftext)
| Bobija |  | Seafloor hydrothermal | Sedimentary Exhalative (SEDEX) | clastic-dominated zinc-lead | Hofstra et al. 2021 (paper uses: clastic-dominated Pb–Zn / SEDEX) | clastic-dominated, rift-related Pb–Zn deposit | Pb, Zn | Ag | Pb, Zn | International Journal of Earth Sciences (2019) 108:1725–1740 |  | SD | SD-1 | SD-1 | field site (surface) |  |  |  |  | ore material | outcrop specimen | outcrop sampling | mineral separate | [5 empty] | mineralisation | altered, fine-grained | volcaniclastic sediments, coherent lava, massive sulphide |  | sphalerite | Stage II: Hydrothermal sulphide deposition; main sulphide stage | stratabound, vein | massive, framboidal |  |  |  | pyrite, galena, tetrahedrite, barite | massive sulphide samples cut into 3 cm x 2 cm x 1 cm cuboids, placed in epoxy resin and polished; volcano-sedimentary samples cut into 2 cm×3 cm slabs, placed on coverslip and ground to 30 µm thickness; bulk rock trace element analyses performed on glass beads using iridium strip heater; bulk rock major element data on fused discs | EPMA | ESI NWR193 ArF 193 nm excimer laser system equipped with a Two Vol2 ablation cell coupled to an Agilent 7500ce quadrupole ICPMS; Philips Magi XPRO spectrometer | Department of Geosciences, University of Mainz | bulk rock trace element analyses were performed on glass beads gained by utilizing an iridium strip heater according to Stoll et al. (2008) ¦ Bulk rock major element data was acquired using Philips Magi XPRO spectrometer on fused discs (XRF) |  | 4.44 |  |  |  | 5.69 | [21 empty] | -9999 | [5 empty] | 80.8 | [9 empty] | 94.2 |  | 1.88 |  |  |  | 0.21 | [21 empty] | 9.17 | [9 empty] | 0.13 | [27 empty] | 3.57 | [38 empty] | 2019 | International Journal of Earth Sciences (2019) 108:1725–1740 |  | SRB | [13 empty] | docling | 1 | 4/4 backends (docling, marker, marker_text, pdftext)
| Bobija |  | Seafloor hydrothermal | Sedimentary Exhalative (SEDEX) | clastic-dominated zinc-lead | Hofstra et al. 2021 (paper uses: clastic-dominated Pb–Zn / SEDEX) | clastic-dominated, rift-related Pb–Zn deposit | Pb, Zn | Ag | Pb, Zn | International Journal of Earth Sciences (2019) 108:1725–1740 |  | 16B07 | 16B07-1 | 16B07-1 | field site (surface) |  |  |  |  | ore material | outcrop specimen | outcrop sampling | mineral separate | [5 empty] | mineralisation | altered, fine-grained | volcaniclastic sediments, coherent lava, massive sulphide |  | sphalerite | Stage II: Hydrothermal sulphide deposition; main sulphide stage | stratabound, vein | massive, framboidal |  |  |  | pyrite, galena, tetrahedrite, barite | massive sulphide samples cut into 3 cm x 2 cm x 1 cm cuboids, placed in epoxy resin and polished; volcano-sedimentary samples cut into 2 cm×3 cm slabs, placed on coverslip and ground to 30 µm thickness; bulk rock trace element analyses performed on glass beads using iridium strip heater; bulk rock major element data on fused discs | EPMA | ESI NWR193 ArF 193 nm excimer laser system equipped with a Two Vol2 ablation cell coupled to an Agilent 7500ce quadrupole ICPMS; Philips Magi XPRO spectrometer | Department of Geosciences, University of Mainz | bulk rock trace element analyses were performed on glass beads gained by utilizing an iridium strip heater according to Stoll et al. (2008) ¦ Bulk rock major element data was acquired using Philips Magi XPRO spectrometer on fused discs (XRF) |  | 22.4 |  |  |  | 1.44 | [21 empty] | 1200 | [5 empty] | 0.13 | [9 empty] | 7.82 |  | 587 |  |  |  | 14.9 | [31 empty] | 0.11 | [27 empty] | 37.2 | [38 empty] | 2019 | International Journal of Earth Sciences (2019) 108:1725–1740 |  | SRB | [13 empty] | pdftext | 0.25 | 1/4 backends (pdftext)
| Bobija |  | Seafloor hydrothermal | Sedimentary Exhalative (SEDEX) | clastic-dominated zinc-lead | Hofstra et al. 2021 (paper uses: clastic-dominated Pb–Zn / SEDEX) | clastic-dominated, rift-related Pb–Zn deposit | Pb, Zn | Ag | Pb, Zn | International Journal of Earth Sciences (2019) 108:1725–1740 |  | 16B09_2 | 16B09_2-1 | 16B09_2-1 | field site (surface) |  |  |  |  | ore material | outcrop specimen | outcrop sampling | mineral separate | [5 empty] | mineralisation | altered, fine-grained | volcaniclastic sediments, coherent lava, massive sulphide |  | sphalerite | Stage II: Hydrothermal sulphide deposition; main sulphide stage | stratabound, vein | massive, framboidal |  |  |  | pyrite, galena, tetrahedrite, barite | massive sulphide samples cut into 3 cm x 2 cm x 1 cm cuboids, placed in epoxy resin and polished; volcano-sedimentary samples cut into 2 cm×3 cm slabs, placed on coverslip and ground to 30 µm thickness; bulk rock trace element analyses performed on glass beads using iridium strip heater; bulk rock major element data on fused discs | EPMA | ESI NWR193 ArF 193 nm excimer laser system equipped with a Two Vol2 ablation cell coupled to an Agilent 7500ce quadrupole ICPMS; Philips Magi XPRO spectrometer | Department of Geosciences, University of Mainz | bulk rock trace element analyses were performed on glass beads gained by utilizing an iridium strip heater according to Stoll et al. (2008) ¦ Bulk rock major element data was acquired using Philips Magi XPRO spectrometer on fused discs (XRF) |  | 12.9 |  |  |  | 2.3 | [21 empty] | 1450 | [5 empty] | 0.57 | [9 empty] | 14.1 |  | 534 |  |  |  | 8.64 | [31 empty] | -9999 | [27 empty] | 42 | [38 empty] | 2019 | International Journal of Earth Sciences (2019) 108:1725–1740 |  | SRB | [13 empty] | pdftext | 0.25 | 1/4 backends (pdftext)
| Bobija |  | Seafloor hydrothermal | Sedimentary Exhalative (SEDEX) | clastic-dominated zinc-lead | Hofstra et al. 2021 (paper uses: clastic-dominated Pb–Zn / SEDEX) | clastic-dominated, rift-related Pb–Zn deposit | Pb, Zn | Ag | Pb, Zn | International Journal of Earth Sciences (2019) 108:1725–1740 |  | 16B06 (9) | 16B06 (9)-1 | 16B06 (9)-1 | field site (surface) |  |  |  |  | ore material | outcrop specimen | outcrop sampling | mineral separate | [5 empty] | mineralisation | altered, fine-grained | volcaniclastic sediments, coherent lava, massive sulphide |  | sphalerite | Stage II: Hydrothermal sulphide deposition; main sulphide stage | stratabound, vein | massive, framboidal |  |  |  | pyrite, galena, tetrahedrite, barite | massive sulphide samples cut into 3 cm x 2 cm x 1 cm cuboids, placed in epoxy resin and polished; volcano-sedimentary samples cut into 2 cm×3 cm slabs, placed on coverslip and ground to 30 µm thickness; bulk rock trace element analyses performed on glass beads using iridium strip heater; bulk rock major element data on fused discs | LA-ICPMS, XRF | ESI NWR193 ArF 193 nm excimer laser system equipped with a Two Vol2 ablation cell coupled to an Agilent 7500ce quadrupole ICPMS; Philips Magi XPRO spectrometer | Department of Geosciences, University of Mainz | bulk rock trace element analyses were performed on glass beads gained by utilizing an iridium strip heater according to Stoll et al. (2008) ¦ Bulk rock major element data was acquired using Philips Magi XPRO spectrometer on fused discs (XRF) |  | 16.8 |  |  |  | 12.9 | [21 empty] | -9999 | [5 empty] | 238 | [9 empty] | 1170 |  | 6.05 |  |  |  | 0.41 | [21 empty] | 13.9 | [9 empty] | 0.18 | [27 empty] | 14.7 | [38 empty] | 2019 | International Journal of Earth Sciences (2019) 108:1725–1740 |  | SRB | [13 empty] | marker_text | 0.75 | 3/4 backends (docling, marker, marker_text)
| Bobija |  | Seafloor hydrothermal | Sedimentary Exhalative (SEDEX) | clastic-dominated zinc-lead | Hofstra et al. 2021 (paper uses: clastic-dominated Pb–Zn / SEDEX) | clastic-dominated, rift-related Pb–Zn deposit | Pb, Zn | Ag | Pb, Zn | International Journal of Earth Sciences (2019) 108:1725–1740 |  | SD | SD-1 | SD-1 | field site (surface) |  |  |  |  | ore material | outcrop specimen | outcrop sampling | mineral separate | [5 empty] | mineralisation | altered, fine-grained | volcaniclastic sediments, coherent lava, massive sulphide |  | sphalerite | Stage II: Hydrothermal sulphide deposition; main sulphide stage | stratabound, vein | massive, framboidal |  |  |  | pyrite, galena, tetrahedrite, barite | massive sulphide samples cut into 3 cm x 2 cm x 1 cm cuboids, placed in epoxy resin and polished; volcano-sedimentary samples cut into 2 cm×3 cm slabs, placed on coverslip and ground to 30 µm thickness; bulk rock trace element analyses performed on glass beads using iridium strip heater; bulk rock major element data on fused discs | LA-ICPMS, XRF | ESI NWR193 ArF 193 nm excimer laser system equipped with a Two Vol2 ablation cell coupled to an Agilent 7500ce quadrupole ICPMS; Philips Magi XPRO spectrometer | Department of Geosciences, University of Mainz | bulk rock trace element analyses were performed on glass beads gained by utilizing an iridium strip heater according to Stoll et al. (2008) ¦ Bulk rock major element data was acquired using Philips Magi XPRO spectrometer on fused discs (XRF) |  | 4.44 |  |  |  | 5.69 | [27 empty] | 80.8 | [9 empty] | 94.2 |  | 1.88 |  |  |  | 0.21 | [21 empty] | 9.17 | [9 empty] | 0.13 | [27 empty] | 3.57 | [38 empty] | 2019 | International Journal of Earth Sciences (2019) 108:1725–1740 |  | SRB | [13 empty] | marker_text | 1 | 4/4 backends (docling, marker, marker_text, pdftext)
| Bobija |  | Seafloor hydrothermal | Sedimentary Exhalative (SEDEX) | clastic-dominated zinc-lead | Hofstra et al. 2021 (paper uses: clastic-dominated Pb–Zn / SEDEX) | clastic-dominated, rift-related Pb–Zn deposit | Pb, Zn | Ag | Pb, Zn | International Journal of Earth Sciences (2019) 108:1725–1740 |  | 16B07 (17) | 16B07 (17)-1 | 16B07 (17)-1 | field site (surface) |  |  |  |  | ore material | outcrop specimen | outcrop sampling | mineral separate | [5 empty] | mineralisation | altered, fine-grained | volcaniclastic sediments, coherent lava, massive sulphide |  | sphalerite | Stage II: Hydrothermal sulphide deposition; main sulphide stage | stratabound, vein | massive, framboidal |  |  |  | pyrite, galena, tetrahedrite, barite | massive sulphide samples cut into 3 cm x 2 cm x 1 cm cuboids, placed in epoxy resin and polished; volcano-sedimentary samples cut into 2 cm×3 cm slabs, placed on coverslip and ground to 30 µm thickness; bulk rock trace element analyses performed on glass beads using iridium strip heater; bulk rock major element data on fused discs | LA-ICPMS, XRF | ESI NWR193 ArF 193 nm excimer laser system equipped with a Two Vol2 ablation cell coupled to an Agilent 7500ce quadrupole ICPMS; Philips Magi XPRO spectrometer | Department of Geosciences, University of Mainz | bulk rock trace element analyses were performed on glass beads gained by utilizing an iridium strip heater according to Stoll et al. (2008) ¦ Bulk rock major element data was acquired using Philips Magi XPRO spectrometer on fused discs (XRF) |  | 34.6 |  |  |  | 37.2 | [21 empty] | 0.11 | [5 empty] | 587 | [9 empty] | 1200 |  | 14.9 |  |  |  | 1.44 | [21 empty] | 7.82 | [9 empty] | 0.13 | [27 empty] | 22.4 | [38 empty] | 2019 | International Journal of Earth Sciences (2019) 108:1725–1740 |  | SRB | [13 empty] | marker_text | 0.75 | 3/4 backends (docling, marker, marker_text)
| Bobija |  | Seafloor hydrothermal | Sedimentary Exhalative (SEDEX) | clastic-dominated zinc-lead | Hofstra et al. 2021 (paper uses: clastic-dominated Pb–Zn / SEDEX) | clastic-dominated, rift-related Pb–Zn deposit | Pb, Zn | Ag | Pb, Zn | International Journal of Earth Sciences (2019) 108:1725–1740 |  | 16B09_2 (11) | 16B09_2 (11)-1 | 16B09_2 (11)-1 | field site (surface) |  |  |  |  | ore material | outcrop specimen | outcrop sampling | mineral separate | [5 empty] | mineralisation | altered, fine-grained | volcaniclastic sediments, coherent lava, massive sulphide |  | sphalerite | Stage II: Hydrothermal sulphide deposition; main sulphide stage | stratabound, vein | massive, framboidal |  |  |  | pyrite, galena, tetrahedrite, barite | massive sulphide samples cut into 3 cm x 2 cm x 1 cm cuboids, placed in epoxy resin and polished; volcano-sedimentary samples cut into 2 cm×3 cm slabs, placed on coverslip and ground to 30 µm thickness; bulk rock trace element analyses performed on glass beads using iridium strip heater; bulk rock major element data on fused discs | LA-ICPMS, XRF | ESI NWR193 ArF 193 nm excimer laser system equipped with a Two Vol2 ablation cell coupled to an Agilent 7500ce quadrupole ICPMS; Philips Magi XPRO spectrometer | Department of Geosciences, University of Mainz | bulk rock trace element analyses were performed on glass beads gained by utilizing an iridium strip heater according to Stoll et al. (2008) ¦ Bulk rock major element data was acquired using Philips Magi XPRO spectrometer on fused discs (XRF) |  | 23.9 |  |  |  | 42 | [21 empty] | -9999 | [5 empty] | 534 | [9 empty] | 1450 |  | 8.64 |  |  |  | 2.3 | [21 empty] | 14.1 | [9 empty] | 0.57 | [27 empty] | 12.9 | [38 empty] | 2019 | International Journal of Earth Sciences (2019) 108:1725–1740 |  | SRB | [13 empty] | marker_text | 0.75 | 3/4 backends (docling, marker, marker_text)