## Sheet1
Uploaded | deposit_name | deposit_local_id | deposit_environment | deposit_group | deposit_type | deposit_classification_source | deposit_type_original | primary_commodities | secondary_commodities | all_commodities | deposit_source | sample_uid | sample_name | sample_local_id | analysis_id | feature_type | feature_name | feature_uid | top_depth_m | bottom_depth_m | sample_deposit_relation | sample_type | sampling_method | material_class | material_class_comments | province | strat_unit_name | strat_unit_uid | strat_grouping | earth_material_group | earth_material_qualifier | earth_material | metamorphic_grade | mineral | paragenetic_stage | mode_of_occurrence | texture | color | alteration | sample_description | associated_minerals | sample_preparation | analytical_method | instrument_type_model | laboratory_location/if reported | operating_conditions/if reported | standards_used/if reported | ag_ppm | ag_detection_limit | al_ppm | al_detection_limit | as_ppm | as_detection_limit | au_ppm | au_detection_limit | b_ppm | b_detection_limit | ba_ppm | ba_detection_limit | be_ppm | be_detection_limit | bi_ppm | bi_detection_limit | br_ppm | br_detection_limit | ca_ppm | ca_detection_limit | cd_ppm | cd_detection_limit | ce_ppm | ce_detection_limit | cl_ppm | cl_detection_limit | co_ppm | co_detection_limit | cr_ppm | cr_detection_limit | cs_ppm | cs_detection_limit | cu_ppm | cu_detection_limit | dy_ppm | dy_detection_limit | er_ppm | er_detection_limit | eu_ppm | eu_detection_limit | f_ppm | f_detection_limit | fe_ppm | fe_detection_limit | ga_ppm | ga_detection_limit | gd_ppm | gd_detection_limit | ge_ppm | ge_detection_limit | hf_ppm | hf_detection_limit | hg_ppm | hg_detection_limit | ho_ppm | ho_detection_limit | in_ppm | in_detection_limit | ir_ppm | ir_detection_limit | k_ppm | k_detection_limit | la_ppm | la_detection_limit | li_ppm | li_detection_limit | lu_ppm | lu_detection_limit | mg_ppm | mg_detection_limit | mn_ppm | mn_detection_limit | mo_ppm | mo_detection_limit | na_ppm | na_detection_limit | nb_ppm | nb_detection_limit | nd_ppm | nd_detection_limit | ni_ppm | ni_detection_limit | os_ppm | os_detection_limit | p_ppm | p_detection_limit | pb_ppm | pb_detection_limit | pd_ppm | pd_detection_limit | pr_ppm | pr_detection_limit | pt_ppm | pt_detection_limit | rb_ppm | rb_detection_limit | re_ppm | re_detection_limit | rh_ppm | rh_detection_limit | ru_ppm | ru_detection_limit | s_ppm | s_detection_limit | sb_ppm | sb_detection_limit | sc_ppm | sc_detection_limit | se_ppm | se_detection_limit | si_ppm | si_detection_limit | sm_ppm | sm_detection_limit | sn_ppm | sn_detection_limit | sr_ppm | sr_detection_limit | ta_ppm | ta_detection_limit | tb_ppm | tb_detection_limit | te_ppm | te_detection_limit | th_ppm | th_detection_limit | ti_ppm | ti_detection_limit | tl_ppm | tl_detection_limit | tm_ppm | tm_detection_limit | u_ppm | u_detection_limit | v_ppm | v_detection_limit | w_ppm | w_detection_limit | y_ppm | y_detection_limit | yb_ppm | yb_detection_limit | zn_ppm | zn_detection_limit | zr_ppm | zr_detection_limit | analysis_datetime | publication_date | sample_source | submitter | country | state | deposit_longitude_wgs84 | deposit_latitude_wgs84 | sample_longitude_wgs84 | sample_latitude_wgs84 | sample_easting | sample_northing | sample_utm_zone | sample_location_description | location_source | location_accuracy | comments | last_update | extraction_backend | extraction_confidence | backend_agreement
| Lisheen |  | Basin hydrothermal | Mississippi Valley-type (MVT) | MVT zinc-lead | Hofstra et al. 2021 (paper uses: Irish-type deposits / Mississippi Valley-type deposits) | Irish-type carbonate-hosted Zn-Pb deposit | Zn, Pb | Cu, Ni, As, Ge, Ag | Zn, Pb (Cu, Ni, As, Ge, Ag) | Güven et al. 2023 |  | LK1114-193.1 |  |  | underground mine |  |  |  |  | ore material | drill core | core drilling | mineral separate | [5 empty] | mineralisation |  |  |  | sphalerite | [6 empty] | pyrite, marcasite, galena, chalcopyrite, bornite, tennantite, dolomite, calcite, quartz, barite, vaesite | polished rounds and thick sections (100 μm); carbon coated for SEM analysis | LA-ICPMS | ESI NWR213 solid state laser coupled to an Agilent 7900 ICP-MS; FEI Quanta 450 F scanning electron microscope equipped with a Bruker Quantax EDX detector | Adelaide Microscopy, University of Adelaide | Ablation spot diameters ranged from 20 to 50 μm; 30 s background, 50 s ablation | MASS-1 (Wilson et al. 2002) as external standard material; NIST SRM 610–617 glasses (Jochum et al. 2011) | [14 empty] | 0.3 | [89 empty] | 34 | [23 empty] | 13 | [18 empty] | 2025 | Mineralium Deposita (2025) 60:113–143 |  | IRL | Tipperary | [12 empty] | pdftext | 1 | 3/3 backends (marker, marker_text, pdftext)
| Lisheen |  | Basin hydrothermal | Mississippi Valley-type (MVT) | MVT zinc-lead | Hofstra et al. 2021 (paper uses: Irish-type deposits / Mississippi Valley-type deposits) | Irish-type carbonate-hosted Zn-Pb deposit | Zn, Pb | Cu, Ni, As, Ge, Ag | Zn, Pb (Cu, Ni, As, Ge, Ag) | Güven et al. 2023 |  | Li-HS-124 |  |  | underground mine |  |  |  |  | ore material | drill core | core drilling | mineral separate | [5 empty] | mineralisation |  |  |  | sphalerite | [6 empty] | pyrite, marcasite, galena, chalcopyrite, bornite, tennantite, dolomite, calcite, quartz, barite, vaesite | polished rounds and thick sections (100 μm); carbon coated for SEM analysis | LA-ICPMS | ESI NWR213 solid state laser coupled to an Agilent 7900 ICP-MS; FEI Quanta 450 F scanning electron microscope equipped with a Bruker Quantax EDX detector | Adelaide Microscopy, University of Adelaide | Ablation spot diameters ranged from 20 to 50 μm; 30 s background, 50 s ablation | MASS-1 (Wilson et al. 2002) as external standard material; NIST SRM 610–617 glasses (Jochum et al. 2011) | [14 empty] | -0.1 | [89 empty] | 20 | [23 empty] | -0.3 | [18 empty] | 2025 | Mineralium Deposita (2025) 60:113–143 |  | IRL | Tipperary | [12 empty] | pdftext | 1 | 3/3 backends (marker, marker_text, pdftext)
| Lisheen |  | Basin hydrothermal | Mississippi Valley-type (MVT) | MVT zinc-lead | Hofstra et al. 2021 (paper uses: Irish-type deposits / Mississippi Valley-type deposits) | Irish-type carbonate-hosted Zn-Pb deposit | Zn, Pb | Cu, Ni, As, Ge, Ag | Zn, Pb (Cu, Ni, As, Ge, Ag) | Güven et al. 2023 |  | LK1114-193.1 |  |  | underground mine |  |  |  |  | ore material | drill core | core drilling | mineral separate | [5 empty] | mineralisation |  |  |  | sphalerite | [6 empty] | pyrite, marcasite, galena, chalcopyrite, bornite, tennantite, dolomite, calcite, quartz, barite, vaesite | polished rounds and thick sections (100 μm); carbon coated for SEM analysis | LA-ICPMS, SEM-EDS, ICP-OES | ESI NWR213 solid state laser coupled to an Agilent 7900 ICP-MS; FEI Quanta 450 F scanning electron microscope equipped with a Bruker Quantax EDX detector | Adelaide Microscopy, University of Adelaide | Ablation spot diameters ranged from 20 to 50 μm; 30 s background, 50 s ablation | MASS-1 (Wilson et al. 2002) as external standard material; NIST SRM 610–617 glasses (Jochum et al. 2011) | 34 | [19 empty] | 7400 | [5 empty] | 4.5 | [5 empty] | 340 | [9 empty] | 0.67 |  | 3.3 |  |  |  | 24 |  |  |  | 13 | [17 empty] | 43 | [15 empty] | 77 | [17 empty] | 0.6 | [23 empty] | 14 | [18 empty] | 2025 | Mineralium Deposita (2025) 60:113–143 |  | IRL | Tipperary | [12 empty] | marker_text | 1 | 3/3 backends (marker, marker_text, pdftext)
| Lisheen |  | Basin hydrothermal | Mississippi Valley-type (MVT) | MVT zinc-lead | Hofstra et al. 2021 (paper uses: Irish-type deposits / Mississippi Valley-type deposits) | Irish-type carbonate-hosted Zn-Pb deposit | Zn, Pb | Cu, Ni, As, Ge, Ag | Zn, Pb (Cu, Ni, As, Ge, Ag) | Güven et al. 2023 |  | Li-HS-124 |  |  | underground mine |  |  |  |  | ore material | drill core | core drilling | mineral separate | [5 empty] | mineralisation |  |  |  | sphalerite | [6 empty] | pyrite, marcasite, galena, chalcopyrite, bornite, tennantite, dolomite, calcite, quartz, barite, vaesite | polished rounds and thick sections (100 μm); carbon coated for SEM analysis | LA-ICPMS, SEM-EDS, ICP-OES | ESI NWR213 solid state laser coupled to an Agilent 7900 ICP-MS; FEI Quanta 450 F scanning electron microscope equipped with a Bruker Quantax EDX detector | Adelaide Microscopy, University of Adelaide | Ablation spot diameters ranged from 20 to 50 μm; 30 s background, 50 s ablation | MASS-1 (Wilson et al. 2002) as external standard material; NIST SRM 610–617 glasses (Jochum et al. 2011) | 10 | [19 empty] | 1100 | [5 empty] | 22 | [5 empty] | 430 | [9 empty] | 0.015 |  | 0.28 |  |  |  | 28 |  |  |  | 13 | [17 empty] | 61 | [15 empty] | 18 | [17 empty] | -0.08 | [23 empty] | 6.4 | [18 empty] | 2025 | Mineralium Deposita (2025) 60:113–143 |  | IRL | Tipperary | [12 empty] | marker_text | 1 | 3/3 backends (marker, marker_text, pdftext)
| Lisheen |  | Basin hydrothermal | Mississippi Valley-type (MVT) | MVT zinc-lead | Hofstra et al. 2021 (paper uses: Irish-type deposits / Mississippi Valley-type deposits) | Irish-type carbonate-hosted Zn-Pb deposit | Zn, Pb | Cu, Ni, As, Ge, Ag | Zn, Pb (Cu, Ni, As, Ge, Ag) | Güven et al. 2023 |  | Li-HS-63 |  |  | underground mine |  |  |  |  | ore material | drill core | core drilling | mineral separate | [5 empty] | mineralisation |  |  |  | sphalerite | [6 empty] | pyrite, marcasite, galena, chalcopyrite, bornite, tennantite, dolomite, calcite, quartz, barite, vaesite | polished rounds and thick sections (100 μm); carbon coated for SEM analysis | LA-ICPMS, SEM-EDS, ICP-OES | ESI NWR213 solid state laser coupled to an Agilent 7900 ICP-MS; FEI Quanta 450 F scanning electron microscope equipped with a Bruker Quantax EDX detector | Adelaide Microscopy, University of Adelaide | Ablation spot diameters ranged from 20 to 50 μm; 30 s background, 50 s ablation | MASS-1 (Wilson et al. 2002) as external standard material; NIST SRM 610–617 glasses (Jochum et al. 2011) | 210 | [19 empty] | 740 | [5 empty] | 31 | [5 empty] | 2900 | [9 empty] | 0.14 |  | 0.5 |  |  |  | 140 |  |  |  | 29 | [17 empty] | 220 | [15 empty] | 3800 | [17 empty] | 12 | [23 empty] | 590 | [18 empty] | 2025 | Mineralium Deposita (2025) 60:113–143 |  | IRL | Tipperary | [12 empty] | marker_text | 0.67 | 2/3 backends (marker, marker_text)
| Lisheen |  | Basin hydrothermal | Mississippi Valley-type (MVT) | MVT zinc-lead | Hofstra et al. 2021 (paper uses: Irish-type deposits / Mississippi Valley-type deposits) | Irish-type carbonate-hosted Zn-Pb deposit | Zn, Pb | Cu, Ni, As, Ge, Ag | Zn, Pb (Cu, Ni, As, Ge, Ag) | Güven et al. 2023 |  | Li-HS-83 |  |  | underground mine |  |  |  |  | ore material | drill core | core drilling | mineral separate | [5 empty] | mineralisation |  |  |  | sphalerite | [6 empty] | pyrite, marcasite, galena, chalcopyrite, bornite, tennantite, dolomite, calcite, quartz, barite, vaesite | polished rounds and thick sections (100 μm); carbon coated for SEM analysis | LA-ICPMS, SEM-EDS, ICP-OES | ESI NWR213 solid state laser coupled to an Agilent 7900 ICP-MS; FEI Quanta 450 F scanning electron microscope equipped with a Bruker Quantax EDX detector | Adelaide Microscopy, University of Adelaide | Ablation spot diameters ranged from 20 to 50 μm; 30 s background, 50 s ablation | MASS-1 (Wilson et al. 2002) as external standard material; NIST SRM 610–617 glasses (Jochum et al. 2011) | 190 | [19 empty] | 1500 | [5 empty] | 20 | [5 empty] | 890 | [9 empty] | 0.11 |  | -0.4 |  |  |  | 50 |  |  |  | -9999 | [17 empty] | 100 | [15 empty] | 1600 | [17 empty] | 4.1 | [23 empty] | 64 | [18 empty] | 2025 | Mineralium Deposita (2025) 60:113–143 |  | IRL | Tipperary | [12 empty] | marker_text | 0.67 | 2/3 backends (marker, marker_text)
| Lisheen |  | Basin hydrothermal | Mississippi Valley-type (MVT) | MVT zinc-lead | Hofstra et al. 2021 (paper uses: Irish-type deposits / Mississippi Valley-type deposits) | Irish-type carbonate-hosted Zn-Pb deposit | Zn, Pb | Cu, Ni, As, Ge, Ag | Zn, Pb (Cu, Ni, As, Ge, Ag) | Güven et al. 2023 |  | Li-HS-86* |  |  | underground mine |  |  |  |  | ore material | drill core | core drilling | mineral separate | [5 empty] | mineralisation |  |  |  | sphalerite | [6 empty] | pyrite, marcasite, galena, chalcopyrite, bornite, tennantite, dolomite, calcite, quartz, barite, vaesite | polished rounds and thick sections (100 μm); carbon coated for SEM analysis | LA-ICPMS, SEM-EDS, ICP-OES | ESI NWR213 solid state laser coupled to an Agilent 7900 ICP-MS; FEI Quanta 450 F scanning electron microscope equipped with a Bruker Quantax EDX detector | Adelaide Microscopy, University of Adelaide | Ablation spot diameters ranged from 20 to 50 μm; 30 s background, 50 s ablation | MASS-1 (Wilson et al. 2002) as external standard material; NIST SRM 610–617 glasses (Jochum et al. 2011) | 16 | [19 empty] | 780 | [5 empty] | 1.3 | [5 empty] | 220 | [9 empty] | 0.44 |  | -0.4 |  |  |  | 40 |  |  |  | 8.2 | [17 empty] | 5.9 | [15 empty] | 130 | [17 empty] | 1.9 | [23 empty] | 1.8 | [18 empty] | 2025 | Mineralium Deposita (2025) 60:113–143 |  | IRL | Tipperary | [12 empty] | marker_text | 0.67 | 2/3 backends (marker, marker_text)
| Lisheen |  | Basin hydrothermal | Mississippi Valley-type (MVT) | MVT zinc-lead | Hofstra et al. 2021 (paper uses: Irish-type deposits / Mississippi Valley-type deposits) | Irish-type carbonate-hosted Zn-Pb deposit | Zn, Pb | Cu, Ni, As, Ge, Ag | Zn, Pb (Cu, Ni, As, Ge, Ag) | Güven et al. 2023 |  | LK1794-157.3 |  |  | underground mine |  |  |  |  | ore material | drill core | core drilling | mineral separate | [5 empty] | mineralisation |  |  |  | sphalerite | [6 empty] | pyrite, marcasite, galena, chalcopyrite, bornite, tennantite, dolomite, calcite, quartz, barite, vaesite | polished rounds and thick sections (100 μm); carbon coated for SEM analysis | LA-ICPMS, SEM-EDS, ICP-OES | ESI NWR213 solid state laser coupled to an Agilent 7900 ICP-MS; FEI Quanta 450 F scanning electron microscope equipped with a Bruker Quantax EDX detector | Adelaide Microscopy, University of Adelaide | Ablation spot diameters ranged from 20 to 50 μm; 30 s background, 50 s ablation | MASS-1 (Wilson et al. 2002) as external standard material; NIST SRM 610–617 glasses (Jochum et al. 2011) | 2 | [19 empty] | 270 | [5 empty] | 7.4 | [5 empty] | 3.4 | [9 empty] | 0.09 |  | 2.2 |  |  |  | 54 |  |  |  | -9999 | [17 empty] | 46 | [15 empty] | 840 | [17 empty] | 1 | [23 empty] | 140 | [18 empty] | 2025 | Mineralium Deposita (2025) 60:113–143 |  | IRL | Tipperary | [12 empty] | marker_text | 0.67 | 2/3 backends (marker, marker_text)
| Lisheen |  | Basin hydrothermal | Mississippi Valley-type (MVT) | MVT zinc-lead | Hofstra et al. 2021 (paper uses: Irish-type deposits / Mississippi Valley-type deposits) | Irish-type carbonate-hosted Zn-Pb deposit | Zn, Pb | Cu, Ni, As, Ge, Ag | Zn, Pb (Cu, Ni, As, Ge, Ag) | Güven et al. 2023 |  | LK0644-184.4b |  |  | underground mine |  |  |  |  | ore material | drill core | core drilling | mineral separate | [5 empty] | mineralisation |  |  |  | sphalerite | [6 empty] | pyrite, marcasite, galena, chalcopyrite, bornite, tennantite, dolomite, calcite, quartz, barite, vaesite | polished rounds and thick sections (100 μm); carbon coated for SEM analysis | LA-ICPMS, SEM-EDS, ICP-OES | ESI NWR213 solid state laser coupled to an Agilent 7900 ICP-MS; FEI Quanta 450 F scanning electron microscope equipped with a Bruker Quantax EDX detector | Adelaide Microscopy, University of Adelaide | Ablation spot diameters ranged from 20 to 50 μm; 30 s background, 50 s ablation | MASS-1 (Wilson et al. 2002) as external standard material; NIST SRM 610–617 glasses (Jochum et al. 2011) | 250 | [19 empty] | 2300 | [5 empty] | 0.6 | [5 empty] | 640 | [9 empty] | 0.25 |  | -0.4 |  |  |  | 65 |  |  |  | 6.7 | [17 empty] | 42 | [15 empty] | 2600 | [17 empty] | 0.4 | [23 empty] | 1100 | [18 empty] | 2025 | Mineralium Deposita (2025) 60:113–143 |  | IRL | Tipperary | [12 empty] | marker_text | 0.67 | 2/3 backends (marker, marker_text)
| Lisheen |  | Basin hydrothermal | Mississippi Valley-type (MVT) | MVT zinc-lead | Hofstra et al. 2021 (paper uses: Irish-type deposits / Mississippi Valley-type deposits) | Irish-type carbonate-hosted Zn-Pb deposit | Zn, Pb | Cu, Ni, As, Ge, Ag | Zn, Pb (Cu, Ni, As, Ge, Ag) | Güven et al. 2023 |  | LK1290-191.2 |  |  | underground mine |  |  |  |  | ore material | drill core | core drilling | mineral separate | [5 empty] | mineralisation |  |  |  | sphalerite | [6 empty] | pyrite, marcasite, galena, chalcopyrite, bornite, tennantite, dolomite, calcite, quartz, barite, vaesite | polished rounds and thick sections (100 μm); carbon coated for SEM analysis | LA-ICPMS, SEM-EDS, ICP-OES | ESI NWR213 solid state laser coupled to an Agilent 7900 ICP-MS; FEI Quanta 450 F scanning electron microscope equipped with a Bruker Quantax EDX detector | Adelaide Microscopy, University of Adelaide | Ablation spot diameters ranged from 20 to 50 μm; 30 s background, 50 s ablation | MASS-1 (Wilson et al. 2002) as external standard material; NIST SRM 610–617 glasses (Jochum et al. 2011) | 13 | [19 empty] | 630 | [5 empty] | 34 | [5 empty] | 18 | [9 empty] | 0.08 |  | 2.1 |  |  |  | 5.8 |  |  |  | 53 | [17 empty] | 3.6 | [15 empty] | 210 | [17 empty] | 0.2 | [23 empty] | 8.2 | [18 empty] | 2025 | Mineralium Deposita (2025) 60:113–143 |  | IRL | Tipperary | [12 empty] | marker_text | 0.67 | 2/3 backends (marker, marker_text)
| Lisheen |  | Basin hydrothermal | Mississippi Valley-type (MVT) | MVT zinc-lead | Hofstra et al. 2021 (paper uses: Irish-type deposits / Mississippi Valley-type deposits) | Irish-type carbonate-hosted Zn-Pb deposit | Zn, Pb | Cu, Ni, As, Ge, Ag | Zn, Pb (Cu, Ni, As, Ge, Ag) | Güven et al. 2023 |  | LK-0124 |  |  | underground mine |  |  |  |  | ore material | drill core | core drilling | mineral separate | [5 empty] | mineralisation |  |  |  | sphalerite | [6 empty] | pyrite, marcasite, galena, chalcopyrite, bornite, tennantite, dolomite, calcite, quartz, barite, vaesite | polished rounds and thick sections (100 μm); carbon coated for SEM analysis | LA-ICPMS, SEM-EDS, ICP-OES | ESI NWR213 solid state laser coupled to an Agilent 7900 ICP-MS; FEI Quanta 450 F scanning electron microscope equipped with a Bruker Quantax EDX detector | Adelaide Microscopy, University of Adelaide | Ablation spot diameters ranged from 20 to 50 μm; 30 s background, 50 s ablation | MASS-1 (Wilson et al. 2002) as external standard material; NIST SRM 610–617 glasses (Jochum et al. 2011) | 204 |  |  |  | 20200 | [5 empty] | 44190 | [9 empty] | 735 | [5 empty] | -9999 | [5 empty] | 37100 | [9 empty] | 250000 | [9 empty] | 0.4 | [15 empty] | -100 |  | -9999 | [9 empty] | -9999 | [5 empty] | 60500 | [41 empty] | -9999 | [13 empty] | 122500 |  |  |  |  | 2025 | Mineralium Deposita (2025) 60:113–143 |  | IRL | Tipperary
| Lisheen |  | Basin hydrothermal | Mississippi Valley-type (MVT) | MVT zinc-lead | Hofstra et al. 2021 (paper uses: Irish-type deposits / Mississippi Valley-type deposits) | Irish-type carbonate-hosted Zn-Pb deposit | Zn, Pb | Cu, Ni, As, Ge, Ag | Zn, Pb (Cu, Ni, As, Ge, Ag) | Güven et al. 2023 |  | LK-0179 |  |  | underground mine |  |  |  |  | ore material | drill core | core drilling | mineral separate | [5 empty] | mineralisation |  |  |  | sphalerite | [6 empty] | pyrite, marcasite, galena, chalcopyrite, bornite, tennantite, dolomite, calcite, quartz, barite, vaesite | polished rounds and thick sections (100 μm); carbon coated for SEM analysis | LA-ICPMS, SEM-EDS, ICP-OES | ESI NWR213 solid state laser coupled to an Agilent 7900 ICP-MS; FEI Quanta 450 F scanning electron microscope equipped with a Bruker Quantax EDX detector | Adelaide Microscopy, University of Adelaide | Ablation spot diameters ranged from 20 to 50 μm; 30 s background, 50 s ablation | MASS-1 (Wilson et al. 2002) as external standard material; NIST SRM 610–617 glasses (Jochum et al. 2011) | 210 |  |  |  | 60000 | [5 empty] | 50 | [9 empty] | 778 | [5 empty] | -9999 | [5 empty] | 115300 | [9 empty] | 116000 | [9 empty] | 0.4 | [15 empty] | -100 |  | -9999 | [9 empty] | -9999 | [5 empty] | 98800 | [41 empty] | -9999 | [13 empty] | 217000 |  |  |  |  | 2025 | Mineralium Deposita (2025) 60:113–143 |  | IRL | Tipperary
| Lisheen |  | Basin hydrothermal | Mississippi Valley-type (MVT) | MVT zinc-lead | Hofstra et al. 2021 (paper uses: Irish-type deposits / Mississippi Valley-type deposits) | Irish-type carbonate-hosted Zn-Pb deposit | Zn, Pb | Cu, Ni, As, Ge, Ag | Zn, Pb (Cu, Ni, As, Ge, Ag) | Güven et al. 2023 |  | LK-0179 |  |  | underground mine |  |  |  |  | ore material | drill core | core drilling | mineral separate | [5 empty] | mineralisation |  |  |  | sphalerite | [6 empty] | pyrite, marcasite, galena, chalcopyrite, bornite, tennantite, dolomite, calcite, quartz, barite, vaesite | polished rounds and thick sections (100 μm); carbon coated for SEM analysis | LA-ICPMS, SEM-EDS, ICP-OES | ESI NWR213 solid state laser coupled to an Agilent 7900 ICP-MS; FEI Quanta 450 F scanning electron microscope equipped with a Bruker Quantax EDX detector | Adelaide Microscopy, University of Adelaide | Ablation spot diameters ranged from 20 to 50 μm; 30 s background, 50 s ablation | MASS-1 (Wilson et al. 2002) as external standard material; NIST SRM 610–617 glasses (Jochum et al. 2011) | 44 |  |  |  | 6400 | [5 empty] | 90 | [9 empty] | 198 | [5 empty] | -9999 | [5 empty] | 8100 | [9 empty] | 285000 | [9 empty] | 0.3 | [15 empty] | -100 |  | -9999 | [9 empty] | -9999 | [5 empty] | 20600 | [41 empty] | -9999 | [13 empty] | 85000 |  |  |  |  | 2025 | Mineralium Deposita (2025) 60:113–143 |  | IRL | Tipperary
| Lisheen |  | Basin hydrothermal | Mississippi Valley-type (MVT) | MVT zinc-lead | Hofstra et al. 2021 (paper uses: Irish-type deposits / Mississippi Valley-type deposits) | Irish-type carbonate-hosted Zn-Pb deposit | Zn, Pb | Cu, Ni, As, Ge, Ag | Zn, Pb (Cu, Ni, As, Ge, Ag) | Güven et al. 2023 |  | LK-0311 |  |  | underground mine |  |  |  |  | ore material | drill core | core drilling | mineral separate | [5 empty] | mineralisation |  |  |  | sphalerite | [6 empty] | pyrite, marcasite, galena, chalcopyrite, bornite, tennantite, dolomite, calcite, quartz, barite, vaesite | polished rounds and thick sections (100 μm); carbon coated for SEM analysis | LA-ICPMS, SEM-EDS, ICP-OES | ESI NWR213 solid state laser coupled to an Agilent 7900 ICP-MS; FEI Quanta 450 F scanning electron microscope equipped with a Bruker Quantax EDX detector | Adelaide Microscopy, University of Adelaide | Ablation spot diameters ranged from 20 to 50 μm; 30 s background, 50 s ablation | MASS-1 (Wilson et al. 2002) as external standard material; NIST SRM 610–617 glasses (Jochum et al. 2011) | 22 |  |  |  | 280 | [5 empty] | -9999 | [9 empty] | 78 | [5 empty] | -9999 | [5 empty] | 7100 | [9 empty] | 40000 | [9 empty] | -9999 | [15 empty] | 3100 |  | -9999 | [9 empty] | -9999 | [5 empty] | 26400 | [41 empty] | -9999 | [13 empty] | 16600 |  |  |  |  | 2025 | Mineralium Deposita (2025) 60:113–143 |  | IRL | Tipperary
| Lisheen |  | Basin hydrothermal | Mississippi Valley-type (MVT) | MVT zinc-lead | Hofstra et al. 2021 (paper uses: Irish-type deposits / Mississippi Valley-type deposits) | Irish-type carbonate-hosted Zn-Pb deposit | Zn, Pb | Cu, Ni, As, Ge, Ag | Zn, Pb (Cu, Ni, As, Ge, Ag) | Güven et al. 2023 |  | LK-0985 |  |  | underground mine |  |  |  |  | ore material | drill core | core drilling | mineral separate | [5 empty] | mineralisation |  |  |  | sphalerite | [6 empty] | pyrite, marcasite, galena, chalcopyrite, bornite, tennantite, dolomite, calcite, quartz, barite, vaesite | polished rounds and thick sections (100 μm); carbon coated for SEM analysis | LA-ICPMS, SEM-EDS, ICP-OES | ESI NWR213 solid state laser coupled to an Agilent 7900 ICP-MS; FEI Quanta 450 F scanning electron microscope equipped with a Bruker Quantax EDX detector | Adelaide Microscopy, University of Adelaide | Ablation spot diameters ranged from 20 to 50 μm; 30 s background, 50 s ablation | MASS-1 (Wilson et al. 2002) as external standard material; NIST SRM 610–617 glasses (Jochum et al. 2011) | 34 |  |  |  | 243109 | [5 empty] | -9999 | [9 empty] | 170 | [5 empty] | 3319 | [5 empty] | 1250 | [9 empty] | 87700 | [9 empty] | -5 | [15 empty] | 3100 |  | 180 | [9 empty] | 175740 | [5 empty] | 12800 | [41 empty] | 103 | [13 empty] | 63600 |  |  |  |  | 2025 | Mineralium Deposita (2025) 60:113–143 |  | IRL | Tipperary
| Lisheen |  | Basin hydrothermal | Mississippi Valley-type (MVT) | MVT zinc-lead | Hofstra et al. 2021 (paper uses: Irish-type deposits / Mississippi Valley-type deposits) | Irish-type carbonate-hosted Zn-Pb deposit | Zn, Pb | Cu, Ni, As, Ge, Ag | Zn, Pb (Cu, Ni, As, Ge, Ag) | Güven et al. 2023 |  | LK-1004 |  |  | underground mine |  |  |  |  | ore material | drill core | core drilling | mineral separate | [5 empty] | mineralisation |  |  |  | sphalerite | [6 empty] | pyrite, marcasite, galena, chalcopyrite, bornite, tennantite, dolomite, calcite, quartz, barite, vaesite | polished rounds and thick sections (100 μm); carbon coated for SEM analysis | LA-ICPMS, SEM-EDS, ICP-OES | ESI NWR213 solid state laser coupled to an Agilent 7900 ICP-MS; FEI Quanta 450 F scanning electron microscope equipped with a Bruker Quantax EDX detector | Adelaide Microscopy, University of Adelaide | Ablation spot diameters ranged from 20 to 50 μm; 30 s background, 50 s ablation | MASS-1 (Wilson et al. 2002) as external standard material; NIST SRM 610–617 glasses (Jochum et al. 2011) | 141 |  |  |  | 16730 | [5 empty] | -9999 | [9 empty] | 196 | [5 empty] | 611 | [5 empty] | 18800 | [9 empty] | 191600 | [9 empty] | -5 | [15 empty] | 10900 |  | 300 | [9 empty] | 6358 | [5 empty] | 56300 | [41 empty] | 146 | [13 empty] | 90400 |  |  |  |  | 2025 | Mineralium Deposita (2025) 60:113–143 |  | IRL | Tipperary
| Lisheen |  | Basin hydrothermal | Mississippi Valley-type (MVT) | MVT zinc-lead | Hofstra et al. 2021 (paper uses: Irish-type deposits / Mississippi Valley-type deposits) | Irish-type carbonate-hosted Zn-Pb deposit | Zn, Pb | Cu, Ni, As, Ge, Ag | Zn, Pb (Cu, Ni, As, Ge, Ag) | Güven et al. 2023 |  | LK-1004 |  |  | underground mine |  |  |  |  | ore material | drill core | core drilling | mineral separate | [5 empty] | mineralisation |  |  |  | sphalerite | [6 empty] | pyrite, marcasite, galena, chalcopyrite, bornite, tennantite, dolomite, calcite, quartz, barite, vaesite | polished rounds and thick sections (100 μm); carbon coated for SEM analysis | LA-ICPMS, SEM-EDS, ICP-OES | ESI NWR213 solid state laser coupled to an Agilent 7900 ICP-MS; FEI Quanta 450 F scanning electron microscope equipped with a Bruker Quantax EDX detector | Adelaide Microscopy, University of Adelaide | Ablation spot diameters ranged from 20 to 50 μm; 30 s background, 50 s ablation | MASS-1 (Wilson et al. 2002) as external standard material; NIST SRM 610–617 glasses (Jochum et al. 2011) | 58 |  |  |  | 6280 | [5 empty] | -9999 | [9 empty] | 243 | [5 empty] | 295 | [5 empty] | 8800 | [9 empty] | 58400 | [9 empty] | -5 | [15 empty] | 15100 |  | 230 | [9 empty] | 2697 | [5 empty] | 15800 | [41 empty] | 88 | [13 empty] | 82700 |  |  |  |  | 2025 | Mineralium Deposita (2025) 60:113–143 |  | IRL | Tipperary
| Lisheen |  | Basin hydrothermal | Mississippi Valley-type (MVT) | MVT zinc-lead | Hofstra et al. 2021 (paper uses: Irish-type deposits / Mississippi Valley-type deposits) | Irish-type carbonate-hosted Zn-Pb deposit | Zn, Pb | Cu, Ni, As, Ge, Ag | Zn, Pb (Cu, Ni, As, Ge, Ag) | Güven et al. 2023 |  | LK-1114 |  |  | underground mine |  |  |  |  | ore material | drill core | core drilling | mineral separate | [5 empty] | mineralisation |  |  |  | sphalerite | [6 empty] | pyrite, marcasite, galena, chalcopyrite, bornite, tennantite, dolomite, calcite, quartz, barite, vaesite | polished rounds and thick sections (100 μm); carbon coated for SEM analysis | LA-ICPMS, SEM-EDS, ICP-OES | ESI NWR213 solid state laser coupled to an Agilent 7900 ICP-MS; FEI Quanta 450 F scanning electron microscope equipped with a Bruker Quantax EDX detector | Adelaide Microscopy, University of Adelaide | Ablation spot diameters ranged from 20 to 50 μm; 30 s background, 50 s ablation | MASS-1 (Wilson et al. 2002) as external standard material; NIST SRM 610–617 glasses (Jochum et al. 2011) | 2128 |  |  |  | 150950 | [5 empty] | -9999 | [9 empty] | 472 | [5 empty] | 2287 | [5 empty] | 102000 | [9 empty] | 124100 | [9 empty] | -15 | [15 empty] | 2200 |  | 120 | [9 empty] | 56726 | [5 empty] | 43400 | [41 empty] | 170 | [13 empty] | 35810 |  |  |  |  | 2025 | Mineralium Deposita (2025) 60:113–143 |  | IRL | Tipperary
| Lisheen |  | Basin hydrothermal | Mississippi Valley-type (MVT) | MVT zinc-lead | Hofstra et al. 2021 (paper uses: Irish-type deposits / Mississippi Valley-type deposits) | Irish-type carbonate-hosted Zn-Pb deposit | Zn, Pb | Cu, Ni, As, Ge, Ag | Zn, Pb (Cu, Ni, As, Ge, Ag) | Güven et al. 2023 |  | LK-1114 |  |  | underground mine |  |  |  |  | ore material | drill core | core drilling | mineral separate | [5 empty] | mineralisation |  |  |  | sphalerite | [6 empty] | pyrite, marcasite, galena, chalcopyrite, bornite, tennantite, dolomite, calcite, quartz, barite, vaesite | polished rounds and thick sections (100 μm); carbon coated for SEM analysis | LA-ICPMS, SEM-EDS, ICP-OES | ESI NWR213 solid state laser coupled to an Agilent 7900 ICP-MS; FEI Quanta 450 F scanning electron microscope equipped with a Bruker Quantax EDX detector | Adelaide Microscopy, University of Adelaide | Ablation spot diameters ranged from 20 to 50 μm; 30 s background, 50 s ablation | MASS-1 (Wilson et al. 2002) as external standard material; NIST SRM 610–617 glasses (Jochum et al. 2011) | 1743 |  |  |  | 173290 | [5 empty] | -9999 | [9 empty] | 439 | [5 empty] | 2177 | [5 empty] | 107000 | [9 empty] | 92000 | [9 empty] | -15 | [15 empty] | 1900 |  | 120 | [9 empty] | 79046 | [5 empty] | 19800 | [41 empty] | 122 | [13 empty] | 33000 |  |  |  |  | 2025 | Mineralium Deposita (2025) 60:113–143 |  | IRL | Tipperary
| Lisheen |  | Basin hydrothermal | Mississippi Valley-type (MVT) | MVT zinc-lead | Hofstra et al. 2021 (paper uses: Irish-type deposits / Mississippi Valley-type deposits) | Irish-type carbonate-hosted Zn-Pb deposit | Zn, Pb | Cu, Ni, As, Ge, Ag | Zn, Pb (Cu, Ni, As, Ge, Ag) | Güven et al. 2023 |  | LK-1145 |  |  | underground mine |  |  |  |  | ore material | drill core | core drilling | mineral separate | [5 empty] | mineralisation |  |  |  | sphalerite | [6 empty] | pyrite, marcasite, galena, chalcopyrite, bornite, tennantite, dolomite, calcite, quartz, barite, vaesite | polished rounds and thick sections (100 μm); carbon coated for SEM analysis | LA-ICPMS, SEM-EDS, ICP-OES | ESI NWR213 solid state laser coupled to an Agilent 7900 ICP-MS; FEI Quanta 450 F scanning electron microscope equipped with a Bruker Quantax EDX detector | Adelaide Microscopy, University of Adelaide | Ablation spot diameters ranged from 20 to 50 μm; 30 s background, 50 s ablation | MASS-1 (Wilson et al. 2002) as external standard material; NIST SRM 610–617 glasses (Jochum et al. 2011) | 132 |  |  |  | 30280 | [5 empty] | -9999 | [9 empty] | 123 | [5 empty] | 818 | [5 empty] | 15600 | [9 empty] | 342500 | [9 empty] | -15 | [15 empty] | 1100 |  | -50 | [9 empty] | 11310 | [5 empty] | 19800 | [41 empty] | 321 | [13 empty] | 63900 |  |  |  |  | 2025 | Mineralium Deposita (2025) 60:113–143 |  | IRL | Tipperary
| Lisheen |  | Basin hydrothermal | Mississippi Valley-type (MVT) | MVT zinc-lead | Hofstra et al. 2021 (paper uses: Irish-type deposits / Mississippi Valley-type deposits) | Irish-type carbonate-hosted Zn-Pb deposit | Zn, Pb | Cu, Ni, As, Ge, Ag | Zn, Pb (Cu, Ni, As, Ge, Ag) | Güven et al. 2023 |  | LK-1151 |  |  | underground mine |  |  |  |  | ore material | drill core | core drilling | mineral separate | [5 empty] | mineralisation |  |  |  | sphalerite | [6 empty] | pyrite, marcasite, galena, chalcopyrite, bornite, tennantite, dolomite, calcite, quartz, barite, vaesite | polished rounds and thick sections (100 μm); carbon coated for SEM analysis | LA-ICPMS, SEM-EDS, ICP-OES | ESI NWR213 solid state laser coupled to an Agilent 7900 ICP-MS; FEI Quanta 450 F scanning electron microscope equipped with a Bruker Quantax EDX detector | Adelaide Microscopy, University of Adelaide | Ablation spot diameters ranged from 20 to 50 μm; 30 s background, 50 s ablation | MASS-1 (Wilson et al. 2002) as external standard material; NIST SRM 610–617 glasses (Jochum et al. 2011) | 919 |  |  |  | 20590 | [5 empty] | -9999 | [9 empty] | 6843 | [5 empty] | 228 | [5 empty] | 44400 | [9 empty] | 98300 | [9 empty] | 21 | [15 empty] | 100 |  | 110 | [9 empty] | 506 | [5 empty] | 91400 | [41 empty] | 182 | [13 empty] | 358100 |  |  |  |  | 2025 | Mineralium Deposita (2025) 60:113–143 |  | IRL | Tipperary
| Lisheen |  | Basin hydrothermal | Mississippi Valley-type (MVT) | MVT zinc-lead | Hofstra et al. 2021 (paper uses: Irish-type deposits / Mississippi Valley-type deposits) | Irish-type carbonate-hosted Zn-Pb deposit | Zn, Pb | Cu, Ni, As, Ge, Ag | Zn, Pb (Cu, Ni, As, Ge, Ag) | Güven et al. 2023 |  | LK-1155 |  |  | underground mine |  |  |  |  | ore material | drill core | core drilling | mineral separate | [5 empty] | mineralisation |  |  |  | sphalerite | [6 empty] | pyrite, marcasite, galena, chalcopyrite, bornite, tennantite, dolomite, calcite, quartz, barite, vaesite | polished rounds and thick sections (100 μm); carbon coated for SEM analysis | LA-ICPMS, SEM-EDS, ICP-OES | ESI NWR213 solid state laser coupled to an Agilent 7900 ICP-MS; FEI Quanta 450 F scanning electron microscope equipped with a Bruker Quantax EDX detector | Adelaide Microscopy, University of Adelaide | Ablation spot diameters ranged from 20 to 50 μm; 30 s background, 50 s ablation | MASS-1 (Wilson et al. 2002) as external standard material; NIST SRM 610–617 glasses (Jochum et al. 2011) | 137 |  |  |  | 6500 | [5 empty] | -9999 | [9 empty] | 880 | [5 empty] | 278 | [5 empty] | 14300 | [9 empty] | 30100 | [9 empty] | -15 | [15 empty] | 14100 |  | 200 | [9 empty] | 607 | [5 empty] | 90900 | [41 empty] | 289 | [13 empty] | 243400 |  |  |  |  | 2025 | Mineralium Deposita (2025) 60:113–143 |  | IRL | Tipperary
| Lisheen |  | Basin hydrothermal | Mississippi Valley-type (MVT) | MVT zinc-lead | Hofstra et al. 2021 (paper uses: Irish-type deposits / Mississippi Valley-type deposits) | Irish-type carbonate-hosted Zn-Pb deposit | Zn, Pb | Cu, Ni, As, Ge, Ag | Zn, Pb (Cu, Ni, As, Ge, Ag) | Güven et al. 2023 |  | LK-1485 |  |  | underground mine |  |  |  |  | ore material | drill core | core drilling | mineral separate | [5 empty] | mineralisation |  |  |  | sphalerite | [6 empty] | pyrite, marcasite, galena, chalcopyrite, bornite, tennantite, dolomite, calcite, quartz, barite, vaesite | polished rounds and thick sections (100 μm); carbon coated for SEM analysis | LA-ICPMS, SEM-EDS, ICP-OES | ESI NWR213 solid state laser coupled to an Agilent 7900 ICP-MS; FEI Quanta 450 F scanning electron microscope equipped with a Bruker Quantax EDX detector | Adelaide Microscopy, University of Adelaide | Ablation spot diameters ranged from 20 to 50 μm; 30 s background, 50 s ablation | MASS-1 (Wilson et al. 2002) as external standard material; NIST SRM 610–617 glasses (Jochum et al. 2011) | 162 |  |  |  | 8990 | [5 empty] | -9999 | [9 empty] | 891 | [5 empty] | 355 | [5 empty] | 17000 | [9 empty] | 90000 | [9 empty] | -15 | [15 empty] | 200 |  | 20 | [9 empty] | 3478 | [5 empty] | 43400 | [41 empty] | 218 | [13 empty] | 353200 |  |  |  |  | 2025 | Mineralium Deposita (2025) 60:113–143 |  | IRL | Tipperary
| Lisheen |  | Basin hydrothermal | Mississippi Valley-type (MVT) | MVT zinc-lead | Hofstra et al. 2021 (paper uses: Irish-type deposits / Mississippi Valley-type deposits) | Irish-type carbonate-hosted Zn-Pb deposit | Zn, Pb | Cu, Ni, As, Ge, Ag | Zn, Pb (Cu, Ni, As, Ge, Ag) | Güven et al. 2023 |  | LK-1833 |  |  | underground mine |  |  |  |  | ore material | drill core | core drilling | mineral separate | [5 empty] | mineralisation |  |  |  | sphalerite | [6 empty] | pyrite, marcasite, galena, chalcopyrite, bornite, tennantite, dolomite, calcite, quartz, barite, vaesite | polished rounds and thick sections (100 μm); carbon coated for SEM analysis | LA-ICPMS, SEM-EDS, ICP-OES | ESI NWR213 solid state laser coupled to an Agilent 7900 ICP-MS; FEI Quanta 450 F scanning electron microscope equipped with a Bruker Quantax EDX detector | Adelaide Microscopy, University of Adelaide | Ablation spot diameters ranged from 20 to 50 μm; 30 s background, 50 s ablation | MASS-1 (Wilson et al. 2002) as external standard material; NIST SRM 610–617 glasses (Jochum et al. 2011) | 571 |  |  |  | 20870 | [5 empty] | -9999 | [9 empty] | 725 | [5 empty] | 527 | [5 empty] | 39600 | [9 empty] | 71600 | [9 empty] | -15 | [15 empty] | -100 |  | 20 | [9 empty] | 4654 | [5 empty] | 218300 | [41 empty] | 341 | [13 empty] | 211500 |  |  |  |  | 2025 | Mineralium Deposita (2025) 60:113–143 |  | IRL | Tipperary
| Lisheen |  | Basin hydrothermal | Mississippi Valley-type (MVT) | MVT zinc-lead | Hofstra et al. 2021 (paper uses: Irish-type deposits / Mississippi Valley-type deposits) | Irish-type carbonate-hosted Zn-Pb deposit | Zn, Pb | Cu, Ni, As, Ge, Ag | Zn, Pb (Cu, Ni, As, Ge, Ag) | Güven et al. 2023 |  | LK-1910 |  |  | underground mine |  |  |  |  | ore material | drill core | core drilling | mineral separate | [5 empty] | mineralisation |  |  |  | sphalerite | [6 empty] | pyrite, marcasite, galena, chalcopyrite, bornite, tennantite, dolomite, calcite, quartz, barite, vaesite | polished rounds and thick sections (100 μm); carbon coated for SEM analysis | LA-ICPMS, SEM-EDS, ICP-OES | ESI NWR213 solid state laser coupled to an Agilent 7900 ICP-MS; FEI Quanta 450 F scanning electron microscope equipped with a Bruker Quantax EDX detector | Adelaide Microscopy, University of Adelaide | Ablation spot diameters ranged from 20 to 50 μm; 30 s background, 50 s ablation | MASS-1 (Wilson et al. 2002) as external standard material; NIST SRM 610–617 glasses (Jochum et al. 2011) | 161 |  |  |  | 2480 | [5 empty] | -9999 | [9 empty] | 5292 | [5 empty] | 56 | [5 empty] | 31400 | [9 empty] | 46200 | [9 empty] | -15 | [15 empty] | 3600 |  | 220 | [9 empty] | 36 | [5 empty] | 231300 | [41 empty] | -50 | [13 empty] | 184000 |  |  |  |  | 2025 | Mineralium Deposita (2025) 60:113–143 |  | IRL | Tipperary
| Lisheen |  | Basin hydrothermal | Mississippi Valley-type (MVT) | MVT zinc-lead | Hofstra et al. 2021 (paper uses: Irish-type deposits / Mississippi Valley-type deposits) | Irish-type carbonate-hosted Zn-Pb deposit | Zn, Pb | Cu, Ni, As, Ge, Ag | Zn, Pb (Cu, Ni, As, Ge, Ag) | Güven et al. 2023 |  | MSC-431 |  |  | underground mine |  |  |  |  | ore material | drill core | core drilling | mineral separate | [5 empty] | mineralisation |  |  |  | sphalerite | [6 empty] | pyrite, marcasite, galena, chalcopyrite, bornite, tennantite, dolomite, calcite, quartz, barite, vaesite | polished rounds and thick sections (100 μm); carbon coated for SEM analysis | LA-ICPMS, SEM-EDS, ICP-OES | ESI NWR213 solid state laser coupled to an Agilent 7900 ICP-MS; FEI Quanta 450 F scanning electron microscope equipped with a Bruker Quantax EDX detector | Adelaide Microscopy, University of Adelaide | Ablation spot diameters ranged from 20 to 50 μm; 30 s background, 50 s ablation | MASS-1 (Wilson et al. 2002) as external standard material; NIST SRM 610–617 glasses (Jochum et al. 2011) | 13 |  |  |  | 2550 | [5 empty] | -9999 | [9 empty] | -10 | [5 empty] | 200 | [5 empty] | 21000 | [9 empty] | 70800 | [9 empty] | -15 | [15 empty] | 1900 |  | 740 | [9 empty] | 747 | [5 empty] | 1200 | [41 empty] | 146 | [13 empty] | 16200 |  |  |  |  | 2025 | Mineralium Deposita (2025) 60:113–143 |  | IRL | Tipperary
| Lisheen |  | Basin hydrothermal | Mississippi Valley-type (MVT) | MVT zinc-lead | Hofstra et al. 2021 (paper uses: Irish-type deposits / Mississippi Valley-type deposits) | Irish-type carbonate-hosted Zn-Pb deposit | Zn, Pb | Cu, Ni, As, Ge, Ag | Zn, Pb (Cu, Ni, As, Ge, Ag) | Güven et al. 2023 |  | LK-0124 |  |  | underground mine |  |  |  |  | ore material | drill core | core drilling | mineral separate | [5 empty] | mineralisation |  |  |  | sphalerite | [6 empty] | pyrite, marcasite, galena, chalcopyrite, bornite, tennantite, dolomite, calcite, quartz, barite, vaesite | polished rounds and thick sections (100 μm); carbon coated for SEM analysis | LA-ICPMS, SEM-EDS, ICP-OES | ESI NWR213 solid state laser coupled to an Agilent 7900 ICP-MS; FEI Quanta 450 F scanning electron microscope equipped with a Bruker Quantax EDX detector | Adelaide Microscopy, University of Adelaide | Ablation spot diameters ranged from 20 to 50 μm; 30 s background, 50 s ablation | MASS-1 (Wilson et al. 2002) as external standard material; NIST SRM 610–617 glasses (Jochum et al. 2011) | 151 |  |  |  | 18465 | [5 empty] | 3000 | [9 empty] | 456 | [5 empty] | 441 | [5 empty] | 17900 | [9 empty] | 91000 | [9 empty] | 0.05 | [15 empty] | -100 |  | 180 | [9 empty] | 4066 | [5 empty] | 49400 | [41 empty] | 158 | [13 empty] | 77100 |  |  |  |  | 2025 | Mineralium Deposita (2025) 60:113–143 |  | IRL | Tipperary
| Lisheen |  | Basin hydrothermal | Mississippi Valley-type (MVT) | MVT zinc-lead | Hofstra et al. 2021 (paper uses: Irish-type deposits / Mississippi Valley-type deposits) | Irish-type carbonate-hosted Zn-Pb deposit | Zn, Pb | Cu, Ni, As, Ge, Ag | Zn, Pb (Cu, Ni, As, Ge, Ag) | Güven et al. 2023 |  | LK-0457 |  |  | underground mine |  |  |  |  | ore material | drill core | core drilling | mineral separate | [5 empty] | mineralisation |  |  |  | sphalerite | [6 empty] | pyrite, marcasite, galena, chalcopyrite, bornite, tennantite, dolomite, calcite, quartz, barite, vaesite | polished rounds and thick sections (100 μm); carbon coated for SEM analysis | LA-ICPMS, SEM-EDS, ICP-OES | ESI NWR213 solid state laser coupled to an Agilent 7900 ICP-MS; FEI Quanta 450 F scanning electron microscope equipped with a Bruker Quantax EDX detector | Adelaide Microscopy, University of Adelaide | Ablation spot diameters ranged from 20 to 50 μm; 30 s background, 50 s ablation | MASS-1 (Wilson et al. 2002) as external standard material; NIST SRM 610–617 glasses (Jochum et al. 2011) | 95 |  |  |  | 5100 | [5 empty] | -9999 | [9 empty] | 485 | [5 empty] | -9999 | [5 empty] | 680 | [9 empty] | 355000 | [9 empty] | -9999 | [15 empty] | 10500 |  | -9999 | [9 empty] | -9999 | [5 empty] | 49400 | [41 empty] | 390 | [13 empty] | 124400 |  |  |  |  | 2025 | Mineralium Deposita (2025) 60:113–143 |  | IRL | Tipperary
| Lisheen |  | Basin hydrothermal | Mississippi Valley-type (MVT) | MVT zinc-lead | Hofstra et al. 2021 (paper uses: Irish-type deposits / Mississippi Valley-type deposits) | Irish-type carbonate-hosted Zn-Pb deposit | Zn, Pb | Cu, Ni, As, Ge, Ag | Zn, Pb (Cu, Ni, As, Ge, Ag) | Güven et al. 2023 |  | LK-0644 |  |  | underground mine |  |  |  |  | ore material | drill core | core drilling | mineral separate | [5 empty] | mineralisation |  |  |  | sphalerite | [6 empty] | pyrite, marcasite, galena, chalcopyrite, bornite, tennantite, dolomite, calcite, quartz, barite, vaesite | polished rounds and thick sections (100 μm); carbon coated for SEM analysis | LA-ICPMS, SEM-EDS, ICP-OES | ESI NWR213 solid state laser coupled to an Agilent 7900 ICP-MS; FEI Quanta 450 F scanning electron microscope equipped with a Bruker Quantax EDX detector | Adelaide Microscopy, University of Adelaide | Ablation spot diameters ranged from 20 to 50 μm; 30 s background, 50 s ablation | MASS-1 (Wilson et al. 2002) as external standard material; NIST SRM 610–617 glasses (Jochum et al. 2011) | 531 |  |  |  | 13000 | [5 empty] | -9999 | [9 empty] | 690 | [5 empty] | 1880 | [5 empty] | 900 | [9 empty] | 224000 | [9 empty] | -9999 | [15 empty] | 1300 |  | -9999 | [9 empty] | 5600 | [5 empty] | 84500 | [41 empty] | 290 | [13 empty] | 187500 |  |  |  |  | 2025 | Mineralium Deposita (2025) 60:113–143 |  | IRL | Tipperary
| Lisheen |  | Basin hydrothermal | Mississippi Valley-type (MVT) | MVT zinc-lead | Hofstra et al. 2021 (paper uses: Irish-type deposits / Mississippi Valley-type deposits) | Irish-type carbonate-hosted Zn-Pb deposit | Zn, Pb | Cu, Ni, As, Ge, Ag | Zn, Pb (Cu, Ni, As, Ge, Ag) | Güven et al. 2023 |  | LK-0716 |  |  | underground mine |  |  |  |  | ore material | drill core | core drilling | mineral separate | [5 empty] | mineralisation |  |  |  | sphalerite | [6 empty] | pyrite, marcasite, galena, chalcopyrite, bornite, tennantite, dolomite, calcite, quartz, barite, vaesite | polished rounds and thick sections (100 μm); carbon coated for SEM analysis | LA-ICPMS, SEM-EDS, ICP-OES | ESI NWR213 solid state laser coupled to an Agilent 7900 ICP-MS; FEI Quanta 450 F scanning electron microscope equipped with a Bruker Quantax EDX detector | Adelaide Microscopy, University of Adelaide | Ablation spot diameters ranged from 20 to 50 μm; 30 s background, 50 s ablation | MASS-1 (Wilson et al. 2002) as external standard material; NIST SRM 610–617 glasses (Jochum et al. 2011) | 85 |  |  |  | 3420 | [5 empty] | -9999 | [9 empty] | 520 | [5 empty] | 40 | [5 empty] | 200 | [9 empty] | 326500 | [9 empty] | -9999 | [15 empty] | 300 |  | -9999 | [9 empty] | 80 | [5 empty] | 46500 | [41 empty] | 210 | [13 empty] | 77200 |  |  |  |  | 2025 | Mineralium Deposita (2025) 60:113–143 |  | IRL | Tipperary
| Lisheen |  | Basin hydrothermal | Mississippi Valley-type (MVT) | MVT zinc-lead | Hofstra et al. 2021 (paper uses: Irish-type deposits / Mississippi Valley-type deposits) | Irish-type carbonate-hosted Zn-Pb deposit | Zn, Pb | Cu, Ni, As, Ge, Ag | Zn, Pb (Cu, Ni, As, Ge, Ag) | Güven et al. 2023 |  | LK-0722 |  |  | underground mine |  |  |  |  | ore material | drill core | core drilling | mineral separate | [5 empty] | mineralisation |  |  |  | sphalerite | [6 empty] | pyrite, marcasite, galena, chalcopyrite, bornite, tennantite, dolomite, calcite, quartz, barite, vaesite | polished rounds and thick sections (100 μm); carbon coated for SEM analysis | LA-ICPMS, SEM-EDS, ICP-OES | ESI NWR213 solid state laser coupled to an Agilent 7900 ICP-MS; FEI Quanta 450 F scanning electron microscope equipped with a Bruker Quantax EDX detector | Adelaide Microscopy, University of Adelaide | Ablation spot diameters ranged from 20 to 50 μm; 30 s background, 50 s ablation | MASS-1 (Wilson et al. 2002) as external standard material; NIST SRM 610–617 glasses (Jochum et al. 2011) | 23 |  |  |  | 2410 | [5 empty] | -9999 | [9 empty] | 58 | [5 empty] | 160 | [5 empty] | 50 | [9 empty] | 305000 | [9 empty] | -9999 | [15 empty] | 300 |  | -9999 | [9 empty] | 510 | [5 empty] | 98000 | [41 empty] | 510 | [13 empty] | 216100 |  |  |  |  | 2025 | Mineralium Deposita (2025) 60:113–143 |  | IRL | Tipperary
| Lisheen |  | Basin hydrothermal | Mississippi Valley-type (MVT) | MVT zinc-lead | Hofstra et al. 2021 (paper uses: Irish-type deposits / Mississippi Valley-type deposits) | Irish-type carbonate-hosted Zn-Pb deposit | Zn, Pb | Cu, Ni, As, Ge, Ag | Zn, Pb (Cu, Ni, As, Ge, Ag) | Güven et al. 2023 |  | LK-0873 |  |  | underground mine |  |  |  |  | ore material | drill core | core drilling | mineral separate | [5 empty] | mineralisation |  |  |  | sphalerite | [6 empty] | pyrite, marcasite, galena, chalcopyrite, bornite, tennantite, dolomite, calcite, quartz, barite, vaesite | polished rounds and thick sections (100 μm); carbon coated for SEM analysis | LA-ICPMS, SEM-EDS, ICP-OES | ESI NWR213 solid state laser coupled to an Agilent 7900 ICP-MS; FEI Quanta 450 F scanning electron microscope equipped with a Bruker Quantax EDX detector | Adelaide Microscopy, University of Adelaide | Ablation spot diameters ranged from 20 to 50 μm; 30 s background, 50 s ablation | MASS-1 (Wilson et al. 2002) as external standard material; NIST SRM 610–617 glasses (Jochum et al. 2011) | 79 |  |  |  | 1872 | [5 empty] | -9999 | [9 empty] | 215 | [5 empty] | 480 | [5 empty] | 110 | [9 empty] | 293000 | [9 empty] | -5 | [15 empty] | -5000 |  | 70 | [9 empty] | 1340 | [5 empty] | 24900 | [41 empty] | 761 | [13 empty] | 183800 |  |  |  |  | 2025 | Mineralium Deposita (2025) 60:113–143 |  | IRL | Tipperary
| Lisheen |  | Basin hydrothermal | Mississippi Valley-type (MVT) | MVT zinc-lead | Hofstra et al. 2021 (paper uses: Irish-type deposits / Mississippi Valley-type deposits) | Irish-type carbonate-hosted Zn-Pb deposit | Zn, Pb | Cu, Ni, As, Ge, Ag | Zn, Pb (Cu, Ni, As, Ge, Ag) | Güven et al. 2023 |  | LK-0885 |  |  | underground mine |  |  |  |  | ore material | drill core | core drilling | mineral separate | [5 empty] | mineralisation |  |  |  | sphalerite | [6 empty] | pyrite, marcasite, galena, chalcopyrite, bornite, tennantite, dolomite, calcite, quartz, barite, vaesite | polished rounds and thick sections (100 μm); carbon coated for SEM analysis | LA-ICPMS, SEM-EDS, ICP-OES | ESI NWR213 solid state laser coupled to an Agilent 7900 ICP-MS; FEI Quanta 450 F scanning electron microscope equipped with a Bruker Quantax EDX detector | Adelaide Microscopy, University of Adelaide | Ablation spot diameters ranged from 20 to 50 μm; 30 s background, 50 s ablation | MASS-1 (Wilson et al. 2002) as external standard material; NIST SRM 610–617 glasses (Jochum et al. 2011) | 1 |  |  |  | 2320 | [5 empty] | -9999 | [9 empty] | 40 | [5 empty] | 223 | [5 empty] | -1 | [9 empty] | 235000 | [9 empty] | -5 | [15 empty] | -5000 |  | 50 | [9 empty] | 591 | [5 empty] | 32400 | [41 empty] | 389 | [13 empty] | 316200 |  |  |  |  | 2025 | Mineralium Deposita (2025) 60:113–143 |  | IRL | Tipperary
| Lisheen |  | Basin hydrothermal | Mississippi Valley-type (MVT) | MVT zinc-lead | Hofstra et al. 2021 (paper uses: Irish-type deposits / Mississippi Valley-type deposits) | Irish-type carbonate-hosted Zn-Pb deposit | Zn, Pb | Cu, Ni, As, Ge, Ag | Zn, Pb (Cu, Ni, As, Ge, Ag) | Güven et al. 2023 |  | LK-0910 |  |  | underground mine |  |  |  |  | ore material | drill core | core drilling | mineral separate | [5 empty] | mineralisation |  |  |  | sphalerite | [6 empty] | pyrite, marcasite, galena, chalcopyrite, bornite, tennantite, dolomite, calcite, quartz, barite, vaesite | polished rounds and thick sections (100 μm); carbon coated for SEM analysis | LA-ICPMS, SEM-EDS, ICP-OES | ESI NWR213 solid state laser coupled to an Agilent 7900 ICP-MS; FEI Quanta 450 F scanning electron microscope equipped with a Bruker Quantax EDX detector | Adelaide Microscopy, University of Adelaide | Ablation spot diameters ranged from 20 to 50 μm; 30 s background, 50 s ablation | MASS-1 (Wilson et al. 2002) as external standard material; NIST SRM 610–617 glasses (Jochum et al. 2011) | 83 |  |  |  | 2998 | [5 empty] | -9999 | [9 empty] | 286 | [5 empty] | 95 | [5 empty] | 460 | [9 empty] | 382000 | [9 empty] | -5 | [15 empty] | 200 |  | 180 | [9 empty] | 386 | [5 empty] | 62700 | [41 empty] | 210 | [13 empty] | 111600 |  |  |  |  | 2025 | Mineralium Deposita (2025) 60:113–143 |  | IRL | Tipperary
| Lisheen |  | Basin hydrothermal | Mississippi Valley-type (MVT) | MVT zinc-lead | Hofstra et al. 2021 (paper uses: Irish-type deposits / Mississippi Valley-type deposits) | Irish-type carbonate-hosted Zn-Pb deposit | Zn, Pb | Cu, Ni, As, Ge, Ag | Zn, Pb (Cu, Ni, As, Ge, Ag) | Güven et al. 2023 |  | LK-0910 |  |  | underground mine |  |  |  |  | ore material | drill core | core drilling | mineral separate | [5 empty] | mineralisation |  |  |  | sphalerite | [6 empty] | pyrite, marcasite, galena, chalcopyrite, bornite, tennantite, dolomite, calcite, quartz, barite, vaesite | polished rounds and thick sections (100 μm); carbon coated for SEM analysis | LA-ICPMS, SEM-EDS, ICP-OES | ESI NWR213 solid state laser coupled to an Agilent 7900 ICP-MS; FEI Quanta 450 F scanning electron microscope equipped with a Bruker Quantax EDX detector | Adelaide Microscopy, University of Adelaide | Ablation spot diameters ranged from 20 to 50 μm; 30 s background, 50 s ablation | MASS-1 (Wilson et al. 2002) as external standard material; NIST SRM 610–617 glasses (Jochum et al. 2011) | 126 |  |  |  | 3039 | [5 empty] | -9999 | [9 empty] | 124 | [5 empty] | 258 | [5 empty] | 110 | [9 empty] | 305100 | [9 empty] | -5 | [15 empty] | 200 |  | 120 | [9 empty] | 755 | [5 empty] | 16100 | [41 empty] | 471 | [13 empty] | 250400 |  |  |  |  | 2025 | Mineralium Deposita (2025) 60:113–143 |  | IRL | Tipperary
| Lisheen |  | Basin hydrothermal | Mississippi Valley-type (MVT) | MVT zinc-lead | Hofstra et al. 2021 (paper uses: Irish-type deposits / Mississippi Valley-type deposits) | Irish-type carbonate-hosted Zn-Pb deposit | Zn, Pb | Cu, Ni, As, Ge, Ag | Zn, Pb (Cu, Ni, As, Ge, Ag) | Güven et al. 2023 |  | LK-0915 |  |  | underground mine |  |  |  |  | ore material | drill core | core drilling | mineral separate | [5 empty] | mineralisation |  |  |  | sphalerite | [6 empty] | pyrite, marcasite, galena, chalcopyrite, bornite, tennantite, dolomite, calcite, quartz, barite, vaesite | polished rounds and thick sections (100 μm); carbon coated for SEM analysis | LA-ICPMS, SEM-EDS, ICP-OES | ESI NWR213 solid state laser coupled to an Agilent 7900 ICP-MS; FEI Quanta 450 F scanning electron microscope equipped with a Bruker Quantax EDX detector | Adelaide Microscopy, University of Adelaide | Ablation spot diameters ranged from 20 to 50 μm; 30 s background, 50 s ablation | MASS-1 (Wilson et al. 2002) as external standard material; NIST SRM 610–617 glasses (Jochum et al. 2011) | 13 |  |  |  | 1161 | [5 empty] | -9999 | [9 empty] | 335 | [5 empty] | 84 | [5 empty] | -1 | [9 empty] | 291200 | [9 empty] | -5 | [15 empty] | 300 |  | 50 | [9 empty] | 192 | [5 empty] | 22400 | [41 empty] | 50 | [13 empty] | 228600 |  |  |  |  | 2025 | Mineralium Deposita (2025) 60:113–143 |  | IRL | Tipperary
| Lisheen |  | Basin hydrothermal | Mississippi Valley-type (MVT) | MVT zinc-lead | Hofstra et al. 2021 (paper uses: Irish-type deposits / Mississippi Valley-type deposits) | Irish-type carbonate-hosted Zn-Pb deposit | Zn, Pb | Cu, Ni, As, Ge, Ag | Zn, Pb (Cu, Ni, As, Ge, Ag) | Güven et al. 2023 |  | LK-0935 |  |  | underground mine |  |  |  |  | ore material | drill core | core drilling | mineral separate | [5 empty] | mineralisation |  |  |  | sphalerite | [6 empty] | pyrite, marcasite, galena, chalcopyrite, bornite, tennantite, dolomite, calcite, quartz, barite, vaesite | polished rounds and thick sections (100 μm); carbon coated for SEM analysis | LA-ICPMS, SEM-EDS, ICP-OES | ESI NWR213 solid state laser coupled to an Agilent 7900 ICP-MS; FEI Quanta 450 F scanning electron microscope equipped with a Bruker Quantax EDX detector | Adelaide Microscopy, University of Adelaide | Ablation spot diameters ranged from 20 to 50 μm; 30 s background, 50 s ablation | MASS-1 (Wilson et al. 2002) as external standard material; NIST SRM 610–617 glasses (Jochum et al. 2011) | 65 |  |  |  | 2332 | [5 empty] | -9999 | [9 empty] | 829 | [5 empty] | 80 | [5 empty] | 40 | [9 empty] | 166400 | [9 empty] | -5 | [15 empty] | 200 |  | 150 | [9 empty] | 183 | [5 empty] | 94200 | [41 empty] | 155 | [13 empty] | 338700 |  |  |  |  | 2025 | Mineralium Deposita (2025) 60:113–143 |  | IRL | Tipperary
| Lisheen |  | Basin hydrothermal | Mississippi Valley-type (MVT) | MVT zinc-lead | Hofstra et al. 2021 (paper uses: Irish-type deposits / Mississippi Valley-type deposits) | Irish-type carbonate-hosted Zn-Pb deposit | Zn, Pb | Cu, Ni, As, Ge, Ag | Zn, Pb (Cu, Ni, As, Ge, Ag) | Güven et al. 2023 |  | LK-1010 |  |  | underground mine |  |  |  |  | ore material | drill core | core drilling | mineral separate | [5 empty] | mineralisation |  |  |  | sphalerite | [6 empty] | pyrite, marcasite, galena, chalcopyrite, bornite, tennantite, dolomite, calcite, quartz, barite, vaesite | polished rounds and thick sections (100 μm); carbon coated for SEM analysis | LA-ICPMS, SEM-EDS, ICP-OES | ESI NWR213 solid state laser coupled to an Agilent 7900 ICP-MS; FEI Quanta 450 F scanning electron microscope equipped with a Bruker Quantax EDX detector | Adelaide Microscopy, University of Adelaide | Ablation spot diameters ranged from 20 to 50 μm; 30 s background, 50 s ablation | MASS-1 (Wilson et al. 2002) as external standard material; NIST SRM 610–617 glasses (Jochum et al. 2011) | -2 |  |  |  | 230 | [5 empty] | -9999 | [9 empty] | 5 | [5 empty] | 15 | [5 empty] | -1 | [9 empty] | 59400 | [9 empty] | -5 | [15 empty] | 92200 |  | 480 | [9 empty] | 50 | [5 empty] | 380 | [41 empty] | -25 | [13 empty] | 5370 |  |  |  |  | 2025 | Mineralium Deposita (2025) 60:113–143 |  | IRL | Tipperary
| Lisheen |  | Basin hydrothermal | Mississippi Valley-type (MVT) | MVT zinc-lead | Hofstra et al. 2021 (paper uses: Irish-type deposits / Mississippi Valley-type deposits) | Irish-type carbonate-hosted Zn-Pb deposit | Zn, Pb | Cu, Ni, As, Ge, Ag | Zn, Pb (Cu, Ni, As, Ge, Ag) | Güven et al. 2023 |  | LK-1016 |  |  | underground mine |  |  |  |  | ore material | drill core | core drilling | mineral separate | [5 empty] | mineralisation |  |  |  | sphalerite | [6 empty] | pyrite, marcasite, galena, chalcopyrite, bornite, tennantite, dolomite, calcite, quartz, barite, vaesite | polished rounds and thick sections (100 μm); carbon coated for SEM analysis | LA-ICPMS, SEM-EDS, ICP-OES | ESI NWR213 solid state laser coupled to an Agilent 7900 ICP-MS; FEI Quanta 450 F scanning electron microscope equipped with a Bruker Quantax EDX detector | Adelaide Microscopy, University of Adelaide | Ablation spot diameters ranged from 20 to 50 μm; 30 s background, 50 s ablation | MASS-1 (Wilson et al. 2002) as external standard material; NIST SRM 610–617 glasses (Jochum et al. 2011) | 52 |  |  |  | 11520 | [5 empty] | -9999 | [9 empty] | 568 | [5 empty] | 289 | [5 empty] | 720 | [9 empty] | 214200 | [9 empty] | -5 | [15 empty] | 11700 |  | 380 | [9 empty] | 1947 | [5 empty] | 46500 | [41 empty] | 465 | [13 empty] | 158100 |  |  |  |  | 2025 | Mineralium Deposita (2025) 60:113–143 |  | IRL | Tipperary
| Lisheen |  | Basin hydrothermal | Mississippi Valley-type (MVT) | MVT zinc-lead | Hofstra et al. 2021 (paper uses: Irish-type deposits / Mississippi Valley-type deposits) | Irish-type carbonate-hosted Zn-Pb deposit | Zn, Pb | Cu, Ni, As, Ge, Ag | Zn, Pb (Cu, Ni, As, Ge, Ag) | Güven et al. 2023 |  | LK-1102 |  |  | underground mine |  |  |  |  | ore material | drill core | core drilling | mineral separate | [5 empty] | mineralisation |  |  |  | sphalerite | [6 empty] | pyrite, marcasite, galena, chalcopyrite, bornite, tennantite, dolomite, calcite, quartz, barite, vaesite | polished rounds and thick sections (100 μm); carbon coated for SEM analysis | LA-ICPMS, SEM-EDS, ICP-OES | ESI NWR213 solid state laser coupled to an Agilent 7900 ICP-MS; FEI Quanta 450 F scanning electron microscope equipped with a Bruker Quantax EDX detector | Adelaide Microscopy, University of Adelaide | Ablation spot diameters ranged from 20 to 50 μm; 30 s background, 50 s ablation | MASS-1 (Wilson et al. 2002) as external standard material; NIST SRM 610–617 glasses (Jochum et al. 2011) | -5 |  |  |  | 13090 | [5 empty] | -9999 | [9 empty] | 56 | [5 empty] | 1642 | [5 empty] | -5 | [9 empty] | 204200 | [9 empty] | -5 | [15 empty] | 300 |  | -50 | [9 empty] | 5206 | [5 empty] | 11700 | [41 empty] | 342 | [13 empty] | 303200 |  |  |  |  | 2025 | Mineralium Deposita (2025) 60:113–143 |  | IRL | Tipperary
| Lisheen |  | Basin hydrothermal | Mississippi Valley-type (MVT) | MVT zinc-lead | Hofstra et al. 2021 (paper uses: Irish-type deposits / Mississippi Valley-type deposits) | Irish-type carbonate-hosted Zn-Pb deposit | Zn, Pb | Cu, Ni, As, Ge, Ag | Zn, Pb (Cu, Ni, As, Ge, Ag) | Güven et al. 2023 |  | LK-1290 |  |  | underground mine |  |  |  |  | ore material | drill core | core drilling | mineral separate | [5 empty] | mineralisation |  |  |  | sphalerite | [6 empty] | pyrite, marcasite, galena, chalcopyrite, bornite, tennantite, dolomite, calcite, quartz, barite, vaesite | polished rounds and thick sections (100 μm); carbon coated for SEM analysis | LA-ICPMS, SEM-EDS, ICP-OES | ESI NWR213 solid state laser coupled to an Agilent 7900 ICP-MS; FEI Quanta 450 F scanning electron microscope equipped with a Bruker Quantax EDX detector | Adelaide Microscopy, University of Adelaide | Ablation spot diameters ranged from 20 to 50 μm; 30 s background, 50 s ablation | MASS-1 (Wilson et al. 2002) as external standard material; NIST SRM 610–617 glasses (Jochum et al. 2011) | -5 |  |  |  | 2970 | [5 empty] | -9999 | [9 empty] | 212 | [5 empty] | 102 | [5 empty] | -5 | [9 empty] | 193000 | [9 empty] | -15 | [15 empty] | 4830 |  | 190 | [9 empty] | 200 | [5 empty] | 3800 | [41 empty] | 345 | [13 empty] | 136700 |  |  |  |  | 2025 | Mineralium Deposita (2025) 60:113–143 |  | IRL | Tipperary
| Lisheen |  | Basin hydrothermal | Mississippi Valley-type (MVT) | MVT zinc-lead | Hofstra et al. 2021 (paper uses: Irish-type deposits / Mississippi Valley-type deposits) | Irish-type carbonate-hosted Zn-Pb deposit | Zn, Pb | Cu, Ni, As, Ge, Ag | Zn, Pb (Cu, Ni, As, Ge, Ag) | Güven et al. 2023 |  | LK-1794 |  |  | underground mine |  |  |  |  | ore material | drill core | core drilling | mineral separate | [5 empty] | mineralisation |  |  |  | sphalerite | [6 empty] | pyrite, marcasite, galena, chalcopyrite, bornite, tennantite, dolomite, calcite, quartz, barite, vaesite | polished rounds and thick sections (100 μm); carbon coated for SEM analysis | LA-ICPMS, SEM-EDS, ICP-OES | ESI NWR213 solid state laser coupled to an Agilent 7900 ICP-MS; FEI Quanta 450 F scanning electron microscope equipped with a Bruker Quantax EDX detector | Adelaide Microscopy, University of Adelaide | Ablation spot diameters ranged from 20 to 50 μm; 30 s background, 50 s ablation | MASS-1 (Wilson et al. 2002) as external standard material; NIST SRM 610–617 glasses (Jochum et al. 2011) | -5 |  |  |  | 4480 | [5 empty] | -9999 | [9 empty] | 194 | [5 empty] | 358 | [5 empty] | -5 | [9 empty] | 290700 | [9 empty] | -15 | [15 empty] | 500 |  | 110 | [9 empty] | 847 | [5 empty] | 20800 | [41 empty] | 780 | [13 empty] | 164600 |  |  |  |  | 2025 | Mineralium Deposita (2025) 60:113–143 |  | IRL | Tipperary
| Lisheen |  | Basin hydrothermal | Mississippi Valley-type (MVT) | MVT zinc-lead | Hofstra et al. 2021 (paper uses: Irish-type deposits / Mississippi Valley-type deposits) | Irish-type carbonate-hosted Zn-Pb deposit | Zn, Pb | Cu, Ni, As, Ge, Ag | Zn, Pb (Cu, Ni, As, Ge, Ag) | Güven et al. 2023 |  | BZ |  |  | underground mine |  |  |  |  | ore material | drill core | core drilling | mineral separate | [5 empty] | mineralisation |  |  |  | sphalerite | [6 empty] | pyrite, marcasite, galena, chalcopyrite, bornite, tennantite, dolomite, calcite, quartz, barite, vaesite | polished rounds and thick sections (100 μm); carbon coated for SEM analysis | LA-ICPMS, SEM-EDS, ICP-OES | ESI NWR213 solid state laser coupled to an Agilent 7900 ICP-MS; FEI Quanta 450 F scanning electron microscope equipped with a Bruker Quantax EDX detector | Adelaide Microscopy, University of Adelaide | Ablation spot diameters ranged from 20 to 50 μm; 30 s background, 50 s ablation | MASS-1 (Wilson et al. 2002) as external standard material; NIST SRM 610–617 glasses (Jochum et al. 2011) | 52 |  |  |  | 2984 | [5 empty] | -9999 | [9 empty] | 236 | [5 empty] | 223 | [5 empty] | 50 | [9 empty] | 288400 | [9 empty] | -5 | [15 empty] | 300 |  | 135 | [9 empty] | 591 | [5 empty] | 23700 | [41 empty] | 345 | [13 empty] | 161400 |  |  |  |  | 2025 | Mineralium Deposita (2025) 60:113–143 |  | IRL | Tipperary
| Lisheen |  | Basin hydrothermal | Mississippi Valley-type (MVT) | MVT zinc-lead | Hofstra et al. 2021 (paper uses: Irish-type deposits / Mississippi Valley-type deposits) | Irish-type carbonate-hosted Zn-Pb deposit | Zn, Pb | Cu, Ni, As, Ge, Ag | Zn, Pb (Cu, Ni, As, Ge, Ag) | Güven et al. 2023 |  | Li-HS-86 |  |  | underground mine |  |  |  |  | ore material | drill core | core drilling | mineral separate | [5 empty] | mineralisation |  |  |  | pyrite |  |  | Py I |  |  |  | pyrite, marcasite, galena, chalcopyrite, bornite, tennantite, dolomite, calcite, quartz, barite, vaesite | polished rounds and thick sections (100 μm); carbon coated for SEM analysis | LA-ICPMS, SEM-EDS, ICP-OES | ESI NWR213 solid state laser coupled to an Agilent 7900 ICP-MS; FEI Quanta 450 F scanning electron microscope equipped with a Bruker Quantax EDX detector | Adelaide Microscopy, University of Adelaide | Ablation spot diameters ranged from 20 to 50 μm; 30 s background, 50 s ablation | MASS-1 (Wilson et al. 2002) as external standard material; NIST SRM 610–617 glasses (Jochum et al. 2011) | 7.6 |  |  |  | 1600 | [21 empty] | 4.2 | [5 empty] | 110 | [37 empty] | 1.8 | [9 empty] | 60 | [5 empty] | 180 | [41 empty] | 270 | [13 empty] | 15 |  |  |  |  | 2025 | Mineralium Deposita (2025) 60:113–143 |  | IRL | Tipperary
| Lisheen |  | Basin hydrothermal | Mississippi Valley-type (MVT) | MVT zinc-lead | Hofstra et al. 2021 (paper uses: Irish-type deposits / Mississippi Valley-type deposits) | Irish-type carbonate-hosted Zn-Pb deposit | Zn, Pb | Cu, Ni, As, Ge, Ag | Zn, Pb (Cu, Ni, As, Ge, Ag) | Güven et al. 2023 |  | Li-HS-86 |  |  | underground mine |  |  |  |  | ore material | drill core | core drilling | mineral separate | [5 empty] | mineralisation |  |  |  | pyrite |  |  | Py II |  |  |  | pyrite, marcasite, galena, chalcopyrite, bornite, tennantite, dolomite, calcite, quartz, barite, vaesite | polished rounds and thick sections (100 μm); carbon coated for SEM analysis | LA-ICPMS, SEM-EDS, ICP-OES | ESI NWR213 solid state laser coupled to an Agilent 7900 ICP-MS; FEI Quanta 450 F scanning electron microscope equipped with a Bruker Quantax EDX detector | Adelaide Microscopy, University of Adelaide | Ablation spot diameters ranged from 20 to 50 μm; 30 s background, 50 s ablation | MASS-1 (Wilson et al. 2002) as external standard material; NIST SRM 610–617 glasses (Jochum et al. 2011) | 18 |  |  |  | 980 | [21 empty] | -0.06 | [5 empty] | 150 | [37 empty] | 1200 | [9 empty] | 9.2 | [5 empty] | 960 | [41 empty] | 160 | [13 empty] | 87 |  |  |  |  | 2025 | Mineralium Deposita (2025) 60:113–143 |  | IRL | Tipperary
| Lisheen |  | Basin hydrothermal | Mississippi Valley-type (MVT) | MVT zinc-lead | Hofstra et al. 2021 (paper uses: Irish-type deposits / Mississippi Valley-type deposits) | Irish-type carbonate-hosted Zn-Pb deposit | Zn, Pb | Cu, Ni, As, Ge, Ag | Zn, Pb (Cu, Ni, As, Ge, Ag) | Güven et al. 2023 |  | Li-HS-86 |  |  | underground mine |  |  |  |  | ore material | drill core | core drilling | mineral separate | [5 empty] | mineralisation |  |  |  | pyrite |  |  | Py III |  |  |  | pyrite, marcasite, galena, chalcopyrite, bornite, tennantite, dolomite, calcite, quartz, barite, vaesite | polished rounds and thick sections (100 μm); carbon coated for SEM analysis | LA-ICPMS, SEM-EDS, ICP-OES | ESI NWR213 solid state laser coupled to an Agilent 7900 ICP-MS; FEI Quanta 450 F scanning electron microscope equipped with a Bruker Quantax EDX detector | Adelaide Microscopy, University of Adelaide | Ablation spot diameters ranged from 20 to 50 μm; 30 s background, 50 s ablation | MASS-1 (Wilson et al. 2002) as external standard material; NIST SRM 610–617 glasses (Jochum et al. 2011) | 13 |  |  |  | 400 | [21 empty] | -0.3 | [5 empty] | 110 | [37 empty] | 460 | [9 empty] | 9.5 | [5 empty] | 300 | [41 empty] | 330 | [13 empty] | 25 |  |  |  |  | 2025 | Mineralium Deposita (2025) 60:113–143 |  | IRL | Tipperary
| Lisheen |  | Basin hydrothermal | Mississippi Valley-type (MVT) | MVT zinc-lead | Hofstra et al. 2021 (paper uses: Irish-type deposits / Mississippi Valley-type deposits) | Irish-type carbonate-hosted Zn-Pb deposit | Zn, Pb | Cu, Ni, As, Ge, Ag | Zn, Pb (Cu, Ni, As, Ge, Ag) | Güven et al. 2023 |  | Li-HS-86 |  |  | underground mine |  |  |  |  | ore material | drill core | core drilling | mineral separate | [5 empty] | mineralisation |  |  |  | pyrite |  |  | Py IV |  |  |  | pyrite, marcasite, galena, chalcopyrite, bornite, tennantite, dolomite, calcite, quartz, barite, vaesite | polished rounds and thick sections (100 μm); carbon coated for SEM analysis | LA-ICPMS, SEM-EDS, ICP-OES | ESI NWR213 solid state laser coupled to an Agilent 7900 ICP-MS; FEI Quanta 450 F scanning electron microscope equipped with a Bruker Quantax EDX detector | Adelaide Microscopy, University of Adelaide | Ablation spot diameters ranged from 20 to 50 μm; 30 s background, 50 s ablation | MASS-1 (Wilson et al. 2002) as external standard material; NIST SRM 610–617 glasses (Jochum et al. 2011) | 19 |  |  |  | 220 | [21 empty] | -0.3 | [5 empty] | 290 | [37 empty] | 160 | [9 empty] | 2 | [5 empty] | 650 | [41 empty] | 440 | [13 empty] | 24 |  |  |  |  | 2025 | Mineralium Deposita (2025) 60:113–143 |  | IRL | Tipperary
| Lisheen |  | Basin hydrothermal | Mississippi Valley-type (MVT) | MVT zinc-lead | Hofstra et al. 2021 (paper uses: Irish-type deposits / Mississippi Valley-type deposits) | Irish-type carbonate-hosted Zn-Pb deposit | Zn, Pb | Cu, Ni, As, Ge, Ag | Zn, Pb (Cu, Ni, As, Ge, Ag) | Güven et al. 2023 |  | LK-0644-184.4b |  |  | underground mine |  |  |  |  | ore material | drill core | core drilling | mineral separate | [5 empty] | mineralisation |  |  |  | pyrite |  |  | Py I |  |  |  | pyrite, marcasite, galena, chalcopyrite, bornite, tennantite, dolomite, calcite, quartz, barite, vaesite | polished rounds and thick sections (100 μm); carbon coated for SEM analysis | LA-ICPMS, SEM-EDS, ICP-OES | ESI NWR213 solid state laser coupled to an Agilent 7900 ICP-MS; FEI Quanta 450 F scanning electron microscope equipped with a Bruker Quantax EDX detector | Adelaide Microscopy, University of Adelaide | Ablation spot diameters ranged from 20 to 50 μm; 30 s background, 50 s ablation | MASS-1 (Wilson et al. 2002) as external standard material; NIST SRM 610–617 glasses (Jochum et al. 2011) | 18 |  |  |  | 1500 | [21 empty] | 7 | [5 empty] | 82 | [37 empty] | 500 | [9 empty] | 18 | [5 empty] | 400 | [41 empty] | 410 | [13 empty] | 49 |  |  |  |  | 2025 | Mineralium Deposita (2025) 60:113–143 |  | IRL | Tipperary
| Lisheen |  | Basin hydrothermal | Mississippi Valley-type (MVT) | MVT zinc-lead | Hofstra et al. 2021 (paper uses: Irish-type deposits / Mississippi Valley-type deposits) | Irish-type carbonate-hosted Zn-Pb deposit | Zn, Pb | Cu, Ni, As, Ge, Ag | Zn, Pb (Cu, Ni, As, Ge, Ag) | Güven et al. 2023 |  | LK-1290-191.2 |  |  | underground mine |  |  |  |  | ore material | drill core | core drilling | mineral separate | [5 empty] | mineralisation |  |  |  | pyrite |  |  | Py I |  |  |  | pyrite, marcasite, galena, chalcopyrite, bornite, tennantite, dolomite, calcite, quartz, barite, vaesite | polished rounds and thick sections (100 μm); carbon coated for SEM analysis | LA-ICPMS, SEM-EDS, ICP-OES | ESI NWR213 solid state laser coupled to an Agilent 7900 ICP-MS; FEI Quanta 450 F scanning electron microscope equipped with a Bruker Quantax EDX detector | Adelaide Microscopy, University of Adelaide | Ablation spot diameters ranged from 20 to 50 μm; 30 s background, 50 s ablation | MASS-1 (Wilson et al. 2002) as external standard material; NIST SRM 610–617 glasses (Jochum et al. 2011) | 21 |  |  |  | 26700 | [21 empty] | 160 | [5 empty] | 5.6 | [37 empty] | 1.6 | [9 empty] | 490 | [5 empty] | 650 | [41 empty] | 1800 | [13 empty] | 8.9 |  |  |  |  | 2025 | Mineralium Deposita (2025) 60:113–143 |  | IRL | Tipperary
| Lisheen |  | Basin hydrothermal | Mississippi Valley-type (MVT) | MVT zinc-lead | Hofstra et al. 2021 (paper uses: Irish-type deposits / Mississippi Valley-type deposits) | Irish-type carbonate-hosted Zn-Pb deposit | Zn, Pb | Cu, Ni, As, Ge, Ag | Zn, Pb (Cu, Ni, As, Ge, Ag) | Güven et al. 2023 |  | LK-1290-191.2 |  |  | underground mine |  |  |  |  | ore material | drill core | core drilling | mineral separate | [5 empty] | mineralisation |  |  |  | pyrite |  |  | Py II |  |  |  | pyrite, marcasite, galena, chalcopyrite, bornite, tennantite, dolomite, calcite, quartz, barite, vaesite | polished rounds and thick sections (100 μm); carbon coated for SEM analysis | LA-ICPMS, SEM-EDS, ICP-OES | ESI NWR213 solid state laser coupled to an Agilent 7900 ICP-MS; FEI Quanta 450 F scanning electron microscope equipped with a Bruker Quantax EDX detector | Adelaide Microscopy, University of Adelaide | Ablation spot diameters ranged from 20 to 50 μm; 30 s background, 50 s ablation | MASS-1 (Wilson et al. 2002) as external standard material; NIST SRM 610–617 glasses (Jochum et al. 2011) | 12 |  |  |  | 830 | [21 empty] | 7.4 | [5 empty] | 4.3 | [37 empty] | 5.7 | [9 empty] | 160 | [5 empty] | 1800 | [41 empty] | 230 | [13 empty] | 12 |  |  |  |  | 2025 | Mineralium Deposita (2025) 60:113–143 |  | IRL | Tipperary