## Sheet1
Uploaded | deposit_name | deposit_local_id | deposit_environment | deposit_group | deposit_type | deposit_classification_source | deposit_type_original | primary_commodities | secondary_commodities | all_commodities | deposit_source | sample_uid | sample_name | sample_local_id | analysis_id | feature_type | feature_name | feature_uid | top_depth_m | bottom_depth_m | sample_deposit_relation | sample_type | sampling_method | material_class | material_class_comments | province | strat_unit_name | strat_unit_uid | strat_grouping | earth_material_group | earth_material_qualifier | earth_material | metamorphic_grade | mineral | paragenetic_stage | mode_of_occurrence | texture | color | alteration | sample_description | associated_minerals | sample_preparation | analytical_method | instrument_type_model | laboratory_location/if reported | operating_conditions/if reported | standards_used/if reported | ag_ppm | ag_detection_limit | al_ppm | al_detection_limit | as_ppm | as_detection_limit | au_ppm | au_detection_limit | b_ppm | b_detection_limit | ba_ppm | ba_detection_limit | be_ppm | be_detection_limit | bi_ppm | bi_detection_limit | br_ppm | br_detection_limit | ca_ppm | ca_detection_limit | cd_ppm | cd_detection_limit | ce_ppm | ce_detection_limit | cl_ppm | cl_detection_limit | co_ppm | co_detection_limit | cr_ppm | cr_detection_limit | cs_ppm | cs_detection_limit | cu_ppm | cu_detection_limit | dy_ppm | dy_detection_limit | er_ppm | er_detection_limit | eu_ppm | eu_detection_limit | f_ppm | f_detection_limit | fe_ppm | fe_detection_limit | ga_ppm | ga_detection_limit | gd_ppm | gd_detection_limit | ge_ppm | ge_detection_limit | hf_ppm | hf_detection_limit | hg_ppm | hg_detection_limit | ho_ppm | ho_detection_limit | in_ppm | in_detection_limit | ir_ppm | ir_detection_limit | k_ppm | k_detection_limit | la_ppm | la_detection_limit | li_ppm | li_detection_limit | lu_ppm | lu_detection_limit | mg_ppm | mg_detection_limit | mn_ppm | mn_detection_limit | mo_ppm | mo_detection_limit | na_ppm | na_detection_limit | nb_ppm | nb_detection_limit | nd_ppm | nd_detection_limit | ni_ppm | ni_detection_limit | os_ppm | os_detection_limit | p_ppm | p_detection_limit | pb_ppm | pb_detection_limit | pd_ppm | pd_detection_limit | pr_ppm | pr_detection_limit | pt_ppm | pt_detection_limit | rb_ppm | rb_detection_limit | re_ppm | re_detection_limit | rh_ppm | rh_detection_limit | ru_ppm | ru_detection_limit | s_ppm | s_detection_limit | sb_ppm | sb_detection_limit | sc_ppm | sc_detection_limit | se_ppm | se_detection_limit | si_ppm | si_detection_limit | sm_ppm | sm_detection_limit | sn_ppm | sn_detection_limit | sr_ppm | sr_detection_limit | ta_ppm | ta_detection_limit | tb_ppm | tb_detection_limit | te_ppm | te_detection_limit | th_ppm | th_detection_limit | ti_ppm | ti_detection_limit | tl_ppm | tl_detection_limit | tm_ppm | tm_detection_limit | u_ppm | u_detection_limit | v_ppm | v_detection_limit | w_ppm | w_detection_limit | y_ppm | y_detection_limit | yb_ppm | yb_detection_limit | zn_ppm | zn_detection_limit | zr_ppm | zr_detection_limit | analysis_datetime | publication_date | sample_source | submitter | country | state | deposit_longitude_wgs84 | deposit_latitude_wgs84 | sample_longitude_wgs84 | sample_latitude_wgs84 | sample_easting | sample_northing | sample_utm_zone | sample_location_description | location_source | location_accuracy | comments | last_update | extraction_backend | extraction_confidence | backend_agreement
| Lautenthal |  | Metamorphic | unknown | unknown | Hofstra et al. 2021 (paper uses: sphalerite-galena vein deposit) | sphalerite-galena vein deposit | Pb, Zn | Ag | Pb, Zn (Ag) | Buschendorf et al., 1971 |  | 15-LTG-5-3 |  |  | underground mine |  |  |  |  | ore material | grab | underground sampling | mineral separate | [5 empty] | mineralisation |  |  |  | Sphalerite-1 | quartz-sulfide stage (stage 1), carbonate-sulfide stage (stage 2) | vein | sector zoning, oscillatory growth zoning |  |  |  | galena, chalcopyrite, gersdorffite, calcite, quartz | hand-picked sphalerite samples and ore concentrates; polished sections for EPMA | LA-ICPMS, EMPA, ICP-MS | Plasma Quant Elite quadrupole ICP-MS by Analytik Jena coupled to a 213-nm laser ablation system (LSX-213 G2+ by CETAC Technologies) |  | 40 μm spots, fluence of 8 J/cm2, 20 Hz, 15 s |  | -400 |  |  |  | -300 | [15 empty] | 900 | [5 empty] | -40 | [5 empty] | 200 | [9 empty] | 33200 |  | -65 |  |  |  | -88 | [7 empty] | -61 | [45 empty] | 345200 |  | -300 | [37 empty] | 633300 |  |  |  |  | 2024 | Henning S, Graupner T, et al. (2024), Mineralium Deposita, 59:1363–1386 |  | DEU
| Lautenthal |  | Metamorphic | unknown | unknown | Hofstra et al. 2021 (paper uses: sphalerite-galena vein deposit) | sphalerite-galena vein deposit | Pb, Zn | Ag | Pb, Zn (Ag) | Buschendorf et al., 1971 |  | 17-LTG-7 |  |  | underground mine |  |  |  |  | ore material | grab | underground sampling | mineral separate | [5 empty] | mineralisation |  |  |  | Galena-1 | quartz-sulfide stage (stage 1), carbonate-sulfide stage (stage 2) | vein | sector zoning, oscillatory growth zoning |  |  |  | galena, chalcopyrite, gersdorffite, calcite, quartz | hand-picked sphalerite samples and ore concentrates; polished sections for EPMA | LA-ICPMS, EMPA, ICP-MS | Plasma Quant Elite quadrupole ICP-MS by Analytik Jena coupled to a 213-nm laser ablation system (LSX-213 G2+ by CETAC Technologies) |  | 40 μm spots, fluence of 8 J/cm2, 20 Hz, 15 s |  | -300 |  |  |  | -700 | [15 empty] | -400 | [5 empty] | -60 | [5 empty] | -300 | [9 empty] | -200 |  | -110 |  |  |  | -224 | [7 empty] | -74 | [23 empty] | -90 | [5 empty] | 869200 | [15 empty] | 136400 |  | -200 | [37 empty] | -300 |  |  |  |  | 2024 | Henning S, Graupner T, et al. (2024), Mineralium Deposita, 59:1363–1386 |  | DEU
| Lautenthal |  | Metamorphic | unknown | unknown | Hofstra et al. 2021 (paper uses: sphalerite-galena vein deposit) | sphalerite-galena vein deposit | Pb, Zn | Ag | Pb, Zn (Ag) | Buschendorf et al., 1971 |  | 17-LTG-12 |  |  | underground mine |  |  |  |  | ore material | grab | underground sampling | mineral separate | [5 empty] | mineralisation |  |  |  | Gersdorffite-1 | quartz-sulfide stage (stage 1), carbonate-sulfide stage (stage 2) | vein | sector zoning, oscillatory growth zoning |  |  |  | galena, chalcopyrite, gersdorffite, calcite, quartz | hand-picked sphalerite samples and ore concentrates; polished sections for EPMA | LA-ICPMS, EMPA, ICP-MS | Plasma Quant Elite quadrupole ICP-MS by Analytik Jena coupled to a 213-nm laser ablation system (LSX-213 G2+ by CETAC Technologies) |  | 40 μm spots, fluence of 8 J/cm2, 20 Hz, 15 s |  | -500 |  |  |  | 460100 | [21 empty] | 13900 | [5 empty] | -500 | [9 empty] | 52200 | [37 empty] | 270300 | [5 empty] | -700 | [15 empty] | 187400 |  | 1200 | [37 empty] | -400 |  |  |  |  | 2024 | Henning S, Graupner T, et al. (2024), Mineralium Deposita, 59:1363–1386 |  | DEU
| Lautenthal |  | Metamorphic | unknown | unknown | Hofstra et al. 2021 (paper uses: sphalerite-galena vein deposit) | sphalerite-galena vein deposit | Pb, Zn | Ag | Pb, Zn (Ag) | Buschendorf et al., 1971 |  | 17-LTG-3 |  |  | underground mine |  |  |  |  | ore material | grab | underground sampling | mineral separate | [5 empty] | mineralisation |  |  |  | Arsenopyrite-1 | quartz-sulfide stage (stage 1), carbonate-sulfide stage (stage 2) | vein | sector zoning, oscillatory growth zoning |  |  |  | galena, chalcopyrite, gersdorffite, calcite, quartz | hand-picked sphalerite samples and ore concentrates; polished sections for EPMA | LA-ICPMS, EMPA, ICP-MS | Plasma Quant Elite quadrupole ICP-MS by Analytik Jena coupled to a 213-nm laser ablation system (LSX-213 G2+ by CETAC Technologies) |  | 40 μm spots, fluence of 8 J/cm2, 20 Hz, 15 s |  | -500 |  |  |  | 435900 | [21 empty] | 75900 | [5 empty] | -500 | [9 empty] | 213300 | [37 empty] | 48600 | [5 empty] | -700 | [15 empty] | 219000 |  | -400 | [37 empty] | -300 |  |  |  |  | 2024 | Henning S, Graupner T, et al. (2024), Mineralium Deposita, 59:1363–1386 |  | DEU
| Lautenthal |  | Metamorphic | unknown | unknown | Hofstra et al. 2021 (paper uses: sphalerite-galena vein deposit) | sphalerite-galena vein deposit | Pb, Zn | Ag | Pb, Zn (Ag) | Buschendorf et al., 1971 |  | 17-LTG-20 |  |  | underground mine |  |  |  |  | ore material | grab | underground sampling | mineral separate | [5 empty] | mineralisation |  |  |  | Sphalerite-2a | quartz-sulfide stage (stage 1), carbonate-sulfide stage (stage 2) | vein | sector zoning, oscillatory growth zoning |  |  |  | galena, chalcopyrite, gersdorffite, calcite, quartz | hand-picked sphalerite samples and ore concentrates; polished sections for EPMA | LA-ICPMS, EMPA, ICP-MS | Plasma Quant Elite quadrupole ICP-MS by Analytik Jena coupled to a 213-nm laser ablation system (LSX-213 G2+ by CETAC Technologies) |  | 40 μm spots, fluence of 8 J/cm2, 20 Hz, 15 s |  | -200 |  |  |  | -300 | [15 empty] | 3300 | [5 empty] | -40 | [5 empty] | 500 | [9 empty] | 15200 |  | -67 |  |  |  | -102 | [7 empty] | 625 | [45 empty] | 337000 |  | -200 | [37 empty] | 654800 |  |  |  |  | 2024 | Henning S, Graupner T, et al. (2024), Mineralium Deposita, 59:1363–1386 |  | DEU
| Lautenthal |  | Metamorphic | unknown | unknown | Hofstra et al. 2021 (paper uses: sphalerite-galena vein deposit) | sphalerite-galena vein deposit | Pb, Zn | Ag | Pb, Zn (Ag) | Buschendorf et al., 1971 |  | 18-LTG-1d |  |  | underground mine |  |  |  |  | ore material | grab | underground sampling | mineral separate | [5 empty] | mineralisation |  |  |  | Sphalerite-2b | quartz-sulfide stage (stage 1), carbonate-sulfide stage (stage 2) | vein | sector zoning, oscillatory growth zoning |  |  |  | galena, chalcopyrite, gersdorffite, calcite, quartz | hand-picked sphalerite samples and ore concentrates; polished sections for EPMA | LA-ICPMS, EMPA, ICP-MS | Plasma Quant Elite quadrupole ICP-MS by Analytik Jena coupled to a 213-nm laser ablation system (LSX-213 G2+ by CETAC Technologies) |  | 40 μm spots, fluence of 8 J/cm2, 20 Hz, 15 s |  | -400 |  |  |  | -300 | [15 empty] | -800 | [5 empty] | -40 | [5 empty] | 3900 | [9 empty] | 6500 |  | 103 |  |  |  | -88 | [7 empty] | 4360 | [45 empty] | 331100 |  | -300 | [37 empty] | 652200 |  |  |  |  | 2024 | Henning S, Graupner T, et al. (2024), Mineralium Deposita, 59:1363–1386 |  | DEU
| Lautenthal |  | Metamorphic | unknown | unknown | Hofstra et al. 2021 (paper uses: sphalerite-galena vein deposit) | sphalerite-galena vein deposit | Pb, Zn | Ag | Pb, Zn (Ag) | Buschendorf et al., 1971 |  | 18-LTG-1e |  |  | underground mine |  |  |  |  | ore material | grab | underground sampling | mineral separate | [5 empty] | mineralisation |  |  |  | Galena-2b | quartz-sulfide stage (stage 1), carbonate-sulfide stage (stage 2) | vein | sector zoning, oscillatory growth zoning |  |  |  | galena, chalcopyrite, gersdorffite, calcite, quartz | hand-picked sphalerite samples and ore concentrates; polished sections for EPMA | LA-ICPMS, EMPA, ICP-MS | Plasma Quant Elite quadrupole ICP-MS by Analytik Jena coupled to a 213-nm laser ablation system (LSX-213 G2+ by CETAC Technologies) |  | 40 μm spots, fluence of 8 J/cm2, 20 Hz, 15 s |  | 600 |  |  |  | -700 | [15 empty] | 400 | [5 empty] | -60 | [5 empty] | -300 | [9 empty] | -200 |  | -130 |  |  |  | -224 | [7 empty] | -73 | [23 empty] | -90 | [5 empty] | 847200 | [15 empty] | 138200 |  | 5400 | [37 empty] | -300 |  |  |  |  | 2024 | Henning S, Graupner T, et al. (2024), Mineralium Deposita, 59:1363–1386 |  | DEU
| Lautenthal |  | Metamorphic | unknown | unknown | Hofstra et al. 2021 (paper uses: sphalerite-galena vein deposit) | sphalerite-galena vein deposit | Pb, Zn | Ag | Pb, Zn (Ag) | Buschendorf et al., 1971 |  | 17-LTG-16 |  |  | underground mine |  |  |  |  | ore material | grab | underground sampling | mineral separate | [5 empty] | mineralisation |  |  |  | Chalcopyrite | quartz-sulfide stage (stage 1), carbonate-sulfide stage (stage 2) | vein | sector zoning, oscillatory growth zoning |  |  |  | galena, chalcopyrite, gersdorffite, calcite, quartz | hand-picked sphalerite samples and ore concentrates; polished sections for EPMA | LA-ICPMS, EMPA, ICP-MS | Plasma Quant Elite quadrupole ICP-MS by Analytik Jena coupled to a 213-nm laser ablation system (LSX-213 G2+ by CETAC Technologies) |  | 40 μm spots, fluence of 8 J/cm2, 20 Hz, 15 s |  | -400 |  |  |  | -400 | [21 empty] | -200 | [5 empty] | 344800 | [9 empty] | 301000 | [37 empty] | -200 | [5 empty] | -800 | [15 empty] | 351500 |  | -400 | [37 empty] | -300 |  |  |  |  | 2024 | Henning S, Graupner T, et al. (2024), Mineralium Deposita, 59:1363–1386 |  | DEU
| Lautenthal |  | Metamorphic | unknown | unknown | Hofstra et al. 2021 (paper uses: sphalerite-galena vein deposit) | sphalerite-galena vein deposit | Pb, Zn | Ag | Pb, Zn (Ag) | Buschendorf et al., 1971 |  | 17-LTG-18 |  |  | underground mine |  |  |  |  | ore material | grab | underground sampling | mineral separate | [5 empty] | mineralisation |  |  |  | Tetrahedrite-(Zn) | quartz-sulfide stage (stage 1), carbonate-sulfide stage (stage 2) | vein | sector zoning, oscillatory growth zoning |  |  |  | galena, chalcopyrite, gersdorffite, calcite, quartz | hand-picked sphalerite samples and ore concentrates; polished sections for EPMA | LA-ICPMS, EMPA, ICP-MS | Plasma Quant Elite quadrupole ICP-MS by Analytik Jena coupled to a 213-nm laser ablation system (LSX-213 G2+ by CETAC Technologies) |  | 40 μm spots, fluence of 8 J/cm2, 20 Hz, 15 s |  | 37600 |  |  |  | -500 | [15 empty] | -400 | [5 empty] | -50 | [5 empty] | 349000 | [9 empty] | 21100 |  | -77 |  |  |  | -157 | [7 empty] | -86 | [23 empty] | -70 | [5 empty] | -300 | [15 empty] | 238600 |  | 291700 | [37 empty] | 58900 |  |  |  |  | 2024 | Henning S, Graupner T, et al. (2024), Mineralium Deposita, 59:1363–1386 |  | DEU
| Lautenthal |  | Metamorphic | unknown | unknown | Hofstra et al. 2021 (paper uses: sphalerite-galena vein deposit) | sphalerite-galena vein deposit | Pb, Zn | Ag | Pb, Zn (Ag) | Buschendorf et al., 1971 |  | 14-LTG-2-1a |  |  | underground mine |  |  |  |  | ore material | grab | underground sampling | mineral separate | [5 empty] | mineralisation |  |  |  | Freibergite-(Zn) | quartz-sulfide stage (stage 1), carbonate-sulfide stage (stage 2) | vein | sector zoning, oscillatory growth zoning |  |  |  | galena, chalcopyrite, gersdorffite, calcite, quartz | hand-picked sphalerite samples and ore concentrates; polished sections for EPMA | LA-ICPMS, EMPA, ICP-MS | Plasma Quant Elite quadrupole ICP-MS by Analytik Jena coupled to a 213-nm laser ablation system (LSX-213 G2+ by CETAC Technologies) |  | 40 μm spots, fluence of 8 J/cm2, 20 Hz, 15 s |  | 179300 |  |  |  | -500 | [15 empty] | -700 | [5 empty] | -50 | [5 empty] | 239900 | [9 empty] | 20100 |  | -81 |  |  |  | -162 | [7 empty] | -135 | [23 empty] | -70 | [5 empty] | 600 | [15 empty] | 234900 |  | 275300 | [37 empty] | 47900 |  |  |  |  | 2024 | Henning S, Graupner T, et al. (2024), Mineralium Deposita, 59:1363–1386 |  | DEU
| Lautenthal |  | Metamorphic | unknown | unknown | Hofstra et al. 2021 (paper uses: sphalerite-galena vein deposit) | sphalerite-galena vein deposit | Pb, Zn | Ag | Pb, Zn (Ag) | Buschendorf et al., 1971 |  | 14-LTG-2-2 |  |  | underground mine |  |  |  |  | ore material | grab | underground sampling | mineral separate | [5 empty] | mineralisation |  |  |  | Bournonite | quartz-sulfide stage (stage 1), carbonate-sulfide stage (stage 2) | vein | sector zoning, oscillatory growth zoning |  |  |  | galena, chalcopyrite, gersdorffite, calcite, quartz | hand-picked sphalerite samples and ore concentrates; polished sections for EPMA | LA-ICPMS, EMPA, ICP-MS | Plasma Quant Elite quadrupole ICP-MS by Analytik Jena coupled to a 213-nm laser ablation system (LSX-213 G2+ by CETAC Technologies) |  | 40 μm spots, fluence of 8 J/cm2, 20 Hz, 15 s |  | -600 |  |  |  | -500 | [21 empty] | -200 | [5 empty] | 128400 | [9 empty] | -500 | [37 empty] | -300 | [5 empty] | 419700 | [15 empty] | 192800 |  | 249400 | [37 empty] | -500 |  |  |  |  | 2024 | Henning S, Graupner T, et al. (2024), Mineralium Deposita, 59:1363–1386 |  | DEU
| Lautenthal |  | Metamorphic | unknown | unknown | Hofstra et al. 2021 (paper uses: sphalerite-galena vein deposit) | sphalerite-galena vein deposit | Pb, Zn | Ag | Pb, Zn (Ag) | Buschendorf et al., 1971 |  | 17-LTG-16 |  |  | underground mine |  |  |  |  | ore material | grab | underground sampling | mineral separate | [5 empty] | mineralisation |  |  |  | Gersdorffite-2 | quartz-sulfide stage (stage 1), carbonate-sulfide stage (stage 2) | vein | sector zoning, oscillatory growth zoning |  |  |  | galena, chalcopyrite, gersdorffite, calcite, quartz | hand-picked sphalerite samples and ore concentrates; polished sections for EPMA | LA-ICPMS, EMPA, ICP-MS | Plasma Quant Elite quadrupole ICP-MS by Analytik Jena coupled to a 213-nm laser ablation system (LSX-213 G2+ by CETAC Technologies) |  | 40 μm spots, fluence of 8 J/cm2, 20 Hz, 15 s |  | -500 |  |  |  | 386100 | [21 empty] | 9000 | [5 empty] | -500 | [9 empty] | 1700 | [37 empty] | 340400 | [5 empty] | -600 | [15 empty] | 193200 |  | 61900 | [37 empty] | 1800 |  |  |  |  | 2024 | Henning S, Graupner T, et al. (2024), Mineralium Deposita, 59:1363–1386 |  | DEU
| Lautenthal |  | Metamorphic | unknown | unknown | Hofstra et al. 2021 (paper uses: sphalerite-galena vein deposit) | sphalerite-galena vein deposit | Pb, Zn | Ag | Pb, Zn (Ag) | Buschendorf et al., 1971 |  | 17-LTG-3 |  |  | underground mine |  |  |  |  | ore material | grab | underground sampling | mineral separate | [5 empty] | mineralisation |  |  |  | Arsenopyrite-2 | quartz-sulfide stage (stage 1), carbonate-sulfide stage (stage 2) | vein | sector zoning, oscillatory growth zoning |  |  |  | galena, chalcopyrite, gersdorffite, calcite, quartz | hand-picked sphalerite samples and ore concentrates; polished sections for EPMA | LA-ICPMS, EMPA, ICP-MS | Plasma Quant Elite quadrupole ICP-MS by Analytik Jena coupled to a 213-nm laser ablation system (LSX-213 G2+ by CETAC Technologies) |  | 40 μm spots, fluence of 8 J/cm2, 20 Hz, 15 s |  | -200 |  |  |  | 426400 | [21 empty] | 1300 | [5 empty] | -300 | [9 empty] | 335900 | [37 empty] | 300 | [5 empty] | -200 | [15 empty] | 215300 |  | 9400 | [37 empty] | 1100 |  |  |  |  | 2024 | Henning S, Graupner T, et al. (2024), Mineralium Deposita, 59:1363–1386 |  | DEU
| Lautenthal |  | Metamorphic | unknown | unknown | Hofstra et al. 2021 (paper uses: sphalerite-galena vein deposit) | sphalerite-galena vein deposit | Pb, Zn | Ag | Pb, Zn (Ag) | Buschendorf et al., 1971 |  | 17-LTG-14 |  |  | underground mine |  |  |  |  | ore material | grab | underground sampling | mineral separate | [5 empty] | mineralisation |  |  |  | Sphalerite-3 | quartz-sulfide stage (stage 1), carbonate-sulfide stage (stage 2) | vein | sector zoning, oscillatory growth zoning |  |  |  | galena, chalcopyrite, gersdorffite, calcite, quartz | hand-picked sphalerite samples and ore concentrates; polished sections for EPMA | LA-ICPMS, EMPA, ICP-MS | Plasma Quant Elite quadrupole ICP-MS by Analytik Jena coupled to a 213-nm laser ablation system (LSX-213 G2+ by CETAC Technologies) |  | 40 μm spots, fluence of 8 J/cm2, 20 Hz, 15 s |  | -200 |  |  |  | -400 | [15 empty] | 6800 | [5 empty] | -40 | [5 empty] | -200 | [9 empty] | 2100 |  | -76 |  |  |  | -140 | [7 empty] | -61 | [23 empty] | -60 | [5 empty] | -300 | [15 empty] | 325900 |  | -200 | [37 empty] | 667300 |  |  |  |  | 2024 | Henning S, Graupner T, et al. (2024), Mineralium Deposita, 59:1363–1386 |  | DEU
| Lautenthal |  | Metamorphic | unknown | unknown | Hofstra et al. 2021 (paper uses: sphalerite-galena vein deposit) | sphalerite-galena vein deposit | Pb, Zn | Ag | Pb, Zn (Ag) | Buschendorf et al., 1971 |  | 17-LTG-14 |  |  | underground mine |  |  |  |  | ore material | grab | underground sampling | mineral separate | [5 empty] | mineralisation |  |  |  | Marcasite-3 | quartz-sulfide stage (stage 1), carbonate-sulfide stage (stage 2) | vein | sector zoning, oscillatory growth zoning |  |  |  | galena, chalcopyrite, gersdorffite, calcite, quartz | hand-picked sphalerite samples and ore concentrates; polished sections for EPMA | LA-ICPMS, EMPA, ICP-MS | Plasma Quant Elite quadrupole ICP-MS by Analytik Jena coupled to a 213-nm laser ablation system (LSX-213 G2+ by CETAC Technologies) |  | 40 μm spots, fluence of 8 J/cm2, 20 Hz, 15 s |  | 11200 |  |  |  | 1000 | [15 empty] | -300 | [5 empty] | -50 | [5 empty] | 600 | [9 empty] | 447600 |  | -65 |  |  |  | -130 | [7 empty] | -65 | [23 empty] | -50 | [5 empty] | 9300 | [15 empty] | 522600 |  | 12400 | [37 empty] | -200 |  |  |  |  | 2024 | Henning S, Graupner T, et al. (2024), Mineralium Deposita, 59:1363–1386 |  | DEU
| Lautenthal |  | Metamorphic | unknown | unknown | Hofstra et al. 2021 (paper uses: sphalerite-galena vein deposit) | sphalerite-galena vein deposit | Pb, Zn | Ag | Pb, Zn (Ag) | Buschendorf et al., 1971 |  | 17-LTG-1d |  |  | underground mine |  |  |  |  | ore material | grab | underground sampling | mineral separate | [5 empty] | mineralisation |  |  |  | sphalerite | quartz-sulfide stage (stage 1), carbonate-sulfide stage (stage 2) | vein | sector zoning, oscillatory growth zoning |  |  |  | galena, chalcopyrite, gersdorffite, calcite, quartz | hand-picked sphalerite samples and ore concentrates; polished sections for EPMA | LA-ICPMS, EMPA, ICP-MS | Plasma Quant Elite quadrupole ICP-MS by Analytik Jena coupled to a 213-nm laser ablation system (LSX-213 G2+ by CETAC Technologies) |  | 40 μm spots, fluence of 8 J/cm2, 20 Hz, 15 s |  | -400 |  |  |  | -300 | [15 empty] | -800 | [5 empty] | -4 | [5 empty] | 3900 | [9 empty] | 6500 |  | -880 |  |  |  | -880 | [7 empty] | 43600 | [45 empty] | 331100 |  | -800 | [37 empty] | 652200 |  |  |  |  | 2024 | Henning S, Graupner T, et al. (2024), Mineralium Deposita, 59:1363–1386 |  | DEU
| Lautenthal |  | Metamorphic | unknown | unknown | Hofstra et al. 2021 (paper uses: sphalerite-galena vein deposit) | sphalerite-galena vein deposit | Pb, Zn | Ag | Pb, Zn (Ag) | Buschendorf et al., 1971 |  | Bromberg 500m West - Hand-picked sphalerite |  |  | underground mine |  |  |  |  | ore material | grab | underground sampling | mineral separate | [5 empty] | mineralisation |  |  |  | sphalerite | quartz-sulfide stage (stage 1), carbonate-sulfide stage (stage 2) | vein | sector zoning, oscillatory growth zoning |  |  |  | galena, chalcopyrite, gersdorffite, calcite, quartz | hand-picked sphalerite samples and ore concentrates; polished sections for EPMA | LA-ICPMS, EMPA, ICP-MS | Plasma Quant Elite quadrupole ICP-MS by Analytik Jena coupled to a 213-nm laser ablation system (LSX-213 G2+ by CETAC Technologies) |  | 40 μm spots, fluence of 8 J/cm2, 20 Hz, 15 s | [33 empty] | 4300 | [9 empty] | 14200 |  | 450 |  |  |  | 108 | [7 empty] | 40 | [13 empty] | 810 | [15 empty] | 200 | [27 empty] | -0.2 | [27 empty] | 479000 |  |  |  |  | 2024 | Henning S, Graupner T, et al. (2024), Mineralium Deposita, 59:1363–1386 |  | DEU
| Lautenthal |  | Metamorphic | unknown | unknown | Hofstra et al. 2021 (paper uses: sphalerite-galena vein deposit) | sphalerite-galena vein deposit | Pb, Zn | Ag | Pb, Zn (Ag) | Buschendorf et al., 1971 |  | Bromberg 600m West - Hand-picked sphalerite |  |  | underground mine |  |  |  |  | ore material | grab | underground sampling | mineral separate | [5 empty] | mineralisation |  |  |  | sphalerite | quartz-sulfide stage (stage 1), carbonate-sulfide stage (stage 2) | vein | sector zoning, oscillatory growth zoning |  |  |  | galena, chalcopyrite, gersdorffite, calcite, quartz | hand-picked sphalerite samples and ore concentrates; polished sections for EPMA | LA-ICPMS, EMPA, ICP-MS | Plasma Quant Elite quadrupole ICP-MS by Analytik Jena coupled to a 213-nm laser ablation system (LSX-213 G2+ by CETAC Technologies) |  | 40 μm spots, fluence of 8 J/cm2, 20 Hz, 15 s | [33 empty] | 6500 | [9 empty] | 17700 |  | 4100 |  |  |  | 370 | [7 empty] | 1100 | [13 empty] | 7730 | [15 empty] | 10800 | [27 empty] | 6000 | [27 empty] | 430000 |  |  |  |  | 2024 | Henning S, Graupner T, et al. (2024), Mineralium Deposita, 59:1363–1386 |  | DEU
| Lautenthal |  | Metamorphic | unknown | unknown | Hofstra et al. 2021 (paper uses: sphalerite-galena vein deposit) | sphalerite-galena vein deposit | Pb, Zn | Ag | Pb, Zn (Ag) | Buschendorf et al., 1971 |  | Bromberg 700m West footwall branch - Hand-picked sphalerite |  |  | underground mine |  |  |  |  | ore material | grab | underground sampling | mineral separate | [5 empty] | mineralisation |  |  |  | sphalerite | quartz-sulfide stage (stage 1), carbonate-sulfide stage (stage 2) | vein | sector zoning, oscillatory growth zoning |  |  |  | galena, chalcopyrite, gersdorffite, calcite, quartz | hand-picked sphalerite samples and ore concentrates; polished sections for EPMA | LA-ICPMS, EMPA, ICP-MS | Plasma Quant Elite quadrupole ICP-MS by Analytik Jena coupled to a 213-nm laser ablation system (LSX-213 G2+ by CETAC Technologies) |  | 40 μm spots, fluence of 8 J/cm2, 20 Hz, 15 s | [33 empty] | 5800 | [9 empty] | 10100 |  | 5800 |  |  |  | 1250 | [7 empty] | 224 | [13 empty] | 1960 | [15 empty] | 1000 | [27 empty] | 16000 | [27 empty] | 630000 |  |  |  |  | 2024 | Henning S, Graupner T, et al. (2024), Mineralium Deposita, 59:1363–1386 |  | DEU
| Lautenthal |  | Metamorphic | unknown | unknown | Hofstra et al. 2021 (paper uses: sphalerite-galena vein deposit) | sphalerite-galena vein deposit | Pb, Zn | Ag | Pb, Zn (Ag) | Buschendorf et al., 1971 |  | Bromberg 700m West central branch - Hand-picked sphalerite (2/1) |  |  | underground mine |  |  |  |  | ore material | grab | underground sampling | mineral separate | [5 empty] | mineralisation |  |  |  | sphalerite | quartz-sulfide stage (stage 1), carbonate-sulfide stage (stage 2) | vein | sector zoning, oscillatory growth zoning |  |  |  | galena, chalcopyrite, gersdorffite, calcite, quartz | hand-picked sphalerite samples and ore concentrates; polished sections for EPMA | LA-ICPMS, EMPA, ICP-MS | Plasma Quant Elite quadrupole ICP-MS by Analytik Jena coupled to a 213-nm laser ablation system (LSX-213 G2+ by CETAC Technologies) |  | 40 μm spots, fluence of 8 J/cm2, 20 Hz, 15 s | [33 empty] | 14300 | [9 empty] | 10700 |  | 1430 |  |  |  | 1430 | [7 empty] | 3780 | [13 empty] | 4700 | [15 empty] | 11600 | [27 empty] | 196000 | [27 empty] | 529000 |  |  |  |  | 2024 | Henning S, Graupner T, et al. (2024), Mineralium Deposita, 59:1363–1386 |  | DEU
| Lautenthal |  | Metamorphic | unknown | unknown | Hofstra et al. 2021 (paper uses: sphalerite-galena vein deposit) | sphalerite-galena vein deposit | Pb, Zn | Ag | Pb, Zn (Ag) | Buschendorf et al., 1971 |  | Bromberg 700m West - Quartz-sulfide/carbonate-sulfide (2/1) |  |  | underground mine |  |  |  |  | ore material | grab | underground sampling | mineral separate | [5 empty] | mineralisation |  |  |  | sphalerite | quartz-sulfide stage (stage 1), carbonate-sulfide stage (stage 2) | vein | sector zoning, oscillatory growth zoning |  |  |  | galena, chalcopyrite, gersdorffite, calcite, quartz | hand-picked sphalerite samples and ore concentrates; polished sections for EPMA | LA-ICPMS, EMPA, ICP-MS | Plasma Quant Elite quadrupole ICP-MS by Analytik Jena coupled to a 213-nm laser ablation system (LSX-213 G2+ by CETAC Technologies) |  | 40 μm spots, fluence of 8 J/cm2, 20 Hz, 15 s | [33 empty] | 5160 | [9 empty] | 10300 |  | 650 |  |  |  | 1500 | [7 empty] | 820 | [29 empty] | 7500 | [27 empty] | 4400 | [27 empty] | 188000 |  |  |  |  | 2024 | Henning S, Graupner T, et al. (2024), Mineralium Deposita, 59:1363–1386 |  | DEU
| Lautenthal |  | Metamorphic | unknown | unknown | Hofstra et al. 2021 (paper uses: sphalerite-galena vein deposit) | sphalerite-galena vein deposit | Pb, Zn | Ag | Pb, Zn (Ag) | Buschendorf et al., 1971 |  | Lautenthal Güte des Herrn mine - Industrial ore concentrate |  |  | underground mine |  |  |  |  | ore material | grab | underground sampling | mineral separate | [5 empty] | mineralisation |  |  |  | sphalerite | quartz-sulfide stage (stage 1), carbonate-sulfide stage (stage 2) | vein | sector zoning, oscillatory growth zoning |  |  |  | galena, chalcopyrite, gersdorffite, calcite, quartz | hand-picked sphalerite samples and ore concentrates; polished sections for EPMA | LA-ICPMS, EMPA, ICP-MS | Plasma Quant Elite quadrupole ICP-MS by Analytik Jena coupled to a 213-nm laser ablation system (LSX-213 G2+ by CETAC Technologies) |  | 40 μm spots, fluence of 8 J/cm2, 20 Hz, 15 s | [33 empty] | 395000 | [9 empty] | 83000 |  | 280 |  |  |  | -1 | [7 empty] | 377 | [13 empty] | 57910 | [15 empty] | 83000 | [27 empty] | 1600 | [27 empty] | 81000 |  |  |  |  | 2024 | Henning S, Graupner T, et al. (2024), Mineralium Deposita, 59:1363–1386 |  | DEU