## Sheet1
Uploaded | deposit_name | deposit_local_id | deposit_environment | deposit_group | deposit_type | deposit_classification_source | deposit_type_original | primary_commodities | secondary_commodities | all_commodities | deposit_source | sample_uid | sample_name | sample_local_id | analysis_id | feature_type | feature_name | feature_uid | top_depth_m | bottom_depth_m | sample_deposit_relation | sample_type | sampling_method | material_class | material_class_comments | province | strat_unit_name | strat_unit_uid | strat_grouping | earth_material_group | earth_material_qualifier | earth_material | metamorphic_grade | mineral | paragenetic_stage | mode_of_occurrence | texture | color | alteration | sample_description | associated_minerals | sample_preparation | analytical_method | instrument_type_model | laboratory_location/if reported | operating_conditions/if reported | standards_used/if reported | ag_ppm | ag_detection_limit | al_ppm | al_detection_limit | as_ppm | as_detection_limit | au_ppm | au_detection_limit | b_ppm | b_detection_limit | ba_ppm | ba_detection_limit | be_ppm | be_detection_limit | bi_ppm | bi_detection_limit | br_ppm | br_detection_limit | ca_ppm | ca_detection_limit | cd_ppm | cd_detection_limit | ce_ppm | ce_detection_limit | cl_ppm | cl_detection_limit | co_ppm | co_detection_limit | cr_ppm | cr_detection_limit | cs_ppm | cs_detection_limit | cu_ppm | cu_detection_limit | dy_ppm | dy_detection_limit | er_ppm | er_detection_limit | eu_ppm | eu_detection_limit | f_ppm | f_detection_limit | fe_ppm | fe_detection_limit | ga_ppm | ga_detection_limit | gd_ppm | gd_detection_limit | ge_ppm | ge_detection_limit | hf_ppm | hf_detection_limit | hg_ppm | hg_detection_limit | ho_ppm | ho_detection_limit | in_ppm | in_detection_limit | ir_ppm | ir_detection_limit | k_ppm | k_detection_limit | la_ppm | la_detection_limit | li_ppm | li_detection_limit | lu_ppm | lu_detection_limit | mg_ppm | mg_detection_limit | mn_ppm | mn_detection_limit | mo_ppm | mo_detection_limit | na_ppm | na_detection_limit | nb_ppm | nb_detection_limit | nd_ppm | nd_detection_limit | ni_ppm | ni_detection_limit | os_ppm | os_detection_limit | p_ppm | p_detection_limit | pb_ppm | pb_detection_limit | pd_ppm | pd_detection_limit | pr_ppm | pr_detection_limit | pt_ppm | pt_detection_limit | rb_ppm | rb_detection_limit | re_ppm | re_detection_limit | rh_ppm | rh_detection_limit | ru_ppm | ru_detection_limit | s_ppm | s_detection_limit | sb_ppm | sb_detection_limit | sc_ppm | sc_detection_limit | se_ppm | se_detection_limit | si_ppm | si_detection_limit | sm_ppm | sm_detection_limit | sn_ppm | sn_detection_limit | sr_ppm | sr_detection_limit | ta_ppm | ta_detection_limit | tb_ppm | tb_detection_limit | te_ppm | te_detection_limit | th_ppm | th_detection_limit | ti_ppm | ti_detection_limit | tl_ppm | tl_detection_limit | tm_ppm | tm_detection_limit | u_ppm | u_detection_limit | v_ppm | v_detection_limit | w_ppm | w_detection_limit | y_ppm | y_detection_limit | yb_ppm | yb_detection_limit | zn_ppm | zn_detection_limit | zr_ppm | zr_detection_limit | analysis_datetime | publication_date | sample_source | submitter | country | state | deposit_longitude_wgs84 | deposit_latitude_wgs84 | sample_longitude_wgs84 | sample_latitude_wgs84 | sample_easting | sample_northing | sample_utm_zone | sample_location_description | location_source | location_accuracy | comments | last_update | extraction_backend | extraction_confidence | backend_agreement
| Capillitas |  | Epithermal | Epithermal | epithermal precious- and base-metal vein | Hofstra et al. 2021 (paper uses: epithermal precious- and base-metal vein deposit) | epithermal precious- and base-metal vein deposit | Au, Ag | Cu, Pb, Zn, In | Au, Ag (Cu, Pb, Zn, In) | Marquez-Zavalía & Heinrich, 2016 |  |  |  |  | underground mine |  |  |  |  | ore material | polished section | outcrop sampling | mineral separate | [5 empty] | mineralisation |  |  |  | sphalerite | later stage | vein | ribbon-like |  |  |  | pyrite, chalcopyrite, tennantite, galena, enargite, bornite, stannite, famatinite, gold, digenite, chalcocite, covellite, goethite, quartz, rhodochrosite | polished thin sections and standard polished sections; natural sample etched with colloidal silica (OP-U) for 30 min for EBSD; carbon-coated for electron-microprobe analysis | EMPA, WDS | Cameca SX-50; JEOL JXA-8900R; Cameca SX-100; TESCAN Mira 3GMU SEM with Nordlys Nano detector (Oxford Instruments) EBSD system; Bruker D8 Advance powder diffractometer | Department of Geological Sciences, University of Manitoba, Winnipeg, Canada; Geological Survey of Japan, Tsukuba, Japan; Institute of Geology of the Czech Academy of Sciences | Accelerating voltage 15 kV, beam current 12 nA on the Faraday cup, electron beam diameter 2 μm (natural sample, Cameca SX-50 and JEOL JXA-8900R); 15 kV, 20 nA, 1–2 μm beam diameter (synthetic sample, Cameca SX-100, WDS mode) | S, Fe, Cu (CuFeS2, Kα), Zn (ZnS, Kα), Ga (GaAs, Lα), Cd (CdS, Lα), In (InP, Lα), Ge (Ge, Lα), As (InAs, Lα), Sb (Sb2Te3, Lα); synthetic sample: S (ZnS, Kα), Cu (Cu, Kα), Zn (Zn, Kα), In (InP, Lα); SiC No. 878 as reflectance standard | [147 empty] | 2024 | Marquez-Zavalía, M.F. et al. (2024). In-Cu-rich sphalerite from the Restauradora vein, Capillitas, Argentina. Resource Geology, 74, e12325. https://doi.org/10.1111/rge.12325 |  | ARG | Catamarca | [12 empty] | docling
| Capillitas |  | Epithermal | Epithermal | epithermal precious- and base-metal vein | Hofstra et al. 2021 (paper uses: epithermal precious- and base-metal vein deposit) | epithermal precious- and base-metal vein deposit | Au, Ag | Cu, Pb, Zn, In | Au, Ag (Cu, Pb, Zn, In) | Marquez-Zavalía & Heinrich, 2016 |  |  |  |  | underground mine |  |  |  |  | ore material | polished section | outcrop sampling | mineral separate | [5 empty] | mineralisation |  |  |  | sphalerite | later stage | vein | ribbon-like |  |  |  | pyrite, chalcopyrite, tennantite, galena, enargite, bornite, stannite, famatinite, gold, digenite, chalcocite, covellite, goethite, quartz, rhodochrosite | polished thin sections and standard polished sections; natural sample etched with colloidal silica (OP-U) for 30 min for EBSD; carbon-coated for electron-microprobe analysis | EMPA, WDS | Cameca SX-50; JEOL JXA-8900R; Cameca SX-100; TESCAN Mira 3GMU SEM with Nordlys Nano detector (Oxford Instruments) EBSD system; Bruker D8 Advance powder diffractometer | Department of Geological Sciences, University of Manitoba, Winnipeg, Canada; Geological Survey of Japan, Tsukuba, Japan; Institute of Geology of the Czech Academy of Sciences | Accelerating voltage 15 kV, beam current 12 nA on the Faraday cup, electron beam diameter 2 μm (natural sample, Cameca SX-50 and JEOL JXA-8900R); 15 kV, 20 nA, 1–2 μm beam diameter (synthetic sample, Cameca SX-100, WDS mode) | S, Fe, Cu (CuFeS2, Kα), Zn (ZnS, Kα), Ga (GaAs, Lα), Cd (CdS, Lα), In (InP, Lα), Ge (Ge, Lα), As (InAs, Lα), Sb (Sb2Te3, Lα); synthetic sample: S (ZnS, Kα), Cu (Cu, Kα), Zn (Zn, Kα), In (InP, Lα); SiC No. 878 as reflectance standard | [147 empty] | 2024 | Marquez-Zavalía, M.F. et al. (2024). In-Cu-rich sphalerite from the Restauradora vein, Capillitas, Argentina. Resource Geology, 74, e12325. https://doi.org/10.1111/rge.12325 |  | ARG | Catamarca | [12 empty] | docling
| Capillitas |  | Epithermal | Epithermal | epithermal precious- and base-metal vein | Hofstra et al. 2021 (paper uses: epithermal precious- and base-metal vein deposit) | epithermal precious- and base-metal vein deposit | Au, Ag | Cu, Pb, Zn, In | Au, Ag (Cu, Pb, Zn, In) | Marquez-Zavalía & Heinrich, 2016 |  |  |  |  | underground mine |  |  |  |  | ore material | polished section | outcrop sampling | mineral separate | [5 empty] | mineralisation |  |  |  | sphalerite | later stage | vein | ribbon-like |  |  |  | pyrite, chalcopyrite, tennantite, galena, enargite, bornite, stannite, famatinite, gold, digenite, chalcocite, covellite, goethite, quartz, rhodochrosite | polished thin sections and standard polished sections; natural sample etched with colloidal silica (OP-U) for 30 min for EBSD; carbon-coated for electron-microprobe analysis | EMPA, WDS | Cameca SX-50; JEOL JXA-8900R; Cameca SX-100; TESCAN Mira 3GMU SEM with Nordlys Nano detector (Oxford Instruments) EBSD system; Bruker D8 Advance powder diffractometer | Department of Geological Sciences, University of Manitoba, Winnipeg, Canada; Geological Survey of Japan, Tsukuba, Japan; Institute of Geology of the Czech Academy of Sciences | Accelerating voltage 15 kV, beam current 12 nA on the Faraday cup, electron beam diameter 2 μm (natural sample, Cameca SX-50 and JEOL JXA-8900R); 15 kV, 20 nA, 1–2 μm beam diameter (synthetic sample, Cameca SX-100, WDS mode) | S, Fe, Cu (CuFeS2, Kα), Zn (ZnS, Kα), Ga (GaAs, Lα), Cd (CdS, Lα), In (InP, Lα), Ge (Ge, Lα), As (InAs, Lα), Sb (Sb2Te3, Lα); synthetic sample: S (ZnS, Kα), Cu (Cu, Kα), Zn (Zn, Kα), In (InP, Lα); SiC No. 878 as reflectance standard | [56 empty] | 0.95 | [90 empty] | 2024 | Marquez-Zavalía, M.F. et al. (2024). In-Cu-rich sphalerite from the Restauradora vein, Capillitas, Argentina. Resource Geology, 74, e12325. https://doi.org/10.1111/rge.12325 |  | ARG | Catamarca | [12 empty] | docling
| Capillitas |  | Epithermal | Epithermal | epithermal precious- and base-metal vein | Hofstra et al. 2021 (paper uses: epithermal precious- and base-metal vein deposit) | epithermal precious- and base-metal vein deposit | Au, Ag | Cu, Pb, Zn, In | Au, Ag (Cu, Pb, Zn, In) | Marquez-Zavalía & Heinrich, 2016 |  |  |  |  | underground mine |  |  |  |  | ore material | polished section | outcrop sampling | mineral separate | [5 empty] | mineralisation |  |  |  | sphalerite | later stage | vein | ribbon-like |  |  |  | pyrite, chalcopyrite, tennantite, galena, enargite, bornite, stannite, famatinite, gold, digenite, chalcocite, covellite, goethite, quartz, rhodochrosite | polished thin sections and standard polished sections; natural sample etched with colloidal silica (OP-U) for 30 min for EBSD; carbon-coated for electron-microprobe analysis | EMPA, WDS | Cameca SX-50; JEOL JXA-8900R; Cameca SX-100; TESCAN Mira 3GMU SEM with Nordlys Nano detector (Oxford Instruments) EBSD system; Bruker D8 Advance powder diffractometer | Department of Geological Sciences, University of Manitoba, Winnipeg, Canada; Geological Survey of Japan, Tsukuba, Japan; Institute of Geology of the Czech Academy of Sciences | Accelerating voltage 15 kV, beam current 12 nA on the Faraday cup, electron beam diameter 2 μm (natural sample, Cameca SX-50 and JEOL JXA-8900R); 15 kV, 20 nA, 1–2 μm beam diameter (synthetic sample, Cameca SX-100, WDS mode) | S, Fe, Cu (CuFeS2, Kα), Zn (ZnS, Kα), Ga (GaAs, Lα), Cd (CdS, Lα), In (InP, Lα), Ge (Ge, Lα), As (InAs, Lα), Sb (Sb2Te3, Lα); synthetic sample: S (ZnS, Kα), Cu (Cu, Kα), Zn (Zn, Kα), In (InP, Lα); SiC No. 878 as reflectance standard | [32 empty] | 0.39 | [23 empty] | 0.31 | [90 empty] | 2024 | Marquez-Zavalía, M.F. et al. (2024). In-Cu-rich sphalerite from the Restauradora vein, Capillitas, Argentina. Resource Geology, 74, e12325. https://doi.org/10.1111/rge.12325 |  | ARG | Catamarca | [12 empty] | docling
| Capillitas |  | Epithermal | Epithermal | epithermal precious- and base-metal vein | Hofstra et al. 2021 (paper uses: epithermal precious- and base-metal vein deposit) | epithermal precious- and base-metal vein deposit | Au, Ag | Cu, Pb, Zn, In | Au, Ag (Cu, Pb, Zn, In) | Marquez-Zavalía & Heinrich, 2016 |  |  |  |  | underground mine |  |  |  |  | ore material | polished section | outcrop sampling | mineral separate | [5 empty] | mineralisation |  |  |  | sphalerite | later stage | vein | ribbon-like |  |  |  | pyrite, chalcopyrite, tennantite, galena, enargite, bornite, stannite, famatinite, gold, digenite, chalcocite, covellite, goethite, quartz, rhodochrosite | polished thin sections and standard polished sections; natural sample etched with colloidal silica (OP-U) for 30 min for EBSD; carbon-coated for electron-microprobe analysis | EMPA, WDS | Cameca SX-50; JEOL JXA-8900R; Cameca SX-100; TESCAN Mira 3GMU SEM with Nordlys Nano detector (Oxford Instruments) EBSD system; Bruker D8 Advance powder diffractometer | Department of Geological Sciences, University of Manitoba, Winnipeg, Canada; Geological Survey of Japan, Tsukuba, Japan; Institute of Geology of the Czech Academy of Sciences | Accelerating voltage 15 kV, beam current 12 nA on the Faraday cup, electron beam diameter 2 μm (natural sample, Cameca SX-50 and JEOL JXA-8900R); 15 kV, 20 nA, 1–2 μm beam diameter (synthetic sample, Cameca SX-100, WDS mode) | S, Fe, Cu (CuFeS2, Kα), Zn (ZnS, Kα), Ga (GaAs, Lα), Cd (CdS, Lα), In (InP, Lα), Ge (Ge, Lα), As (InAs, Lα), Sb (Sb2Te3, Lα); synthetic sample: S (ZnS, Kα), Cu (Cu, Kα), Zn (Zn, Kα), In (InP, Lα); SiC No. 878 as reflectance standard | [142 empty] | 0.29 |  |  |  |  | 2024 | Marquez-Zavalía, M.F. et al. (2024). In-Cu-rich sphalerite from the Restauradora vein, Capillitas, Argentina. Resource Geology, 74, e12325. https://doi.org/10.1111/rge.12325 |  | ARG | Catamarca | [12 empty] | docling
| Capillitas |  | Epithermal | Epithermal | epithermal precious- and base-metal vein | Hofstra et al. 2021 (paper uses: epithermal precious- and base-metal vein deposit) | epithermal precious- and base-metal vein deposit | Au, Ag | Cu, Pb, Zn, In | Au, Ag (Cu, Pb, Zn, In) | Marquez-Zavalía & Heinrich, 2016 |  |  |  |  | underground mine |  |  |  |  | ore material | polished section | outcrop sampling | mineral separate | [5 empty] | mineralisation |  |  |  | sphalerite | later stage | vein | ribbon-like |  |  |  | pyrite, chalcopyrite, tennantite, galena, enargite, bornite, stannite, famatinite, gold, digenite, chalcocite, covellite, goethite, quartz, rhodochrosite | polished thin sections and standard polished sections; natural sample etched with colloidal silica (OP-U) for 30 min for EBSD; carbon-coated for electron-microprobe analysis | EMPA, WDS | Cameca SX-50; JEOL JXA-8900R; Cameca SX-100; TESCAN Mira 3GMU SEM with Nordlys Nano detector (Oxford Instruments) EBSD system; Bruker D8 Advance powder diffractometer | Department of Geological Sciences, University of Manitoba, Winnipeg, Canada; Geological Survey of Japan, Tsukuba, Japan; Institute of Geology of the Czech Academy of Sciences | Accelerating voltage 15 kV, beam current 12 nA on the Faraday cup, electron beam diameter 2 μm (natural sample, Cameca SX-50 and JEOL JXA-8900R); 15 kV, 20 nA, 1–2 μm beam diameter (synthetic sample, Cameca SX-100, WDS mode) | S, Fe, Cu (CuFeS2, Kα), Zn (ZnS, Kα), Ga (GaAs, Lα), Cd (CdS, Lα), In (InP, Lα), Ge (Ge, Lα), As (InAs, Lα), Sb (Sb2Te3, Lα); synthetic sample: S (ZnS, Kα), Cu (Cu, Kα), Zn (Zn, Kα), In (InP, Lα); SiC No. 878 as reflectance standard | [44 empty] | 0.08 | [97 empty] | 0.12 |  |  |  |  | 2024 | Marquez-Zavalía, M.F. et al. (2024). In-Cu-rich sphalerite from the Restauradora vein, Capillitas, Argentina. Resource Geology, 74, e12325. https://doi.org/10.1111/rge.12325 |  | ARG | Catamarca | [12 empty] | docling
| Capillitas |  | Epithermal | Epithermal | epithermal precious- and base-metal vein | Hofstra et al. 2021 (paper uses: epithermal precious- and base-metal vein deposit) | epithermal precious- and base-metal vein deposit | Au, Ag | Cu, Pb, Zn, In | Au, Ag (Cu, Pb, Zn, In) | Marquez-Zavalía & Heinrich, 2016 |  |  |  |  | underground mine |  |  |  |  | ore material | polished section | outcrop sampling | mineral separate | [5 empty] | mineralisation |  |  |  | sphalerite | later stage | vein | ribbon-like |  |  |  | pyrite, chalcopyrite, tennantite, galena, enargite, bornite, stannite, famatinite, gold, digenite, chalcocite, covellite, goethite, quartz, rhodochrosite | polished thin sections and standard polished sections; natural sample etched with colloidal silica (OP-U) for 30 min for EBSD; carbon-coated for electron-microprobe analysis | EMPA, WDS | Cameca SX-50; JEOL JXA-8900R; Cameca SX-100; TESCAN Mira 3GMU SEM with Nordlys Nano detector (Oxford Instruments) EBSD system; Bruker D8 Advance powder diffractometer | Department of Geological Sciences, University of Manitoba, Winnipeg, Canada; Geological Survey of Japan, Tsukuba, Japan; Institute of Geology of the Czech Academy of Sciences | Accelerating voltage 15 kV, beam current 12 nA on the Faraday cup, electron beam diameter 2 μm (natural sample, Cameca SX-50 and JEOL JXA-8900R); 15 kV, 20 nA, 1–2 μm beam diameter (synthetic sample, Cameca SX-100, WDS mode) | S, Fe, Cu (CuFeS2, Kα), Zn (ZnS, Kα), Ga (GaAs, Lα), Cd (CdS, Lα), In (InP, Lα), Ge (Ge, Lα), As (InAs, Lα), Sb (Sb2Te3, Lα); synthetic sample: S (ZnS, Kα), Cu (Cu, Kα), Zn (Zn, Kα), In (InP, Lα); SiC No. 878 as reflectance standard | [44 empty] | 0.32 |  |  |  | 0.06 | [93 empty] | 0.05 |  |  |  |  | 2024 | Marquez-Zavalía, M.F. et al. (2024). In-Cu-rich sphalerite from the Restauradora vein, Capillitas, Argentina. Resource Geology, 74, e12325. https://doi.org/10.1111/rge.12325 |  | ARG | Catamarca | [12 empty] | docling
| Capillitas |  | Epithermal | Epithermal | epithermal precious- and base-metal vein | Hofstra et al. 2021 (paper uses: epithermal precious- and base-metal vein deposit) | epithermal precious- and base-metal vein deposit | Au, Ag | Cu, Pb, Zn, In | Au, Ag (Cu, Pb, Zn, In) | Marquez-Zavalía & Heinrich, 2016 |  |  |  |  | underground mine |  |  |  |  | ore material | polished section | outcrop sampling | mineral separate | [5 empty] | mineralisation |  |  |  | sphalerite | later stage | vein | ribbon-like |  |  |  | pyrite, chalcopyrite, tennantite, galena, enargite, bornite, stannite, famatinite, gold, digenite, chalcocite, covellite, goethite, quartz, rhodochrosite | polished thin sections and standard polished sections; natural sample etched with colloidal silica (OP-U) for 30 min for EBSD; carbon-coated for electron-microprobe analysis | EMPA, WDS | Cameca SX-50; JEOL JXA-8900R; Cameca SX-100; TESCAN Mira 3GMU SEM with Nordlys Nano detector (Oxford Instruments) EBSD system; Bruker D8 Advance powder diffractometer | Department of Geological Sciences, University of Manitoba, Winnipeg, Canada; Geological Survey of Japan, Tsukuba, Japan; Institute of Geology of the Czech Academy of Sciences | Accelerating voltage 15 kV, beam current 12 nA on the Faraday cup, electron beam diameter 2 μm (natural sample, Cameca SX-50 and JEOL JXA-8900R); 15 kV, 20 nA, 1–2 μm beam diameter (synthetic sample, Cameca SX-100, WDS mode) | S, Fe, Cu (CuFeS2, Kα), Zn (ZnS, Kα), Ga (GaAs, Lα), Cd (CdS, Lα), In (InP, Lα), Ge (Ge, Lα), As (InAs, Lα), Sb (Sb2Te3, Lα); synthetic sample: S (ZnS, Kα), Cu (Cu, Kα), Zn (Zn, Kα), In (InP, Lα); SiC No. 878 as reflectance standard | [42 empty] | 0.13 |  | 0.41 |  |  |  | 0.05 | [93 empty] | 0.38 |  |  |  |  | 2024 | Marquez-Zavalía, M.F. et al. (2024). In-Cu-rich sphalerite from the Restauradora vein, Capillitas, Argentina. Resource Geology, 74, e12325. https://doi.org/10.1111/rge.12325 |  | ARG | Catamarca | [12 empty] | docling
| Capillitas |  | Epithermal | Epithermal | epithermal precious- and base-metal vein | Hofstra et al. 2021 (paper uses: epithermal precious- and base-metal vein deposit) | epithermal precious- and base-metal vein deposit | Au, Ag | Cu, Pb, Zn, In | Au, Ag (Cu, Pb, Zn, In) | Marquez-Zavalía & Heinrich, 2016 |  |  |  |  | underground mine |  |  |  |  | ore material | polished section | outcrop sampling | mineral separate | [5 empty] | mineralisation |  |  |  | sphalerite | later stage | vein | ribbon-like |  |  |  | pyrite, chalcopyrite, tennantite, galena, enargite, bornite, stannite, famatinite, gold, digenite, chalcocite, covellite, goethite, quartz, rhodochrosite | polished thin sections and standard polished sections; natural sample etched with colloidal silica (OP-U) for 30 min for EBSD; carbon-coated for electron-microprobe analysis | EMPA, WDS | Cameca SX-50; JEOL JXA-8900R; Cameca SX-100; TESCAN Mira 3GMU SEM with Nordlys Nano detector (Oxford Instruments) EBSD system; Bruker D8 Advance powder diffractometer | Department of Geological Sciences, University of Manitoba, Winnipeg, Canada; Geological Survey of Japan, Tsukuba, Japan; Institute of Geology of the Czech Academy of Sciences | Accelerating voltage 15 kV, beam current 12 nA on the Faraday cup, electron beam diameter 2 μm (natural sample, Cameca SX-50 and JEOL JXA-8900R); 15 kV, 20 nA, 1–2 μm beam diameter (synthetic sample, Cameca SX-100, WDS mode) | S, Fe, Cu (CuFeS2, Kα), Zn (ZnS, Kα), Ga (GaAs, Lα), Cd (CdS, Lα), In (InP, Lα), Ge (Ge, Lα), As (InAs, Lα), Sb (Sb2Te3, Lα); synthetic sample: S (ZnS, Kα), Cu (Cu, Kα), Zn (Zn, Kα), In (InP, Lα); SiC No. 878 as reflectance standard |  |  |  |  | 0.3 | [15 empty] | 0.65 | [11 empty] | 0.33 | [9 empty] | 0.37 |  | 0.89 |  |  |  | 0.15 | [7 empty] | 0.31 | [85 empty] | 0.29 |  |  |  |  | 2024 | Marquez-Zavalía, M.F. et al. (2024). In-Cu-rich sphalerite from the Restauradora vein, Capillitas, Argentina. Resource Geology, 74, e12325. https://doi.org/10.1111/rge.12325 |  | ARG | Catamarca | [12 empty] | docling
| Capillitas |  | Epithermal | Epithermal | epithermal precious- and base-metal vein | Hofstra et al. 2021 (paper uses: epithermal precious- and base-metal vein deposit) | epithermal precious- and base-metal vein deposit | Au, Ag | Cu, Pb, Zn, In | Au, Ag (Cu, Pb, Zn, In) | Marquez-Zavalía & Heinrich, 2016 |  |  |  |  | underground mine |  |  |  |  | ore material | polished section | outcrop sampling | mineral separate | [5 empty] | mineralisation |  |  |  | sphalerite | later stage | vein | ribbon-like |  |  |  | pyrite, chalcopyrite, tennantite, galena, enargite, bornite, stannite, famatinite, gold, digenite, chalcocite, covellite, goethite, quartz, rhodochrosite | polished thin sections and standard polished sections; natural sample etched with colloidal silica (OP-U) for 30 min for EBSD; carbon-coated for electron-microprobe analysis | EMPA, WDS | Cameca SX-50; JEOL JXA-8900R; Cameca SX-100; TESCAN Mira 3GMU SEM with Nordlys Nano detector (Oxford Instruments) EBSD system; Bruker D8 Advance powder diffractometer | Department of Geological Sciences, University of Manitoba, Winnipeg, Canada; Geological Survey of Japan, Tsukuba, Japan; Institute of Geology of the Czech Academy of Sciences | Accelerating voltage 15 kV, beam current 12 nA on the Faraday cup, electron beam diameter 2 μm (natural sample, Cameca SX-50 and JEOL JXA-8900R); 15 kV, 20 nA, 1–2 μm beam diameter (synthetic sample, Cameca SX-100, WDS mode) | S, Fe, Cu (CuFeS2, Kα), Zn (ZnS, Kα), Ga (GaAs, Lα), Cd (CdS, Lα), In (InP, Lα), Ge (Ge, Lα), As (InAs, Lα), Sb (Sb2Te3, Lα); synthetic sample: S (ZnS, Kα), Cu (Cu, Kα), Zn (Zn, Kα), In (InP, Lα); SiC No. 878 as reflectance standard | [147 empty] | 2024 | Marquez-Zavalía, M.F. et al. (2024). In-Cu-rich sphalerite from the Restauradora vein, Capillitas, Argentina. Resource Geology, 74, e12325. https://doi.org/10.1111/rge.12325 |  | ARG | Catamarca | [12 empty] | camelot
| Capillitas |  | Epithermal | Epithermal | epithermal precious- and base-metal vein | Hofstra et al. 2021 (paper uses: epithermal precious- and base-metal vein deposit) | epithermal precious- and base-metal vein deposit | Au, Ag | Cu, Pb, Zn, In | Au, Ag (Cu, Pb, Zn, In) | Marquez-Zavalía & Heinrich, 2016 |  |  |  |  | underground mine |  |  |  |  | ore material | polished section | outcrop sampling | mineral separate | [5 empty] | mineralisation |  |  |  | sphalerite | later stage | vein | ribbon-like |  |  |  | pyrite, chalcopyrite, tennantite, galena, enargite, bornite, stannite, famatinite, gold, digenite, chalcocite, covellite, goethite, quartz, rhodochrosite | polished thin sections and standard polished sections; natural sample etched with colloidal silica (OP-U) for 30 min for EBSD; carbon-coated for electron-microprobe analysis | EMPA, WDS | Cameca SX-50; JEOL JXA-8900R; Cameca SX-100; TESCAN Mira 3GMU SEM with Nordlys Nano detector (Oxford Instruments) EBSD system; Bruker D8 Advance powder diffractometer | Department of Geological Sciences, University of Manitoba, Winnipeg, Canada; Geological Survey of Japan, Tsukuba, Japan; Institute of Geology of the Czech Academy of Sciences | Accelerating voltage 15 kV, beam current 12 nA on the Faraday cup, electron beam diameter 2 μm (natural sample, Cameca SX-50 and JEOL JXA-8900R); 15 kV, 20 nA, 1–2 μm beam diameter (synthetic sample, Cameca SX-100, WDS mode) | S, Fe, Cu (CuFeS2, Kα), Zn (ZnS, Kα), Ga (GaAs, Lα), Cd (CdS, Lα), In (InP, Lα), Ge (Ge, Lα), As (InAs, Lα), Sb (Sb2Te3, Lα); synthetic sample: S (ZnS, Kα), Cu (Cu, Kα), Zn (Zn, Kα), In (InP, Lα); SiC No. 878 as reflectance standard | [147 empty] | 2024 | Marquez-Zavalía, M.F. et al. (2024). In-Cu-rich sphalerite from the Restauradora vein, Capillitas, Argentina. Resource Geology, 74, e12325. https://doi.org/10.1111/rge.12325 |  | ARG | Catamarca | [12 empty] | camelot
| Capillitas |  | Epithermal | Epithermal | epithermal precious- and base-metal vein | Hofstra et al. 2021 (paper uses: epithermal precious- and base-metal vein deposit) | epithermal precious- and base-metal vein deposit | Au, Ag | Cu, Pb, Zn, In | Au, Ag (Cu, Pb, Zn, In) | Marquez-Zavalía & Heinrich, 2016 |  |  |  |  | underground mine |  |  |  |  | ore material | polished section | outcrop sampling | mineral separate | [5 empty] | mineralisation |  |  |  | sphalerite | later stage | vein | ribbon-like |  |  |  | pyrite, chalcopyrite, tennantite, galena, enargite, bornite, stannite, famatinite, gold, digenite, chalcocite, covellite, goethite, quartz, rhodochrosite | polished thin sections and standard polished sections; natural sample etched with colloidal silica (OP-U) for 30 min for EBSD; carbon-coated for electron-microprobe analysis | EMPA, WDS | Cameca SX-50; JEOL JXA-8900R; Cameca SX-100; TESCAN Mira 3GMU SEM with Nordlys Nano detector (Oxford Instruments) EBSD system; Bruker D8 Advance powder diffractometer | Department of Geological Sciences, University of Manitoba, Winnipeg, Canada; Geological Survey of Japan, Tsukuba, Japan; Institute of Geology of the Czech Academy of Sciences | Accelerating voltage 15 kV, beam current 12 nA on the Faraday cup, electron beam diameter 2 μm (natural sample, Cameca SX-50 and JEOL JXA-8900R); 15 kV, 20 nA, 1–2 μm beam diameter (synthetic sample, Cameca SX-100, WDS mode) | S, Fe, Cu (CuFeS2, Kα), Zn (ZnS, Kα), Ga (GaAs, Lα), Cd (CdS, Lα), In (InP, Lα), Ge (Ge, Lα), As (InAs, Lα), Sb (Sb2Te3, Lα); synthetic sample: S (ZnS, Kα), Cu (Cu, Kα), Zn (Zn, Kα), In (InP, Lα); SiC No. 878 as reflectance standard | [56 empty] | 0.95 | [90 empty] | 2024 | Marquez-Zavalía, M.F. et al. (2024). In-Cu-rich sphalerite from the Restauradora vein, Capillitas, Argentina. Resource Geology, 74, e12325. https://doi.org/10.1111/rge.12325 |  | ARG | Catamarca | [12 empty] | camelot
| Capillitas |  | Epithermal | Epithermal | epithermal precious- and base-metal vein | Hofstra et al. 2021 (paper uses: epithermal precious- and base-metal vein deposit) | epithermal precious- and base-metal vein deposit | Au, Ag | Cu, Pb, Zn, In | Au, Ag (Cu, Pb, Zn, In) | Marquez-Zavalía & Heinrich, 2016 |  |  |  |  | underground mine |  |  |  |  | ore material | polished section | outcrop sampling | mineral separate | [5 empty] | mineralisation |  |  |  | sphalerite | later stage | vein | ribbon-like |  |  |  | pyrite, chalcopyrite, tennantite, galena, enargite, bornite, stannite, famatinite, gold, digenite, chalcocite, covellite, goethite, quartz, rhodochrosite | polished thin sections and standard polished sections; natural sample etched with colloidal silica (OP-U) for 30 min for EBSD; carbon-coated for electron-microprobe analysis | EMPA, WDS | Cameca SX-50; JEOL JXA-8900R; Cameca SX-100; TESCAN Mira 3GMU SEM with Nordlys Nano detector (Oxford Instruments) EBSD system; Bruker D8 Advance powder diffractometer | Department of Geological Sciences, University of Manitoba, Winnipeg, Canada; Geological Survey of Japan, Tsukuba, Japan; Institute of Geology of the Czech Academy of Sciences | Accelerating voltage 15 kV, beam current 12 nA on the Faraday cup, electron beam diameter 2 μm (natural sample, Cameca SX-50 and JEOL JXA-8900R); 15 kV, 20 nA, 1–2 μm beam diameter (synthetic sample, Cameca SX-100, WDS mode) | S, Fe, Cu (CuFeS2, Kα), Zn (ZnS, Kα), Ga (GaAs, Lα), Cd (CdS, Lα), In (InP, Lα), Ge (Ge, Lα), As (InAs, Lα), Sb (Sb2Te3, Lα); synthetic sample: S (ZnS, Kα), Cu (Cu, Kα), Zn (Zn, Kα), In (InP, Lα); SiC No. 878 as reflectance standard | [32 empty] | 0.39 | [23 empty] | 0.31 | [90 empty] | 2024 | Marquez-Zavalía, M.F. et al. (2024). In-Cu-rich sphalerite from the Restauradora vein, Capillitas, Argentina. Resource Geology, 74, e12325. https://doi.org/10.1111/rge.12325 |  | ARG | Catamarca | [12 empty] | camelot
| Capillitas |  | Epithermal | Epithermal | epithermal precious- and base-metal vein | Hofstra et al. 2021 (paper uses: epithermal precious- and base-metal vein deposit) | epithermal precious- and base-metal vein deposit | Au, Ag | Cu, Pb, Zn, In | Au, Ag (Cu, Pb, Zn, In) | Marquez-Zavalía & Heinrich, 2016 |  |  |  |  | underground mine |  |  |  |  | ore material | polished section | outcrop sampling | mineral separate | [5 empty] | mineralisation |  |  |  | sphalerite | later stage | vein | ribbon-like |  |  |  | pyrite, chalcopyrite, tennantite, galena, enargite, bornite, stannite, famatinite, gold, digenite, chalcocite, covellite, goethite, quartz, rhodochrosite | polished thin sections and standard polished sections; natural sample etched with colloidal silica (OP-U) for 30 min for EBSD; carbon-coated for electron-microprobe analysis | EMPA, WDS | Cameca SX-50; JEOL JXA-8900R; Cameca SX-100; TESCAN Mira 3GMU SEM with Nordlys Nano detector (Oxford Instruments) EBSD system; Bruker D8 Advance powder diffractometer | Department of Geological Sciences, University of Manitoba, Winnipeg, Canada; Geological Survey of Japan, Tsukuba, Japan; Institute of Geology of the Czech Academy of Sciences | Accelerating voltage 15 kV, beam current 12 nA on the Faraday cup, electron beam diameter 2 μm (natural sample, Cameca SX-50 and JEOL JXA-8900R); 15 kV, 20 nA, 1–2 μm beam diameter (synthetic sample, Cameca SX-100, WDS mode) | S, Fe, Cu (CuFeS2, Kα), Zn (ZnS, Kα), Ga (GaAs, Lα), Cd (CdS, Lα), In (InP, Lα), Ge (Ge, Lα), As (InAs, Lα), Sb (Sb2Te3, Lα); synthetic sample: S (ZnS, Kα), Cu (Cu, Kα), Zn (Zn, Kα), In (InP, Lα); SiC No. 878 as reflectance standard | [142 empty] | 0.29 |  |  |  |  | 2024 | Marquez-Zavalía, M.F. et al. (2024). In-Cu-rich sphalerite from the Restauradora vein, Capillitas, Argentina. Resource Geology, 74, e12325. https://doi.org/10.1111/rge.12325 |  | ARG | Catamarca | [12 empty] | camelot
| Capillitas |  | Epithermal | Epithermal | epithermal precious- and base-metal vein | Hofstra et al. 2021 (paper uses: epithermal precious- and base-metal vein deposit) | epithermal precious- and base-metal vein deposit | Au, Ag | Cu, Pb, Zn, In | Au, Ag (Cu, Pb, Zn, In) | Marquez-Zavalía & Heinrich, 2016 |  |  |  |  | underground mine |  |  |  |  | ore material | polished section | outcrop sampling | mineral separate | [5 empty] | mineralisation |  |  |  | sphalerite | later stage | vein | ribbon-like |  |  |  | pyrite, chalcopyrite, tennantite, galena, enargite, bornite, stannite, famatinite, gold, digenite, chalcocite, covellite, goethite, quartz, rhodochrosite | polished thin sections and standard polished sections; natural sample etched with colloidal silica (OP-U) for 30 min for EBSD; carbon-coated for electron-microprobe analysis | EMPA, WDS | Cameca SX-50; JEOL JXA-8900R; Cameca SX-100; TESCAN Mira 3GMU SEM with Nordlys Nano detector (Oxford Instruments) EBSD system; Bruker D8 Advance powder diffractometer | Department of Geological Sciences, University of Manitoba, Winnipeg, Canada; Geological Survey of Japan, Tsukuba, Japan; Institute of Geology of the Czech Academy of Sciences | Accelerating voltage 15 kV, beam current 12 nA on the Faraday cup, electron beam diameter 2 μm (natural sample, Cameca SX-50 and JEOL JXA-8900R); 15 kV, 20 nA, 1–2 μm beam diameter (synthetic sample, Cameca SX-100, WDS mode) | S, Fe, Cu (CuFeS2, Kα), Zn (ZnS, Kα), Ga (GaAs, Lα), Cd (CdS, Lα), In (InP, Lα), Ge (Ge, Lα), As (InAs, Lα), Sb (Sb2Te3, Lα); synthetic sample: S (ZnS, Kα), Cu (Cu, Kα), Zn (Zn, Kα), In (InP, Lα); SiC No. 878 as reflectance standard | [44 empty] | 0.08 | [97 empty] | 0.12 |  |  |  |  | 2024 | Marquez-Zavalía, M.F. et al. (2024). In-Cu-rich sphalerite from the Restauradora vein, Capillitas, Argentina. Resource Geology, 74, e12325. https://doi.org/10.1111/rge.12325 |  | ARG | Catamarca | [12 empty] | camelot
| Capillitas |  | Epithermal | Epithermal | epithermal precious- and base-metal vein | Hofstra et al. 2021 (paper uses: epithermal precious- and base-metal vein deposit) | epithermal precious- and base-metal vein deposit | Au, Ag | Cu, Pb, Zn, In | Au, Ag (Cu, Pb, Zn, In) | Marquez-Zavalía & Heinrich, 2016 |  |  |  |  | underground mine |  |  |  |  | ore material | polished section | outcrop sampling | mineral separate | [5 empty] | mineralisation |  |  |  | sphalerite | later stage | vein | ribbon-like |  |  |  | pyrite, chalcopyrite, tennantite, galena, enargite, bornite, stannite, famatinite, gold, digenite, chalcocite, covellite, goethite, quartz, rhodochrosite | polished thin sections and standard polished sections; natural sample etched with colloidal silica (OP-U) for 30 min for EBSD; carbon-coated for electron-microprobe analysis | EMPA, WDS | Cameca SX-50; JEOL JXA-8900R; Cameca SX-100; TESCAN Mira 3GMU SEM with Nordlys Nano detector (Oxford Instruments) EBSD system; Bruker D8 Advance powder diffractometer | Department of Geological Sciences, University of Manitoba, Winnipeg, Canada; Geological Survey of Japan, Tsukuba, Japan; Institute of Geology of the Czech Academy of Sciences | Accelerating voltage 15 kV, beam current 12 nA on the Faraday cup, electron beam diameter 2 μm (natural sample, Cameca SX-50 and JEOL JXA-8900R); 15 kV, 20 nA, 1–2 μm beam diameter (synthetic sample, Cameca SX-100, WDS mode) | S, Fe, Cu (CuFeS2, Kα), Zn (ZnS, Kα), Ga (GaAs, Lα), Cd (CdS, Lα), In (InP, Lα), Ge (Ge, Lα), As (InAs, Lα), Sb (Sb2Te3, Lα); synthetic sample: S (ZnS, Kα), Cu (Cu, Kα), Zn (Zn, Kα), In (InP, Lα); SiC No. 878 as reflectance standard | [44 empty] | 0.32 |  |  |  | 0.06 | [93 empty] | 0.05 |  |  |  |  | 2024 | Marquez-Zavalía, M.F. et al. (2024). In-Cu-rich sphalerite from the Restauradora vein, Capillitas, Argentina. Resource Geology, 74, e12325. https://doi.org/10.1111/rge.12325 |  | ARG | Catamarca | [12 empty] | camelot
| Capillitas |  | Epithermal | Epithermal | epithermal precious- and base-metal vein | Hofstra et al. 2021 (paper uses: epithermal precious- and base-metal vein deposit) | epithermal precious- and base-metal vein deposit | Au, Ag | Cu, Pb, Zn, In | Au, Ag (Cu, Pb, Zn, In) | Marquez-Zavalía & Heinrich, 2016 |  |  |  |  | underground mine |  |  |  |  | ore material | polished section | outcrop sampling | mineral separate | [5 empty] | mineralisation |  |  |  | sphalerite | later stage | vein | ribbon-like |  |  |  | pyrite, chalcopyrite, tennantite, galena, enargite, bornite, stannite, famatinite, gold, digenite, chalcocite, covellite, goethite, quartz, rhodochrosite | polished thin sections and standard polished sections; natural sample etched with colloidal silica (OP-U) for 30 min for EBSD; carbon-coated for electron-microprobe analysis | EMPA, WDS | Cameca SX-50; JEOL JXA-8900R; Cameca SX-100; TESCAN Mira 3GMU SEM with Nordlys Nano detector (Oxford Instruments) EBSD system; Bruker D8 Advance powder diffractometer | Department of Geological Sciences, University of Manitoba, Winnipeg, Canada; Geological Survey of Japan, Tsukuba, Japan; Institute of Geology of the Czech Academy of Sciences | Accelerating voltage 15 kV, beam current 12 nA on the Faraday cup, electron beam diameter 2 μm (natural sample, Cameca SX-50 and JEOL JXA-8900R); 15 kV, 20 nA, 1–2 μm beam diameter (synthetic sample, Cameca SX-100, WDS mode) | S, Fe, Cu (CuFeS2, Kα), Zn (ZnS, Kα), Ga (GaAs, Lα), Cd (CdS, Lα), In (InP, Lα), Ge (Ge, Lα), As (InAs, Lα), Sb (Sb2Te3, Lα); synthetic sample: S (ZnS, Kα), Cu (Cu, Kα), Zn (Zn, Kα), In (InP, Lα); SiC No. 878 as reflectance standard | [42 empty] | 0.13 |  | 0.41 |  |  |  | 0.05 | [93 empty] | 0.38 |  |  |  |  | 2024 | Marquez-Zavalía, M.F. et al. (2024). In-Cu-rich sphalerite from the Restauradora vein, Capillitas, Argentina. Resource Geology, 74, e12325. https://doi.org/10.1111/rge.12325 |  | ARG | Catamarca | [12 empty] | camelot
| Capillitas |  | Epithermal | Epithermal | epithermal precious- and base-metal vein | Hofstra et al. 2021 (paper uses: epithermal precious- and base-metal vein deposit) | epithermal precious- and base-metal vein deposit | Au, Ag | Cu, Pb, Zn, In | Au, Ag (Cu, Pb, Zn, In) | Marquez-Zavalía & Heinrich, 2016 |  |  |  |  | underground mine |  |  |  |  | ore material | polished section | outcrop sampling | mineral separate | [5 empty] | mineralisation |  |  |  | sphalerite | later stage | vein | ribbon-like |  |  |  | pyrite, chalcopyrite, tennantite, galena, enargite, bornite, stannite, famatinite, gold, digenite, chalcocite, covellite, goethite, quartz, rhodochrosite | polished thin sections and standard polished sections; natural sample etched with colloidal silica (OP-U) for 30 min for EBSD; carbon-coated for electron-microprobe analysis | EMPA, WDS | Cameca SX-50; JEOL JXA-8900R; Cameca SX-100; TESCAN Mira 3GMU SEM with Nordlys Nano detector (Oxford Instruments) EBSD system; Bruker D8 Advance powder diffractometer | Department of Geological Sciences, University of Manitoba, Winnipeg, Canada; Geological Survey of Japan, Tsukuba, Japan; Institute of Geology of the Czech Academy of Sciences | Accelerating voltage 15 kV, beam current 12 nA on the Faraday cup, electron beam diameter 2 μm (natural sample, Cameca SX-50 and JEOL JXA-8900R); 15 kV, 20 nA, 1–2 μm beam diameter (synthetic sample, Cameca SX-100, WDS mode) | S, Fe, Cu (CuFeS2, Kα), Zn (ZnS, Kα), Ga (GaAs, Lα), Cd (CdS, Lα), In (InP, Lα), Ge (Ge, Lα), As (InAs, Lα), Sb (Sb2Te3, Lα); synthetic sample: S (ZnS, Kα), Cu (Cu, Kα), Zn (Zn, Kα), In (InP, Lα); SiC No. 878 as reflectance standard |  |  |  |  | 0.3 | [37 empty] | 0.37 |  | 0.89 |  |  |  | 0.15 | [93 empty] | 0.29 |  |  |  |  | 2024 | Marquez-Zavalía, M.F. et al. (2024). In-Cu-rich sphalerite from the Restauradora vein, Capillitas, Argentina. Resource Geology, 74, e12325. https://doi.org/10.1111/rge.12325 |  | ARG | Catamarca | [12 empty] | camelot