## Sheet1
Uploaded | deposit_name | deposit_local_id | deposit_environment | deposit_group | deposit_type | deposit_classification_source | deposit_type_original | primary_commodities | secondary_commodities | all_commodities | deposit_source | sample_uid | sample_name | sample_local_id | analysis_id | feature_type | feature_name | feature_uid | top_depth_m | bottom_depth_m | sample_deposit_relation | sample_type | sampling_method | material_class | material_class_comments | province | strat_unit_name | strat_unit_uid | strat_grouping | earth_material_group | earth_material_qualifier | earth_material | metamorphic_grade | mineral | paragenetic_stage | mode_of_occurrence | texture | color | alteration | sample_description | associated_minerals | sample_preparation | analytical_method | instrument_type_model | laboratory_location/if reported | operating_conditions/if reported | standards_used/if reported | ag_ppm | ag_detection_limit | al_ppm | al_detection_limit | as_ppm | as_detection_limit | au_ppm | au_detection_limit | b_ppm | b_detection_limit | ba_ppm | ba_detection_limit | be_ppm | be_detection_limit | bi_ppm | bi_detection_limit | br_ppm | br_detection_limit | ca_ppm | ca_detection_limit | cd_ppm | cd_detection_limit | ce_ppm | ce_detection_limit | cl_ppm | cl_detection_limit | co_ppm | co_detection_limit | cr_ppm | cr_detection_limit | cs_ppm | cs_detection_limit | cu_ppm | cu_detection_limit | dy_ppm | dy_detection_limit | er_ppm | er_detection_limit | eu_ppm | eu_detection_limit | f_ppm | f_detection_limit | fe_ppm | fe_detection_limit | ga_ppm | ga_detection_limit | gd_ppm | gd_detection_limit | ge_ppm | ge_detection_limit | hf_ppm | hf_detection_limit | hg_ppm | hg_detection_limit | ho_ppm | ho_detection_limit | in_ppm | in_detection_limit | ir_ppm | ir_detection_limit | k_ppm | k_detection_limit | la_ppm | la_detection_limit | li_ppm | li_detection_limit | lu_ppm | lu_detection_limit | mg_ppm | mg_detection_limit | mn_ppm | mn_detection_limit | mo_ppm | mo_detection_limit | na_ppm | na_detection_limit | nb_ppm | nb_detection_limit | nd_ppm | nd_detection_limit | ni_ppm | ni_detection_limit | os_ppm | os_detection_limit | p_ppm | p_detection_limit | pb_ppm | pb_detection_limit | pd_ppm | pd_detection_limit | pr_ppm | pr_detection_limit | pt_ppm | pt_detection_limit | rb_ppm | rb_detection_limit | re_ppm | re_detection_limit | rh_ppm | rh_detection_limit | ru_ppm | ru_detection_limit | s_ppm | s_detection_limit | sb_ppm | sb_detection_limit | sc_ppm | sc_detection_limit | se_ppm | se_detection_limit | si_ppm | si_detection_limit | sm_ppm | sm_detection_limit | sn_ppm | sn_detection_limit | sr_ppm | sr_detection_limit | ta_ppm | ta_detection_limit | tb_ppm | tb_detection_limit | te_ppm | te_detection_limit | th_ppm | th_detection_limit | ti_ppm | ti_detection_limit | tl_ppm | tl_detection_limit | tm_ppm | tm_detection_limit | u_ppm | u_detection_limit | v_ppm | v_detection_limit | w_ppm | w_detection_limit | y_ppm | y_detection_limit | yb_ppm | yb_detection_limit | zn_ppm | zn_detection_limit | zr_ppm | zr_detection_limit | analysis_datetime | publication_date | sample_source | submitter | country | state | deposit_longitude_wgs84 | deposit_latitude_wgs84 | sample_longitude_wgs84 | sample_latitude_wgs84 | sample_easting | sample_northing | sample_utm_zone | sample_location_description | location_source | location_accuracy | comments | last_update | extraction_backend | extraction_confidence | backend_agreement
| Hua'aobaote, Shuangjianzishan |  | Epithermal | Epithermal | Epithermal silver-lead-zinc | Hofstra et al. 2021 (paper uses: epithermal and skarn types based on machine learning classification) | Hua'aobaote is predominantly of epithermal type; Shuangjianzishan exhibits characteristics of both skarn and epithermal types | Ag, Zn, Pb | Sn | Ag, Zn, Pb (Sn) | Li et al., 2023a; Wang et al., 2019; Zhai et al., 2020 |  | --------------- |  |  | underground mine |  |  |  |  | ore material | grab | underground sampling | mineral separate | [5 empty] | mineralisation |  |  |  | sphalerite | [6 empty] | pyrite, chalcopyrite, galena, arsenopyrite, cassiterite, pyrrhotite, freibergite, argentite, stibnite, quartz, calcite, fluorite, malachite, biotite, chlorite, kaolinite, K-feldspar, plagioclase, serpentine |  | LA-ICPMS | NWR 193 nm | [150 empty] | 2025 |  |  | CHN | NM | [12 empty] | marker_text | 0.5 | 1/2 backends (marker_text)
| Hua'aobaote, Shuangjianzishan |  | Epithermal | Epithermal | Epithermal silver-lead-zinc | Hofstra et al. 2021 (paper uses: epithermal and skarn types based on machine learning classification) | Hua'aobaote is predominantly of epithermal type; Shuangjianzishan exhibits characteristics of both skarn and epithermal types | Ag, Zn, Pb | Sn | Ag, Zn, Pb (Sn) | Li et al., 2023a; Wang et al., 2019; Zhai et al., 2020 |  | pp<br>m | pp<br>m-1 | pp<br>m-1 | underground mine |  |  |  |  | ore material | grab | underground sampling | mineral separate | [5 empty] | mineralisation |  |  |  | sphalerite | [6 empty] | pyrite, chalcopyrite, galena, arsenopyrite, cassiterite, pyrrhotite, freibergite, argentite, stibnite, quartz, calcite, fluorite, malachite, biotite, chlorite, kaolinite, K-feldspar, plagioclase, serpentine |  | LA-ICPMS | NWR 193 nm | [150 empty] | 2025 |  |  | CHN | NM | [12 empty] | marker_text | 1 | 2/2 backends (marker, marker_text)
| Hua'aobaote, Shuangjianzishan |  | Epithermal | Epithermal | Epithermal silver-lead-zinc | Hofstra et al. 2021 (paper uses: epithermal and skarn types based on machine learning classification) | Hua'aobaote is predominantly of epithermal type; Shuangjianzishan exhibits characteristics of both skarn and epithermal types | Ag, Zn, Pb | Sn | Ag, Zn, Pb (Sn) | Li et al., 2023a; Wang et al., 2019; Zhai et al., 2020 |  | 88. | 88.-1 | 88.-1 | underground mine |  |  |  |  | ore material | grab | underground sampling | mineral separate | [5 empty] | mineralisation |  |  |  | sphalerite | [6 empty] | pyrite, chalcopyrite, galena, arsenopyrite, cassiterite, pyrrhotite, freibergite, argentite, stibnite, quartz, calcite, fluorite, malachite, biotite, chlorite, kaolinite, K-feldspar, plagioclase, serpentine |  | LA-ICPMS | NWR 193 nm |  |  |  | 1.6 | [19 empty] | 44 | [5 empty] | 14 | [5 empty] | 10 | [9 empty] | 2.5 |  | 0.4 |  |  |  | 2.8 | [7 empty] | 2.1 | [57 empty] | 7.4 | [27 empty] | 63 |  |  |  |  | 2025 |  |  | CHN | NM | [12 empty] | marker_text | 1 | 2/2 backends (marker, marker_text)
| Hua'aobaote, Shuangjianzishan |  | Epithermal | Epithermal | Epithermal silver-lead-zinc | Hofstra et al. 2021 (paper uses: epithermal and skarn types based on machine learning classification) | Hua'aobaote is predominantly of epithermal type; Shuangjianzishan exhibits characteristics of both skarn and epithermal types | Ag, Zn, Pb | Sn | Ag, Zn, Pb (Sn) | Li et al., 2023a; Wang et al., 2019; Zhai et al., 2020 |  | 7 | 7-1 | 7-1 | underground mine |  |  |  |  | ore material | grab | underground sampling | mineral separate | [5 empty] | mineralisation |  |  |  | sphalerite | [6 empty] | pyrite, chalcopyrite, galena, arsenopyrite, cassiterite, pyrrhotite, freibergite, argentite, stibnite, quartz, calcite, fluorite, malachite, biotite, chlorite, kaolinite, K-feldspar, plagioclase, serpentine |  | LA-ICPMS | NWR 193 nm |  |  |  | 9 | [19 empty] | 96 | [5 empty] | 7 | [5 empty] | 7 | [9 empty] | 2 |  | 6 |  |  |  | 4 | [7 empty] | 7 | [57 empty] | 7 | [27 empty] | 9 |  |  |  |  | 2025 |  |  | CHN | NM | [12 empty] | marker_text | 1 | 2/2 backends (marker, marker_text)
| Hua'aobaote, Shuangjianzishan |  | Epithermal | Epithermal | Epithermal silver-lead-zinc | Hofstra et al. 2021 (paper uses: epithermal and skarn types based on machine learning classification) | Hua'aobaote is predominantly of epithermal type; Shuangjianzishan exhibits characteristics of both skarn and epithermal types | Ag, Zn, Pb | Sn | Ag, Zn, Pb (Sn) | Li et al., 2023a; Wang et al., 2019; Zhai et al., 2020 |  | 86. | 86.-1 | 86.-1 | underground mine |  |  |  |  | ore material | grab | underground sampling | mineral separate | [5 empty] | mineralisation |  |  |  | sphalerite | [6 empty] | pyrite, chalcopyrite, galena, arsenopyrite, cassiterite, pyrrhotite, freibergite, argentite, stibnite, quartz, calcite, fluorite, malachite, biotite, chlorite, kaolinite, K-feldspar, plagioclase, serpentine |  | LA-ICPMS | NWR 193 nm |  |  |  | 2.3 | [19 empty] | 46 | [5 empty] | 13 | [5 empty] | 13 | [9 empty] | 2.5 |  | 0.3 |  |  |  | 2.8 | [7 empty] | 2.5 | [57 empty] | 9.5 | [27 empty] | 64 |  |  |  |  | 2025 |  |  | CHN | NM | [12 empty] | marker_text | 1 | 2/2 backends (marker, marker_text)
| Hua'aobaote, Shuangjianzishan |  | Epithermal | Epithermal | Epithermal silver-lead-zinc | Hofstra et al. 2021 (paper uses: epithermal and skarn types based on machine learning classification) | Hua'aobaote is predominantly of epithermal type; Shuangjianzishan exhibits characteristics of both skarn and epithermal types | Ag, Zn, Pb | Sn | Ag, Zn, Pb (Sn) | Li et al., 2023a; Wang et al., 2019; Zhai et al., 2020 |  | 97. | 97.-1 | 97.-1 | underground mine |  |  |  |  | ore material | grab | underground sampling | mineral separate | [5 empty] | mineralisation |  |  |  | sphalerite | [6 empty] | pyrite, chalcopyrite, galena, arsenopyrite, cassiterite, pyrrhotite, freibergite, argentite, stibnite, quartz, calcite, fluorite, malachite, biotite, chlorite, kaolinite, K-feldspar, plagioclase, serpentine |  | LA-ICPMS | NWR 193 nm |  |  |  | 71 | [19 empty] | 41 | [5 empty] | 11 | [5 empty] | 13 | [9 empty] | 2.5 |  | 1 |  |  |  | 3.1 | [7 empty] | 10 | [47 empty] | 16 | [9 empty] | 11 | [27 empty] | 63 |  |  |  |  | 2025 |  |  | CHN | NM | [12 empty] | marker_text | 1 | 2/2 backends (marker, marker_text)
| Hua'aobaote, Shuangjianzishan |  | Epithermal | Epithermal | Epithermal silver-lead-zinc | Hofstra et al. 2021 (paper uses: epithermal and skarn types based on machine learning classification) | Hua'aobaote is predominantly of epithermal type; Shuangjianzishan exhibits characteristics of both skarn and epithermal types | Ag, Zn, Pb | Sn | Ag, Zn, Pb (Sn) | Li et al., 2023a; Wang et al., 2019; Zhai et al., 2020 |  | 2 | 2-1 | 2-1 | underground mine |  |  |  |  | ore material | grab | underground sampling | mineral separate | [5 empty] | mineralisation |  |  |  | sphalerite | [6 empty] | pyrite, chalcopyrite, galena, arsenopyrite, cassiterite, pyrrhotite, freibergite, argentite, stibnite, quartz, calcite, fluorite, malachite, biotite, chlorite, kaolinite, K-feldspar, plagioclase, serpentine |  | LA-ICPMS | NWR 193 nm |  |  |  | 4 | [19 empty] | 77 | [5 empty] | 6 | [5 empty] | 25 | [9 empty] | 8 |  | 1 |  |  |  | 2 | [7 empty] | 2 | [47 empty] | 8 | [9 empty] | 6 | [27 empty] | 6 |  |  |  |  | 2025 |  |  | CHN | NM | [12 empty] | marker_text | 1 | 2/2 backends (marker, marker_text)
| Hua'aobaote, Shuangjianzishan |  | Epithermal | Epithermal | Epithermal silver-lead-zinc | Hofstra et al. 2021 (paper uses: epithermal and skarn types based on machine learning classification) | Hua'aobaote is predominantly of epithermal type; Shuangjianzishan exhibits characteristics of both skarn and epithermal types | Ag, Zn, Pb | Sn | Ag, Zn, Pb (Sn) | Li et al., 2023a; Wang et al., 2019; Zhai et al., 2020 |  | 15 | 15-1 | 15-1 | underground mine |  |  |  |  | ore material | grab | underground sampling | mineral separate | [5 empty] | mineralisation |  |  |  | sphalerite | [6 empty] | pyrite, chalcopyrite, galena, arsenopyrite, cassiterite, pyrrhotite, freibergite, argentite, stibnite, quartz, calcite, fluorite, malachite, biotite, chlorite, kaolinite, K-feldspar, plagioclase, serpentine |  | LA-ICPMS | NWR 193 nm |  |  |  | 4.2 | [19 empty] | 37 | [5 empty] | 22 | [5 empty] | 35 | [9 empty] | 3 |  | 0.7 |  |  |  | 2.8 | [7 empty] | 38 | [47 empty] | 0.7 | [9 empty] | 10 | [27 empty] | 63 |  |  |  |  | 2025 |  |  | CHN | NM | [12 empty] | marker_text | 1 | 2/2 backends (marker, marker_text)
| Hua'aobaote, Shuangjianzishan |  | Epithermal | Epithermal | Epithermal silver-lead-zinc | Hofstra et al. 2021 (paper uses: epithermal and skarn types based on machine learning classification) | Hua'aobaote is predominantly of epithermal type; Shuangjianzishan exhibits characteristics of both skarn and epithermal types | Ag, Zn, Pb | Sn | Ag, Zn, Pb (Sn) | Li et al., 2023a; Wang et al., 2019; Zhai et al., 2020 |  | 1 | 1-1 | 1-1 | underground mine |  |  |  |  | ore material | grab | underground sampling | mineral separate | [5 empty] | mineralisation |  |  |  | sphalerite | [6 empty] | pyrite, chalcopyrite, galena, arsenopyrite, cassiterite, pyrrhotite, freibergite, argentite, stibnite, quartz, calcite, fluorite, malachite, biotite, chlorite, kaolinite, K-feldspar, plagioclase, serpentine |  | LA-ICPMS | NWR 193 nm |  |  |  | 2 | [19 empty] | 55 | [5 empty] | 3 | [5 empty] | 1 | [9 empty] | 8 |  | 9 |  |  |  | 2 | [7 empty] | 9 | [47 empty] | 4 | [9 empty] | 4 | [27 empty] | 6 |  |  |  |  | 2025 |  |  | CHN | NM | [12 empty] | marker_text | 1 | 2/2 backends (marker, marker_text)
| Hua'aobaote, Shuangjianzishan |  | Epithermal | Epithermal | Epithermal silver-lead-zinc | Hofstra et al. 2021 (paper uses: epithermal and skarn types based on machine learning classification) | Hua'aobaote is predominantly of epithermal type; Shuangjianzishan exhibits characteristics of both skarn and epithermal types | Ag, Zn, Pb | Sn | Ag, Zn, Pb (Sn) | Li et al., 2023a; Wang et al., 2019; Zhai et al., 2020 |  | 26 | 26-1 | 26-1 | underground mine |  |  |  |  | ore material | grab | underground sampling | mineral separate | [5 empty] | mineralisation |  |  |  | sphalerite | [6 empty] | pyrite, chalcopyrite, galena, arsenopyrite, cassiterite, pyrrhotite, freibergite, argentite, stibnite, quartz, calcite, fluorite, malachite, biotite, chlorite, kaolinite, K-feldspar, plagioclase, serpentine |  | LA-ICPMS | NWR 193 nm |  |  |  | 13 | [19 empty] | 39 | [5 empty] | 56 | [5 empty] | 39 | [9 empty] | 4.8 |  | 3 |  |  |  | 3.6 | [7 empty] | 87 | [47 empty] | 0.3 | [9 empty] | 30 | [27 empty] | 61 |  |  |  |  | 2025 |  |  | CHN | NM | [12 empty] | marker_text | 1 | 2/2 backends (marker, marker_text)
| Hua'aobaote, Shuangjianzishan |  | Epithermal | Epithermal | Epithermal silver-lead-zinc | Hofstra et al. 2021 (paper uses: epithermal and skarn types based on machine learning classification) | Hua'aobaote is predominantly of epithermal type; Shuangjianzishan exhibits characteristics of both skarn and epithermal types | Ag, Zn, Pb | Sn | Ag, Zn, Pb (Sn) | Li et al., 2023a; Wang et al., 2019; Zhai et al., 2020 |  | 4 | 4-1 | 4-1 | underground mine |  |  |  |  | ore material | grab | underground sampling | mineral separate | [5 empty] | mineralisation |  |  |  | sphalerite | [6 empty] | pyrite, chalcopyrite, galena, arsenopyrite, cassiterite, pyrrhotite, freibergite, argentite, stibnite, quartz, calcite, fluorite, malachite, biotite, chlorite, kaolinite, K-feldspar, plagioclase, serpentine |  | LA-ICPMS | NWR 193 nm |  |  |  | 6 | [19 empty] | 13 | [5 empty] | 6 | [5 empty] | 5 | [9 empty] | 5 |  | 9 |  |  |  | 9 | [7 empty] | 6 | [47 empty] | 9 | [9 empty] | 2 | [27 empty] | 5 |  |  |  |  | 2025 |  |  | CHN | NM | [12 empty] | marker_text | 1 | 2/2 backends (marker, marker_text)
| Hua'aobaote, Shuangjianzishan |  | Epithermal | Epithermal | Epithermal silver-lead-zinc | Hofstra et al. 2021 (paper uses: epithermal and skarn types based on machine learning classification) | Hua'aobaote is predominantly of epithermal type; Shuangjianzishan exhibits characteristics of both skarn and epithermal types | Ag, Zn, Pb | Sn | Ag, Zn, Pb (Sn) | Li et al., 2023a; Wang et al., 2019; Zhai et al., 2020 |  | 29<br>6 | 29<br>6-1 | 29<br>6-1 | underground mine |  |  |  |  | ore material | grab | underground sampling | mineral separate | [5 empty] | mineralisation |  |  |  | sphalerite | [6 empty] | pyrite, chalcopyrite, galena, arsenopyrite, cassiterite, pyrrhotite, freibergite, argentite, stibnite, quartz, calcite, fluorite, malachite, biotite, chlorite, kaolinite, K-feldspar, plagioclase, serpentine |  | LA-ICPMS | NWR 193 nm | [150 empty] | 2025 |  |  | CHN | NM | [12 empty] | marker_text | 1 | 2/2 backends (marker, marker_text)
| Hua'aobaote, Shuangjianzishan |  | Epithermal | Epithermal | Epithermal silver-lead-zinc | Hofstra et al. 2021 (paper uses: epithermal and skarn types based on machine learning classification) | Hua'aobaote is predominantly of epithermal type; Shuangjianzishan exhibits characteristics of both skarn and epithermal types | Ag, Zn, Pb | Sn | Ag, Zn, Pb (Sn) | Li et al., 2023a; Wang et al., 2019; Zhai et al., 2020 |  | 28 | 28-1 | 28-1 | underground mine |  |  |  |  | ore material | grab | underground sampling | mineral separate | [5 empty] | mineralisation |  |  |  | sphalerite | [6 empty] | pyrite, chalcopyrite, galena, arsenopyrite, cassiterite, pyrrhotite, freibergite, argentite, stibnite, quartz, calcite, fluorite, malachite, biotite, chlorite, kaolinite, K-feldspar, plagioclase, serpentine |  | LA-ICPMS | NWR 193 nm |  |  |  | 15 | [19 empty] | 36 | [5 empty] | 48 | [5 empty] | 40 | [9 empty] | 4.7 |  | 0.7 |  |  |  | 3.5 | [7 empty] | 74 | [57 empty] | 18 | [27 empty] | 62 |  |  |  |  | 2025 |  |  | CHN | NM | [12 empty] | marker_text | 1 | 2/2 backends (marker, marker_text)
| Hua'aobaote, Shuangjianzishan |  | Epithermal | Epithermal | Epithermal silver-lead-zinc | Hofstra et al. 2021 (paper uses: epithermal and skarn types based on machine learning classification) | Hua'aobaote is predominantly of epithermal type; Shuangjianzishan exhibits characteristics of both skarn and epithermal types | Ag, Zn, Pb | Sn | Ag, Zn, Pb (Sn) | Li et al., 2023a; Wang et al., 2019; Zhai et al., 2020 |  | 3 | 3-1 | 3-1 | underground mine |  |  |  |  | ore material | grab | underground sampling | mineral separate | [5 empty] | mineralisation |  |  |  | sphalerite | [6 empty] | pyrite, chalcopyrite, galena, arsenopyrite, cassiterite, pyrrhotite, freibergite, argentite, stibnite, quartz, calcite, fluorite, malachite, biotite, chlorite, kaolinite, K-feldspar, plagioclase, serpentine |  | LA-ICPMS | NWR 193 nm |  |  |  | 6 | [19 empty] | 60 | [5 empty] | 5 | [5 empty] | 6 | [9 empty] | 0 |  | 6 |  |  |  | 8 | [7 empty] | 9 | [57 empty] | 5 | [27 empty] | 0 |  |  |  |  | 2025 |  |  | CHN | NM | [12 empty] | marker_text | 1 | 2/2 backends (marker, marker_text)
| Hua'aobaote, Shuangjianzishan |  | Epithermal | Epithermal | Epithermal silver-lead-zinc | Hofstra et al. 2021 (paper uses: epithermal and skarn types based on machine learning classification) | Hua'aobaote is predominantly of epithermal type; Shuangjianzishan exhibits characteristics of both skarn and epithermal types | Ag, Zn, Pb | Sn | Ag, Zn, Pb (Sn) | Li et al., 2023a; Wang et al., 2019; Zhai et al., 2020 |  | 27 | 27-1 | 27-1 | underground mine |  |  |  |  | ore material | grab | underground sampling | mineral separate | [5 empty] | mineralisation |  |  |  | sphalerite | [6 empty] | pyrite, chalcopyrite, galena, arsenopyrite, cassiterite, pyrrhotite, freibergite, argentite, stibnite, quartz, calcite, fluorite, malachite, biotite, chlorite, kaolinite, K-feldspar, plagioclase, serpentine |  | LA-ICPMS | NWR 193 nm |  |  |  | 31 | [19 empty] | 33 | [5 empty] | 36 | [5 empty] | 75 | [9 empty] | 5.7 |  | 4.3 |  |  |  | 3.6 | [7 empty] | 6.9 | [57 empty] | 67 | [27 empty] | 60 |  |  |  |  | 2025 |  |  | CHN | NM | [12 empty] | marker_text | 1 | 2/2 backends (marker, marker_text)
| Hua'aobaote, Shuangjianzishan |  | Epithermal | Epithermal | Epithermal silver-lead-zinc | Hofstra et al. 2021 (paper uses: epithermal and skarn types based on machine learning classification) | Hua'aobaote is predominantly of epithermal type; Shuangjianzishan exhibits characteristics of both skarn and epithermal types | Ag, Zn, Pb | Sn | Ag, Zn, Pb (Sn) | Li et al., 2023a; Wang et al., 2019; Zhai et al., 2020 |  | 9 | 9-1 | 9-1 | underground mine |  |  |  |  | ore material | grab | underground sampling | mineral separate | [5 empty] | mineralisation |  |  |  | sphalerite | [6 empty] | pyrite, chalcopyrite, galena, arsenopyrite, cassiterite, pyrrhotite, freibergite, argentite, stibnite, quartz, calcite, fluorite, malachite, biotite, chlorite, kaolinite, K-feldspar, plagioclase, serpentine |  | LA-ICPMS | NWR 193 nm |  |  |  | 3 | [19 empty] | 90 | [5 empty] | 6 | [5 empty] | 0 | [9 empty] | 4 |  | 5 |  |  |  | 6 | [7 empty] | 8 | [57 empty] | 8 | [27 empty] | 5 |  |  |  |  | 2025 |  |  | CHN | NM | [12 empty] | marker_text | 1 | 2/2 backends (marker, marker_text)