## Sheet1
Uploaded | deposit_name | deposit_local_id | deposit_environment | deposit_group | deposit_type | deposit_classification_source | deposit_type_original | primary_commodities | secondary_commodities | all_commodities | deposit_source | sample_uid | sample_name | sample_local_id | analysis_id | feature_type | feature_name | feature_uid | top_depth_m | bottom_depth_m | sample_deposit_relation | sample_type | sampling_method | material_class | material_class_comments | province | strat_unit_name | strat_unit_uid | strat_grouping | earth_material_group | earth_material_qualifier | earth_material | metamorphic_grade | mineral | paragenetic_stage | mode_of_occurrence | texture | color | alteration | sample_description | associated_minerals | sample_preparation | analytical_method | instrument_type_model | laboratory_location/if reported | operating_conditions/if reported | standards_used/if reported | ag_ppm | ag_detection_limit | al_ppm | al_detection_limit | as_ppm | as_detection_limit | au_ppm | au_detection_limit | b_ppm | b_detection_limit | ba_ppm | ba_detection_limit | be_ppm | be_detection_limit | bi_ppm | bi_detection_limit | br_ppm | br_detection_limit | ca_ppm | ca_detection_limit | cd_ppm | cd_detection_limit | ce_ppm | ce_detection_limit | cl_ppm | cl_detection_limit | co_ppm | co_detection_limit | cr_ppm | cr_detection_limit | cs_ppm | cs_detection_limit | cu_ppm | cu_detection_limit | dy_ppm | dy_detection_limit | er_ppm | er_detection_limit | eu_ppm | eu_detection_limit | f_ppm | f_detection_limit | fe_ppm | fe_detection_limit | ga_ppm | ga_detection_limit | gd_ppm | gd_detection_limit | ge_ppm | ge_detection_limit | hf_ppm | hf_detection_limit | hg_ppm | hg_detection_limit | ho_ppm | ho_detection_limit | in_ppm | in_detection_limit | ir_ppm | ir_detection_limit | k_ppm | k_detection_limit | la_ppm | la_detection_limit | li_ppm | li_detection_limit | lu_ppm | lu_detection_limit | mg_ppm | mg_detection_limit | mn_ppm | mn_detection_limit | mo_ppm | mo_detection_limit | na_ppm | na_detection_limit | nb_ppm | nb_detection_limit | nd_ppm | nd_detection_limit | ni_ppm | ni_detection_limit | os_ppm | os_detection_limit | p_ppm | p_detection_limit | pb_ppm | pb_detection_limit | pd_ppm | pd_detection_limit | pr_ppm | pr_detection_limit | pt_ppm | pt_detection_limit | rb_ppm | rb_detection_limit | re_ppm | re_detection_limit | rh_ppm | rh_detection_limit | ru_ppm | ru_detection_limit | s_ppm | s_detection_limit | sb_ppm | sb_detection_limit | sc_ppm | sc_detection_limit | se_ppm | se_detection_limit | si_ppm | si_detection_limit | sm_ppm | sm_detection_limit | sn_ppm | sn_detection_limit | sr_ppm | sr_detection_limit | ta_ppm | ta_detection_limit | tb_ppm | tb_detection_limit | te_ppm | te_detection_limit | th_ppm | th_detection_limit | ti_ppm | ti_detection_limit | tl_ppm | tl_detection_limit | tm_ppm | tm_detection_limit | u_ppm | u_detection_limit | v_ppm | v_detection_limit | w_ppm | w_detection_limit | y_ppm | y_detection_limit | yb_ppm | yb_detection_limit | zn_ppm | zn_detection_limit | zr_ppm | zr_detection_limit | analysis_datetime | publication_date | sample_source | submitter | country | state | deposit_longitude_wgs84 | deposit_latitude_wgs84 | sample_longitude_wgs84 | sample_latitude_wgs84 | sample_easting | sample_northing | sample_utm_zone | sample_location_description | location_source | location_accuracy | comments | last_update | extraction_backend | extraction_confidence | backend_agreement
| Wanlongshan |  | Magmatic hydrothermal | Skarn | Skarn zinc-tin | Hofstra et al. 2021 (paper uses: skarn deposit with magmatic-hydrothermal origin) | skarn deposit with a clear magmatic-hydrothermal origin | Zn, Sn | In | Zn, Sn (In) | Liu et al., 2021 |  | 52-1-Sp1 |  |  | drill core |  |  |  |  | ore material | drill core | core drilling | mineral separate | [5 empty] | mineralisation |  |  |  | garnet | [6 empty] | pyrite, chalcopyrite, molybdenite, pyrrhotite, marble |  | LA-ICPMS | Geo Las Pro 193 nm excimer laser ablation system coupled with a Thermo Element XR high-resolution ICP-MS; Compex-Pro 193 nm laser ablation system (Coherent, Germany) coupled with an Agilent 7700x ICP-MS; RESOlution S-155 laser ablation system (Reso Company) with Ar F excimer laser 193 nm | State Key Laboratory of Ore Deposit | Garnet U-Pb/trace elements: 32 μm laser spot diameter, 5 J/cm² energy density, 5 Hz repetition rate, He carrier gas, Ar auxiliary gas, 20s background + 45s ablation; Sphalerite trace elements: 25 μm laser spot diameter, 17.3 J/cm² energy density, 5 Hz pulse frequency, He carrier gas, 60s ablation; S isotopes: 40 μm laser spot diameter, 5 Hz ablation frequency, 40s duration, He/Ar/N2 carrier gas | Garnet U-Pb: NIST SRM 612, 91500 (primary reference, 1062 Ma), Willsboro, QC04 (quality control); Garnet trace elements: GSE-1G, SRM 610, BIR-1G, BCG-2G, BHVO-2G; Sphalerite trace elements: STDGL3 for chalcophile/siderophile elements, GSD-1G for lithophile elements, MASS-1 as quality check; S isotopes: PPP-1 (pyrite), GBW07268 (chalcopyrite), IAEA-S-1 (silver sulfide); QC: SP-Po-01, SP-CP-01, IAEA-S-2, IAEA-S-3 | 3.23 | [19 empty] | 1188 | [5 empty] | 4.59 | [5 empty] | 1957 | [9 empty] | 84834 |  | 0.15 |  |  |  | 3.56 | [7 empty] | 633 | [13 empty] | 861 | [9 empty] | 1.21 | [5 empty] | 1.57 | [27 empty] | 1.1 | [27 empty] | 576832 |  |  |  |  | 2024 |  |  | CHN | YN | [12 empty] | marker_text | 1 | 1/1 backends (marker_text)
| Wanlongshan |  | Magmatic hydrothermal | Skarn | Skarn zinc-tin | Hofstra et al. 2021 (paper uses: skarn deposit with magmatic-hydrothermal origin) | skarn deposit with a clear magmatic-hydrothermal origin | Zn, Sn | In | Zn, Sn (In) | Liu et al., 2021 |  | 52-1-Sp1 |  |  | drill core |  |  |  |  | ore material | drill core | core drilling | mineral separate | [5 empty] | mineralisation |  |  |  | sphalerite | [6 empty] | pyrite, chalcopyrite, molybdenite, pyrrhotite, marble |  | LA-ICPMS | Geo Las Pro 193 nm excimer laser ablation system coupled with a Thermo Element XR high-resolution ICP-MS; Compex-Pro 193 nm laser ablation system (Coherent, Germany) coupled with an Agilent 7700x ICP-MS; RESOlution S-155 laser ablation system (Reso Company) with Ar F excimer laser 193 nm | State Key Laboratory of Ore Deposit | Garnet U-Pb/trace elements: 32 μm laser spot diameter, 5 J/cm² energy density, 5 Hz repetition rate, He carrier gas, Ar auxiliary gas, 20s background + 45s ablation; Sphalerite trace elements: 25 μm laser spot diameter, 17.3 J/cm² energy density, 5 Hz pulse frequency, He carrier gas, 60s ablation; S isotopes: 40 μm laser spot diameter, 5 Hz ablation frequency, 40s duration, He/Ar/N2 carrier gas | Garnet U-Pb: NIST SRM 612, 91500 (primary reference, 1062 Ma), Willsboro, QC04 (quality control); Garnet trace elements: GSE-1G, SRM 610, BIR-1G, BCG-2G, BHVO-2G; Sphalerite trace elements: STDGL3 for chalcophile/siderophile elements, GSD-1G for lithophile elements, MASS-1 as quality check; S isotopes: PPP-1 (pyrite), GBW07268 (chalcopyrite), IAEA-S-1 (silver sulfide); QC: SP-Po-01, SP-CP-01, IAEA-S-2, IAEA-S-3 | 3.23 | [19 empty] | 1188 | [5 empty] | 4.59 | [5 empty] | 1957 | [9 empty] | 84834 |  | 0.15 |  |  |  | 3.56 | [7 empty] | 633 | [13 empty] | 861 | [9 empty] | 1.21 | [5 empty] | 1.57 | [27 empty] | 1.1 | [27 empty] | 576832 |  |  |  |  | 2024 |  |  | CHN | YN | [12 empty] | marker_text | 1 | 1/1 backends (marker_text)
| Wanlongshan |  | Magmatic hydrothermal | Skarn | Skarn zinc-tin | Hofstra et al. 2021 (paper uses: skarn deposit with magmatic-hydrothermal origin) | skarn deposit with a clear magmatic-hydrothermal origin | Zn, Sn | In | Zn, Sn (In) | Liu et al., 2021 |  | 52-1-Sp2 |  |  | drill core |  |  |  |  | ore material | drill core | core drilling | mineral separate | [5 empty] | mineralisation |  |  |  | garnet | [6 empty] | pyrite, chalcopyrite, molybdenite, pyrrhotite, marble |  | LA-ICPMS | Geo Las Pro 193 nm excimer laser ablation system coupled with a Thermo Element XR high-resolution ICP-MS; Compex-Pro 193 nm laser ablation system (Coherent, Germany) coupled with an Agilent 7700x ICP-MS; RESOlution S-155 laser ablation system (Reso Company) with Ar F excimer laser 193 nm | State Key Laboratory of Ore Deposit | Garnet U-Pb/trace elements: 32 μm laser spot diameter, 5 J/cm² energy density, 5 Hz repetition rate, He carrier gas, Ar auxiliary gas, 20s background + 45s ablation; Sphalerite trace elements: 25 μm laser spot diameter, 17.3 J/cm² energy density, 5 Hz pulse frequency, He carrier gas, 60s ablation; S isotopes: 40 μm laser spot diameter, 5 Hz ablation frequency, 40s duration, He/Ar/N2 carrier gas | Garnet U-Pb: NIST SRM 612, 91500 (primary reference, 1062 Ma), Willsboro, QC04 (quality control); Garnet trace elements: GSE-1G, SRM 610, BIR-1G, BCG-2G, BHVO-2G; Sphalerite trace elements: STDGL3 for chalcophile/siderophile elements, GSD-1G for lithophile elements, MASS-1 as quality check; S isotopes: PPP-1 (pyrite), GBW07268 (chalcopyrite), IAEA-S-1 (silver sulfide); QC: SP-Po-01, SP-CP-01, IAEA-S-2, IAEA-S-3 | 2.01 | [19 empty] | 1300 | [5 empty] | 4.66 | [5 empty] | 65 | [9 empty] | 92139 |  | 0.32 | [11 empty] | 696 | [13 empty] | 1007 | [9 empty] | 0.45 | [5 empty] | 0.73 | [27 empty] | 0.99 | [27 empty] | 570778 |  |  |  |  | 2024 |  |  | CHN | YN | [12 empty] | marker_text | 1 | 1/1 backends (marker_text)
| Wanlongshan |  | Magmatic hydrothermal | Skarn | Skarn zinc-tin | Hofstra et al. 2021 (paper uses: skarn deposit with magmatic-hydrothermal origin) | skarn deposit with a clear magmatic-hydrothermal origin | Zn, Sn | In | Zn, Sn (In) | Liu et al., 2021 |  | 52-1-Sp2 |  |  | drill core |  |  |  |  | ore material | drill core | core drilling | mineral separate | [5 empty] | mineralisation |  |  |  | sphalerite | [6 empty] | pyrite, chalcopyrite, molybdenite, pyrrhotite, marble |  | LA-ICPMS | Geo Las Pro 193 nm excimer laser ablation system coupled with a Thermo Element XR high-resolution ICP-MS; Compex-Pro 193 nm laser ablation system (Coherent, Germany) coupled with an Agilent 7700x ICP-MS; RESOlution S-155 laser ablation system (Reso Company) with Ar F excimer laser 193 nm | State Key Laboratory of Ore Deposit | Garnet U-Pb/trace elements: 32 μm laser spot diameter, 5 J/cm² energy density, 5 Hz repetition rate, He carrier gas, Ar auxiliary gas, 20s background + 45s ablation; Sphalerite trace elements: 25 μm laser spot diameter, 17.3 J/cm² energy density, 5 Hz pulse frequency, He carrier gas, 60s ablation; S isotopes: 40 μm laser spot diameter, 5 Hz ablation frequency, 40s duration, He/Ar/N2 carrier gas | Garnet U-Pb: NIST SRM 612, 91500 (primary reference, 1062 Ma), Willsboro, QC04 (quality control); Garnet trace elements: GSE-1G, SRM 610, BIR-1G, BCG-2G, BHVO-2G; Sphalerite trace elements: STDGL3 for chalcophile/siderophile elements, GSD-1G for lithophile elements, MASS-1 as quality check; S isotopes: PPP-1 (pyrite), GBW07268 (chalcopyrite), IAEA-S-1 (silver sulfide); QC: SP-Po-01, SP-CP-01, IAEA-S-2, IAEA-S-3 | 2.01 | [19 empty] | 1300 | [5 empty] | 4.66 | [5 empty] | 65 | [9 empty] | 92139 |  | 0.32 | [11 empty] | 696 | [13 empty] | 1007 | [9 empty] | 0.45 | [5 empty] | 0.73 | [27 empty] | 0.99 | [27 empty] | 570778 |  |  |  |  | 2024 |  |  | CHN | YN | [12 empty] | marker_text | 1 | 1/1 backends (marker_text)
| Wanlongshan |  | Magmatic hydrothermal | Skarn | Skarn zinc-tin | Hofstra et al. 2021 (paper uses: skarn deposit with magmatic-hydrothermal origin) | skarn deposit with a clear magmatic-hydrothermal origin | Zn, Sn | In | Zn, Sn (In) | Liu et al., 2021 |  | 15a-1 |  |  | drill core |  |  |  |  | ore material | drill core | core drilling | mineral separate | [5 empty] | mineralisation |  |  |  | garnet | [6 empty] | pyrite, chalcopyrite, molybdenite, pyrrhotite, marble |  | LA-ICPMS | Geo Las Pro 193 nm excimer laser ablation system coupled with a Thermo Element XR high-resolution ICP-MS; Compex-Pro 193 nm laser ablation system (Coherent, Germany) coupled with an Agilent 7700x ICP-MS; RESOlution S-155 laser ablation system (Reso Company) with Ar F excimer laser 193 nm | State Key Laboratory of Ore Deposit | Garnet U-Pb/trace elements: 32 μm laser spot diameter, 5 J/cm² energy density, 5 Hz repetition rate, He carrier gas, Ar auxiliary gas, 20s background + 45s ablation; Sphalerite trace elements: 25 μm laser spot diameter, 17.3 J/cm² energy density, 5 Hz pulse frequency, He carrier gas, 60s ablation; S isotopes: 40 μm laser spot diameter, 5 Hz ablation frequency, 40s duration, He/Ar/N2 carrier gas | Garnet U-Pb: NIST SRM 612, 91500 (primary reference, 1062 Ma), Willsboro, QC04 (quality control); Garnet trace elements: GSE-1G, SRM 610, BIR-1G, BCG-2G, BHVO-2G; Sphalerite trace elements: STDGL3 for chalcophile/siderophile elements, GSD-1G for lithophile elements, MASS-1 as quality check; S isotopes: PPP-1 (pyrite), GBW07268 (chalcopyrite), IAEA-S-1 (silver sulfide); QC: SP-Po-01, SP-CP-01, IAEA-S-2, IAEA-S-3 | [86 empty] | 0.09 | [37 empty] | 0.45 | [7 empty] | 1.88 | [14 empty] | 2024 |  |  | CHN | YN
| Wanlongshan |  | Magmatic hydrothermal | Skarn | Skarn zinc-tin | Hofstra et al. 2021 (paper uses: skarn deposit with magmatic-hydrothermal origin) | skarn deposit with a clear magmatic-hydrothermal origin | Zn, Sn | In | Zn, Sn (In) | Liu et al., 2021 |  | 15a-1 |  |  | drill core |  |  |  |  | ore material | drill core | core drilling | mineral separate | [5 empty] | mineralisation |  |  |  | sphalerite | [6 empty] | pyrite, chalcopyrite, molybdenite, pyrrhotite, marble |  | LA-ICPMS | Geo Las Pro 193 nm excimer laser ablation system coupled with a Thermo Element XR high-resolution ICP-MS; Compex-Pro 193 nm laser ablation system (Coherent, Germany) coupled with an Agilent 7700x ICP-MS; RESOlution S-155 laser ablation system (Reso Company) with Ar F excimer laser 193 nm | State Key Laboratory of Ore Deposit | Garnet U-Pb/trace elements: 32 μm laser spot diameter, 5 J/cm² energy density, 5 Hz repetition rate, He carrier gas, Ar auxiliary gas, 20s background + 45s ablation; Sphalerite trace elements: 25 μm laser spot diameter, 17.3 J/cm² energy density, 5 Hz pulse frequency, He carrier gas, 60s ablation; S isotopes: 40 μm laser spot diameter, 5 Hz ablation frequency, 40s duration, He/Ar/N2 carrier gas | Garnet U-Pb: NIST SRM 612, 91500 (primary reference, 1062 Ma), Willsboro, QC04 (quality control); Garnet trace elements: GSE-1G, SRM 610, BIR-1G, BCG-2G, BHVO-2G; Sphalerite trace elements: STDGL3 for chalcophile/siderophile elements, GSD-1G for lithophile elements, MASS-1 as quality check; S isotopes: PPP-1 (pyrite), GBW07268 (chalcopyrite), IAEA-S-1 (silver sulfide); QC: SP-Po-01, SP-CP-01, IAEA-S-2, IAEA-S-3 | [86 empty] | 0.09 | [37 empty] | 0.45 | [7 empty] | 1.88 | [14 empty] | 2024 |  |  | CHN | YN
| Wanlongshan |  | Magmatic hydrothermal | Skarn | Skarn zinc-tin | Hofstra et al. 2021 (paper uses: skarn deposit with magmatic-hydrothermal origin) | skarn deposit with a clear magmatic-hydrothermal origin | Zn, Sn | In | Zn, Sn (In) | Liu et al., 2021 |  | 15a-2 |  |  | drill core |  |  |  |  | ore material | drill core | core drilling | mineral separate | [5 empty] | mineralisation |  |  |  | garnet | [6 empty] | pyrite, chalcopyrite, molybdenite, pyrrhotite, marble |  | LA-ICPMS | Geo Las Pro 193 nm excimer laser ablation system coupled with a Thermo Element XR high-resolution ICP-MS; Compex-Pro 193 nm laser ablation system (Coherent, Germany) coupled with an Agilent 7700x ICP-MS; RESOlution S-155 laser ablation system (Reso Company) with Ar F excimer laser 193 nm | State Key Laboratory of Ore Deposit | Garnet U-Pb/trace elements: 32 μm laser spot diameter, 5 J/cm² energy density, 5 Hz repetition rate, He carrier gas, Ar auxiliary gas, 20s background + 45s ablation; Sphalerite trace elements: 25 μm laser spot diameter, 17.3 J/cm² energy density, 5 Hz pulse frequency, He carrier gas, 60s ablation; S isotopes: 40 μm laser spot diameter, 5 Hz ablation frequency, 40s duration, He/Ar/N2 carrier gas | Garnet U-Pb: NIST SRM 612, 91500 (primary reference, 1062 Ma), Willsboro, QC04 (quality control); Garnet trace elements: GSE-1G, SRM 610, BIR-1G, BCG-2G, BHVO-2G; Sphalerite trace elements: STDGL3 for chalcophile/siderophile elements, GSD-1G for lithophile elements, MASS-1 as quality check; S isotopes: PPP-1 (pyrite), GBW07268 (chalcopyrite), IAEA-S-1 (silver sulfide); QC: SP-Po-01, SP-CP-01, IAEA-S-2, IAEA-S-3 | [86 empty] | 0.11 | [37 empty] | 0.44 | [7 empty] | 2.79 | [14 empty] | 2024 |  |  | CHN | YN
| Wanlongshan |  | Magmatic hydrothermal | Skarn | Skarn zinc-tin | Hofstra et al. 2021 (paper uses: skarn deposit with magmatic-hydrothermal origin) | skarn deposit with a clear magmatic-hydrothermal origin | Zn, Sn | In | Zn, Sn (In) | Liu et al., 2021 |  | 15a-2 |  |  | drill core |  |  |  |  | ore material | drill core | core drilling | mineral separate | [5 empty] | mineralisation |  |  |  | sphalerite | [6 empty] | pyrite, chalcopyrite, molybdenite, pyrrhotite, marble |  | LA-ICPMS | Geo Las Pro 193 nm excimer laser ablation system coupled with a Thermo Element XR high-resolution ICP-MS; Compex-Pro 193 nm laser ablation system (Coherent, Germany) coupled with an Agilent 7700x ICP-MS; RESOlution S-155 laser ablation system (Reso Company) with Ar F excimer laser 193 nm | State Key Laboratory of Ore Deposit | Garnet U-Pb/trace elements: 32 μm laser spot diameter, 5 J/cm² energy density, 5 Hz repetition rate, He carrier gas, Ar auxiliary gas, 20s background + 45s ablation; Sphalerite trace elements: 25 μm laser spot diameter, 17.3 J/cm² energy density, 5 Hz pulse frequency, He carrier gas, 60s ablation; S isotopes: 40 μm laser spot diameter, 5 Hz ablation frequency, 40s duration, He/Ar/N2 carrier gas | Garnet U-Pb: NIST SRM 612, 91500 (primary reference, 1062 Ma), Willsboro, QC04 (quality control); Garnet trace elements: GSE-1G, SRM 610, BIR-1G, BCG-2G, BHVO-2G; Sphalerite trace elements: STDGL3 for chalcophile/siderophile elements, GSD-1G for lithophile elements, MASS-1 as quality check; S isotopes: PPP-1 (pyrite), GBW07268 (chalcopyrite), IAEA-S-1 (silver sulfide); QC: SP-Po-01, SP-CP-01, IAEA-S-2, IAEA-S-3 | [86 empty] | 0.11 | [37 empty] | 0.44 | [7 empty] | 2.79 | [14 empty] | 2024 |  |  | CHN | YN
| Wanlongshan |  | Magmatic hydrothermal | Skarn | Skarn zinc-tin | Hofstra et al. 2021 (paper uses: skarn deposit with magmatic-hydrothermal origin) | skarn deposit with a clear magmatic-hydrothermal origin | Zn, Sn | In | Zn, Sn (In) | Liu et al., 2021 |  | 15a-4 |  |  | drill core |  |  |  |  | ore material | drill core | core drilling | mineral separate | [5 empty] | mineralisation |  |  |  | garnet | [6 empty] | pyrite, chalcopyrite, molybdenite, pyrrhotite, marble |  | LA-ICPMS | Geo Las Pro 193 nm excimer laser ablation system coupled with a Thermo Element XR high-resolution ICP-MS; Compex-Pro 193 nm laser ablation system (Coherent, Germany) coupled with an Agilent 7700x ICP-MS; RESOlution S-155 laser ablation system (Reso Company) with Ar F excimer laser 193 nm | State Key Laboratory of Ore Deposit | Garnet U-Pb/trace elements: 32 μm laser spot diameter, 5 J/cm² energy density, 5 Hz repetition rate, He carrier gas, Ar auxiliary gas, 20s background + 45s ablation; Sphalerite trace elements: 25 μm laser spot diameter, 17.3 J/cm² energy density, 5 Hz pulse frequency, He carrier gas, 60s ablation; S isotopes: 40 μm laser spot diameter, 5 Hz ablation frequency, 40s duration, He/Ar/N2 carrier gas | Garnet U-Pb: NIST SRM 612, 91500 (primary reference, 1062 Ma), Willsboro, QC04 (quality control); Garnet trace elements: GSE-1G, SRM 610, BIR-1G, BCG-2G, BHVO-2G; Sphalerite trace elements: STDGL3 for chalcophile/siderophile elements, GSD-1G for lithophile elements, MASS-1 as quality check; S isotopes: PPP-1 (pyrite), GBW07268 (chalcopyrite), IAEA-S-1 (silver sulfide); QC: SP-Po-01, SP-CP-01, IAEA-S-2, IAEA-S-3 | [86 empty] | 1.52 | [37 empty] | 0.07 | [7 empty] | 0.12 | [14 empty] | 2024 |  |  | CHN | YN
| Wanlongshan |  | Magmatic hydrothermal | Skarn | Skarn zinc-tin | Hofstra et al. 2021 (paper uses: skarn deposit with magmatic-hydrothermal origin) | skarn deposit with a clear magmatic-hydrothermal origin | Zn, Sn | In | Zn, Sn (In) | Liu et al., 2021 |  | 15a-4 |  |  | drill core |  |  |  |  | ore material | drill core | core drilling | mineral separate | [5 empty] | mineralisation |  |  |  | sphalerite | [6 empty] | pyrite, chalcopyrite, molybdenite, pyrrhotite, marble |  | LA-ICPMS | Geo Las Pro 193 nm excimer laser ablation system coupled with a Thermo Element XR high-resolution ICP-MS; Compex-Pro 193 nm laser ablation system (Coherent, Germany) coupled with an Agilent 7700x ICP-MS; RESOlution S-155 laser ablation system (Reso Company) with Ar F excimer laser 193 nm | State Key Laboratory of Ore Deposit | Garnet U-Pb/trace elements: 32 μm laser spot diameter, 5 J/cm² energy density, 5 Hz repetition rate, He carrier gas, Ar auxiliary gas, 20s background + 45s ablation; Sphalerite trace elements: 25 μm laser spot diameter, 17.3 J/cm² energy density, 5 Hz pulse frequency, He carrier gas, 60s ablation; S isotopes: 40 μm laser spot diameter, 5 Hz ablation frequency, 40s duration, He/Ar/N2 carrier gas | Garnet U-Pb: NIST SRM 612, 91500 (primary reference, 1062 Ma), Willsboro, QC04 (quality control); Garnet trace elements: GSE-1G, SRM 610, BIR-1G, BCG-2G, BHVO-2G; Sphalerite trace elements: STDGL3 for chalcophile/siderophile elements, GSD-1G for lithophile elements, MASS-1 as quality check; S isotopes: PPP-1 (pyrite), GBW07268 (chalcopyrite), IAEA-S-1 (silver sulfide); QC: SP-Po-01, SP-CP-01, IAEA-S-2, IAEA-S-3 | [86 empty] | 1.52 | [37 empty] | 0.07 | [7 empty] | 0.12 | [14 empty] | 2024 |  |  | CHN | YN
| Wanlongshan |  | Magmatic hydrothermal | Skarn | Skarn zinc-tin | Hofstra et al. 2021 (paper uses: skarn deposit with magmatic-hydrothermal origin) | skarn deposit with a clear magmatic-hydrothermal origin | Zn, Sn | In | Zn, Sn (In) | Liu et al., 2021 |  | 15a-6 |  |  | drill core |  |  |  |  | ore material | drill core | core drilling | mineral separate | [5 empty] | mineralisation |  |  |  | garnet | [6 empty] | pyrite, chalcopyrite, molybdenite, pyrrhotite, marble |  | LA-ICPMS | Geo Las Pro 193 nm excimer laser ablation system coupled with a Thermo Element XR high-resolution ICP-MS; Compex-Pro 193 nm laser ablation system (Coherent, Germany) coupled with an Agilent 7700x ICP-MS; RESOlution S-155 laser ablation system (Reso Company) with Ar F excimer laser 193 nm | State Key Laboratory of Ore Deposit | Garnet U-Pb/trace elements: 32 μm laser spot diameter, 5 J/cm² energy density, 5 Hz repetition rate, He carrier gas, Ar auxiliary gas, 20s background + 45s ablation; Sphalerite trace elements: 25 μm laser spot diameter, 17.3 J/cm² energy density, 5 Hz pulse frequency, He carrier gas, 60s ablation; S isotopes: 40 μm laser spot diameter, 5 Hz ablation frequency, 40s duration, He/Ar/N2 carrier gas | Garnet U-Pb: NIST SRM 612, 91500 (primary reference, 1062 Ma), Willsboro, QC04 (quality control); Garnet trace elements: GSE-1G, SRM 610, BIR-1G, BCG-2G, BHVO-2G; Sphalerite trace elements: STDGL3 for chalcophile/siderophile elements, GSD-1G for lithophile elements, MASS-1 as quality check; S isotopes: PPP-1 (pyrite), GBW07268 (chalcopyrite), IAEA-S-1 (silver sulfide); QC: SP-Po-01, SP-CP-01, IAEA-S-2, IAEA-S-3 | [86 empty] | 1 | [37 empty] | 0.08 | [7 empty] | 0.24 | [14 empty] | 2024 |  |  | CHN | YN
| Wanlongshan |  | Magmatic hydrothermal | Skarn | Skarn zinc-tin | Hofstra et al. 2021 (paper uses: skarn deposit with magmatic-hydrothermal origin) | skarn deposit with a clear magmatic-hydrothermal origin | Zn, Sn | In | Zn, Sn (In) | Liu et al., 2021 |  | 15a-6 |  |  | drill core |  |  |  |  | ore material | drill core | core drilling | mineral separate | [5 empty] | mineralisation |  |  |  | sphalerite | [6 empty] | pyrite, chalcopyrite, molybdenite, pyrrhotite, marble |  | LA-ICPMS | Geo Las Pro 193 nm excimer laser ablation system coupled with a Thermo Element XR high-resolution ICP-MS; Compex-Pro 193 nm laser ablation system (Coherent, Germany) coupled with an Agilent 7700x ICP-MS; RESOlution S-155 laser ablation system (Reso Company) with Ar F excimer laser 193 nm | State Key Laboratory of Ore Deposit | Garnet U-Pb/trace elements: 32 μm laser spot diameter, 5 J/cm² energy density, 5 Hz repetition rate, He carrier gas, Ar auxiliary gas, 20s background + 45s ablation; Sphalerite trace elements: 25 μm laser spot diameter, 17.3 J/cm² energy density, 5 Hz pulse frequency, He carrier gas, 60s ablation; S isotopes: 40 μm laser spot diameter, 5 Hz ablation frequency, 40s duration, He/Ar/N2 carrier gas | Garnet U-Pb: NIST SRM 612, 91500 (primary reference, 1062 Ma), Willsboro, QC04 (quality control); Garnet trace elements: GSE-1G, SRM 610, BIR-1G, BCG-2G, BHVO-2G; Sphalerite trace elements: STDGL3 for chalcophile/siderophile elements, GSD-1G for lithophile elements, MASS-1 as quality check; S isotopes: PPP-1 (pyrite), GBW07268 (chalcopyrite), IAEA-S-1 (silver sulfide); QC: SP-Po-01, SP-CP-01, IAEA-S-2, IAEA-S-3 | [86 empty] | 1 | [37 empty] | 0.08 | [7 empty] | 0.24 | [14 empty] | 2024 |  |  | CHN | YN
| Wanlongshan |  | Magmatic hydrothermal | Skarn | Skarn zinc-tin | Hofstra et al. 2021 (paper uses: skarn deposit with magmatic-hydrothermal origin) | skarn deposit with a clear magmatic-hydrothermal origin | Zn, Sn | In | Zn, Sn (In) | Liu et al., 2021 |  | 15a-7 |  |  | drill core |  |  |  |  | ore material | drill core | core drilling | mineral separate | [5 empty] | mineralisation |  |  |  | garnet | [6 empty] | pyrite, chalcopyrite, molybdenite, pyrrhotite, marble |  | LA-ICPMS | Geo Las Pro 193 nm excimer laser ablation system coupled with a Thermo Element XR high-resolution ICP-MS; Compex-Pro 193 nm laser ablation system (Coherent, Germany) coupled with an Agilent 7700x ICP-MS; RESOlution S-155 laser ablation system (Reso Company) with Ar F excimer laser 193 nm | State Key Laboratory of Ore Deposit | Garnet U-Pb/trace elements: 32 μm laser spot diameter, 5 J/cm² energy density, 5 Hz repetition rate, He carrier gas, Ar auxiliary gas, 20s background + 45s ablation; Sphalerite trace elements: 25 μm laser spot diameter, 17.3 J/cm² energy density, 5 Hz pulse frequency, He carrier gas, 60s ablation; S isotopes: 40 μm laser spot diameter, 5 Hz ablation frequency, 40s duration, He/Ar/N2 carrier gas | Garnet U-Pb: NIST SRM 612, 91500 (primary reference, 1062 Ma), Willsboro, QC04 (quality control); Garnet trace elements: GSE-1G, SRM 610, BIR-1G, BCG-2G, BHVO-2G; Sphalerite trace elements: STDGL3 for chalcophile/siderophile elements, GSD-1G for lithophile elements, MASS-1 as quality check; S isotopes: PPP-1 (pyrite), GBW07268 (chalcopyrite), IAEA-S-1 (silver sulfide); QC: SP-Po-01, SP-CP-01, IAEA-S-2, IAEA-S-3 | [86 empty] | 0.18 | [37 empty] | 0.05 | [7 empty] | 0.31 | [14 empty] | 2024 |  |  | CHN | YN
| Wanlongshan |  | Magmatic hydrothermal | Skarn | Skarn zinc-tin | Hofstra et al. 2021 (paper uses: skarn deposit with magmatic-hydrothermal origin) | skarn deposit with a clear magmatic-hydrothermal origin | Zn, Sn | In | Zn, Sn (In) | Liu et al., 2021 |  | 15a-7 |  |  | drill core |  |  |  |  | ore material | drill core | core drilling | mineral separate | [5 empty] | mineralisation |  |  |  | sphalerite | [6 empty] | pyrite, chalcopyrite, molybdenite, pyrrhotite, marble |  | LA-ICPMS | Geo Las Pro 193 nm excimer laser ablation system coupled with a Thermo Element XR high-resolution ICP-MS; Compex-Pro 193 nm laser ablation system (Coherent, Germany) coupled with an Agilent 7700x ICP-MS; RESOlution S-155 laser ablation system (Reso Company) with Ar F excimer laser 193 nm | State Key Laboratory of Ore Deposit | Garnet U-Pb/trace elements: 32 μm laser spot diameter, 5 J/cm² energy density, 5 Hz repetition rate, He carrier gas, Ar auxiliary gas, 20s background + 45s ablation; Sphalerite trace elements: 25 μm laser spot diameter, 17.3 J/cm² energy density, 5 Hz pulse frequency, He carrier gas, 60s ablation; S isotopes: 40 μm laser spot diameter, 5 Hz ablation frequency, 40s duration, He/Ar/N2 carrier gas | Garnet U-Pb: NIST SRM 612, 91500 (primary reference, 1062 Ma), Willsboro, QC04 (quality control); Garnet trace elements: GSE-1G, SRM 610, BIR-1G, BCG-2G, BHVO-2G; Sphalerite trace elements: STDGL3 for chalcophile/siderophile elements, GSD-1G for lithophile elements, MASS-1 as quality check; S isotopes: PPP-1 (pyrite), GBW07268 (chalcopyrite), IAEA-S-1 (silver sulfide); QC: SP-Po-01, SP-CP-01, IAEA-S-2, IAEA-S-3 | [86 empty] | 0.18 | [37 empty] | 0.05 | [7 empty] | 0.31 | [14 empty] | 2024 |  |  | CHN | YN
| Wanlongshan |  | Magmatic hydrothermal | Skarn | Skarn zinc-tin | Hofstra et al. 2021 (paper uses: skarn deposit with magmatic-hydrothermal origin) | skarn deposit with a clear magmatic-hydrothermal origin | Zn, Sn | In | Zn, Sn (In) | Liu et al., 2021 |  | 15a-8 |  |  | drill core |  |  |  |  | ore material | drill core | core drilling | mineral separate | [5 empty] | mineralisation |  |  |  | garnet | [6 empty] | pyrite, chalcopyrite, molybdenite, pyrrhotite, marble |  | LA-ICPMS | Geo Las Pro 193 nm excimer laser ablation system coupled with a Thermo Element XR high-resolution ICP-MS; Compex-Pro 193 nm laser ablation system (Coherent, Germany) coupled with an Agilent 7700x ICP-MS; RESOlution S-155 laser ablation system (Reso Company) with Ar F excimer laser 193 nm | State Key Laboratory of Ore Deposit | Garnet U-Pb/trace elements: 32 μm laser spot diameter, 5 J/cm² energy density, 5 Hz repetition rate, He carrier gas, Ar auxiliary gas, 20s background + 45s ablation; Sphalerite trace elements: 25 μm laser spot diameter, 17.3 J/cm² energy density, 5 Hz pulse frequency, He carrier gas, 60s ablation; S isotopes: 40 μm laser spot diameter, 5 Hz ablation frequency, 40s duration, He/Ar/N2 carrier gas | Garnet U-Pb: NIST SRM 612, 91500 (primary reference, 1062 Ma), Willsboro, QC04 (quality control); Garnet trace elements: GSE-1G, SRM 610, BIR-1G, BCG-2G, BHVO-2G; Sphalerite trace elements: STDGL3 for chalcophile/siderophile elements, GSD-1G for lithophile elements, MASS-1 as quality check; S isotopes: PPP-1 (pyrite), GBW07268 (chalcopyrite), IAEA-S-1 (silver sulfide); QC: SP-Po-01, SP-CP-01, IAEA-S-2, IAEA-S-3 | [86 empty] | 0.03 | [37 empty] | 0.06 | [7 empty] | 0.75 | [14 empty] | 2024 |  |  | CHN | YN
| Wanlongshan |  | Magmatic hydrothermal | Skarn | Skarn zinc-tin | Hofstra et al. 2021 (paper uses: skarn deposit with magmatic-hydrothermal origin) | skarn deposit with a clear magmatic-hydrothermal origin | Zn, Sn | In | Zn, Sn (In) | Liu et al., 2021 |  | 15a-8 |  |  | drill core |  |  |  |  | ore material | drill core | core drilling | mineral separate | [5 empty] | mineralisation |  |  |  | sphalerite | [6 empty] | pyrite, chalcopyrite, molybdenite, pyrrhotite, marble |  | LA-ICPMS | Geo Las Pro 193 nm excimer laser ablation system coupled with a Thermo Element XR high-resolution ICP-MS; Compex-Pro 193 nm laser ablation system (Coherent, Germany) coupled with an Agilent 7700x ICP-MS; RESOlution S-155 laser ablation system (Reso Company) with Ar F excimer laser 193 nm | State Key Laboratory of Ore Deposit | Garnet U-Pb/trace elements: 32 μm laser spot diameter, 5 J/cm² energy density, 5 Hz repetition rate, He carrier gas, Ar auxiliary gas, 20s background + 45s ablation; Sphalerite trace elements: 25 μm laser spot diameter, 17.3 J/cm² energy density, 5 Hz pulse frequency, He carrier gas, 60s ablation; S isotopes: 40 μm laser spot diameter, 5 Hz ablation frequency, 40s duration, He/Ar/N2 carrier gas | Garnet U-Pb: NIST SRM 612, 91500 (primary reference, 1062 Ma), Willsboro, QC04 (quality control); Garnet trace elements: GSE-1G, SRM 610, BIR-1G, BCG-2G, BHVO-2G; Sphalerite trace elements: STDGL3 for chalcophile/siderophile elements, GSD-1G for lithophile elements, MASS-1 as quality check; S isotopes: PPP-1 (pyrite), GBW07268 (chalcopyrite), IAEA-S-1 (silver sulfide); QC: SP-Po-01, SP-CP-01, IAEA-S-2, IAEA-S-3 | [86 empty] | 0.03 | [37 empty] | 0.06 | [7 empty] | 0.75 | [14 empty] | 2024 |  |  | CHN | YN
| Wanlongshan |  | Magmatic hydrothermal | Skarn | Skarn zinc-tin | Hofstra et al. 2021 (paper uses: skarn deposit with magmatic-hydrothermal origin) | skarn deposit with a clear magmatic-hydrothermal origin | Zn, Sn | In | Zn, Sn (In) | Liu et al., 2021 |  | 15a-9 |  |  | drill core |  |  |  |  | ore material | drill core | core drilling | mineral separate | [5 empty] | mineralisation |  |  |  | garnet | [6 empty] | pyrite, chalcopyrite, molybdenite, pyrrhotite, marble |  | LA-ICPMS | Geo Las Pro 193 nm excimer laser ablation system coupled with a Thermo Element XR high-resolution ICP-MS; Compex-Pro 193 nm laser ablation system (Coherent, Germany) coupled with an Agilent 7700x ICP-MS; RESOlution S-155 laser ablation system (Reso Company) with Ar F excimer laser 193 nm | State Key Laboratory of Ore Deposit | Garnet U-Pb/trace elements: 32 μm laser spot diameter, 5 J/cm² energy density, 5 Hz repetition rate, He carrier gas, Ar auxiliary gas, 20s background + 45s ablation; Sphalerite trace elements: 25 μm laser spot diameter, 17.3 J/cm² energy density, 5 Hz pulse frequency, He carrier gas, 60s ablation; S isotopes: 40 μm laser spot diameter, 5 Hz ablation frequency, 40s duration, He/Ar/N2 carrier gas | Garnet U-Pb: NIST SRM 612, 91500 (primary reference, 1062 Ma), Willsboro, QC04 (quality control); Garnet trace elements: GSE-1G, SRM 610, BIR-1G, BCG-2G, BHVO-2G; Sphalerite trace elements: STDGL3 for chalcophile/siderophile elements, GSD-1G for lithophile elements, MASS-1 as quality check; S isotopes: PPP-1 (pyrite), GBW07268 (chalcopyrite), IAEA-S-1 (silver sulfide); QC: SP-Po-01, SP-CP-01, IAEA-S-2, IAEA-S-3 | [86 empty] | 0.18 | [37 empty] | 0.1 | [7 empty] | 0.76 | [14 empty] | 2024 |  |  | CHN | YN
| Wanlongshan |  | Magmatic hydrothermal | Skarn | Skarn zinc-tin | Hofstra et al. 2021 (paper uses: skarn deposit with magmatic-hydrothermal origin) | skarn deposit with a clear magmatic-hydrothermal origin | Zn, Sn | In | Zn, Sn (In) | Liu et al., 2021 |  | 15a-9 |  |  | drill core |  |  |  |  | ore material | drill core | core drilling | mineral separate | [5 empty] | mineralisation |  |  |  | sphalerite | [6 empty] | pyrite, chalcopyrite, molybdenite, pyrrhotite, marble |  | LA-ICPMS | Geo Las Pro 193 nm excimer laser ablation system coupled with a Thermo Element XR high-resolution ICP-MS; Compex-Pro 193 nm laser ablation system (Coherent, Germany) coupled with an Agilent 7700x ICP-MS; RESOlution S-155 laser ablation system (Reso Company) with Ar F excimer laser 193 nm | State Key Laboratory of Ore Deposit | Garnet U-Pb/trace elements: 32 μm laser spot diameter, 5 J/cm² energy density, 5 Hz repetition rate, He carrier gas, Ar auxiliary gas, 20s background + 45s ablation; Sphalerite trace elements: 25 μm laser spot diameter, 17.3 J/cm² energy density, 5 Hz pulse frequency, He carrier gas, 60s ablation; S isotopes: 40 μm laser spot diameter, 5 Hz ablation frequency, 40s duration, He/Ar/N2 carrier gas | Garnet U-Pb: NIST SRM 612, 91500 (primary reference, 1062 Ma), Willsboro, QC04 (quality control); Garnet trace elements: GSE-1G, SRM 610, BIR-1G, BCG-2G, BHVO-2G; Sphalerite trace elements: STDGL3 for chalcophile/siderophile elements, GSD-1G for lithophile elements, MASS-1 as quality check; S isotopes: PPP-1 (pyrite), GBW07268 (chalcopyrite), IAEA-S-1 (silver sulfide); QC: SP-Po-01, SP-CP-01, IAEA-S-2, IAEA-S-3 | [86 empty] | 0.18 | [37 empty] | 0.1 | [7 empty] | 0.76 | [14 empty] | 2024 |  |  | CHN | YN
| Wanlongshan |  | Magmatic hydrothermal | Skarn | Skarn zinc-tin | Hofstra et al. 2021 (paper uses: skarn deposit with magmatic-hydrothermal origin) | skarn deposit with a clear magmatic-hydrothermal origin | Zn, Sn | In | Zn, Sn (In) | Liu et al., 2021 |  | 15a-10 |  |  | drill core |  |  |  |  | ore material | drill core | core drilling | mineral separate | [5 empty] | mineralisation |  |  |  | garnet | [6 empty] | pyrite, chalcopyrite, molybdenite, pyrrhotite, marble |  | LA-ICPMS | Geo Las Pro 193 nm excimer laser ablation system coupled with a Thermo Element XR high-resolution ICP-MS; Compex-Pro 193 nm laser ablation system (Coherent, Germany) coupled with an Agilent 7700x ICP-MS; RESOlution S-155 laser ablation system (Reso Company) with Ar F excimer laser 193 nm | State Key Laboratory of Ore Deposit | Garnet U-Pb/trace elements: 32 μm laser spot diameter, 5 J/cm² energy density, 5 Hz repetition rate, He carrier gas, Ar auxiliary gas, 20s background + 45s ablation; Sphalerite trace elements: 25 μm laser spot diameter, 17.3 J/cm² energy density, 5 Hz pulse frequency, He carrier gas, 60s ablation; S isotopes: 40 μm laser spot diameter, 5 Hz ablation frequency, 40s duration, He/Ar/N2 carrier gas | Garnet U-Pb: NIST SRM 612, 91500 (primary reference, 1062 Ma), Willsboro, QC04 (quality control); Garnet trace elements: GSE-1G, SRM 610, BIR-1G, BCG-2G, BHVO-2G; Sphalerite trace elements: STDGL3 for chalcophile/siderophile elements, GSD-1G for lithophile elements, MASS-1 as quality check; S isotopes: PPP-1 (pyrite), GBW07268 (chalcopyrite), IAEA-S-1 (silver sulfide); QC: SP-Po-01, SP-CP-01, IAEA-S-2, IAEA-S-3 | [86 empty] | 0.11 | [37 empty] | 0.06 | [7 empty] | 0.81 | [14 empty] | 2024 |  |  | CHN | YN
| Wanlongshan |  | Magmatic hydrothermal | Skarn | Skarn zinc-tin | Hofstra et al. 2021 (paper uses: skarn deposit with magmatic-hydrothermal origin) | skarn deposit with a clear magmatic-hydrothermal origin | Zn, Sn | In | Zn, Sn (In) | Liu et al., 2021 |  | 15a-10 |  |  | drill core |  |  |  |  | ore material | drill core | core drilling | mineral separate | [5 empty] | mineralisation |  |  |  | sphalerite | [6 empty] | pyrite, chalcopyrite, molybdenite, pyrrhotite, marble |  | LA-ICPMS | Geo Las Pro 193 nm excimer laser ablation system coupled with a Thermo Element XR high-resolution ICP-MS; Compex-Pro 193 nm laser ablation system (Coherent, Germany) coupled with an Agilent 7700x ICP-MS; RESOlution S-155 laser ablation system (Reso Company) with Ar F excimer laser 193 nm | State Key Laboratory of Ore Deposit | Garnet U-Pb/trace elements: 32 μm laser spot diameter, 5 J/cm² energy density, 5 Hz repetition rate, He carrier gas, Ar auxiliary gas, 20s background + 45s ablation; Sphalerite trace elements: 25 μm laser spot diameter, 17.3 J/cm² energy density, 5 Hz pulse frequency, He carrier gas, 60s ablation; S isotopes: 40 μm laser spot diameter, 5 Hz ablation frequency, 40s duration, He/Ar/N2 carrier gas | Garnet U-Pb: NIST SRM 612, 91500 (primary reference, 1062 Ma), Willsboro, QC04 (quality control); Garnet trace elements: GSE-1G, SRM 610, BIR-1G, BCG-2G, BHVO-2G; Sphalerite trace elements: STDGL3 for chalcophile/siderophile elements, GSD-1G for lithophile elements, MASS-1 as quality check; S isotopes: PPP-1 (pyrite), GBW07268 (chalcopyrite), IAEA-S-1 (silver sulfide); QC: SP-Po-01, SP-CP-01, IAEA-S-2, IAEA-S-3 | [86 empty] | 0.11 | [37 empty] | 0.06 | [7 empty] | 0.81 | [14 empty] | 2024 |  |  | CHN | YN
| Wanlongshan |  | Magmatic hydrothermal | Skarn | Skarn zinc-tin | Hofstra et al. 2021 (paper uses: skarn deposit with magmatic-hydrothermal origin) | skarn deposit with a clear magmatic-hydrothermal origin | Zn, Sn | In | Zn, Sn (In) | Liu et al., 2021 |  | 15a-12 |  |  | drill core |  |  |  |  | ore material | drill core | core drilling | mineral separate | [5 empty] | mineralisation |  |  |  | garnet | [6 empty] | pyrite, chalcopyrite, molybdenite, pyrrhotite, marble |  | LA-ICPMS | Geo Las Pro 193 nm excimer laser ablation system coupled with a Thermo Element XR high-resolution ICP-MS; Compex-Pro 193 nm laser ablation system (Coherent, Germany) coupled with an Agilent 7700x ICP-MS; RESOlution S-155 laser ablation system (Reso Company) with Ar F excimer laser 193 nm | State Key Laboratory of Ore Deposit | Garnet U-Pb/trace elements: 32 μm laser spot diameter, 5 J/cm² energy density, 5 Hz repetition rate, He carrier gas, Ar auxiliary gas, 20s background + 45s ablation; Sphalerite trace elements: 25 μm laser spot diameter, 17.3 J/cm² energy density, 5 Hz pulse frequency, He carrier gas, 60s ablation; S isotopes: 40 μm laser spot diameter, 5 Hz ablation frequency, 40s duration, He/Ar/N2 carrier gas | Garnet U-Pb: NIST SRM 612, 91500 (primary reference, 1062 Ma), Willsboro, QC04 (quality control); Garnet trace elements: GSE-1G, SRM 610, BIR-1G, BCG-2G, BHVO-2G; Sphalerite trace elements: STDGL3 for chalcophile/siderophile elements, GSD-1G for lithophile elements, MASS-1 as quality check; S isotopes: PPP-1 (pyrite), GBW07268 (chalcopyrite), IAEA-S-1 (silver sulfide); QC: SP-Po-01, SP-CP-01, IAEA-S-2, IAEA-S-3 | [86 empty] | 0.05 | [37 empty] | 0.05 | [7 empty] | 0.65 | [14 empty] | 2024 |  |  | CHN | YN
| Wanlongshan |  | Magmatic hydrothermal | Skarn | Skarn zinc-tin | Hofstra et al. 2021 (paper uses: skarn deposit with magmatic-hydrothermal origin) | skarn deposit with a clear magmatic-hydrothermal origin | Zn, Sn | In | Zn, Sn (In) | Liu et al., 2021 |  | 15a-12 |  |  | drill core |  |  |  |  | ore material | drill core | core drilling | mineral separate | [5 empty] | mineralisation |  |  |  | sphalerite | [6 empty] | pyrite, chalcopyrite, molybdenite, pyrrhotite, marble |  | LA-ICPMS | Geo Las Pro 193 nm excimer laser ablation system coupled with a Thermo Element XR high-resolution ICP-MS; Compex-Pro 193 nm laser ablation system (Coherent, Germany) coupled with an Agilent 7700x ICP-MS; RESOlution S-155 laser ablation system (Reso Company) with Ar F excimer laser 193 nm | State Key Laboratory of Ore Deposit | Garnet U-Pb/trace elements: 32 μm laser spot diameter, 5 J/cm² energy density, 5 Hz repetition rate, He carrier gas, Ar auxiliary gas, 20s background + 45s ablation; Sphalerite trace elements: 25 μm laser spot diameter, 17.3 J/cm² energy density, 5 Hz pulse frequency, He carrier gas, 60s ablation; S isotopes: 40 μm laser spot diameter, 5 Hz ablation frequency, 40s duration, He/Ar/N2 carrier gas | Garnet U-Pb: NIST SRM 612, 91500 (primary reference, 1062 Ma), Willsboro, QC04 (quality control); Garnet trace elements: GSE-1G, SRM 610, BIR-1G, BCG-2G, BHVO-2G; Sphalerite trace elements: STDGL3 for chalcophile/siderophile elements, GSD-1G for lithophile elements, MASS-1 as quality check; S isotopes: PPP-1 (pyrite), GBW07268 (chalcopyrite), IAEA-S-1 (silver sulfide); QC: SP-Po-01, SP-CP-01, IAEA-S-2, IAEA-S-3 | [86 empty] | 0.05 | [37 empty] | 0.05 | [7 empty] | 0.65 | [14 empty] | 2024 |  |  | CHN | YN
| Wanlongshan |  | Magmatic hydrothermal | Skarn | Skarn zinc-tin | Hofstra et al. 2021 (paper uses: skarn deposit with magmatic-hydrothermal origin) | skarn deposit with a clear magmatic-hydrothermal origin | Zn, Sn | In | Zn, Sn (In) | Liu et al., 2021 |  | 15a-13 |  |  | drill core |  |  |  |  | ore material | drill core | core drilling | mineral separate | [5 empty] | mineralisation |  |  |  | garnet | [6 empty] | pyrite, chalcopyrite, molybdenite, pyrrhotite, marble |  | LA-ICPMS | Geo Las Pro 193 nm excimer laser ablation system coupled with a Thermo Element XR high-resolution ICP-MS; Compex-Pro 193 nm laser ablation system (Coherent, Germany) coupled with an Agilent 7700x ICP-MS; RESOlution S-155 laser ablation system (Reso Company) with Ar F excimer laser 193 nm | State Key Laboratory of Ore Deposit | Garnet U-Pb/trace elements: 32 μm laser spot diameter, 5 J/cm² energy density, 5 Hz repetition rate, He carrier gas, Ar auxiliary gas, 20s background + 45s ablation; Sphalerite trace elements: 25 μm laser spot diameter, 17.3 J/cm² energy density, 5 Hz pulse frequency, He carrier gas, 60s ablation; S isotopes: 40 μm laser spot diameter, 5 Hz ablation frequency, 40s duration, He/Ar/N2 carrier gas | Garnet U-Pb: NIST SRM 612, 91500 (primary reference, 1062 Ma), Willsboro, QC04 (quality control); Garnet trace elements: GSE-1G, SRM 610, BIR-1G, BCG-2G, BHVO-2G; Sphalerite trace elements: STDGL3 for chalcophile/siderophile elements, GSD-1G for lithophile elements, MASS-1 as quality check; S isotopes: PPP-1 (pyrite), GBW07268 (chalcopyrite), IAEA-S-1 (silver sulfide); QC: SP-Po-01, SP-CP-01, IAEA-S-2, IAEA-S-3 | [86 empty] | 0.03 | [37 empty] | 0.06 | [7 empty] | 0.51 | [14 empty] | 2024 |  |  | CHN | YN
| Wanlongshan |  | Magmatic hydrothermal | Skarn | Skarn zinc-tin | Hofstra et al. 2021 (paper uses: skarn deposit with magmatic-hydrothermal origin) | skarn deposit with a clear magmatic-hydrothermal origin | Zn, Sn | In | Zn, Sn (In) | Liu et al., 2021 |  | 15a-13 |  |  | drill core |  |  |  |  | ore material | drill core | core drilling | mineral separate | [5 empty] | mineralisation |  |  |  | sphalerite | [6 empty] | pyrite, chalcopyrite, molybdenite, pyrrhotite, marble |  | LA-ICPMS | Geo Las Pro 193 nm excimer laser ablation system coupled with a Thermo Element XR high-resolution ICP-MS; Compex-Pro 193 nm laser ablation system (Coherent, Germany) coupled with an Agilent 7700x ICP-MS; RESOlution S-155 laser ablation system (Reso Company) with Ar F excimer laser 193 nm | State Key Laboratory of Ore Deposit | Garnet U-Pb/trace elements: 32 μm laser spot diameter, 5 J/cm² energy density, 5 Hz repetition rate, He carrier gas, Ar auxiliary gas, 20s background + 45s ablation; Sphalerite trace elements: 25 μm laser spot diameter, 17.3 J/cm² energy density, 5 Hz pulse frequency, He carrier gas, 60s ablation; S isotopes: 40 μm laser spot diameter, 5 Hz ablation frequency, 40s duration, He/Ar/N2 carrier gas | Garnet U-Pb: NIST SRM 612, 91500 (primary reference, 1062 Ma), Willsboro, QC04 (quality control); Garnet trace elements: GSE-1G, SRM 610, BIR-1G, BCG-2G, BHVO-2G; Sphalerite trace elements: STDGL3 for chalcophile/siderophile elements, GSD-1G for lithophile elements, MASS-1 as quality check; S isotopes: PPP-1 (pyrite), GBW07268 (chalcopyrite), IAEA-S-1 (silver sulfide); QC: SP-Po-01, SP-CP-01, IAEA-S-2, IAEA-S-3 | [86 empty] | 0.03 | [37 empty] | 0.06 | [7 empty] | 0.51 | [14 empty] | 2024 |  |  | CHN | YN
| Wanlongshan |  | Magmatic hydrothermal | Skarn | Skarn zinc-tin | Hofstra et al. 2021 (paper uses: skarn deposit with magmatic-hydrothermal origin) | skarn deposit with a clear magmatic-hydrothermal origin | Zn, Sn | In | Zn, Sn (In) | Liu et al., 2021 |  | 15a-14 |  |  | drill core |  |  |  |  | ore material | drill core | core drilling | mineral separate | [5 empty] | mineralisation |  |  |  | garnet | [6 empty] | pyrite, chalcopyrite, molybdenite, pyrrhotite, marble |  | LA-ICPMS | Geo Las Pro 193 nm excimer laser ablation system coupled with a Thermo Element XR high-resolution ICP-MS; Compex-Pro 193 nm laser ablation system (Coherent, Germany) coupled with an Agilent 7700x ICP-MS; RESOlution S-155 laser ablation system (Reso Company) with Ar F excimer laser 193 nm | State Key Laboratory of Ore Deposit | Garnet U-Pb/trace elements: 32 μm laser spot diameter, 5 J/cm² energy density, 5 Hz repetition rate, He carrier gas, Ar auxiliary gas, 20s background + 45s ablation; Sphalerite trace elements: 25 μm laser spot diameter, 17.3 J/cm² energy density, 5 Hz pulse frequency, He carrier gas, 60s ablation; S isotopes: 40 μm laser spot diameter, 5 Hz ablation frequency, 40s duration, He/Ar/N2 carrier gas | Garnet U-Pb: NIST SRM 612, 91500 (primary reference, 1062 Ma), Willsboro, QC04 (quality control); Garnet trace elements: GSE-1G, SRM 610, BIR-1G, BCG-2G, BHVO-2G; Sphalerite trace elements: STDGL3 for chalcophile/siderophile elements, GSD-1G for lithophile elements, MASS-1 as quality check; S isotopes: PPP-1 (pyrite), GBW07268 (chalcopyrite), IAEA-S-1 (silver sulfide); QC: SP-Po-01, SP-CP-01, IAEA-S-2, IAEA-S-3 | [86 empty] | 0.03 | [37 empty] | 0.03 | [7 empty] | 0.77 | [14 empty] | 2024 |  |  | CHN | YN
| Wanlongshan |  | Magmatic hydrothermal | Skarn | Skarn zinc-tin | Hofstra et al. 2021 (paper uses: skarn deposit with magmatic-hydrothermal origin) | skarn deposit with a clear magmatic-hydrothermal origin | Zn, Sn | In | Zn, Sn (In) | Liu et al., 2021 |  | 15a-14 |  |  | drill core |  |  |  |  | ore material | drill core | core drilling | mineral separate | [5 empty] | mineralisation |  |  |  | sphalerite | [6 empty] | pyrite, chalcopyrite, molybdenite, pyrrhotite, marble |  | LA-ICPMS | Geo Las Pro 193 nm excimer laser ablation system coupled with a Thermo Element XR high-resolution ICP-MS; Compex-Pro 193 nm laser ablation system (Coherent, Germany) coupled with an Agilent 7700x ICP-MS; RESOlution S-155 laser ablation system (Reso Company) with Ar F excimer laser 193 nm | State Key Laboratory of Ore Deposit | Garnet U-Pb/trace elements: 32 μm laser spot diameter, 5 J/cm² energy density, 5 Hz repetition rate, He carrier gas, Ar auxiliary gas, 20s background + 45s ablation; Sphalerite trace elements: 25 μm laser spot diameter, 17.3 J/cm² energy density, 5 Hz pulse frequency, He carrier gas, 60s ablation; S isotopes: 40 μm laser spot diameter, 5 Hz ablation frequency, 40s duration, He/Ar/N2 carrier gas | Garnet U-Pb: NIST SRM 612, 91500 (primary reference, 1062 Ma), Willsboro, QC04 (quality control); Garnet trace elements: GSE-1G, SRM 610, BIR-1G, BCG-2G, BHVO-2G; Sphalerite trace elements: STDGL3 for chalcophile/siderophile elements, GSD-1G for lithophile elements, MASS-1 as quality check; S isotopes: PPP-1 (pyrite), GBW07268 (chalcopyrite), IAEA-S-1 (silver sulfide); QC: SP-Po-01, SP-CP-01, IAEA-S-2, IAEA-S-3 | [86 empty] | 0.03 | [37 empty] | 0.03 | [7 empty] | 0.77 | [14 empty] | 2024 |  |  | CHN | YN
| Wanlongshan |  | Magmatic hydrothermal | Skarn | Skarn zinc-tin | Hofstra et al. 2021 (paper uses: skarn deposit with magmatic-hydrothermal origin) | skarn deposit with a clear magmatic-hydrothermal origin | Zn, Sn | In | Zn, Sn (In) | Liu et al., 2021 |  | 15a-15 |  |  | drill core |  |  |  |  | ore material | drill core | core drilling | mineral separate | [5 empty] | mineralisation |  |  |  | garnet | [6 empty] | pyrite, chalcopyrite, molybdenite, pyrrhotite, marble |  | LA-ICPMS | Geo Las Pro 193 nm excimer laser ablation system coupled with a Thermo Element XR high-resolution ICP-MS; Compex-Pro 193 nm laser ablation system (Coherent, Germany) coupled with an Agilent 7700x ICP-MS; RESOlution S-155 laser ablation system (Reso Company) with Ar F excimer laser 193 nm | State Key Laboratory of Ore Deposit | Garnet U-Pb/trace elements: 32 μm laser spot diameter, 5 J/cm² energy density, 5 Hz repetition rate, He carrier gas, Ar auxiliary gas, 20s background + 45s ablation; Sphalerite trace elements: 25 μm laser spot diameter, 17.3 J/cm² energy density, 5 Hz pulse frequency, He carrier gas, 60s ablation; S isotopes: 40 μm laser spot diameter, 5 Hz ablation frequency, 40s duration, He/Ar/N2 carrier gas | Garnet U-Pb: NIST SRM 612, 91500 (primary reference, 1062 Ma), Willsboro, QC04 (quality control); Garnet trace elements: GSE-1G, SRM 610, BIR-1G, BCG-2G, BHVO-2G; Sphalerite trace elements: STDGL3 for chalcophile/siderophile elements, GSD-1G for lithophile elements, MASS-1 as quality check; S isotopes: PPP-1 (pyrite), GBW07268 (chalcopyrite), IAEA-S-1 (silver sulfide); QC: SP-Po-01, SP-CP-01, IAEA-S-2, IAEA-S-3 | [86 empty] | 0.65 | [37 empty] | 0.08 | [7 empty] | 0.93 | [14 empty] | 2024 |  |  | CHN | YN
| Wanlongshan |  | Magmatic hydrothermal | Skarn | Skarn zinc-tin | Hofstra et al. 2021 (paper uses: skarn deposit with magmatic-hydrothermal origin) | skarn deposit with a clear magmatic-hydrothermal origin | Zn, Sn | In | Zn, Sn (In) | Liu et al., 2021 |  | 15a-15 |  |  | drill core |  |  |  |  | ore material | drill core | core drilling | mineral separate | [5 empty] | mineralisation |  |  |  | sphalerite | [6 empty] | pyrite, chalcopyrite, molybdenite, pyrrhotite, marble |  | LA-ICPMS | Geo Las Pro 193 nm excimer laser ablation system coupled with a Thermo Element XR high-resolution ICP-MS; Compex-Pro 193 nm laser ablation system (Coherent, Germany) coupled with an Agilent 7700x ICP-MS; RESOlution S-155 laser ablation system (Reso Company) with Ar F excimer laser 193 nm | State Key Laboratory of Ore Deposit | Garnet U-Pb/trace elements: 32 μm laser spot diameter, 5 J/cm² energy density, 5 Hz repetition rate, He carrier gas, Ar auxiliary gas, 20s background + 45s ablation; Sphalerite trace elements: 25 μm laser spot diameter, 17.3 J/cm² energy density, 5 Hz pulse frequency, He carrier gas, 60s ablation; S isotopes: 40 μm laser spot diameter, 5 Hz ablation frequency, 40s duration, He/Ar/N2 carrier gas | Garnet U-Pb: NIST SRM 612, 91500 (primary reference, 1062 Ma), Willsboro, QC04 (quality control); Garnet trace elements: GSE-1G, SRM 610, BIR-1G, BCG-2G, BHVO-2G; Sphalerite trace elements: STDGL3 for chalcophile/siderophile elements, GSD-1G for lithophile elements, MASS-1 as quality check; S isotopes: PPP-1 (pyrite), GBW07268 (chalcopyrite), IAEA-S-1 (silver sulfide); QC: SP-Po-01, SP-CP-01, IAEA-S-2, IAEA-S-3 | [86 empty] | 0.65 | [37 empty] | 0.08 | [7 empty] | 0.93 | [14 empty] | 2024 |  |  | CHN | YN
| Wanlongshan |  | Magmatic hydrothermal | Skarn | Skarn zinc-tin | Hofstra et al. 2021 (paper uses: skarn deposit with magmatic-hydrothermal origin) | skarn deposit with a clear magmatic-hydrothermal origin | Zn, Sn | In | Zn, Sn (In) | Liu et al., 2021 |  | 15a-16 |  |  | drill core |  |  |  |  | ore material | drill core | core drilling | mineral separate | [5 empty] | mineralisation |  |  |  | garnet | [6 empty] | pyrite, chalcopyrite, molybdenite, pyrrhotite, marble |  | LA-ICPMS | Geo Las Pro 193 nm excimer laser ablation system coupled with a Thermo Element XR high-resolution ICP-MS; Compex-Pro 193 nm laser ablation system (Coherent, Germany) coupled with an Agilent 7700x ICP-MS; RESOlution S-155 laser ablation system (Reso Company) with Ar F excimer laser 193 nm | State Key Laboratory of Ore Deposit | Garnet U-Pb/trace elements: 32 μm laser spot diameter, 5 J/cm² energy density, 5 Hz repetition rate, He carrier gas, Ar auxiliary gas, 20s background + 45s ablation; Sphalerite trace elements: 25 μm laser spot diameter, 17.3 J/cm² energy density, 5 Hz pulse frequency, He carrier gas, 60s ablation; S isotopes: 40 μm laser spot diameter, 5 Hz ablation frequency, 40s duration, He/Ar/N2 carrier gas | Garnet U-Pb: NIST SRM 612, 91500 (primary reference, 1062 Ma), Willsboro, QC04 (quality control); Garnet trace elements: GSE-1G, SRM 610, BIR-1G, BCG-2G, BHVO-2G; Sphalerite trace elements: STDGL3 for chalcophile/siderophile elements, GSD-1G for lithophile elements, MASS-1 as quality check; S isotopes: PPP-1 (pyrite), GBW07268 (chalcopyrite), IAEA-S-1 (silver sulfide); QC: SP-Po-01, SP-CP-01, IAEA-S-2, IAEA-S-3 | [86 empty] | 0.04 | [37 empty] | 0.05 | [7 empty] | 0.65 | [14 empty] | 2024 |  |  | CHN | YN
| Wanlongshan |  | Magmatic hydrothermal | Skarn | Skarn zinc-tin | Hofstra et al. 2021 (paper uses: skarn deposit with magmatic-hydrothermal origin) | skarn deposit with a clear magmatic-hydrothermal origin | Zn, Sn | In | Zn, Sn (In) | Liu et al., 2021 |  | 15a-16 |  |  | drill core |  |  |  |  | ore material | drill core | core drilling | mineral separate | [5 empty] | mineralisation |  |  |  | sphalerite | [6 empty] | pyrite, chalcopyrite, molybdenite, pyrrhotite, marble |  | LA-ICPMS | Geo Las Pro 193 nm excimer laser ablation system coupled with a Thermo Element XR high-resolution ICP-MS; Compex-Pro 193 nm laser ablation system (Coherent, Germany) coupled with an Agilent 7700x ICP-MS; RESOlution S-155 laser ablation system (Reso Company) with Ar F excimer laser 193 nm | State Key Laboratory of Ore Deposit | Garnet U-Pb/trace elements: 32 μm laser spot diameter, 5 J/cm² energy density, 5 Hz repetition rate, He carrier gas, Ar auxiliary gas, 20s background + 45s ablation; Sphalerite trace elements: 25 μm laser spot diameter, 17.3 J/cm² energy density, 5 Hz pulse frequency, He carrier gas, 60s ablation; S isotopes: 40 μm laser spot diameter, 5 Hz ablation frequency, 40s duration, He/Ar/N2 carrier gas | Garnet U-Pb: NIST SRM 612, 91500 (primary reference, 1062 Ma), Willsboro, QC04 (quality control); Garnet trace elements: GSE-1G, SRM 610, BIR-1G, BCG-2G, BHVO-2G; Sphalerite trace elements: STDGL3 for chalcophile/siderophile elements, GSD-1G for lithophile elements, MASS-1 as quality check; S isotopes: PPP-1 (pyrite), GBW07268 (chalcopyrite), IAEA-S-1 (silver sulfide); QC: SP-Po-01, SP-CP-01, IAEA-S-2, IAEA-S-3 | [86 empty] | 0.04 | [37 empty] | 0.05 | [7 empty] | 0.65 | [14 empty] | 2024 |  |  | CHN | YN
| Wanlongshan |  | Magmatic hydrothermal | Skarn | Skarn zinc-tin | Hofstra et al. 2021 (paper uses: skarn deposit with magmatic-hydrothermal origin) | skarn deposit with a clear magmatic-hydrothermal origin | Zn, Sn | In | Zn, Sn (In) | Liu et al., 2021 |  | 15a-17 |  |  | drill core |  |  |  |  | ore material | drill core | core drilling | mineral separate | [5 empty] | mineralisation |  |  |  | garnet | [6 empty] | pyrite, chalcopyrite, molybdenite, pyrrhotite, marble |  | LA-ICPMS | Geo Las Pro 193 nm excimer laser ablation system coupled with a Thermo Element XR high-resolution ICP-MS; Compex-Pro 193 nm laser ablation system (Coherent, Germany) coupled with an Agilent 7700x ICP-MS; RESOlution S-155 laser ablation system (Reso Company) with Ar F excimer laser 193 nm | State Key Laboratory of Ore Deposit | Garnet U-Pb/trace elements: 32 μm laser spot diameter, 5 J/cm² energy density, 5 Hz repetition rate, He carrier gas, Ar auxiliary gas, 20s background + 45s ablation; Sphalerite trace elements: 25 μm laser spot diameter, 17.3 J/cm² energy density, 5 Hz pulse frequency, He carrier gas, 60s ablation; S isotopes: 40 μm laser spot diameter, 5 Hz ablation frequency, 40s duration, He/Ar/N2 carrier gas | Garnet U-Pb: NIST SRM 612, 91500 (primary reference, 1062 Ma), Willsboro, QC04 (quality control); Garnet trace elements: GSE-1G, SRM 610, BIR-1G, BCG-2G, BHVO-2G; Sphalerite trace elements: STDGL3 for chalcophile/siderophile elements, GSD-1G for lithophile elements, MASS-1 as quality check; S isotopes: PPP-1 (pyrite), GBW07268 (chalcopyrite), IAEA-S-1 (silver sulfide); QC: SP-Po-01, SP-CP-01, IAEA-S-2, IAEA-S-3 | [86 empty] | 0.06 | [37 empty] | 0.09 | [7 empty] | 1.43 | [14 empty] | 2024 |  |  | CHN | YN
| Wanlongshan |  | Magmatic hydrothermal | Skarn | Skarn zinc-tin | Hofstra et al. 2021 (paper uses: skarn deposit with magmatic-hydrothermal origin) | skarn deposit with a clear magmatic-hydrothermal origin | Zn, Sn | In | Zn, Sn (In) | Liu et al., 2021 |  | 15a-17 |  |  | drill core |  |  |  |  | ore material | drill core | core drilling | mineral separate | [5 empty] | mineralisation |  |  |  | sphalerite | [6 empty] | pyrite, chalcopyrite, molybdenite, pyrrhotite, marble |  | LA-ICPMS | Geo Las Pro 193 nm excimer laser ablation system coupled with a Thermo Element XR high-resolution ICP-MS; Compex-Pro 193 nm laser ablation system (Coherent, Germany) coupled with an Agilent 7700x ICP-MS; RESOlution S-155 laser ablation system (Reso Company) with Ar F excimer laser 193 nm | State Key Laboratory of Ore Deposit | Garnet U-Pb/trace elements: 32 μm laser spot diameter, 5 J/cm² energy density, 5 Hz repetition rate, He carrier gas, Ar auxiliary gas, 20s background + 45s ablation; Sphalerite trace elements: 25 μm laser spot diameter, 17.3 J/cm² energy density, 5 Hz pulse frequency, He carrier gas, 60s ablation; S isotopes: 40 μm laser spot diameter, 5 Hz ablation frequency, 40s duration, He/Ar/N2 carrier gas | Garnet U-Pb: NIST SRM 612, 91500 (primary reference, 1062 Ma), Willsboro, QC04 (quality control); Garnet trace elements: GSE-1G, SRM 610, BIR-1G, BCG-2G, BHVO-2G; Sphalerite trace elements: STDGL3 for chalcophile/siderophile elements, GSD-1G for lithophile elements, MASS-1 as quality check; S isotopes: PPP-1 (pyrite), GBW07268 (chalcopyrite), IAEA-S-1 (silver sulfide); QC: SP-Po-01, SP-CP-01, IAEA-S-2, IAEA-S-3 | [86 empty] | 0.06 | [37 empty] | 0.09 | [7 empty] | 1.43 | [14 empty] | 2024 |  |  | CHN | YN
| Wanlongshan |  | Magmatic hydrothermal | Skarn | Skarn zinc-tin | Hofstra et al. 2021 (paper uses: skarn deposit with magmatic-hydrothermal origin) | skarn deposit with a clear magmatic-hydrothermal origin | Zn, Sn | In | Zn, Sn (In) | Liu et al., 2021 |  | 15a-19 |  |  | drill core |  |  |  |  | ore material | drill core | core drilling | mineral separate | [5 empty] | mineralisation |  |  |  | garnet | [6 empty] | pyrite, chalcopyrite, molybdenite, pyrrhotite, marble |  | LA-ICPMS | Geo Las Pro 193 nm excimer laser ablation system coupled with a Thermo Element XR high-resolution ICP-MS; Compex-Pro 193 nm laser ablation system (Coherent, Germany) coupled with an Agilent 7700x ICP-MS; RESOlution S-155 laser ablation system (Reso Company) with Ar F excimer laser 193 nm | State Key Laboratory of Ore Deposit | Garnet U-Pb/trace elements: 32 μm laser spot diameter, 5 J/cm² energy density, 5 Hz repetition rate, He carrier gas, Ar auxiliary gas, 20s background + 45s ablation; Sphalerite trace elements: 25 μm laser spot diameter, 17.3 J/cm² energy density, 5 Hz pulse frequency, He carrier gas, 60s ablation; S isotopes: 40 μm laser spot diameter, 5 Hz ablation frequency, 40s duration, He/Ar/N2 carrier gas | Garnet U-Pb: NIST SRM 612, 91500 (primary reference, 1062 Ma), Willsboro, QC04 (quality control); Garnet trace elements: GSE-1G, SRM 610, BIR-1G, BCG-2G, BHVO-2G; Sphalerite trace elements: STDGL3 for chalcophile/siderophile elements, GSD-1G for lithophile elements, MASS-1 as quality check; S isotopes: PPP-1 (pyrite), GBW07268 (chalcopyrite), IAEA-S-1 (silver sulfide); QC: SP-Po-01, SP-CP-01, IAEA-S-2, IAEA-S-3 | [86 empty] | 0.06 | [37 empty] | 0.06 | [7 empty] | 1.01 | [14 empty] | 2024 |  |  | CHN | YN
| Wanlongshan |  | Magmatic hydrothermal | Skarn | Skarn zinc-tin | Hofstra et al. 2021 (paper uses: skarn deposit with magmatic-hydrothermal origin) | skarn deposit with a clear magmatic-hydrothermal origin | Zn, Sn | In | Zn, Sn (In) | Liu et al., 2021 |  | 15a-19 |  |  | drill core |  |  |  |  | ore material | drill core | core drilling | mineral separate | [5 empty] | mineralisation |  |  |  | sphalerite | [6 empty] | pyrite, chalcopyrite, molybdenite, pyrrhotite, marble |  | LA-ICPMS | Geo Las Pro 193 nm excimer laser ablation system coupled with a Thermo Element XR high-resolution ICP-MS; Compex-Pro 193 nm laser ablation system (Coherent, Germany) coupled with an Agilent 7700x ICP-MS; RESOlution S-155 laser ablation system (Reso Company) with Ar F excimer laser 193 nm | State Key Laboratory of Ore Deposit | Garnet U-Pb/trace elements: 32 μm laser spot diameter, 5 J/cm² energy density, 5 Hz repetition rate, He carrier gas, Ar auxiliary gas, 20s background + 45s ablation; Sphalerite trace elements: 25 μm laser spot diameter, 17.3 J/cm² energy density, 5 Hz pulse frequency, He carrier gas, 60s ablation; S isotopes: 40 μm laser spot diameter, 5 Hz ablation frequency, 40s duration, He/Ar/N2 carrier gas | Garnet U-Pb: NIST SRM 612, 91500 (primary reference, 1062 Ma), Willsboro, QC04 (quality control); Garnet trace elements: GSE-1G, SRM 610, BIR-1G, BCG-2G, BHVO-2G; Sphalerite trace elements: STDGL3 for chalcophile/siderophile elements, GSD-1G for lithophile elements, MASS-1 as quality check; S isotopes: PPP-1 (pyrite), GBW07268 (chalcopyrite), IAEA-S-1 (silver sulfide); QC: SP-Po-01, SP-CP-01, IAEA-S-2, IAEA-S-3 | [86 empty] | 0.06 | [37 empty] | 0.06 | [7 empty] | 1.01 | [14 empty] | 2024 |  |  | CHN | YN
| Wanlongshan |  | Magmatic hydrothermal | Skarn | Skarn zinc-tin | Hofstra et al. 2021 (paper uses: skarn deposit with magmatic-hydrothermal origin) | skarn deposit with a clear magmatic-hydrothermal origin | Zn, Sn | In | Zn, Sn (In) | Liu et al., 2021 |  | 15a-20 |  |  | drill core |  |  |  |  | ore material | drill core | core drilling | mineral separate | [5 empty] | mineralisation |  |  |  | garnet | [6 empty] | pyrite, chalcopyrite, molybdenite, pyrrhotite, marble |  | LA-ICPMS | Geo Las Pro 193 nm excimer laser ablation system coupled with a Thermo Element XR high-resolution ICP-MS; Compex-Pro 193 nm laser ablation system (Coherent, Germany) coupled with an Agilent 7700x ICP-MS; RESOlution S-155 laser ablation system (Reso Company) with Ar F excimer laser 193 nm | State Key Laboratory of Ore Deposit | Garnet U-Pb/trace elements: 32 μm laser spot diameter, 5 J/cm² energy density, 5 Hz repetition rate, He carrier gas, Ar auxiliary gas, 20s background + 45s ablation; Sphalerite trace elements: 25 μm laser spot diameter, 17.3 J/cm² energy density, 5 Hz pulse frequency, He carrier gas, 60s ablation; S isotopes: 40 μm laser spot diameter, 5 Hz ablation frequency, 40s duration, He/Ar/N2 carrier gas | Garnet U-Pb: NIST SRM 612, 91500 (primary reference, 1062 Ma), Willsboro, QC04 (quality control); Garnet trace elements: GSE-1G, SRM 610, BIR-1G, BCG-2G, BHVO-2G; Sphalerite trace elements: STDGL3 for chalcophile/siderophile elements, GSD-1G for lithophile elements, MASS-1 as quality check; S isotopes: PPP-1 (pyrite), GBW07268 (chalcopyrite), IAEA-S-1 (silver sulfide); QC: SP-Po-01, SP-CP-01, IAEA-S-2, IAEA-S-3 | [86 empty] | 1.1 | [37 empty] | 0.09 | [7 empty] | 1.49 | [14 empty] | 2024 |  |  | CHN | YN
| Wanlongshan |  | Magmatic hydrothermal | Skarn | Skarn zinc-tin | Hofstra et al. 2021 (paper uses: skarn deposit with magmatic-hydrothermal origin) | skarn deposit with a clear magmatic-hydrothermal origin | Zn, Sn | In | Zn, Sn (In) | Liu et al., 2021 |  | 15a-20 |  |  | drill core |  |  |  |  | ore material | drill core | core drilling | mineral separate | [5 empty] | mineralisation |  |  |  | sphalerite | [6 empty] | pyrite, chalcopyrite, molybdenite, pyrrhotite, marble |  | LA-ICPMS | Geo Las Pro 193 nm excimer laser ablation system coupled with a Thermo Element XR high-resolution ICP-MS; Compex-Pro 193 nm laser ablation system (Coherent, Germany) coupled with an Agilent 7700x ICP-MS; RESOlution S-155 laser ablation system (Reso Company) with Ar F excimer laser 193 nm | State Key Laboratory of Ore Deposit | Garnet U-Pb/trace elements: 32 μm laser spot diameter, 5 J/cm² energy density, 5 Hz repetition rate, He carrier gas, Ar auxiliary gas, 20s background + 45s ablation; Sphalerite trace elements: 25 μm laser spot diameter, 17.3 J/cm² energy density, 5 Hz pulse frequency, He carrier gas, 60s ablation; S isotopes: 40 μm laser spot diameter, 5 Hz ablation frequency, 40s duration, He/Ar/N2 carrier gas | Garnet U-Pb: NIST SRM 612, 91500 (primary reference, 1062 Ma), Willsboro, QC04 (quality control); Garnet trace elements: GSE-1G, SRM 610, BIR-1G, BCG-2G, BHVO-2G; Sphalerite trace elements: STDGL3 for chalcophile/siderophile elements, GSD-1G for lithophile elements, MASS-1 as quality check; S isotopes: PPP-1 (pyrite), GBW07268 (chalcopyrite), IAEA-S-1 (silver sulfide); QC: SP-Po-01, SP-CP-01, IAEA-S-2, IAEA-S-3 | [86 empty] | 1.1 | [37 empty] | 0.09 | [7 empty] | 1.49 | [14 empty] | 2024 |  |  | CHN | YN
| Wanlongshan |  | Magmatic hydrothermal | Skarn | Skarn zinc-tin | Hofstra et al. 2021 (paper uses: skarn deposit with magmatic-hydrothermal origin) | skarn deposit with a clear magmatic-hydrothermal origin | Zn, Sn | In | Zn, Sn (In) | Liu et al., 2021 |  | 15a-21 |  |  | drill core |  |  |  |  | ore material | drill core | core drilling | mineral separate | [5 empty] | mineralisation |  |  |  | garnet | [6 empty] | pyrite, chalcopyrite, molybdenite, pyrrhotite, marble |  | LA-ICPMS | Geo Las Pro 193 nm excimer laser ablation system coupled with a Thermo Element XR high-resolution ICP-MS; Compex-Pro 193 nm laser ablation system (Coherent, Germany) coupled with an Agilent 7700x ICP-MS; RESOlution S-155 laser ablation system (Reso Company) with Ar F excimer laser 193 nm | State Key Laboratory of Ore Deposit | Garnet U-Pb/trace elements: 32 μm laser spot diameter, 5 J/cm² energy density, 5 Hz repetition rate, He carrier gas, Ar auxiliary gas, 20s background + 45s ablation; Sphalerite trace elements: 25 μm laser spot diameter, 17.3 J/cm² energy density, 5 Hz pulse frequency, He carrier gas, 60s ablation; S isotopes: 40 μm laser spot diameter, 5 Hz ablation frequency, 40s duration, He/Ar/N2 carrier gas | Garnet U-Pb: NIST SRM 612, 91500 (primary reference, 1062 Ma), Willsboro, QC04 (quality control); Garnet trace elements: GSE-1G, SRM 610, BIR-1G, BCG-2G, BHVO-2G; Sphalerite trace elements: STDGL3 for chalcophile/siderophile elements, GSD-1G for lithophile elements, MASS-1 as quality check; S isotopes: PPP-1 (pyrite), GBW07268 (chalcopyrite), IAEA-S-1 (silver sulfide); QC: SP-Po-01, SP-CP-01, IAEA-S-2, IAEA-S-3 | [86 empty] | 0.11 | [37 empty] | 0.19 | [7 empty] | 2.37 | [14 empty] | 2024 |  |  | CHN | YN
| Wanlongshan |  | Magmatic hydrothermal | Skarn | Skarn zinc-tin | Hofstra et al. 2021 (paper uses: skarn deposit with magmatic-hydrothermal origin) | skarn deposit with a clear magmatic-hydrothermal origin | Zn, Sn | In | Zn, Sn (In) | Liu et al., 2021 |  | 15a-21 |  |  | drill core |  |  |  |  | ore material | drill core | core drilling | mineral separate | [5 empty] | mineralisation |  |  |  | sphalerite | [6 empty] | pyrite, chalcopyrite, molybdenite, pyrrhotite, marble |  | LA-ICPMS | Geo Las Pro 193 nm excimer laser ablation system coupled with a Thermo Element XR high-resolution ICP-MS; Compex-Pro 193 nm laser ablation system (Coherent, Germany) coupled with an Agilent 7700x ICP-MS; RESOlution S-155 laser ablation system (Reso Company) with Ar F excimer laser 193 nm | State Key Laboratory of Ore Deposit | Garnet U-Pb/trace elements: 32 μm laser spot diameter, 5 J/cm² energy density, 5 Hz repetition rate, He carrier gas, Ar auxiliary gas, 20s background + 45s ablation; Sphalerite trace elements: 25 μm laser spot diameter, 17.3 J/cm² energy density, 5 Hz pulse frequency, He carrier gas, 60s ablation; S isotopes: 40 μm laser spot diameter, 5 Hz ablation frequency, 40s duration, He/Ar/N2 carrier gas | Garnet U-Pb: NIST SRM 612, 91500 (primary reference, 1062 Ma), Willsboro, QC04 (quality control); Garnet trace elements: GSE-1G, SRM 610, BIR-1G, BCG-2G, BHVO-2G; Sphalerite trace elements: STDGL3 for chalcophile/siderophile elements, GSD-1G for lithophile elements, MASS-1 as quality check; S isotopes: PPP-1 (pyrite), GBW07268 (chalcopyrite), IAEA-S-1 (silver sulfide); QC: SP-Po-01, SP-CP-01, IAEA-S-2, IAEA-S-3 | [86 empty] | 0.11 | [37 empty] | 0.19 | [7 empty] | 2.37 | [14 empty] | 2024 |  |  | CHN | YN
| Wanlongshan |  | Magmatic hydrothermal | Skarn | Skarn zinc-tin | Hofstra et al. 2021 (paper uses: skarn deposit with magmatic-hydrothermal origin) | skarn deposit with a clear magmatic-hydrothermal origin | Zn, Sn | In | Zn, Sn (In) | Liu et al., 2021 |  | 15a-W(Grt)-1 |  |  | drill core |  |  |  |  | ore material | drill core | core drilling | mineral separate | [5 empty] | mineralisation |  |  |  | garnet | [6 empty] | pyrite, chalcopyrite, molybdenite, pyrrhotite, marble |  | LA-ICPMS | Geo Las Pro 193 nm excimer laser ablation system coupled with a Thermo Element XR high-resolution ICP-MS; Compex-Pro 193 nm laser ablation system (Coherent, Germany) coupled with an Agilent 7700x ICP-MS; RESOlution S-155 laser ablation system (Reso Company) with Ar F excimer laser 193 nm | State Key Laboratory of Ore Deposit | Garnet U-Pb/trace elements: 32 μm laser spot diameter, 5 J/cm² energy density, 5 Hz repetition rate, He carrier gas, Ar auxiliary gas, 20s background + 45s ablation; Sphalerite trace elements: 25 μm laser spot diameter, 17.3 J/cm² energy density, 5 Hz pulse frequency, He carrier gas, 60s ablation; S isotopes: 40 μm laser spot diameter, 5 Hz ablation frequency, 40s duration, He/Ar/N2 carrier gas | Garnet U-Pb: NIST SRM 612, 91500 (primary reference, 1062 Ma), Willsboro, QC04 (quality control); Garnet trace elements: GSE-1G, SRM 610, BIR-1G, BCG-2G, BHVO-2G; Sphalerite trace elements: STDGL3 for chalcophile/siderophile elements, GSD-1G for lithophile elements, MASS-1 as quality check; S isotopes: PPP-1 (pyrite), GBW07268 (chalcopyrite), IAEA-S-1 (silver sulfide); QC: SP-Po-01, SP-CP-01, IAEA-S-2, IAEA-S-3 |  |  | 169300 | [39 empty] | 82500 | [67 empty] | 370400 | [15 empty] | 2200 | [20 empty] | 2024 |  |  | CHN | YN
| Wanlongshan |  | Magmatic hydrothermal | Skarn | Skarn zinc-tin | Hofstra et al. 2021 (paper uses: skarn deposit with magmatic-hydrothermal origin) | skarn deposit with a clear magmatic-hydrothermal origin | Zn, Sn | In | Zn, Sn (In) | Liu et al., 2021 |  | 15a-W(Grt)-2 |  |  | drill core |  |  |  |  | ore material | drill core | core drilling | mineral separate | [5 empty] | mineralisation |  |  |  | garnet | [6 empty] | pyrite, chalcopyrite, molybdenite, pyrrhotite, marble |  | LA-ICPMS | Geo Las Pro 193 nm excimer laser ablation system coupled with a Thermo Element XR high-resolution ICP-MS; Compex-Pro 193 nm laser ablation system (Coherent, Germany) coupled with an Agilent 7700x ICP-MS; RESOlution S-155 laser ablation system (Reso Company) with Ar F excimer laser 193 nm | State Key Laboratory of Ore Deposit | Garnet U-Pb/trace elements: 32 μm laser spot diameter, 5 J/cm² energy density, 5 Hz repetition rate, He carrier gas, Ar auxiliary gas, 20s background + 45s ablation; Sphalerite trace elements: 25 μm laser spot diameter, 17.3 J/cm² energy density, 5 Hz pulse frequency, He carrier gas, 60s ablation; S isotopes: 40 μm laser spot diameter, 5 Hz ablation frequency, 40s duration, He/Ar/N2 carrier gas | Garnet U-Pb: NIST SRM 612, 91500 (primary reference, 1062 Ma), Willsboro, QC04 (quality control); Garnet trace elements: GSE-1G, SRM 610, BIR-1G, BCG-2G, BHVO-2G; Sphalerite trace elements: STDGL3 for chalcophile/siderophile elements, GSD-1G for lithophile elements, MASS-1 as quality check; S isotopes: PPP-1 (pyrite), GBW07268 (chalcopyrite), IAEA-S-1 (silver sulfide); QC: SP-Po-01, SP-CP-01, IAEA-S-2, IAEA-S-3 |  |  | 171200 | [39 empty] | 88000 | [67 empty] | 367900 | [15 empty] | 2600 | [20 empty] | 2024 |  |  | CHN | YN
| Wanlongshan |  | Magmatic hydrothermal | Skarn | Skarn zinc-tin | Hofstra et al. 2021 (paper uses: skarn deposit with magmatic-hydrothermal origin) | skarn deposit with a clear magmatic-hydrothermal origin | Zn, Sn | In | Zn, Sn (In) | Liu et al., 2021 |  | 15a-W(Grt)-3 |  |  | drill core |  |  |  |  | ore material | drill core | core drilling | mineral separate | [5 empty] | mineralisation |  |  |  | garnet | [6 empty] | pyrite, chalcopyrite, molybdenite, pyrrhotite, marble |  | LA-ICPMS | Geo Las Pro 193 nm excimer laser ablation system coupled with a Thermo Element XR high-resolution ICP-MS; Compex-Pro 193 nm laser ablation system (Coherent, Germany) coupled with an Agilent 7700x ICP-MS; RESOlution S-155 laser ablation system (Reso Company) with Ar F excimer laser 193 nm | State Key Laboratory of Ore Deposit | Garnet U-Pb/trace elements: 32 μm laser spot diameter, 5 J/cm² energy density, 5 Hz repetition rate, He carrier gas, Ar auxiliary gas, 20s background + 45s ablation; Sphalerite trace elements: 25 μm laser spot diameter, 17.3 J/cm² energy density, 5 Hz pulse frequency, He carrier gas, 60s ablation; S isotopes: 40 μm laser spot diameter, 5 Hz ablation frequency, 40s duration, He/Ar/N2 carrier gas | Garnet U-Pb: NIST SRM 612, 91500 (primary reference, 1062 Ma), Willsboro, QC04 (quality control); Garnet trace elements: GSE-1G, SRM 610, BIR-1G, BCG-2G, BHVO-2G; Sphalerite trace elements: STDGL3 for chalcophile/siderophile elements, GSD-1G for lithophile elements, MASS-1 as quality check; S isotopes: PPP-1 (pyrite), GBW07268 (chalcopyrite), IAEA-S-1 (silver sulfide); QC: SP-Po-01, SP-CP-01, IAEA-S-2, IAEA-S-3 |  |  | 169200 | [39 empty] | 88300 | [67 empty] | 363900 | [15 empty] | 3600 | [20 empty] | 2024 |  |  | CHN | YN
| Wanlongshan |  | Magmatic hydrothermal | Skarn | Skarn zinc-tin | Hofstra et al. 2021 (paper uses: skarn deposit with magmatic-hydrothermal origin) | skarn deposit with a clear magmatic-hydrothermal origin | Zn, Sn | In | Zn, Sn (In) | Liu et al., 2021 |  | 15a-W(Grt)-4 |  |  | drill core |  |  |  |  | ore material | drill core | core drilling | mineral separate | [5 empty] | mineralisation |  |  |  | garnet | [6 empty] | pyrite, chalcopyrite, molybdenite, pyrrhotite, marble |  | LA-ICPMS | Geo Las Pro 193 nm excimer laser ablation system coupled with a Thermo Element XR high-resolution ICP-MS; Compex-Pro 193 nm laser ablation system (Coherent, Germany) coupled with an Agilent 7700x ICP-MS; RESOlution S-155 laser ablation system (Reso Company) with Ar F excimer laser 193 nm | State Key Laboratory of Ore Deposit | Garnet U-Pb/trace elements: 32 μm laser spot diameter, 5 J/cm² energy density, 5 Hz repetition rate, He carrier gas, Ar auxiliary gas, 20s background + 45s ablation; Sphalerite trace elements: 25 μm laser spot diameter, 17.3 J/cm² energy density, 5 Hz pulse frequency, He carrier gas, 60s ablation; S isotopes: 40 μm laser spot diameter, 5 Hz ablation frequency, 40s duration, He/Ar/N2 carrier gas | Garnet U-Pb: NIST SRM 612, 91500 (primary reference, 1062 Ma), Willsboro, QC04 (quality control); Garnet trace elements: GSE-1G, SRM 610, BIR-1G, BCG-2G, BHVO-2G; Sphalerite trace elements: STDGL3 for chalcophile/siderophile elements, GSD-1G for lithophile elements, MASS-1 as quality check; S isotopes: PPP-1 (pyrite), GBW07268 (chalcopyrite), IAEA-S-1 (silver sulfide); QC: SP-Po-01, SP-CP-01, IAEA-S-2, IAEA-S-3 |  |  | 166500 | [39 empty] | 87600 | [67 empty] | 367900 | [15 empty] | 2000 | [20 empty] | 2024 |  |  | CHN | YN
| Wanlongshan |  | Magmatic hydrothermal | Skarn | Skarn zinc-tin | Hofstra et al. 2021 (paper uses: skarn deposit with magmatic-hydrothermal origin) | skarn deposit with a clear magmatic-hydrothermal origin | Zn, Sn | In | Zn, Sn (In) | Liu et al., 2021 |  | 15a-W(Grt)-5 |  |  | drill core |  |  |  |  | ore material | drill core | core drilling | mineral separate | [5 empty] | mineralisation |  |  |  | garnet | [6 empty] | pyrite, chalcopyrite, molybdenite, pyrrhotite, marble |  | LA-ICPMS | Geo Las Pro 193 nm excimer laser ablation system coupled with a Thermo Element XR high-resolution ICP-MS; Compex-Pro 193 nm laser ablation system (Coherent, Germany) coupled with an Agilent 7700x ICP-MS; RESOlution S-155 laser ablation system (Reso Company) with Ar F excimer laser 193 nm | State Key Laboratory of Ore Deposit | Garnet U-Pb/trace elements: 32 μm laser spot diameter, 5 J/cm² energy density, 5 Hz repetition rate, He carrier gas, Ar auxiliary gas, 20s background + 45s ablation; Sphalerite trace elements: 25 μm laser spot diameter, 17.3 J/cm² energy density, 5 Hz pulse frequency, He carrier gas, 60s ablation; S isotopes: 40 μm laser spot diameter, 5 Hz ablation frequency, 40s duration, He/Ar/N2 carrier gas | Garnet U-Pb: NIST SRM 612, 91500 (primary reference, 1062 Ma), Willsboro, QC04 (quality control); Garnet trace elements: GSE-1G, SRM 610, BIR-1G, BCG-2G, BHVO-2G; Sphalerite trace elements: STDGL3 for chalcophile/siderophile elements, GSD-1G for lithophile elements, MASS-1 as quality check; S isotopes: PPP-1 (pyrite), GBW07268 (chalcopyrite), IAEA-S-1 (silver sulfide); QC: SP-Po-01, SP-CP-01, IAEA-S-2, IAEA-S-3 |  |  | 169800 | [39 empty] | 84700 | [67 empty] | 363100 | [15 empty] | 2000 | [20 empty] | 2024 |  |  | CHN | YN
| Wanlongshan |  | Magmatic hydrothermal | Skarn | Skarn zinc-tin | Hofstra et al. 2021 (paper uses: skarn deposit with magmatic-hydrothermal origin) | skarn deposit with a clear magmatic-hydrothermal origin | Zn, Sn | In | Zn, Sn (In) | Liu et al., 2021 |  | 15a-W(Grt)-6 |  |  | drill core |  |  |  |  | ore material | drill core | core drilling | mineral separate | [5 empty] | mineralisation |  |  |  | garnet | [6 empty] | pyrite, chalcopyrite, molybdenite, pyrrhotite, marble |  | LA-ICPMS | Geo Las Pro 193 nm excimer laser ablation system coupled with a Thermo Element XR high-resolution ICP-MS; Compex-Pro 193 nm laser ablation system (Coherent, Germany) coupled with an Agilent 7700x ICP-MS; RESOlution S-155 laser ablation system (Reso Company) with Ar F excimer laser 193 nm | State Key Laboratory of Ore Deposit | Garnet U-Pb/trace elements: 32 μm laser spot diameter, 5 J/cm² energy density, 5 Hz repetition rate, He carrier gas, Ar auxiliary gas, 20s background + 45s ablation; Sphalerite trace elements: 25 μm laser spot diameter, 17.3 J/cm² energy density, 5 Hz pulse frequency, He carrier gas, 60s ablation; S isotopes: 40 μm laser spot diameter, 5 Hz ablation frequency, 40s duration, He/Ar/N2 carrier gas | Garnet U-Pb: NIST SRM 612, 91500 (primary reference, 1062 Ma), Willsboro, QC04 (quality control); Garnet trace elements: GSE-1G, SRM 610, BIR-1G, BCG-2G, BHVO-2G; Sphalerite trace elements: STDGL3 for chalcophile/siderophile elements, GSD-1G for lithophile elements, MASS-1 as quality check; S isotopes: PPP-1 (pyrite), GBW07268 (chalcopyrite), IAEA-S-1 (silver sulfide); QC: SP-Po-01, SP-CP-01, IAEA-S-2, IAEA-S-3 |  |  | 159500 | [39 empty] | 93600 | [67 empty] | 371400 | [15 empty] | 1500 | [20 empty] | 2024 |  |  | CHN | YN
| Wanlongshan |  | Magmatic hydrothermal | Skarn | Skarn zinc-tin | Hofstra et al. 2021 (paper uses: skarn deposit with magmatic-hydrothermal origin) | skarn deposit with a clear magmatic-hydrothermal origin | Zn, Sn | In | Zn, Sn (In) | Liu et al., 2021 |  | 15a-W(Grt)-7 |  |  | drill core |  |  |  |  | ore material | drill core | core drilling | mineral separate | [5 empty] | mineralisation |  |  |  | garnet | [6 empty] | pyrite, chalcopyrite, molybdenite, pyrrhotite, marble |  | LA-ICPMS | Geo Las Pro 193 nm excimer laser ablation system coupled with a Thermo Element XR high-resolution ICP-MS; Compex-Pro 193 nm laser ablation system (Coherent, Germany) coupled with an Agilent 7700x ICP-MS; RESOlution S-155 laser ablation system (Reso Company) with Ar F excimer laser 193 nm | State Key Laboratory of Ore Deposit | Garnet U-Pb/trace elements: 32 μm laser spot diameter, 5 J/cm² energy density, 5 Hz repetition rate, He carrier gas, Ar auxiliary gas, 20s background + 45s ablation; Sphalerite trace elements: 25 μm laser spot diameter, 17.3 J/cm² energy density, 5 Hz pulse frequency, He carrier gas, 60s ablation; S isotopes: 40 μm laser spot diameter, 5 Hz ablation frequency, 40s duration, He/Ar/N2 carrier gas | Garnet U-Pb: NIST SRM 612, 91500 (primary reference, 1062 Ma), Willsboro, QC04 (quality control); Garnet trace elements: GSE-1G, SRM 610, BIR-1G, BCG-2G, BHVO-2G; Sphalerite trace elements: STDGL3 for chalcophile/siderophile elements, GSD-1G for lithophile elements, MASS-1 as quality check; S isotopes: PPP-1 (pyrite), GBW07268 (chalcopyrite), IAEA-S-1 (silver sulfide); QC: SP-Po-01, SP-CP-01, IAEA-S-2, IAEA-S-3 |  |  | 115800 | [39 empty] | 164100 | [67 empty] | 359600 | [15 empty] | 1300 | [20 empty] | 2024 |  |  | CHN | YN
| Wanlongshan |  | Magmatic hydrothermal | Skarn | Skarn zinc-tin | Hofstra et al. 2021 (paper uses: skarn deposit with magmatic-hydrothermal origin) | skarn deposit with a clear magmatic-hydrothermal origin | Zn, Sn | In | Zn, Sn (In) | Liu et al., 2021 |  | 15a-W(Grt)-8 |  |  | drill core |  |  |  |  | ore material | drill core | core drilling | mineral separate | [5 empty] | mineralisation |  |  |  | garnet | [6 empty] | pyrite, chalcopyrite, molybdenite, pyrrhotite, marble |  | LA-ICPMS | Geo Las Pro 193 nm excimer laser ablation system coupled with a Thermo Element XR high-resolution ICP-MS; Compex-Pro 193 nm laser ablation system (Coherent, Germany) coupled with an Agilent 7700x ICP-MS; RESOlution S-155 laser ablation system (Reso Company) with Ar F excimer laser 193 nm | State Key Laboratory of Ore Deposit | Garnet U-Pb/trace elements: 32 μm laser spot diameter, 5 J/cm² energy density, 5 Hz repetition rate, He carrier gas, Ar auxiliary gas, 20s background + 45s ablation; Sphalerite trace elements: 25 μm laser spot diameter, 17.3 J/cm² energy density, 5 Hz pulse frequency, He carrier gas, 60s ablation; S isotopes: 40 μm laser spot diameter, 5 Hz ablation frequency, 40s duration, He/Ar/N2 carrier gas | Garnet U-Pb: NIST SRM 612, 91500 (primary reference, 1062 Ma), Willsboro, QC04 (quality control); Garnet trace elements: GSE-1G, SRM 610, BIR-1G, BCG-2G, BHVO-2G; Sphalerite trace elements: STDGL3 for chalcophile/siderophile elements, GSD-1G for lithophile elements, MASS-1 as quality check; S isotopes: PPP-1 (pyrite), GBW07268 (chalcopyrite), IAEA-S-1 (silver sulfide); QC: SP-Po-01, SP-CP-01, IAEA-S-2, IAEA-S-3 |  |  | 161700 | [39 empty] | 95900 | [67 empty] | 371600 | [15 empty] | 1200 | [20 empty] | 2024 |  |  | CHN | YN
| Wanlongshan |  | Magmatic hydrothermal | Skarn | Skarn zinc-tin | Hofstra et al. 2021 (paper uses: skarn deposit with magmatic-hydrothermal origin) | skarn deposit with a clear magmatic-hydrothermal origin | Zn, Sn | In | Zn, Sn (In) | Liu et al., 2021 |  | 15a-W(Grt)-9 |  |  | drill core |  |  |  |  | ore material | drill core | core drilling | mineral separate | [5 empty] | mineralisation |  |  |  | garnet | [6 empty] | pyrite, chalcopyrite, molybdenite, pyrrhotite, marble |  | LA-ICPMS | Geo Las Pro 193 nm excimer laser ablation system coupled with a Thermo Element XR high-resolution ICP-MS; Compex-Pro 193 nm laser ablation system (Coherent, Germany) coupled with an Agilent 7700x ICP-MS; RESOlution S-155 laser ablation system (Reso Company) with Ar F excimer laser 193 nm | State Key Laboratory of Ore Deposit | Garnet U-Pb/trace elements: 32 μm laser spot diameter, 5 J/cm² energy density, 5 Hz repetition rate, He carrier gas, Ar auxiliary gas, 20s background + 45s ablation; Sphalerite trace elements: 25 μm laser spot diameter, 17.3 J/cm² energy density, 5 Hz pulse frequency, He carrier gas, 60s ablation; S isotopes: 40 μm laser spot diameter, 5 Hz ablation frequency, 40s duration, He/Ar/N2 carrier gas | Garnet U-Pb: NIST SRM 612, 91500 (primary reference, 1062 Ma), Willsboro, QC04 (quality control); Garnet trace elements: GSE-1G, SRM 610, BIR-1G, BCG-2G, BHVO-2G; Sphalerite trace elements: STDGL3 for chalcophile/siderophile elements, GSD-1G for lithophile elements, MASS-1 as quality check; S isotopes: PPP-1 (pyrite), GBW07268 (chalcopyrite), IAEA-S-1 (silver sulfide); QC: SP-Po-01, SP-CP-01, IAEA-S-2, IAEA-S-3 |  |  | 110900 | [39 empty] | 170100 | [67 empty] | 359400 | [15 empty] | 1300 | [20 empty] | 2024 |  |  | CHN | YN
| Wanlongshan |  | Magmatic hydrothermal | Skarn | Skarn zinc-tin | Hofstra et al. 2021 (paper uses: skarn deposit with magmatic-hydrothermal origin) | skarn deposit with a clear magmatic-hydrothermal origin | Zn, Sn | In | Zn, Sn (In) | Liu et al., 2021 |  | 15a-W(Grt)-10 |  |  | drill core |  |  |  |  | ore material | drill core | core drilling | mineral separate | [5 empty] | mineralisation |  |  |  | garnet | [6 empty] | pyrite, chalcopyrite, molybdenite, pyrrhotite, marble |  | LA-ICPMS | Geo Las Pro 193 nm excimer laser ablation system coupled with a Thermo Element XR high-resolution ICP-MS; Compex-Pro 193 nm laser ablation system (Coherent, Germany) coupled with an Agilent 7700x ICP-MS; RESOlution S-155 laser ablation system (Reso Company) with Ar F excimer laser 193 nm | State Key Laboratory of Ore Deposit | Garnet U-Pb/trace elements: 32 μm laser spot diameter, 5 J/cm² energy density, 5 Hz repetition rate, He carrier gas, Ar auxiliary gas, 20s background + 45s ablation; Sphalerite trace elements: 25 μm laser spot diameter, 17.3 J/cm² energy density, 5 Hz pulse frequency, He carrier gas, 60s ablation; S isotopes: 40 μm laser spot diameter, 5 Hz ablation frequency, 40s duration, He/Ar/N2 carrier gas | Garnet U-Pb: NIST SRM 612, 91500 (primary reference, 1062 Ma), Willsboro, QC04 (quality control); Garnet trace elements: GSE-1G, SRM 610, BIR-1G, BCG-2G, BHVO-2G; Sphalerite trace elements: STDGL3 for chalcophile/siderophile elements, GSD-1G for lithophile elements, MASS-1 as quality check; S isotopes: PPP-1 (pyrite), GBW07268 (chalcopyrite), IAEA-S-1 (silver sulfide); QC: SP-Po-01, SP-CP-01, IAEA-S-2, IAEA-S-3 |  |  | 164300 | [39 empty] | 95600 | [67 empty] | 361900 | [15 empty] | 1400 | [20 empty] | 2024 |  |  | CHN | YN
| Wanlongshan |  | Magmatic hydrothermal | Skarn | Skarn zinc-tin | Hofstra et al. 2021 (paper uses: skarn deposit with magmatic-hydrothermal origin) | skarn deposit with a clear magmatic-hydrothermal origin | Zn, Sn | In | Zn, Sn (In) | Liu et al., 2021 |  | 15a-W(Grt)-11 |  |  | drill core |  |  |  |  | ore material | drill core | core drilling | mineral separate | [5 empty] | mineralisation |  |  |  | garnet | [6 empty] | pyrite, chalcopyrite, molybdenite, pyrrhotite, marble |  | LA-ICPMS | Geo Las Pro 193 nm excimer laser ablation system coupled with a Thermo Element XR high-resolution ICP-MS; Compex-Pro 193 nm laser ablation system (Coherent, Germany) coupled with an Agilent 7700x ICP-MS; RESOlution S-155 laser ablation system (Reso Company) with Ar F excimer laser 193 nm | State Key Laboratory of Ore Deposit | Garnet U-Pb/trace elements: 32 μm laser spot diameter, 5 J/cm² energy density, 5 Hz repetition rate, He carrier gas, Ar auxiliary gas, 20s background + 45s ablation; Sphalerite trace elements: 25 μm laser spot diameter, 17.3 J/cm² energy density, 5 Hz pulse frequency, He carrier gas, 60s ablation; S isotopes: 40 μm laser spot diameter, 5 Hz ablation frequency, 40s duration, He/Ar/N2 carrier gas | Garnet U-Pb: NIST SRM 612, 91500 (primary reference, 1062 Ma), Willsboro, QC04 (quality control); Garnet trace elements: GSE-1G, SRM 610, BIR-1G, BCG-2G, BHVO-2G; Sphalerite trace elements: STDGL3 for chalcophile/siderophile elements, GSD-1G for lithophile elements, MASS-1 as quality check; S isotopes: PPP-1 (pyrite), GBW07268 (chalcopyrite), IAEA-S-1 (silver sulfide); QC: SP-Po-01, SP-CP-01, IAEA-S-2, IAEA-S-3 |  |  | 168900 | [39 empty] | 90800 | [67 empty] | 362200 | [15 empty] | 1200 | [20 empty] | 2024 |  |  | CHN | YN
| Wanlongshan |  | Magmatic hydrothermal | Skarn | Skarn zinc-tin | Hofstra et al. 2021 (paper uses: skarn deposit with magmatic-hydrothermal origin) | skarn deposit with a clear magmatic-hydrothermal origin | Zn, Sn | In | Zn, Sn (In) | Liu et al., 2021 |  | 15a-W(Grt)-12 |  |  | drill core |  |  |  |  | ore material | drill core | core drilling | mineral separate | [5 empty] | mineralisation |  |  |  | garnet | [6 empty] | pyrite, chalcopyrite, molybdenite, pyrrhotite, marble |  | LA-ICPMS | Geo Las Pro 193 nm excimer laser ablation system coupled with a Thermo Element XR high-resolution ICP-MS; Compex-Pro 193 nm laser ablation system (Coherent, Germany) coupled with an Agilent 7700x ICP-MS; RESOlution S-155 laser ablation system (Reso Company) with Ar F excimer laser 193 nm | State Key Laboratory of Ore Deposit | Garnet U-Pb/trace elements: 32 μm laser spot diameter, 5 J/cm² energy density, 5 Hz repetition rate, He carrier gas, Ar auxiliary gas, 20s background + 45s ablation; Sphalerite trace elements: 25 μm laser spot diameter, 17.3 J/cm² energy density, 5 Hz pulse frequency, He carrier gas, 60s ablation; S isotopes: 40 μm laser spot diameter, 5 Hz ablation frequency, 40s duration, He/Ar/N2 carrier gas | Garnet U-Pb: NIST SRM 612, 91500 (primary reference, 1062 Ma), Willsboro, QC04 (quality control); Garnet trace elements: GSE-1G, SRM 610, BIR-1G, BCG-2G, BHVO-2G; Sphalerite trace elements: STDGL3 for chalcophile/siderophile elements, GSD-1G for lithophile elements, MASS-1 as quality check; S isotopes: PPP-1 (pyrite), GBW07268 (chalcopyrite), IAEA-S-1 (silver sulfide); QC: SP-Po-01, SP-CP-01, IAEA-S-2, IAEA-S-3 |  |  | 173200 | [39 empty] | 82600 | [67 empty] | 366200 | [15 empty] | 700 | [20 empty] | 2024 |  |  | CHN | YN
| Wanlongshan |  | Magmatic hydrothermal | Skarn | Skarn zinc-tin | Hofstra et al. 2021 (paper uses: skarn deposit with magmatic-hydrothermal origin) | skarn deposit with a clear magmatic-hydrothermal origin | Zn, Sn | In | Zn, Sn (In) | Liu et al., 2021 |  | 15a-W(Grt)-13 |  |  | drill core |  |  |  |  | ore material | drill core | core drilling | mineral separate | [5 empty] | mineralisation |  |  |  | garnet | [6 empty] | pyrite, chalcopyrite, molybdenite, pyrrhotite, marble |  | LA-ICPMS | Geo Las Pro 193 nm excimer laser ablation system coupled with a Thermo Element XR high-resolution ICP-MS; Compex-Pro 193 nm laser ablation system (Coherent, Germany) coupled with an Agilent 7700x ICP-MS; RESOlution S-155 laser ablation system (Reso Company) with Ar F excimer laser 193 nm | State Key Laboratory of Ore Deposit | Garnet U-Pb/trace elements: 32 μm laser spot diameter, 5 J/cm² energy density, 5 Hz repetition rate, He carrier gas, Ar auxiliary gas, 20s background + 45s ablation; Sphalerite trace elements: 25 μm laser spot diameter, 17.3 J/cm² energy density, 5 Hz pulse frequency, He carrier gas, 60s ablation; S isotopes: 40 μm laser spot diameter, 5 Hz ablation frequency, 40s duration, He/Ar/N2 carrier gas | Garnet U-Pb: NIST SRM 612, 91500 (primary reference, 1062 Ma), Willsboro, QC04 (quality control); Garnet trace elements: GSE-1G, SRM 610, BIR-1G, BCG-2G, BHVO-2G; Sphalerite trace elements: STDGL3 for chalcophile/siderophile elements, GSD-1G for lithophile elements, MASS-1 as quality check; S isotopes: PPP-1 (pyrite), GBW07268 (chalcopyrite), IAEA-S-1 (silver sulfide); QC: SP-Po-01, SP-CP-01, IAEA-S-2, IAEA-S-3 |  |  | 161600 | [39 empty] | 98800 | [67 empty] | 366700 | [15 empty] | 800 | [20 empty] | 2024 |  |  | CHN | YN
| Wanlongshan |  | Magmatic hydrothermal | Skarn | Skarn zinc-tin | Hofstra et al. 2021 (paper uses: skarn deposit with magmatic-hydrothermal origin) | skarn deposit with a clear magmatic-hydrothermal origin | Zn, Sn | In | Zn, Sn (In) | Liu et al., 2021 |  | 15a-W(Grt)-14 |  |  | drill core |  |  |  |  | ore material | drill core | core drilling | mineral separate | [5 empty] | mineralisation |  |  |  | garnet | [6 empty] | pyrite, chalcopyrite, molybdenite, pyrrhotite, marble |  | LA-ICPMS | Geo Las Pro 193 nm excimer laser ablation system coupled with a Thermo Element XR high-resolution ICP-MS; Compex-Pro 193 nm laser ablation system (Coherent, Germany) coupled with an Agilent 7700x ICP-MS; RESOlution S-155 laser ablation system (Reso Company) with Ar F excimer laser 193 nm | State Key Laboratory of Ore Deposit | Garnet U-Pb/trace elements: 32 μm laser spot diameter, 5 J/cm² energy density, 5 Hz repetition rate, He carrier gas, Ar auxiliary gas, 20s background + 45s ablation; Sphalerite trace elements: 25 μm laser spot diameter, 17.3 J/cm² energy density, 5 Hz pulse frequency, He carrier gas, 60s ablation; S isotopes: 40 μm laser spot diameter, 5 Hz ablation frequency, 40s duration, He/Ar/N2 carrier gas | Garnet U-Pb: NIST SRM 612, 91500 (primary reference, 1062 Ma), Willsboro, QC04 (quality control); Garnet trace elements: GSE-1G, SRM 610, BIR-1G, BCG-2G, BHVO-2G; Sphalerite trace elements: STDGL3 for chalcophile/siderophile elements, GSD-1G for lithophile elements, MASS-1 as quality check; S isotopes: PPP-1 (pyrite), GBW07268 (chalcopyrite), IAEA-S-1 (silver sulfide); QC: SP-Po-01, SP-CP-01, IAEA-S-2, IAEA-S-3 |  |  | 128900 | [39 empty] | 154900 | [67 empty] | 356300 | [15 empty] | 1300 | [20 empty] | 2024 |  |  | CHN | YN