## Sheet1
Uploaded | deposit_name | deposit_local_id | deposit_environment | deposit_group | deposit_type | deposit_classification_source | deposit_type_original | primary_commodities | secondary_commodities | all_commodities | deposit_source | sample_uid | sample_name | sample_local_id | analysis_id | feature_type | feature_name | feature_uid | top_depth_m | bottom_depth_m | sample_deposit_relation | sample_type | sampling_method | material_class | material_class_comments | province | strat_unit_name | strat_unit_uid | strat_grouping | earth_material_group | earth_material_qualifier | earth_material | metamorphic_grade | mineral | paragenetic_stage | mode_of_occurrence | texture | color | alteration | sample_description | associated_minerals | sample_preparation | analytical_method | instrument_type_model | laboratory_location/if reported | operating_conditions/if reported | standards_used/if reported | ag_ppm | ag_detection_limit | al_ppm | al_detection_limit | as_ppm | as_detection_limit | au_ppm | au_detection_limit | b_ppm | b_detection_limit | ba_ppm | ba_detection_limit | be_ppm | be_detection_limit | bi_ppm | bi_detection_limit | br_ppm | br_detection_limit | ca_ppm | ca_detection_limit | cd_ppm | cd_detection_limit | ce_ppm | ce_detection_limit | cl_ppm | cl_detection_limit | co_ppm | co_detection_limit | cr_ppm | cr_detection_limit | cs_ppm | cs_detection_limit | cu_ppm | cu_detection_limit | dy_ppm | dy_detection_limit | er_ppm | er_detection_limit | eu_ppm | eu_detection_limit | f_ppm | f_detection_limit | fe_ppm | fe_detection_limit | ga_ppm | ga_detection_limit | gd_ppm | gd_detection_limit | ge_ppm | ge_detection_limit | hf_ppm | hf_detection_limit | hg_ppm | hg_detection_limit | ho_ppm | ho_detection_limit | in_ppm | in_detection_limit | ir_ppm | ir_detection_limit | k_ppm | k_detection_limit | la_ppm | la_detection_limit | li_ppm | li_detection_limit | lu_ppm | lu_detection_limit | mg_ppm | mg_detection_limit | mn_ppm | mn_detection_limit | mo_ppm | mo_detection_limit | na_ppm | na_detection_limit | nb_ppm | nb_detection_limit | nd_ppm | nd_detection_limit | ni_ppm | ni_detection_limit | os_ppm | os_detection_limit | p_ppm | p_detection_limit | pb_ppm | pb_detection_limit | pd_ppm | pd_detection_limit | pr_ppm | pr_detection_limit | pt_ppm | pt_detection_limit | rb_ppm | rb_detection_limit | re_ppm | re_detection_limit | rh_ppm | rh_detection_limit | ru_ppm | ru_detection_limit | s_ppm | s_detection_limit | sb_ppm | sb_detection_limit | sc_ppm | sc_detection_limit | se_ppm | se_detection_limit | si_ppm | si_detection_limit | sm_ppm | sm_detection_limit | sn_ppm | sn_detection_limit | sr_ppm | sr_detection_limit | ta_ppm | ta_detection_limit | tb_ppm | tb_detection_limit | te_ppm | te_detection_limit | th_ppm | th_detection_limit | ti_ppm | ti_detection_limit | tl_ppm | tl_detection_limit | tm_ppm | tm_detection_limit | u_ppm | u_detection_limit | v_ppm | v_detection_limit | w_ppm | w_detection_limit | y_ppm | y_detection_limit | yb_ppm | yb_detection_limit | zn_ppm | zn_detection_limit | zr_ppm | zr_detection_limit | analysis_datetime | publication_date | sample_source | submitter | country | state | deposit_longitude_wgs84 | deposit_latitude_wgs84 | sample_longitude_wgs84 | sample_latitude_wgs84 | sample_easting | sample_northing | sample_utm_zone | sample_location_description | location_source | location_accuracy | comments | last_update | extraction_backend | extraction_confidence | backend_agreement
| Molai |  | Epithermal | Epithermal | epithermal zinc-lead | Hofstra et al. 2021 (paper uses: low-to-intermediate sulfidation epithermal) | low-to-intermediate sulfidation (LS-to-IS) epithermal Zn-Pb±(Ag,Ge) | Zn, Pb | Ag, Ge | Zn, Pb (Ag, Ge) | Kevrekidis et al. [16] |  | 2.4 |  |  | drill core |  |  |  |  | ore material | drill core | core drilling | mineral separate | [5 empty] | mineralisation | hypogene | sulfide ore |  | sphalerite | early (Sp-I, Py-I, Ga-I) to late-stage (Sp-III, Py-II, Ga-II, Ttr-II) | replacement, vein | massive, disseminated |  |  |  | chalcopyrite, magnetite, tetrahedrite, epidote, quartz, calcite, orthoclase, albite, chlorite, sericite, hematite | polished thin sections | LA-ICPMS, EMPA, XRF, XRD, SEM-EDS | [76 empty] | 8.7 | [74 empty] | 2025 | Tsikouras S.S. et al. (2025), Mineralogical, Chemical, Textural, and Physicochemical Characterization of the Molai Zn-Pb±(Ag,Ge) Epithermal Ore (Vigla-Mesovouni Orebody), Laconia, Greece, Minerals, 15, 1152 |  | GRC | Laconia
| Molai |  | Epithermal | Epithermal | epithermal zinc-lead | Hofstra et al. 2021 (paper uses: low-to-intermediate sulfidation epithermal) | low-to-intermediate sulfidation (LS-to-IS) epithermal Zn-Pb±(Ag,Ge) | Zn, Pb | Ag, Ge | Zn, Pb (Ag, Ge) | Kevrekidis et al. [16] |  | 2.4 |  |  | drill core |  |  |  |  | ore material | drill core | core drilling | mineral separate | [5 empty] | mineralisation | hypogene | sulfide ore |  | pyrite | early (Sp-I, Py-I, Ga-I) to late-stage (Sp-III, Py-II, Ga-II, Ttr-II) | replacement, vein | massive, disseminated |  |  |  | chalcopyrite, magnetite, tetrahedrite, epidote, quartz, calcite, orthoclase, albite, chlorite, sericite, hematite | polished thin sections | LA-ICPMS, EMPA, XRF, XRD, SEM-EDS | [76 empty] | 8.7 | [74 empty] | 2025 | Tsikouras S.S. et al. (2025), Mineralogical, Chemical, Textural, and Physicochemical Characterization of the Molai Zn-Pb±(Ag,Ge) Epithermal Ore (Vigla-Mesovouni Orebody), Laconia, Greece, Minerals, 15, 1152 |  | GRC | Laconia
| Molai |  | Epithermal | Epithermal | epithermal zinc-lead | Hofstra et al. 2021 (paper uses: low-to-intermediate sulfidation epithermal) | low-to-intermediate sulfidation (LS-to-IS) epithermal Zn-Pb±(Ag,Ge) | Zn, Pb | Ag, Ge | Zn, Pb (Ag, Ge) | Kevrekidis et al. [16] |  | 2.4 |  |  | drill core |  |  |  |  | ore material | drill core | core drilling | mineral separate | [5 empty] | mineralisation | hypogene | sulfide ore |  | galena | early (Sp-I, Py-I, Ga-I) to late-stage (Sp-III, Py-II, Ga-II, Ttr-II) | replacement, vein | massive, disseminated |  |  |  | chalcopyrite, magnetite, tetrahedrite, epidote, quartz, calcite, orthoclase, albite, chlorite, sericite, hematite | polished thin sections | LA-ICPMS, EMPA, XRF, XRD, SEM-EDS | [76 empty] | 8.7 | [74 empty] | 2025 | Tsikouras S.S. et al. (2025), Mineralogical, Chemical, Textural, and Physicochemical Characterization of the Molai Zn-Pb±(Ag,Ge) Epithermal Ore (Vigla-Mesovouni Orebody), Laconia, Greece, Minerals, 15, 1152 |  | GRC | Laconia
| Molai |  | Epithermal | Epithermal | epithermal zinc-lead | Hofstra et al. 2021 (paper uses: low-to-intermediate sulfidation epithermal) | low-to-intermediate sulfidation (LS-to-IS) epithermal Zn-Pb±(Ag,Ge) | Zn, Pb | Ag, Ge | Zn, Pb (Ag, Ge) | Kevrekidis et al. [16] |  | 1.3 |  |  | drill core |  |  |  |  | ore material | drill core | core drilling | mineral separate | [5 empty] | mineralisation | hypogene | sulfide ore |  | sphalerite | early (Sp-I, Py-I, Ga-I) to late-stage (Sp-III, Py-II, Ga-II, Ttr-II) | replacement, vein | massive, disseminated |  |  |  | chalcopyrite, magnetite, tetrahedrite, epidote, quartz, calcite, orthoclase, albite, chlorite, sericite, hematite | polished thin sections | LA-ICPMS, EMPA, XRF, XRD, SEM-EDS | [76 empty] | 4.7 | [74 empty] | 2025 | Tsikouras S.S. et al. (2025), Mineralogical, Chemical, Textural, and Physicochemical Characterization of the Molai Zn-Pb±(Ag,Ge) Epithermal Ore (Vigla-Mesovouni Orebody), Laconia, Greece, Minerals, 15, 1152 |  | GRC | Laconia
| Molai |  | Epithermal | Epithermal | epithermal zinc-lead | Hofstra et al. 2021 (paper uses: low-to-intermediate sulfidation epithermal) | low-to-intermediate sulfidation (LS-to-IS) epithermal Zn-Pb±(Ag,Ge) | Zn, Pb | Ag, Ge | Zn, Pb (Ag, Ge) | Kevrekidis et al. [16] |  | 1.3 |  |  | drill core |  |  |  |  | ore material | drill core | core drilling | mineral separate | [5 empty] | mineralisation | hypogene | sulfide ore |  | pyrite | early (Sp-I, Py-I, Ga-I) to late-stage (Sp-III, Py-II, Ga-II, Ttr-II) | replacement, vein | massive, disseminated |  |  |  | chalcopyrite, magnetite, tetrahedrite, epidote, quartz, calcite, orthoclase, albite, chlorite, sericite, hematite | polished thin sections | LA-ICPMS, EMPA, XRF, XRD, SEM-EDS | [76 empty] | 4.7 | [74 empty] | 2025 | Tsikouras S.S. et al. (2025), Mineralogical, Chemical, Textural, and Physicochemical Characterization of the Molai Zn-Pb±(Ag,Ge) Epithermal Ore (Vigla-Mesovouni Orebody), Laconia, Greece, Minerals, 15, 1152 |  | GRC | Laconia
| Molai |  | Epithermal | Epithermal | epithermal zinc-lead | Hofstra et al. 2021 (paper uses: low-to-intermediate sulfidation epithermal) | low-to-intermediate sulfidation (LS-to-IS) epithermal Zn-Pb±(Ag,Ge) | Zn, Pb | Ag, Ge | Zn, Pb (Ag, Ge) | Kevrekidis et al. [16] |  | 1.3 |  |  | drill core |  |  |  |  | ore material | drill core | core drilling | mineral separate | [5 empty] | mineralisation | hypogene | sulfide ore |  | galena | early (Sp-I, Py-I, Ga-I) to late-stage (Sp-III, Py-II, Ga-II, Ttr-II) | replacement, vein | massive, disseminated |  |  |  | chalcopyrite, magnetite, tetrahedrite, epidote, quartz, calcite, orthoclase, albite, chlorite, sericite, hematite | polished thin sections | LA-ICPMS, EMPA, XRF, XRD, SEM-EDS | [76 empty] | 4.7 | [74 empty] | 2025 | Tsikouras S.S. et al. (2025), Mineralogical, Chemical, Textural, and Physicochemical Characterization of the Molai Zn-Pb±(Ag,Ge) Epithermal Ore (Vigla-Mesovouni Orebody), Laconia, Greece, Minerals, 15, 1152 |  | GRC | Laconia
| Molai |  | Epithermal | Epithermal | epithermal zinc-lead | Hofstra et al. 2021 (paper uses: low-to-intermediate sulfidation epithermal) | low-to-intermediate sulfidation (LS-to-IS) epithermal Zn-Pb±(Ag,Ge) | Zn, Pb | Ag, Ge | Zn, Pb (Ag, Ge) | Kevrekidis et al. [16] |  | 2.3 |  |  | drill core |  |  |  |  | ore material | drill core | core drilling | mineral separate | [5 empty] | mineralisation | hypogene | sulfide ore |  | sphalerite | early (Sp-I, Py-I, Ga-I) to late-stage (Sp-III, Py-II, Ga-II, Ttr-II) | replacement, vein | massive, disseminated |  |  |  | chalcopyrite, magnetite, tetrahedrite, epidote, quartz, calcite, orthoclase, albite, chlorite, sericite, hematite | polished thin sections | LA-ICPMS, EMPA, XRF, XRD, SEM-EDS | [76 empty] | 1.5 | [74 empty] | 2025 | Tsikouras S.S. et al. (2025), Mineralogical, Chemical, Textural, and Physicochemical Characterization of the Molai Zn-Pb±(Ag,Ge) Epithermal Ore (Vigla-Mesovouni Orebody), Laconia, Greece, Minerals, 15, 1152 |  | GRC | Laconia
| Molai |  | Epithermal | Epithermal | epithermal zinc-lead | Hofstra et al. 2021 (paper uses: low-to-intermediate sulfidation epithermal) | low-to-intermediate sulfidation (LS-to-IS) epithermal Zn-Pb±(Ag,Ge) | Zn, Pb | Ag, Ge | Zn, Pb (Ag, Ge) | Kevrekidis et al. [16] |  | 2.3 |  |  | drill core |  |  |  |  | ore material | drill core | core drilling | mineral separate | [5 empty] | mineralisation | hypogene | sulfide ore |  | pyrite | early (Sp-I, Py-I, Ga-I) to late-stage (Sp-III, Py-II, Ga-II, Ttr-II) | replacement, vein | massive, disseminated |  |  |  | chalcopyrite, magnetite, tetrahedrite, epidote, quartz, calcite, orthoclase, albite, chlorite, sericite, hematite | polished thin sections | LA-ICPMS, EMPA, XRF, XRD, SEM-EDS | [76 empty] | 1.5 | [74 empty] | 2025 | Tsikouras S.S. et al. (2025), Mineralogical, Chemical, Textural, and Physicochemical Characterization of the Molai Zn-Pb±(Ag,Ge) Epithermal Ore (Vigla-Mesovouni Orebody), Laconia, Greece, Minerals, 15, 1152 |  | GRC | Laconia
| Molai |  | Epithermal | Epithermal | epithermal zinc-lead | Hofstra et al. 2021 (paper uses: low-to-intermediate sulfidation epithermal) | low-to-intermediate sulfidation (LS-to-IS) epithermal Zn-Pb±(Ag,Ge) | Zn, Pb | Ag, Ge | Zn, Pb (Ag, Ge) | Kevrekidis et al. [16] |  | 2.3 |  |  | drill core |  |  |  |  | ore material | drill core | core drilling | mineral separate | [5 empty] | mineralisation | hypogene | sulfide ore |  | galena | early (Sp-I, Py-I, Ga-I) to late-stage (Sp-III, Py-II, Ga-II, Ttr-II) | replacement, vein | massive, disseminated |  |  |  | chalcopyrite, magnetite, tetrahedrite, epidote, quartz, calcite, orthoclase, albite, chlorite, sericite, hematite | polished thin sections | LA-ICPMS, EMPA, XRF, XRD, SEM-EDS | [76 empty] | 1.5 | [74 empty] | 2025 | Tsikouras S.S. et al. (2025), Mineralogical, Chemical, Textural, and Physicochemical Characterization of the Molai Zn-Pb±(Ag,Ge) Epithermal Ore (Vigla-Mesovouni Orebody), Laconia, Greece, Minerals, 15, 1152 |  | GRC | Laconia
| Molai |  | Epithermal | Epithermal | epithermal zinc-lead | Hofstra et al. 2021 (paper uses: low-to-intermediate sulfidation epithermal) | low-to-intermediate sulfidation (LS-to-IS) epithermal Zn-Pb±(Ag,Ge) | Zn, Pb | Ag, Ge | Zn, Pb (Ag, Ge) | Kevrekidis et al. [16] |  | 47.5 |  |  | drill core |  |  |  |  | ore material | drill core | core drilling | mineral separate | [5 empty] | mineralisation | hypogene | sulfide ore |  | sphalerite | early (Sp-I, Py-I, Ga-I) to late-stage (Sp-III, Py-II, Ga-II, Ttr-II) | replacement, vein | massive, disseminated |  |  |  | chalcopyrite, magnetite, tetrahedrite, epidote, quartz, calcite, orthoclase, albite, chlorite, sericite, hematite | polished thin sections | LA-ICPMS, EMPA, XRF, XRD, SEM-EDS | [76 empty] | 12.5 | [74 empty] | 2025 | Tsikouras S.S. et al. (2025), Mineralogical, Chemical, Textural, and Physicochemical Characterization of the Molai Zn-Pb±(Ag,Ge) Epithermal Ore (Vigla-Mesovouni Orebody), Laconia, Greece, Minerals, 15, 1152 |  | GRC | Laconia
| Molai |  | Epithermal | Epithermal | epithermal zinc-lead | Hofstra et al. 2021 (paper uses: low-to-intermediate sulfidation epithermal) | low-to-intermediate sulfidation (LS-to-IS) epithermal Zn-Pb±(Ag,Ge) | Zn, Pb | Ag, Ge | Zn, Pb (Ag, Ge) | Kevrekidis et al. [16] |  | 47.5 |  |  | drill core |  |  |  |  | ore material | drill core | core drilling | mineral separate | [5 empty] | mineralisation | hypogene | sulfide ore |  | pyrite | early (Sp-I, Py-I, Ga-I) to late-stage (Sp-III, Py-II, Ga-II, Ttr-II) | replacement, vein | massive, disseminated |  |  |  | chalcopyrite, magnetite, tetrahedrite, epidote, quartz, calcite, orthoclase, albite, chlorite, sericite, hematite | polished thin sections | LA-ICPMS, EMPA, XRF, XRD, SEM-EDS | [76 empty] | 12.5 | [74 empty] | 2025 | Tsikouras S.S. et al. (2025), Mineralogical, Chemical, Textural, and Physicochemical Characterization of the Molai Zn-Pb±(Ag,Ge) Epithermal Ore (Vigla-Mesovouni Orebody), Laconia, Greece, Minerals, 15, 1152 |  | GRC | Laconia
| Molai |  | Epithermal | Epithermal | epithermal zinc-lead | Hofstra et al. 2021 (paper uses: low-to-intermediate sulfidation epithermal) | low-to-intermediate sulfidation (LS-to-IS) epithermal Zn-Pb±(Ag,Ge) | Zn, Pb | Ag, Ge | Zn, Pb (Ag, Ge) | Kevrekidis et al. [16] |  | 47.5 |  |  | drill core |  |  |  |  | ore material | drill core | core drilling | mineral separate | [5 empty] | mineralisation | hypogene | sulfide ore |  | galena | early (Sp-I, Py-I, Ga-I) to late-stage (Sp-III, Py-II, Ga-II, Ttr-II) | replacement, vein | massive, disseminated |  |  |  | chalcopyrite, magnetite, tetrahedrite, epidote, quartz, calcite, orthoclase, albite, chlorite, sericite, hematite | polished thin sections | LA-ICPMS, EMPA, XRF, XRD, SEM-EDS | [76 empty] | 12.5 | [74 empty] | 2025 | Tsikouras S.S. et al. (2025), Mineralogical, Chemical, Textural, and Physicochemical Characterization of the Molai Zn-Pb±(Ag,Ge) Epithermal Ore (Vigla-Mesovouni Orebody), Laconia, Greece, Minerals, 15, 1152 |  | GRC | Laconia
| Molai |  | Epithermal | Epithermal | epithermal zinc-lead | Hofstra et al. 2021 (paper uses: low-to-intermediate sulfidation epithermal) | low-to-intermediate sulfidation (LS-to-IS) epithermal Zn-Pb±(Ag,Ge) | Zn, Pb | Ag, Ge | Zn, Pb (Ag, Ge) | Kevrekidis et al. [16] |  | 34.7 |  |  | drill core |  |  |  |  | ore material | drill core | core drilling | mineral separate | [5 empty] | mineralisation | hypogene | sulfide ore |  | sphalerite | early (Sp-I, Py-I, Ga-I) to late-stage (Sp-III, Py-II, Ga-II, Ttr-II) | replacement, vein | massive, disseminated |  |  |  | chalcopyrite, magnetite, tetrahedrite, epidote, quartz, calcite, orthoclase, albite, chlorite, sericite, hematite | polished thin sections | LA-ICPMS, EMPA, XRF, XRD, SEM-EDS | [76 empty] | 49.5 | [74 empty] | 2025 | Tsikouras S.S. et al. (2025), Mineralogical, Chemical, Textural, and Physicochemical Characterization of the Molai Zn-Pb±(Ag,Ge) Epithermal Ore (Vigla-Mesovouni Orebody), Laconia, Greece, Minerals, 15, 1152 |  | GRC | Laconia
| Molai |  | Epithermal | Epithermal | epithermal zinc-lead | Hofstra et al. 2021 (paper uses: low-to-intermediate sulfidation epithermal) | low-to-intermediate sulfidation (LS-to-IS) epithermal Zn-Pb±(Ag,Ge) | Zn, Pb | Ag, Ge | Zn, Pb (Ag, Ge) | Kevrekidis et al. [16] |  | 34.7 |  |  | drill core |  |  |  |  | ore material | drill core | core drilling | mineral separate | [5 empty] | mineralisation | hypogene | sulfide ore |  | pyrite | early (Sp-I, Py-I, Ga-I) to late-stage (Sp-III, Py-II, Ga-II, Ttr-II) | replacement, vein | massive, disseminated |  |  |  | chalcopyrite, magnetite, tetrahedrite, epidote, quartz, calcite, orthoclase, albite, chlorite, sericite, hematite | polished thin sections | LA-ICPMS, EMPA, XRF, XRD, SEM-EDS | [76 empty] | 49.5 | [74 empty] | 2025 | Tsikouras S.S. et al. (2025), Mineralogical, Chemical, Textural, and Physicochemical Characterization of the Molai Zn-Pb±(Ag,Ge) Epithermal Ore (Vigla-Mesovouni Orebody), Laconia, Greece, Minerals, 15, 1152 |  | GRC | Laconia
| Molai |  | Epithermal | Epithermal | epithermal zinc-lead | Hofstra et al. 2021 (paper uses: low-to-intermediate sulfidation epithermal) | low-to-intermediate sulfidation (LS-to-IS) epithermal Zn-Pb±(Ag,Ge) | Zn, Pb | Ag, Ge | Zn, Pb (Ag, Ge) | Kevrekidis et al. [16] |  | 34.7 |  |  | drill core |  |  |  |  | ore material | drill core | core drilling | mineral separate | [5 empty] | mineralisation | hypogene | sulfide ore |  | galena | early (Sp-I, Py-I, Ga-I) to late-stage (Sp-III, Py-II, Ga-II, Ttr-II) | replacement, vein | massive, disseminated |  |  |  | chalcopyrite, magnetite, tetrahedrite, epidote, quartz, calcite, orthoclase, albite, chlorite, sericite, hematite | polished thin sections | LA-ICPMS, EMPA, XRF, XRD, SEM-EDS | [76 empty] | 49.5 | [74 empty] | 2025 | Tsikouras S.S. et al. (2025), Mineralogical, Chemical, Textural, and Physicochemical Characterization of the Molai Zn-Pb±(Ag,Ge) Epithermal Ore (Vigla-Mesovouni Orebody), Laconia, Greece, Minerals, 15, 1152 |  | GRC | Laconia
| Molai |  | Epithermal | Epithermal | epithermal zinc-lead | Hofstra et al. 2021 (paper uses: low-to-intermediate sulfidation epithermal) | low-to-intermediate sulfidation (LS-to-IS) epithermal Zn-Pb±(Ag,Ge) | Zn, Pb | Ag, Ge | Zn, Pb (Ag, Ge) | Kevrekidis et al. [16] |  | 1.2 |  |  | drill core |  |  |  |  | ore material | drill core | core drilling | mineral separate | [5 empty] | mineralisation | hypogene | sulfide ore |  | sphalerite | early (Sp-I, Py-I, Ga-I) to late-stage (Sp-III, Py-II, Ga-II, Ttr-II) | replacement, vein | massive, disseminated |  |  |  | chalcopyrite, magnetite, tetrahedrite, epidote, quartz, calcite, orthoclase, albite, chlorite, sericite, hematite | polished thin sections | LA-ICPMS, EMPA, XRF, XRD, SEM-EDS | [76 empty] | 11.5 | [74 empty] | 2025 | Tsikouras S.S. et al. (2025), Mineralogical, Chemical, Textural, and Physicochemical Characterization of the Molai Zn-Pb±(Ag,Ge) Epithermal Ore (Vigla-Mesovouni Orebody), Laconia, Greece, Minerals, 15, 1152 |  | GRC | Laconia
| Molai |  | Epithermal | Epithermal | epithermal zinc-lead | Hofstra et al. 2021 (paper uses: low-to-intermediate sulfidation epithermal) | low-to-intermediate sulfidation (LS-to-IS) epithermal Zn-Pb±(Ag,Ge) | Zn, Pb | Ag, Ge | Zn, Pb (Ag, Ge) | Kevrekidis et al. [16] |  | 1.2 |  |  | drill core |  |  |  |  | ore material | drill core | core drilling | mineral separate | [5 empty] | mineralisation | hypogene | sulfide ore |  | pyrite | early (Sp-I, Py-I, Ga-I) to late-stage (Sp-III, Py-II, Ga-II, Ttr-II) | replacement, vein | massive, disseminated |  |  |  | chalcopyrite, magnetite, tetrahedrite, epidote, quartz, calcite, orthoclase, albite, chlorite, sericite, hematite | polished thin sections | LA-ICPMS, EMPA, XRF, XRD, SEM-EDS | [76 empty] | 11.5 | [74 empty] | 2025 | Tsikouras S.S. et al. (2025), Mineralogical, Chemical, Textural, and Physicochemical Characterization of the Molai Zn-Pb±(Ag,Ge) Epithermal Ore (Vigla-Mesovouni Orebody), Laconia, Greece, Minerals, 15, 1152 |  | GRC | Laconia
| Molai |  | Epithermal | Epithermal | epithermal zinc-lead | Hofstra et al. 2021 (paper uses: low-to-intermediate sulfidation epithermal) | low-to-intermediate sulfidation (LS-to-IS) epithermal Zn-Pb±(Ag,Ge) | Zn, Pb | Ag, Ge | Zn, Pb (Ag, Ge) | Kevrekidis et al. [16] |  | 1.2 |  |  | drill core |  |  |  |  | ore material | drill core | core drilling | mineral separate | [5 empty] | mineralisation | hypogene | sulfide ore |  | galena | early (Sp-I, Py-I, Ga-I) to late-stage (Sp-III, Py-II, Ga-II, Ttr-II) | replacement, vein | massive, disseminated |  |  |  | chalcopyrite, magnetite, tetrahedrite, epidote, quartz, calcite, orthoclase, albite, chlorite, sericite, hematite | polished thin sections | LA-ICPMS, EMPA, XRF, XRD, SEM-EDS | [76 empty] | 11.5 | [74 empty] | 2025 | Tsikouras S.S. et al. (2025), Mineralogical, Chemical, Textural, and Physicochemical Characterization of the Molai Zn-Pb±(Ag,Ge) Epithermal Ore (Vigla-Mesovouni Orebody), Laconia, Greece, Minerals, 15, 1152 |  | GRC | Laconia
| Molai |  | Epithermal | Epithermal | epithermal zinc-lead | Hofstra et al. 2021 (paper uses: low-to-intermediate sulfidation epithermal) | low-to-intermediate sulfidation (LS-to-IS) epithermal Zn-Pb±(Ag,Ge) | Zn, Pb | Ag, Ge | Zn, Pb (Ag, Ge) | Kevrekidis et al. [16] |  | 0.7 |  |  | drill core |  |  |  |  | ore material | drill core | core drilling | mineral separate | [5 empty] | mineralisation | hypogene | sulfide ore |  | sphalerite | early (Sp-I, Py-I, Ga-I) to late-stage (Sp-III, Py-II, Ga-II, Ttr-II) | replacement, vein | massive, disseminated |  |  |  | chalcopyrite, magnetite, tetrahedrite, epidote, quartz, calcite, orthoclase, albite, chlorite, sericite, hematite | polished thin sections | LA-ICPMS, EMPA, XRF, XRD, SEM-EDS | [76 empty] | 0.4 | [74 empty] | 2025 | Tsikouras S.S. et al. (2025), Mineralogical, Chemical, Textural, and Physicochemical Characterization of the Molai Zn-Pb±(Ag,Ge) Epithermal Ore (Vigla-Mesovouni Orebody), Laconia, Greece, Minerals, 15, 1152 |  | GRC | Laconia
| Molai |  | Epithermal | Epithermal | epithermal zinc-lead | Hofstra et al. 2021 (paper uses: low-to-intermediate sulfidation epithermal) | low-to-intermediate sulfidation (LS-to-IS) epithermal Zn-Pb±(Ag,Ge) | Zn, Pb | Ag, Ge | Zn, Pb (Ag, Ge) | Kevrekidis et al. [16] |  | 0.7 |  |  | drill core |  |  |  |  | ore material | drill core | core drilling | mineral separate | [5 empty] | mineralisation | hypogene | sulfide ore |  | pyrite | early (Sp-I, Py-I, Ga-I) to late-stage (Sp-III, Py-II, Ga-II, Ttr-II) | replacement, vein | massive, disseminated |  |  |  | chalcopyrite, magnetite, tetrahedrite, epidote, quartz, calcite, orthoclase, albite, chlorite, sericite, hematite | polished thin sections | LA-ICPMS, EMPA, XRF, XRD, SEM-EDS | [76 empty] | 0.4 | [74 empty] | 2025 | Tsikouras S.S. et al. (2025), Mineralogical, Chemical, Textural, and Physicochemical Characterization of the Molai Zn-Pb±(Ag,Ge) Epithermal Ore (Vigla-Mesovouni Orebody), Laconia, Greece, Minerals, 15, 1152 |  | GRC | Laconia
| Molai |  | Epithermal | Epithermal | epithermal zinc-lead | Hofstra et al. 2021 (paper uses: low-to-intermediate sulfidation epithermal) | low-to-intermediate sulfidation (LS-to-IS) epithermal Zn-Pb±(Ag,Ge) | Zn, Pb | Ag, Ge | Zn, Pb (Ag, Ge) | Kevrekidis et al. [16] |  | 0.7 |  |  | drill core |  |  |  |  | ore material | drill core | core drilling | mineral separate | [5 empty] | mineralisation | hypogene | sulfide ore |  | galena | early (Sp-I, Py-I, Ga-I) to late-stage (Sp-III, Py-II, Ga-II, Ttr-II) | replacement, vein | massive, disseminated |  |  |  | chalcopyrite, magnetite, tetrahedrite, epidote, quartz, calcite, orthoclase, albite, chlorite, sericite, hematite | polished thin sections | LA-ICPMS, EMPA, XRF, XRD, SEM-EDS | [76 empty] | 0.4 | [74 empty] | 2025 | Tsikouras S.S. et al. (2025), Mineralogical, Chemical, Textural, and Physicochemical Characterization of the Molai Zn-Pb±(Ag,Ge) Epithermal Ore (Vigla-Mesovouni Orebody), Laconia, Greece, Minerals, 15, 1152 |  | GRC | Laconia
| Molai |  | Epithermal | Epithermal | epithermal zinc-lead | Hofstra et al. 2021 (paper uses: low-to-intermediate sulfidation epithermal) | low-to-intermediate sulfidation (LS-to-IS) epithermal Zn-Pb±(Ag,Ge) | Zn, Pb | Ag, Ge | Zn, Pb (Ag, Ge) | Kevrekidis et al. [16] |  | 3.3 |  |  | drill core |  |  |  |  | ore material | drill core | core drilling | mineral separate | [5 empty] | mineralisation | hypogene | sulfide ore |  | sphalerite | early (Sp-I, Py-I, Ga-I) to late-stage (Sp-III, Py-II, Ga-II, Ttr-II) | replacement, vein | massive, disseminated |  |  |  | chalcopyrite, magnetite, tetrahedrite, epidote, quartz, calcite, orthoclase, albite, chlorite, sericite, hematite | polished thin sections | LA-ICPMS, EMPA, XRF, XRD, SEM-EDS | [76 empty] | 0.7 | [74 empty] | 2025 | Tsikouras S.S. et al. (2025), Mineralogical, Chemical, Textural, and Physicochemical Characterization of the Molai Zn-Pb±(Ag,Ge) Epithermal Ore (Vigla-Mesovouni Orebody), Laconia, Greece, Minerals, 15, 1152 |  | GRC | Laconia
| Molai |  | Epithermal | Epithermal | epithermal zinc-lead | Hofstra et al. 2021 (paper uses: low-to-intermediate sulfidation epithermal) | low-to-intermediate sulfidation (LS-to-IS) epithermal Zn-Pb±(Ag,Ge) | Zn, Pb | Ag, Ge | Zn, Pb (Ag, Ge) | Kevrekidis et al. [16] |  | 3.3 |  |  | drill core |  |  |  |  | ore material | drill core | core drilling | mineral separate | [5 empty] | mineralisation | hypogene | sulfide ore |  | pyrite | early (Sp-I, Py-I, Ga-I) to late-stage (Sp-III, Py-II, Ga-II, Ttr-II) | replacement, vein | massive, disseminated |  |  |  | chalcopyrite, magnetite, tetrahedrite, epidote, quartz, calcite, orthoclase, albite, chlorite, sericite, hematite | polished thin sections | LA-ICPMS, EMPA, XRF, XRD, SEM-EDS | [76 empty] | 0.7 | [74 empty] | 2025 | Tsikouras S.S. et al. (2025), Mineralogical, Chemical, Textural, and Physicochemical Characterization of the Molai Zn-Pb±(Ag,Ge) Epithermal Ore (Vigla-Mesovouni Orebody), Laconia, Greece, Minerals, 15, 1152 |  | GRC | Laconia
| Molai |  | Epithermal | Epithermal | epithermal zinc-lead | Hofstra et al. 2021 (paper uses: low-to-intermediate sulfidation epithermal) | low-to-intermediate sulfidation (LS-to-IS) epithermal Zn-Pb±(Ag,Ge) | Zn, Pb | Ag, Ge | Zn, Pb (Ag, Ge) | Kevrekidis et al. [16] |  | 3.3 |  |  | drill core |  |  |  |  | ore material | drill core | core drilling | mineral separate | [5 empty] | mineralisation | hypogene | sulfide ore |  | galena | early (Sp-I, Py-I, Ga-I) to late-stage (Sp-III, Py-II, Ga-II, Ttr-II) | replacement, vein | massive, disseminated |  |  |  | chalcopyrite, magnetite, tetrahedrite, epidote, quartz, calcite, orthoclase, albite, chlorite, sericite, hematite | polished thin sections | LA-ICPMS, EMPA, XRF, XRD, SEM-EDS | [76 empty] | 0.7 | [74 empty] | 2025 | Tsikouras S.S. et al. (2025), Mineralogical, Chemical, Textural, and Physicochemical Characterization of the Molai Zn-Pb±(Ag,Ge) Epithermal Ore (Vigla-Mesovouni Orebody), Laconia, Greece, Minerals, 15, 1152 |  | GRC | Laconia
| Molai |  | Epithermal | Epithermal | epithermal zinc-lead | Hofstra et al. 2021 (paper uses: low-to-intermediate sulfidation epithermal) | low-to-intermediate sulfidation (LS-to-IS) epithermal Zn-Pb±(Ag,Ge) | Zn, Pb | Ag, Ge | Zn, Pb (Ag, Ge) | Kevrekidis et al. [16] |  | 6.7 |  |  | drill core |  |  |  |  | ore material | drill core | core drilling | mineral separate | [5 empty] | mineralisation | hypogene | sulfide ore |  | sphalerite | early (Sp-I, Py-I, Ga-I) to late-stage (Sp-III, Py-II, Ga-II, Ttr-II) | replacement, vein | massive, disseminated |  |  |  | chalcopyrite, magnetite, tetrahedrite, epidote, quartz, calcite, orthoclase, albite, chlorite, sericite, hematite | polished thin sections | LA-ICPMS, EMPA, XRF, XRD, SEM-EDS | [76 empty] | 10.5 | [74 empty] | 2025 | Tsikouras S.S. et al. (2025), Mineralogical, Chemical, Textural, and Physicochemical Characterization of the Molai Zn-Pb±(Ag,Ge) Epithermal Ore (Vigla-Mesovouni Orebody), Laconia, Greece, Minerals, 15, 1152 |  | GRC | Laconia
| Molai |  | Epithermal | Epithermal | epithermal zinc-lead | Hofstra et al. 2021 (paper uses: low-to-intermediate sulfidation epithermal) | low-to-intermediate sulfidation (LS-to-IS) epithermal Zn-Pb±(Ag,Ge) | Zn, Pb | Ag, Ge | Zn, Pb (Ag, Ge) | Kevrekidis et al. [16] |  | 6.7 |  |  | drill core |  |  |  |  | ore material | drill core | core drilling | mineral separate | [5 empty] | mineralisation | hypogene | sulfide ore |  | pyrite | early (Sp-I, Py-I, Ga-I) to late-stage (Sp-III, Py-II, Ga-II, Ttr-II) | replacement, vein | massive, disseminated |  |  |  | chalcopyrite, magnetite, tetrahedrite, epidote, quartz, calcite, orthoclase, albite, chlorite, sericite, hematite | polished thin sections | LA-ICPMS, EMPA, XRF, XRD, SEM-EDS | [76 empty] | 10.5 | [74 empty] | 2025 | Tsikouras S.S. et al. (2025), Mineralogical, Chemical, Textural, and Physicochemical Characterization of the Molai Zn-Pb±(Ag,Ge) Epithermal Ore (Vigla-Mesovouni Orebody), Laconia, Greece, Minerals, 15, 1152 |  | GRC | Laconia
| Molai |  | Epithermal | Epithermal | epithermal zinc-lead | Hofstra et al. 2021 (paper uses: low-to-intermediate sulfidation epithermal) | low-to-intermediate sulfidation (LS-to-IS) epithermal Zn-Pb±(Ag,Ge) | Zn, Pb | Ag, Ge | Zn, Pb (Ag, Ge) | Kevrekidis et al. [16] |  | 6.7 |  |  | drill core |  |  |  |  | ore material | drill core | core drilling | mineral separate | [5 empty] | mineralisation | hypogene | sulfide ore |  | galena | early (Sp-I, Py-I, Ga-I) to late-stage (Sp-III, Py-II, Ga-II, Ttr-II) | replacement, vein | massive, disseminated |  |  |  | chalcopyrite, magnetite, tetrahedrite, epidote, quartz, calcite, orthoclase, albite, chlorite, sericite, hematite | polished thin sections | LA-ICPMS, EMPA, XRF, XRD, SEM-EDS | [76 empty] | 10.5 | [74 empty] | 2025 | Tsikouras S.S. et al. (2025), Mineralogical, Chemical, Textural, and Physicochemical Characterization of the Molai Zn-Pb±(Ag,Ge) Epithermal Ore (Vigla-Mesovouni Orebody), Laconia, Greece, Minerals, 15, 1152 |  | GRC | Laconia
| Molai |  | Epithermal | Epithermal | epithermal zinc-lead | Hofstra et al. 2021 (paper uses: low-to-intermediate sulfidation epithermal) | low-to-intermediate sulfidation (LS-to-IS) epithermal Zn-Pb±(Ag,Ge) | Zn, Pb | Ag, Ge | Zn, Pb (Ag, Ge) | Kevrekidis et al. [16] |  | 5.93 |  |  | drill core |  |  |  |  | ore material | drill core | core drilling | mineral separate | [5 empty] | mineralisation | hypogene | sulfide ore |  | sphalerite | early (Sp-I, Py-I, Ga-I) to late-stage (Sp-III, Py-II, Ga-II, Ttr-II) | replacement, vein | massive, disseminated |  |  |  | chalcopyrite, magnetite, tetrahedrite, epidote, quartz, calcite, orthoclase, albite, chlorite, sericite, hematite | polished thin sections | LA-ICPMS, EMPA, XRF, XRD, SEM-EDS | [76 empty] | 2.25 | [74 empty] | 2025 | Tsikouras S.S. et al. (2025), Mineralogical, Chemical, Textural, and Physicochemical Characterization of the Molai Zn-Pb±(Ag,Ge) Epithermal Ore (Vigla-Mesovouni Orebody), Laconia, Greece, Minerals, 15, 1152 |  | GRC | Laconia
| Molai |  | Epithermal | Epithermal | epithermal zinc-lead | Hofstra et al. 2021 (paper uses: low-to-intermediate sulfidation epithermal) | low-to-intermediate sulfidation (LS-to-IS) epithermal Zn-Pb±(Ag,Ge) | Zn, Pb | Ag, Ge | Zn, Pb (Ag, Ge) | Kevrekidis et al. [16] |  | 5.93 |  |  | drill core |  |  |  |  | ore material | drill core | core drilling | mineral separate | [5 empty] | mineralisation | hypogene | sulfide ore |  | pyrite | early (Sp-I, Py-I, Ga-I) to late-stage (Sp-III, Py-II, Ga-II, Ttr-II) | replacement, vein | massive, disseminated |  |  |  | chalcopyrite, magnetite, tetrahedrite, epidote, quartz, calcite, orthoclase, albite, chlorite, sericite, hematite | polished thin sections | LA-ICPMS, EMPA, XRF, XRD, SEM-EDS | [76 empty] | 2.25 | [74 empty] | 2025 | Tsikouras S.S. et al. (2025), Mineralogical, Chemical, Textural, and Physicochemical Characterization of the Molai Zn-Pb±(Ag,Ge) Epithermal Ore (Vigla-Mesovouni Orebody), Laconia, Greece, Minerals, 15, 1152 |  | GRC | Laconia
| Molai |  | Epithermal | Epithermal | epithermal zinc-lead | Hofstra et al. 2021 (paper uses: low-to-intermediate sulfidation epithermal) | low-to-intermediate sulfidation (LS-to-IS) epithermal Zn-Pb±(Ag,Ge) | Zn, Pb | Ag, Ge | Zn, Pb (Ag, Ge) | Kevrekidis et al. [16] |  | 5.93 |  |  | drill core |  |  |  |  | ore material | drill core | core drilling | mineral separate | [5 empty] | mineralisation | hypogene | sulfide ore |  | galena | early (Sp-I, Py-I, Ga-I) to late-stage (Sp-III, Py-II, Ga-II, Ttr-II) | replacement, vein | massive, disseminated |  |  |  | chalcopyrite, magnetite, tetrahedrite, epidote, quartz, calcite, orthoclase, albite, chlorite, sericite, hematite | polished thin sections | LA-ICPMS, EMPA, XRF, XRD, SEM-EDS | [76 empty] | 2.25 | [74 empty] | 2025 | Tsikouras S.S. et al. (2025), Mineralogical, Chemical, Textural, and Physicochemical Characterization of the Molai Zn-Pb±(Ag,Ge) Epithermal Ore (Vigla-Mesovouni Orebody), Laconia, Greece, Minerals, 15, 1152 |  | GRC | Laconia
| Molai |  | Epithermal | Epithermal | epithermal zinc-lead | Hofstra et al. 2021 (paper uses: low-to-intermediate sulfidation epithermal) | low-to-intermediate sulfidation (LS-to-IS) epithermal Zn-Pb±(Ag,Ge) | Zn, Pb | Ag, Ge | Zn, Pb (Ag, Ge) | Kevrekidis et al. [16] |  | 68.3 |  |  | drill core |  |  |  |  | ore material | drill core | core drilling | mineral separate | [5 empty] | mineralisation | hypogene | sulfide ore |  | sphalerite | early (Sp-I, Py-I, Ga-I) to late-stage (Sp-III, Py-II, Ga-II, Ttr-II) | replacement, vein | massive, disseminated |  |  |  | chalcopyrite, magnetite, tetrahedrite, epidote, quartz, calcite, orthoclase, albite, chlorite, sericite, hematite | polished thin sections | LA-ICPMS, EMPA, XRF, XRD, SEM-EDS | [76 empty] | 50.2 | [74 empty] | 2025 | Tsikouras S.S. et al. (2025), Mineralogical, Chemical, Textural, and Physicochemical Characterization of the Molai Zn-Pb±(Ag,Ge) Epithermal Ore (Vigla-Mesovouni Orebody), Laconia, Greece, Minerals, 15, 1152 |  | GRC | Laconia
| Molai |  | Epithermal | Epithermal | epithermal zinc-lead | Hofstra et al. 2021 (paper uses: low-to-intermediate sulfidation epithermal) | low-to-intermediate sulfidation (LS-to-IS) epithermal Zn-Pb±(Ag,Ge) | Zn, Pb | Ag, Ge | Zn, Pb (Ag, Ge) | Kevrekidis et al. [16] |  | 68.3 |  |  | drill core |  |  |  |  | ore material | drill core | core drilling | mineral separate | [5 empty] | mineralisation | hypogene | sulfide ore |  | pyrite | early (Sp-I, Py-I, Ga-I) to late-stage (Sp-III, Py-II, Ga-II, Ttr-II) | replacement, vein | massive, disseminated |  |  |  | chalcopyrite, magnetite, tetrahedrite, epidote, quartz, calcite, orthoclase, albite, chlorite, sericite, hematite | polished thin sections | LA-ICPMS, EMPA, XRF, XRD, SEM-EDS | [76 empty] | 50.2 | [74 empty] | 2025 | Tsikouras S.S. et al. (2025), Mineralogical, Chemical, Textural, and Physicochemical Characterization of the Molai Zn-Pb±(Ag,Ge) Epithermal Ore (Vigla-Mesovouni Orebody), Laconia, Greece, Minerals, 15, 1152 |  | GRC | Laconia
| Molai |  | Epithermal | Epithermal | epithermal zinc-lead | Hofstra et al. 2021 (paper uses: low-to-intermediate sulfidation epithermal) | low-to-intermediate sulfidation (LS-to-IS) epithermal Zn-Pb±(Ag,Ge) | Zn, Pb | Ag, Ge | Zn, Pb (Ag, Ge) | Kevrekidis et al. [16] |  | 68.3 |  |  | drill core |  |  |  |  | ore material | drill core | core drilling | mineral separate | [5 empty] | mineralisation | hypogene | sulfide ore |  | galena | early (Sp-I, Py-I, Ga-I) to late-stage (Sp-III, Py-II, Ga-II, Ttr-II) | replacement, vein | massive, disseminated |  |  |  | chalcopyrite, magnetite, tetrahedrite, epidote, quartz, calcite, orthoclase, albite, chlorite, sericite, hematite | polished thin sections | LA-ICPMS, EMPA, XRF, XRD, SEM-EDS | [76 empty] | 50.2 | [74 empty] | 2025 | Tsikouras S.S. et al. (2025), Mineralogical, Chemical, Textural, and Physicochemical Characterization of the Molai Zn-Pb±(Ag,Ge) Epithermal Ore (Vigla-Mesovouni Orebody), Laconia, Greece, Minerals, 15, 1152 |  | GRC | Laconia
| Molai |  | Epithermal | Epithermal | epithermal zinc-lead | Hofstra et al. 2021 (paper uses: low-to-intermediate sulfidation epithermal) | low-to-intermediate sulfidation (LS-to-IS) epithermal Zn-Pb±(Ag,Ge) | Zn, Pb | Ag, Ge | Zn, Pb (Ag, Ge) | Kevrekidis et al. [16] |  | 40.14 |  |  | drill core |  |  |  |  | ore material | drill core | core drilling | mineral separate | [5 empty] | mineralisation | hypogene | sulfide ore |  | sphalerite | early (Sp-I, Py-I, Ga-I) to late-stage (Sp-III, Py-II, Ga-II, Ttr-II) | replacement, vein | massive, disseminated |  |  |  | chalcopyrite, magnetite, tetrahedrite, epidote, quartz, calcite, orthoclase, albite, chlorite, sericite, hematite | polished thin sections | LA-ICPMS, EMPA, XRF, XRD, SEM-EDS |  |  |  |  | 23.6 |  |  |  | 212 | [9 empty] | 0.23 | [5 empty] | 34 |  | 23.9 |  |  |  | 9 | [5 empty] | 140 | [11 empty] | 25 |  |  |  | 95 | [7 empty] | 0.4 | [5 empty] | 11 | [17 empty] | 18 | [5 empty] | 11204 | [17 empty] | 71.3 | [23 empty] | 0.8 | [13 empty] | 58545 |  |  |  |  | 2025 | Tsikouras S.S. et al. (2025), Mineralogical, Chemical, Textural, and Physicochemical Characterization of the Molai Zn-Pb±(Ag,Ge) Epithermal Ore (Vigla-Mesovouni Orebody), Laconia, Greece, Minerals, 15, 1152 |  | GRC | Laconia
| Molai |  | Epithermal | Epithermal | epithermal zinc-lead | Hofstra et al. 2021 (paper uses: low-to-intermediate sulfidation epithermal) | low-to-intermediate sulfidation (LS-to-IS) epithermal Zn-Pb±(Ag,Ge) | Zn, Pb | Ag, Ge | Zn, Pb (Ag, Ge) | Kevrekidis et al. [16] |  | 40.14 |  |  | drill core |  |  |  |  | ore material | drill core | core drilling | mineral separate | [5 empty] | mineralisation | hypogene | sulfide ore |  | pyrite | early (Sp-I, Py-I, Ga-I) to late-stage (Sp-III, Py-II, Ga-II, Ttr-II) | replacement, vein | massive, disseminated |  |  |  | chalcopyrite, magnetite, tetrahedrite, epidote, quartz, calcite, orthoclase, albite, chlorite, sericite, hematite | polished thin sections | LA-ICPMS, EMPA, XRF, XRD, SEM-EDS |  |  |  |  | 23.6 |  |  |  | 212 | [9 empty] | 0.23 | [5 empty] | 34 |  | 23.9 |  |  |  | 9 | [5 empty] | 140 | [11 empty] | 25 |  |  |  | 95 | [7 empty] | 0.4 | [5 empty] | 11 | [17 empty] | 18 | [5 empty] | 11204 | [17 empty] | 71.3 | [23 empty] | 0.8 | [13 empty] | 58545 |  |  |  |  | 2025 | Tsikouras S.S. et al. (2025), Mineralogical, Chemical, Textural, and Physicochemical Characterization of the Molai Zn-Pb±(Ag,Ge) Epithermal Ore (Vigla-Mesovouni Orebody), Laconia, Greece, Minerals, 15, 1152 |  | GRC | Laconia
| Molai |  | Epithermal | Epithermal | epithermal zinc-lead | Hofstra et al. 2021 (paper uses: low-to-intermediate sulfidation epithermal) | low-to-intermediate sulfidation (LS-to-IS) epithermal Zn-Pb±(Ag,Ge) | Zn, Pb | Ag, Ge | Zn, Pb (Ag, Ge) | Kevrekidis et al. [16] |  | 40.14 |  |  | drill core |  |  |  |  | ore material | drill core | core drilling | mineral separate | [5 empty] | mineralisation | hypogene | sulfide ore |  | galena | early (Sp-I, Py-I, Ga-I) to late-stage (Sp-III, Py-II, Ga-II, Ttr-II) | replacement, vein | massive, disseminated |  |  |  | chalcopyrite, magnetite, tetrahedrite, epidote, quartz, calcite, orthoclase, albite, chlorite, sericite, hematite | polished thin sections | LA-ICPMS, EMPA, XRF, XRD, SEM-EDS |  |  |  |  | 23.6 |  |  |  | 212 | [9 empty] | 0.23 | [5 empty] | 34 |  | 23.9 |  |  |  | 9 | [5 empty] | 140 | [11 empty] | 25 |  |  |  | 95 | [7 empty] | 0.4 | [5 empty] | 11 | [17 empty] | 18 | [5 empty] | 11204 | [17 empty] | 71.3 | [23 empty] | 0.8 | [13 empty] | 58545 |  |  |  |  | 2025 | Tsikouras S.S. et al. (2025), Mineralogical, Chemical, Textural, and Physicochemical Characterization of the Molai Zn-Pb±(Ag,Ge) Epithermal Ore (Vigla-Mesovouni Orebody), Laconia, Greece, Minerals, 15, 1152 |  | GRC | Laconia
| Molai |  | Epithermal | Epithermal | epithermal zinc-lead | Hofstra et al. 2021 (paper uses: low-to-intermediate sulfidation epithermal) | low-to-intermediate sulfidation (LS-to-IS) epithermal Zn-Pb±(Ag,Ge) | Zn, Pb | Ag, Ge | Zn, Pb (Ag, Ge) | Kevrekidis et al. [16] |  | 43.47 |  |  | drill core |  |  |  |  | ore material | drill core | core drilling | mineral separate | [5 empty] | mineralisation | hypogene | sulfide ore |  | sphalerite | early (Sp-I, Py-I, Ga-I) to late-stage (Sp-III, Py-II, Ga-II, Ttr-II) | replacement, vein | massive, disseminated |  |  |  | chalcopyrite, magnetite, tetrahedrite, epidote, quartz, calcite, orthoclase, albite, chlorite, sericite, hematite | polished thin sections | LA-ICPMS, EMPA, XRF, XRD, SEM-EDS |  |  |  |  | 34.7 | [19 empty] | 42 | [11 empty] | 598 | [53 empty] | 11242 | [55 empty] | 63451 |  |  |  |  | 2025 | Tsikouras S.S. et al. (2025), Mineralogical, Chemical, Textural, and Physicochemical Characterization of the Molai Zn-Pb±(Ag,Ge) Epithermal Ore (Vigla-Mesovouni Orebody), Laconia, Greece, Minerals, 15, 1152 |  | GRC | Laconia
| Molai |  | Epithermal | Epithermal | epithermal zinc-lead | Hofstra et al. 2021 (paper uses: low-to-intermediate sulfidation epithermal) | low-to-intermediate sulfidation (LS-to-IS) epithermal Zn-Pb±(Ag,Ge) | Zn, Pb | Ag, Ge | Zn, Pb (Ag, Ge) | Kevrekidis et al. [16] |  | 43.47 |  |  | drill core |  |  |  |  | ore material | drill core | core drilling | mineral separate | [5 empty] | mineralisation | hypogene | sulfide ore |  | pyrite | early (Sp-I, Py-I, Ga-I) to late-stage (Sp-III, Py-II, Ga-II, Ttr-II) | replacement, vein | massive, disseminated |  |  |  | chalcopyrite, magnetite, tetrahedrite, epidote, quartz, calcite, orthoclase, albite, chlorite, sericite, hematite | polished thin sections | LA-ICPMS, EMPA, XRF, XRD, SEM-EDS |  |  |  |  | 34.7 | [19 empty] | 42 | [11 empty] | 598 | [53 empty] | 11242 | [55 empty] | 63451 |  |  |  |  | 2025 | Tsikouras S.S. et al. (2025), Mineralogical, Chemical, Textural, and Physicochemical Characterization of the Molai Zn-Pb±(Ag,Ge) Epithermal Ore (Vigla-Mesovouni Orebody), Laconia, Greece, Minerals, 15, 1152 |  | GRC | Laconia
| Molai |  | Epithermal | Epithermal | epithermal zinc-lead | Hofstra et al. 2021 (paper uses: low-to-intermediate sulfidation epithermal) | low-to-intermediate sulfidation (LS-to-IS) epithermal Zn-Pb±(Ag,Ge) | Zn, Pb | Ag, Ge | Zn, Pb (Ag, Ge) | Kevrekidis et al. [16] |  | 43.47 |  |  | drill core |  |  |  |  | ore material | drill core | core drilling | mineral separate | [5 empty] | mineralisation | hypogene | sulfide ore |  | galena | early (Sp-I, Py-I, Ga-I) to late-stage (Sp-III, Py-II, Ga-II, Ttr-II) | replacement, vein | massive, disseminated |  |  |  | chalcopyrite, magnetite, tetrahedrite, epidote, quartz, calcite, orthoclase, albite, chlorite, sericite, hematite | polished thin sections | LA-ICPMS, EMPA, XRF, XRD, SEM-EDS |  |  |  |  | 34.7 | [19 empty] | 42 | [11 empty] | 598 | [53 empty] | 11242 | [55 empty] | 63451 |  |  |  |  | 2025 | Tsikouras S.S. et al. (2025), Mineralogical, Chemical, Textural, and Physicochemical Characterization of the Molai Zn-Pb±(Ag,Ge) Epithermal Ore (Vigla-Mesovouni Orebody), Laconia, Greece, Minerals, 15, 1152 |  | GRC | Laconia
| Molai |  | Epithermal | Epithermal | epithermal zinc-lead | Hofstra et al. 2021 (paper uses: low-to-intermediate sulfidation epithermal) | low-to-intermediate sulfidation (LS-to-IS) epithermal Zn-Pb±(Ag,Ge) | Zn, Pb | Ag, Ge | Zn, Pb (Ag, Ge) | Kevrekidis et al. [16] |  | 43.85 |  |  | drill core |  |  |  |  | ore material | drill core | core drilling | mineral separate | [5 empty] | mineralisation | hypogene | sulfide ore |  | sphalerite | early (Sp-I, Py-I, Ga-I) to late-stage (Sp-III, Py-II, Ga-II, Ttr-II) | replacement, vein | massive, disseminated |  |  |  | chalcopyrite, magnetite, tetrahedrite, epidote, quartz, calcite, orthoclase, albite, chlorite, sericite, hematite | polished thin sections | LA-ICPMS, EMPA, XRF, XRD, SEM-EDS |  |  |  |  | 15.9 |  |  |  | 227 | [9 empty] | 0.36 | [5 empty] | 41 |  | 31.7 |  |  |  | 19 | [5 empty] | 210 | [11 empty] | 21 |  |  |  | 38 | [7 empty] | 0.15 | [5 empty] | 13.2 | [17 empty] | 16 | [5 empty] | 10956 | [17 empty] | 77.7 | [23 empty] | 0.7 | [13 empty] | 60768 |  |  |  |  | 2025 | Tsikouras S.S. et al. (2025), Mineralogical, Chemical, Textural, and Physicochemical Characterization of the Molai Zn-Pb±(Ag,Ge) Epithermal Ore (Vigla-Mesovouni Orebody), Laconia, Greece, Minerals, 15, 1152 |  | GRC | Laconia
| Molai |  | Epithermal | Epithermal | epithermal zinc-lead | Hofstra et al. 2021 (paper uses: low-to-intermediate sulfidation epithermal) | low-to-intermediate sulfidation (LS-to-IS) epithermal Zn-Pb±(Ag,Ge) | Zn, Pb | Ag, Ge | Zn, Pb (Ag, Ge) | Kevrekidis et al. [16] |  | 43.85 |  |  | drill core |  |  |  |  | ore material | drill core | core drilling | mineral separate | [5 empty] | mineralisation | hypogene | sulfide ore |  | pyrite | early (Sp-I, Py-I, Ga-I) to late-stage (Sp-III, Py-II, Ga-II, Ttr-II) | replacement, vein | massive, disseminated |  |  |  | chalcopyrite, magnetite, tetrahedrite, epidote, quartz, calcite, orthoclase, albite, chlorite, sericite, hematite | polished thin sections | LA-ICPMS, EMPA, XRF, XRD, SEM-EDS |  |  |  |  | 15.9 |  |  |  | 227 | [9 empty] | 0.36 | [5 empty] | 41 |  | 31.7 |  |  |  | 19 | [5 empty] | 210 | [11 empty] | 21 |  |  |  | 38 | [7 empty] | 0.15 | [5 empty] | 13.2 | [17 empty] | 16 | [5 empty] | 10956 | [17 empty] | 77.7 | [23 empty] | 0.7 | [13 empty] | 60768 |  |  |  |  | 2025 | Tsikouras S.S. et al. (2025), Mineralogical, Chemical, Textural, and Physicochemical Characterization of the Molai Zn-Pb±(Ag,Ge) Epithermal Ore (Vigla-Mesovouni Orebody), Laconia, Greece, Minerals, 15, 1152 |  | GRC | Laconia
| Molai |  | Epithermal | Epithermal | epithermal zinc-lead | Hofstra et al. 2021 (paper uses: low-to-intermediate sulfidation epithermal) | low-to-intermediate sulfidation (LS-to-IS) epithermal Zn-Pb±(Ag,Ge) | Zn, Pb | Ag, Ge | Zn, Pb (Ag, Ge) | Kevrekidis et al. [16] |  | 43.85 |  |  | drill core |  |  |  |  | ore material | drill core | core drilling | mineral separate | [5 empty] | mineralisation | hypogene | sulfide ore |  | galena | early (Sp-I, Py-I, Ga-I) to late-stage (Sp-III, Py-II, Ga-II, Ttr-II) | replacement, vein | massive, disseminated |  |  |  | chalcopyrite, magnetite, tetrahedrite, epidote, quartz, calcite, orthoclase, albite, chlorite, sericite, hematite | polished thin sections | LA-ICPMS, EMPA, XRF, XRD, SEM-EDS |  |  |  |  | 15.9 |  |  |  | 227 | [9 empty] | 0.36 | [5 empty] | 41 |  | 31.7 |  |  |  | 19 | [5 empty] | 210 | [11 empty] | 21 |  |  |  | 38 | [7 empty] | 0.15 | [5 empty] | 13.2 | [17 empty] | 16 | [5 empty] | 10956 | [17 empty] | 77.7 | [23 empty] | 0.7 | [13 empty] | 60768 |  |  |  |  | 2025 | Tsikouras S.S. et al. (2025), Mineralogical, Chemical, Textural, and Physicochemical Characterization of the Molai Zn-Pb±(Ag,Ge) Epithermal Ore (Vigla-Mesovouni Orebody), Laconia, Greece, Minerals, 15, 1152 |  | GRC | Laconia
| Molai |  | Epithermal | Epithermal | epithermal zinc-lead | Hofstra et al. 2021 (paper uses: low-to-intermediate sulfidation epithermal) | low-to-intermediate sulfidation (LS-to-IS) epithermal Zn-Pb±(Ag,Ge) | Zn, Pb | Ag, Ge | Zn, Pb (Ag, Ge) | Kevrekidis et al. [16] |  | 43.5 |  |  | drill core |  |  |  |  | ore material | drill core | core drilling | mineral separate | [5 empty] | mineralisation | hypogene | sulfide ore |  | sphalerite | early (Sp-I, Py-I, Ga-I) to late-stage (Sp-III, Py-II, Ga-II, Ttr-II) | replacement, vein | massive, disseminated |  |  |  | chalcopyrite, magnetite, tetrahedrite, epidote, quartz, calcite, orthoclase, albite, chlorite, sericite, hematite | polished thin sections | LA-ICPMS, EMPA, XRF, XRD, SEM-EDS |  |  |  |  | 35 | [19 empty] | 40 | [11 empty] | 600 | [53 empty] | 11200 | [55 empty] | 63400 |  |  |  |  | 2025 | Tsikouras S.S. et al. (2025), Mineralogical, Chemical, Textural, and Physicochemical Characterization of the Molai Zn-Pb±(Ag,Ge) Epithermal Ore (Vigla-Mesovouni Orebody), Laconia, Greece, Minerals, 15, 1152 |  | GRC | Laconia
| Molai |  | Epithermal | Epithermal | epithermal zinc-lead | Hofstra et al. 2021 (paper uses: low-to-intermediate sulfidation epithermal) | low-to-intermediate sulfidation (LS-to-IS) epithermal Zn-Pb±(Ag,Ge) | Zn, Pb | Ag, Ge | Zn, Pb (Ag, Ge) | Kevrekidis et al. [16] |  | 43.5 |  |  | drill core |  |  |  |  | ore material | drill core | core drilling | mineral separate | [5 empty] | mineralisation | hypogene | sulfide ore |  | pyrite | early (Sp-I, Py-I, Ga-I) to late-stage (Sp-III, Py-II, Ga-II, Ttr-II) | replacement, vein | massive, disseminated |  |  |  | chalcopyrite, magnetite, tetrahedrite, epidote, quartz, calcite, orthoclase, albite, chlorite, sericite, hematite | polished thin sections | LA-ICPMS, EMPA, XRF, XRD, SEM-EDS |  |  |  |  | 35 | [19 empty] | 40 | [11 empty] | 600 | [53 empty] | 11200 | [55 empty] | 63400 |  |  |  |  | 2025 | Tsikouras S.S. et al. (2025), Mineralogical, Chemical, Textural, and Physicochemical Characterization of the Molai Zn-Pb±(Ag,Ge) Epithermal Ore (Vigla-Mesovouni Orebody), Laconia, Greece, Minerals, 15, 1152 |  | GRC | Laconia
| Molai |  | Epithermal | Epithermal | epithermal zinc-lead | Hofstra et al. 2021 (paper uses: low-to-intermediate sulfidation epithermal) | low-to-intermediate sulfidation (LS-to-IS) epithermal Zn-Pb±(Ag,Ge) | Zn, Pb | Ag, Ge | Zn, Pb (Ag, Ge) | Kevrekidis et al. [16] |  | 43.5 |  |  | drill core |  |  |  |  | ore material | drill core | core drilling | mineral separate | [5 empty] | mineralisation | hypogene | sulfide ore |  | galena | early (Sp-I, Py-I, Ga-I) to late-stage (Sp-III, Py-II, Ga-II, Ttr-II) | replacement, vein | massive, disseminated |  |  |  | chalcopyrite, magnetite, tetrahedrite, epidote, quartz, calcite, orthoclase, albite, chlorite, sericite, hematite | polished thin sections | LA-ICPMS, EMPA, XRF, XRD, SEM-EDS |  |  |  |  | 35 | [19 empty] | 40 | [11 empty] | 600 | [53 empty] | 11200 | [55 empty] | 63400 |  |  |  |  | 2025 | Tsikouras S.S. et al. (2025), Mineralogical, Chemical, Textural, and Physicochemical Characterization of the Molai Zn-Pb±(Ag,Ge) Epithermal Ore (Vigla-Mesovouni Orebody), Laconia, Greece, Minerals, 15, 1152 |  | GRC | Laconia
| Molai |  | Epithermal | Epithermal | epithermal zinc-lead | Hofstra et al. 2021 (paper uses: low-to-intermediate sulfidation epithermal) | low-to-intermediate sulfidation (LS-to-IS) epithermal Zn-Pb±(Ag,Ge) | Zn, Pb | Ag, Ge | Zn, Pb (Ag, Ge) | Kevrekidis et al. [16] |  | MO10 (B25-88) |  | 1 | drill core |  |  |  |  | ore material | drill core | core drilling | mineral separate | [5 empty] | mineralisation | hypogene | sulfide ore |  | sphalerite | early (Sp-I, Py-I, Ga-I) to late-stage (Sp-III, Py-II, Ga-II, Ttr-II) | replacement, vein | massive, disseminated |  |  |  | chalcopyrite, magnetite, tetrahedrite, epidote, quartz, calcite, orthoclase, albite, chlorite, sericite, hematite | polished thin sections | LA-ICPMS, EMPA, XRF, XRD, SEM-EDS |  |  |  |  | 23.6 |  | 65500 |  | 212 | [9 empty] | 0.23 |  |  |  | 8500 |  | 34 | [5 empty] | 9 | [5 empty] | 140 | [9 empty] | 71700 |  | 25 |  |  |  | 95 | [7 empty] | 0.4 |  |  |  | 22600 | [7 empty] | 3500 |  | 100 |  |  |  | 500 | [5 empty] | 18 |  |  |  | 1200 |  | 11204 | [15 empty] | 54300 |  | 71.3 | [5 empty] | 401400 | [15 empty] | 5500 |  | 0.8 | [13 empty] | 58545 |  |  |  |  | 2025 | Tsikouras S.S. et al. (2025), Mineralogical, Chemical, Textural, and Physicochemical Characterization of the Molai Zn-Pb±(Ag,Ge) Epithermal Ore (Vigla-Mesovouni Orebody), Laconia, Greece, Minerals, 15, 1152 |  | GRC | Laconia
| Molai |  | Epithermal | Epithermal | epithermal zinc-lead | Hofstra et al. 2021 (paper uses: low-to-intermediate sulfidation epithermal) | low-to-intermediate sulfidation (LS-to-IS) epithermal Zn-Pb±(Ag,Ge) | Zn, Pb | Ag, Ge | Zn, Pb (Ag, Ge) | Kevrekidis et al. [16] |  | MO10 (B25-88) |  | 1 | drill core |  |  |  |  | ore material | drill core | core drilling | mineral separate | [5 empty] | mineralisation | hypogene | sulfide ore |  | pyrite | early (Sp-I, Py-I, Ga-I) to late-stage (Sp-III, Py-II, Ga-II, Ttr-II) | replacement, vein | massive, disseminated |  |  |  | chalcopyrite, magnetite, tetrahedrite, epidote, quartz, calcite, orthoclase, albite, chlorite, sericite, hematite | polished thin sections | LA-ICPMS, EMPA, XRF, XRD, SEM-EDS |  |  |  |  | 23.6 |  | 65500 |  | 212 | [9 empty] | 0.23 |  |  |  | 8500 |  | 34 | [5 empty] | 9 | [5 empty] | 140 | [9 empty] | 71700 |  | 25 |  |  |  | 95 | [7 empty] | 0.4 |  |  |  | 22600 | [7 empty] | 3500 |  | 100 |  |  |  | 500 | [5 empty] | 18 |  |  |  | 1200 |  | 11204 | [15 empty] | 54300 |  | 71.3 | [5 empty] | 401400 | [15 empty] | 5500 |  | 0.8 | [13 empty] | 58545 |  |  |  |  | 2025 | Tsikouras S.S. et al. (2025), Mineralogical, Chemical, Textural, and Physicochemical Characterization of the Molai Zn-Pb±(Ag,Ge) Epithermal Ore (Vigla-Mesovouni Orebody), Laconia, Greece, Minerals, 15, 1152 |  | GRC | Laconia
| Molai |  | Epithermal | Epithermal | epithermal zinc-lead | Hofstra et al. 2021 (paper uses: low-to-intermediate sulfidation epithermal) | low-to-intermediate sulfidation (LS-to-IS) epithermal Zn-Pb±(Ag,Ge) | Zn, Pb | Ag, Ge | Zn, Pb (Ag, Ge) | Kevrekidis et al. [16] |  | MO10 (B25-88) |  | 1 | drill core |  |  |  |  | ore material | drill core | core drilling | mineral separate | [5 empty] | mineralisation | hypogene | sulfide ore |  | galena | early (Sp-I, Py-I, Ga-I) to late-stage (Sp-III, Py-II, Ga-II, Ttr-II) | replacement, vein | massive, disseminated |  |  |  | chalcopyrite, magnetite, tetrahedrite, epidote, quartz, calcite, orthoclase, albite, chlorite, sericite, hematite | polished thin sections | LA-ICPMS, EMPA, XRF, XRD, SEM-EDS |  |  |  |  | 23.6 |  | 65500 |  | 212 | [9 empty] | 0.23 |  |  |  | 8500 |  | 34 | [5 empty] | 9 | [5 empty] | 140 | [9 empty] | 71700 |  | 25 |  |  |  | 95 | [7 empty] | 0.4 |  |  |  | 22600 | [7 empty] | 3500 |  | 100 |  |  |  | 500 | [5 empty] | 18 |  |  |  | 1200 |  | 11204 | [15 empty] | 54300 |  | 71.3 | [5 empty] | 401400 | [15 empty] | 5500 |  | 0.8 | [13 empty] | 58545 |  |  |  |  | 2025 | Tsikouras S.S. et al. (2025), Mineralogical, Chemical, Textural, and Physicochemical Characterization of the Molai Zn-Pb±(Ag,Ge) Epithermal Ore (Vigla-Mesovouni Orebody), Laconia, Greece, Minerals, 15, 1152 |  | GRC | Laconia
| Molai |  | Epithermal | Epithermal | epithermal zinc-lead | Hofstra et al. 2021 (paper uses: low-to-intermediate sulfidation epithermal) | low-to-intermediate sulfidation (LS-to-IS) epithermal Zn-Pb±(Ag,Ge) | Zn, Pb | Ag, Ge | Zn, Pb (Ag, Ge) | Kevrekidis et al. [16] |  | MO12 |  | 2 | drill core |  |  |  |  | ore material | drill core | core drilling | mineral separate | [5 empty] | mineralisation | hypogene | sulfide ore |  | sphalerite | early (Sp-I, Py-I, Ga-I) to late-stage (Sp-III, Py-II, Ga-II, Ttr-II) | replacement, vein | massive, disseminated |  |  |  | chalcopyrite, magnetite, tetrahedrite, epidote, quartz, calcite, orthoclase, albite, chlorite, sericite, hematite | polished thin sections | LA-ICPMS, EMPA, XRF, XRD, SEM-EDS |  |  |  |  | 34.7 |  | 60300 | [15 empty] | 105300 |  | 42 | [11 empty] | 598 | [9 empty] | 48500 | [17 empty] | 15900 | [7 empty] | 5200 |  | 200 |  |  |  | 3200 | [11 empty] | 11242 | [15 empty] | 52900 | [7 empty] | 434700 | [15 empty] | 3200 | [15 empty] | 63451 |  |  |  |  | 2025 | Tsikouras S.S. et al. (2025), Mineralogical, Chemical, Textural, and Physicochemical Characterization of the Molai Zn-Pb±(Ag,Ge) Epithermal Ore (Vigla-Mesovouni Orebody), Laconia, Greece, Minerals, 15, 1152 |  | GRC | Laconia
| Molai |  | Epithermal | Epithermal | epithermal zinc-lead | Hofstra et al. 2021 (paper uses: low-to-intermediate sulfidation epithermal) | low-to-intermediate sulfidation (LS-to-IS) epithermal Zn-Pb±(Ag,Ge) | Zn, Pb | Ag, Ge | Zn, Pb (Ag, Ge) | Kevrekidis et al. [16] |  | MO12 |  | 2 | drill core |  |  |  |  | ore material | drill core | core drilling | mineral separate | [5 empty] | mineralisation | hypogene | sulfide ore |  | pyrite | early (Sp-I, Py-I, Ga-I) to late-stage (Sp-III, Py-II, Ga-II, Ttr-II) | replacement, vein | massive, disseminated |  |  |  | chalcopyrite, magnetite, tetrahedrite, epidote, quartz, calcite, orthoclase, albite, chlorite, sericite, hematite | polished thin sections | LA-ICPMS, EMPA, XRF, XRD, SEM-EDS |  |  |  |  | 34.7 |  | 60300 | [15 empty] | 105300 |  | 42 | [11 empty] | 598 | [9 empty] | 48500 | [17 empty] | 15900 | [7 empty] | 5200 |  | 200 |  |  |  | 3200 | [11 empty] | 11242 | [15 empty] | 52900 | [7 empty] | 434700 | [15 empty] | 3200 | [15 empty] | 63451 |  |  |  |  | 2025 | Tsikouras S.S. et al. (2025), Mineralogical, Chemical, Textural, and Physicochemical Characterization of the Molai Zn-Pb±(Ag,Ge) Epithermal Ore (Vigla-Mesovouni Orebody), Laconia, Greece, Minerals, 15, 1152 |  | GRC | Laconia
| Molai |  | Epithermal | Epithermal | epithermal zinc-lead | Hofstra et al. 2021 (paper uses: low-to-intermediate sulfidation epithermal) | low-to-intermediate sulfidation (LS-to-IS) epithermal Zn-Pb±(Ag,Ge) | Zn, Pb | Ag, Ge | Zn, Pb (Ag, Ge) | Kevrekidis et al. [16] |  | MO12 |  | 2 | drill core |  |  |  |  | ore material | drill core | core drilling | mineral separate | [5 empty] | mineralisation | hypogene | sulfide ore |  | galena | early (Sp-I, Py-I, Ga-I) to late-stage (Sp-III, Py-II, Ga-II, Ttr-II) | replacement, vein | massive, disseminated |  |  |  | chalcopyrite, magnetite, tetrahedrite, epidote, quartz, calcite, orthoclase, albite, chlorite, sericite, hematite | polished thin sections | LA-ICPMS, EMPA, XRF, XRD, SEM-EDS |  |  |  |  | 34.7 |  | 60300 | [15 empty] | 105300 |  | 42 | [11 empty] | 598 | [9 empty] | 48500 | [17 empty] | 15900 | [7 empty] | 5200 |  | 200 |  |  |  | 3200 | [11 empty] | 11242 | [15 empty] | 52900 | [7 empty] | 434700 | [15 empty] | 3200 | [15 empty] | 63451 |  |  |  |  | 2025 | Tsikouras S.S. et al. (2025), Mineralogical, Chemical, Textural, and Physicochemical Characterization of the Molai Zn-Pb±(Ag,Ge) Epithermal Ore (Vigla-Mesovouni Orebody), Laconia, Greece, Minerals, 15, 1152 |  | GRC | Laconia
| Molai |  | Epithermal | Epithermal | epithermal zinc-lead | Hofstra et al. 2021 (paper uses: low-to-intermediate sulfidation epithermal) | low-to-intermediate sulfidation (LS-to-IS) epithermal Zn-Pb±(Ag,Ge) | Zn, Pb | Ag, Ge | Zn, Pb (Ag, Ge) | Kevrekidis et al. [16] |  | MO18 (B25 91-40) |  | 3 | drill core |  |  |  |  | ore material | drill core | core drilling | mineral separate | [5 empty] | mineralisation | hypogene | sulfide ore |  | sphalerite | early (Sp-I, Py-I, Ga-I) to late-stage (Sp-III, Py-II, Ga-II, Ttr-II) | replacement, vein | massive, disseminated |  |  |  | chalcopyrite, magnetite, tetrahedrite, epidote, quartz, calcite, orthoclase, albite, chlorite, sericite, hematite | polished thin sections | LA-ICPMS, EMPA, XRF, XRD, SEM-EDS |  |  |  |  | 15.9 |  | 91900 |  | 227 | [9 empty] | 0.36 |  |  |  | 28200 |  | 41 | [5 empty] | 19 | [5 empty] | 210 | [9 empty] | 49600 |  | 21 |  |  |  | 38 | [7 empty] | 0.15 |  |  |  | 29900 | [7 empty] | 5300 |  | 290 |  |  |  | 4800 | [5 empty] | 16 |  |  |  | 1900 |  | 10956 | [15 empty] | 46700 |  | 77.7 | [5 empty] | 438500 | [15 empty] | 7400 |  | 0.7 | [13 empty] | 60768 |  |  |  |  | 2025 | Tsikouras S.S. et al. (2025), Mineralogical, Chemical, Textural, and Physicochemical Characterization of the Molai Zn-Pb±(Ag,Ge) Epithermal Ore (Vigla-Mesovouni Orebody), Laconia, Greece, Minerals, 15, 1152 |  | GRC | Laconia
| Molai |  | Epithermal | Epithermal | epithermal zinc-lead | Hofstra et al. 2021 (paper uses: low-to-intermediate sulfidation epithermal) | low-to-intermediate sulfidation (LS-to-IS) epithermal Zn-Pb±(Ag,Ge) | Zn, Pb | Ag, Ge | Zn, Pb (Ag, Ge) | Kevrekidis et al. [16] |  | MO18 (B25 91-40) |  | 3 | drill core |  |  |  |  | ore material | drill core | core drilling | mineral separate | [5 empty] | mineralisation | hypogene | sulfide ore |  | pyrite | early (Sp-I, Py-I, Ga-I) to late-stage (Sp-III, Py-II, Ga-II, Ttr-II) | replacement, vein | massive, disseminated |  |  |  | chalcopyrite, magnetite, tetrahedrite, epidote, quartz, calcite, orthoclase, albite, chlorite, sericite, hematite | polished thin sections | LA-ICPMS, EMPA, XRF, XRD, SEM-EDS |  |  |  |  | 15.9 |  | 91900 |  | 227 | [9 empty] | 0.36 |  |  |  | 28200 |  | 41 | [5 empty] | 19 | [5 empty] | 210 | [9 empty] | 49600 |  | 21 |  |  |  | 38 | [7 empty] | 0.15 |  |  |  | 29900 | [7 empty] | 5300 |  | 290 |  |  |  | 4800 | [5 empty] | 16 |  |  |  | 1900 |  | 10956 | [15 empty] | 46700 |  | 77.7 | [5 empty] | 438500 | [15 empty] | 7400 |  | 0.7 | [13 empty] | 60768 |  |  |  |  | 2025 | Tsikouras S.S. et al. (2025), Mineralogical, Chemical, Textural, and Physicochemical Characterization of the Molai Zn-Pb±(Ag,Ge) Epithermal Ore (Vigla-Mesovouni Orebody), Laconia, Greece, Minerals, 15, 1152 |  | GRC | Laconia
| Molai |  | Epithermal | Epithermal | epithermal zinc-lead | Hofstra et al. 2021 (paper uses: low-to-intermediate sulfidation epithermal) | low-to-intermediate sulfidation (LS-to-IS) epithermal Zn-Pb±(Ag,Ge) | Zn, Pb | Ag, Ge | Zn, Pb (Ag, Ge) | Kevrekidis et al. [16] |  | MO18 (B25 91-40) |  | 3 | drill core |  |  |  |  | ore material | drill core | core drilling | mineral separate | [5 empty] | mineralisation | hypogene | sulfide ore |  | galena | early (Sp-I, Py-I, Ga-I) to late-stage (Sp-III, Py-II, Ga-II, Ttr-II) | replacement, vein | massive, disseminated |  |  |  | chalcopyrite, magnetite, tetrahedrite, epidote, quartz, calcite, orthoclase, albite, chlorite, sericite, hematite | polished thin sections | LA-ICPMS, EMPA, XRF, XRD, SEM-EDS |  |  |  |  | 15.9 |  | 91900 |  | 227 | [9 empty] | 0.36 |  |  |  | 28200 |  | 41 | [5 empty] | 19 | [5 empty] | 210 | [9 empty] | 49600 |  | 21 |  |  |  | 38 | [7 empty] | 0.15 |  |  |  | 29900 | [7 empty] | 5300 |  | 290 |  |  |  | 4800 | [5 empty] | 16 |  |  |  | 1900 |  | 10956 | [15 empty] | 46700 |  | 77.7 | [5 empty] | 438500 | [15 empty] | 7400 |  | 0.7 | [13 empty] | 60768 |  |  |  |  | 2025 | Tsikouras S.S. et al. (2025), Mineralogical, Chemical, Textural, and Physicochemical Characterization of the Molai Zn-Pb±(Ag,Ge) Epithermal Ore (Vigla-Mesovouni Orebody), Laconia, Greece, Minerals, 15, 1152 |  | GRC | Laconia
| Molai |  | Epithermal | Epithermal | epithermal zinc-lead | Hofstra et al. 2021 (paper uses: low-to-intermediate sulfidation epithermal) | low-to-intermediate sulfidation (LS-to-IS) epithermal Zn-Pb±(Ag,Ge) | Zn, Pb | Ag, Ge | Zn, Pb (Ag, Ge) | Kevrekidis et al. [16] |  | Mixed Sulfide Ore Used in Beneficiation |  | 4 | drill core |  |  |  |  | ore material | drill core | core drilling | mineral separate | [5 empty] | mineralisation | hypogene | sulfide ore |  | sphalerite | early (Sp-I, Py-I, Ga-I) to late-stage (Sp-III, Py-II, Ga-II, Ttr-II) | replacement, vein | massive, disseminated |  |  |  | chalcopyrite, magnetite, tetrahedrite, epidote, quartz, calcite, orthoclase, albite, chlorite, sericite, hematite | polished thin sections | LA-ICPMS, EMPA, XRF, XRD, SEM-EDS |  |  |  |  | 35 |  | 60000 | [17 empty] | 40 | [11 empty] | 600 | [9 empty] | 69000 | [25 empty] | 52000 | [5 empty] | 3000 | [11 empty] | 11200 | [15 empty] | 104000 | [7 empty] | 435000 | [31 empty] | 63400 |  |  |  |  | 2025 | Tsikouras S.S. et al. (2025), Mineralogical, Chemical, Textural, and Physicochemical Characterization of the Molai Zn-Pb±(Ag,Ge) Epithermal Ore (Vigla-Mesovouni Orebody), Laconia, Greece, Minerals, 15, 1152 |  | GRC | Laconia
| Molai |  | Epithermal | Epithermal | epithermal zinc-lead | Hofstra et al. 2021 (paper uses: low-to-intermediate sulfidation epithermal) | low-to-intermediate sulfidation (LS-to-IS) epithermal Zn-Pb±(Ag,Ge) | Zn, Pb | Ag, Ge | Zn, Pb (Ag, Ge) | Kevrekidis et al. [16] |  | Mixed Sulfide Ore Used in Beneficiation |  | 4 | drill core |  |  |  |  | ore material | drill core | core drilling | mineral separate | [5 empty] | mineralisation | hypogene | sulfide ore |  | pyrite | early (Sp-I, Py-I, Ga-I) to late-stage (Sp-III, Py-II, Ga-II, Ttr-II) | replacement, vein | massive, disseminated |  |  |  | chalcopyrite, magnetite, tetrahedrite, epidote, quartz, calcite, orthoclase, albite, chlorite, sericite, hematite | polished thin sections | LA-ICPMS, EMPA, XRF, XRD, SEM-EDS |  |  |  |  | 35 |  | 60000 | [17 empty] | 40 | [11 empty] | 600 | [9 empty] | 69000 | [25 empty] | 52000 | [5 empty] | 3000 | [11 empty] | 11200 | [15 empty] | 104000 | [7 empty] | 435000 | [31 empty] | 63400 |  |  |  |  | 2025 | Tsikouras S.S. et al. (2025), Mineralogical, Chemical, Textural, and Physicochemical Characterization of the Molai Zn-Pb±(Ag,Ge) Epithermal Ore (Vigla-Mesovouni Orebody), Laconia, Greece, Minerals, 15, 1152 |  | GRC | Laconia
| Molai |  | Epithermal | Epithermal | epithermal zinc-lead | Hofstra et al. 2021 (paper uses: low-to-intermediate sulfidation epithermal) | low-to-intermediate sulfidation (LS-to-IS) epithermal Zn-Pb±(Ag,Ge) | Zn, Pb | Ag, Ge | Zn, Pb (Ag, Ge) | Kevrekidis et al. [16] |  | Mixed Sulfide Ore Used in Beneficiation |  | 4 | drill core |  |  |  |  | ore material | drill core | core drilling | mineral separate | [5 empty] | mineralisation | hypogene | sulfide ore |  | galena | early (Sp-I, Py-I, Ga-I) to late-stage (Sp-III, Py-II, Ga-II, Ttr-II) | replacement, vein | massive, disseminated |  |  |  | chalcopyrite, magnetite, tetrahedrite, epidote, quartz, calcite, orthoclase, albite, chlorite, sericite, hematite | polished thin sections | LA-ICPMS, EMPA, XRF, XRD, SEM-EDS |  |  |  |  | 35 |  | 60000 | [17 empty] | 40 | [11 empty] | 600 | [9 empty] | 69000 | [25 empty] | 52000 | [5 empty] | 3000 | [11 empty] | 11200 | [15 empty] | 104000 | [7 empty] | 435000 | [31 empty] | 63400 |  |  |  |  | 2025 | Tsikouras S.S. et al. (2025), Mineralogical, Chemical, Textural, and Physicochemical Characterization of the Molai Zn-Pb±(Ag,Ge) Epithermal Ore (Vigla-Mesovouni Orebody), Laconia, Greece, Minerals, 15, 1152 |  | GRC | Laconia