## Sheet1
Uploaded | deposit_name | deposit_local_id | deposit_environment | deposit_group | deposit_type | primary_commodities | secondary_commodities | all_commodities | deposit_source | sample_uid | sample_name | sample_local_id | feature_type | feature_name | feature_uid | top_depth_m | bottom_depth_m | sample_deposit_relation | sample_type | sampling_method | material_class | material_class_comments | province | strat_unit_name | strat_unit_uid | strat_grouping | earth_material_group | earth_material_qualifier | earth_material | metamorphic_grade | mineral | paragenetic_stage | mode_of_occurrence | texture | color | alteration | sample_description | associated_minerals | sample_preparation | analytical_method | instrument_type_model | laboratory_location/if reported | operating_conditions/if reported | standards_used/if reported | ag_ppm | ag_detection_limit | al_ppm | al_detection_limit | as_ppm | as_detection_limit | au_ppm | au_detection_limit | b_ppm | b_detection_limit | ba_ppm | ba_detection_limit | be_ppm | be_detection_limit | bi_ppm | bi_detection_limit | br_ppm | br_detection_limit | ca_ppm | ca_detection_limit | cd_ppm | cd_detection_limit | ce_ppm | ce_detection_limit | cl_ppm | cl_detection_limit | co_ppm | co_detection_limit | cr_ppm | cr_detection_limit | cs_ppm | cs_detection_limit | cu_ppm | cu_detection_limit | dy_ppm | dy_detection_limit | er_ppm | er_detection_limit | eu_ppm | eu_detection_limit | f_ppm | f_detection_limit | fe_ppm | fe_detection_limit | ga_ppm | ga_detection_limit | gd_ppm | gd_detection_limit | ge_ppm | ge_detection_limit | hf_ppm | hf_detection_limit | hg_ppm | hg_detection_limit | ho_ppm | ho_detection_limit | in_ppm | in_detection_limit | ir_ppm | ir_detection_limit | k_ppm | k_detection_limit | la_ppm | la_detection_limit | li_ppm | li_detection_limit | lu_ppm | lu_detection_limit | mg_ppm | mg_detection_limit | mn_ppm | mn_detection_limit | mo_ppm | mo_detection_limit | na_ppm | na_detection_limit | nb_ppm | nb_detection_limit | nd_ppm | nd_detection_limit | ni_ppm | ni_detection_limit | os_ppm | os_detection_limit | p_ppm | p_detection_limit | pb_ppm | pb_detection_limit | pd_ppm | pd_detection_limit | pr_ppm | pr_detection_limit | pt_ppm | pt_detection_limit | rb_ppm | rb_detection_limit | re_ppm | re_detection_limit | rh_ppm | rh_detection_limit | ru_ppm | ru_detection_limit | s_ppm | s_detection_limit | sb_ppm | sb_detection_limit | sc_ppm | sc_detection_limit | se_ppm | se_detection_limit | si_ppm | si_detection_limit | sm_ppm | sm_detection_limit | sn_ppm | sn_detection_limit | sr_ppm | sr_detection_limit | ta_ppm | ta_detection_limit | tb_ppm | tb_detection_limit | te_ppm | te_detection_limit | th_ppm | th_detection_limit | ti_ppm | ti_detection_limit | tl_ppm | tl_detection_limit | tm_ppm | tm_detection_limit | u_ppm | u_detection_limit | v_ppm | v_detection_limit | w_ppm | w_detection_limit | y_ppm | y_detection_limit | yb_ppm | yb_detection_limit | zn_ppm | zn_detection_limit | zr_ppm | zr_detection_limit | analysis_datetime | publication_date | sample_source | submitter | country | state | deposit_longitude_wgs84 | deposit_latitude_wgs84 | sample_longitude_wgs84 | sample_latitude_wgs84 | sample_easting | sample_northing | sample_utm_zone | sample_location_description | location_source | location_accuracy | comments | last_update
[11 empty] | kb730-1 | kb730-1 | [36 empty] | 0.88597 | [15 empty] | 0.36 | [5 empty] | 0.68194 | [5 empty] | 0.05 | [9 empty] | 12.014 | [9 empty] | 25.825941 |  |  |  | 0.009 | [13 empty] | 0.263 | [15 empty] | 1.813588 | [15 empty] | 33.477 |  | 1.430963 | [9 empty] | 0.024 | [13 empty] | 0.015831 | [13 empty] | 53.592 |  |  |  |  | 2019
[11 empty] | kb730-2 | kb730-2 | [36 empty] | 0.552248 | [15 empty] | 0.43 | [5 empty] | 0.798301 | [5 empty] | 0.061 | [9 empty] | 12.262 | [9 empty] | 26.906371 |  |  |  | 0.049 | [13 empty] | 0.295 | [15 empty] | 1.677458 | [15 empty] | 33.499 |  | 0.799731 | [9 empty] | 0.035 | [13 empty] | 0.023149 | [13 empty] | 53.26 |  |  |  |  | 2019
[11 empty] | kb730-3 | kb730-3 | [36 empty] | 0.282635 | [15 empty] | 0.452 | [5 empty] | 0.678739 | [5 empty] | 0.63 | [9 empty] | 11.809 | [9 empty] | 27.040073 | [17 empty] | 0.263 | [15 empty] | 1.152831 | [15 empty] | 33.65 |  | 0.420265 | [9 empty] | 0.006 | [27 empty] | 53.017 |  |  |  |  | 2019
[11 empty] | kb730-4 | kb730-4 | [32 empty] | 0.004 | [19 empty] | 0.372 | [5 empty] | 0.690063 | [5 empty] | 0.034 | [9 empty] | 11.977 | [9 empty] | 25.437453 |  |  |  | 0.002 | [13 empty] | 0.261 | [15 empty] | 2.444214 | [15 empty] | 33.601 |  | 0.279997 | [9 empty] | 0.014 | [13 empty] | 0.019269 | [13 empty] | 53.207 |  |  |  |  | 2019
[11 empty] | kb730-5 | kb730-5 | [52 empty] | 0.497 | [5 empty] | 0.536514 | [5 empty] | 0.054 | [9 empty] | 12.139 | [9 empty] | 31.808237 |  |  |  | 0.061 | [13 empty] | 0.269 | [15 empty] | 3.475093 | [15 empty] | 33.394 |  | 1.19759 | [9 empty] | 0.015 | [27 empty] | 53.171 |  |  |  |  | 2019
[11 empty] | kb730-6 | kb730-6 | [32 empty] | 0.012 | [19 empty] | 0.427 | [5 empty] | 0.179399 | [5 empty] | 0.247 | [9 empty] | 11.868 | [9 empty] | 26.744478 |  |  |  | 0.027 | [13 empty] | 0.214 | [15 empty] | 0.389358 | [15 empty] | 33.331 |  | 0.107703 | [9 empty] | 0.197 | [13 empty] | 0.017519 | [13 empty] | 52.815 |  |  |  |  | 2019
[11 empty] | kb730-7 | kb730-7 | [36 empty] | 0.157365 | [15 empty] | 0.379 | [5 empty] | 1.949859 | [5 empty] | 0.164 | [9 empty] | 11.679 | [9 empty] | 31.122692 | [17 empty] | 0.348 | [15 empty] | 4.205517 | [15 empty] | 33.391 |  | 1.678202 |  |  |  | 0.884484 | [5 empty] | 0.028 | [27 empty] | 53.36 |  |  |  |  | 2019
[11 empty] | kb730-8 | kb730-8 | [36 empty] | 0.144374 | [15 empty] | 0.37 | [5 empty] | 0.909158 | [5 empty] | 0.038 | [9 empty] | 11.868 | [9 empty] | 27.380096 | [17 empty] | 0.341 | [15 empty] | 3.277398 | [15 empty] | 33.578 |  | 1.278912 |  |  |  | 0.81058 | [5 empty] | 0.012 | [13 empty] | 0.017579 | [13 empty] | 53.403 |  |  |  |  | 2019
[11 empty] | kb730-9 | kb730-9 | [36 empty] | 0.772803 | [15 empty] | 0.383 | [5 empty] | 0.338159 | [5 empty] | 0.117 | [9 empty] | 11.75 | [9 empty] | 34.782995 |  |  |  | 0.007 | [13 empty] | 0.207 | [15 empty] | 8.6568 | [15 empty] | 33.239 |  | 0.455062 |  |  |  | 0.948673 | [5 empty] | 0.063 | [13 empty] | 0.016361 | [13 empty] | 53.537 |  |  |  |  | 2019
[11 empty] | kb730-10 | kb730-10 | [32 empty] | 0.002 |  |  |  | 0.1129 | [15 empty] | 0.462 | [5 empty] | 0.542876 | [5 empty] | 0.217 | [9 empty] | 12.254 | [9 empty] | 33.594689 |  |  |  | 0.12 | [13 empty] | 0.198 | [15 empty] | 0.233408 | [15 empty] | 33.347 | [5 empty] | 0.625544 | [5 empty] | 0.108 | [27 empty] | 52.827 |  |  |  |  | 2019
[11 empty] | kb50024-1 | kb50024-1 | [36 empty] | 0.139088 | [15 empty] | 0.527 | [5 empty] | 39.903627 | [5 empty] | 0.934 | [9 empty] | 10.988 | [9 empty] | 16.65626 |  |  |  | 0.055 | [13 empty] | 0.034 | [15 empty] | 2.176876 | [15 empty] | 33.402 |  | 0.587362 |  |  |  | 0.831631 | [5 empty] | 0.022 | [27 empty] | 53.425 |  |  |  |  | 2019
[11 empty] | kb50024-2 | kb50024-2 | [32 empty] | 0.021 |  |  |  | 0.137335 | [15 empty] | 0.678 | [5 empty] | 38.434514 | [5 empty] | 0.07 | [9 empty] | 11.372 | [9 empty] | 17.77822 |  |  |  | 0.021 | [13 empty] | 0.034 | [15 empty] | 0.132937 | [15 empty] | 33.435 | [5 empty] | 1.651007 | [5 empty] | 0.039 | [27 empty] | 53.756 |  |  |  |  | 2019
[11 empty] | kb50024-3 | kb50024-3 | [32 empty] | 0.006 |  |  |  | 0.263629 | [15 empty] | 0.585 | [5 empty] | 34.669203 | [5 empty] | 0.19 | [9 empty] | 10.985 | [9 empty] | 51.677118 | [17 empty] | 0.087 | [15 empty] | 19.150196 | [15 empty] | 33.408 |  | 1.423144 |  |  |  | 1.501962 | [5 empty] | 0.035 | [13 empty] | 0.115461 | [13 empty] | 54.333 |  |  |  |  | 2019
[11 empty] | kb50024-4 | kb50024-4 | [32 empty] | 0.01 |  |  |  | 2.025917 | [15 empty] | 0.578 | [5 empty] | 37.315033 | [5 empty] | 0.118 | [9 empty] | 11.387 | [9 empty] | 32.401607 |  |  |  | 0.042 | [13 empty] | 0.058 | [15 empty] | 84935.18 | [15 empty] | 33.356 |  | 45.314713 |  |  |  | 25.115551 | [5 empty] | 0.007 | [13 empty] | 1.363664 | [13 empty] | 53.945 |  |  |  |  | 2019
[11 empty] | kb50024-5 | kb50024-5 | [36 empty] | 0.157039 | [15 empty] | 0.663 | [5 empty] | 42.469857 | [5 empty] | 0.074 | [9 empty] | 11.397 | [9 empty] | 28.121678 |  |  |  | 0.005 | [13 empty] | 0.034 | [15 empty] | 18.456059 | [15 empty] | 33.327 |  | 0.109706 |  |  |  | 2.21677 | [5 empty] | 0.051 | [13 empty] | 0.018135 | [13 empty] | 53.985 |  |  |  |  | 2019
[11 empty] | kb50024-6 | kb50024-6 | [32 empty] | 0.011 |  |  |  | 0.150611 | [15 empty] | 0.69 | [5 empty] | 38.364218 | [5 empty] | 0.075 | [9 empty] | 11.331 | [9 empty] | 30.690368 |  |  |  | 0.033 | [13 empty] | 0.025 | [15 empty] | 0.418228 | [15 empty] | 33.202 |  | 0.045716 |  |  |  | 1.566787 | [5 empty] | 0.005 | [27 empty] | 54.044 |  |  |  |  | 2019
[11 empty] | kb50024-7 | kb50024-7 | [36 empty] | 0.15474 | [15 empty] | 0.56 | [5 empty] | 36.039232 | [5 empty] | 0.024 | [9 empty] | 11.351 | [9 empty] | 42.118332 |  |  |  | 0.011 | [13 empty] | 0.152 | [15 empty] | 0.995141 | [15 empty] | 33.443 |  | 0.0629 |  |  |  | 1.688256 | [19 empty] | 0.037716 | [13 empty] | 54.17 |  |  |  |  | 2019
[11 empty] | kb50024-8 | kb50024-8 | [32 empty] | 0.002 |  |  |  | 0.222082 | [15 empty] | 0.476 | [5 empty] | 36.059289 | [5 empty] | 0.074 | [9 empty] | 11.124 | [9 empty] | 30.052626 |  |  |  | 0.037 | [13 empty] | 0.144 | [15 empty] | 0.115884 | [15 empty] | 33.532 |  | 0.056137 | [37 empty] | 54.006 |  |  |  |  | 2019
[11 empty] | kb50024-9 | kb50024-9 | [36 empty] | 0.135494 | [15 empty] | 0.585 | [5 empty] | 38.157977 | [5 empty] | 0.093 | [9 empty] | 11.372 | [9 empty] | 31.312625 |  |  |  | 0.027 | [13 empty] | 0.033 | [15 empty] | 0.104422 | [15 empty] | 33.243 | [11 empty] | 0.028 | [27 empty] | 54.154 |  |  |  |  | 2019
[11 empty] | kb50024-10 | kb50024-10 | [32 empty] | 0.003 |  |  |  | 0.194803 | [15 empty] | 0.625 | [5 empty] | 36.280942 | [5 empty] | 0.073 | [9 empty] | 11.347 | [9 empty] | 20.752699 |  |  |  | 0.005 | [13 empty] | 0.033 | [15 empty] | 0.853647 | [15 empty] | 33.567 |  | 0.546731 | [9 empty] | 0.049 | [27 empty] | 54.055 |  |  |  |  | 2019
[11 empty] | kb50112-1 | kb50112-1 | [32 empty] | 0.004 |  |  |  | 0.127322 | [15 empty] | 0.557 | [5 empty] | 0.099364 | [5 empty] | 0.429 | [9 empty] | 12.253 | [9 empty] | 9.013523 |  |  |  | 0.348 | [13 empty] | 0.353 | [15 empty] | 0.193178 | [15 empty] | 33.265 |  | 0.048095 |  |  |  | 0.779855 | [5 empty] | 0.174 | [27 empty] | 52.437 |  |  |  |  | 2019
[11 empty] | kb50112-2 | kb50112-2 | [36 empty] | 0.202184 | [15 empty] | 0.423 | [5 empty] | 0.083134 | [5 empty] | 0.455 | [9 empty] | 12.786 | [9 empty] | 7.747451 |  |  |  | 0.354 | [13 empty] | 0.411 | [15 empty] | 0.355688 | [15 empty] | 33.278 | [11 empty] | 0.213 | [27 empty] | 51.576 |  |  |  |  | 2019
[11 empty] | kb50112-3 | kb50112-3 | [52 empty] | 0.431 | [5 empty] | 0.109141 | [5 empty] | 0.231 | [9 empty] | 12.574 | [9 empty] | 12.328936 |  |  |  | 0.263 | [13 empty] | 0.245 | [15 empty] | 0.201227 | [15 empty] | 33.16 |  | 0.039453 | [9 empty] | 0.033 | [27 empty] | 52.237 |  |  |  |  | 2019
[11 empty] | kb50112-4 | kb50112-4 | [32 empty] | 0.015 | [19 empty] | 0.496 | [5 empty] | 0.075395 | [5 empty] | 0.24 | [9 empty] | 12.722 | [9 empty] | 9.941566 |  |  |  | 0.214 | [13 empty] | 0.197 | [15 empty] | 1.253426 | [15 empty] | 33.547 |  | 0.177077 | [9 empty] | 0.054 | [27 empty] | 52.476 |  |  |  |  | 2019
[11 empty] | kb50112-5 | kb50112-5 | [32 empty] | 0.002 |  |  |  | 0.153477 | [15 empty] | 0.426 | [5 empty] | 0.054249 | [5 empty] | 0.15 | [9 empty] | 13.018 | [9 empty] | 6.973282 |  |  |  | 0.165 | [13 empty] | 0.119 | [15 empty] | 0.227724 | [15 empty] | 33.327 | [11 empty] | 0.045 | [27 empty] | 52.359 |  |  |  |  | 2019
[11 empty] | kb50112-6 | kb50112-6 | [36 empty] | 0.133704 | [15 empty] | 0.438 | [5 empty] | 0.068611 | [5 empty] | 0.242 | [9 empty] | 12.602 | [9 empty] | 7.684657 |  |  |  | 0.243 | [13 empty] | 0.162 | [15 empty] | 1.435254 | [15 empty] | 33.144 |  | 0.290755 | [9 empty] | 0.077 | [27 empty] | 52.603 |  |  |  |  | 2019
[11 empty] | kb50112-7 | kb50112-7 | [32 empty] | 0.001 |  |  |  | 0.152573 | [15 empty] | 0.466 | [5 empty] | 0.056427 | [5 empty] | 0.26 | [9 empty] | 13.177 | [9 empty] | 11.354423 |  |  |  | 0.26 | [13 empty] | 0.102 | [15 empty] | 2.774958 | [15 empty] | 33.421 |  | 0.470316 | [9 empty] | 0.084 | [27 empty] | 51.956 |  |  |  |  | 2019
[11 empty] | kb50112-8 | kb50112-8 | [32 empty] | 0.004 |  |  |  | 0.172496 | [15 empty] | 0.433 | [5 empty] | 0.1219 | [5 empty] | 0.222 | [9 empty] | 12.822 | [9 empty] | 28.470532 |  |  |  | 0.243 | [13 empty] | 0.43 | [15 empty] | 2.385573 | [15 empty] | 33.554 |  | 0.35412 | [9 empty] | 0.059 | [13 empty] | 0.020577 | [13 empty] | 51.911 |  |  |  |  | 2019
[11 empty] | kb50112-9 | kb50112-9 | [52 empty] | 0.31 | [5 empty] | 0.061534 | [5 empty] | 4.438 | [9 empty] | 14.798 | [9 empty] | 23.359563 |  |  |  | 0.306 | [13 empty] | 0.128 | [15 empty] | 0.335585 | [15 empty] | 33.54 | [11 empty] | 0.063 | [27 empty] | 45.823 |  |  |  |  | 2019
[11 empty] | kb50112-10 | kb50112-10 | [32 empty] | 0.004 |  |  |  | 0.314803 | [15 empty] | 0.449 | [5 empty] | 0.085988 | [5 empty] | 0.381 | [9 empty] | 13.099 | [9 empty] | 28.807993 |  |  |  | 0.313 | [13 empty] | 0.148 | [15 empty] | 0.592977 | [15 empty] | 33.838 |  | 0.082663 | [9 empty] | 0.095 | [13 empty] | 0.017534 | [13 empty] | 51.711 |  |  |  |  | 2019
[11 empty] | kb50112-11 | kb50112-11 | [36 empty] | 0.225258 | [15 empty] | 0.408 | [5 empty] | 0.116796 | [5 empty] | 0.173 | [9 empty] | 13.153 |  | 0.008 | [7 empty] | 25.466664 |  |  |  | 0.196 | [13 empty] | 0.152 | [15 empty] | 0.450021 | [15 empty] | 33.337 |  | 0.116538 | [9 empty] | 0.009 | [27 empty] | 52.087 |  |  |  |  | 2019
[11 empty] | kb50112-12 | kb50112-12 | [36 empty] | 0.167087 | [15 empty] | 0.41 | [5 empty] | 0.062692 | [5 empty] | 0.109 | [9 empty] | 13.065 | [9 empty] | 14.582916 |  |  |  | 0.131 | [13 empty] | 0.143 | [15 empty] | 3.820474 | [15 empty] | 33.669 |  | 0.39438 | [9 empty] | 0.008 | [27 empty] | 52.36 |  |  |  |  | 2019
[11 empty] | kb50112-13 | kb50112-13 | [32 empty] | 0.004 |  |  |  | 0.145203 | [15 empty] | 0.392 | [5 empty] | 0.064518 | [5 empty] | 0.127 | [9 empty] | 13.259 | [9 empty] | 13.52418 |  |  |  | 0.139 | [13 empty] | 0.139 | [15 empty] | 0.671548 | [15 empty] | 33.622 |  | 0.110992 | [37 empty] | 52.187 |  |  |  |  | 2019
[11 empty] | kb50236-1 | kb50236-1 | [36 empty] | 0.112484 | [15 empty] | 0.432 | [5 empty] | 55.879311 | [5 empty] | 0.152 | [9 empty] | 13.386 | [9 empty] | 10.299181 |  |  |  | 0.194 | [13 empty] | 0.284 | [15 empty] | 1.662048 | [15 empty] | 33.354 |  | 0.83305 |  |  |  | 24.17499 | [19 empty] | 0.075212 | [13 empty] | 51.75 |  |  |  |  | 2019
[11 empty] | kb50236-2 | kb50236-2 | [32 empty] | 0.006 | [19 empty] | 0.535 | [5 empty] | 0.487997 | [5 empty] | 0.013 | [9 empty] | 12.394 | [9 empty] | 8.866537 |  |  |  | 0.007 | [13 empty] | 0.19 | [15 empty] | 1.191648 | [15 empty] | 33.471 | [11 empty] | 0.003 | [27 empty] | 53.091 |  |  |  |  | 2019
[11 empty] | kb50236-3 | kb50236-3 | [36 empty] | 0.155258 | [15 empty] | 0.554 | [5 empty] | 0.345176 | [5 empty] | 0.425 | [9 empty] | 11.937 | [9 empty] | 9.461095 |  |  |  | 0.035 | [13 empty] | 0.187 | [15 empty] | 4.681591 | [15 empty] | 33.111 |  | 0.281331 | [9 empty] | 0.018 | [13 empty] | 0.019424 | [13 empty] | 53.201 |  |  |  |  | 2019
[11 empty] | kb50236-4 | kb50236-4 | [36 empty] | 0.164415 | [15 empty] | 0.522 | [5 empty] | 0.439258 | [5 empty] | 0.103 | [9 empty] | 12.25 | [9 empty] | 26.490451 |  |  |  | 0.079 | [13 empty] | 0.186 | [15 empty] | 0.140446 | [15 empty] | 33.516 | [11 empty] | 0.042 | [27 empty] | 52.985 |  |  |  |  | 2019
[11 empty] | kb50236-5 | kb50236-5 | [52 empty] | 0.51 | [5 empty] | 0.43672 | [5 empty] | 0.075 | [9 empty] | 12.198 | [9 empty] | 26.28947 |  |  |  | 0.057 | [13 empty] | 0.184 | [15 empty] | 1.351067 | [15 empty] | 33.262 |  | 0.632302 | [9 empty] | 0.026 | [13 empty] | 0.031612 | [13 empty] | 53.103 |  |  |  |  | 2019
[11 empty] | kb50236-6 | kb50236-6 | [36 empty] | 0.180167 | [15 empty] | 0.556 | [5 empty] | 0.522292 | [5 empty] | 0.087 | [9 empty] | 12.119 | [9 empty] | 24.941714 |  |  |  | 0.039 | [13 empty] | 0.189 | [15 empty] | 0.187396 | [15 empty] | 33.35 | [11 empty] | 0.029 | [27 empty] | 52.902 |  |  |  |  | 2019
[11 empty] | kb50236-7 | kb50236-7 | [36 empty] | 0.16366 | [15 empty] | 0.488 | [5 empty] | 6.841905 | [5 empty] | 0.237 | [9 empty] | 12.494 | [9 empty] | 11.845916 |  |  |  | 0.04 | [13 empty] | 0.508 | [15 empty] | 1.41922 | [15 empty] | 33.499 |  | 0.047932 |  |  |  | 0.989911 | [33 empty] | 52.428 |  |  |  |  | 2019
[11 empty] | kbSohle13-1 | kbSohle13-1 | [32 empty] | 0.015 |  |  |  | 0.126352 | [15 empty] | 0.374 | [5 empty] | 1.291279 | [5 empty] | 5.387 | [9 empty] | 16.189 | [9 empty] | 8.981578 |  |  |  | 0.11 | [13 empty] | 0.482 | [15 empty] | 0.129421 | [15 empty] | 33.819 | [7 empty] | 0.003 |  |  |  | 0.036 | [13 empty] | 0.015746 | [13 empty] | 43.512 |  |  |  |  | 2019
[11 empty] | kbSohle13-2 | kbSohle13-2 | [32 empty] | 0.008 |  |  |  | 0.156761 | [15 empty] | 0.762 | [5 empty] | 16.973587 | [5 empty] | 0.247 | [9 empty] | 13.864 | [9 empty] | 16.849346 |  |  |  | 0.4 | [13 empty] | 0.185 | [15 empty] | 0.107581 | [15 empty] | 33.52 | [5 empty] | 196.753827 | [5 empty] | 0.007 | [27 empty] | 50.677 |  |  |  |  | 2019
[11 empty] | kbSohle13-3 | kbSohle13-3 | [36 empty] | 0.118024 | [15 empty] | 0.466 | [5 empty] | 2.051053 | [5 empty] | 0.097 | [9 empty] | 13.354 | [9 empty] | 27.787473 |  |  |  | 0.144 | [13 empty] | 0.742 | [15 empty] | 0.199683 | [15 empty] | 33.546 | [5 empty] | 0.596302 | [33 empty] | 51.282 |  |  |  |  | 2019
[11 empty] | kbSohle13-4 | kbSohle13-4 | [52 empty] | 0.582 | [5 empty] | 17.137432 | [5 empty] | 0.065 | [9 empty] | 12.751 | [9 empty] | 13.275426 |  |  |  | 0.079 | [13 empty] | 0.695 | [15 empty] | 1.407513 | [15 empty] | 33.952 |  | 0.2323 |  |  |  | 10.724986 | [5 empty] | 0.001 | [27 empty] | 51.97 |  |  |  |  | 2019
[11 empty] | kbSohle13-5 | kbSohle13-5 | [36 empty] | 0.130836 | [15 empty] | 0.573 | [5 empty] | 17.151592 | [5 empty] | 0.101 | [9 empty] | 12.71 | [9 empty] | 8.900477 |  |  |  | 0.063 | [13 empty] | 0.676 | [15 empty] | 5.750881 | [15 empty] | 33.758 |  | 1.339296 |  |  |  | 11.087999 | [19 empty] | 0.02335 | [13 empty] | 52.113 |  |  |  |  | 2019
[11 empty] | kbSohle13-6 | kbSohle13-6 | [32 empty] | 0.006 |  |  |  | 0.155253 | [15 empty] | 0.559 | [5 empty] | 3.838592 | [5 empty] | 0.19 | [9 empty] | 13.503 | [9 empty] | 9.436098 |  |  |  | 0.285 | [13 empty] | 0.531 | [15 empty] | 0.150826 | [15 empty] | 33.923 | [5 empty] | 1.835746 | [33 empty] | 50.98 |  |  |  |  | 2019
[11 empty] | kbSohle13-7 | kbSohle13-7 | [36 empty] | 0.182033 | [15 empty] | 0.528 | [5 empty] | 6.866222 | [5 empty] | 0.165 | [9 empty] | 12.844 | [9 empty] | 7.755117 |  |  |  | 0.179 | [13 empty] | 0.954 | [15 empty] | 4.733671 | [15 empty] | 33.583 |  | 4.592496 |  |  |  | 11.332448 | [19 empty] | 0.039127 | [13 empty] | 51.421 |  |  |  |  | 2019
[11 empty] | kb01-1 | kb01-1 | [52 empty] | 0.219 | [5 empty] | 5.987047 | [5 empty] | 0.027 | [9 empty] | 12.183 | [9 empty] | 4.522871 |  |  |  | 0.014 | [13 empty] | 0.804 | [15 empty] | 0.225737 | [15 empty] | 33.564 |  | 0.088438 |  |  |  | 0.863109 | [5 empty] | 0.019 | [27 empty] | 52.861 |  |  |  |  | 2019
[11 empty] | kb01-2 | kb01-2 | [52 empty] | 0.202 | [5 empty] | 4.549706 | [5 empty] | 0.005 | [9 empty] | 12.275 | [9 empty] | 3.829279 | [17 empty] | 3.394 | [15 empty] | 0.180668 | [15 empty] | 33.204 |  | 0.044026 | [9 empty] | 0.006 | [27 empty] | 50.299 |  |  |  |  | 2019
[11 empty] | kb01-3 | kb01-3 | [36 empty] | 0.139631 | [15 empty] | 0.191 | [5 empty] | 4.773379 | [5 empty] | 0.006 | [9 empty] | 12.479 | [9 empty] | 3.194748 | [17 empty] | 3.329 | [15 empty] | 0.202712 | [15 empty] | 33.798 |  | 0.04527 | [9 empty] | 0.001 | [27 empty] | 50.031 |  |  |  |  | 2019
[11 empty] | kb01-4 | kb01-4 | [36 empty] | 0.136418 | [15 empty] | 0.161 | [5 empty] | 5.504676 | [5 empty] | 0.042 | [9 empty] | 11.805 | [9 empty] | 4.126185 |  |  |  | 0.012 | [13 empty] | 1.281 | [15 empty] | 0.481056 | [15 empty] | 33.915 |  | 0.234462 | [9 empty] | 0.016 | [27 empty] | 52.899 |  |  |  |  | 2019
[11 empty] | kb01-5 | kb01-5 | [36 empty] | 0.147475 | [15 empty] | 0.198 | [5 empty] | 5.577286 | [5 empty] | 0.146 | [9 empty] | 11.829 | [9 empty] | 4.407459 |  |  |  | 0.025 | [13 empty] | 1.247 | [15 empty] | 0.325865 | [15 empty] | 33.886 |  | 0.07195 | [9 empty] | 0.157 | [27 empty] | 52.67 |  |  |  |  | 2019
[11 empty] | kb01-6 | kb01-6 | [36 empty] | 0.150667 | [15 empty] | 0.193 | [5 empty] | 6.119983 | [5 empty] | 0.087 | [9 empty] | 11.962 | [9 empty] | 2.783407 |  |  |  | 0.003 | [13 empty] | 0.948 | [15 empty] | 0.4654 | [15 empty] | 32.689 |  | 0.183376 | [9 empty] | 0.059 | [27 empty] | 52.898 |  |  |  |  | 2019
[11 empty] | kb01-7 | kb01-7 | [36 empty] | 0.284837 | [15 empty] | 0.208 | [5 empty] | 4.220604 | [15 empty] | 12.431 | [9 empty] | 3.596235 | [17 empty] | 3.007 | [15 empty] | 0.299811 | [15 empty] | 33.922 | [11 empty] | 0.002 | [13 empty] | 0.016913 | [13 empty] | 50.295 |  |  |  |  | 2019
[11 empty] | kb01-8 | kb01-8 | [36 empty] | 0.189843 | [15 empty] | 0.221 | [5 empty] | 3.562162 | [5 empty] | 0.013 | [9 empty] | 12.61 | [9 empty] | 3.489204 | [17 empty] | 3.567 | [15 empty] | 8.289059 | [15 empty] | 33.534 |  | 7.873687 | [23 empty] | 0.110713 | [13 empty] | 49.718 |  |  |  |  | 2019
[11 empty] | kb02-1 | kb02-1 | [36 empty] | 0.174572 | [15 empty] | 0.163 | [5 empty] | 0.198928 | [5 empty] | 0.017 | [9 empty] | 12.582 | [9 empty] | 4.758247 | [17 empty] | 2.249 | [15 empty] | 0.446976 | [15 empty] | 33.459 |  | 0.087742 | [37 empty] | 51.14 |  |  |  |  | 2019
[11 empty] | kb02-2 | kb02-2 | [52 empty] | 0.208 | [5 empty] | 0.265539 | [5 empty] | 0.027 | [9 empty] | 12.129 | [9 empty] | 3.658553 | [17 empty] | 2.073 | [15 empty] | 1.356837 | [15 empty] | 33.558 |  | 0.364974 | [37 empty] | 51.634 |  |  |  |  | 2019
[11 empty] | kb02-3 | kb02-3 | [36 empty] | 0.152162 | [15 empty] | 0.222 | [5 empty] | 0.645172 | [5 empty] | 0.111 | [9 empty] | 12.277 | [9 empty] | 2.793457 | [17 empty] | 1.912 | [15 empty] | 0.78598 | [15 empty] | 33.4 |  | 0.273143 | [9 empty] | 0.053 | [27 empty] | 51.685 |  |  |  |  | 2019
[11 empty] | kb03-1 | kb03-1 | [52 empty] | 0.155 | [11 empty] | 0.269 | [9 empty] | 13.017 | [9 empty] | 2.21254 | [17 empty] | 1.714 | [15 empty] | 1.142334 | [15 empty] | 33.738 |  | 0.398511 |  |  |  | 0.862857 | [5 empty] | 0.215 | [13 empty] | 0.017507 | [13 empty] | 50.932 |  |  |  |  | 2019
[11 empty] | kb03-2 | kb03-2 | [52 empty] | 0.189 | [5 empty] | 0.026378 | [5 empty] | 0.037 | [9 empty] | 12.705 | [9 empty] | 1.916779 | [17 empty] | 1.682 | [15 empty] | 0.767277 | [15 empty] | 34.101 |  | 0.204666 | [9 empty] | 0.01 | [13 empty] | 0.016083 | [13 empty] | 51.672 |  |  |  |  | 2019
[11 empty] | kb03-3 | kb03-3 | [36 empty] | 0.142149 | [15 empty] | 0.178 | [5 empty] | 0.12793 | [5 empty] | 0.02 | [9 empty] | 12.775 |  | 0.02 | [7 empty] | 4.194905 | [17 empty] | 1.685 | [15 empty] | 0.164733 | [15 empty] | 33.644 | [11 empty] | 0.013 | [27 empty] | 51.381 |  |  |  |  | 2019
[11 empty] | kb03-4 | kb03-4 | [36 empty] | 0.208561 | [15 empty] | 0.212 | [5 empty] | 0.15054 | [5 empty] | 0.053 | [9 empty] | 12.648 | [9 empty] | 2.109861 | [17 empty] | 1.648 | [15 empty] | 2.957394 | [15 empty] | 33.63 |  | 0.240664 | [9 empty] | 0.021 | [27 empty] | 51.506 |  |  |  |  | 2019
[11 empty] | kb03-5 | kb03-5 | [36 empty] | 0.133602 | [15 empty] | 0.242 | [5 empty] | 0.114375 | [5 empty] | 0.053 | [9 empty] | 12.353 | [9 empty] | 4.310315 | [17 empty] | 1.704 | [15 empty] | 0.241867 | [15 empty] | 33.311 | [11 empty] | 0.019 | [27 empty] | 51.605 |  |  |  |  | 2019
[11 empty] | kb03-6 | kb03-6 | [36 empty] | 1.103387 | [15 empty] | 0.269 | [11 empty] | 0.131 | [9 empty] | 13.506 | [9 empty] | 1.929722 | [17 empty] | 0.743 | [15 empty] | 3.095502 | [15 empty] | 33.209 |  | 4.894286 | [9 empty] | 0.127 | [13 empty] | 0.017144 | [13 empty] | 51.419 |  |  |  |  | 2019
[11 empty] | kb03-7 | kb03-7 | [52 empty] | 0.26 | [5 empty] | 0.022556 | [5 empty] | 0.007 | [9 empty] | 13.41 | [9 empty] | 1.792191 | [17 empty] | 0.973 | [15 empty] | 0.392545 | [15 empty] | 33.627 | [11 empty] | 0.011 | [27 empty] | 51.558 |  |  |  |  | 2019
[11 empty] | kb04-1 | kb04-1 | [36 empty] | 0.133223 | [15 empty] | 0.19 | [5 empty] | 26.836072 | [5 empty] | 0.025 | [9 empty] | 12.88 | [9 empty] | 10.047356 | [17 empty] | 0.568 | [15 empty] | 3.200252 | [15 empty] | 33.468 | [39 empty] | 52.426 |  |  |  |  | 2019
[11 empty] | kb04-2 | kb04-2 | [36 empty] | 1.855933 | [15 empty] | 0.175 | [5 empty] | 25.861936 | [5 empty] | 0.017 | [9 empty] | 12.77 | [9 empty] | 16.48087 | [17 empty] | 0.562 | [15 empty] | 13.416189 | [15 empty] | 33.443 |  | 0.464473 |  |  |  | 0.839808 | [33 empty] | 52.45 |  |  |  |  | 2019
[11 empty] | kb04-3 | kb04-3 | [36 empty] | 0.149106 | [15 empty] | 0.264 | [5 empty] | 17.831906 | [15 empty] | 12.658 | [9 empty] | 5.219367 | [17 empty] | 0.798 | [15 empty] | 3.849403 | [15 empty] | 33.458 |  | 2.620172 |  |  |  | 1.215542 | [5 empty] | 0.008 | [13 empty] | 0.019227 | [13 empty] | 52.273 |  |  |  |  | 2019
[11 empty] | kb04-4 | kb04-4 | [36 empty] | 0.140743 | [15 empty] | 0.257 | [5 empty] | 18.173448 | [5 empty] | 0.032 | [9 empty] | 12.629 | [9 empty] | 4.474076 | [17 empty] | 0.738 | [15 empty] | 8.048574 | [15 empty] | 33.592 |  | 4.610662 |  |  |  | 1.638422 | [19 empty] | 0.106349 | [13 empty] | 52.396 |  |  |  |  | 2019
[11 empty] | kb04-5 | kb04-5 | [36 empty] | 0.143464 | [15 empty] | 0.223 | [5 empty] | 16.90211 | [5 empty] | 0.006 | [9 empty] | 12.85 | [9 empty] | 3.502389 | [17 empty] | 0.712 | [15 empty] | 0.872755 | [15 empty] | 33.221 |  | 0.121447 |  |  |  | 0.929611 | [5 empty] | 0.023 | [13 empty] | 0.015916 | [13 empty] | 52.291 |  |  |  |  | 2019
[11 empty] | kb04-6 | kb04-6 | [36 empty] | 0.166757 | [15 empty] | 0.269 | [5 empty] | 18.978538 | [5 empty] | 0.019 | [9 empty] | 12.868 | [9 empty] | 3.388266 | [17 empty] | 0.598 | [15 empty] | 9.822222 | [15 empty] | 33.339 |  | 2.623783 |  |  |  | 0.98412 | [5 empty] | 0.016 | [13 empty] | 0.072112 | [13 empty] | 52.411 |  |  |  |  | 2019
[11 empty] | kb04-7 | kb04-7 | [52 empty] | 0.266 | [5 empty] | 19.200761 | [5 empty] | 0.05 | [9 empty] | 12.81 | [9 empty] | 2.964996 | [17 empty] | 0.55 | [15 empty] | 2.69719 | [15 empty] | 33.478 |  | 1.061048 |  |  |  | 1.6117 | [5 empty] | 0.04 | [13 empty] | 0.044348 | [13 empty] | 52.448 |  |  |  |  | 2019
[11 empty] | kb06-1 | kb06-1 | [32 empty] | 0.002 | [19 empty] | 0.537 | [5 empty] | 54.078023 | [5 empty] | 0.061 | [9 empty] | 12.149 | [9 empty] | 3.091413 |  |  |  | 0.029 | [13 empty] | 0.18 | [15 empty] | 0.585949 | [15 empty] | 33.512 | [11 empty] | 0.026 | [27 empty] | 53.316 |  |  |  |  | 2019
[11 empty] | kb06-2 | kb06-2 | [52 empty] | 0.546 | [5 empty] | 79.838341 | [5 empty] | 0.423 | [9 empty] | 11.191 | [9 empty] | 3.658996 |  |  |  | 0.136 | [13 empty] | 0.606 | [15 empty] | 3.458136 | [15 empty] | 33.216 |  | 0.218931 |  |  |  | 0.799896 | [33 empty] | 53.337 |  |  |  |  | 2019
[11 empty] | kb06-3 | kb06-3 | [52 empty] | 0.572 | [5 empty] | 95.006288 | [5 empty] | 0.072 | [9 empty] | 11.382 | [9 empty] | 3.359984 |  |  |  | 0.095 | [13 empty] | 0.317 | [15 empty] | 6.189751 | [15 empty] | 33.427 |  | 1.164775 | [23 empty] | 0.014934 | [13 empty] | 54.004 |  |  |  |  | 2019
[11 empty] | kb06-4 | kb06-4 | [32 empty] | 0.001 |  |  |  | 0.143581 | [15 empty] | 0.56 | [5 empty] | 84.980233 | [5 empty] | 0.092 | [9 empty] | 11.484 | [9 empty] | 4.206555 |  |  |  | 0.138 | [13 empty] | 0.164 | [15 empty] | 0.18489 | [15 empty] | 33.426 |  | 0.050702 | [23 empty] | 0.016434 | [13 empty] | 53.902 |  |  |  |  | 2019
[11 empty] | kb06-5 | kb06-5 | [52 empty] | 0.601 | [5 empty] | 82.528884 | [5 empty] | 0.093 | [9 empty] | 11.472 | [9 empty] | 3.705196 |  |  |  | 0.132 | [13 empty] | 0.282 | [15 empty] | 0.216429 | [15 empty] | 33.232 |  | 0.042012 |  |  |  | 1.693734 | [33 empty] | 53.772 |  |  |  |  | 2019
[11 empty] | kb06-6 | kb06-6 | [36 empty] | 0.15683 | [15 empty] | 0.595 | [5 empty] | 84.261321 | [5 empty] | 0.062 | [9 empty] | 11.391 | [9 empty] | 5.180046 |  |  |  | 0.097 | [13 empty] | 0.281 | [15 empty] | 1.215172 | [15 empty] | 33.093 |  | 2.231144 |  |  |  | 0.886443 | [5 empty] | 0.005 | [13 empty] | 0.01873 | [13 empty] | 53.68 |  |  |  |  | 2019
[11 empty] | kb06-7 | kb06-7 | [32 empty] | 0.005 |  |  |  | 0.125821 | [15 empty] | 0.686 | [5 empty] | 75.163348 | [5 empty] | 0.142 | [9 empty] | 11.669 | [9 empty] | 5.716438 |  |  |  | 0.225 | [13 empty] | 0.133 | [15 empty] | 0.145052 | [15 empty] | 33.4 | [5 empty] | 1.238466 | [33 empty] | 53.237 |  |  |  |  | 2019
[11 empty] | kb06-8 | kb06-8 | [36 empty] | 0.155266 | [15 empty] | 0.647 | [5 empty] | 77.284321 | [5 empty] | 0.128 | [9 empty] | 11.63 | [9 empty] | 5.574712 |  |  |  | 0.216 | [13 empty] | 0.163 | [15 empty] | 0.133127 | [15 empty] | 33.624 | [5 empty] | 1.02938 | [5 empty] | 0.003 | [27 empty] | 53.393 |  |  |  |  | 2019
[11 empty] | kbH5-1 | kbH5-1 | [36 empty] | 0.18879 | [15 empty] | 0.519 | [5 empty] | 35.415088 | [5 empty] | 0.013 | [9 empty] | 13.608 | [9 empty] | 10.766429 |  |  |  | 0.023 | [13 empty] | 0.152 | [15 empty] | 0.138319 | [15 empty] | 33.365 | [5 empty] | 8.778531 | [5 empty] | 0.01 | [27 empty] | 51.961 |  |  |  |  | 2019
[11 empty] | kbH5-2 | kbH5-2 | [52 empty] | 0.556 | [5 empty] | 36.017444 | [5 empty] | 0.024 | [9 empty] | 13.606 | [9 empty] | 9.875438 |  |  |  | 0.014 | [13 empty] | 0.151 | [15 empty] | 0.386077 | [15 empty] | 33.532 | [5 empty] | 9.248867 | [5 empty] | 0.008 | [27 empty] | 51.518 |  |  |  |  | 2019
[11 empty] | kbH5-3 | kbH5-3 | [32 empty] | 0.002 |  |  |  | 0.144081 | [15 empty] | 0.622 | [5 empty] | 36.271282 | [5 empty] | 0.054 | [9 empty] | 13.737 | [9 empty] | 10.962607 |  |  |  | 0.097 | [13 empty] | 0.158 | [15 empty] | 0.060039 | [15 empty] | 33.465 | [5 empty] | 16.049598 | [19 empty] | 0.018854 | [13 empty] | 51.587 |  |  |  |  | 2019
[11 empty] | kbH5-4 | kbH5-4 | [32 empty] | 0.005 |  |  |  | 0.14597 | [15 empty] | 0.718 | [5 empty] | 39.916997 | [5 empty] | 0.136 | [9 empty] | 13.877 | [9 empty] | 7.676505 |  |  |  | 0.201 | [13 empty] | 0.191 | [15 empty] | 0.101222 | [15 empty] | 33.265 | [5 empty] | 16.182971 | [5 empty] | 0.003 | [13 empty] | 0.016891 | [13 empty] | 51.173 |  |  |  |  | 2019
[11 empty] | kbH5-5 | kbH5-5 | [36 empty] | 0.126456 | [15 empty] | 0.669 | [5 empty] | 43.971951 | [5 empty] | 0.075 | [9 empty] | 13.603 | [9 empty] | 5.943806 |  |  |  | 0.087 | [13 empty] | 0.189 | [15 empty] | 0.098668 | [15 empty] | 33.115 | [5 empty] | 13.644577 | [5 empty] | 0.005 | [27 empty] | 51.563 |  |  |  |  | 2019
[11 empty] | kbH5-6 | kbH5-6 | [52 empty] | 0.707 | [5 empty] | 44.176901 | [5 empty] | 0.121 | [9 empty] | 13.683 | [9 empty] | 6.044526 |  |  |  | 0.181 | [13 empty] | 0.169 | [15 empty] | 0.127819 | [15 empty] | 33.354 | [5 empty] | 7.576034 | [5 empty] | 0.003 | [27 empty] | 51.481 |  |  |  |  | 2019
[11 empty] | kbH6-1 | kbH6-1 | [32 empty] | 0.049 | [19 empty] | 0.693 | [5 empty] | 52.342668 | [5 empty] | 5.407 | [9 empty] | 7.626 | [9 empty] | 252.173366 | [17 empty] | 0.1 | [15 empty] | 28.68347 | [15 empty] | 33.208 |  | 1.522877 | [37 empty] | 52.605 |  |  |  |  | 2019
[11 empty] | kbH6-2 | kbH6-2 | [32 empty] | 0.004 |  |  |  | 0.478443 | [15 empty] | 0.646 | [5 empty] | 99.818688 | [5 empty] | 0.012 | [9 empty] | 12.438 | [9 empty] | 84.015269 | [17 empty] | 0.125 | [15 empty] | 9.569079 | [15 empty] | 33.344 | [5 empty] | 3.306451 | [33 empty] | 52.626 |  |  |  |  | 2019
[11 empty] | kbH6-3 | kbH6-3 | [32 empty] | 0.003 |  |  |  | 0.143849 | [15 empty] | 0.513 | [5 empty] | 99.007778 | [5 empty] | 0.024 | [9 empty] | 12.659 | [9 empty] | 9.288426 | [17 empty] | 0.138 | [15 empty] | 0.380135 | [15 empty] | 33.129 | [5 empty] | 0.921544 | [33 empty] | 52.763 |  |  |  |  | 2019
[11 empty] | kbH6-4 | kbH6-4 | [36 empty] | 0.247223 | [15 empty] | 0.544 | [5 empty] | 68.787173 | [5 empty] | 0.093 | [9 empty] | 12.663 | [9 empty] | 13.930675 | [17 empty] | 0.119 | [15 empty] | 49.568522 | [15 empty] | 33.353 |  | 3.59487 |  |  |  | 0.887788 | [5 empty] | 0.01 | [13 empty] | 0.061375 | [13 empty] | 52.876 |  |  |  |  | 2019
[11 empty] | kbH6-5 | kbH6-5 | [36 empty] | 0.149302 | [15 empty] | 0.571 | [5 empty] | 95.759158 | [5 empty] | 1.434 | [9 empty] | 11.326 | [9 empty] | 7.714473 |  |  |  | 0.016 | [13 empty] | 0.118 | [15 empty] | 5.498577 | [15 empty] | 33.102 |  | 0.345044 |  |  |  | 3.173273 | [19 empty] | 0.025206 | [13 empty] | 52.713 |  |  |  |  | 2019
[11 empty] | kbH6-6 | kbH6-6 | [36 empty] | 3.943491 | [15 empty] | 0.629 | [5 empty] | 100.775303 | [5 empty] | 0.01 | [9 empty] | 12.476 | [9 empty] | 72.183075 | [17 empty] | 0.116 | [15 empty] | 5.368792 | [15 empty] | 33.116 | [5 empty] | 2.574158 | [5 empty] | 0.002 | [27 empty] | 52.835 |  |  |  |  | 2019
[11 empty] | kbH6-7 | kbH6-7 | [32 empty] | 0.072 |  |  |  | 2.093473 | [15 empty] | 0.672 | [5 empty] | 19.551106 | [5 empty] | 6.517 | [9 empty] | 7.085 | [9 empty] | 77.5709 | [17 empty] | 0.095 | [15 empty] | 48.699299 | [15 empty] | 32.901 |  | 5.820085 | [9 empty] | 0.005 | [13 empty] | 0.135719 | [13 empty] | 52.379 |  |  |  |  | 2019
[11 empty] | kbH6-8 | kbH6-8 | [52 empty] | 0.644 | [5 empty] | 96.504202 | [5 empty] | 0.014 | [9 empty] | 12.711 | [9 empty] | 7.86286 |  |  |  | 0.001 | [13 empty] | 0.126 | [15 empty] | 0.142774 | [15 empty] | 33.194 | [5 empty] | 1.058791 | [5 empty] | 0.013 | [27 empty] | 52.716 |  |  |  |  | 2019
[11 empty] | kbFRS8-1 | kbFRS8-1 | [32 empty] | 0.007 | [19 empty] | 0.601 | [5 empty] | 26.136127 | [5 empty] | 0.074 | [9 empty] | 13.049 | [9 empty] | 10.794517 |  |  |  | 0.122 | [13 empty] | 0.133 | [15 empty] | 0.375718 | [15 empty] | 33.116 |  | 0.049089 |  |  |  | 36.263476 | [33 empty] | 52.313 |  |  |  |  | 2019
[11 empty] | kbFRS8-2 | kbFRS8-2 | [52 empty] | 0.576 | [5 empty] | 26.482198 | [5 empty] | 0.063 | [9 empty] | 12.952 | [9 empty] | 10.66668 |  |  |  | 0.109 | [13 empty] | 0.14 | [15 empty] | 0.119265 | [15 empty] | 33.319 | [5 empty] | 26.242292 | [33 empty] | 52.266 |  |  |  |  | 2019
[11 empty] | kbFRS8-3 | kbFRS8-3 | [36 empty] | 0.126462 | [15 empty] | 0.471 | [5 empty] | 35.948144 | [5 empty] | 0.064 | [9 empty] | 12.995 | [9 empty] | 8.789344 |  |  |  | 0.085 | [13 empty] | 0.858 | [15 empty] | 0.223583 | [15 empty] | 33.209 |  | 0.044898 |  |  |  | 1.178113 | [33 empty] | 51.474 |  |  |  |  | 2019
[11 empty] | kbFRS8-4 | kbFRS8-4 | [36 empty] | 0.138479 | [15 empty] | 0.515 | [5 empty] | 24.246457 | [5 empty] | 0.08 | [9 empty] | 12.468 | [9 empty] | 10.413424 |  |  |  | 0.094 | [13 empty] | 1.057 | [15 empty] | 1.791819 | [15 empty] | 33.044 |  | 0.042675 |  |  |  | 0.941007 | [33 empty] | 52.07 |  |  |  |  | 2019
[11 empty] | kbFRS8-5 | kbFRS8-5 | [36 empty] | 0.179778 | [15 empty] | 0.704 | [5 empty] | 31.5444 | [5 empty] | 0.115 | [9 empty] | 13.473 | [9 empty] | 5.497233 |  |  |  | 0.172 | [13 empty] | 0.203 | [15 empty] | 0.094975 | [15 empty] | 33.402 | [5 empty] | 47.868818 | [33 empty] | 51.693 |  |  |  |  | 2019
[11 empty] | kbFRS8-6 | kbFRS8-6 | [32 empty] | 0.006 |  |  |  | 0.150097 | [15 empty] | 0.712 | [5 empty] | 33.4677 | [5 empty] | 0.112 | [9 empty] | 13.188 | [9 empty] | 7.34299 |  |  |  | 0.185 | [13 empty] | 0.264 | [15 empty] | 0.201063 | [15 empty] | 33.402 |  | 0.054337 |  |  |  | 43.745337 | [33 empty] | 51.636 |  |  |  |  | 2019
[11 empty] | kbFRS8-7 | kbFRS8-7 | [32 empty] | 0.003 | [19 empty] | 0.53 | [5 empty] | 47.921857 | [5 empty] | 0.048 | [9 empty] | 12.745 | [9 empty] | 6.552929 |  |  |  | 0.068 | [13 empty] | 0.406 | [15 empty] | 0.316596 | [15 empty] | 33.368 | [5 empty] | 2.001134 | [33 empty] | 52.195 |  |  |  |  | 2019
[11 empty] | kbFRS8-8 | kbFRS8-8 | [36 empty] | 0.149747 | [15 empty] | 0.528 | [5 empty] | 47.664303 | [5 empty] | 0.043 | [9 empty] | 12.846 | [9 empty] | 5.39165 |  |  |  | 0.066 | [13 empty] | 0.411 | [15 empty] | 0.374599 | [15 empty] | 33.388 | [5 empty] | 2.656267 | [33 empty] | 52.355 |  |  |  |  | 2019
[11 empty] | kbFRS19-1 | kbFRS19-1 | [32 empty] | 0.003 |  |  |  | 0.181761 | [15 empty] | 0.345 | [5 empty] | 0.488501 | [5 empty] | 0.107 | [9 empty] | 12.23 | [9 empty] | 6.887455 |  |  |  | 0.11 | [13 empty] | 0.336 | [15 empty] | 4.328994 | [15 empty] | 33.347 |  | 1.320041 | [9 empty] | 0.01 | [27 empty] | 53.023 |  |  |  |  | 2019
[11 empty] | kbFRS19-2 | kbFRS19-2 | [36 empty] | 0.176543 | [15 empty] | 0.348 | [5 empty] | 0.424314 | [5 empty] | 0.129 | [9 empty] | 12.213 | [9 empty] | 8.795933 |  |  |  | 0.131 | [13 empty] | 0.323 | [15 empty] | 0.989745 | [15 empty] | 33.2 |  | 0.261842 | [9 empty] | 0.001 | [27 empty] | 53.047 |  |  |  |  | 2019
[11 empty] | kbFRS19-3 | kbFRS19-3 | [36 empty] | 0.152603 | [15 empty] | 0.359 | [5 empty] | 13.557424 | [5 empty] | 0.086 | [9 empty] | 12.351 | [9 empty] | 6.816359 |  |  |  | 0.087 | [13 empty] | 1.532 | [15 empty] | 2.0059 | [15 empty] | 33.553 |  | 0.429543 |  |  |  | 0.950547 | [5 empty] | 0.006 | [27 empty] | 51.635 |  |  |  |  | 2019
[11 empty] | kbFRS19-4 | kbFRS19-4 | [36 empty] | 0.143078 | [15 empty] | 0.401 | [5 empty] | 13.837811 | [5 empty] | 0.093 | [9 empty] | 12.31 | [9 empty] | 7.274126 |  |  |  | 0.1 | [13 empty] | 1.523 | [15 empty] | 5.426819 | [15 empty] | 32.96 |  | 3.894876 | [23 empty] | 0.018615 | [13 empty] | 51.55 |  |  |  |  | 2019
[11 empty] | kbFRS19-5 | kbFRS19-5 | [36 empty] | 0.142003 | [15 empty] | 0.418 | [5 empty] | 6.687643 | [5 empty] | 0.152 | [9 empty] | 12.462 | [9 empty] | 5.997519 |  |  |  | 0.241 | [13 empty] | 1.164 | [15 empty] | 0.234356 | [15 empty] | 33.273 | [5 empty] | 1.930975 | [5 empty] | 0.004 | [27 empty] | 51.983 |  |  |  |  | 2019
[11 empty] | kbFRS19-6 | kbFRS19-6 | [36 empty] | 0.153749 | [15 empty] | 0.421 | [5 empty] | 8.504437 | [5 empty] | 0.134 | [9 empty] | 12.525 | [9 empty] | 5.875893 |  |  |  | 0.193 | [13 empty] | 1.241 | [15 empty] | 0.104191 | [15 empty] | 33.239 | [5 empty] | 0.867416 | [33 empty] | 51.644 |  |  |  |  | 2019
[11 empty] | kbFRS19-7 | kbFRS19-7 | [52 empty] | 0.411 | [5 empty] | 1.174567 | [5 empty] | 0.231 | [9 empty] | 12.315 | [9 empty] | 5.952226 |  |  |  | 0.077 | [13 empty] | 0.501 | [15 empty] | 2.058833 | [15 empty] | 33.534 |  | 0.167911 | [9 empty] | 0.143 | [27 empty] | 53 |  |  |  |  | 2019
[11 empty] | kbFRS19-8 | kbFRS19-8 | [52 empty] | 0.379 | [5 empty] | 1.113881 | [5 empty] | 0.138 | [9 empty] | 12.206 | [9 empty] | 5.464621 |  |  |  | 0.058 | [13 empty] | 0.489 | [15 empty] | 6.817826 | [15 empty] | 33.141 |  | 0.042174 | [9 empty] | 0.09 | [27 empty] | 52.904 |  |  |  |  | 2019
[11 empty] | kbFRS19-9 | kbFRS19-9 | [36 empty] | 0.141797 | [15 empty] | 0.391 | [5 empty] | 10.73906 | [5 empty] | 0.137 | [9 empty] | 12.128 | [9 empty] | 6.520291 |  |  |  | 0.091 | [13 empty] | 1.677 | [15 empty] | 1.235445 | [15 empty] | 33.16 |  | 0.247136 |  |  |  | 1.860145 | [33 empty] | 51.727 |  |  |  |  | 2019
[11 empty] | kbFRS19-10 | kbFRS19-10 | [52 empty] | 0.375 | [5 empty] | 13.567701 | [5 empty] | 0.041 | [9 empty] | 12.29 | [9 empty] | 5.799019 |  |  |  | 0.04 | [13 empty] | 1.621 | [15 empty] | 1.201905 | [15 empty] | 33.43 |  | 0.094605 |  |  |  | 2.77731 | [33 empty] | 51.998 |  |  |  |  | 2019
[11 empty] | kb59-1 | kb59-1 | [32 empty] | 0.01 |  |  |  | 14.187027 | [15 empty] | 0.639 | [5 empty] | 43.611785 | [5 empty] | 0.006 | [9 empty] | 0.586 | [9 empty] | 186.322218 | [17 empty] | 0.008 | [15 empty] | 71.662612 | [15 empty] | 32.618 |  | 6.333569 | [37 empty] | 65.687 |  |  |  |  | 2019
[11 empty] | kb59-2 | kb59-2 | [52 empty] | 0.449 | [5 empty] | 161.320396 | [5 empty] | 0.014 | [9 empty] | 8.877 | [9 empty] | 10.717697 |  |  |  | 0.005 | [13 empty] | 0.242 | [15 empty] | 0.938679 | [15 empty] | 33.155 |  | 0.063031 |  |  |  | 0.971777 | [5 empty] | 0.007 | [27 empty] | 56.558 |  |  |  |  | 2019
[11 empty] | kb59-3 | kb59-3 | [32 empty] | 0.002 |  |  |  | 0.160666 | [15 empty] | 0.591 | [5 empty] | 80.054582 | [5 empty] | 0.064 | [9 empty] | 11.2 | [9 empty] | 6.759234 |  |  |  | 0.033 | [13 empty] | 0.152 | [15 empty] | 4.491655 | [15 empty] | 33.25 |  | 0.096652 |  |  |  | 0.971477 | [5 empty] | 0.003 | [27 empty] | 53.677 |  |  |  |  | 2019
[11 empty] | kb59-4 | kb59-4 | [36 empty] | 0.173608 | [15 empty] | 0.509 | [5 empty] | 218.698412 | [5 empty] | 0.043 | [9 empty] | 12.524 | [9 empty] | 5.948886 |  |  |  | 0.077 | [13 empty] | 1.13 | [15 empty] | 0.108844 | [15 empty] | 33.394 | [5 empty] | 1.047474 | [33 empty] | 51.863 |  |  |  |  | 2019
[11 empty] | kb59-5 | kb59-5 | [32 empty] | 0.01 |  |  |  | 0.142667 | [15 empty] | 0.482 | [5 empty] | 201.807618 | [5 empty] | 0.034 | [9 empty] | 10.704 | [9 empty] | 7.103572 |  |  |  | 0.047 | [13 empty] | 0.401 | [15 empty] | 0.255363 | [15 empty] | 33.172 | [5 empty] | 3.35704 | [33 empty] | 54.645 |  |  |  |  | 2019
[11 empty] | kb59-6 | kb59-6 | [36 empty] | 0.147904 | [15 empty] | 0.399 | [5 empty] | 208.623746 | [5 empty] | 0.05 | [9 empty] | 11.206 | [9 empty] | 7.324242 |  |  |  | 0.056 | [13 empty] | 0.402 | [15 empty] | 1.854554 | [15 empty] | 33.086 |  | 0.338648 |  |  |  | 3.569236 | [33 empty] | 54.119 |  |  |  |  | 2019
[11 empty] | kb59-7 | kb59-7 | [36 empty] | 0.317731 | [15 empty] | 0.508 | [5 empty] | 186.86026 | [5 empty] | 0.02 | [9 empty] | 9.498 | [9 empty] | 10.486131 |  |  |  | 0.039 | [13 empty] | 0.275 | [15 empty] | 0.170854 | [15 empty] | 33.229 | [5 empty] | 1.042959 | [33 empty] | 56.157 |  |  |  |  | 2019
[11 empty] | kb59-8 | kb59-8 | [36 empty] | 0.165712 | [15 empty] | 0.51 | [5 empty] | 164.470988 | [5 empty] | 0.044 | [9 empty] | 9.033 | [9 empty] | 11.590189 |  |  |  | 0.018 | [13 empty] | 0.258 | [15 empty] | 2.432728 | [15 empty] | 33.044 |  | 0.266946 |  |  |  | 1.090746 | [5 empty] | 0.004 | [27 empty] | 56.327 |  |  |  |  | 2019
[11 empty] | kb59-9 | kb59-9 | [52 empty] | 0.272 | [5 empty] | 78.828751 | [5 empty] | 0.003 | [9 empty] | 0.438 | [9 empty] | 94.963887 |  |  |  | 0.024 | [13 empty] | 0.001 | [31 empty] | 32.619 | [39 empty] | 66.37 |  |  |  |  | 2019
[11 empty] | kb182-1 | kb182-1 | [32 empty] | 0.012 | [19 empty] | 0.432 | [5 empty] | 92.323255 | [5 empty] | 0.032 | [9 empty] | 13.475 | [9 empty] | 7.601869 |  |  |  | 0.062 | [13 empty] | 0.26 | [15 empty] | 0.455975 | [15 empty] | 33.528 | [5 empty] | 1.995531 | [5 empty] | 0.004 | [27 empty] | 51.969 |  |  |  |  | 2019
[11 empty] | kb182-2 | kb182-2 | [32 empty] | 0.003 |  |  |  | 0.158872 | [15 empty] | 0.471 | [5 empty] | 83.99256 | [5 empty] | 0.019 | [9 empty] | 13.187 | [9 empty] | 5.347039 |  |  |  | 0.037 | [13 empty] | 0.229 | [15 empty] | 0.551832 | [15 empty] | 33.343 |  | 0.04916 |  |  |  | 2.070659 | [33 empty] | 52.155 |  |  |  |  | 2019
[11 empty] | kb182-3 | kb182-3 | [32 empty] | 0.01 |  |  |  | 0.289847 | [15 empty] | 0.427 | [5 empty] | 86.950133 | [5 empty] | 0.063 | [9 empty] | 13.336 | [9 empty] | 4.49325 |  |  |  | 0.049 | [13 empty] | 0.233 | [15 empty] | 3.325547 | [15 empty] | 33.454 |  | 0.0467 |  |  |  | 1.856814 | [19 empty] | 0.016992 | [13 empty] | 52.184 |  |  |  |  | 2019
[11 empty] | kb182-4 | kb182-4 | [32 empty] | 0.008 |  |  |  | 0.306711 | [15 empty] | 0.517 | [5 empty] | 9.21705 | [5 empty] | 0.08 | [9 empty] | 13.706 | [9 empty] | 3.937525 |  |  |  | 0.101 | [13 empty] | 0.195 | [15 empty] | 0.821035 | [15 empty] | 33.403 | [5 empty] | 1.0021 | [33 empty] | 51.696 |  |  |  |  | 2019
[11 empty] | kb182-5 | kb182-5 | [32 empty] | 0.002 | [19 empty] | 0.536 | [5 empty] | 8.692832 | [5 empty] | 0.157 | [9 empty] | 13.422 | [9 empty] | 7.327468 |  |  |  | 0.093 | [13 empty] | 0.2 | [15 empty] | 0.807083 | [15 empty] | 33.367 | [11 empty] | 0.002 | [27 empty] | 51.764 |  |  |  |  | 2019
[11 empty] | kb182-6 | kb182-6 | [36 empty] | 0.178339 | [15 empty] | 0.493 | [5 empty] | 9.298653 | [5 empty] | 0.106 | [9 empty] | 13.723 | [9 empty] | 3.988046 |  |  |  | 0.13 | [13 empty] | 0.197 | [15 empty] | 1.48728 | [15 empty] | 33.238 | [11 empty] | 0.011 | [27 empty] | 51.657 |  |  |  |  | 2019
[11 empty] | kb182-7 | kb182-7 | [36 empty] | 0.145151 | [15 empty] | 0.527 | [5 empty] | 21.586451 | [5 empty] | 0.066 | [9 empty] | 13.941 | [9 empty] | 4.078748 |  |  |  | 0.099 | [13 empty] | 0.15 | [15 empty] | 0.31966 | [15 empty] | 33.422 | [39 empty] | 51.348 |  |  |  |  | 2019
[11 empty] | kb182-8 | kb182-8 | [36 empty] | 0.194647 | [15 empty] | 0.485 | [5 empty] | 19.9121 | [5 empty] | 0.077 | [9 empty] | 14.018 | [9 empty] | 4.029134 |  |  |  | 0.105 | [13 empty] | 0.152 | [15 empty] | 0.81494 | [15 empty] | 33.429 |  | 0.109351 | [9 empty] | 0.001 | [27 empty] | 51.269 |  |  |  |  | 2019
[11 empty] | kb189-1 | kb189-1 | [36 empty] | 0.191558 | [15 empty] | 0.18 | [5 empty] | 37.534778 | [5 empty] | 0.143 | [9 empty] | 13.172 | [9 empty] | 6.221786 | [17 empty] | 0.816 | [15 empty] | 6.057827 | [15 empty] | 33.52 |  | 0.127835 |  |  |  | 0.995481 | [5 empty] | 0.006 | [13 empty] | 0.021304 | [13 empty] | 51.893 |  |  |  |  | 2019
[11 empty] | kb189-2 | kb189-2 | [36 empty] | 0.420688 | [15 empty] | 0.246 | [5 empty] | 20.747223 | [5 empty] | 0.129 | [9 empty] | 13.805 | [9 empty] | 4.451154 | [17 empty] | 0.561 | [15 empty] | 1.084475 | [15 empty] | 33.407 |  | 0.144893 |  |  |  | 21.536074 | [33 empty] | 51.587 |  |  |  |  | 2019
[11 empty] | kb189-3 | kb189-3 | [36 empty] | 9.955402 | [15 empty] | 0.183 | [5 empty] | 29.519914 | [5 empty] | 0.077 | [9 empty] | 14.724 | [9 empty] | 47.01872 |  |  |  | 0.033 | [13 empty] | 0.257 | [15 empty] | 4.227397 | [15 empty] | 33.434 | [5 empty] | 1.990418 | [5 empty] | 0.014 | [27 empty] | 49.439 |  |  |  |  | 2019
[11 empty] | kb189-4 | kb189-4 | [52 empty] | 0.347 | [5 empty] | 53.151682 | [5 empty] | 0.038 | [9 empty] | 14.131 | [9 empty] | 4.308364 |  |  |  | 0.03 | [13 empty] | 0.321 | [15 empty] | 0.167127 | [15 empty] | 33.537 |  | 0.052853 |  |  |  | 1.081643 | [33 empty] | 51.32 |  |  |  |  | 2019
[11 empty] | kb189-5 | kb189-5 | [36 empty] | 0.660399 | [15 empty] | 0.26 | [5 empty] | 23.728857 | [5 empty] | 0.018 | [9 empty] | 13.517 | [9 empty] | 82.499375 | [17 empty] | 0.465 | [15 empty] | 27.291256 | [15 empty] | 33.476 |  | 0.167912 |  |  |  | 2.082855 | [5 empty] | 0.003 | [13 empty] | 0.018228 | [13 empty] | 51.533 |  |  |  |  | 2019
[11 empty] | kb199-1 | kb199-1 | [52 empty] | 0.448 | [5 empty] | 5.436956 | [5 empty] | 0.129 | [9 empty] | 13.942 | [9 empty] | 5.91141 |  |  |  | 0.217 | [13 empty] | 0.229 | [15 empty] | 0.163178 | [15 empty] | 33.402 | [11 empty] | 0.011 | [27 empty] | 51.09 |  |  |  |  | 2019
[11 empty] | kb199-2 | kb199-2 | [52 empty] | 0.459 | [5 empty] | 6.747406 | [5 empty] | 0.039 | [9 empty] | 13.939 | [9 empty] | 6.187393 |  |  |  | 0.069 | [13 empty] | 0.26 | [15 empty] | 0.426814 | [15 empty] | 33.19 |  | 0.04997 | [9 empty] | 0.004 | [27 empty] | 51.277 |  |  |  |  | 2019
[11 empty] | kb199-3 | kb199-3 | [52 empty] | 0.462 | [5 empty] | 22.936017 | [5 empty] | 0.111 | [9 empty] | 13.359 | [9 empty] | 5.542081 |  |  |  | 0.096 | [13 empty] | 0.406 | [15 empty] | 0.157692 | [15 empty] | 33.45 | [11 empty] | 0.057 | [27 empty] | 51.701 |  |  |  |  | 2019
[11 empty] | kb199-4 | kb199-4 | [32 empty] | 0.002 | [19 empty] | 0.382 | [5 empty] | 2.391371 | [5 empty] | 0.061 | [9 empty] | 13.068 | [9 empty] | 6.876407 |  |  |  | 0.072 | [13 empty] | 0.414 | [15 empty] | 2.901218 | [15 empty] | 33.376 | [5 empty] | 1.064505 | [5 empty] | 0.012 | [27 empty] | 52.234 |  |  |  |  | 2019
[11 empty] | kb199-5 | kb199-5 | [32 empty] | 0.005 |  |  |  | 0.157034 | [15 empty] | 0.398 | [5 empty] | 1.952805 | [5 empty] | 0.096 | [9 empty] | 13.044 | [9 empty] | 6.354596 |  |  |  | 0.091 | [13 empty] | 0.385 | [15 empty] | 4.771317 | [15 empty] | 33.35 |  | 0.4241 |  |  |  | 1.123768 | [5 empty] | 0.018 | [13 empty] | 0.033158 | [13 empty] | 52.408 |  |  |  |  | 2019
[11 empty] | kb199-6 | kb199-6 | [36 empty] | 0.166509 | [15 empty] | 0.418 | [5 empty] | 62.471624 | [5 empty] | 0.057 | [9 empty] | 13.589 | [9 empty] | 4.189465 |  |  |  | 0.066 | [13 empty] | 0.4 | [15 empty] | 0.249639 | [15 empty] | 33.748 | [5 empty] | 1.962066 | [33 empty] | 51.645 |  |  |  |  | 2019
[11 empty] | kb199-7 | kb199-7 | [36 empty] | 0.160352 | [15 empty] | 0.334 | [5 empty] | 1.544429 | [5 empty] | 0.042 | [9 empty] | 12.465 | [9 empty] | 6.167072 |  |  |  | 0.016 | [13 empty] | 0.432 | [15 empty] | 0.466338 | [15 empty] | 33.334 | [11 empty] | 0.003 | [27 empty] | 53.048 |  |  |  |  | 2019
[11 empty] | kb199-8 | kb199-8 | [36 empty] | 0.154987 | [15 empty] | 0.416 | [5 empty] | 93.187457 | [5 empty] | 0.045 | [9 empty] | 13.549 | [9 empty] | 5.715299 |  |  |  | 0.065 | [13 empty] | 0.284 | [15 empty] | 0.234938 | [15 empty] | 33.417 |  | 0.062594 |  |  |  | 2.511065 | [5 empty] | 0.006 | [27 empty] | 51.692 |  |  |  |  | 2019
[11 empty] | kb216-1 | kb216-1 | [36 empty] | 0.344542 | [15 empty] | 0.494 | [5 empty] | 100.307052 | [5 empty] | 0.21 | [9 empty] | 14.27 | [9 empty] | 6.736742 |  |  |  | 0.289 | [13 empty] | 0.216 | [15 empty] | 0.078099 | [15 empty] | 33.293 |  | 0.053903 |  |  |  | 17.527043 | [33 empty] | 50.662 |  |  |  |  | 2019
[11 empty] | kb216-2 | kb216-2 | [32 empty] | 0.031 |  |  |  | 1.19866 | [15 empty] | 0.596 | [5 empty] | 13.164906 | [5 empty] | 7.649 | [9 empty] | 7.044 | [9 empty] | 61.565935 |  |  |  | 0.27 | [13 empty] | 0.046 | [15 empty] | 43.509008 | [15 empty] | 33.242 |  | 3.326599 |  |  |  | 13.246462 | [19 empty] | 0.114034 | [13 empty] | 51.218 |  |  |  |  | 2019
[11 empty] | kb216-3 | kb216-3 | [32 empty] | 0.026 |  |  |  | 3.839055 | [15 empty] | 0.408 | [5 empty] | 18.731955 | [5 empty] | 6.952 | [9 empty] | 6.758 | [9 empty] | 175.819113 |  |  |  | 0.194 | [13 empty] | 0.2 | [15 empty] | 137.079112 | [15 empty] | 33.207 |  | 0.767974 |  |  |  | 7.459898 | [33 empty] | 52.372 |  |  |  |  | 2019
[11 empty] | kb216-4 | kb216-4 | [52 empty] | 0.532 | [5 empty] | 98.76318 | [5 empty] | 0.128 | [9 empty] | 13.889 | [9 empty] | 5.26533 |  |  |  | 0.217 | [13 empty] | 0.259 | [15 empty] | 0.080607 | [15 empty] | 33.446 |  | 0.047832 |  |  |  | 12.28831 | [5 empty] | 0.002 | [27 empty] | 51.352 |  |  |  |  | 2019
[11 empty] | kb216-5 | kb216-5 | [32 empty] | 0.001 |  |  |  | 0.150127 | [15 empty] | 0.49 | [5 empty] | 105.907766 | [5 empty] | 0.119 | [9 empty] | 13.316 | [9 empty] | 3.807226 |  |  |  | 0.041 | [13 empty] | 0.307 | [15 empty] | 0.105645 | [15 empty] | 33.346 |  | 0.044163 |  |  |  | 2.459145 | [5 empty] | 0.001 | [27 empty] | 51.752 |  |  |  |  | 2019
[11 empty] | kb216-6 | kb216-6 | [32 empty] | 0.026 |  |  |  | 1.443138 | [15 empty] | 0.287 | [5 empty] | 71.98478 | [5 empty] | 7.355 | [9 empty] | 7.501 | [9 empty] | 14.930895 |  |  |  | 0.039 | [13 empty] | 0.159 | [15 empty] | 37.133982 | [15 empty] | 33.156 |  | 1.300186 |  |  |  | 0.617494 | [19 empty] | 0.211969 | [13 empty] | 51.051 |  |  |  |  | 2019
[11 empty] | kb216-7 | kb216-7 | [36 empty] | 0.162613 | [15 empty] | 0.56 | [5 empty] | 115.340372 | [5 empty] | 0.097 | [9 empty] | 14.157 | [9 empty] | 2.999969 |  |  |  | 0.158 | [13 empty] | 0.242 | [15 empty] | 0.108672 | [15 empty] | 33.42 | [5 empty] | 5.35426 | [33 empty] | 50.969 |  |  |  |  | 2019
[11 empty] | kb216-8 | kb216-8 | [32 empty] | 0.005 | [19 empty] | 0.465 | [5 empty] | 97.228752 | [5 empty] | 0.151 | [9 empty] | 14.108 | [9 empty] | 3.093909 |  |  |  | 0.224 | [13 empty] | 0.21 | [15 empty] | 0.055225 | [15 empty] | 33.624 | [5 empty] | 9.865049 | [33 empty] | 50.965 |  |  |  |  | 2019
[11 empty] | kb216-9 | kb216-9 | [36 empty] | 0.310298 | [15 empty] | 0.508 | [5 empty] | 105.331333 | [5 empty] | 0.094 | [9 empty] | 14.175 | [9 empty] | 5.528797 |  |  |  | 0.125 | [13 empty] | 0.297 | [15 empty] | 0.229617 | [15 empty] | 33.379 |  | 0.045826 |  |  |  | 7.274559 | [19 empty] | 0.017727 | [13 empty] | 51.012 |  |  |  |  | 2019
[11 empty] | kb216-10 | kb216-10 | [32 empty] | 0.036 |  |  |  | 0.554579 | [15 empty] | 0.553 | [5 empty] | 49.757119 | [5 empty] | 7.801 | [9 empty] | 7.375 | [9 empty] | 4.165018 |  |  |  | 0.13 | [13 empty] | 0.164 | [15 empty] | 20.403586 | [15 empty] | 33.148 |  | 0.87831 |  |  |  | 2.532979 | [5 empty] | 0.01 | [13 empty] | 0.019181 | [13 empty] | 50.718 |  |  |  |  | 2019
[11 empty] | kb216-11 | kb216-11 | [36 empty] | 0.14652 | [15 empty] | 0.475 | [5 empty] | 105.665622 | [5 empty] | 0.035 | [9 empty] | 13.268 | [9 empty] | 4.25036 |  |  |  | 0.035 | [13 empty] | 0.307 | [15 empty] | 0.132261 | [15 empty] | 33.441 |  | 0.048622 |  |  |  | 1.947631 | [5 empty] | 0.003 | [27 empty] | 52.083 |  |  |  |  | 2019
[11 empty] | kb216-12 | kb216-12 | [52 empty] | 0.46 | [5 empty] | 103.39724 | [5 empty] | 0.061 | [9 empty] | 13.211 | [9 empty] | 3.480904 |  |  |  | 0.039 | [13 empty] | 0.302 | [15 empty] | 0.260347 | [15 empty] | 33.485 |  | 0.049842 |  |  |  | 2.287181 | [5 empty] | 0.01 | [27 empty] | 52.202 |  |  |  |  | 2019
[11 empty] | kb216-13 | kb216-13 | [32 empty] | 0.004 |  |  |  | 0.157713 | [15 empty] | 0.538 | [5 empty] | 96.827819 | [5 empty] | 0.15 | [9 empty] | 13.776 | [9 empty] | 3.821182 |  |  |  | 0.188 | [13 empty] | 0.209 | [15 empty] | 0.154792 | [15 empty] | 33.402 |  | 0.047053 |  |  |  | 21.504833 | [33 empty] | 51.198 |  |  |  |  | 2019
[11 empty] | kb216-14 | kb216-14 | [32 empty] | 0.04 |  |  |  | 0.414832 | [15 empty] | 0.505 | [5 empty] | 37.817473 | [5 empty] | 7.851 | [9 empty] | 7.329 | [9 empty] | 3.04488 |  |  |  | 0.206 | [13 empty] | 0.135 | [15 empty] | 13.240022 | [15 empty] | 33.084 |  | 2.169913 |  |  |  | 24.826177 | [19 empty] | 0.060342 | [13 empty] | 50.817 |  |  |  |  | 2019
[11 empty] | kb223-1 | kb223-1 | [36 empty] | 0.175703 | [15 empty] | 0.578 | [5 empty] | 0.656008 | [5 empty] | 0.254 | [9 empty] | 12.23 | [9 empty] | 5.637915 |  |  |  | 0.264 | [13 empty] | 1.598 | [15 empty] | 2.595868 | [15 empty] | 33.289 |  | 0.541013 |  |  |  | 1.102068 | [33 empty] | 50.977 |  |  |  |  | 2019
[11 empty] | kb223-2 | kb223-2 | [36 empty] | 16.85022 | [15 empty] | 0.194 | [11 empty] | 0.073 | [9 empty] | 2.304 | [9 empty] | 28.803986 | [17 empty] | 0.033 | [15 empty] | 238.221532 | [15 empty] | 32.675 |  | 40.306102 |  |  |  | 0.920369 | [5 empty] | 0.007 | [13 empty] | 1.095741 | [13 empty] | 63.655 |  |  |  |  | 2019
[11 empty] | kb223-3 | kb223-3 | [32 empty] | 0.001 |  |  |  | 0.166956 | [15 empty] | 0.509 | [5 empty] | 1.654484 | [5 empty] | 0.22 | [9 empty] | 12.701 | [9 empty] | 4.066628 |  |  |  | 0.372 | [13 empty] | 1.176 | [15 empty] | 0.378466 | [15 empty] | 33.493 | [39 empty] | 51.346 |  |  |  |  | 2019
[11 empty] | kb223-4 | kb223-4 | [32 empty] | 0.09 |  |  |  | 1.861977 | [15 empty] | 0.698 | [5 empty] | 0.19002 | [5 empty] | 7.007 | [9 empty] | 6.88 | [9 empty] | 13.346234 |  |  |  | 0.392 | [13 empty] | 1.553 | [15 empty] | 32.388051 | [15 empty] | 33.235 |  | 4.857126 | [23 empty] | 0.230702 | [13 empty] | 50.293 |  |  |  |  | 2019
[11 empty] | kb223-5 | kb223-5 | [36 empty] | 0.291646 | [15 empty] | 0.476 | [5 empty] | 0.763702 | [5 empty] | 0.313 | [9 empty] | 12.445 |  | 0.001 | [7 empty] | 3.968653 |  |  |  | 0.455 | [13 empty] | 1.859 | [15 empty] | 3.792713 | [15 empty] | 33.069 |  | 1.223161 | [37 empty] | 50.461 |  |  |  |  | 2019
[11 empty] | kb223-6 | kb223-6 | [36 empty] | 0.081223 | [15 empty] | 0.479 | [5 empty] | 6.03956 | [5 empty] | 0.052 | [9 empty] | 12.816 | [9 empty] | 4.862043 |  |  |  | 0.095 | [13 empty] | 0.772 | [15 empty] | 0.298038 | [15 empty] | 33.3 |  | 0.050819 |  |  |  | 3.007038 | [33 empty] | 51.954 |  |  |  |  | 2019
[11 empty] | kb223-7 | kb223-7 | [52 empty] | 0.533 | [5 empty] | 1.315182 | [5 empty] | 0.182 | [9 empty] | 12.215 | [9 empty] | 6.069414 |  |  |  | 0.298 | [13 empty] | 1.721 | [15 empty] | 3.106582 | [15 empty] | 33.309 |  | 0.517713 |  |  |  | 0.925367 | [5 empty] | 0.007 | [27 empty] | 51.231 |  |  |  |  | 2019
[11 empty] | kb223-8 | kb223-8 | [52 empty] | 0.479 | [5 empty] | 1.268384 | [5 empty] | 0.225 | [9 empty] | 12.201 | [9 empty] | 12.193078 |  |  |  | 0.304 | [13 empty] | 1.707 | [15 empty] | 18.46863 | [15 empty] | 33.29 |  | 0.282737 |  |  |  | 1.772939 | [33 empty] | 51.26 |  |  |  |  | 2019
[11 empty] | kb223-9 | kb223-9 | [36 empty] | 0.162191 | [15 empty] | 0.47 | [5 empty] | 4.079935 | [5 empty] | 0.063 | [9 empty] | 12.498 | [9 empty] | 4.264532 |  |  |  | 0.114 | [13 empty] | 0.993 | [15 empty] | 10.592297 | [15 empty] | 33.526 | [5 empty] | 9.254433 | [5 empty] | 0.005 | [27 empty] | 51.929 |  |  |  |  | 2019
[11 empty] | kb230-1 | kb230-1 | [32 empty] | 0.002 | [19 empty] | 0.404 | [5 empty] | 0.67927 | [5 empty] | 0.018 | [9 empty] | 12.002 | [9 empty] | 5.954795 | [17 empty] | 0.339 | [15 empty] | 0.665455 | [15 empty] | 33.266 |  | 0.099393 | [9 empty] | 0.003 | [27 empty] | 53.506 |  |  |  |  | 2019
[11 empty] | kb230-2 | kb230-2 | [52 empty] | 0.344 | [5 empty] | 1.096453 | [5 empty] | 0.028 | [9 empty] | 11.869 | [9 empty] | 6.144949 |  |  |  | 0.015 | [13 empty] | 0.353 | [15 empty] | 1.365372 | [15 empty] | 33.387 |  | 0.065039 | [9 empty] | 0.014 | [27 empty] | 53.577 |  |  |  |  | 2019
[11 empty] | kb230-3 | kb230-3 | [52 empty] | 0.339 | [5 empty] | 0.140741 | [5 empty] | 0.112 | [9 empty] | 12.442 | [9 empty] | 3.561929 | [17 empty] | 0.311 | [15 empty] | 0.214419 | [15 empty] | 33.418 | [11 empty] | 0.095 | [27 empty] | 52.583 |  |  |  |  | 2019
[11 empty] | kb230-4 | kb230-4 | [36 empty] | 0.158987 | [15 empty] | 0.341 | [5 empty] | 2.518906 | [5 empty] | 0.247 | [9 empty] | 12.443 | [9 empty] | 2.318595 | [17 empty] | 0.366 | [15 empty] | 0.151035 | [15 empty] | 33.273 |  | 0.051789 | [9 empty] | 0.206 | [27 empty] | 52.252 |  |  |  |  | 2019
[11 empty] | kb230-5 | kb230-5 | [32 empty] | 0.002 | [19 empty] | 0.337 | [5 empty] | 0.202034 | [5 empty] | 0.254 | [9 empty] | 12.526 | [9 empty] | 4.0377 | [17 empty] | 0.284 | [15 empty] | 0.207948 | [15 empty] | 33.613 |  | 0.048529 |  |  |  | 0.911962 | [5 empty] | 0.253 | [27 empty] | 52.461 |  |  |  |  | 2019
[11 empty] | kb230-6 | kb230-6 | [52 empty] | 0.275 | [5 empty] | 0.559132 | [5 empty] | 0.046 | [9 empty] | 13.003 | [9 empty] | 4.461666 | [17 empty] | 0.325 | [15 empty] | 0.107392 | [15 empty] | 33.433 |  | 0.048084 | [9 empty] | 0.054 | [27 empty] | 52.28 |  |  |  |  | 2019
[11 empty] | kb230-7 | kb230-7 | [32 empty] | 0.066 | [19 empty] | 0.328 | [5 empty] | 0.176737 | [5 empty] | 2.527 | [9 empty] | 12.579 | [9 empty] | 3.720812 | [17 empty] | 0.197 | [15 empty] | 0.383872 | [15 empty] | 33.074 |  | 3.812198 | [9 empty] | 2.386 | [27 empty] | 48.741 |  |  |  |  | 2019
[11 empty] | kb236-1 | kb236-1 | [52 empty] | 0.288 | [5 empty] | 33.70241 | [5 empty] | 0.017 | [9 empty] | 13.489 | [9 empty] | 5.60151 |  |  |  | 0.035 | [13 empty] | 0.246 | [15 empty] | 0.037538 | [15 empty] | 33.456 |  | 0.055499 |  |  |  | 3.070237 | [5 empty] | 0.002 | [27 empty] | 51.806 |  |  |  |  | 2019
[11 empty] | kb236-2 | kb236-2 | [32 empty] | 0.004 |  |  |  | 0.140089 | [15 empty] | 0.524 | [5 empty] | 8.441731 | [5 empty] | 0.097 | [9 empty] | 13.497 | [9 empty] | 3.327964 |  |  |  | 0.131 | [13 empty] | 0.217 | [15 empty] | 0.053844 | [15 empty] | 33.019 |  | 0.043167 |  |  |  | 1.664758 | [5 empty] | 0.011 | [27 empty] | 51.736 |  |  |  |  | 2019
[11 empty] | kb236-3 | kb236-3 | [36 empty] | 0.160969 | [15 empty] | 0.424 | [5 empty] | 34.287929 | [5 empty] | 0.062 | [9 empty] | 13.378 | [9 empty] | 3.235175 |  |  |  | 0.073 | [13 empty] | 0.454 | [15 empty] | 0.13415 | [15 empty] | 33.287 |  | 0.048869 |  |  |  | 1.816916 | [33 empty] | 51.813 |  |  |  |  | 2019
[11 empty] | kb236-4 | kb236-4 | [36 empty] | 0.159695 | [15 empty] | 0.477 | [5 empty] | 27.779968 | [5 empty] | 0.08 | [9 empty] | 13.23 | [9 empty] | 2.029703 |  |  |  | 0.093 | [13 empty] | 0.204 | [15 empty] | 0.029279 | [15 empty] | 33.587 | [5 empty] | 1.859445 | [5 empty] | 0.018 | [27 empty] | 52.285 |  |  |  |  | 2019
[11 empty] | kb236-5 | kb236-5 | [36 empty] | 0.157598 | [15 empty] | 0.42 | [5 empty] | 27.353054 | [5 empty] | 0.03 | [9 empty] | 13.262 | [9 empty] | 3.514682 |  |  |  | 0.068 | [13 empty] | 0.33 | [15 empty] | 0.029817 | [15 empty] | 33.072 | [5 empty] | 1.921579 | [33 empty] | 51.891 |  |  |  |  | 2019
[11 empty] | kb236-6 | kb236-6 | [32 empty] | 0.005 | [19 empty] | 0.392 | [5 empty] | 35.128918 | [5 empty] | 0.062 | [9 empty] | 13.535 | [9 empty] | 5.435017 |  |  |  | 0.099 | [13 empty] | 0.317 | [15 empty] | 0.069444 | [15 empty] | 33.49 |  | 0.04723 |  |  |  | 2.506484 | [33 empty] | 51.842 |  |  |  |  | 2019
[11 empty] | kb244-1 | kb244-1 | [52 empty] | 0.433 | [5 empty] | 7.176813 | [5 empty] | 0.02 | [9 empty] | 12.983 | [9 empty] | 4.751093 |  |  |  | 0.039 | [13 empty] | 0.317 | [15 empty] | 1.031888 | [15 empty] | 33.891 |  | 0.104407 | [9 empty] | 0.005 | [27 empty] | 52.297 |  |  |  |  | 2019
[11 empty] | kb244-2 | kb244-2 | [36 empty] | 0.198178 | [15 empty] | 0.337 | [5 empty] | 17.213762 | [5 empty] | 0.02 | [9 empty] | 12.919 |  | 0.004 | [7 empty] | 5.525671 |  |  |  | 0.01 | [13 empty] | 0.487 | [15 empty] | 4.318391 | [15 empty] | 33.281 |  | 0.716876 |  |  |  | 1.412594 | [5 empty] | 0.004 | [27 empty] | 52.318 |  |  |  |  | 2019
[11 empty] | kb244-3 | kb244-3 | [32 empty] | 0.007 | [19 empty] | 0.465 | [5 empty] | 10.305131 | [5 empty] | 0.054 | [9 empty] | 12.61 | [9 empty] | 3.686216 |  |  |  | 0.062 | [13 empty] | 0.341 | [15 empty] | 5.685353 | [15 empty] | 33.549 |  | 0.20185 |  |  |  | 2.496365 | [33 empty] | 52.624 |  |  |  |  | 2019
[11 empty] | kb244-4 | kb244-4 | [52 empty] | 0.407 | [5 empty] | 10.734357 | [5 empty] | 0.039 | [9 empty] | 12.636 | [9 empty] | 3.968962 |  |  |  | 0.033 | [13 empty] | 0.346 | [15 empty] | 9.472421 | [15 empty] | 33.615 |  | 2.933312 |  |  |  | 1.954081 | [19 empty] | 0.040405 | [13 empty] | 52.766 |  |  |  |  | 2019
[11 empty] | kb244-5 | kb244-5 | [36 empty] | 1.082179 | [15 empty] | 0.103 | [5 empty] | 0.084229 | [5 empty] | 0.003 | [9 empty] | 3.53 | [9 empty] | 63.131553 | [17 empty] | 0.011 | [15 empty] | 9.047303 | [15 empty] | 32.981 |  | 0.530363 |  |  |  | 4.400461 | [5 empty] | 0.007 | [13 empty] | 0.094785 | [13 empty] | 62.859 |  |  |  |  | 2019
[11 empty] | kb244-6 | kb244-6 | [36 empty] | 0.162496 | [15 empty] | 0.423 | [5 empty] | 22.185795 | [5 empty] | 0.088 | [9 empty] | 13.072 | [9 empty] | 4.66278 |  |  |  | 0.11 | [13 empty] | 0.286 | [15 empty] | 4.509469 | [15 empty] | 33.331 |  | 1.204204 |  |  |  | 5.587147 | [5 empty] | 0.015 | [13 empty] | 0.031415 | [13 empty] | 52.129 |  |  |  |  | 2019
[11 empty] | kb244-7 | kb244-7 | [36 empty] | 1.903121 | [15 empty] | 0.465 | [5 empty] | 20.775034 | [5 empty] | 0.071 | [9 empty] | 13.18 | [9 empty] | 7.336812 |  |  |  | 0.086 | [13 empty] | 0.297 | [15 empty] | 15.192959 | [15 empty] | 33.438 |  | 3.352388 |  |  |  | 6.958824 | [5 empty] | 0.001 | [13 empty] | 0.108889 | [13 empty] | 52.027 |  |  |  |  | 2019
[11 empty] | kb244-8 | kb244-8 | [36 empty] | 0.173613 | [15 empty] | 0.451 | [5 empty] | 11.562344 | [5 empty] | 0.024 | [9 empty] | 13.147 | [9 empty] | 5.455429 |  |  |  | 0.034 | [13 empty] | 0.21 | [15 empty] | 0.143065 | [15 empty] | 33.558 |  | 0.050366 |  |  |  | 1.073537 | [5 empty] | 0.003 | [27 empty] | 52.219 |  |  |  |  | 2019
[11 empty] | kb271-1 | kb271-1 | [32 empty] | 0.001 |  |  |  | 0.306532 | [15 empty] | 0.38 | [11 empty] | 0.869 | [9 empty] | 12.007 | [9 empty] | 5.218627 | [17 empty] | 0.373 | [15 empty] | 3.062601 | [15 empty] | 33.239 |  | 0.925925 | [9 empty] | 0.758 | [13 empty] | 0.01906 | [13 empty] | 51.959 |  |  |  |  | 2019
[11 empty] | kb271-2 | kb271-2 | [32 empty] | 0.005 |  |  |  | 0.20935 | [15 empty] | 0.431 | [5 empty] | 0.140032 | [5 empty] | 0.306 | [9 empty] | 12.697 | [9 empty] | 4.82813 |  |  |  | 0.215 | [13 empty] | 0.212 | [15 empty] | 0.142813 | [15 empty] | 33.423 | [11 empty] | 0.141 | [27 empty] | 52.315 |  |  |  |  | 2019
[11 empty] | kb271-3 | kb271-3 | [36 empty] | 0.190171 | [15 empty] | 0.345 | [5 empty] | 0.058435 | [5 empty] | 0.084 | [9 empty] | 12.447 | [9 empty] | 3.720127 | [17 empty] | 0.189 | [15 empty] | 0.431062 | [15 empty] | 33.2 |  | 0.183524 |  |  |  | 1.028624 | [5 empty] | 0.061 | [27 empty] | 53.082 |  |  |  |  | 2019
[11 empty] | kb329-1 | kb329-1 | [36 empty] | 2.528772 | [15 empty] | 0.446 | [5 empty] | 0.252466 | [5 empty] | 0.114 | [9 empty] | 12.377 | [9 empty] | 24.62451 |  |  |  | 0.166 | [13 empty] | 0.238 | [15 empty] | 14.195859 | [15 empty] | 33.301 |  | 0.446492 | [9 empty] | 0.014 | [27 empty] | 52.745 |  |  |  |  | 2019
[11 empty] | kb329-2 | kb329-2 | [32 empty] | 0.002 |  |  |  | 0.16837 | [15 empty] | 0.446 | [5 empty] | 0.801822 | [5 empty] | 0.131 | [9 empty] | 12.61 | [9 empty] | 4.907363 |  |  |  | 0.162 | [13 empty] | 0.353 | [15 empty] | 1.414804 | [15 empty] | 33.461 |  | 0.153854 | [37 empty] | 52.565 |  |  |  |  | 2019
[11 empty] | kb329-3 | kb329-3 | [32 empty] | 0.009 |  |  |  | 0.166507 | [15 empty] | 0.458 | [5 empty] | 0.064574 | [5 empty] | 0.128 | [9 empty] | 12.672 | [9 empty] | 4.486361 |  |  |  | 0.155 | [13 empty] | 0.322 | [15 empty] | 1.027883 | [15 empty] | 33.503 |  | 0.126307 |  |  |  | 1.419351 | [5 empty] | 0.02 | [27 empty] | 52.659 |  |  |  |  | 2019
[11 empty] | kb329-4 | kb329-4 | [52 empty] | 0.366 | [5 empty] | 0.476554 | [5 empty] | 0.098 | [9 empty] | 12.436 | [9 empty] | 3.97559 |  |  |  | 0.077 | [13 empty] | 0.563 | [15 empty] | 0.722109 | [15 empty] | 33.577 |  | 0.109806 | [9 empty] | 0.021 | [27 empty] | 52.414 |  |  |  |  | 2019
[11 empty] | kb329-5 | kb329-5 | [52 empty] | 0.402 | [5 empty] | 1.345355 | [5 empty] | 0.146 | [9 empty] | 11.986 | [9 empty] | 10.434858 |  |  |  | 0.202 | [13 empty] | 1.127 | [15 empty] | 1.393013 | [15 empty] | 33.241 |  | 0.568756 |  |  |  | 1.634022 | [33 empty] | 52.452 |  |  |  |  | 2019
[11 empty] | kb329-6 | kb329-6 | [52 empty] | 0.51 | [5 empty] | 1.204984 | [5 empty] | 0.147 | [9 empty] | 12.045 | [9 empty] | 5.366099 |  |  |  | 0.202 | [13 empty] | 0.937 | [15 empty] | 4.798862 | [15 empty] | 33.386 |  | 1.869967 |  |  |  | 4.97413 | [5 empty] | 0.014 | [27 empty] | 52.631 |  |  |  |  | 2019
[11 empty] | kb329-7 | kb329-7 | [36 empty] | 0.154023 | [15 empty] | 0.582 | [5 empty] | 1.30582 | [5 empty] | 0.261 | [9 empty] | 12.307 | [9 empty] | 5.802875 |  |  |  | 0.408 | [13 empty] | 0.323 | [15 empty] | 0.58755 | [15 empty] | 33.358 |  | 0.141598 |  |  |  | 2.674644 | [33 empty] | 52.202 |  |  |  |  | 2019
[11 empty] | kb329-8 | kb329-8 | [36 empty] | 20.117419 | [15 empty] | 0.538 | [5 empty] | 4.492507 | [5 empty] | 0.479 | [9 empty] | 11.972 | [9 empty] | 62.552797 |  |  |  | 0.49 | [13 empty] | 0.907 | [15 empty] | 109.74112 | [15 empty] | 33.415 |  | 1.878003 |  |  |  | 5.458854 | [19 empty] | 0.020332 | [13 empty] | 51.75 |  |  |  |  | 2019
[11 empty] | kb340-1 | kb340-1 | [52 empty] | 0.504 | [5 empty] | 131.073998 | [5 empty] | 0.056 | [9 empty] | 12.677 | [9 empty] | 4.750442 |  |  |  | 0.088 | [13 empty] | 0.234 | [15 empty] | 0.33602 | [15 empty] | 33.353 | [5 empty] | 4.710556 | [33 empty] | 52.536 |  |  |  |  | 2019
[11 empty] | kb340-2 | kb340-2 | [36 empty] | 0.178461 | [15 empty] | 0.499 | [5 empty] | 91.39486 | [5 empty] | 0.094 | [9 empty] | 12.61 | [9 empty] | 4.32189 |  |  |  | 0.057 | [13 empty] | 0.262 | [15 empty] | 0.163074 | [15 empty] | 33.357 | [5 empty] | 1.807796 | [33 empty] | 52.539 |  |  |  |  | 2019
[11 empty] | kb340-3 | kb340-3 | [52 empty] | 0.586 | [5 empty] | 124.693044 | [5 empty] | 0.082 | [9 empty] | 12.946 | [9 empty] | 4.47631 |  |  |  | 0.123 | [13 empty] | 0.2 | [15 empty] | 0.061817 | [15 empty] | 33.459 | [5 empty] | 12.58027 | [5 empty] | 0.004 | [27 empty] | 52.353 |  |  |  |  | 2019
[11 empty] | kb340-4 | kb340-4 | [36 empty] | 1.295673 | [15 empty] | 0.549 | [5 empty] | 121.366405 | [5 empty] | 0.101 | [9 empty] | 12.859 | [9 empty] | 4.825412 |  |  |  | 0.143 | [13 empty] | 0.175 | [15 empty] | 4.701357 | [15 empty] | 33.402 |  | 17.19901 |  |  |  | 3.373995 | [19 empty] | 0.104829 | [13 empty] | 52.211 |  |  |  |  | 2019
[11 empty] | kb340-5 | kb340-5 | [32 empty] | 0.057 |  |  |  | 0.195752 | [15 empty] | 0.563 | [5 empty] | 19.424755 | [5 empty] | 6.718 | [9 empty] | 6.902 | [9 empty] | 4.620881 |  |  |  | 0.032 | [13 empty] | 0.04 | [15 empty] | 15.878756 | [15 empty] | 33.071 |  | 1.291956 |  |  |  | 0.892511 | [19 empty] | 0.040006 | [13 empty] | 52.569 |  |  |  |  | 2019
[11 empty] | kb340-6 | kb340-6 | [32 empty] | 0.001 | [19 empty] | 0.524 | [5 empty] | 46.829003 | [5 empty] | 0.032 | [9 empty] | 12.936 | [9 empty] | 4.263524 |  |  |  | 0.043 | [13 empty] | 0.141 | [15 empty] | 1.045847 | [15 empty] | 33.378 |  | 0.539898 | [23 empty] | 0.020182 | [13 empty] | 52.621 |  |  |  |  | 2019
[11 empty] | kb340-7 | kb340-7 | [36 empty] | 0.62842 | [15 empty] | 0.654 | [5 empty] | 49.129121 | [5 empty] | 0.122 | [9 empty] | 12.762 | [9 empty] | 6.948203 |  |  |  | 0.116 | [13 empty] | 0.078 | [15 empty] | 1.163124 | [15 empty] | 33.33 |  | 2.020101 | [23 empty] | 0.029218 | [13 empty] | 52.515 |  |  |  |  | 2019
[11 empty] | kb340-8 | kb340-8 | [32 empty] | 0.04 |  |  |  | 0.91111 | [15 empty] | 0.63 | [5 empty] | 26.232138 | [5 empty] | 6.725 | [9 empty] | 7.002 | [9 empty] | 6.007002 |  |  |  | 0.108 | [13 empty] | 0.046 | [15 empty] | 59.239426 | [15 empty] | 33.185 |  | 12.741938 |  |  |  | 0.900012 | [5 empty] | 0.012 | [13 empty] | 0.26514 | [13 empty] | 52.062 |  |  |  |  | 2019
[11 empty] | eb01-1 | eb01-1 | [36 empty] | 0.281042 | [21 empty] | 0.19731 | [15 empty] | 9.986 | [9 empty] | 33.205802 | [17 empty] | 0.273 | [15 empty] | 0.587577 | [15 empty] | 33.551 |  | 0.080983 | [37 empty] | 56.015 |  |  |  |  | 2019
[11 empty] | eb01-2 | eb01-2 | [58 empty] | 0.289586 | [15 empty] | 11.234 | [9 empty] | 21.927316 | [17 empty] | 0.347 | [15 empty] | 0.635209 | [15 empty] | 33.534 |  | 4.120827 |  |  |  | 0.918188 | [33 empty] | 54.542 |  |  |  |  | 2019
[11 empty] | eb01-3 | eb01-3 | [36 empty] | 0.129106 | [21 empty] | 0.049639 | [15 empty] | 12.353 | [9 empty] | 15.645058 | [17 empty] | 0.488 | [15 empty] | 19.559392 | [15 empty] | 33.536 |  | 119.106187 | [37 empty] | 53.209 |  |  |  |  | 2019
[11 empty] | eb01-4 | eb01-4 | [74 empty] | 10.088 | [9 empty] | 22.737888 | [17 empty] | 0.277 | [15 empty] | 13.018751 | [15 empty] | 33.711 |  | 2.038323 | [37 empty] | 55.883 |  |  |  |  | 2019
[11 empty] | eb01-5 | eb01-5 | [52 empty] | 0.017 | [21 empty] | 11.456 | [9 empty] | 15.878782 | [17 empty] | 0.23 | [15 empty] | 0.302699 | [15 empty] | 33.648 |  | 0.066417 |  |  |  | 0.799606 | [33 empty] | 54.521 |  |  |  |  | 2019
[11 empty] | eb01-6 | eb01-6 | [32 empty] | 0.018 |  |  |  | 1.928763 | [15 empty] | 0.26 | [5 empty] | 1.807024 | [5 empty] | 0.005 | [9 empty] | 0.112 | [9 empty] | 86.123399 | [17 empty] | 0.006 | [15 empty] | 27.452184 | [15 empty] | 33.214 |  | 60.084839 |  |  |  | 0.787984 | [5 empty] | 0.02 | [13 empty] | 0.028187 | [13 empty] | 66.201 |  |  |  |  | 2019
[11 empty] | eb01-7 | eb01-7 | [32 empty] | 0.017 |  |  |  | 1.981992 | [15 empty] | 0.185 | [5 empty] | 1.139252 | [5 empty] | 0.005 | [9 empty] | 0.039 | [9 empty] | 78.71542 | [33 empty] | 15.643723 | [15 empty] | 32.704 |  | 40.329134 | [9 empty] | 0.013 | [13 empty] | 0.031497 | [13 empty] | 66.486 |  |  |  |  | 2019
[11 empty] | eb01-8 | eb01-8 | [34 empty] | 0.002 |  | 3.962442 | [15 empty] | 0.057 | [5 empty] | 0.71673 | [15 empty] | 0.329 | [9 empty] | 70.050644 | [17 empty] | 0.032 | [15 empty] | 23.86263 | [15 empty] | 32.837 |  | 40.932318 | [5 empty] | 0.001 | [17 empty] | 0.145391 | [13 empty] | 66.125 |  |  |  |  | 2019
[11 empty] | eb01-9 | eb01-9 | [36 empty] | 0.150867 | [21 empty] | 0.037703 | [15 empty] | 10.963 | [9 empty] | 11.481017 | [17 empty] | 0.457 | [15 empty] | 1.342216 | [15 empty] | 33.477 |  | 7.045723 | [37 empty] | 54.755 |  |  |  |  | 2019
[11 empty] | eb01-10 | eb01-10 | [36 empty] | 0.204291 | [21 empty] | 0.019551 | [15 empty] | 10.52 | [9 empty] | 16.752213 | [17 empty] | 0.376 | [15 empty] | 0.371491 | [15 empty] | 33.659 |  | 0.035738 | [9 empty] | 0.005 | [27 empty] | 55.139 |  |  |  |  | 2019
[11 empty] | eb01-11 | eb01-11 | [32 empty] | 0.017 |  |  |  | 51.962419 | [15 empty] | 0.355 | [5 empty] | 0.119518 | [5 empty] | 0.062 | [9 empty] | 0.289 | [9 empty] | 88.941035 | [33 empty] | 40.519452 | [15 empty] | 33.09 |  | 1134.746004 | [9 empty] | 0.027 | [13 empty] | 0.088699 | [13 empty] | 65.583 |  |  |  |  | 2019
[11 empty] | eb01-12 | eb01-12 | [64 empty] | 0.005 | [9 empty] | 9.908 | [9 empty] | 38.466491 | [17 empty] | 0.328 | [15 empty] | 0.473971 | [15 empty] | 33.438 |  | 0.212618 | [9 empty] | 0.009 | [27 empty] | 55.824 |  |  |  |  | 2019
[11 empty] | eb01-13 | eb01-13 | [36 empty] | 2.013576 | [15 empty] | 0.139 | [5 empty] | 1.153756 | [15 empty] | 0.125 | [9 empty] | 83.46358 | [17 empty] | 0.008 | [15 empty] | 34.387821 | [15 empty] | 32.896 |  | 97.712769 |  |  |  | 0.853428 | [19 empty] | 0.099585 | [13 empty] | 66.197 |  |  |  |  | 2019
[11 empty] | eb02-1 | eb02-1 | [36 empty] | 0.23276 | [15 empty] | 0.38 | [5 empty] | 2.03993 | [15 empty] | 13.26 | [9 empty] | 7.737101 | [17 empty] | 0.397 | [15 empty] | 0.133319 | [15 empty] | 33.776 |  | 0.037008 | [37 empty] | 52.055 |  |  |  |  | 2019
[11 empty] | eb02-2 | eb02-2 | [36 empty] | 0.134494 | [15 empty] | 0.229 | [5 empty] | 92.708174 | [5 empty] | 0.001 | [9 empty] | 11.667 | [9 empty] | 10.475965 | [17 empty] | 0.818 | [15 empty] | 0.345511 | [15 empty] | 33.467 |  | 0.039547 |  |  |  | 2.086642 | [33 empty] | 53.271 |  |  |  |  | 2019
[11 empty] | eb02-3 | eb02-3 | [36 empty] | 0.730407 | [15 empty] | 0.553 | [5 empty] | 65.386551 | [5 empty] | 0.031 | [9 empty] | 1.123 | [9 empty] | 41.752778 | [17 empty] | 0.043 | [15 empty] | 4.303544 | [15 empty] | 32.846 |  | 1.206601 |  |  |  | 2.579672 | [5 empty] | 0.008 | [13 empty] | 0.071177 | [13 empty] | 65.351 |  |  |  |  | 2019
[11 empty] | eb02-4 | eb02-4 | [36 empty] | 0.148075 | [15 empty] | 0.251 | [5 empty] | 43.8115 | [5 empty] | 0.013 | [9 empty] | 12.156 | [9 empty] | 7.345128 | [17 empty] | 0.63 | [15 empty] | 0.201483 | [15 empty] | 33.525 | [5 empty] | 0.709388 | [5 empty] | 0.004 | [27 empty] | 53.12 |  |  |  |  | 2019
[11 empty] | eb02-5 | eb02-5 | [36 empty] | 0.422896 | [15 empty] | 0.301 | [5 empty] | 22.809679 | [15 empty] | 12.732 | [9 empty] | 91.445506 | [17 empty] | 0.87 | [15 empty] | 11.848265 | [15 empty] | 33.664 |  | 1.430901 |  |  |  | 0.677282 | [5 empty] | 0.008 | [13 empty] | 0.049088 | [13 empty] | 52.344 |  |  |  |  | 2019
[11 empty] | eb02-6 | eb02-6 | [36 empty] | 0.140266 | [15 empty] | 0.202 | [5 empty] | 115.998226 | [15 empty] | 9.308 | [9 empty] | 13.245541 | [17 empty] | 1.984 | [15 empty] | 0.373959 | [15 empty] | 33.574 | [5 empty] | 0.913901 | [5 empty] | 0.006 | [13 empty] | 0.016797 | [13 empty] | 54.743 |  |  |  |  | 2019
[11 empty] | eb02-7 | eb02-7 | [36 empty] | 0.391125 | [15 empty] | 0.177 | [5 empty] | 75.583805 | [15 empty] | 8.385 | [9 empty] | 33.476739 | [17 empty] | 0.968 | [15 empty] | 3.77663 | [15 empty] | 33.439 |  | 0.927727 |  |  |  | 1.339505 | [5 empty] | 0.002 | [13 empty] | 0.052578 | [13 empty] | 56.902 |  |  |  |  | 2019
[11 empty] | eb02-8 | eb02-8 | [36 empty] | 0.26423 | [15 empty] | 0.219 | [5 empty] | 81.197214 | [5 empty] | 0.005 | [9 empty] | 8.703 | [9 empty] | 15.104621 | [17 empty] | 0.912 | [15 empty] | 2.09431 | [15 empty] | 33.282 |  | 3.031833 |  |  |  | 0.858555 | [19 empty] | 0.031919 | [13 empty] | 56.509 |  |  |  |  | 2019
[11 empty] | eb02-9 | eb02-9 | [52 empty] | 0.221 | [5 empty] | 93.352768 | [5 empty] | 0.015 | [9 empty] | 11.595 | [9 empty] | 13.703087 | [17 empty] | 1.696 | [15 empty] | 5.557765 | [15 empty] | 33.774 | [5 empty] | 0.961788 | [19 empty] | 0.016036 | [13 empty] | 52.276 |  |  |  |  | 2019
[11 empty] | eb02-10 | eb02-10 | [36 empty] | 0.144627 | [15 empty] | 0.173 | [5 empty] | 72.750861 | [15 empty] | 13.034 |  | 0.016 | [7 empty] | 3.370728 | [17 empty] | 1.606 | [15 empty] | 0.104972 | [15 empty] | 33.75 | [5 empty] | 0.928884 | [33 empty] | 51.151 |  |  |  |  | 2019
[11 empty] | eb03-1 | eb03-1 | [36 empty] | 0.282677 | [21 empty] | 0.0232 | [15 empty] | 10.424 | [9 empty] | 6.603032 | [17 empty] | 1.055 | [15 empty] | 888.463828 | [15 empty] | 33.811 |  | 26.434918 | [9 empty] | 0.001 | [13 empty] | 0.016007 | [13 empty] | 54.752 |  |  |  |  | 2019
[11 empty] | eb03-2 | eb03-2 | [32 empty] | 0.063 |  |  |  | 17.512977 | [15 empty] | 0.603 | [5 empty] | 0.36762 | [5 empty] | 0.032 | [9 empty] | 0.497 | [9 empty] | 47.434587 | [17 empty] | 0.074 | [15 empty] | 109.389113 | [15 empty] | 32.826 |  | 711.259089 | [9 empty] | 0.011 | [13 empty] | 0.629314 | [13 empty] | 65.212 |  |  |  |  | 2019
[11 empty] | eb03-3 | eb03-3 | [36 empty] | 0.131137 | [21 empty] | 0.102022 | [15 empty] | 11.158 | [9 empty] | 8.276414 | [17 empty] | 0.9 | [15 empty] | 0.381207 | [15 empty] | 33.734 |  | 0.344599 |  |  |  | 0.838741 | [5 empty] | 0.005 | [13 empty] | 0.017118 | [13 empty] | 53.907 |  |  |  |  | 2019
[11 empty] | eb03-4 | eb03-4 | [58 empty] | 0.025231 | [15 empty] | 10.672 | [9 empty] | 11.191006 | [17 empty] | 0.988 | [15 empty] | 0.544173 | [15 empty] | 33.617 |  | 0.291476 | [9 empty] | 0.007 | [13 empty] | 0.017955 | [13 empty] | 54.622 |  |  |  |  | 2019
[11 empty] | eb03-5 | eb03-5 | [36 empty] | 0.152387 | [21 empty] | 0.023693 | [15 empty] | 10.246 | [9 empty] | 11.515796 | [17 empty] | 0.942 | [15 empty] | 0.395771 | [15 empty] | 33.389 |  | 3.341597 | [37 empty] | 55.076 |  |  |  |  | 2019
[11 empty] | eb03-6 | eb03-6 | [32 empty] | 0.028 |  |  |  | 1.50294 | [15 empty] | 0.129 | [5 empty] | 0.023729 | [15 empty] | 0.105 | [9 empty] | 33.467058 | [33 empty] | 25.852948 | [15 empty] | 32.938 |  | 57.841256 | [9 empty] | 0.004 | [13 empty] | 0.058826 | [13 empty] | 66.579 |  |  |  |  | 2019
[11 empty] | eb03-7 | eb03-7 | [32 empty] | 0.012 |  | 0.003 |  | 12.285847 | [15 empty] | 0.132 | [21 empty] | 0.106 | [9 empty] | 47.984495 | [17 empty] | 0.003 | [15 empty] | 31.723426 | [15 empty] | 32.951 |  | 129.529203 | [23 empty] | 0.067647 | [13 empty] | 66.483 |  |  |  |  | 2019
[11 empty] | eb03-8 | eb03-8 | [36 empty] | 3.678922 | [21 empty] | 0.023002 | [15 empty] | 10.524 | [9 empty] | 45.16843 | [17 empty] | 0.913 | [15 empty] | 38.581372 | [15 empty] | 33.54 |  | 73.761988 | [9 empty] | 0.021 | [13 empty] | 0.06755 | [13 empty] | 54.613 |  |  |  |  | 2019
[11 empty] | eb03-9 | eb03-9 | [36 empty] | 0.214574 | [21 empty] | 0.217695 | [5 empty] | 0.005 | [9 empty] | 11.9 | [9 empty] | 7.831521 | [17 empty] | 1.525 | [15 empty] | 0.263961 | [15 empty] | 33.85 |  | 0.085691 | [37 empty] | 52.838 |  |  |  |  | 2019
[11 empty] | eb03-10 | eb03-10 | [36 empty] | 0.669611 | [21 empty] | 0.06012 | [15 empty] | 11.433 | [9 empty] | 8.818509 | [17 empty] | 1.156 | [15 empty] | 0.855051 | [15 empty] | 33.625 |  | 85.504363 | [9 empty] | 0.006 | [27 empty] | 53.654 |  |  |  |  | 2019
[11 empty] | eb03-11 | eb03-11 | [58 empty] | 0.021918 | [15 empty] | 10.47 | [9 empty] | 6.193676 | [17 empty] | 0.608 | [15 empty] | 0.283379 | [15 empty] | 33.883 | [11 empty] | 0.008 | [27 empty] | 55.396 |  |  |  |  | 2019
[11 empty] | eb04-1 | eb04-1 | [36 empty] | 0.136773 | [15 empty] | 0.558 | [5 empty] | 1.615903 | [5 empty] | 0.019 | [9 empty] | 12.395 | [9 empty] | 4.190846 |  |  |  | 0.027 | [13 empty] | 0.493 | [15 empty] | 0.777057 | [15 empty] | 33.372 |  | 1.247075 | [23 empty] | 0.130055 | [13 empty] | 52.472 |  |  |  |  | 2019
[11 empty] | eb04-2 | eb04-2 | [52 empty] | 0.572 | [5 empty] | 1.639389 | [5 empty] | 0.047 | [9 empty] | 12.569 | [9 empty] | 5.128493 | [17 empty] | 0.515 | [15 empty] | 0.213815 | [15 empty] | 33.724 |  | 0.043455 | [9 empty] | 0.029 | [27 empty] | 52.213 |  |  |  |  | 2019
[11 empty] | eb04-3 | eb04-3 | [52 empty] | 0.467 | [5 empty] | 1.280049 | [5 empty] | 0.247 | [9 empty] | 12.809 | [9 empty] | 4.073655 | [17 empty] | 0.345 | [15 empty] | 4.211581 | [15 empty] | 33.924 |  | 0.043216 | [9 empty] | 0.215 | [27 empty] | 51.886 |  |  |  |  | 2019
[11 empty] | eb04-4 | eb04-4 | [36 empty] | 0.181394 | [15 empty] | 0.498 | [5 empty] | 1.195007 | [15 empty] | 12.906 | [9 empty] | 7.351229 | [17 empty] | 0.399 | [15 empty] | 0.242536 | [15 empty] | 33.77 | [11 empty] | 0.006 | [13 empty] | 0.010229 | [13 empty] | 52.248 |  |  |  |  | 2019
[11 empty] | eb04-5 | eb04-5 | [32 empty] | 0.011 | [19 empty] | 0.472 | [5 empty] | 1.619064 | [5 empty] | 0.716 | [9 empty] | 12.217 | [9 empty] | 6.04164 | [17 empty] | 0.51 | [15 empty] | 0.254675 | [15 empty] | 33.245 |  | 0.084554 | [9 empty] | 0.663 | [13 empty] | 0.015128 | [13 empty] | 51.61 |  |  |  |  | 2019
[11 empty] | eb04-6 | eb04-6 | [32 empty] | 0.006 |  |  |  | 0.18356 | [15 empty] | 0.541 | [5 empty] | 0.65233 | [5 empty] | 0.097 | [9 empty] | 13.58 | [9 empty] | 4.509386 | [17 empty] | 0.203 | [15 empty] | 0.116595 | [15 empty] | 33.694 | [11 empty] | 0.074 | [27 empty] | 51.538 |  |  |  |  | 2019
[11 empty] | eb06-1 | eb06-1 | [36 empty] | 0.183057 | [15 empty] | 0.076 | [5 empty] | 0.442492 | [5 empty] | 0.054 | [9 empty] | 11.597 | [9 empty] | 7.449434 | [17 empty] | 0.596 | [15 empty] | 0.335164 | [15 empty] | 33.541 |  | 6.284011 |  |  |  | 0.960426 | [5 empty] | 0.038 | [27 empty] | 53.765 |  |  |  |  | 2019
[11 empty] | eb06-2 | eb06-2 | [36 empty] | 0.222431 | [15 empty] | 0.114 | [5 empty] | 0.525426 | [5 empty] | 0.031 | [9 empty] | 11.678 | [9 empty] | 7.435297 | [17 empty] | 0.585 | [15 empty] | 0.787415 | [15 empty] | 33.469 |  | 1.205493 | [9 empty] | 0.035 | [27 empty] | 53.499 |  |  |  |  | 2019
[11 empty] | eb06-3 | eb06-3 | [36 empty] | 0.485214 | [15 empty] | 0.1 | [5 empty] | 0.304866 | [5 empty] | 0.044 | [9 empty] | 11.441 | [9 empty] | 3.882597 | [17 empty] | 0.606 | [15 empty] | 3.179938 | [15 empty] | 33.691 |  | 34.334691 | [9 empty] | 0.058 | [13 empty] | 0.017644 | [13 empty] | 53.715 |  |  |  |  | 2019
[11 empty] | eb06-4 | eb06-4 | [52 empty] | 0.081 | [5 empty] | 0.398054 | [5 empty] | 0.013 | [9 empty] | 10.977 | [9 empty] | 5.292681 | [17 empty] | 0.548 | [15 empty] | 0.202845 | [15 empty] | 33.612 |  | 0.093844 | [9 empty] | 0.032 | [27 empty] | 54.549 |  |  |  |  | 2019
[11 empty] | eb06-5 | eb06-5 | [32 empty] | 0.002 |  |  |  | 10.439 | [15 empty] | 0.144 | [5 empty] | 0.272468 | [5 empty] | 0.052 | [9 empty] | 11.313 | [9 empty] | 16.359595 | [17 empty] | 0.58 | [15 empty] | 32.305302 | [15 empty] | 33.619 |  | 3624.568387 | [9 empty] | 0.013 | [13 empty] | 1.248716 | [13 empty] | 54.106 |  |  |  |  | 2019
[11 empty] | eb06-6 | eb06-6 | [52 empty] | 0.087 | [5 empty] | 0.135605 | [5 empty] | 0.032 | [9 empty] | 11.364 | [9 empty] | 4.223609 | [17 empty] | 0.532 | [15 empty] | 0.532198 | [15 empty] | 33.698 |  | 0.170302 | [9 empty] | 0.045 | [13 empty] | 0.014424 | [13 empty] | 54.294 |  |  |  |  | 2019
[11 empty] | eb06-7 | eb06-7 | [36 empty] | 1.079437 | [15 empty] | 0.079 | [5 empty] | 2.927339 | [5 empty] | 0.028 | [9 empty] | 10.617 | [9 empty] | 10.01355 | [17 empty] | 0.447 | [15 empty] | 4.523949 | [15 empty] | 33.561 |  | 28.339743 | [9 empty] | 0.03 | [13 empty] | 0.049443 | [13 empty] | 54.818 |  |  |  |  | 2019
[11 empty] | eb06-8 | eb06-8 | [36 empty] | 0.510119 | [15 empty] | 0.12 | [11 empty] | 0.011 | [9 empty] | 10.993 | [9 empty] | 14.553776 | [17 empty] | 0.494 | [15 empty] | 1.057043 | [15 empty] | 33.671 |  | 67.380703 | [23 empty] | 0.026051 | [13 empty] | 54.628 |  |  |  |  | 2019
[11 empty] | eb06-9 | eb06-9 | [32 empty] | 0.069 |  |  |  | 0.454335 | [15 empty] | 0.117 | [5 empty] | 0.157795 | [5 empty] | 0.152 | [9 empty] | 11.598 | [9 empty] | 4.527016 | [17 empty] | 0.848 | [15 empty] | 6.208729 | [15 empty] | 34.111 |  | 234.171892 |  |  |  | 0.898601 | [5 empty] | 0.108 | [13 empty] | 0.146114 | [13 empty] | 53.324 |  |  |  |  | 2019
[11 empty] | eb06-10 | eb06-10 | [32 empty] | 0.007 |  |  |  | 0.814747 | [15 empty] | 0.028 | [5 empty] | 0.113739 | [5 empty] | 0.026 | [9 empty] | 10.795 | [9 empty] | 4.426622 | [17 empty] | 0.545 | [15 empty] | 2.742737 | [15 empty] | 33.752 |  | 481.242507 | [23 empty] | 0.015834 | [13 empty] | 54.985 |  |  |  |  | 2019
[11 empty] | eb06-11 | eb06-11 | [36 empty] | 0.125019 | [15 empty] | 0.158 | [5 empty] | 0.552574 | [5 empty] | 0.06 | [9 empty] | 12.607 | [9 empty] | 9.673626 | [17 empty] | 0.643 | [15 empty] | 0.154607 | [15 empty] | 33.585 |  | 0.251819 |  |  |  | 0.865377 | [5 empty] | 0.045 | [27 empty] | 52.749 |  |  |  |  | 2019
[11 empty] | eb06-12 | eb06-12 | [36 empty] | 0.183161 | [15 empty] | 0.167 | [5 empty] | 0.426342 | [5 empty] | 0.004 | [9 empty] | 10.969 | [9 empty] | 7.403997 | [17 empty] | 0.531 | [15 empty] | 0.452344 | [15 empty] | 33.422 |  | 0.19974 | [9 empty] | 0.014 | [27 empty] | 54.599 |  |  |  |  | 2019
[11 empty] | eb08-1 | eb08-1 | [36 empty] | 0.12877 | [15 empty] | 0.339 | [5 empty] | 2.700889 | [5 empty] | 0.077 | [9 empty] | 12.934 | [9 empty] | 2.675778 | [17 empty] | 0.091 | [15 empty] | 0.276091 | [15 empty] | 33.584 |  | 0.096742 |  |  |  | 1.934951 | [5 empty] | 0.068 | [27 empty] | 52.764 |  |  |  |  | 2019
[11 empty] | eb08-2 | eb08-2 | [52 empty] | 0.307 | [5 empty] | 2.566439 | [15 empty] | 12.786 | [9 empty] | 4.992816 | [17 empty] | 1.083 | [15 empty] | 0.264957 | [15 empty] | 33.546 | [11 empty] | 0.003 | [13 empty] | 0.015902 | [13 empty] | 51.603 |  |  |  |  | 2019
[11 empty] | eb08-3 | eb08-3 | [52 empty] | 0.2 | [5 empty] | 15.886955 | [5 empty] | 0.035 | [9 empty] | 13.306 | [9 empty] | 4.746354 |  |  |  | 0.005 | [13 empty] | 0.54 | [15 empty] | 0.562516 | [15 empty] | 33.481 |  | 0.067137 |  |  |  | 9.174978 | [5 empty] | 0.014 | [27 empty] | 51.9 |  |  |  |  | 2019
[11 empty] | eb08-4 | eb08-4 | [36 empty] | 0.491427 | [15 empty] | 0.234 | [5 empty] | 15.486353 | [5 empty] | 0.006 | [9 empty] | 13.354 | [9 empty] | 6.350438 | [17 empty] | 0.534 | [15 empty] | 1.55018 | [15 empty] | 33.715 |  | 3.753483 |  |  |  | 1.392554 | [5 empty] | 0.022 | [13 empty] | 0.014821 | [13 empty] | 52.092 |  |  |  |  | 2019
[11 empty] | eb08-5 | eb08-5 | [36 empty] | 0.23538 | [15 empty] | 0.387 | [5 empty] | 0.461626 | [5 empty] | 0.008 | [9 empty] | 12.114 | [9 empty] | 7.150651 | [17 empty] | 0.375 | [15 empty] | 0.20911 | [15 empty] | 33.454 | [11 empty] | 0.028 | [27 empty] | 53.213 |  |  |  |  | 2019
[11 empty] | eb08-6 | eb08-6 | [32 empty] | 0.023 |  |  |  | 0.170654 | [15 empty] | 0.343 | [5 empty] | 0.541977 | [5 empty] | 0.007 | [9 empty] | 12.006 | [9 empty] | 6.106981 | [17 empty] | 0.393 | [15 empty] | 0.192683 | [15 empty] | 33.488 | [5 empty] | 0.988202 | [5 empty] | 0.013 | [27 empty] | 53.164 |  |  |  |  | 2019
[11 empty] | eb08-7 | eb08-7 | [36 empty] | 0.12852 | [15 empty] | 0.389 | [5 empty] | 0.650578 | [5 empty] | 0.046 | [9 empty] | 11.946 | [9 empty] | 3.726011 |  |  |  | 0.015 | [13 empty] | 0.343 | [15 empty] | 0.140106 | [15 empty] | 33.818 |  | 0.040175 | [9 empty] | 0.025 | [27 empty] | 53.448 |  |  |  |  | 2019
[11 empty] | eb08-8 | eb08-8 | [36 empty] | 0.11783 | [15 empty] | 0.373 | [5 empty] | 0.882009 | [5 empty] | 0.058 | [9 empty] | 11.853 | [9 empty] | 9.256413 |  |  |  | 0.041 | [13 empty] | 0.259 | [15 empty] | 1.044016 | [15 empty] | 33.484 |  | 0.180467 | [9 empty] | 0.007 | [27 empty] | 53.676 |  |  |  |  | 2019
[11 empty] | eb08-9 | eb08-9 | [36 empty] | 0.208147 | [15 empty] | 0.466 | [5 empty] | 0.787978 | [5 empty] | 0.062 | [9 empty] | 11.932 | [9 empty] | 7.14198 |  |  |  | 0.045 | [13 empty] | 0.246 | [15 empty] | 0.204965 | [15 empty] | 33.417 | [5 empty] | 1.142247 | [5 empty] | 0.026 | [27 empty] | 53.618 |  |  |  |  | 2019
[11 empty] | eb08-10 | eb08-10 | [52 empty] | 0.247 | [5 empty] | 19.612944 | [5 empty] | 0.004 | [9 empty] | 13.185 | [9 empty] | 3.292229 | [17 empty] | 0.747 | [15 empty] | 0.136948 | [15 empty] | 33.628 | [5 empty] | 0.913457 | [5 empty] | 0.021 | [27 empty] | 51.886 |  |  |  |  | 2019
[11 empty] | eb09-1 | eb09-1 | [32 empty] | 0.059 |  |  |  | 0.289487 | [15 empty] | 0.041 | [5 empty] | 37.82335 | [5 empty] | 1.405 | [9 empty] | 9.491 | [9 empty] | 4.486073 | [17 empty] | 0.433 | [15 empty] | 53.586078 | [15 empty] | 33.434 |  | 646.109368 |  |  |  | 10.178937 | [5 empty] | 0.608 | [13 empty] | 0.279828 | [13 empty] | 54.356 |  |  |  |  | 2019
[11 empty] | eb09-2 | eb09-2 | [32 empty] | 0.011 |  |  |  | 0.142492 | [15 empty] | 0.025 | [5 empty] | 10.512871 | [5 empty] | 0.255 | [9 empty] | 9.9 | [9 empty] | 6.801818 | [17 empty] | 0.506 | [15 empty] | 26.008166 | [15 empty] | 33.262 |  | 6.072782 |  |  |  | 0.90556 | [19 empty] | 0.059566 | [13 empty] | 55.253 |  |  |  |  | 2019
[11 empty] | eb09-3 | eb09-3 | [36 empty] | 0.305354 | [15 empty] | 0.116 | [5 empty] | 7.196036 | [5 empty] | 0.262 | [9 empty] | 10.158 | [9 empty] | 5.461582 | [17 empty] | 0.432 | [15 empty] | 22.772597 | [15 empty] | 33.59 |  | 9.629592 | [9 empty] | 0.014 | [13 empty] | 0.20661 | [13 empty] | 55.09 |  |  |  |  | 2019
[11 empty] | eb09-4 | eb09-4 | [36 empty] | 0.196652 | [15 empty] | 0.07 | [5 empty] | 3.502917 | [5 empty] | 0.176 | [9 empty] | 11.095 | [9 empty] | 8.842811 | [17 empty] | 1.06 | [15 empty] | 24.461823 | [15 empty] | 33.359 |  | 4.532025 | [9 empty] | 0.006 | [13 empty] | 0.133525 | [13 empty] | 53.647 |  |  |  |  | 2019
[11 empty] | eb09-5 | eb09-5 | [32 empty] | 0.144 |  |  |  | 1.180157 | [15 empty] | 0.161 | [5 empty] | 1.650671 | [5 empty] | 5.546 | [9 empty] | 6.923 | [9 empty] | 5.257789 | [17 empty] | 0.487 | [15 empty] | 100.424407 | [15 empty] | 33.235 |  | 47.904343 |  |  |  | 1.900707 | [19 empty] | 0.560778 | [13 empty] | 53.3 |  |  |  |  | 2019
[11 empty] | eb09-6 | eb09-6 | [36 empty] | 0.251601 | [15 empty] | 0.123 | [5 empty] | 1.871182 | [5 empty] | 0.818 | [9 empty] | 10.731 | [9 empty] | 6.212337 | [17 empty] | 1.308 | [15 empty] | 50.786684 | [15 empty] | 33.589 |  | 54.669296 | [9 empty] | 0.021 | [13 empty] | 0.166012 | [13 empty] | 53.199 |  |  |  |  | 2019
[11 empty] | eb09-7 | eb09-7 | [36 empty] | 0.140021 | [15 empty] | 0.098 | [5 empty] | 1.842681 | [5 empty] | 0.37 | [9 empty] | 11.011 | [9 empty] | 5.276144 | [17 empty] | 1.258 | [15 empty] | 45.857229 | [15 empty] | 33.663 |  | 2.83477 |  |  |  | 0.86998 | [5 empty] | 0.016 | [13 empty] | 0.183708 | [13 empty] | 53.4 |  |  |  |  | 2019
[11 empty] | eb09-8 | eb09-8 | [36 empty] | 0.285647 | [15 empty] | 0.064 | [5 empty] | 3.248129 | [5 empty] | 0.075 | [9 empty] | 11.632 | [9 empty] | 6.496145 | [17 empty] | 1.111 | [15 empty] | 37.8601 | [15 empty] | 33.634 |  | 63.06128 | [23 empty] | 0.163589 | [13 empty] | 53.278 |  |  |  |  | 2019
[11 empty] | eb12-1 | eb12-1 | [36 empty] | 2.466059 | [15 empty] | 0.361 | [5 empty] | 0.958411 | [5 empty] | 0.127 | [9 empty] | 13.24 | [9 empty] | 10.167699 |  |  |  | 0.041 | [13 empty] | 0.317 | [15 empty] | 38.719042 | [15 empty] | 33.762 |  | 2.298108 | [9 empty] | 0.041 | [13 empty] | 0.059848 | [13 empty] | 51.857 |  |  |  |  | 2019
[11 empty] | eb12-2 | eb12-2 | [32 empty] | 0.001 |  |  |  | 0.139544 | [15 empty] | 0.314 | [5 empty] | 0.550379 | [5 empty] | 0.191 | [9 empty] | 13.24 | [9 empty] | 3.798994 |  |  |  | 0.001 | [13 empty] | 0.194 | [15 empty] | 0.401275 | [15 empty] | 33.408 |  | 0.101831 | [9 empty] | 0.157 | [27 empty] | 51.7 |  |  |  |  | 2019
[11 empty] | eb12-3 | eb12-3 | [32 empty] | 0.004 |  |  |  | 7.104452 | [15 empty] | 0.415 | [5 empty] | 0.429653 | [5 empty] | 0.205 | [9 empty] | 12.818 | [9 empty] | 4.932914 |  |  |  | 0.02 | [13 empty] | 0.12 | [15 empty] | 36.818263 | [15 empty] | 33.731 |  | 11.542382 | [9 empty] | 0.019 | [13 empty] | 0.102298 | [13 empty] | 52.442 |  |  |  |  | 2019
[11 empty] | eb12-4 | eb12-4 | [36 empty] | 0.197896 | [15 empty] | 0.368 | [5 empty] | 0.094337 | [5 empty] | 0.076 | [9 empty] | 12.817 | [9 empty] | 4.739201 | [17 empty] | 0.286 | [15 empty] | 0.53225 | [15 empty] | 33.619 |  | 0.199031 | [9 empty] | 0.072 | [13 empty] | 0.014665 | [13 empty] | 52.436 |  |  |  |  | 2019
[11 empty] | eb12-5 | eb12-5 | [32 empty] | 0.008 |  |  |  | 2.361701 | [15 empty] | 0.374 | [5 empty] | 0.04939 | [5 empty] | 1.061 | [9 empty] | 12.665 | [9 empty] | 5.281724 |  |  |  | 0.005 | [13 empty] | 0.151 | [15 empty] | 4.715743 | [15 empty] | 33.61 |  | 0.983243 | [9 empty] | 0.019 | [13 empty] | 0.016305 | [13 empty] | 51.964 |  |  |  |  | 2019
[11 empty] | eb12-6 | eb12-6 | [52 empty] | 0.313 | [5 empty] | 0.135069 | [5 empty] | 0.2 | [9 empty] | 12.911 | [9 empty] | 6.889143 |  |  |  | 0.001 | [13 empty] | 0.42 | [15 empty] | 12.098375 | [15 empty] | 33.536 |  | 3.389003 | [9 empty] | 0.026 | [13 empty] | 0.046861 | [13 empty] | 51.922 |  |  |  |  | 2019
[11 empty] | eb12-7 | eb12-7 | [52 empty] | 0.347 | [5 empty] | 0.781008 | [5 empty] | 0.067 | [9 empty] | 12.399 | [9 empty] | 6.615654 |  |  |  | 0.062 | [13 empty] | 0.499 | [15 empty] | 1.601795 | [15 empty] | 33.297 |  | 0.401478 | [9 empty] | 0.031 | [27 empty] | 52.352 |  |  |  |  | 2019
[11 empty] | eb13-1 | eb13-1 | [36 empty] | 0.137743 | [15 empty] | 0.053 | [5 empty] | 0.780255 | [5 empty] | 0.026 | [9 empty] | 11.624 | [9 empty] | 6.301736 | [17 empty] | 0.824 | [15 empty] | 0.663683 | [15 empty] | 33.644 |  | 0.3469 | [9 empty] | 0.011 | [13 empty] | 0.014832 | [13 empty] | 53.614 |  |  |  |  | 2019
[11 empty] | eb13-2 | eb13-2 | [36 empty] | 0.132034 | [21 empty] | 0.314536 | [5 empty] | 0.018 | [9 empty] | 11.133 | [9 empty] | 5.605364 | [17 empty] | 0.657 | [15 empty] | 0.104944 | [15 empty] | 33.47 |  | 0.067883 |  |  |  | 1.004196 | [33 empty] | 54.411 |  |  |  |  | 2019
[11 empty] | eb13-3 | eb13-3 | [36 empty] | 0.411921 | [15 empty] | 0.071 | [5 empty] | 0.320615 | [5 empty] | 0.003 | [9 empty] | 10.921 | [9 empty] | 4.196537 | [17 empty] | 0.62 | [15 empty] | 0.72413 | [15 empty] | 33.48 |  | 120.215779 | [9 empty] | 0.003 | [13 empty] | 0.014948 | [13 empty] | 54.454 |  |  |  |  | 2019
[11 empty] | eb13-4 | eb13-4 | [36 empty] | 0.148298 | [15 empty] | 0.023 | [5 empty] | 1.119273 | [15 empty] | 11.614 | [9 empty] | 4.048742 | [17 empty] | 0.813 | [15 empty] | 0.383845 | [15 empty] | 33.444 |  | 0.216788 | [37 empty] | 53.629 |  |  |  |  | 2019
[11 empty] | eb13-5 | eb13-5 | [36 empty] | 0.15806 | [15 empty] | 0.022 | [5 empty] | 0.310381 | [5 empty] | 0.007 | [9 empty] | 11.157 | [9 empty] | 7.868092 | [17 empty] | 0.68 | [15 empty] | 2.29929 | [15 empty] | 33.52 |  | 25.450251 |  |  |  | 1.101235 | [19 empty] | 0.018319 | [13 empty] | 54.324 |  |  |  |  | 2019
[11 empty] | eb13-6 | eb13-6 | [36 empty] | 0.264221 | [21 empty] | 0.065953 | [15 empty] | 11.761 | [9 empty] | 6.936855 | [17 empty] | 1.01 | [15 empty] | 3.927966 | [15 empty] | 33.636 |  | 110.593163 |  |  |  | 1.151506 |  | 0.003 |  |  |  | 0.007 | [13 empty] | 0.016152 | [13 empty] | 53.33 |  |  |  |  | 2019
[11 empty] | eb13-7 | eb13-7 | [36 empty] | 0.23001 | [15 empty] | 0.079 | [11 empty] | 0.003 | [9 empty] | 10.904 | [9 empty] | 6.571745 | [17 empty] | 0.593 | [15 empty] | 0.339327 | [15 empty] | 33.66 |  | 0.140382 | [9 empty] | 0.011 | [27 empty] | 54.802 |  |  |  |  | 2019
[11 empty] | eb13-8 | eb13-8 | [36 empty] | 0.164883 | [15 empty] | 0.051 | [11 empty] | 0.01 | [9 empty] | 10.88 | [9 empty] | 4.881144 | [17 empty] | 0.59 | [15 empty] | 0.793578 | [15 empty] | 33.394 |  | 0.197667 | [9 empty] | 0.013 | [13 empty] | 0.009254 | [13 empty] | 54.564 |  |  |  |  | 2019
[11 empty] | eb13-9 | eb13-9 | [36 empty] | 0.1503 | [15 empty] | 0.043 | [5 empty] | 0.588844 | [5 empty] | 0.007 | [9 empty] | 11.585 | [9 empty] | 5.193876 | [17 empty] | 0.694 | [15 empty] | 0.143593 | [15 empty] | 33.52 | [11 empty] | 0.009 | [27 empty] | 53.919 |  |  |  |  | 2019
[11 empty] | eb14-1 | eb14-1 | [36 empty] | 0.172456 | [15 empty] | 0.092 | [5 empty] | 0.025215 | [5 empty] | 0.078 | [9 empty] | 11.161 | [9 empty] | 6.546441 | [17 empty] | 0.628 | [15 empty] | 1.149473 | [15 empty] | 33.402 |  | 32.99233 | [9 empty] | 0.035 | [13 empty] | 0.014871 | [13 empty] | 54.153 |  |  |  |  | 2019
[11 empty] | eb14-2 | eb14-2 | [36 empty] | 12.458759 | [15 empty] | 0.098 | [5 empty] | 0.157752 | [5 empty] | 0.031 | [9 empty] | 11.436 | [9 empty] | 5.388864 | [17 empty] | 0.799 | [15 empty] | 5.099528 | [15 empty] | 33.988 |  | 44.887936 | [23 empty] | 0.013988 | [13 empty] | 53.761 |  |  |  |  | 2019
[11 empty] | eb14-3 | eb14-3 | [36 empty] | 0 | [15 empty] | 0.044 | [5 empty] | 0.048127 | [5 empty] | 0.023 | [9 empty] | 11.396 | [9 empty] | 3.86412 | [17 empty] | 0.791 | [15 empty] | 0.176197 | [15 empty] | 33.861 | [11 empty] | 0.002 | [27 empty] | 53.65 |  |  |  |  | 2019
[11 empty] | eb14-4 | eb14-4 | [36 empty] | 0.171286 | [15 empty] | 0.074 | [11 empty] | 0.018 | [9 empty] | 11.164 | [9 empty] | 5.57749 | [17 empty] | 0.717 | [15 empty] | 0.518485 | [15 empty] | 33.419 |  | 0.710095 |  |  |  | 0.905397 | [5 empty] | 0.009 | [27 empty] | 54.281 |  |  |  |  | 2019
[11 empty] | eb14-5 | eb14-5 | [36 empty] | 0.31696 | [15 empty] | 0.063 | [5 empty] | 0.026762 | [5 empty] | 0.065 | [9 empty] | 12.145 | [9 empty] | 4.999813 | [17 empty] | 0.974 | [15 empty] | 0.667815 | [15 empty] | 33.616 |  | 44.700991 | [9 empty] | 0.027 | [27 empty] | 52.753 |  |  |  |  | 2019
[11 empty] | eb14-6 | eb14-6 | [36 empty] | 1.307093 | [15 empty] | 0.854 | [5 empty] | 13.459177 | [5 empty] | 0.024 | [9 empty] | 0.151 | [9 empty] | 45.99575 | [33 empty] | 10.645713 | [15 empty] | 32.228 |  | 6.905685 |  |  |  | 0.994589 | [19 empty] | 0.044674 | [13 empty] | 65.559 |  |  |  |  | 2019
[11 empty] | eb14-7 | eb14-7 | [52 empty] | 0.094 | [5 empty] | 0.04157 | [5 empty] | 0.064 | [9 empty] | 10.512 | [9 empty] | 15.835251 | [17 empty] | 0.545 | [15 empty] | 0.834995 | [15 empty] | 33.231 |  | 0.780657 | [9 empty] | 0.056 | [27 empty] | 54.477 |  |  |  |  | 2019
[11 empty] | eb14-8 | eb14-8 | [36 empty] | 0.172768 | [15 empty] | 0.015 | [21 empty] | 11.571 | [9 empty] | 7.527263 | [17 empty] | 0.721 | [15 empty] | 1.202711 | [15 empty] | 33.57 |  | 8.704317 | [9 empty] | 0.014 | [27 empty] | 53.711 |  |  |  |  | 2019
[11 empty] | eb14-9 | eb14-9 | [32 empty] | 0.011 |  |  |  | 3.767027 | [15 empty] | 0.361 | [5 empty] | 2.654905 | [5 empty] | 0.013 | [9 empty] | 0.325 | [9 empty] | 76.165196 | [17 empty] | 0.013 | [15 empty] | 52.374003 | [15 empty] | 33.006 |  | 93.673204 |  |  |  | 1.294834 | [5 empty] | 0.024 | [13 empty] | 0.118329 | [13 empty] | 65.525 |  |  |  |  | 2019
[11 empty] | eb14-10 | eb14-10 | [32 empty] | 0.005 |  |  |  | 0.581165 | [15 empty] | 0.021 | [5 empty] | 6.416678 | [5 empty] | 0.126 | [9 empty] | 10.906 | [9 empty] | 31.916297 | [17 empty] | 0.522 | [15 empty] | 3.053325 | [15 empty] | 33.479 |  | 32.076611 | [9 empty] | 0.014 | [27 empty] | 54.237 |  |  |  |  | 2019
[11 empty] | eb14-11 | eb14-11 | [36 empty] | 7.879307 | [15 empty] | 0.505 | [5 empty] | 6.107752 | [5 empty] | 0.073 | [9 empty] | 0.21 | [9 empty] | 42.942823 | [17 empty] | 0.023 | [15 empty] | 111.752655 | [15 empty] | 33.06 |  | 107.957511 |  |  |  | 0.886485 | [19 empty] | 0.135907 | [13 empty] | 66.241 |  |  |  |  | 2019
[11 empty] | eb14-12 | eb14-12 | [36 empty] | 3.356856 | [15 empty] | 0.08 | [5 empty] | 1.09509 | [5 empty] | 0.165 | [9 empty] | 10.443 | [9 empty] | 12.343712 | [17 empty] | 0.607 | [15 empty] | 989.770464 | [15 empty] | 33.379 |  | 538.648945 |  |  |  | 3.392806 | [5 empty] | 0.028 | [13 empty] | 0.026595 | [13 empty] | 54.27 |  |  |  |  | 2019
[11 empty] | eb14-13 | eb14-13 | [32 empty] | 0.14 |  |  |  | 0.883524 | [15 empty] | 0.088 | [5 empty] | 0.465479 | [5 empty] | 2.687 | [9 empty] | 4.098 | [9 empty] | 5.890585 | [17 empty] | 0.201 | [15 empty] | 73.995016 | [15 empty] | 31.959 |  | 112.329953 |  |  |  | 0.905292 |  | 0.012 | [17 empty] | 0.093061 | [13 empty] | 57.292 |  |  |  |  | 2019
[11 empty] | eb14-14 | eb14-14 | [36 empty] | 0.173117 | [15 empty] | 0.094 | [5 empty] | 0.023236 | [5 empty] | 0.002 | [9 empty] | 11.854 | [9 empty] | 5.607557 | [17 empty] | 1.017 | [15 empty] | 0.353946 | [15 empty] | 33.372 |  | 0.094781 | [37 empty] | 52.879 |  |  |  |  | 2019
[11 empty] | eb14-15 | eb14-15 | [32 empty] | 0.097 |  |  |  | 20.194677 | [15 empty] | 0.929 | [5 empty] | 4.633636 | [5 empty] | 0.197 | [9 empty] | 0.261 | [9 empty] | 21.051616 | [17 empty] | 0.005 | [15 empty] | 14503.73 | [15 empty] | 32.747 |  | 388.21993 |  |  |  | 49.601155 | [5 empty] | 0.067 | [13 empty] | 0.682017 | [13 empty] | 64.786 |  |  |  |  | 2019
[11 empty] | eb16-1 | eb16-1 | [36 empty] | 0.156851 | [15 empty] | 0.06 | [5 empty] | 1.115224 | [5 empty] | 0.012 | [9 empty] | 10.419 | [9 empty] | 9.535732 | [17 empty] | 0.372 | [15 empty] | 1.020018 | [15 empty] | 33.354 |  | 0.068399 | [9 empty] | 0.004 | [27 empty] | 55.194 |  |  |  |  | 2019
[11 empty] | eb16-2 | eb16-2 | [32 empty] | 0.003 |  |  |  | 0.126491 | [15 empty] | 0.006 | [5 empty] | 1.221537 | [5 empty] | 0.039 | [9 empty] | 11.142 | [9 empty] | 7.053964 | [17 empty] | 0.378 | [15 empty] | 0.403519 | [15 empty] | 33.416 |  | 0.500568 | [9 empty] | 0.028 | [27 empty] | 54.255 |  |  |  |  | 2019
[11 empty] | eb16-3 | eb16-3 | [36 empty] | 7.447756 | [15 empty] | 0.094 | [5 empty] | 4.287639 | [5 empty] | 0.016 | [9 empty] | 0.441 | [9 empty] | 57.05198 | [17 empty] | 0.028 | [15 empty] | 61.511612 | [15 empty] | 33.013 |  | 263.001509 |  |  |  | 1.475994 | [5 empty] | 0.007 | [13 empty] | 0.17917 | [13 empty] | 66.139 |  |  |  |  | 2019
[11 empty] | eb16-4 | eb16-4 | [32 empty] | 0.013 |  |  |  | 7.628227 | [15 empty] | 0.155 | [5 empty] | 1.17539 | [5 empty] | 0.039 | [9 empty] | 8.763 | [9 empty] | 26.464092 | [17 empty] | 0.555 | [15 empty] | 46.110323 | [15 empty] | 33.706 |  | 604.768943 |  |  |  | 1.737652 | [5 empty] | 0.012 | [13 empty] | 0.192578 | [13 empty] | 56.784 |  |  |  |  | 2019
[11 empty] | eb16-5 | eb16-5 | [52 empty] | 0.032 | [5 empty] | 1.034495 | [5 empty] | 0.025 | [9 empty] | 12.28 | [9 empty] | 3.740228 | [17 empty] | 0.506 | [15 empty] | 2.852756 | [15 empty] | 33.57 |  | 131.131165 | [9 empty] | 0.025 | [13 empty] | 0.018002 | [13 empty] | 53.137 |  |  |  |  | 2019
[11 empty] | eb16-6 | eb16-6 | [36 empty] | 0.162469 | [15 empty] | 0.091 | [5 empty] | 0.874436 | [5 empty] | 0.091 | [9 empty] | 11.563 | [9 empty] | 5.504435 | [17 empty] | 0.516 | [15 empty] | 9.222063 | [15 empty] | 33.546 |  | 8.151482 |  |  |  | 0.904082 | [5 empty] | 0.008 | [13 empty] | 0.009235 | [13 empty] | 53.575 |  |  |  |  | 2019
[11 empty] | eb16-7 | eb16-7 | [32 empty] | 0.003 |  |  |  | 0.445639 | [15 empty] | 0.087 | [5 empty] | 0.990996 | [5 empty] | 0.026 | [9 empty] | 11.24 | [9 empty] | 6.201811 | [17 empty] | 0.495 | [15 empty] | 3.15053 | [15 empty] | 33.669 |  | 5.941519 |  |  |  | 0.885324 | [19 empty] | 0.017 | [13 empty] | 54.448 |  |  |  |  | 2019
[11 empty] | eb17-1 | eb17-1 | [36 empty] | 0.124639 | [15 empty] | 0.032 | [11 empty] | 0.027 | [9 empty] | 12.18 | [9 empty] | 20.731606 | [17 empty] | 1.468 | [15 empty] | 4.144313 | [15 empty] | 33.651 |  | 0.476445 | [23 empty] | 0.015038 | [13 empty] | 52.547 |  |  |  |  | 2019
[11 empty] | eb17-2 | eb17-2 | [32 empty] | 0.122 |  |  |  | 1.373833 | [15 empty] | 0.083 | [5 empty] | 0.122391 | [5 empty] | 0.131 | [9 empty] | 12.132 | [9 empty] | 21.909125 | [17 empty] | 0.981 | [15 empty] | 10.788044 | [15 empty] | 33.652 |  | 429.933142 |  |  |  | 0.835586 | [5 empty] | 0.024 | [13 empty] | 0.061314 | [13 empty] | 52.755 |  |  |  |  | 2019
[11 empty] | eb17-3 | eb17-3 | [36 empty] | 2.383232 | [15 empty] | 0.062 | [5 empty] | 0.040692 | [5 empty] | 0.256 | [9 empty] | 11.708 | [9 empty] | 27.587555 | [17 empty] | 1.034 | [15 empty] | 18.901106 | [15 empty] | 33.577 |  | 777.583746 | [9 empty] | 0.002 | [13 empty] | 0.084115 | [13 empty] | 53.082 |  |  |  |  | 2019
[11 empty] | eb17-4 | eb17-4 | [36 empty] | 0.756143 | [15 empty] | 0.053 | [5 empty] | 0.157755 | [5 empty] | 0.032 | [9 empty] | 12.139 | [9 empty] | 19.310134 | [17 empty] | 1.007 | [15 empty] | 3.876722 | [15 empty] | 33.589 |  | 154.223908 | [9 empty] | 0.053 | [27 empty] | 52.701 |  |  |  |  | 2019
[11 empty] | eb17-5 | eb17-5 | [52 empty] | 0.016 | [5 empty] | 0.125076 | [5 empty] | 0.03 | [9 empty] | 12.306 | [9 empty] | 20.509682 | [17 empty] | 1.054 | [15 empty] | 2.789894 | [15 empty] | 33.476 |  | 4.654768 |  |  |  | 0.614543 | [5 empty] | 0.002 | [13 empty] | 0.022929 | [13 empty] | 52.826 |  |  |  |  | 2019
[11 empty] | eb17-6 | eb17-6 | [36 empty] | 0.137435 | [15 empty] | 0.057 | [5 empty] | 0.023268 | [5 empty] | 0.018 | [9 empty] | 11.018 | [9 empty] | 27.344867 | [17 empty] | 0.78 | [15 empty] | 5.036552 | [15 empty] | 33.643 |  | 0.930498 | [23 empty] | 0.016658 | [13 empty] | 54.372 |  |  |  |  | 2019
[11 empty] | eb17-7 | eb17-7 | [36 empty] | 0.251959 | [15 empty] | 0.057 | [5 empty] | 0.02257 | [5 empty] | 0.025 | [9 empty] | 11.634 | [9 empty] | 25.986285 | [17 empty] | 1.186 | [15 empty] | 4.275904 | [15 empty] | 33.589 |  | 1.442711 | [23 empty] | 0.016985 | [13 empty] | 53.331 |  |  |  |  | 2019
[11 empty] | eb17-8 | eb17-8 | [36 empty] | 0.269193 | [15 empty] | 0.121 | [5 empty] | 0.075666 | [5 empty] | 0.096 | [9 empty] | 11.223 | [9 empty] | 28.459169 | [17 empty] | 0.717 | [15 empty] | 2.459478 | [15 empty] | 33.482 |  | 8.480804 | [9 empty] | 0.092 | [13 empty] | 0.015158 | [13 empty] | 54.092 |  |  |  |  | 2019
[11 empty] | eb17-9 | eb17-9 | [36 empty] | 0.587725 | [15 empty] | 0.033 | [5 empty] | 0.084056 | [5 empty] | 0.034 | [9 empty] | 12.194 | [9 empty] | 35.471673 | [17 empty] | 0.979 | [15 empty] | 1.638776 | [15 empty] | 33.825 |  | 36.925966 | [9 empty] | 0.005 | [27 empty] | 52.969 |  |  |  |  | 2019
[11 empty] | eb17-10 | eb17-10 | [32 empty] | 0.004 |  |  |  | 0.546882 | [15 empty] | 0.008 | [5 empty] | 0.066276 | [5 empty] | 0.003 | [9 empty] | 12.239 | [9 empty] | 28.578172 | [17 empty] | 1.026 | [15 empty] | 2.799307 | [15 empty] | 33.827 |  | 156.886417 | [9 empty] | 0.002 | [13 empty] | 0.01741 | [13 empty] | 52.77 |  |  |  |  | 2019
[11 empty] | eb18-1 | eb18-1 | [32 empty] | 0.015 |  |  |  | 0.185233 | [15 empty] | 0.174 | [5 empty] | 2.129036 | [5 empty] | 0.669 | [9 empty] | 9.887 | [9 empty] | 26.325563 | [17 empty] | 0.753 | [15 empty] | 52.960814 | [15 empty] | 33.529 |  | 20.622153 |  |  |  | 0.69726 | [5 empty] | 0.136 | [13 empty] | 0.089775 | [13 empty] | 54.772 |  |  |  |  | 2019
[11 empty] | eb18-2 | eb18-2 | [52 empty] | 0.148 | [5 empty] | 3.501148 | [5 empty] | 0.089 | [9 empty] | 10.796 | [9 empty] | 22.698461 | [17 empty] | 0.5 | [15 empty] | 1.585495 | [15 empty] | 33.365 |  | 0.460308 | [9 empty] | 0.074 | [27 empty] | 54.524 |  |  |  |  | 2019
[11 empty] | eb18-3 | eb18-3 | [36 empty] | 0.246713 | [15 empty] | 0.08 | [5 empty] | 8.583952 | [5 empty] | 0.046 | [9 empty] | 10.398 | [9 empty] | 23.611419 | [17 empty] | 0.529 | [15 empty] | 55.273279 | [15 empty] | 33.569 |  | 24.48399 | [9 empty] | 0.043 | [13 empty] | 0.180488 | [13 empty] | 55.116 |  |  |  |  | 2019
[11 empty] | eb18-4 | eb18-4 | [32 empty] | 0.007 |  |  |  | 0.264627 | [15 empty] | 0.061 | [5 empty] | 0.267476 | [5 empty] | 0.074 | [9 empty] | 10.257 | [9 empty] | 23.26558 | [17 empty] | 0.484 | [15 empty] | 159.415077 | [15 empty] | 33.417 |  | 29.309359 | [9 empty] | 0.046 | [13 empty] | 0.171307 | [13 empty] | 55.08 |  |  |  |  | 2019
[11 empty] | eb18-5 | eb18-5 | [36 empty] | 0.669344 | [15 empty] | 0.072 | [5 empty] | 0.336622 | [5 empty] | 0.031 | [9 empty] | 10.196 | [9 empty] | 27.547967 | [17 empty] | 0.492 | [15 empty] | 17.003362 | [15 empty] | 33.609 |  | 234.118767 | [9 empty] | 0.029 | [13 empty] | 0.069025 | [13 empty] | 55.474 |  |  |  |  | 2019
[11 empty] | eb18-6 | eb18-6 | [32 empty] | 0.01 |  |  |  | 0.274353 | [15 empty] | 0.085 | [5 empty] | 1.592968 | [5 empty] | 0.342 | [9 empty] | 10.14 | [9 empty] | 22.429805 | [17 empty] | 0.722 | [15 empty] | 15.924449 | [15 empty] | 33.705 |  | 29.959289 | [9 empty] | 0.112 | [13 empty] | 0.040837 | [13 empty] | 54.905 |  |  |  |  | 2019
[11 empty] | eb19-1 | eb19-1 | [36 empty] | 0.534149 | [21 empty] | 0.073494 | [15 empty] | 10.657 | [9 empty] | 25.299868 | [17 empty] | 0.268 | [15 empty] | 0.495732 | [15 empty] | 33.548 |  | 247.856071 | [23 empty] | 0.016977 | [13 empty] | 55.474 |  |  |  |  | 2019
[11 empty] | eb19-2 | eb19-2 | [58 empty] | 0.045325 | [15 empty] | 10.658 | [9 empty] | 29.312789 | [17 empty] | 0.258 | [15 empty] | 0.241773 | [15 empty] | 33.408 |  | 0.073434 | [23 empty] | 0.013917 | [13 empty] | 55.159 |  |  |  |  | 2019
[11 empty] | eb19-3 | eb19-3 | [52 empty] | 0.016 | [5 empty] | 0.097542 | [15 empty] | 11.871 | [9 empty] | 17.609122 | [17 empty] | 0.303 | [15 empty] | 0.264443 | [15 empty] | 33.689 |  | 0.039938 | [37 empty] | 53.983 |  |  |  |  | 2019
[11 empty] | eb19-4 | eb19-4 | [36 empty] | 0.277462 | [21 empty] | 0.023971 | [5 empty] | 0.023 | [9 empty] | 11.258 | [9 empty] | 19.038435 | [17 empty] | 0.341 | [15 empty] | 7.910421 | [15 empty] | 33.697 |  | 1.446044 | [23 empty] | 0.017219 | [13 empty] | 54.563 |  |  |  |  | 2019
[11 empty] | eb19-5 | eb19-5 | [32 empty] | 0.03 | [19 empty] | 0.142 | [11 empty] | 0.213 | [9 empty] | 1.449 | [9 empty] | 305.85886 | [17 empty] | 0.031 | [15 empty] | 21.472411 | [15 empty] | 32.846 |  | 80.184484 | [9 empty] | 0.006 | [13 empty] | 0.317604 | [13 empty] | 65.015 |  |  |  |  | 2019
[11 empty] | eb19-6 | eb19-6 | [36 empty] | 0.142611 | [15 empty] | 0.013 | [5 empty] | 0.483379 | [5 empty] | 0.001 | [9 empty] | 12.142 | [9 empty] | 11.542392 | [17 empty] | 1.163 | [15 empty] | 0.276131 | [15 empty] | 33.376 |  | 0.212486 |  |  |  | 0.826651 | [33 empty] | 52.845 |  |  |  |  | 2019
[11 empty] | eb19-7 | eb19-7 | [32 empty] | 0.001 |  |  |  | 4.444002 | [15 empty] | 0.2 | [5 empty] | 1.418628 | [15 empty] | 0.188 | [9 empty] | 114.110794 | [17 empty] | 0.009 | [15 empty] | 22.33909 | [15 empty] | 32.906 |  | 50.05741 |  |  |  | 0.939075 | [19 empty] | 0.089079 | [13 empty] | 66.535 |  |  |  |  | 2019
[11 empty] | eb19-8 | eb19-8 | [32 empty] | 0.055 |  |  |  | 9.570793 | [15 empty] | 0.143 | [5 empty] | 3.607143 | [5 empty] | 0.049 | [9 empty] | 0.286 | [9 empty] | 117.720173 | [17 empty] | 0.017 | [15 empty] | 85.148938 | [15 empty] | 32.868 |  | 255.744216 |  |  |  | 0.910533 | [19 empty] | 0.286059 | [13 empty] | 66.257 |  |  |  |  | 2019
[11 empty] | eb19-9 | eb19-9 | [36 empty] | 0.142841 | [21 empty] | 0.20593 | [15 empty] | 10.418 | [9 empty] | 20.478877 | [17 empty] | 0.321 | [15 empty] | 2.04809 | [15 empty] | 33.39 |  | 15.103128 | [23 empty] | 0.01859 | [13 empty] | 55.676 |  |  |  |  | 2019
[11 empty] | eb19-10 | eb19-10 | [36 empty] | 0.138011 | [21 empty] | 0.312177 | [15 empty] | 11.358 | [9 empty] | 13.141399 | [17 empty] | 0.345 | [15 empty] | 0.183511 | [15 empty] | 33.462 | [11 empty] | 0.004 | [27 empty] | 54.451 |  |  |  |  | 2019
[11 empty] | eb19-11 | eb19-11 | [36 empty] | 171.592215 | [21 empty] | 0.241247 | [15 empty] | 11.877 | [9 empty] | 20.105565 | [17 empty] | 1.107 | [15 empty] | 6.146605 | [15 empty] | 33.422 |  | 1043.864659 | [9 empty] | 0.003 | [13 empty] | 0.160901 | [13 empty] | 53.165 |  |  |  |  | 2019
[11 empty] | eb19-12 | eb19-12 | [36 empty] | 0.159201 | [21 empty] | 0.22146 | [5 empty] | 0.002 | [9 empty] | 12.004 | [9 empty] | 22.349079 | [17 empty] | 1.152 | [15 empty] | 0.253812 | [15 empty] | 33.572 |  | 0.370925 |  |  |  | 0.548712 | [33 empty] | 53.172 |  |  |  |  | 2019
[11 empty] | eb19-13 | eb19-13 | [36 empty] | 0.266999 | [21 empty] | 0.501487 | [15 empty] | 10.433 | [9 empty] | 34.246051 | [17 empty] | 0.307 | [15 empty] | 0.661546 | [15 empty] | 33.562 |  | 6.322009 | [37 empty] | 55.353 |  |  |  |  | 2019
[11 empty] | eb19-14 | eb19-14 | [36 empty] | 0.140337 | [21 empty] | 0.250506 | [15 empty] | 10.857 | [9 empty] | 29.156925 | [17 empty] | 0.305 | [15 empty] | 108.654016 | [15 empty] | 33.587 |  | 95.039803 | [37 empty] | 54.937 |  |  |  |  | 2019
[11 empty] | eb20-1 | eb20-1 | [52 empty] | 0.441 | [5 empty] | 4.745327 | [5 empty] | 0.01 | [9 empty] | 12.087 | [9 empty] | 14.363107 | [17 empty] | 0.227 | [15 empty] | 2.987308 | [15 empty] | 33.445 |  | 1.237743 |  |  |  | 0.885016 | [5 empty] | 0.003 | [13 empty] | 0.017314 | [13 empty] | 53.442 |  |  |  |  | 2019
[11 empty] | eb20-2 | eb20-2 | [36 empty] | 0.266757 | [15 empty] | 0.463 | [5 empty] | 1.017801 | [5 empty] | 0.227 | [9 empty] | 11.74 | [9 empty] | 11.995478 |  |  |  | 0.036 | [13 empty] | 0.279 | [15 empty] | 0.703375 | [15 empty] | 33.451 | [11 empty] | 0.175 | [27 empty] | 53.401 |  |  |  |  | 2019
[11 empty] | eb20-3 | eb20-3 | [36 empty] | 0.230004 | [15 empty] | 0.427 | [5 empty] | 0.911929 | [5 empty] | 0.577 | [9 empty] | 11.609 | [9 empty] | 21.395392 | [17 empty] | 0.244 | [15 empty] | 1.580176 | [15 empty] | 33.633 |  | 0.496078 |  |  |  | 1.283905 | [5 empty] | 0.336 | [27 empty] | 53.36 |  |  |  |  | 2019
[11 empty] | eb20-4 | eb20-4 | [36 empty] | 0.15122 | [15 empty] | 0.449 | [5 empty] | 4.882969 | [5 empty] | 0.115 | [9 empty] | 12.814 | [9 empty] | 8.280887 |  |  |  | 0.027 | [13 empty] | 0.109 | [15 empty] | 0.102138 | [15 empty] | 33.352 | [11 empty] | 0.1 | [27 empty] | 52.646 |  |  |  |  | 2019
[11 empty] | eb20-5 | eb20-5 | [52 empty] | 0.449 | [5 empty] | 29.027018 | [5 empty] | 0.073 | [9 empty] | 11.11 | [9 empty] | 11.114398 |  |  |  | 0.037 | [13 empty] | 1.098 | [15 empty] | 5.021647 | [15 empty] | 33.442 |  | 2.624261 |  |  |  | 0.986361 | [5 empty] | 0.013 | [13 empty] | 0.046377 | [13 empty] | 53.584 |  |  |  |  | 2019
[11 empty] | eb20-6 | eb20-6 | [52 empty] | 0.449 | [5 empty] | 25.808824 | [5 empty] | 0.067 | [9 empty] | 11.306 | [9 empty] | 12.041079 |  |  |  | 0.034 | [13 empty] | 0.887 | [15 empty] | 1.620851 | [15 empty] | 33.423 |  | 1.957547 |  |  |  | 0.877809 | [33 empty] | 53.295 |  |  |  |  | 2019
[11 empty] | eb20-7 | eb20-7 | [32 empty] | 0.008 | [19 empty] | 0.426 | [5 empty] | 3.034544 | [5 empty] | 0.057 | [9 empty] | 11.733 | [9 empty] | 10.456306 |  |  |  | 0.028 | [13 empty] | 0.255 | [15 empty] | 0.580796 | [15 empty] | 33.392 |  | 0.153583 |  |  |  | 0.86027 | [5 empty] | 0.034 | [27 empty] | 53.758 |  |  |  |  | 2019
[11 empty] | eb20-8 | eb20-8 | [52 empty] | 0.41 | [5 empty] | 3.575522 | [5 empty] | 0.04 | [9 empty] | 11.716 | [9 empty] | 11.687824 |  |  |  | 0.026 | [13 empty] | 0.27 | [15 empty] | 0.277416 | [15 empty] | 33.465 | [5 empty] | 1.533352 | [5 empty] | 0.01 | [13 empty] | 0.015821 | [13 empty] | 53.665 |  |  |  |  | 2019
[11 empty] | eb20-9 | eb20-9 | [52 empty] | 0.426 | [5 empty] | 3.172856 | [5 empty] | 0.022 | [9 empty] | 12.755 | [9 empty] | 15.928321 |  |  |  | 0.014 | [13 empty] | 0.115 | [15 empty] | 0.306549 | [15 empty] | 33.336 |  | 0.092544 | [9 empty] | 0.013 | [27 empty] | 52.526 |  |  |  |  | 2019
[11 empty] | eb21-1 | eb21-1 | [32 empty] | 0.077 |  |  |  | 50.963742 | [15 empty] | 0.56 | [5 empty] | 0.370088 | [5 empty] | 5.597 | [9 empty] | 8.699 | [9 empty] | 43.662037 |  |  |  | 0.018 | [13 empty] | 0.24 | [15 empty] | 199.741447 | [15 empty] | 33.029 |  | 27.853428 | [9 empty] | 2.222 | [13 empty] | 1.159896 | [13 empty] | 49.544 |  |  |  |  | 2019
[11 empty] | eb21-2 | eb21-2 | [36 empty] | 0.22553 | [15 empty] | 0.501 | [5 empty] | 0.122341 | [5 empty] | 0.334 | [9 empty] | 11.123 | [9 empty] | 57.584017 | [17 empty] | 0.307 | [15 empty] | 9.9351 | [15 empty] | 33.256 |  | 5.590145 | [9 empty] | 0.033 | [13 empty] | 0.084074 | [13 empty] | 53.823 |  |  |  |  | 2019
[11 empty] | eb21-3 | eb21-3 | [36 empty] | 1.547689 | [15 empty] | 0.573 | [5 empty] | 0.507616 | [5 empty] | 0.062 | [9 empty] | 13.031 | [9 empty] | 52.836788 |  |  |  | 0.054 | [13 empty] | 0.055 | [15 empty] | 5.810988 | [15 empty] | 33.576 |  | 2.114902 | [9 empty] | 0.009 | [13 empty] | 0.102196 | [13 empty] | 51.896 |  |  |  |  | 2019
[11 empty] | eb21-4 | eb21-4 | [32 empty] | 0.005 | [19 empty] | 0.659 | [5 empty] | 0.609662 | [5 empty] | 0.193 | [9 empty] | 13.163 | [9 empty] | 13.652263 |  |  |  | 0.182 | [13 empty] | 0.048 | [15 empty] | 0.49228 | [15 empty] | 33.565 |  | 0.10809 | [9 empty] | 0.046 | [27 empty] | 52 |  |  |  |  | 2019
[11 empty] | eb21-5 | eb21-5 | [36 empty] | 0.151886 | [15 empty] | 0.591 | [5 empty] | 0.255199 | [5 empty] | 0.149 | [9 empty] | 12.859 | [9 empty] | 12.727196 |  |  |  | 0.025 | [13 empty] | 0.062 | [15 empty] | 6.877732 | [15 empty] | 33.166 |  | 5.805108 | [9 empty] | 0.066 | [13 empty] | 0.076138 | [13 empty] | 52.124 |  |  |  |  | 2019
[11 empty] | eb21-6 | eb21-6 | [32 empty] | 0.049 |  |  |  | 0.255086 | [15 empty] | 0.539 | [5 empty] | 1.790448 | [5 empty] | 1.174 | [9 empty] | 11.75 | [9 empty] | 13.002902 |  |  |  | 0.043 | [13 empty] | 0.121 | [15 empty] | 49.20434 | [15 empty] | 33.439 |  | 11.413841 |  |  |  | 0.838099 | [5 empty] | 0.029 | [13 empty] | 0.690894 | [13 empty] | 52.396 |  |  |  |  | 2019
[11 empty] | eb21-7 | eb21-7 | [36 empty] | 14.924915 | [15 empty] | 0.498 | [5 empty] | 0.414454 | [5 empty] | 0.134 | [9 empty] | 12.646 | [9 empty] | 108.272181 |  |  |  | 0.02 | [13 empty] | 0.09 | [15 empty] | 583.624856 | [15 empty] | 33.516 |  | 1.493106 |  |  |  | 0.445089 | [5 empty] | 0.044 | [13 empty] | 0.050468 | [13 empty] | 52.55 |  |  |  |  | 2019
[11 empty] | eb21-8 | eb21-8 | [36 empty] | 0.462561 | [15 empty] | 0.568 | [5 empty] | 0.233558 | [5 empty] | 0.126 | [9 empty] | 12.718 | [9 empty] | 18.059483 |  |  |  | 0.061 | [13 empty] | 0.078 | [15 empty] | 2.539562 | [15 empty] | 33.753 |  | 0.088713 | [9 empty] | 0.078 | [27 empty] | 52.641 |  |  |  |  | 2019
[11 empty] | eb21-9 | eb21-9 | [36 empty] | 4.077292 | [15 empty] | 0.759 | [5 empty] | 0.642005 | [5 empty] | 0.124 | [9 empty] | 13.226 | [9 empty] | 19.706039 |  |  |  | 0.115 | [13 empty] | 0.133 | [15 empty] | 2.697768 | [15 empty] | 33.287 |  | 1.703205 | [9 empty] | 0.055 | [13 empty] | 0.071006 | [13 empty] | 51.253 |  |  |  |  | 2019
[11 empty] | fba03_dSp-1 | fba03_dSp-1 | [36 empty] | 14.636002 | [21 empty] | 0.071928 | [15 empty] | 1.1039 | [9 empty] | 38.935817 | [33 empty] | 1036.515093 | [15 empty] | 32.6296 |  | 959.628283 |  |  |  | 2.601731 | [19 empty] | 116.277974 | [13 empty] | 64.7146 |  |  |  |  | 2019
[11 empty] | fba03_dSp-2 | fba03_dSp-2 | [36 empty] | 47.764736 | [15 empty] | 0.006 | [5 empty] | 0.098992 | [15 empty] | 1.213 | [9 empty] | 23.194785 | [33 empty] | 4419.270258 | [15 empty] | 32.6948 |  | 4023.18926 |  |  |  | 2.297389 | [19 empty] | 373.911519 | [13 empty] | 64.8809 |  |  |  |  | 2019
[11 empty] | fba03_dSp-3 | fba03_dSp-3 | [36 empty] | 24.986032 | [15 empty] | 0.1508 | [5 empty] | 0.041325 | [15 empty] | 1.4464 | [9 empty] | 20.303621 | [33 empty] | 3832.98748 | [15 empty] | 32.7148 |  | 2959.085705 |  |  |  | 1.75752 | [19 empty] | 269.709229 | [13 empty] | 64.4079 |  |  |  |  | 2019
[11 empty] | fba03_dSp-4 | fba03_dSp-4 | [36 empty] | 42.326686 | [15 empty] | 0.3376 | [5 empty] | 0.050589 | [15 empty] | 0.9952 | [9 empty] | 31.069089 | [33 empty] | 6519.313803 | [15 empty] | 32.7555 |  | 5587.279304 |  |  |  | 1.84519 | [19 empty] | 480.054761 | [13 empty] | 64.3961 |  |  |  |  | 2019
[11 empty] | fba03_dSp-5 | fba03_dSp-5 | [36 empty] | 93.394986 | [21 empty] | 0.036376 | [15 empty] | 1.5408 | [9 empty] | 9.757395 | [33 empty] | 9990.722115 | [15 empty] | 32.624 |  | 7186.663559 | [23 empty] | 1202.338712 | [13 empty] | 63.4584 |  |  |  |  | 2019
[11 empty] | fba03_dSp-6 | fba03_dSp-6 | [36 empty] | 22.682487 | [15 empty] | 0.4289 | [5 empty] | 0.038268 | [15 empty] | 1.0854 | [9 empty] | 59.250552 | [33 empty] | 3617.854555 | [15 empty] | 32.8299 |  | 3002.273524 | [23 empty] | 236.745152 | [13 empty] | 64.8715 |  |  |  |  | 2019
[11 empty] | fba03_dSp-7 | fba03_dSp-7 | [36 empty] | 85.412513 | [15 empty] | 0.0011 | [5 empty] | 0.065007 | [15 empty] | 1.4083 | [9 empty] | 9.165538 | [33 empty] | 9026.085109 | [15 empty] | 32.6182 |  | 6928.212638 | [23 empty] | 1162.315028 | [13 empty] | 64.1146 |  |  |  |  | 2019
[11 empty] | fba03_dSp-8 | fba03_dSp-8 | [36 empty] | 141.262554 | [21 empty] | 0.046028 | [15 empty] | 1.5012 | [9 empty] | 9.209173 | [33 empty] | 10469.29 | [15 empty] | 32.6627 |  | 6761.963777 | [23 empty] | 1223.871633 | [13 empty] | 64.0288 |  |  |  |  | 2019
[11 empty] | fba03_dSp-9 | fba03_dSp-9 | [36 empty] | 110.87721 | [37 empty] | 3.1311 | [9 empty] | 7.193831 | [33 empty] | 11102.26 | [15 empty] | 32.7134 |  | 8876.189444 | [23 empty] | 1507.066826 | [13 empty] | 61.8765 |  |  |  |  | 2019
[11 empty] | fba03_dSp-10 | fba03_dSp-10 | [36 empty] | 107.94295 | [15 empty] | 0.0154 | [5 empty] | 0.038116 | [15 empty] | 1.2261 | [9 empty] | 8.695802 | [33 empty] | 10709.76 | [15 empty] | 32.4454 |  | 8145.366682 | [23 empty] | 1383.588138 | [13 empty] | 64.0562 |  |  |  |  | 2019
[11 empty] | fba03_dSp-11 | fba03_dSp-11 | [36 empty] | 84.819338 | [37 empty] | 1.7546 | [9 empty] | 9.792238 | [33 empty] | 8337.088146 | [15 empty] | 32.7236 |  | 7734.356742 | [23 empty] | 1044.122964 | [13 empty] | 63.83 |  |  |  |  | 2019
[11 empty] | fba03_dSp-12 | fba03_dSp-12 | [36 empty] | 87.940576 | [15 empty] | 0.0047 | [5 empty] | 0.103825 | [15 empty] | 1.8455 | [9 empty] | 5.990757 | [33 empty] | 11172.15 | [15 empty] | 32.6305 |  | 6802.937239 | [23 empty] | 1211.34247 | [13 empty] | 63.6734 |  |  |  |  | 2019
[11 empty] | fba04_dSp-1 | fba04_dSp-1 | [36 empty] | 21.944537 | [15 empty] | 0.0793 | [5 empty] | 0.102856 | [15 empty] | 0.862 | [9 empty] | 12.856984 | [33 empty] | 2326.146889 | [15 empty] | 32.7423 |  | 1298.110566 | [23 empty] | 230.635502 | [13 empty] | 65.5072 |  |  |  |  | 2019
[11 empty] | fba04_dSp-2 | fba04_dSp-2 | [36 empty] | 12.405752 | [15 empty] | 0.0194 | [5 empty] | 0.372524 | [15 empty] | 1.1267 | [9 empty] | 60.307788 | [33 empty] | 282.863075 | [15 empty] | 32.7483 |  | 426.845628 | [23 empty] | 46.233479 | [13 empty] | 65.1469 |  |  |  |  | 2019
[11 empty] | fba04_dSp-3 | fba04_dSp-3 | [36 empty] | 12.34648 | [15 empty] | 0.1459 | [5 empty] | 0.653389 | [15 empty] | 0.0937 | [9 empty] | 22.211638 | [33 empty] | 947.671497 | [15 empty] | 32.8105 |  | 1008.528028 |  |  |  | 3.625196 | [19 empty] | 137.728024 | [13 empty] | 66.3759 |  |  |  |  | 2019
[11 empty] | fba04_dSp-4 | fba04_dSp-4 | [36 empty] | 116.3563 | [21 empty] | 0.086718 | [15 empty] | 1.8837 | [9 empty] | 5.441664 | [33 empty] | 13046.09 | [15 empty] | 32.6866 |  | 8901.744075 | [23 empty] | 1714.089441 | [13 empty] | 63.1385 |  |  |  |  | 2019
[11 empty] | fba04_dSp-5 | fba04_dSp-5 | [36 empty] | 125.911633 | [15 empty] | 0.0059 | [5 empty] | 0.044067 | [15 empty] | 3.0857 | [9 empty] | 6.413001 | [33 empty] | 10221.97 | [15 empty] | 32.5779 |  | 6502.092839 | [23 empty] | 1317.460511 | [13 empty] | 61.9644 |  |  |  |  | 2019
[11 empty] | fba04_dSp-6 | fba04_dSp-6 | [36 empty] | 106.991146 | [15 empty] | 0.0105 | [5 empty] | 0.11614 | [15 empty] | 1.4079 | [9 empty] | 7.189942 | [33 empty] | 11921.85 | [15 empty] | 32.5972 |  | 8178.110493 |  |  |  | 1.810026 | [19 empty] | 1371.359983 | [13 empty] | 63.4492 |  |  |  |  | 2019
[11 empty] | fba04_dSp-7 | fba04_dSp-7 | [36 empty] | 85.065763 | [21 empty] | 0.042043 | [15 empty] | 1.7617 | [9 empty] | 8.690822 | [33 empty] | 8303.916689 | [15 empty] | 32.3166 |  | 6413.418414 |  |  |  | 1.76587 | [19 empty] | 1092.045592 | [13 empty] | 63.6963 |  |  |  |  | 2019
[11 empty] | fba04_dSp-8 | fba04_dSp-8 | [36 empty] | 73.990125 | [15 empty] | 0.4757 | [5 empty] | 0.045625 | [15 empty] | 1.448 | [9 empty] | 71.044064 | [33 empty] | 8398.239605 | [15 empty] | 32.5438 |  | 8221.343326 | [23 empty] | 1226.798077 | [13 empty] | 63.6447 |  |  |  |  | 2019
[11 empty] | fba04_dSp-9 | fba04_dSp-9 | [36 empty] | 117.15504 | [15 empty] | 0.0493 | [5 empty] | 0.085031 | [15 empty] | 1.5958 | [9 empty] | 7.386256 | [33 empty] | 11296.77 | [15 empty] | 32.4756 |  | 7317.808922 | [23 empty] | 1255.588853 | [13 empty] | 63.3502 |  |  |  |  | 2019
[11 empty] | fba04_dSp-10 | fba04_dSp-10 | [36 empty] | 95.28494 | [15 empty] | 0.0107 | [5 empty] | 0.037895 | [15 empty] | 1.5674 | [9 empty] | 5.230013 | [33 empty] | 11044.93 | [15 empty] | 32.48 |  | 7819.409379 | [23 empty] | 1370.86346 | [13 empty] | 63.5369 |  |  |  |  | 2019
[11 empty] | fba04_dSp-11 | fba04_dSp-11 | [36 empty] | 20.388533 | [15 empty] | 0.2991 | [21 empty] | 1.8485 | [9 empty] | 28.635253 | [33 empty] | 3573.563536 | [15 empty] | 32.8492 |  | 2415.216702 | [23 empty] | 254.517077 | [13 empty] | 64.1933 |  |  |  |  | 2019
[11 empty] | fba05_dSp-1 | fba05_dSp-1 | [36 empty] | 126.236157 | [15 empty] | 0.0033 | [5 empty] | 0.101842 | [15 empty] | 2.4988 | [9 empty] | 6.565713 | [33 empty] | 12640.45 | [15 empty] | 32.5904 |  | 8015.483602 | [23 empty] | 1464.327267 | [13 empty] | 62.3433 |  |  |  |  | 2019
[11 empty] | fba05_dSp-2 | fba05_dSp-2 | [36 empty] | 39.922881 | [15 empty] | 0.1248 | [21 empty] | 1.1434 | [9 empty] | 216.873676 | [33 empty] | 5275.965006 | [15 empty] | 32.4832 |  | 4646.162754 |  |  |  | 1.965206 | [19 empty] | 344.552027 | [13 empty] | 63.7154 |  |  |  |  | 2019
[11 empty] | fba05_dSp-3 | fba05_dSp-3 | [36 empty] | 74.172118 | [15 empty] | 0.3164 | [5 empty] | 0.043118 | [15 empty] | 1.2109 | [9 empty] | 55.170136 | [33 empty] | 10524.22 | [15 empty] | 32.492 |  | 7874.940174 | [23 empty] | 1284.676562 | [13 empty] | 64.1346 |  |  |  |  | 2019
[11 empty] | fba05_dSp-4 | fba05_dSp-4 | [36 empty] | 82.543348 | [15 empty] | 0.1358 | [21 empty] | 1.3769 | [9 empty] | 8.366852 | [33 empty] | 10653.52 | [15 empty] | 32.5389 |  | 7155.14188 | [23 empty] | 1197.73036 | [13 empty] | 63.589 |  |  |  |  | 2019
[11 empty] | fba05_dSp-5 | fba05_dSp-5 | [36 empty] | 37.633029 | [15 empty] | 0.4346 | [5 empty] | 0.038452 | [15 empty] | 1.1729 | [9 empty] | 24.61433 | [33 empty] | 5702.592702 | [15 empty] | 32.7188 |  | 4370.636622 |  |  |  | 1.7101 | [19 empty] | 424.811631 | [13 empty] | 63.9528 |  |  |  |  | 2019
[11 empty] | fba05_dSp-6 | fba05_dSp-6 | [36 empty] | 110.787649 | [15 empty] | 0.0032 | [21 empty] | 2.1233 | [9 empty] | 6.401811 | [33 empty] | 10964.04 | [15 empty] | 32.5045 |  | 7113.196792 |  |  |  | 1.760941 | [19 empty] | 1266.980848 | [13 empty] | 63.0841 |  |  |  |  | 2019
[11 empty] | fba05_dSp-7 | fba05_dSp-7 | [36 empty] | 157.162892 | [15 empty] | 0.0036 | [5 empty] | 0.045331 | [15 empty] | 1.7006 | [9 empty] | 4.822446 | [33 empty] | 12216.03 | [15 empty] | 32.6168 |  | 7600.709094 | [23 empty] | 1509.423119 | [13 empty] | 63.4254 |  |  |  |  | 2019
[11 empty] | fba05_dSp-8 | fba05_dSp-8 | [36 empty] | 56.875841 | [15 empty] | 0.1228 | [5 empty] | 0.046776 | [15 empty] | 1.2702 | [9 empty] | 58.331054 | [33 empty] | 39110.18 | [15 empty] | 32.6876 |  | 5905.312341 |  |  |  | 2.031267 | [19 empty] | 556.270709 | [13 empty] | 63.9763 |  |  |  |  | 2019
[11 empty] | fba05_dSp-9 | fba05_dSp-9 | [36 empty] | 20.528093 | [15 empty] | 0.6179 | [5 empty] | 0.213908 | [15 empty] | 1.2969 | [9 empty] | 107.422999 | [33 empty] | 3170.260283 | [15 empty] | 32.7113 |  | 1386.389318 |  |  |  | 3.370671 | [19 empty] | 200.668637 | [13 empty] | 64.288 |  |  |  |  | 2019
[11 empty] | fba05_dSp-10 | fba05_dSp-10 | [36 empty] | 124.879637 | [15 empty] | 0.0306 | [5 empty] | 0.045475 | [15 empty] | 1.5499 | [9 empty] | 3.960805 | [33 empty] | 10995.99 | [15 empty] | 32.5741 |  | 6985.865236 | [23 empty] | 1315.502137 | [13 empty] | 63.4925 |  |  |  |  | 2019
[11 empty] | fba05_dSp-11 | fba05_dSp-11 | [36 empty] | 50.163353 | [15 empty] | 0.0159 | [5 empty] | 0.045466 | [15 empty] | 1.2826 | [9 empty] | 23.847851 | [33 empty] | 6666.377199 | [15 empty] | 32.8885 |  | 5682.489865 | [23 empty] | 459.955667 | [13 empty] | 64.1358 |  |  |  |  | 2019
[11 empty] | fba05_dSp-12 | fba05_dSp-12 | [36 empty] | 47.920302 | [15 empty] | 0.1708 | [5 empty] | 0.082161 | [15 empty] | 1.6438 | [9 empty] | 23.68619 | [33 empty] | 6843.486063 | [15 empty] | 32.869 |  | 6103.370368 | [23 empty] | 1074.207716 | [13 empty] | 63.8342 |  |  |  |  | 2019
[11 empty] | fba05_dSp-13 | fba05_dSp-13 | [36 empty] | 134.995238 | [15 empty] | 0.1792 | [5 empty] | 0.081674 | [15 empty] | 1.9518 | [9 empty] | 3.010949 | [33 empty] | 13645.49 | [15 empty] | 32.6658 |  | 9951.732134 | [23 empty] | 1930.265437 | [13 empty] | 63.1514 |  |  |  |  | 2019
[11 empty] | fba07_dSp-1 | fba07_dSp-1 | [36 empty] | 119.312963 | [21 empty] | 0.043509 | [15 empty] | 2.286 | [9 empty] | 8.640559 | [33 empty] | 10273.46 | [15 empty] | 32.7959 |  | 6423.682642 | [23 empty] | 1283.16394 | [13 empty] | 63.5943 |  |  |  |  | 2019
[11 empty] | fba07_dSp-2 | fba07_dSp-2 | [36 empty] | 22.135925 | [15 empty] | 0.0637 | [21 empty] | 1.4217 | [9 empty] | 25.688251 | [33 empty] | 2637.657386 | [15 empty] | 32.5763 |  | 2707.652759 |  |  |  | 1.623028 | [19 empty] | 232.590359 | [13 empty] | 64.5994 |  |  |  |  | 2019
[11 empty] | fba07_dSp-3 | fba07_dSp-3 | [36 empty] | 39.097521 | [15 empty] | 0.0326 | [21 empty] | 1.1292 | [9 empty] | 36.059594 | [33 empty] | 3994.760655 | [15 empty] | 32.8079 |  | 3449.621779 | [23 empty] | 340.450961 | [13 empty] | 64.835 |  |  |  |  | 2019
[11 empty] | fba07_dSp-4 | fba07_dSp-4 | [36 empty] | 15.420646 | [15 empty] | 0.1029 | [5 empty] | 0.131862 | [15 empty] | 2.9483 | [9 empty] | 83.666395 | [33 empty] | 1754.609205 | [15 empty] | 33.0131 |  | 1305.984732 | [23 empty] | 166.78507 | [13 empty] | 62.8745 |  |  |  |  | 2019
[11 empty] | fba07_dSp-5 | fba07_dSp-5 | [36 empty] | 22.915843 | [21 empty] | 0.087631 | [15 empty] | 2.5815 | [9 empty] | 88.913225 | [33 empty] | 3591.941111 | [15 empty] | 32.7083 |  | 2606.402106 |  |  |  | 1.985023 | [19 empty] | 251.378508 | [13 empty] | 62.9655 |  |  |  |  | 2019
[11 empty] | fba07_dSp-6 | fba07_dSp-6 | [36 empty] | 86.884698 | [15 empty] | 0.1739 | [5 empty] | 0.045569 | [15 empty] | 1.9777 | [9 empty] | 16.321392 | [33 empty] | 7734.701097 | [15 empty] | 32.7937 |  | 6633.254782 |  |  |  | 2.098061 | [19 empty] | 1352.570408 | [13 empty] | 63.9198 |  |  |  |  | 2019
[11 empty] | fba07_dSp-7 | fba07_dSp-7 | [36 empty] | 38.005649 | [15 empty] | 0.273 | [5 empty] | 0.128831 | [15 empty] | 1.2011 | [9 empty] | 59.366746 | [33 empty] | 5339.170948 | [15 empty] | 32.4793 |  | 4402.441646 |  |  |  | 2.693713 | [19 empty] | 361.692412 | [13 empty] | 63.9025 |  |  |  |  | 2019
[11 empty] | fba07_dSp-8 | fba07_dSp-8 | [36 empty] | 28.665243 | [15 empty] | 0.07 | [5 empty] | 0.071053 | [15 empty] | 1.1707 | [9 empty] | 64.592254 | [33 empty] | 4709.478175 | [15 empty] | 32.8785 |  | 3845.66753 | [23 empty] | 356.451735 | [13 empty] | 64.2644 |  |  |  |  | 2019
[11 empty] | fba07_dSp-9 | fba07_dSp-9 | [36 empty] | 25.813901 | [15 empty] | 0.2083 | [5 empty] | 0.050061 | [15 empty] | 0.7852 | [9 empty] | 84.958729 | [33 empty] | 2203.825835 | [15 empty] | 32.9245 |  | 1609.029754 |  |  |  | 2.05653 | [19 empty] | 174.079921 | [13 empty] | 65.1462 |  |  |  |  | 2019
[11 empty] | fba07_dSp-10 | fba07_dSp-10 | [36 empty] | 109.742284 | [15 empty] | 0.0166 | [21 empty] | 1.6704 | [9 empty] | 6.722927 | [33 empty] | 8998.007459 | [15 empty] | 32.7975 |  | 6182.138702 | [23 empty] | 671.697266 | [13 empty] | 63.7138 |  |  |  |  | 2019
[11 empty] | fba07_dSp-11 | fba07_dSp-11 | [36 empty] | 72.380397 | [15 empty] | 0.0006 | [5 empty] | 0.064155 | [15 empty] | 2.0213 | [9 empty] | 35.142043 | [33 empty] | 7120.142143 | [15 empty] | 32.5612 |  | 6006.316309 | [23 empty] | 599.363347 | [13 empty] | 63.4653 |  |  |  |  | 2019
[11 empty] | fba07_dSp-12 | fba07_dSp-12 | [36 empty] | 44.900282 | [15 empty] | 0.1568 | [21 empty] | 1.184 | [9 empty] | 46.586315 | [33 empty] | 6764.578542 | [15 empty] | 32.6283 |  | 4560.424484 | [23 empty] | 446.683038 | [13 empty] | 64.4824 |  |  |  |  | 2019
[11 empty] | fba07_dSp-13 | fba07_dSp-13 | [36 empty] | 20.252344 | [15 empty] | 0.3315 | [5 empty] | 0.120016 | [15 empty] | 1.148 | [9 empty] | 79.385046 | [33 empty] | 3820.962316 | [15 empty] | 32.7371 |  | 1482.027253 | [23 empty] | 204.879054 | [13 empty] | 64.5223 |  |  |  |  | 2019
[11 empty] | fba07_dSp-14 | fba07_dSp-14 | [36 empty] | 18.719494 | [15 empty] | 0.0345 | [5 empty] | 0.100424 | [15 empty] | 1.8906 | [9 empty] | 25.375113 | [33 empty] | 2628.356066 | [15 empty] | 32.6977 |  | 1398.579285 | [23 empty] | 186.719719 | [13 empty] | 63.9038 |  |  |  |  | 2019
[11 empty] | fba18_dSp-1 | fba18_dSp-1 | [36 empty] | 2297.058229 | [15 empty] | 0.0304 | [5 empty] | 0.34803 | [15 empty] | 1.4054 | [9 empty] | 4.306504 | [33 empty] | 15965.55 | [15 empty] | 31.8432 |  | 2406.826328 |  |  |  | 1.711426 | [19 empty] | 2953.564073 | [13 empty] | 61.7711 |  |  |  |  | 2019
[11 empty] | fba18_dSp-2 | fba18_dSp-2 | [36 empty] | 1263.789389 | [15 empty] | 0.0568 | [5 empty] | 0.271177 | [15 empty] | 1.1435 | [9 empty] | 5.312744 | [33 empty] | 13182.46 | [15 empty] | 31.9788 |  | 5002.833108 |  |  |  | 1.666443 | [19 empty] | 2495.590697 | [13 empty] | 62.584 |  |  |  |  | 2019
[11 empty] | fba18_dSp-3 | fba18_dSp-3 | [36 empty] | 2614.200195 | [15 empty] | 0.0094 | [5 empty] | 0.368523 | [15 empty] | 1.348 | [9 empty] | 4.257881 | [33 empty] | 15676.05 | [15 empty] | 31.8951 |  | 127.684354 | [23 empty] | 3481.413619 | [13 empty] | 62.634 |  |  |  |  | 2019
[11 empty] | fba18_dSp-4 | fba18_dSp-4 | [36 empty] | 1559.796513 | [15 empty] | 0.0247 | [5 empty] | 0.278951 | [15 empty] | 1.2542 | [9 empty] | 4.179369 | [33 empty] | 11366.15591 | [15 empty] | 31.9018 |  | 1069.671966 | [23 empty] | 2552.470661 | [13 empty] | 62.4275 |  |  |  |  | 2019
[11 empty] | fba18_dSp-5 | fba18_dSp-5 | [36 empty] | 3201.69566 | [15 empty] | 0.0082 | [5 empty] | 0.69972 | [15 empty] | 1.5871 | [9 empty] | 45.198496 | [33 empty] | 17473.84 | [15 empty] | 32.0715 |  | 164.302864 | [23 empty] | 3488.35022 | [13 empty] | 61.3657 |  |  |  |  | 2019
[11 empty] | fba18_dSp-6 | fba18_dSp-6 | [36 empty] | 2510.320157 | [15 empty] | 0.0026 | [5 empty] | 0.458031 | [15 empty] | 2.2641 | [9 empty] | 3.277832 | [33 empty] | 12482.49 | [15 empty] | 32.2829 |  | 35.592941 | [23 empty] | 3617.251001 | [13 empty] | 61.6789 |  |  |  |  | 2019
[11 empty] | fba18_dSp-7 | fba18_dSp-7 | [36 empty] | 49.491613 | [15 empty] | 0.0963 | [5 empty] | 0.093019 | [15 empty] | 1.3663 | [9 empty] | 18.29465 | [33 empty] | 1788.796132 | [15 empty] | 32.6108 |  | 332.638814 | [23 empty] | 94.048678 | [13 empty] | 64.4409 |  |  |  |  | 2019
[11 empty] | fba18_dSp-8 | fba18_dSp-8 | [36 empty] | 2028.669353 | [15 empty] | 0.0104 | [5 empty] | 0.322323 | [15 empty] | 1.4125 | [9 empty] | 11.376624 | [33 empty] | 13029.93 | [15 empty] | 32.0065 |  | 233.952439 | [23 empty] | 2851.214953 | [13 empty] | 62.4839 |  |  |  |  | 2019
[11 empty] | fba18_dSp-9 | fba18_dSp-9 | [36 empty] | 3036.178878 | [15 empty] | 0.0114 | [5 empty] | 0.602692 | [15 empty] | 1.7935 | [9 empty] | 15.26814 | [33 empty] | 18615.76 | [15 empty] | 32.1206 |  | 79.23769 |  |  |  | 1.477297 | [19 empty] | 3847.3121 | [13 empty] | 60.929 |  |  |  |  | 2019
[11 empty] | fba18_dSp-10 | fba18_dSp-10 | [36 empty] | 1613.277796 | [15 empty] | 0.0723 | [5 empty] | 0.391468 | [15 empty] | 1.1356 | [9 empty] | 8.749251 | [33 empty] | 15510.42338 | [15 empty] | 32.0813 |  | 3746.971423 |  |  |  | 1.304527 | [19 empty] | 2679.431699 | [13 empty] | 62.8321 |  |  |  |  | 2019
[11 empty] | fba18_dSp-11 | fba18_dSp-11 | [36 empty] | 1428.554101 | [15 empty] | 0.1462 | [5 empty] | 0.295406 | [15 empty] | 0.9872 | [9 empty] | 11.177164 | [33 empty] | 13047.41 | [15 empty] | 32.1409 |  | 3634.783845 | [23 empty] | 2376.386791 | [13 empty] | 62.2324 |  |  |  |  | 2019
[11 empty] | fba18_dSp-12 | fba18_dSp-12 | [36 empty] | 3002.710135 | [21 empty] | 0.777273 | [15 empty] | 2.2239 | [9 empty] | 8.351162 | [33 empty] | 19997.22006 | [15 empty] | 32.2753 |  | 117.654026 | [23 empty] | 3864.155496 | [13 empty] | 61.4635 |  |  |  |  | 2019
[11 empty] | fba18_dSp-13 | fba18_dSp-13 | [36 empty] | 2992.678119 | [15 empty] | 0.0171 | [5 empty] | 0.690286 | [15 empty] | 1.6393 | [9 empty] | 8.053954 | [33 empty] | 20522.72 | [15 empty] | 31.8781 |  | 157.065962 |  |  |  | 1.740747 | [19 empty] | 3865.606625 | [13 empty] | 61.9617 |  |  |  |  | 2019
[11 empty] | fba18_dSp-14 | fba18_dSp-14 | [36 empty] | 4567.207139 | [15 empty] | 0.0124 | [5 empty] | 0.824671 | [15 empty] | 1.6419 | [9 empty] | 5.446355 | [33 empty] | 13675.18 | [15 empty] | 31.8141 |  | 20.351972 |  |  |  | 1.175108 | [19 empty] | 4167.606692 | [13 empty] | 61.3838 |  |  |  |  | 2019
[11 empty] | fba18_dSp-15 | fba18_dSp-15 | [36 empty] | 3407.110403 | [15 empty] | 0.0098 | [5 empty] | 0.675796 | [15 empty] | 1.6895 | [9 empty] | 5.647952 | [33 empty] | 19746.59 | [15 empty] | 32.2123 |  | 95.963812 | [23 empty] | 3843.593847 | [13 empty] | 61.8774 |  |  |  |  | 2019
[11 empty] | fba18_dSp-16 | fba18_dSp-16 | [36 empty] | 3610.008367 | [15 empty] | 0.0029 | [5 empty] | 0.685997 | [15 empty] | 1.7313 | [9 empty] | 4.742222 | [33 empty] | 20889.573 | [15 empty] | 32.0681 |  | 69.087574 |  |  |  | 1.015318 | [19 empty] | 4245.860034 | [13 empty] | 61.2424 |  |  |  |  | 2019
[11 empty] | fba18_dSp-17 | fba18_dSp-17 | [36 empty] | 3642.186597 | [15 empty] | 0.0109 | [5 empty] | 0.822563 | [15 empty] | 2.3653 | [9 empty] | 5.689278 | [33 empty] | 15350.89 | [15 empty] | 32.4939 |  | 17.735972 | [23 empty] | 4776.909474 | [13 empty] | 61.7461 |  |  |  |  | 2019
[11 empty] | fba17_dSp-1 | fba17_dSp-1 | [36 empty] | 130.168558 | [15 empty] | 0.0134 | [5 empty] | 0.076144 | [15 empty] | 1.3771 | [9 empty] | 9.320785 | [33 empty] | 13467.81 | [15 empty] | 32.6042 |  | 8989.134847 | [23 empty] | 1481.353584 | [13 empty] | 63.5818 |  |  |  |  | 2019
[11 empty] | fba17_dSp-2 | fba17_dSp-2 | [36 empty] | 102.750184 | [15 empty] | 0.5429 | [21 empty] | 0.9721 | [9 empty] | 47.631787 | [33 empty] | 15119.67 | [15 empty] | 32.2903 |  | 11616.59 | [23 empty] | 1838.83652 | [13 empty] | 63.4449 |  |  |  |  | 2019
[11 empty] | fba17_dSp-3 | fba17_dSp-3 | [36 empty] | 168.392404 | [15 empty] | 1.4479 | [5 empty] | 0.069257 | [15 empty] | 1.1924 | [9 empty] | 483.17848 | [33 empty] | 20462.57 | [15 empty] | 32.014 |  | 15882.14 | [23 empty] | 2360.262015 | [13 empty] | 60.8692 |  |  |  |  | 2019
[11 empty] | fba17_dSp-4 | fba17_dSp-4 | [36 empty] | 103.159466 | [15 empty] | 0.6871 | [5 empty] | 0.041142 | [15 empty] | 1.1428 | [9 empty] | 134.125071 | [33 empty] | 14561.51 | [15 empty] | 32.2404 |  | 10909.6 | [23 empty] | 1602.318442 | [13 empty] | 62.448 |  |  |  |  | 2019
[11 empty] | fba17_dSp-5 | fba17_dSp-5 | [36 empty] | 135.078309 | [15 empty] | 1.1434 | [21 empty] | 1.4081 | [9 empty] | 926.248689 | [33 empty] | 15490.32456 | [15 empty] | 32.2388 |  | 13334.8 | [23 empty] | 1978.678626 | [13 empty] | 61.5457 |  |  |  |  | 2019
[11 empty] | fba17_dSp-6 | fba17_dSp-6 | [36 empty] | 159.943447 | [15 empty] | 1.2895 | [21 empty] | 1.0167 | [9 empty] | 621.968772 | [33 empty] | 20505.77 | [15 empty] | 32.1425 |  | 15672.87 | [23 empty] | 2330.645998 | [13 empty] | 60.8687 |  |  |  |  | 2019
[11 empty] | fba17_dSp-7 | fba17_dSp-7 | [36 empty] | 112.896624 | [15 empty] | 0.663 | [5 empty] | 0.037642 | [15 empty] | 1.3059 | [9 empty] | 90.79972 | [33 empty] | 15745.63 | [15 empty] | 32.3496 |  | 11990.16 |  |  |  | 1.589154 | [19 empty] | 1847.880424 | [13 empty] | 62.7155 |  |  |  |  | 2019
[11 empty] | fba17_dSp-8 | fba17_dSp-8 | [36 empty] | 94.318425 | [15 empty] | 0.0416 | [5 empty] | 0.0681 | [15 empty] | 1.7348 | [9 empty] | 4.913428 | [33 empty] | 13419.61 | [15 empty] | 32.5615 |  | 8252.831701 | [23 empty] | 1335.451645 | [13 empty] | 63.0648 |  |  |  |  | 2019
[11 empty] | fba17_dSp-9 | fba17_dSp-9 | [36 empty] | 72.147657 | [15 empty] | 0.1313 | [5 empty] | 0.039359 | [15 empty] | 1.0116 | [9 empty] | 22.509654 | [33 empty] | 9542.058707 | [15 empty] | 32.6261 |  | 7090.547339 | [23 empty] | 1031.83753 | [13 empty] | 63.8929 |  |  |  |  | 2019
[11 empty] | fba17_dSp-10 | fba17_dSp-10 | [36 empty] | 157.065291 | [15 empty] | 0.037 | [5 empty] | 0.036815 | [15 empty] | 1.5396 | [9 empty] | 4.018943 | [33 empty] | 14838.59 | [15 empty] | 32.4855 |  | 9729.096544 |  |  |  | 1.670884 | [19 empty] | 1724.270051 | [13 empty] | 63.1135 |  |  |  |  | 2019
[11 empty] | fba17_dSp-11 | fba17_dSp-11 | [36 empty] | 162.935261 | [15 empty] | 0.2098 | [21 empty] | 1.1209 | [9 empty] | 19.691735 | [33 empty] | 20345.31176 | [15 empty] | 32.1633 |  | 15214.59 | [23 empty] | 2446.700292 | [13 empty] | 62.9252 |  |  |  |  | 2019
[11 empty] | fba17_dSp-12 | fba17_dSp-12 | [36 empty] | 134.418448 | [15 empty] | 0.3665 | [21 empty] | 1.0651 | [9 empty] | 52.363899 | [33 empty] | 18901.73106 | [15 empty] | 32.3794 |  | 13337.47 | [23 empty] | 2016.533741 | [13 empty] | 62.5639 |  |  |  |  | 2019
[11 empty] | fba19_hSp-1 | fba19_hSp-1 | [36 empty] | 2.893915 | [15 empty] | 0.4067 | [5 empty] | 0.409966 | [15 empty] | 0.8701 | [9 empty] | 33.098972 | [33 empty] | 560.017697 | [15 empty] | 32.7598 |  | 193.242443 | [23 empty] | 37.25113 | [13 empty] | 64.9871 |  |  |  |  | 2019
[11 empty] | fba19_hSp-2 | fba19_hSp-2 | [36 empty] | 9.428498 | [15 empty] | 0.1014 | [5 empty] | 0.388743 | [15 empty] | 0.5603 | [9 empty] | 13.143997 | [33 empty] | 777.891459 | [15 empty] | 32.4041 |  | 417.516584 | [23 empty] | 68.134647 | [13 empty] | 65.6097 |  |  |  |  | 2019
[11 empty] | fba19_hSp-3 | fba19_hSp-3 | [36 empty] | 19.182837 | [15 empty] | 0.1052 | [5 empty] | 0.379925 | [15 empty] | 0.8186 | [9 empty] | 12.409343 | [33 empty] | 1040.777195 | [15 empty] | 32.6034 |  | 658.741108 | [23 empty] | 94.082866 | [13 empty] | 64.887 |  |  |  |  | 2019
[11 empty] | fba19_hSp-4 | fba19_hSp-4 | [36 empty] | 8.650169 | [15 empty] | 0.2171 | [5 empty] | 0.417428 | [15 empty] | 0.5903 | [9 empty] | 15.162005 | [33 empty] | 1836.68224 | [15 empty] | 32.6834 |  | 340.204191 | [23 empty] | 45.934874 | [13 empty] | 65.3903 |  |  |  |  | 2019
[11 empty] | fba19_hSp-5 | fba19_hSp-5 | [36 empty] | 14.970916 | [15 empty] | 0.1135 | [5 empty] | 0.467911 | [15 empty] | 0.8807 | [9 empty] | 20.555891 | [33 empty] | 912.053265 | [15 empty] | 32.6588 |  | 579.619445 | [23 empty] | 88.698292 | [13 empty] | 65.1864 |  |  |  |  | 2019
[11 empty] | fba19_hSp-6 | fba19_hSp-6 | [36 empty] | 7.890282 | [15 empty] | 0.3907 | [5 empty] | 0.29092 | [15 empty] | 0.4478 | [9 empty] | 18.456865 | [33 empty] | 2080.521549 | [15 empty] | 32.602 |  | 476.289882 | [23 empty] | 87.148375 | [13 empty] | 65.3069 |  |  |  |  | 2019
[11 empty] | fba19_hSp-7 | fba19_hSp-7 | [36 empty] | 16.038401 | [15 empty] | 0.2215 | [5 empty] | 0.3534 | [15 empty] | 0.5852 | [9 empty] | 37.031436 | [33 empty] | 1756.976902 | [15 empty] | 32.8376 |  | 512.342906 | [23 empty] | 84.060784 | [13 empty] | 65.5055 |  |  |  |  | 2019
[11 empty] | fba19_hSp-8 | fba19_hSp-8 | [36 empty] | 15.535906 | [15 empty] | 0.6036 | [5 empty] | 0.281118 | [15 empty] | 0.7785 | [9 empty] | 15.758814 | [33 empty] | 8846.073866 | [15 empty] | 32.119 |  | 884.991786 | [23 empty] | 105.761877 | [13 empty] | 63.7556 |  |  |  |  | 2019
[11 empty] | fba19_hSp-9 | fba19_hSp-9 | [36 empty] | 58.133752 | [15 empty] | 0.1225 | [5 empty] | 0.417601 | [15 empty] | 0.8968 | [9 empty] | 21.204786 | [33 empty] | 6219.707849 | [15 empty] | 32.2358 |  | 2842.647761 |  |  |  | 1.671459 | [19 empty] | 268.522559 | [13 empty] | 64.3077 |  |  |  |  | 2019
[11 empty] | fba19_hSp-10 | fba19_hSp-10 | [36 empty] | 53.308406 | [15 empty] | 0.2047 | [5 empty] | 0.431615 | [15 empty] | 1.0617 | [9 empty] | 20.883069 | [33 empty] | 4864.835402 | [15 empty] | 32.5875 |  | 2790.132726 | [23 empty] | 242.169873 | [13 empty] | 64.6421 |  |  |  |  | 2019
[11 empty] | fba19_hSp-11 | fba19_hSp-11 | [36 empty] | 12.258891 | [15 empty] | 0.2951 | [5 empty] | 0.363543 | [15 empty] | 0.4493 | [9 empty] | 9.211868 | [33 empty] | 12134.39 | [15 empty] | 32.3091 |  | 751.127061 | [23 empty] | 61.229612 | [13 empty] | 64.6999 |  |  |  |  | 2019
[11 empty] | fba19_hSp-12 | fba19_hSp-12 | [36 empty] | 45.275947 | [15 empty] | 0.2339 | [5 empty] | 0.408228 | [15 empty] | 1.1744 | [9 empty] | 18.67991 | [33 empty] | 5413.194525 | [15 empty] | 32.2734 |  | 2434.040985 | [23 empty] | 228.309284 | [13 empty] | 63.8357 |  |  |  |  | 2019
[11 empty] | fba19_hSp-13 | fba19_hSp-13 | [36 empty] | 45.052116 | [15 empty] | 0.3476 | [5 empty] | 0.343404 | [15 empty] | 1.1992 | [9 empty] | 26.56145 | [33 empty] | 5826.7428 | [15 empty] | 32.4168 |  | 2626.572367 |  |  |  | 1.627302 | [19 empty] | 235.915798 | [13 empty] | 64.5097 |  |  |  |  | 2019
[11 empty] | fba19_hSp-14 | fba19_hSp-14 | [36 empty] | 33.039569 | [15 empty] | 0.2105 | [5 empty] | 0.291644 | [15 empty] | 0.784 | [9 empty] | 21.256715 | [33 empty] | 5305.601247 | [15 empty] | 32.4827 |  | 1237.561863 | [23 empty] | 178.797414 | [13 empty] | 64.8338 |  |  |  |  | 2019
[11 empty] | fba19_hSp-15 | fba19_hSp-15 | [36 empty] | 8.179024 | [15 empty] | 0.4062 | [5 empty] | 0.397879 | [15 empty] | 0.6375 | [9 empty] | 13.869586 | [33 empty] | 3110.065083 | [15 empty] | 32.4064 |  | 518.889849 | [23 empty] | 73.896096 | [13 empty] | 64.6409 |  |  |  |  | 2019
[11 empty] | fba19_dSp-1 | fba19_dSp-1 | [36 empty] | 219.062115 | [15 empty] | 0.1858 | [5 empty] | 0.264482 | [15 empty] | 2.4421 | [9 empty] | 79.243275 | [33 empty] | 19937.28 | [15 empty] | 32.3797 |  | 12622.14 | [23 empty] | 1837.260553 | [13 empty] | 61.5555 |  |  |  |  | 2019
[11 empty] | fba19_dSp-2 | fba19_dSp-2 | [36 empty] | 291.211372 | [15 empty] | 0.4651 | [5 empty] | 0.283035 | [15 empty] | 1.689 | [9 empty] | 350.784818 | [33 empty] | 18615.64 | [15 empty] | 32.219 |  | 11999.42 | [23 empty] | 686.737039 | [13 empty] | 61.5126 |  |  |  |  | 2019
[11 empty] | fba19_dSp-3 | fba19_dSp-3 | [36 empty] | 231.529939 | [15 empty] | 0.3645 | [5 empty] | 0.271028 | [15 empty] | 1.8181 | [9 empty] | 186.598777 | [33 empty] | 14683.37 | [15 empty] | 32.4855 |  | 10301.69 |  |  |  | 1.867267 | [19 empty] | 1306.166082 | [13 empty] | 62.1502 |  |  |  |  | 2019
[11 empty] | fba19_dSp-4 | fba19_dSp-4 | [36 empty] | 218.046732 | [15 empty] | 0.3888 | [5 empty] | 0.286138 | [15 empty] | 1.9206 | [9 empty] | 135.718416 | [33 empty] | 14792.64 | [15 empty] | 32.3151 |  | 10118.91 | [23 empty] | 1194.346525 | [13 empty] | 62.1038 |  |  |  |  | 2019
[11 empty] | fba19_dSp-5 | fba19_dSp-5 | [36 empty] | 539.317896 | [15 empty] | 0.1092 | [5 empty] | 0.279443 | [15 empty] | 2.6575 | [9 empty] | 42.215463 | [33 empty] | 21069.33 | [15 empty] | 32.2562 |  | 12543.32 | [23 empty] | 2306.181974 | [13 empty] | 61.0487 |  |  |  |  | 2019
[11 empty] | fba19_dSp-6 | fba19_dSp-6 | [36 empty] | 267.165838 | [15 empty] | 0.1416 | [5 empty] | 0.361276 | [15 empty] | 1.7696 | [9 empty] | 16.146996 | [33 empty] | 12052.07 | [15 empty] | 32.2174 |  | 6434.523414 |  |  |  | 1.635892 | [19 empty] | 1252.481235 | [13 empty] | 62.891 |  |  |  |  | 2019
[11 empty] | fba19_dSp-7 | fba19_dSp-7 | [36 empty] | 154.124556 | [15 empty] | 0.2527 | [5 empty] | 0.330682 | [15 empty] | 1.3217 | [9 empty] | 23.964908 | [33 empty] | 11599.96 | [15 empty] | 32.1043 |  | 6333.100299 | [23 empty] | 1018.003318 | [13 empty] | 62.5687 |  |  |  |  | 2019
[11 empty] | fba19_dSp-8 | fba19_dSp-8 | [36 empty] | 220.947825 | [15 empty] | 0.1304 | [5 empty] | 0.305533 | [15 empty] | 2.8665 | [9 empty] | 57.224922 | [33 empty] | 19724.31 | [15 empty] | 32.4427 |  | 12170.88 | [23 empty] | 1839.477645 | [13 empty] | 61.2762 |  |  |  |  | 2019
[11 empty] | fba19_dSp-9 | fba19_dSp-9 | [36 empty] | 210.682405 | [15 empty] | 0.1486 | [5 empty] | 0.291841 | [15 empty] | 3.0141 | [9 empty] | 67.972291 | [33 empty] | 19203.88 | [15 empty] | 32.5152 |  | 11752.9 |  |  |  | 1.684993 | [19 empty] | 1774.41632 | [13 empty] | 60.8002 |  |  |  |  | 2019
[11 empty] | fba19_dSp-10 | fba19_dSp-10 | [36 empty] | 229.983921 | [15 empty] | 0.1973 | [5 empty] | 0.252864 | [15 empty] | 2.5941 | [9 empty] | 76.417669 | [33 empty] | 17601.26 | [15 empty] | 32.3925 |  | 10823.81 | [23 empty] | 1682.115866 | [13 empty] | 61.059 |  |  |  |  | 2019
[11 empty] | fba19_dSp-11 | fba19_dSp-11 | [36 empty] | 528.452254 | [15 empty] | 0.1832 | [5 empty] | 0.803268 | [15 empty] | 1.2781 | [9 empty] | 22.43713 | [33 empty] | 16003.68393 | [15 empty] | 32.1108 |  | 4605.673712 | [23 empty] | 1205.52374 | [13 empty] | 63.0499 |  |  |  |  | 2019
[11 empty] | fba19_dSp-12 | fba19_dSp-12 | [36 empty] | 1354.922239 | [15 empty] | 0.1413 | [5 empty] | 1.074554 | [15 empty] | 2.2961 | [9 empty] | 56.08026 | [33 empty] | 21278.56 | [15 empty] | 31.9006 |  | 5096.03966 |  |  |  | 2.795264 | [19 empty] | 2016.130231 | [13 empty] | 60.9172 |  |  |  |  | 2019
[11 empty] | fba19_dSp-13 | fba19_dSp-13 | [36 empty] | 168.601488 | [15 empty] | 0.3717 | [5 empty] | 0.70859 | [15 empty] | 1.1949 | [9 empty] | 23.719195 | [33 empty] | 14647.36 | [15 empty] | 31.9673 |  | 6630.044276 | [23 empty] | 536.993275 | [13 empty] | 62.9824 |  |  |  |  | 2019
[11 empty] | fba19_dSp-14 | fba19_dSp-14 | [36 empty] | 182.046943 | [15 empty] | 0.453 | [5 empty] | 0.247075 | [15 empty] | 1.9169 | [9 empty] | 234.786949 | [33 empty] | 17389.63 | [15 empty] | 32.4215 |  | 11416.8 | [23 empty] | 1192.178484 | [13 empty] | 61.4173 |  |  |  |  | 2019
[11 empty] | fba22_dSp-1 | fba22_dSp-1 | [36 empty] | 34.636804 | [15 empty] | 0.05 | [5 empty] | 0.041114 | [15 empty] | 1.4789 | [9 empty] | 209.039528 | [33 empty] | 4836.571299 | [15 empty] | 32.5004 |  | 4403.587066 |  |  |  | 1.819286 | [19 empty] | 330.451607 | [13 empty] | 63.7629 |  |  |  |  | 2019
[11 empty] | fba22_dSp-2 | fba22_dSp-2 | [36 empty] | 95.389657 | [15 empty] | 0.0048 | [5 empty] | 0.041221 | [15 empty] | 1.0766 | [9 empty] | 3.631501 | [33 empty] | 10901.01 | [15 empty] | 32.5212 |  | 8226.381226 |  |  |  | 1.831915 | [19 empty] | 1476.518882 | [13 empty] | 64.1989 |  |  |  |  | 2019
[11 empty] | fba22_dSp-3 | fba22_dSp-3 | [36 empty] | 79.538983 | [15 empty] | 0.0625 | [21 empty] | 1.0446 | [9 empty] | 6.331227 | [33 empty] | 12035.79 | [15 empty] | 32.5897 |  | 7707.17493 | [23 empty] | 1372.187103 | [13 empty] | 63.8408 |  |  |  |  | 2019
[11 empty] | fba22_dSp-4 | fba22_dSp-4 | [36 empty] | 81.192122 | [15 empty] | 0.0719 | [21 empty] | 1.7745 | [9 empty] | 6.076813 | [33 empty] | 10536.41 | [15 empty] | 32.5606 |  | 7840.134926 | [23 empty] | 787.980106 | [13 empty] | 63.2661 |  |  |  |  | 2019
[11 empty] | fba22_dSp-5 | fba22_dSp-5 | [36 empty] | 86.759075 | [15 empty] | 0.0819 | [5 empty] | 0.051473 | [15 empty] | 1.6345 | [9 empty] | 6.385131 | [33 empty] | 10784.54816 | [15 empty] | 32.4863 |  | 7830.591893 | [23 empty] | 1464.129469 | [13 empty] | 62.9039 |  |  |  |  | 2019
[11 empty] | fba22_dSp-6 | fba22_dSp-6 | [36 empty] | 71.483426 | [15 empty] | 0.3597 | [5 empty] | 0.075466 | [15 empty] | 1.3658 | [9 empty] | 49.81169 | [33 empty] | 9409.015566 | [15 empty] | 32.4378 |  | 8282.157143 |  |  |  | 1.628838 | [19 empty] | 1279.722943 | [13 empty] | 63.1286 |  |  |  |  | 2019
[11 empty] | fba22_dSp-7 | fba22_dSp-7 | [36 empty] | 49.660762 | [15 empty] | 0.1492 | [5 empty] | 0.072287 | [15 empty] | 1.2381 | [9 empty] | 26.030453 | [33 empty] | 6938.543589 | [15 empty] | 32.6016 |  | 6064.906163 | [23 empty] | 544.915419 | [13 empty] | 63.9486 |  |  |  |  | 2019
[11 empty] | fba22_dSp-8 | fba22_dSp-8 | [36 empty] | 115.892877 | [15 empty] | 0.0095 | [5 empty] | 0.087502 | [15 empty] | 1.2674 | [9 empty] | 3.762506 | [33 empty] | 12553.53 | [15 empty] | 32.5362 |  | 7956.318376 | [23 empty] | 1467.189532 | [13 empty] | 64.2211 |  |  |  |  | 2019
[11 empty] | fba22_dSp-9 | fba22_dSp-9 | [36 empty] | 97.248933 | [21 empty] | 0.082085 | [15 empty] | 2.0086 | [9 empty] | 4.107819 | [33 empty] | 10437.56481 | [15 empty] | 32.472 |  | 7776.840092 |  |  |  | 1.788229 | [19 empty] | 1385.080179 | [13 empty] | 63.0552 |  |  |  |  | 2019
[11 empty] | fba22_hSp-1 | fba22_hSp-1 | [36 empty] | 73.674917 | [15 empty] | 0.4682 | [5 empty] | 0.040646 | [15 empty] | 1.9944 | [9 empty] | 69.07514 | [33 empty] | 10016.14 | [15 empty] | 32.4449 |  | 8591.865787 |  |  |  | 1.304552 | [19 empty] | 1385.631857 | [13 empty] | 62.6715 |  |  |  |  | 2019
[11 empty] | fba22_hSp-2 | fba22_hSp-2 | [36 empty] | 90.965253 | [15 empty] | 0.0093 | [5 empty] | 0.075631 | [15 empty] | 1.9252 | [9 empty] | 4.616051 | [33 empty] | 9499.738264 | [15 empty] | 32.7111 |  | 8057.640269 | [23 empty] | 1385.250584 | [13 empty] | 63.0154 |  |  |  |  | 2019
[11 empty] | fba22_hSp-3 | fba22_hSp-3 | [36 empty] | 46.104934 | [15 empty] | 0.1885 | [21 empty] | 1.3998 | [9 empty] | 12.137819 | [33 empty] | 6501.333477 | [15 empty] | 32.6482 |  | 5830.927926 |  |  |  | 1.326181 | [19 empty] | 502.57647 | [13 empty] | 63.7818 |  |  |  |  | 2019
[11 empty] | fba22_hSp-4 | fba22_hSp-4 | [36 empty] | 65.890839 | [15 empty] | 0.3461 | [5 empty] | 0.047059 | [15 empty] | 1.5495 | [9 empty] | 4.897908 | [33 empty] | 6778.814532 | [15 empty] | 32.7073 |  | 6708.091032 |  |  |  | 1.809562 | [19 empty] | 1101.749673 | [13 empty] | 64.0757 |  |  |  |  | 2019
[11 empty] | fba22_hSp-5 | fba22_hSp-5 | [36 empty] | 70.021539 | [15 empty] | 0.6708 | [5 empty] | 0.044696 | [15 empty] | 1.2884 | [9 empty] | 143.394722 | [33 empty] | 10966.64 | [15 empty] | 32.5894 |  | 8186.134747 | [23 empty] | 1278.776434 | [13 empty] | 63.3288 |  |  |  |  | 2019
[11 empty] | fba22_hSp-6 | fba22_hSp-6 | [36 empty] | 43.74903 | [15 empty] | 0.1481 | [21 empty] | 1.0362 | [9 empty] | 12.092055 | [33 empty] | 6066.94513 | [15 empty] | 32.7841 |  | 5901.667801 | [23 empty] | 905.151518 | [13 empty] | 64.3642 |  |  |  |  | 2019
[11 empty] | fba22_hSp-7 | fba22_hSp-7 | [36 empty] | 33.554906 | [15 empty] | 0.2346 | [5 empty] | 0.04485 | [15 empty] | 1.2147 | [9 empty] | 132.476608 | [33 empty] | 6501.882656 | [15 empty] | 32.5402 |  | 4428.393743 | [23 empty] | 363.174644 | [13 empty] | 64.251 |  |  |  |  | 2019
[11 empty] | fba22_hSp-8 | fba22_hSp-8 | [36 empty] | 46.2317 | [15 empty] | 0.7201 | [21 empty] | 1.114 | [9 empty] | 122.273229 | [33 empty] | 7174.051765 | [15 empty] | 32.5836 |  | 5983.576006 | [23 empty] | 818.722675 | [13 empty] | 63.5407 |  |  |  |  | 2019
[11 empty] | fba22_hSp-9 | fba22_hSp-9 | [36 empty] | 67.83729 | [15 empty] | 0.5936 | [21 empty] | 1.4076 | [9 empty] | 51.101886 | [33 empty] | 9920.725658 | [15 empty] | 32.5017 |  | 7697.757519 |  |  |  | 1.272483 | [19 empty] | 1157.115552 | [13 empty] | 63.5347 |  |  |  |  | 2019
[11 empty] | fba20_dSp-1 | fba20_dSp-1 | [36 empty] | 110.619052 | [15 empty] | 0.0033 | [5 empty] | 0.040171 | [15 empty] | 2.1804 | [9 empty] | 3.760096 | [33 empty] | 9904.581708 | [15 empty] | 32.6437 |  | 6425.771978 | [23 empty] | 1165.381511 | [13 empty] | 62.9814 |  |  |  |  | 2019
[11 empty] | fba20_dSp-2 | fba20_dSp-2 | [36 empty] | 70.988347 | [15 empty] | 0.0605 | [5 empty] | 0.039768 | [15 empty] | 1.3117 | [9 empty] | 3.367101 | [33 empty] | 10692.77 | [15 empty] | 32.5218 |  | 7641.59807 |  |  |  | 1.795858 | [19 empty] | 1318.552266 | [13 empty] | 63.7975 |  |  |  |  | 2019
[11 empty] | fba20_dSp-3 | fba20_dSp-3 | [36 empty] | 67.858846 | [15 empty] | 0.0773 | [5 empty] | 0.08061 | [15 empty] | 1.0852 | [9 empty] | 4.225058 | [33 empty] | 9435.969945 | [15 empty] | 32.6382 |  | 7299.321127 |  |  |  | 1.798639 | [19 empty] | 1096.121865 | [13 empty] | 64.1562 |  |  |  |  | 2019
[11 empty] | fba20_dSp-4 | fba20_dSp-4 | [36 empty] | 65.925578 | [15 empty] | 0.2975 | [21 empty] | 1.6064 | [9 empty] | 42.853503 | [33 empty] | 9580.929142 | [15 empty] | 32.6581 |  | 7543.554929 | [23 empty] | 1250.808097 | [13 empty] | 63.1408 |  |  |  |  | 2019
[11 empty] | fba20_dSp-5 | fba20_dSp-5 | [36 empty] | 49.27012 | [15 empty] | 0.0663 | [21 empty] | 1.5214 | [9 empty] | 3.97921 | [33 empty] | 7041.287601 | [15 empty] | 32.7208 |  | 5608.998817 | [23 empty] | 522.497593 | [13 empty] | 63.7745 |  |  |  |  | 2019
[11 empty] | fba20_dSp-6 | fba20_dSp-6 | [36 empty] | 71.771195 | [15 empty] | 0.0811 | [21 empty] | 1.2657 | [9 empty] | 2.937355 | [33 empty] | 9396.702552 | [15 empty] | 32.6199 |  | 7396.562097 |  |  |  | 1.749547 | [19 empty] | 1191.295373 | [13 empty] | 63.8758 |  |  |  |  | 2019
[11 empty] | fba20_dSp-7 | fba20_dSp-7 | [36 empty] | 39.254153 | [15 empty] | 0.0954 | [21 empty] | 1.3086 | [9 empty] | 4.09823 | [33 empty] | 6717.28806 | [15 empty] | 32.6684 |  | 5137.394947 | [23 empty] | 425.315135 | [13 empty] | 64.5668 |  |  |  |  | 2019
[11 empty] | fba20_dSp-8 | fba20_dSp-8 | [36 empty] | 67.326833 | [15 empty] | 0.0453 | [5 empty] | 0.043362 | [15 empty] | 1.2281 | [9 empty] | 3.029626 | [33 empty] | 9664.2372 | [15 empty] | 32.6693 |  | 7141.594991 | [23 empty] | 574.91077 | [13 empty] | 64.0127 |  |  |  |  | 2019
[11 empty] | fba20_dSp-9 | fba20_dSp-9 | [36 empty] | 26.787095 | [15 empty] | 0.5021 | [21 empty] | 1.4099 | [9 empty] | 25.997711 | [33 empty] | 4539.072924 | [15 empty] | 32.7322 |  | 3627.895596 | [23 empty] | 279.745282 | [13 empty] | 64.3575 |  |  |  |  | 2019
[11 empty] | fba03-1 | fba03-1 | [36 empty] | 3.034064 | [15 empty] | 0.2172 | [5 empty] | 4.145829 | [15 empty] | 0.0755 | [9 empty] | 47.215457 | [33 empty] | 9.166695 | [15 empty] | 32.7597 |  | 79.604716 | [37 empty] | 66.1965 |  |  |  |  | 2019
[11 empty] | fba03-2 | fba03-2 | [36 empty] | 0.260831 | [15 empty] | 0.2178 | [5 empty] | 3.558934 | [15 empty] | 0.1267 | [9 empty] | 57.995515 | [33 empty] | 0.880973 | [15 empty] | 32.8638 |  | 2.604566 | [37 empty] | 66.4462 |  |  |  |  | 2019
[11 empty] | fba03-3 | fba03-3 | [36 empty] | 0.291102 | [15 empty] | 0.9439 | [5 empty] | 2.972867 | [15 empty] | 0.1353 | [9 empty] | 90.131372 | [33 empty] | 1.016461 | [15 empty] | 32.8655 |  | 1.061113 | [37 empty] | 65.7232 |  |  |  |  | 2019
[11 empty] | fba03-4 | fba03-4 | [36 empty] | 0.598309 | [15 empty] | 0.156 | [5 empty] | 0.818779 | [15 empty] | 0.1669 | [9 empty] | 50.080772 | [33 empty] | 0.612843 | [15 empty] | 33.0375 |  | 0.974699 | [37 empty] | 66.5651 |  |  |  |  | 2019
[11 empty] | fba03-5 | fba03-5 | [36 empty] | 2.840578 | [15 empty] | 0.4212 | [5 empty] | 4.444884 | [15 empty] | 0.0775 | [9 empty] | 64.804758 | [33 empty] | 10.927171 | [15 empty] | 32.7438 |  | 93.317695 | [23 empty] | 0.036137 | [13 empty] | 66.2436 |  |  |  |  | 2019
[11 empty] | fba03-6 | fba03-6 | [36 empty] | 2.095027 | [15 empty] | 0.1839 | [5 empty] | 0.233653 | [15 empty] | 0.2075 | [9 empty] | 46.479566 | [33 empty] | 0.94238 | [15 empty] | 33.1114 |  | 18.538859 |  |  |  | 1.700867 | [33 empty] | 65.9834 |  |  |  |  | 2019
[11 empty] | fba03-7 | fba03-7 | [36 empty] | 0.48429 | [15 empty] | 0.2255 | [5 empty] | 4.394913 | [15 empty] | 0.0615 | [9 empty] | 90.332881 | [33 empty] | 2.103375 | [15 empty] | 32.8891 |  | 9.356515 | [37 empty] | 66.5648 |  |  |  |  | 2019
[11 empty] | fba03-8 | fba03-8 | [36 empty] | 2.92982 | [15 empty] | 0.2561 | [5 empty] | 2.298812 | [15 empty] | 0.0988 | [9 empty] | 80.888256 | [33 empty] | 31.694636 | [15 empty] | 32.7882 |  | 206.913613 | [23 empty] | 0.418591 | [13 empty] | 66.1213 |  |  |  |  | 2019
[11 empty] | fba03-9 | fba03-9 | [36 empty] | 0.281177 | [15 empty] | 0.2694 | [5 empty] | 0.635515 | [15 empty] | 0.1948 | [9 empty] | 56.252838 | [33 empty] | 0.567286 | [15 empty] | 32.8248 |  | 0.725634 |  |  |  | 1.788366 | [19 empty] | 0.038262 | [13 empty] | 66.191 |  |  |  |  | 2019
[11 empty] | fba03-10 | fba03-10 | [36 empty] | 0.268091 | [15 empty] | 0.1826 | [5 empty] | 0.332761 | [15 empty] | 0.1691 | [9 empty] | 41.464508 | [33 empty] | 0.858766 | [15 empty] | 32.8624 |  | 2.000589 |  |  |  | 1.740516 | [33 empty] | 66.2915 |  |  |  |  | 2019
[11 empty] | fba04-1 | fba04-1 | [52 empty] | 0.1626 | [5 empty] | 0.127639 | [15 empty] | 0.168 | [9 empty] | 35.527681 | [33 empty] | 0.721329 | [15 empty] | 32.8568 |  | 0.753328 | [37 empty] | 66.2383 |  |  |  |  | 2019
[11 empty] | fba04-2 | fba04-2 | [36 empty] | 1.738247 | [15 empty] | 0.2326 | [5 empty] | 4.108281 | [15 empty] | 0.1206 | [9 empty] | 30.176868 | [33 empty] | 6.938474 | [15 empty] | 32.7302 |  | 91.181511 | [23 empty] | 0.042718 | [13 empty] | 66.4918 |  |  |  |  | 2019
[11 empty] | fba04-3 | fba04-3 | [36 empty] | 0.727842 | [15 empty] | 0.0657 | [5 empty] | 4.376408 | [15 empty] | 0.0707 | [9 empty] | 25.794161 | [33 empty] | 6.152367 | [15 empty] | 32.7655 |  | 24.914443 |  |  |  | 1.677776 | [19 empty] | 0.039549 | [13 empty] | 66.224 |  |  |  |  | 2019
[11 empty] | fba04-4 | fba04-4 | [36 empty] | 0.279652 | [15 empty] | 0.1781 | [5 empty] | 0.32978 | [15 empty] | 0.1726 | [9 empty] | 49.700053 | [33 empty] | 2.089939 | [15 empty] | 32.7238 |  | 3.54665 | [23 empty] | 0.171394 | [13 empty] | 66.2495 |  |  |  |  | 2019
[11 empty] | fba04-5 | fba04-5 | [36 empty] | 0.889854 | [15 empty] | 0.2166 | [5 empty] | 1.495528 | [15 empty] | 0.1408 | [9 empty] | 38.371695 | [33 empty] | 2.524316 | [15 empty] | 32.8343 |  | 13.886346 |  |  |  | 1.368925 | [19 empty] | 0.035792 | [13 empty] | 66.1962 |  |  |  |  | 2019
[11 empty] | fba04-6 | fba04-6 | [36 empty] | 6.59355 | [15 empty] | 0.1865 | [5 empty] | 1.271422 | [15 empty] | 0.128 | [9 empty] | 56.380676 | [33 empty] | 3.102874 | [15 empty] | 32.8253 |  | 136.092092 | [37 empty] | 66.2744 |  |  |  |  | 2019
[11 empty] | fba04-7 | fba04-7 | [36 empty] | 20.243574 | [15 empty] | 0.1976 | [5 empty] | 0.178768 | [15 empty] | 0.1485 | [9 empty] | 31.784223 | [33 empty] | 5.859322 | [15 empty] | 32.8956 |  | 219.624103 |  |  |  | 1.797968 | [19 empty] | 0.03594 | [13 empty] | 66.4321 |  |  |  |  | 2019
[11 empty] | fba04-8 | fba04-8 | [36 empty] | 14.928591 | [15 empty] | 0.1451 | [5 empty] | 0.178929 | [15 empty] | 0.1753 | [9 empty] | 29.875022 | [33 empty] | 2.484084 | [15 empty] | 32.3429 |  | 124.593565 | [37 empty] | 66.4151 |  |  |  |  | 2019
[11 empty] | fba04-9 | fba04-9 | [36 empty] | 1.122787 | [15 empty] | 0.0555 | [5 empty] | 3.780385 | [15 empty] | 1.0394 | [9 empty] | 30.106171 | [33 empty] | 6.443434 | [15 empty] | 32.8537 |  | 29.130891 | [23 empty] | 0.077326 | [13 empty] | 64.9666 |  |  |  |  | 2019
[11 empty] | fba04-10 | fba04-10 | [36 empty] | 2.082939 | [15 empty] | 0.1706 | [5 empty] | 0.491641 | [15 empty] | 0.1277 | [9 empty] | 44.098217 | [33 empty] | 4.658195 | [15 empty] | 32.7664 |  | 18.833351 | [23 empty] | 0.080988 | [13 empty] | 66.4789 |  |  |  |  | 2019
[11 empty] | fba04-11 | fba04-11 | [36 empty] | 1.527092 | [15 empty] | 0.2093 | [5 empty] | 3.100563 | [15 empty] | 0.1085 | [9 empty] | 31.648063 | [33 empty] | 9.633362 | [15 empty] | 32.952 |  | 75.499847 | [37 empty] | 66.5423 |  |  |  |  | 2019
[11 empty] | fba04-12 | fba04-12 | [52 empty] | 0.1468 | [5 empty] | 0.153382 | [15 empty] | 0.1861 | [9 empty] | 41.16096 | [33 empty] | 0.649818 | [15 empty] | 32.7432 |  | 1.258678 | [37 empty] | 66.1962 |  |  |  |  | 2019
[11 empty] | fba04-13 | fba04-13 | [36 empty] | 2.330514 | [15 empty] | 0.346 | [5 empty] | 1.077055 | [15 empty] | 0.1285 | [9 empty] | 49.737517 | [33 empty] | 9.666543 | [15 empty] | 32.8397 |  | 28.201986 | [23 empty] | 0.049656 | [13 empty] | 66.1847 |  |  |  |  | 2019
[11 empty] | fba04-14 | fba04-14 | [36 empty] | 1.926382 | [15 empty] | 0.1764 | [5 empty] | 1.505437 | [15 empty] | 0.1358 | [9 empty] | 33.124325 | [33 empty] | 4.834514 | [15 empty] | 32.6894 |  | 16.573834 | [23 empty] | 0.044442 | [13 empty] | 66.3233 |  |  |  |  | 2019
[11 empty] | fba12-1 | fba12-1 | [36 empty] | 0.916751 | [15 empty] | 0.318 | [5 empty] | 10.231831 | [15 empty] | 0.0917 | [9 empty] | 10.590462 | [33 empty] | 10.039495 | [15 empty] | 32.7312 |  | 41.59954 | [23 empty] | 0.050927 | [13 empty] | 66.3823 |  |  |  |  | 2019
[11 empty] | fba12-2 | fba12-2 | [36 empty] | 1.427103 | [15 empty] | 1.3313 | [5 empty] | 10.561728 | [15 empty] | 0.1268 | [9 empty] | 14.225746 | [33 empty] | 21.158298 | [15 empty] | 32.9344 |  | 45.494866 |  |  |  | 2.258059 | [19 empty] | 0.095874 | [13 empty] | 65.2019 |  |  |  |  | 2019
[11 empty] | fba12-3 | fba12-3 | [36 empty] | 3.231245 | [15 empty] | 0.6075 | [5 empty] | 8.872784 | [15 empty] | 0.0803 | [9 empty] | 10.494061 | [33 empty] | 38.425321 | [15 empty] | 32.7707 |  | 160.280108 | [23 empty] | 0.188113 | [13 empty] | 65.7891 |  |  |  |  | 2019
[11 empty] | fba12-4 | fba12-4 | [36 empty] | 4.335173 | [15 empty] | 0.3279 | [5 empty] | 7.922671 | [15 empty] | 0.0639 | [9 empty] | 9.172469 | [33 empty] | 44.685222 | [15 empty] | 32.8683 |  | 252.73137 |  |  |  | 2.104689 | [19 empty] | 0.397817 | [13 empty] | 65.7775 |  |  |  |  | 2019
[11 empty] | fba12-5 | fba12-5 | [36 empty] | 34.488762 | [15 empty] | 0.4827 | [5 empty] | 6.830232 | [15 empty] | 0.088 | [9 empty] | 6.99506 | [33 empty] | 509.050206 | [15 empty] | 32.7556 |  | 2805.082295 |  |  |  | 1.993233 | [19 empty] | 1.465007 | [13 empty] | 65.4146 |  |  |  |  | 2019
[11 empty] | fba12-6 | fba12-6 | [36 empty] | 21.726263 | [15 empty] | 1.0376 | [5 empty] | 13.086739 | [15 empty] | 0.106 | [9 empty] | 9.500353 | [33 empty] | 251.872773 | [15 empty] | 32.9582 |  | 1079.505753 |  |  |  | 2.006239 | [19 empty] | 0.842738 | [13 empty] | 65.865 |  |  |  |  | 2019
[11 empty] | fba12-7 | fba12-7 | [36 empty] | 5.707158 | [15 empty] | 1.3297 | [5 empty] | 10.144273 | [15 empty] | 0.2166 | [9 empty] | 14.151592 | [33 empty] | 92.022212 | [15 empty] | 32.5582 |  | 269.65302 | [23 empty] | 0.346254 | [13 empty] | 64.9729 |  |  |  |  | 2019
[11 empty] | fba12-8 | fba12-8 | [52 empty] | 0.2572 | [5 empty] | 11.760234 | [15 empty] | 0.0841 | [9 empty] | 17.57862 | [33 empty] | 37.557002 | [15 empty] | 32.9054 |  | 112.422327 | [37 empty] | 65.9822 |  |  |  |  | 2019
[11 empty] | fba12-9 | fba12-9 | [36 empty] | 44.855169 | [15 empty] | 0.331 | [5 empty] | 6.888227 | [15 empty] | 0.0669 | [9 empty] | 8.533525 | [33 empty] | 519.657833 | [15 empty] | 32.7942 |  | 3125.27094 | [23 empty] | 1.880431 | [13 empty] | 65.4299 |  |  |  |  | 2019
[11 empty] | fba12-10 | fba12-10 | [36 empty] | 5.027693 | [15 empty] | 0.4121 | [5 empty] | 13.327278 | [15 empty] | 0.1418 | [9 empty] | 13.841258 | [33 empty] | 66.088995 | [15 empty] | 32.8486 |  | 263.707953 |  |  |  | 2.410183 | [19 empty] | 0.377302 | [13 empty] | 66.0345 |  |  |  |  | 2019
[11 empty] | fba13_hSp-1 | fba13_hSp-1 | [36 empty] | 3.0128 | [15 empty] | 0.3786 | [5 empty] | 5.879466 | [15 empty] | 0.063 | [9 empty] | 9.258209 | [33 empty] | 31.686141 | [15 empty] | 32.909 |  | 134.676346 | [23 empty] | 0.281173 | [13 empty] | 65.8179 |  |  |  |  | 2019
[11 empty] | fba13_hSp-2 | fba13_hSp-2 | [36 empty] | 2.718494 | [15 empty] | 0.3379 | [5 empty] | 8.492439 | [15 empty] | 0.0656 | [9 empty] | 8.603427 | [33 empty] | 36.888042 | [15 empty] | 32.806 |  | 119.544412 | [23 empty] | 0.115557 | [13 empty] | 65.8815 |  |  |  |  | 2019
[11 empty] | fba13_hSp-3 | fba13_hSp-3 | [36 empty] | 9.412299 | [15 empty] | 0.2636 | [5 empty] | 10.961323 | [15 empty] | 0.0792 | [9 empty] | 7.365217 | [33 empty] | 105.40927 | [15 empty] | 32.8488 |  | 401.531941 |  |  |  | 2.291898 | [19 empty] | 0.640774 | [13 empty] | 65.9015 |  |  |  |  | 2019
[11 empty] | fba13_hSp-4 | fba13_hSp-4 | [36 empty] | 47.791167 | [15 empty] | 0.3444 | [5 empty] | 11.40981 | [15 empty] | 0.0778 | [9 empty] | 6.43879 | [33 empty] | 646.21381 | [15 empty] | 32.8697 |  | 3444.840647 | [23 empty] | 2.557346 | [13 empty] | 65.3517 |  |  |  |  | 2019
[11 empty] | fba13_hSp-5 | fba13_hSp-5 | [36 empty] | 2.652591 | [15 empty] | 0.2731 | [5 empty] | 6.029507 | [15 empty] | 0.0616 | [9 empty] | 6.869258 | [33 empty] | 50.259418 | [15 empty] | 32.8145 |  | 122.011405 |  |  |  | 2.618262 | [19 empty] | 0.333023 | [13 empty] | 65.9266 |  |  |  |  | 2019
[11 empty] | fba13_hSp-6 | fba13_hSp-6 | [36 empty] | 12.055228 | [15 empty] | 1.4554 | [5 empty] | 6.237817 | [15 empty] | 0.1486 | [9 empty] | 8.281924 | [33 empty] | 328.118911 | [15 empty] | 32.5907 |  | 727.038248 |  |  |  | 1.906731 | [19 empty] | 0.56058 | [13 empty] | 64.4201 |  |  |  |  | 2019
[11 empty] | fba13_hSp-7 | fba13_hSp-7 | [36 empty] | 5.195776 | [15 empty] | 0.8779 | [5 empty] | 7.757897 | [15 empty] | 0.1035 | [9 empty] | 6.954861 | [33 empty] | 228.228845 | [15 empty] | 33.1394 |  | 391.683281 |  |  |  | 1.835822 | [19 empty] | 0.351329 | [13 empty] | 65.5288 |  |  |  |  | 2019
[11 empty] | fba13_hSp-8 | fba13_hSp-8 | [36 empty] | 0.654926 | [15 empty] | 0.355 | [5 empty] | 10.970164 | [15 empty] | 0.0814 | [9 empty] | 6.262883 | [33 empty] | 3.904525 | [15 empty] | 32.8055 |  | 16.163372 |  |  |  | 2.111413 | [33 empty] | 65.9679 |  |  |  |  | 2019
[11 empty] | fba13_hSp-9 | fba13_hSp-9 | [36 empty] | 19.651413 | [15 empty] | 1.6275 | [5 empty] | 7.655882 | [15 empty] | 0.1631 | [9 empty] | 10.904809 | [33 empty] | 544.68549 | [15 empty] | 32.8644 |  | 1340.519471 |  |  |  | 1.687432 | [19 empty] | 1.709713 | [13 empty] | 64.9293 |  |  |  |  | 2019
[11 empty] | fba13_hSp-10 | fba13_hSp-10 | [36 empty] | 7.154155 | [15 empty] | 0.2776 | [5 empty] | 7.63135 | [15 empty] | 0.066 | [9 empty] | 4.731383 | [33 empty] | 85.262152 | [15 empty] | 33.028 |  | 332.337522 |  |  |  | 2.014371 | [19 empty] | 0.438167 | [13 empty] | 66.343 |  |  |  |  | 2019
[11 empty] | fba13_hSp-11 | fba13_hSp-11 | [36 empty] | 3.829988 | [15 empty] | 0.3242 | [5 empty] | 6.467667 | [15 empty] | 0.0502 | [9 empty] | 4.494997 | [33 empty] | 27.038986 | [15 empty] | 32.8769 |  | 157.846319 |  |  |  | 2.986062 | [19 empty] | 0.31216 | [13 empty] | 65.7207 |  |  |  |  | 2019
[11 empty] | fba13_hSp-12 | fba13_hSp-12 | [36 empty] | 4.231852 | [15 empty] | 0.265 | [5 empty] | 9.550627 | [15 empty] | 0.0856 | [9 empty] | 5.508699 | [33 empty] | 77.923241 | [15 empty] | 32.9195 |  | 239.887728 | [23 empty] | 0.258596 | [13 empty] | 66.5149 |  |  |  |  | 2019
[11 empty] | fba13_hSp-13 | fba13_hSp-13 | [36 empty] | 17.627641 | [15 empty] | 1.576 | [5 empty] | 7.523398 | [15 empty] | 0.1306 | [9 empty] | 12.687943 | [33 empty] | 356.193796 | [15 empty] | 32.7741 |  | 995.761606 |  |  |  | 2.156833 | [19 empty] | 1.115749 | [13 empty] | 65.0016 |  |  |  |  | 2019
[11 empty] | fba13_hSp-14 | fba13_hSp-14 | [36 empty] | 14.04918 | [15 empty] | 0.3215 | [5 empty] | 11.148835 | [15 empty] | 0.0778 | [9 empty] | 8.646196 | [33 empty] | 169.792009 | [15 empty] | 32.8698 |  | 680.705971 | [23 empty] | 0.709394 | [13 empty] | 66.061 |  |  |  |  | 2019
[11 empty] | fba13_hSp-15 | fba13_hSp-15 | [36 empty] | 15.015697 | [15 empty] | 1.3163 | [5 empty] | 10.527328 | [15 empty] | 0.1242 | [9 empty] | 9.268373 | [33 empty] | 170.692785 | [15 empty] | 32.6198 |  | 697.886986 |  |  |  | 1.91524 | [19 empty] | 0.956759 | [13 empty] | 65.3047 |  |  |  |  | 2019
[11 empty] | fba13_dSp-1 | fba13_dSp-1 | [36 empty] | 23.040543 | [15 empty] | 0.2847 | [5 empty] | 20.072429 | [15 empty] | 0.1806 | [9 empty] | 7.510333 | [33 empty] | 213.829952 | [15 empty] | 32.8708 |  | 852.903476 |  |  |  | 1.894546 | [19 empty] | 0.715075 | [13 empty] | 65.6577 |  |  |  |  | 2019
[11 empty] | fba13_dSp-2 | fba13_dSp-2 | [36 empty] | 48.213236 | [15 empty] | 0.4252 | [5 empty] | 22.836383 | [15 empty] | 0.1888 | [9 empty] | 10.375721 | [33 empty] | 447.656545 | [15 empty] | 32.6724 |  | 1792.961583 |  |  |  | 3.046231 | [19 empty] | 1.628818 | [13 empty] | 65.3889 |  |  |  |  | 2019
[11 empty] | fba13_dSp-3 | fba13_dSp-3 | [36 empty] | 9.827678 | [15 empty] | 0.2705 | [5 empty] | 23.225814 | [15 empty] | 0.1361 | [9 empty] | 9.963935 | [33 empty] | 56.341973 | [15 empty] | 32.8574 |  | 337.893849 | [23 empty] | 0.376347 | [13 empty] | 65.7115 |  |  |  |  | 2019
[11 empty] | fba13_dSp-4 | fba13_dSp-4 | [36 empty] | 21.297503 | [15 empty] | 0.2767 | [5 empty] | 19.773389 | [15 empty] | 0.1436 | [9 empty] | 6.077203 | [33 empty] | 131.309185 | [15 empty] | 32.8816 |  | 825.014201 |  |  |  | 2.556225 | [19 empty] | 0.914296 | [13 empty] | 65.7475 |  |  |  |  | 2019
[11 empty] | fba13_dSp-5 | fba13_dSp-5 | [36 empty] | 17.436034 | [15 empty] | 0.8772 | [5 empty] | 9.622359 | [15 empty] | 0.2887 | [9 empty] | 18.066624 | [33 empty] | 393.222303 | [15 empty] | 32.7235 |  | 1161.923132 |  |  |  | 8.694003 | [19 empty] | 0.433702 | [13 empty] | 65.2286 |  |  |  |  | 2019
[11 empty] | fba13_dSp-6 | fba13_dSp-6 | [36 empty] | 14.630782 | [15 empty] | 1.7531 | [5 empty] | 7.583337 | [15 empty] | 0.3035 | [9 empty] | 13.875507 | [33 empty] | 678.310663 | [15 empty] | 33.3981 |  | 1170.020761 |  |  |  | 9.38227 | [19 empty] | 1.064812 | [13 empty] | 64.2995 |  |  |  |  | 2019
[11 empty] | fba13_dSp-7 | fba13_dSp-7 | [36 empty] | 63.439997 | [15 empty] | 1.2951 | [5 empty] | 6.851123 | [15 empty] | 0.0884 | [9 empty] | 21.266974 | [33 empty] | 471.136633 | [15 empty] | 32.6633 |  | 2821.53634 | [23 empty] | 1.713412 | [13 empty] | 64.7534 |  |  |  |  | 2019
[11 empty] | fba13_dSp-8 | fba13_dSp-8 | [52 empty] | 1.4033 | [5 empty] | 12.001201 | [15 empty] | 0.1722 | [9 empty] | 15.50333 | [33 empty] | 0.968373 | [15 empty] | 32.6533 |  | 1.247018 |  |  |  | 1.667458 | [33 empty] | 65.1989 |  |  |  |  | 2019
[11 empty] | fba13_dSp-9 | fba13_dSp-9 | [36 empty] | 12.223259 | [15 empty] | 0.359 | [5 empty] | 13.454598 | [15 empty] | 0.1218 | [9 empty] | 8.808517 | [33 empty] | 179.909294 | [15 empty] | 32.7798 |  | 593.56074 |  |  |  | 1.989315 | [19 empty] | 0.782137 | [13 empty] | 66.0017 |  |  |  |  | 2019
[11 empty] | fba13_dSp-10 | fba13_dSp-10 | [36 empty] | 26.328756 | [15 empty] | 1.7868 | [5 empty] | 7.903941 | [15 empty] | 0.1092 | [9 empty] | 6.466406 | [33 empty] | 1622.140576 | [15 empty] | 32.5427 |  | 2555.30127 |  |  |  | 4.442446 | [19 empty] | 1.487414 | [13 empty] | 63.9968 |  |  |  |  | 2019
[11 empty] | fba13_dSp-11 | fba13_dSp-11 | [36 empty] | 9.801604 | [15 empty] | 0.4131 | [5 empty] | 6.882169 | [15 empty] | 0.0935 | [9 empty] | 6.579692 | [33 empty] | 252.706971 | [15 empty] | 32.6782 |  | 589.330605 | [23 empty] | 0.322993 | [13 empty] | 65.2863 |  |  |  |  | 2019
[11 empty] | fba13_dSp-12 | fba13_dSp-12 | [36 empty] | 2.414305 | [15 empty] | 1.6012 | [5 empty] | 19.927977 | [15 empty] | 0.3931 | [9 empty] | 11.466882 | [33 empty] | 16.569535 | [15 empty] | 32.8402 |  | 93.432112 |  |  |  | 2.145386 | [19 empty] | 0.077563 | [13 empty] | 64.6916 |  |  |  |  | 2019
[11 empty] | fba13_dSp-13 | fba13_dSp-13 | [36 empty] | 4.247389 | [15 empty] | 0.2963 | [5 empty] | 25.762933 | [15 empty] | 0.2023 | [9 empty] | 10.454189 | [33 empty] | 21.901329 | [15 empty] | 32.7963 |  | 173.322944 |  |  |  | 4.439659 | [19 empty] | 0.203461 | [13 empty] | 65.8323 |  |  |  |  | 2019
[11 empty] | fba13_dSp-14 | fba13_dSp-14 | [36 empty] | 33.900194 | [15 empty] | 0.3524 | [5 empty] | 16.200134 | [15 empty] | 0.1572 | [9 empty] | 34.922661 | [33 empty] | 311.859538 | [15 empty] | 32.9119 |  | 1552.929187 | [23 empty] | 1.07532 | [13 empty] | 65.6395 |  |  |  |  | 2019
[11 empty] | fba13_dSp-15 | fba13_dSp-15 | [36 empty] | 22.503978 | [15 empty] | 0.6007 | [5 empty] | 15.648916 | [15 empty] | 0.1317 | [9 empty] | 16.134032 | [33 empty] | 212.709506 | [15 empty] | 32.855 |  | 828.711102 |  |  |  | 4.720932 | [19 empty] | 0.75651 | [13 empty] | 65.9325 |  |  |  |  | 2019
[11 empty] | fba13_dSp-16 | fba13_dSp-16 | [36 empty] | 5.465539 | [15 empty] | 0.4565 | [5 empty] | 19.854637 | [15 empty] | 0.201 | [9 empty] | 11.235847 | [33 empty] | 29.498371 | [15 empty] | 33.6029 |  | 200.287597 |  |  |  | 2.861976 | [19 empty] | 0.115368 | [13 empty] | 65.9202 |  |  |  |  | 2019
[11 empty] | fba23-1 | fba23-1 | [36 empty] | 31.064724 | [15 empty] | 1.8926 | [5 empty] | 25.929638 | [15 empty] | 0.6197 | [9 empty] | 17.998173 | [33 empty] | 286.084331 | [15 empty] | 32.8512 |  | 1021.379307 |  |  |  | 1.912275 | [19 empty] | 0.292361 | [13 empty] | 63.6922 |  |  |  |  | 2019
[11 empty] | fba23-2 | fba23-2 | [36 empty] | 54.800139 | [15 empty] | 0.4933 | [5 empty] | 24.400184 | [15 empty] | 0.2634 | [9 empty] | 13.339469 | [33 empty] | 396.627946 | [15 empty] | 32.6773 |  | 2593.577998 | [23 empty] | 0.520327 | [13 empty] | 64.6223 |  |  |  |  | 2019
[11 empty] | fba23-3 | fba23-3 | [36 empty] | 35.090048 | [15 empty] | 0.7747 | [5 empty] | 36.862891 | [15 empty] | 0.6128 | [9 empty] | 16.478588 | [33 empty] | 562.656158 | [15 empty] | 32.7504 |  | 1246.005692 | [23 empty] | 0.343798 | [13 empty] | 64.1679 |  |  |  |  | 2019
[11 empty] | fba23-4 | fba23-4 | [36 empty] | 0.624624 | [15 empty] | 0.2629 | [5 empty] | 0.283556 | [15 empty] | 0.1643 | [9 empty] | 7.179094 | [33 empty] | 3.725587 | [15 empty] | 32.8906 |  | 1.124383 |  |  |  | 1.983656 | [33 empty] | 66.1886 |  |  |  |  | 2019
[11 empty] | fba23-5 | fba23-5 | [36 empty] | 4.780853 | [15 empty] | 0.1992 | [5 empty] | 3.146479 | [15 empty] | 0.0561 | [9 empty] | 10.149841 | [33 empty] | 30.188079 | [15 empty] | 32.7908 |  | 69.180893 | [23 empty] | 0.31852 | [13 empty] | 66.3761 |  |  |  |  | 2019
[11 empty] | fba23-6 | fba23-6 | [36 empty] | 3.736602 | [15 empty] | 0.3785 | [5 empty] | 43.214526 | [15 empty] | 0.2868 | [9 empty] | 10.307782 | [33 empty] | 19.601613 | [15 empty] | 32.6904 |  | 101.006373 |  |  |  | 1.839825 | [33 empty] | 65.92 |  |  |  |  | 2019
[11 empty] | fba23-7 | fba23-7 | [36 empty] | 7.766599 | [15 empty] | 0.4566 | [5 empty] | 28.952569 | [15 empty] | 0.3239 | [9 empty] | 9.713423 | [33 empty] | 55.157662 | [15 empty] | 33.0161 |  | 246.976612 |  |  |  | 4.176069 | [19 empty] | 0.063463 | [13 empty] | 65.6089 |  |  |  |  | 2019
[11 empty] | fba23-8 | fba23-8 | [36 empty] | 12.505084 | [15 empty] | 0.458 | [5 empty] | 42.018538 | [15 empty] | 0.4788 | [9 empty] | 12.251588 | [33 empty] | 100.590997 | [15 empty] | 32.6891 |  | 508.609047 |  |  |  | 1.982916 | [19 empty] | 0.212575 | [13 empty] | 64.9269 |  |  |  |  | 2019
[11 empty] | fba23-9 | fba23-9 | [36 empty] | 11.436739 | [15 empty] | 0.4404 | [5 empty] | 35.002836 | [15 empty] | 0.4106 | [9 empty] | 10.206929 | [33 empty] | 111.385497 | [15 empty] | 32.6698 |  | 438.317809 |  |  |  | 1.943214 | [19 empty] | 0.12543 | [13 empty] | 65.4694 |  |  |  |  | 2019
[11 empty] | fba26_hSp-1 | fba26_hSp-1 | [36 empty] | 7.292258 | [15 empty] | 0.3061 | [5 empty] | 11.253413 | [15 empty] | 0.0963 | [9 empty] | 7.045006 | [33 empty] | 98.39401 | [15 empty] | 32.7817 |  | 371.413568 |  |  |  | 1.488964 | [19 empty] | 0.323587 | [13 empty] | 66.231 |  |  |  |  | 2019
[11 empty] | fba26_hSp-2 | fba26_hSp-2 | [36 empty] | 4.486903 | [15 empty] | 0.3502 | [5 empty] | 11.727505 | [15 empty] | 0.0855 | [9 empty] | 4.298984 | [33 empty] | 46.525453 | [15 empty] | 32.8325 |  | 188.45599 |  |  |  | 2.927509 | [19 empty] | 0.272036 | [13 empty] | 66.6548 |  |  |  |  | 2019
[11 empty] | fba26_hSp-3 | fba26_hSp-3 | [36 empty] | 19.593971 | [15 empty] | 1.1365 | [5 empty] | 7.413468 | [15 empty] | 0.1319 | [9 empty] | 6.142808 | [33 empty] | 213.973778 | [15 empty] | 33.5018 |  | 668.530227 |  |  |  | 5.098326 | [19 empty] | 0.81252 | [13 empty] | 65.3928 |  |  |  |  | 2019
[11 empty] | fba26_hSp-4 | fba26_hSp-4 | [36 empty] | 15.86392 | [15 empty] | 0.5145 | [5 empty] | 8.23272 | [15 empty] | 0.0709 | [9 empty] | 5.989219 | [33 empty] | 147.435906 | [15 empty] | 32.6495 |  | 651.325891 |  |  |  | 1.765638 | [19 empty] | 0.682272 | [13 empty] | 65.6379 |  |  |  |  | 2019
[11 empty] | fba26_hSp-5 | fba26_hSp-5 | [36 empty] | 0.976993 | [15 empty] | 0.3792 | [5 empty] | 9.088159 | [15 empty] | 0.098 | [9 empty] | 9.256148 | [33 empty] | 4.166842 | [15 empty] | 32.7611 |  | 16.838975 | [23 empty] | 0.041931 | [13 empty] | 65.9287 |  |  |  |  | 2019
[11 empty] | fba26_hSp-6 | fba26_hSp-6 | [36 empty] | 2.363111 | [15 empty] | 0.3792 | [5 empty] | 9.697224 | [15 empty] | 0.098 | [9 empty] | 6.599782 | [33 empty] | 26.273102 | [15 empty] | 32.7611 |  | 106.800661 | [23 empty] | 0.114896 | [13 empty] | 65.9287 |  |  |  |  | 2019
[11 empty] | fba26_hSp-7 | fba26_hSp-7 | [36 empty] | 0.818918 | [15 empty] | 0.3857 | [5 empty] | 10.596332 | [15 empty] | 0.1016 | [9 empty] | 6.12997 | [33 empty] | 7.234789 | [15 empty] | 32.6054 |  | 27.260594 | [37 empty] | 66.0535 |  |  |  |  | 2019
[11 empty] | fba26_hSp-8 | fba26_hSp-8 | [36 empty] | 1.464816 | [15 empty] | 0.4058 | [5 empty] | 7.232912 | [15 empty] | 0.0895 | [9 empty] | 4.24712 | [33 empty] | 22.871676 | [15 empty] | 32.7476 |  | 85.883232 |  |  |  | 2.766128 | [19 empty] | 0.105793 | [13 empty] | 65.5409 |  |  |  |  | 2019
[11 empty] | fba26_hSp-9 | fba26_hSp-9 | [36 empty] | 14.385351 | [15 empty] | 0.4644 | [5 empty] | 12.98455 | [15 empty] | 0.1652 | [9 empty] | 10.259979 | [33 empty] | 329.859379 | [15 empty] | 32.9174 |  | 973.25265 |  |  |  | 1.497407 | [19 empty] | 0.942129 | [13 empty] | 65.7446 |  |  |  |  | 2019
[11 empty] | fba26_hSp-10 | fba26_hSp-10 | [36 empty] | 0.306636 | [15 empty] | 1.3479 | [5 empty] | 6.735074 | [15 empty] | 0.0971 | [9 empty] | 6.617371 | [33 empty] | 4.818155 | [15 empty] | 32.617 |  | 10.355205 | [23 empty] | 0.046206 | [13 empty] | 64.9828 |  |  |  |  | 2019
[11 empty] | fba26_hSp-11 | fba26_hSp-11 | [36 empty] | 1.508623 | [15 empty] | 0.388 | [5 empty] | 6.06548 | [15 empty] | 0.0538 | [9 empty] | 5.241243 | [33 empty] | 26.587273 | [15 empty] | 32.7468 |  | 102.984497 |  |  |  | 2.572734 | [19 empty] | 0.164344 | [13 empty] | 66.0177 |  |  |  |  | 2019
[11 empty] | fba26_hSp-12 | fba26_hSp-12 | [36 empty] | 5.856778 | [15 empty] | 1.2548 | [5 empty] | 8.867333 | [15 empty] | 0.1487 | [9 empty] | 8.476169 | [33 empty] | 91.777429 | [15 empty] | 32.6041 |  | 290.79335 | [23 empty] | 0.377956 | [13 empty] | 65.1781 |  |  |  |  | 2019
[11 empty] | fba26_hSp-13 | fba26_hSp-13 | [36 empty] | 25.857006 | [15 empty] | 0.4547 | [5 empty] | 8.62967 | [15 empty] | 0.1475 | [9 empty] | 9.453083 | [33 empty] | 475.496391 | [15 empty] | 32.8506 |  | 1630.64494 |  |  |  | 1.645997 | [19 empty] | 1.321576 | [13 empty] | 65.6519 |  |  |  |  | 2019
[11 empty] | fba26_dSp-1 | fba26_dSp-1 | [36 empty] | 65.827065 | [15 empty] | 0.5553 | [5 empty] | 12.835462 | [15 empty] | 0.1982 | [9 empty] | 6.04011 | [33 empty] | 486.894083 | [15 empty] | 32.7284 |  | 3785.845579 | [23 empty] | 1.628951 | [13 empty] | 65.061 |  |  |  |  | 2019
[11 empty] | fba26_dSp-2 | fba26_dSp-2 | [36 empty] | 89.151631 | [15 empty] | 1.0785 | [5 empty] | 12.701351 | [15 empty] | 0.2004 | [9 empty] | 8.574481 | [33 empty] | 891.262077 | [15 empty] | 32.6935 |  | 5696.756042 | [23 empty] | 2.747539 | [13 empty] | 64.348 |  |  |  |  | 2019
[11 empty] | fba26_dSp-3 | fba26_dSp-3 | [36 empty] | 66.599463 | [15 empty] | 0.7079 | [5 empty] | 13.971027 | [15 empty] | 0.1796 | [9 empty] | 7.35733 | [33 empty] | 557.167829 | [15 empty] | 32.6067 |  | 3816.46788 |  |  |  | 1.6585 | [19 empty] | 1.578734 | [13 empty] | 64.6333 |  |  |  |  | 2019
[11 empty] | fba24_dSp-1 | fba24_dSp-1 | [36 empty] | 11.293612 | [15 empty] | 0.397 | [5 empty] | 0.928475 | [15 empty] | 0.6585 | [9 empty] | 9998.554166 | [33 empty] | 604.485617 | [15 empty] | 32.8196 |  | 1118.470617 |  |  |  | 1.821996 | [19 empty] | 84.610642 | [13 empty] | 65.3607 |  |  |  |  | 2019
[11 empty] | fba24_dSp-2 | fba24_dSp-2 | [36 empty] | 0.770773 | [15 empty] | 0.068 | [5 empty] | 0.897292 | [15 empty] | 0.046 | [9 empty] | 82.065317 | [33 empty] | 99.099017 | [15 empty] | 32.781 |  | 89.352481 | [23 empty] | 8.169629 | [13 empty] | 66.6792 |  |  |  |  | 2019
[11 empty] | fba24_dSp-3 | fba24_dSp-3 | [36 empty] | 0.297306 | [15 empty] | 0.068 | [5 empty] | 1.05216 | [15 empty] | 0.046 | [9 empty] | 35.08119 | [33 empty] | 101.266122 | [15 empty] | 32.781 |  | 54.935361 | [23 empty] | 4.020132 | [13 empty] | 66.6792 |  |  |  |  | 2019
[11 empty] | fba24_dSp-4 | fba24_dSp-4 | [36 empty] | 22.929773 | [15 empty] | 0.397 | [5 empty] | 1.087384 | [15 empty] | 0.6585 | [9 empty] | 2035.693539 | [33 empty] | 2478.797215 | [15 empty] | 32.8196 |  | 2878.549557 |  |  |  | 1.818845 | [19 empty] | 54.315198 | [13 empty] | 65.3607 |  |  |  |  | 2019
[11 empty] | fba24_hSp-1 | fba24_hSp-1 | [36 empty] | 26.437551 | [15 empty] | 0.2382 | [5 empty] | 2.318273 | [15 empty] | 0.4189 | [9 empty] | 251.742707 | [33 empty] | 2652.677057 | [15 empty] | 32.8059 |  | 3266.890703 | [23 empty] | 60.365746 | [13 empty] | 65.6115 |  |  |  |  | 2019
[11 empty] | fba24_hSp-2 | fba24_hSp-2 | [36 empty] | 2.421893 | [15 empty] | 0.4816 | [5 empty] | 0.95058 | [15 empty] | 0.1247 | [9 empty] | 2006.149855 | [33 empty] | 274.452339 | [15 empty] | 32.6946 |  | 140.155309 | [23 empty] | 6.491806 | [13 empty] | 65.2644 |  |  |  |  | 2019
[11 empty] | fba24_hSp-3 | fba24_hSp-3 | [36 empty] | 1.720077 | [15 empty] | 0.1469 | [5 empty] | 0.602247 | [15 empty] | 0.2506 | [9 empty] | 751.145475 | [33 empty] | 251.381121 | [15 empty] | 32.856 |  | 245.854856 | [23 empty] | 23.999315 | [13 empty] | 65.5111 |  |  |  |  | 2019
[11 empty] | fba24_hSp-4 | fba24_hSp-4 | [36 empty] | 14.049065 | [15 empty] | 0.3334 | [5 empty] | 15.574104 | [15 empty] | 0.1568 | [9 empty] | 3.773601 | [33 empty] | 80.791196 | [15 empty] | 32.9053 |  | 522.772197 |  |  |  | 2.047981 | [19 empty] | 0.206635 | [13 empty] | 66.0824 |  |  |  |  | 2019
[11 empty] | fba24_hSp-5 | fba24_hSp-5 | [36 empty] | 11.111132 | [15 empty] | 0.2156 | [5 empty] | 9.680919 | [15 empty] | 0.2383 | [9 empty] | 9.854346 | [33 empty] | 142.197748 | [15 empty] | 32.8493 |  | 643.633058 | [23 empty] | 1.428263 | [13 empty] | 66.1472 |  |  |  |  | 2019
[11 empty] | fba24_hSp-6 | fba24_hSp-6 | [36 empty] | 18.737632 | [15 empty] | 1.5742 | [5 empty] | 31.39261 | [15 empty] | 0.5471 | [9 empty] | 12.782178 | [33 empty] | 159.318148 | [15 empty] | 32.8085 |  | 666.449801 |  |  |  | 1.756119 | [19 empty] | 0.581373 | [13 empty] | 64.6806 |  |  |  |  | 2019
[11 empty] | kb50024 | kb50024-1 | [74 empty] | 112642.9 | [13 empty] | 196.649891 | [13 empty] | 509.630952 | [76 empty] | 2019
[11 empty] | kb50112 | kb50112-1 | [74 empty] | 130128.7 | [13 empty] | 2331.156997 | [13 empty] | 1868.71024 | [76 empty] | 2019
[11 empty] | kb50236 | kb50236-1 | [74 empty] | 123893.9 | [13 empty] | 442.820549 | [13 empty] | 2291.297095 | [76 empty] | 2019
[11 empty] | kbSohle13 | kbSohle13-1 | [74 empty] | 135587.6 | [13 empty] | 1487.148666 | [13 empty] | 5526.583347 | [76 empty] | 2019
[11 empty] | kb01 | kb01-1 | [74 empty] | 121933.8574 | [13 empty] | 105.947969 | [13 empty] | 18668.85865 | [76 empty] | 2019
[11 empty] | kb02 | kb02-1 | [74 empty] | 123279 | [27 empty] | 20734.44 | [76 empty] | 2019
[11 empty] | kb03 | kb03-1 | [74 empty] | 129104.8 | [27 empty] | 13867.4 | [76 empty] | 2019
[11 empty] | kb04 | kb04-1 | [74 empty] | 127803.7 | [27 empty] | 6400.901 | [76 empty] | 2019
[11 empty] | kb06 | kb06-1 | [74 empty] | 115429.5 | [13 empty] | 1157.284647 | [13 empty] | 2363.634738 | [76 empty] | 2019
[11 empty] | kbH5 | kbH5-1 | [74 empty] | 136853.1232 | [13 empty] | 679.991653 | [13 empty] | 1675.495438 | [76 empty] | 2019
[11 empty] | kbH6 | kbH6-1 | [74 empty] | 108600.5 | [13 empty] | 40 | [13 empty] | 1163.714045 | [76 empty] | 2019
[11 empty] | kbFRS8 | kbFRS8-1 | [74 empty] | 129614.9 | [13 empty] | 1053.502975 | [13 empty] | 3329.478551 | [76 empty] | 2019
[11 empty] | kbFRS19 | kbFRS19-1 | [74 empty] | 123024.7 | [13 empty] | 994.667135 | [13 empty] | 8682.979772 | [76 empty] | 2019
[11 empty] | kb59 | kb59-1 | [74 empty] | 52980.71 | [13 empty] | 294.341239 | [13 empty] | 1160.008401 | [76 empty] | 2019
[11 empty] | kb182 | kb182-1 | [74 empty] | 135982.2 | [13 empty] | 783.962353 | [13 empty] | 1987.027163 | [76 empty] | 2019
[11 empty] | kb189 | kb189-1 | [74 empty] | 138596.9 | [13 empty] | 314.642654 | [13 empty] | 4455.626987 | [76 empty] | 2019
[11 empty] | kb199 | kb199-1 | [74 empty] | 133611 | [13 empty] | 710.094915 | [13 empty] | 3424.382363 | [76 empty] | 2019
[11 empty] | kb216 | kb216-1 | [74 empty] | 109321.1 | [13 empty] | 1218.846805 | [13 empty] | 1998.98621 | [76 empty] | 2019
[11 empty] | kb223 | kb223-1 | [74 empty] | 96585.62 | [13 empty] | 2537.437357 | [13 empty] | 9040.032259 | [76 empty] | 2019
[11 empty] | kb230 | kb230-1 | [74 empty] | 124042.2 | [13 empty] | 150 | [13 empty] | 3053.799668 | [76 empty] | 2019
[11 empty] | kb236 | kb236-1 | [74 empty] | 133979.8 | [13 empty] | 770.693228 | [13 empty] | 2833.18985 | [76 empty] | 2019
[11 empty] | kb244 | kb244-1 | [74 empty] | 109957.1 | [13 empty] | 426.486959 | [13 empty] | 2085.182855 | [76 empty] | 2019
[11 empty] | kb271 | kb271-1 | [74 empty] | 123803.6 | [13 empty] | 2150 | [13 empty] | 2463.214121 | [76 empty] | 2019
[11 empty] | kb329 | kb329-1 | [74 empty] | 122979.3 | [13 empty] | 2005.628829 | [13 empty] | 5118.570103 | [76 empty] | 2019
[11 empty] | kb340 | kb340-1 | [74 empty] | 109868.6 | [13 empty] | 790.246092 | [13 empty] | 1201.474593 | [76 empty] | 2019
[11 empty] | eb01 | eb01-1 | [74 empty] | 20229.31 | [27 empty] | 1342.340226 | [76 empty] | 2019
[11 empty] | eb02 | eb02-1 | [74 empty] | 87921.42 | [27 empty] | 7182.002171 | [76 empty] | 2019
[11 empty] | eb03 | eb03-1 | [74 empty] | 35282.16 | [27 empty] | 4249.382084 | [76 empty] | 2019
[11 empty] | eb04 | eb04-1 | [74 empty] | 127385.4 | [13 empty] | 270 | [13 empty] | 3918.189101 | [76 empty] | 2019
[11 empty] | eb06 | eb06-1 | [74 empty] | 113180.8 | [27 empty] | 5727.001162 | [76 empty] | 2019
[11 empty] | eb08 | eb08-1 | [74 empty] | 125275.4 | [13 empty] | 192.869879 | [13 empty] | 3832.549985 | [76 empty] | 2019
[11 empty] | eb09 | eb09-1 | [74 empty] | 100095 | [27 empty] | 7393.837965 | [76 empty] | 2019
[11 empty] | eb12 | eb12-1 | [74 empty] | 128669.7 | [13 empty] | 79.590749 | [13 empty] | 2532.407431 | [76 empty] | 2019
[11 empty] | eb13 | eb13-1 | [74 empty] | 112815.4 | [27 empty] | 7094.091875 | [76 empty] | 2019
[11 empty] | eb14 | eb14-1 | [74 empty] | 37168.64564 | [27 empty] | 2692.911965 | [76 empty] | 2019
[11 empty] | eb16 | eb16-1 | [74 empty] | 68614.6 | [27 empty] | 3111.604946 | [76 empty] | 2019
[11 empty] | eb17 | eb17-1 | [74 empty] | 118691.5 | [27 empty] | 10051.74 | [76 empty] | 2019
[11 empty] | eb18 | eb18-1 | [74 empty] | 102752.9 | [27 empty] | 5698.510932 | [76 empty] | 2019
[11 empty] | eb19 | eb19-1 | [74 empty] | 55667.09 | [27 empty] | 2172.324852 | [76 empty] | 2019
[11 empty] | eb20 | eb20-1 | [74 empty] | 118618.1 | [13 empty] | 276.840404 | [13 empty] | 2864.598711 | [76 empty] | 2019
[11 empty] | eb21 | eb21-1 | [74 empty] | 120444.1 | [13 empty] | 476.733283 | [13 empty] | 1034.961925 | [76 empty] | 2019
[11 empty] | fba03_dSp | fba03_dSp-1 | [74 empty] | 14476.53 | [104 empty] | 2019
[11 empty] | fba04_dSp | fba04_dSp-1 | [74 empty] | 12183.95 | [104 empty] | 2019
[11 empty] | fba05_dSp | fba05_dSp-1 | [74 empty] | 15098.86 | [104 empty] | 2019
[11 empty] | fba07_dSp | fba07_dSp-1 | [74 empty] | 15651.05038 | [104 empty] | 2019
[11 empty] | fba18_dSp | fba18_dSp-1 | [74 empty] | 15416.16 | [104 empty] | 2019
[11 empty] | fba17_dSp | fba17_dSp-1 | [74 empty] | 12211.97 | [104 empty] | 2019
[11 empty] | fba19_hSp | fba19_hSp-1 | [74 empty] | 7476.35312 | [104 empty] | 2019
[11 empty] | fba19_dSp | fba19_dSp-1 | [74 empty] | 19723.94 | [104 empty] | 2019
[11 empty] | fba22_dSp | fba22_dSp-1 | [74 empty] | 14007.88865 | [104 empty] | 2019
[11 empty] | fba22_hSp | fba22_hSp-1 | [74 empty] | 14038.45 | [104 empty] | 2019
[11 empty] | fba20_dSp | fba20_dSp-1 | [74 empty] | 14080.41 | [104 empty] | 2019
[11 empty] | fba03 | fba03-1 | [74 empty] | 1213.993083 | [104 empty] | 2019
[11 empty] | fba04 | fba04-1 | [74 empty] | 1567.882817 | [104 empty] | 2019
[11 empty] | fba12 | fba12-1 | [74 empty] | 996.1048 | [104 empty] | 2019
[11 empty] | fba13_hSp | fba13_hSp-1 | [74 empty] | 865.54346 | [104 empty] | 2019
[11 empty] | fba13_dSp | fba13_dSp-1 | [74 empty] | 1669.945804 | [104 empty] | 2019
[11 empty] | fba23 | fba23-1 | [74 empty] | 2948.401514 | [104 empty] | 2019
[11 empty] | fba26_hSp | fba26_hSp-1 | [74 empty] | 1018.729751 | [104 empty] | 2019
[11 empty] | fba26_dSp | fba26_dSp-1 | [74 empty] | 1925.022899 | [104 empty] | 2019
[11 empty] | fba24_dSp | fba24_dSp-1 | [74 empty] | 1740.430981 | [104 empty] | 2019
[11 empty] | fba24_hSp | fba24_hSp-1 | [74 empty] | 2538.530872 | [104 empty] | 2019
[11 empty] | mineral-1 | mineral-1 | [179 empty] | 2019
[11 empty] | growth zone-1 | growth zone-1 | [40 empty] | 2 | [138 empty] | 2019
[11 empty] | type-1 | type-1 | [179 empty] | 2019
[11 empty] | FI#-1 | FI#-1 | [40 empty] | 1 | [138 empty] | 2019
[11 empty] | name-1 | name-1 | [179 empty] | 2019
[11 empty] | Volume fraction φliquid-1 | Volume fraction φliquid-1 | [179 empty] | 2019
[11 empty] | size in µm-1 | size in µm-1 | [179 empty] | 2019
[11 empty] | Tf-1 | Tf-1 | [40 empty] | -32 | [138 empty] | 2019
[11 empty] | T1stm-1 | T1stm-1 | [40 empty] | -21 | [138 empty] | 2019
[11 empty] | Tmice-1 | Tmice-1 | [40 empty] | -2.7 | [138 empty] | 2019
[11 empty] | Th (LV)-1 | Th (LV)-1 | [179 empty] | 2019
[11 empty] | Th-1 | Th-1 | [179 empty] | 2019
[11 empty] | Th min-1 | Th min-1 | [179 empty] | 2019
[11 empty] | Th max-1 | Th max-1 | [179 empty] | 2019
[11 empty] | eq. w(NaCl) %-1 | eq. w(NaCl) %-1 | [40 empty] | 4.6 | [138 empty] | 2019
[11 empty] | eq. w(NaCl) % min-1 | eq. w(NaCl) % min-1 | [179 empty] | 2019
[11 empty] | eq. w(NaCl) % max-1 | eq. w(NaCl) % max-1 | [179 empty] | 2019
[11 empty] | p @ homog. (bar)-1 | p @ homog. (bar)-1 | [179 empty] | 2019
[11 empty] | rBULK (g/cm3)-1 | rBULK (g/cm3)-1 | [179 empty] | 2019
[11 empty] | dP/dT (bar/°C)-1 | dP/dT (bar/°C)-1 | [179 empty] | 2019
[11 empty] | remarks-1 | remarks-1 | [179 empty] | 2019
[11 empty] | Locality-1 | Locality-1 | [179 empty] | 2019
[11 empty] | Vein type-1 | Vein type-1 | [179 empty] | 2019
[11 empty] | Datum-1 | Datum-1 | [179 empty] | 2019
[11 empty] | probe-1 | probe-1 | [179 empty] | 2019
[11 empty] | chip-1 | chip-1 | [179 empty] | 2019
[11 empty] | grain-1 | grain-1 | [179 empty] | 2019
[11 empty] | trail-1 | trail-1 | [179 empty] | 2019
[11 empty] | FI#-2 | FI#-2 | [40 empty] | 15 | [138 empty] | 2019
[11 empty] | name-2 | name-2 | [179 empty] | 2019
[11 empty] | hom/het-1 | hom/het-1 | [179 empty] | 2019
[11 empty] | size-1 | size-1 | [40 empty] | 45 | [138 empty] | 2019
[11 empty] | phases-1 | phases-1 | [179 empty] | 2019
[11 empty] | daughter crystals-1 | daughter crystals-1 | [179 empty] | 2019
[11 empty] | comments-1 | comments-1 | [179 empty] | 2019
[11 empty] | Fg-1 | Fg-1 | [40 empty] | 95 | [138 empty] | 2019
[11 empty] | Tf-2 | Tf-2 | [40 empty] | -70 | [138 empty] | 2019
[11 empty] | Te-1 | Te-1 | [40 empty] | -52 | [138 empty] | 2019
[11 empty] | Tmice-2 | Tmice-2 | [40 empty] | -18.06666 | [138 empty] | 2019
[11 empty] | SD-1 | SD-1 | [179 empty] | 2019
[11 empty] | TmHH-1 | TmHH-1 | [40 empty] | -24.459778 | [138 empty] | 2019
[11 empty] | SD-2 | SD-2 | [179 empty] | 2019
[11 empty] | Th-2 | Th-2 | [40 empty] | 103.802151 | [138 empty] | 2019
[11 empty] | SD-3 | SD-3 | [179 empty] | 2019
[11 empty] | Rwt-1 | Rwt-1 | [40 empty] | 0.623352 | [138 empty] | 2019
[11 empty] | Swt-1 | Swt-1 | [40 empty] | 20.386521 | [138 empty] | 2019
[11 empty] | SD-4 | SD-4 | [179 empty] | 2019
[11 empty] | wt% NaCl-1 | wt% NaCl-1 | [40 empty] | 12.707989 | [138 empty] | 2019
[11 empty] | wt% CaCl2-1 | wt% CaCl2-1 | [40 empty] | 7.678532 | [138 empty] | 2019
[11 empty] | Rmol-1 | Rmol-1 | [40 empty] | 0.758625 | [138 empty] | 2019
[11 empty] | Smol-1 | Smol-1 | [40 empty] | 0.060909 | [138 empty] | 2019
[11 empty] | XNaCl-1 | XNaCl-1 | [40 empty] | 0.046207 | [138 empty] | 2019
[11 empty] | XCaCl2-1 | XCaCl2-1 | [40 empty] | 0.014702 | [138 empty] | 2019
[11 empty] | XNa-1 | XNa-1 | [40 empty] | 0.018177 | [138 empty] | 2019
[11 empty] | XCa-1 | XCa-1 | [40 empty] | 0.005309 | [138 empty] | 2019
[11 empty] | Na/(Na+Ca)-1 | Na/(Na+Ca)-1 | [40 empty] | 0.773943 | [138 empty] | 2019
[11 empty] | SD-5 | SD-5 | [179 empty] | 2019
[11 empty] | Ca/(Na+Ca)-1 | Ca/(Na+Ca)-1 | [40 empty] | 0.226057 | [138 empty] | 2019
[11 empty] | wt%H2O-1 | wt%H2O-1 | [40 empty] | 79.613479 | [138 empty] | 2019
[11 empty] | XH2O-1 | XH2O-1 | [40 empty] | 0.939091 | [138 empty] | 2019
[11 empty] | remarks-2 | remarks-2 | [179 empty] | 2019