## Sheet1
Uploaded | deposit_name | deposit_local_id | deposit_environment | deposit_group | deposit_type | primary_commodities | secondary_commodities | all_commodities | deposit_source | sample_uid | sample_name | sample_local_id | feature_type | feature_name | feature_uid | top_depth_m | bottom_depth_m | sample_deposit_relation | sample_type | sampling_method | material_class | material_class_comments | province | strat_unit_name | strat_unit_uid | strat_grouping | earth_material_group | earth_material_qualifier | earth_material | metamorphic_grade | mineral | paragenetic_stage | mode_of_occurrence | texture | color | alteration | sample_description | associated_minerals | sample_preparation | analytical_method | instrument_type_model | laboratory_location/if reported | operating_conditions/if reported | standards_used/if reported | ag_ppm | ag_detection_limit | al_ppm | al_detection_limit | as_ppm | as_detection_limit | au_ppm | au_detection_limit | b_ppm | b_detection_limit | ba_ppm | ba_detection_limit | be_ppm | be_detection_limit | bi_ppm | bi_detection_limit | br_ppm | br_detection_limit | ca_ppm | ca_detection_limit | cd_ppm | cd_detection_limit | ce_ppm | ce_detection_limit | cl_ppm | cl_detection_limit | co_ppm | co_detection_limit | cr_ppm | cr_detection_limit | cs_ppm | cs_detection_limit | cu_ppm | cu_detection_limit | dy_ppm | dy_detection_limit | er_ppm | er_detection_limit | eu_ppm | eu_detection_limit | f_ppm | f_detection_limit | fe_ppm | fe_detection_limit | ga_ppm | ga_detection_limit | gd_ppm | gd_detection_limit | ge_ppm | ge_detection_limit | hf_ppm | hf_detection_limit | hg_ppm | hg_detection_limit | ho_ppm | ho_detection_limit | in_ppm | in_detection_limit | ir_ppm | ir_detection_limit | k_ppm | k_detection_limit | la_ppm | la_detection_limit | li_ppm | li_detection_limit | lu_ppm | lu_detection_limit | mg_ppm | mg_detection_limit | mn_ppm | mn_detection_limit | mo_ppm | mo_detection_limit | na_ppm | na_detection_limit | nb_ppm | nb_detection_limit | nd_ppm | nd_detection_limit | ni_ppm | ni_detection_limit | os_ppm | os_detection_limit | p_ppm | p_detection_limit | pb_ppm | pb_detection_limit | pd_ppm | pd_detection_limit | pr_ppm | pr_detection_limit | pt_ppm | pt_detection_limit | rb_ppm | rb_detection_limit | re_ppm | re_detection_limit | rh_ppm | rh_detection_limit | ru_ppm | ru_detection_limit | s_ppm | s_detection_limit | sb_ppm | sb_detection_limit | sc_ppm | sc_detection_limit | se_ppm | se_detection_limit | si_ppm | si_detection_limit | sm_ppm | sm_detection_limit | sn_ppm | sn_detection_limit | sr_ppm | sr_detection_limit | ta_ppm | ta_detection_limit | tb_ppm | tb_detection_limit | te_ppm | te_detection_limit | th_ppm | th_detection_limit | ti_ppm | ti_detection_limit | tl_ppm | tl_detection_limit | tm_ppm | tm_detection_limit | u_ppm | u_detection_limit | v_ppm | v_detection_limit | w_ppm | w_detection_limit | y_ppm | y_detection_limit | yb_ppm | yb_detection_limit | zn_ppm | zn_detection_limit | zr_ppm | zr_detection_limit | analysis_datetime | publication_date | sample_source | submitter | country | state | deposit_longitude_wgs84 | deposit_latitude_wgs84 | sample_longitude_wgs84 | sample_latitude_wgs84 | sample_easting | sample_northing | sample_utm_zone | sample_location_description | location_source | location_accuracy | comments | last_update
[11 empty] | 201502192sph7-1 | 201502192sph7-1 | [74 empty] | 74300 | [59 empty] | 337100 | [39 empty] | 592500 |  |  |  |  | 2020
[11 empty] | 200501422sph6-1 | 200501422sph6-1 | [74 empty] | 31600 | [59 empty] | 342100 | [39 empty] | 637600 |  |  |  |  | 2020
[11 empty] | 200501422sph7-1 | 200501422sph7-1 | [74 empty] | 27800 | [59 empty] | 332300 | [39 empty] | 641500 |  |  |  |  | 2020
[11 empty] | 201008392sph6-1 | 201008392sph6-1 | [74 empty] | 70900 | [59 empty] | 361400 | [39 empty] | 596100 |  |  |  |  | 2020
[11 empty] | 201208592sph4-1 | 201208592sph4-1 | [74 empty] | 60500 | [59 empty] | 352900 | [39 empty] | 607000 |  |  |  |  | 2020
[11 empty] | 200206352sph5-1 | 200206352sph5-1 | [74 empty] | 67900 | [59 empty] | 354400 | [39 empty] | 599200 |  |  |  |  | 2020
[11 empty] | 200209162sph12-1 | 200209162sph12-1 | [74 empty] | 65100 | [59 empty] | 349100 | [39 empty] | 602100 |  |  |  |  | 2020
[11 empty] | Microprobe-1 | Microprobe-1 | [179 empty] | 2020
[11 empty] | 201502192sph7-2 | 201502192sph7-2 | [74 empty] | 75500 | [59 empty] | 338600 | [39 empty] | 586200 |  |  |  |  | 2020
[11 empty] | 200501422sph6-2 | 200501422sph6-2 | [74 empty] | 29300 | [59 empty] | 332000 | [39 empty] | 636100 |  |  |  |  | 2020
[11 empty] | 200501422sph7-2 | 200501422sph7-2 | [74 empty] | 32800 | [59 empty] | 331200 | [39 empty] | 629800 |  |  |  |  | 2020
[11 empty] | 201008392sph6-2 | 201008392sph6-2 | [74 empty] | 72900 | [59 empty] | 335600 | [39 empty] | 570400 |  |  |  |  | 2020
[11 empty] | 201208592sph4-2 | 201208592sph4-2 | [74 empty] | 56200 | [59 empty] | 335400 | [39 empty] | 601200 |  |  |  |  | 2020
[11 empty] | 200206352sph5-2 | 200206352sph5-2 | [74 empty] | 62500 | [59 empty] | 333300 | [39 empty] | 600000 |  |  |  |  | 2020
[11 empty] | 200209162sph12-2 | 200209162sph12-2 | [74 empty] | 67400 | [59 empty] | 335600 | [39 empty] | 596700 |  |  |  |  | 2020
[11 empty] | Difference (Normalised LA-ICP-MS/Microprobe)-1 | Difference (Normalised LA-ICP-MS/Microprobe)-1 | [179 empty] | 2020
[11 empty] | 201502192sph7-3 | 201502192sph7-3 | [74 empty] | 9841.059603 | [59 empty] | 9955.699941 | [39 empty] | 10107.47 |  |  |  |  | 2020
[11 empty] | 200501422sph6-3 | 200501422sph6-3 | [74 empty] | 10784.98 | [59 empty] | 10304.22 | [39 empty] | 10023.58 |  |  |  |  | 2020
[11 empty] | 200501422sph7-3 | 200501422sph7-3 | [74 empty] | 8475.609756 | [59 empty] | 10033.21256 | [39 empty] | 10185.77 |  |  |  |  | 2020
[11 empty] | 201008392sph6-3 | 201008392sph6-3 | [74 empty] | 9725.651578 | [59 empty] | 10768.77 | [39 empty] | 10450.56101 |  |  |  |  | 2020
[11 empty] | 201208592sph4-3 | 201208592sph4-3 | [74 empty] | 10765.12 | [59 empty] | 10521.77 | [39 empty] | 10096.47 |  |  |  |  | 2020
[11 empty] | 200206352sph5-3 | 200206352sph5-3 | [74 empty] | 10864 | [59 empty] | 10633.06 | [39 empty] | 9986.666667 |  |  |  |  | 2020
[11 empty] | 200209162sph12-3 | 200209162sph12-3 | [74 empty] | 9658.753709 | [59 empty] | 10402.26 | [39 empty] | 10090.5 |  |  |  |  | 2020
[11 empty] | 268-2002063521sph1-5.d | 268-2002063521sph1-5.d-1 | [32 empty] | 4.746153 |  | 4.130755 |  | 0.859871 | [9 empty] | 3.203443 | [5 empty] | 1913.635423 | [5 empty] | 499.905641 | [5 empty] | 4543.830366 | [9 empty] | 42150.55998 |  | 0.215811 |  |  |  | 1.568001 | [7 empty] | 108.495541 | [13 empty] | 59.685193 | [9 empty] | 0.404645 | [5 empty] | 19.389258 | [15 empty] | 355919.3 |  | 8.935919 |  |  |  | 3.624948 | [5 empty] | 518.451888 | [7 empty] | 1.51742 | [5 empty] | 0.38357 | [13 empty] | 626422.2 |  |  |  |  | 2020
[11 empty] | 272-2002063521sph5-1.d | 272-2002063521sph5-1.d-1 | [32 empty] | 61.325232 |  | 22.060434 |  | 0.652101 | [9 empty] | 0.05411 | [5 empty] | 2330.91381 | [5 empty] | 58.1341 | [5 empty] | 17343.11 | [9 empty] | 69372.43 |  | 0.338537 |  |  |  | 0.568854 | [7 empty] | 1553.94254 | [13 empty] | 23.350762 | [9 empty] | 0.235866 | [5 empty] | 21.227965 | [15 empty] | 361152.9 |  | 9.323655 |  |  |  | 1.664938 | [5 empty] | 7.658717 | [7 empty] | 0.430109 | [5 empty] | 4.661828 | [13 empty] | 597670.2 |  |  |  |  | 2020
[11 empty] | 273-2002063521sph5-2.d | 273-2002063521sph5-2.d-1 | [32 empty] | 35.411067 |  | 1.189484 | [11 empty] | 0.016407 | [5 empty] | 2603.191939 | [5 empty] | 72.189356 | [5 empty] | 9092.03067 | [9 empty] | 68361.13 |  | 0.274812 |  |  |  | 0.341806 | [7 empty] | 1617.424403 | [13 empty] | 31.323071 | [9 empty] | 0.2461 | [5 empty] | 11.402637 | [15 empty] | 350829.3 |  | 3.582123 |  |  |  | 6.152502 | [5 empty] | 2.378967 | [7 empty] | 0.61525 | [5 empty] | 0.617985 | [13 empty] | 598738.4 |  |  |  |  | 2020
[11 empty] | 274-2002063521sph5-3.d | 274-2002063521sph5-3.d-1 | [32 empty] | 27.428155 | [19 empty] | 2656.148871 | [5 empty] | 63.718277 | [5 empty] | 5065.725099 | [9 empty] | 61032.83 |  | 0.274648 |  |  |  | 0.42723 | [7 empty] | 1599.060212 | [13 empty] | 26.073226 | [9 empty] | 0.42723 | [5 empty] | 6.86009 | [15 empty] | 349351.9 |  | 1.6723 | [9 empty] | 2.087323 | [13 empty] | 0.458967 | [13 empty] | 606478.6 |  |  |  |  | 2020
[11 empty] | 275-2002063521sph5-4.d | 275-2002063521sph5-4.d-1 | [32 empty] | 36.381574 |  | 1.925348 | [11 empty] | 0.031256 | [5 empty] | 2647.978476 | [5 empty] | 70.137674 | [5 empty] | 6451.165692 | [9 empty] | 62511.3 |  | 0.297554 |  |  |  | 0.512593 | [7 empty] | 1587.786905 | [13 empty] | 29.630354 | [9 empty] | 0.312556 | [5 empty] | 12.864825 | [15 empty] | 352688.7 |  | 3.975718 |  |  |  | 4.000723 | [5 empty] | 4.638338 | [7 empty] | 0.650117 | [5 empty] | 0.598858 | [13 empty] | 604917 |  |  |  |  | 2020
[11 empty] | 277-2002063521sph5-6.d | 277-2002063521sph5-6.d-1 | [32 empty] | 42.635048 |  | 4.396739 |  | 0.293116 | [15 empty] | 2711.32258 | [5 empty] | 77.808962 | [5 empty] | 8793.478639 | [9 empty] | 66617.26 |  | 0.313101 |  |  |  | 0.253146 | [7 empty] | 1568.170357 | [13 empty] | 30.790499 | [9 empty] | 0.167876 | [5 empty] | 17.320488 | [15 empty] | 354270.6 |  | 5.795702 |  |  |  | 4.263505 | [5 empty] | 8.460392 | [13 empty] | 0.507624 | [13 empty] | 600580.2 |  |  |  |  | 2020
[11 empty] | 279-2002063521sph5-8.d | 279-2002063521sph5-8.d-1 | [32 empty] | 16.092151 |  | 10.685697 | [11 empty] | 0.039435 | [5 empty] | 2611.635264 | [5 empty] | 68.439346 | [5 empty] | 2111.697291 | [9 empty] | 63605.34 |  | 0.269687 |  |  |  | 0.381632 | [7 empty] | 1567.23558 | [13 empty] | 29.245735 | [15 empty] | 5.495501 | [15 empty] | 354663.4 |  | 0.483401 | [9 empty] | 2.556935 | [7 empty] | 0.636053 | [5 empty] | 0.094136 | [13 empty] | 603761.5 |  |  |  |  | 2020
[11 empty] | 280-2002063521sph5-9.d | 280-2002063521sph5-9.d-1 | [32 empty] | 40.175457 |  | 13.702226 | [11 empty] | 0.058534 | [5 empty] | 2693.884151 | [5 empty] | 54.010714 | [5 empty] | 10775.54 | [9 empty] | 66515.66 |  | 0.305972 |  |  |  | 0.545428 | [7 empty] | 1592.384854 | [13 empty] | 24.344731 | [9 empty] | 0.558732 | [5 empty] | 12.238881 | [15 empty] | 368230.7 |  | 2.580808 |  |  |  | 4.656096 | [5 empty] | 5.613922 | [13 empty] | 0.271384 | [13 empty] | 600687.6 |  |  |  |  | 2020
[11 empty] | 281-2002063521sph5-10.d | 281-2002063521sph5-10.d-1 | [32 empty] | 104.931938 |  | 5.253894 |  | 0.875649 | [9 empty] | 0.030648 | [5 empty] | 2168.690678 | [5 empty] | 47.139104 | [5 empty] | 26415.41 | [9 empty] | 72970.75 |  | 0.267073 |  |  |  | 0.627548 | [7 empty] | 1765.89214 | [13 empty] | 20.548563 | [9 empty] | 0.642143 | [5 empty] | 35.317843 | [15 empty] | 377988.5 |  | 25.831645 |  |  |  | 2.772888 | [5 empty] | 7.078163 | [13 empty] | 11.573161 | [13 empty] | 593869.6 |  |  |  |  | 2020
[11 empty] | 284-2002063521sph5-13.d | 284-2002063521sph5-13.d-1 | [32 empty] | 19.173216 |  | 2.067838 |  | 0.36574 | [15 empty] | 2644.581508 | [5 empty] | 85.104884 | [5 empty] | 2982.187658 | [9 empty] | 70334.61 |  | 0.343233 |  |  |  | 0.351673 | [7 empty] | 1633.16975 | [13 empty] | 40.667474 | [9 empty] | 0.295405 | [5 empty] | 5.570501 | [15 empty] | 352939.1 |  | 1.046579 | [9 empty] | 1.716165 | [13 empty] | 0.306659 | [13 empty] | 596653.9 |  |  |  |  | 2020
[11 empty] | 285-2002063521sph5-14.d | 285-2002063521sph5-14.d-1 | [32 empty] | 15.61237 |  | 1.635985 | [17 empty] | 2642.961311 | [5 empty] | 84.281413 | [5 empty] | 2665.526616 | [9 empty] | 70516.58 |  | 0.377969 |  |  |  | 0.366686 | [7 empty] | 1575.340333 | [13 empty] | 43.565141 | [9 empty] | 0.190395 | [5 empty] | 3.568139 | [15 empty] | 348775 |  | 0.516181 |  |  |  | 4.230995 | [5 empty] | 1.057749 | [13 empty] | 0.040335 | [13 empty] | 596461.8 |  |  |  |  | 2020
[11 empty] | 286-2002063521sph5-15.d | 286-2002063521sph5-15.d-1 | [32 empty] | 41.855353 |  | 11.316447 |  | 0.465059 | [9 empty] | 0.038755 | [5 empty] | 2732.999531 | [5 empty] | 73.479397 | [5 empty] | 15036.92 | [9 empty] | 77509.91297 |  | 0.409252 |  |  |  | 0.465059 | [7 empty] | 1573.451233 | [13 empty] | 36.894719 | [9 empty] | 0.356546 | [5 empty] | 14.432346 | [15 empty] | 361041.2 |  | 1.95325 |  |  |  | 2.790357 | [5 empty] | 5.4722 | [7 empty] | 0.434056 | [5 empty] | 0.128666 | [13 empty] | 589075.3 |  |  |  |  | 2020
[11 empty] | 287-2002063521sph5-16.d | 287-2002063521sph5-16.d-1 | [32 empty] | 19.056581 |  | 2.120271 | [17 empty] | 2636.117231 | [5 empty] | 68.262379 | [5 empty] | 1358.78333 | [9 empty] | 64642.40389 |  | 0.385269 |  |  |  | 0.452497 | [7 empty] | 1632.867122 | [13 empty] | 31.804063 | [9 empty] | 0.271498 | [5 empty] | 5.36532 | [15 empty] | 355403.9 |  | 2.986479 | [9 empty] | 1.331634 | [13 empty] | 0.312869 | [13 empty] | 602666.1 |  |  |  |  | 2020
[11 empty] | 289-2002063521sph5-18.d | 289-2002063521sph5-18.d-1 | [32 empty] | 15.632919 | [19 empty] | 2682.8193 | [5 empty] | 77.96227 | [5 empty] | 1433.804382 | [9 empty] | 67441.41 |  | 0.327765 |  |  |  | 0.350695 | [7 empty] | 1622.640331 | [13 empty] | 38.104397 | [9 empty] | 0.138929 | [5 empty] | 3.520442 | [15 empty] | 345839.6 |  | 0.872692 | [9 empty] | 0.768832 | [7 empty] | 0.539531 | [5 empty] | 0.134883 | [13 empty] | 599709.8 |  |  |  |  | 2020
[11 empty] | 297-2002063521sph8-4.d | 297-2002063521sph8-4.d-1 | [32 empty] | 22.875431 |  | 286.571336 | [11 empty] | 0.027652 | [5 empty] | 2232.239882 | [11 empty] | 296.626471 | [9 empty] | 62844.59 |  | 0.126946 |  |  |  | 1.206616 | [7 empty] | 13.36076 | [13 empty] | 142.028776 | [15 empty] | 31.422296 | [15 empty] | 346776.5 |  | 12.418091 |  |  |  | 3.267919 | [5 empty] | 0.565601 | [13 empty] | 5.593169 | [13 empty] | 604565 |  |  |  |  | 2020
[11 empty] | 298-2002063521sph8-5.d | 298-2002063521sph8-5.d-1 | [32 empty] | 31.092801 |  | 10.268005 |  | 2.374476 | [9 empty] | 0.032088 | [5 empty] | 1942.898997 | [5 empty] | 0.253491 | [5 empty] | 288.78763 | [9 empty] | 80218.79 |  | 0.072197 |  |  |  | 0.465269 | [7 empty] | 14.39125 | [13 empty] | 1652.506991 | [9 empty] | 0.545488 | [5 empty] | 63.372841 | [15 empty] | 356011 |  | 32.456521 |  |  |  | 2.727439 | [5 empty] | 0.866363 | [13 empty] | 2.839745 | [13 empty] | 586214.2 |  |  |  |  | 2020
[11 empty] | 300-2002063521sph8-7.d | 300-2002063521sph8-7.d-1 | [32 empty] | 69.140685 |  | 420.151281 | [17 empty] | 2013.77772 | [5 empty] | 0.153318 | [5 empty] | 588.211794 | [9 empty] | 73710.75 |  | 0.330224 |  |  |  | 1.857511 | [7 empty] | 15.051735 | [13 empty] | 5675.727835 | [9 empty] | 0.781334 | [5 empty] | 411.305991 | [15 empty] | 375482.6 |  | 56.462435 |  |  |  | 4.127802 | [5 empty] | 0.82556 | [13 empty] | 1.886995 | [13 empty] | 593088 |  |  |  |  | 2020
[11 empty] | 301-2002063521sph8-8.d | 301-2002063521sph8-8.d-1 | [32 empty] | 52.032151 |  | 3811.657576 | [17 empty] | 2143.301105 | [5 empty] | 0.037814 | [5 empty] | 515.783823 | [9 empty] | 75628.13 |  | 1.467186 |  |  |  | 8.455225 | [7 empty] | 12.675274 | [13 empty] | 99.526614 | [15 empty] | 99.829127 | [15 empty] | 353939.6 |  | 53.393457 | [9 empty] | 0.695779 | [13 empty] | 3.494019 | [13 empty] | 591062.9 |  |  |  |  | 2020
[11 empty] | 304-2002063521sph8-11.d | 304-2002063521sph8-11.d-1 | [32 empty] | 77.260166 |  | 20.851808 | [17 empty] | 2461.236479 | [5 empty] | 0.112094 | [5 empty] | 2844.524041 | [9 empty] | 60265.34 |  | 0.07955 |  |  |  | 0.397751 | [7 empty] | 15.632829 | [13 empty] | 72.318408 | [9 empty] | 0.31338 | [5 empty] | 2278.029846 | [15 empty] | 350262.2 |  | 40.498308 |  |  |  | 3.254328 | [5 empty] | 0.390519 | [13 empty] | 1.65127 | [13 empty] | 607289.2 |  |  |  |  | 2020
[11 empty] | 305-2002063521sph8-12.d | 305-2002063521sph8-12.d-1 | [32 empty] | 93.219851 |  | 112.198028 |  | 0.549054 | [15 empty] | 2431.355129 | [5 empty] | 0.264978 | [5 empty] | 3234.645263 | [9 empty] | 59679.8 |  | 0.121747 |  |  |  | 0.978749 | [7 empty] | 15.325773 | [13 empty] | 66.960738 | [9 empty] | 0.370015 | [5 empty] | 787.773385 | [15 empty] | 349484.9 |  | 53.115024 |  |  |  | 3.342069 | [5 empty] | 0.489374 | [13 empty] | 2.136537 | [13 empty] | 607907.6 |  |  |  |  | 2020
[11 empty] | 309-2002063521sph8-16.d | 309-2002063521sph8-16.d-1 | [32 empty] | 38.66193 |  | 291.157746 |  | 0.668231 | [15 empty] | 2357.900437 | [5 empty] | 0.202856 | [5 empty] | 966.548256 | [9 empty] | 59663.47 |  | 0.258939 |  |  |  | 1.169404 | [7 empty] | 13.472012 | [13 empty] | 83.767516 | [9 empty] | 0.250587 | [5 empty] | 501.17317 | [15 empty] | 349031.3 |  | 30.786352 |  |  |  | 4.415097 | [5 empty] | 0.453442 | [13 empty] | 1.718308 | [13 empty] | 607924.9 |  |  |  |  | 2020
[11 empty] | 319-2002063521sph8-26.d | 319-2002063521sph8-26.d-1 | [32 empty] | 46.74133 |  | 3.29805 |  | 0.489021 | [15 empty] | 2392.792148 | [5 empty] | 1773.704777 | [5 empty] | 796.081038 | [9 empty] | 56862.93 |  | 0.060275 |  |  |  | 0.443531 | [7 empty] | 14.81848 | [13 empty] | 68.917873 | [15 empty] | 443.530864 | [15 empty] | 355507 |  | 43.557005 |  |  |  | 4.435309 | [5 empty] | 0.61412 | [13 empty] | 0.56408 | [13 empty] | 610882.8 |  |  |  |  | 2020
[11 empty] | 329-200209162sph6-4.d | 329-200209162sph6-4.d-1 | [32 empty] | 5.883997 |  |  |  | 0.714013 | [9 empty] | 0.461464 | [5 empty] | 2332.442688 | [5 empty] | 131.29907 | [5 empty] | 388.740448 | [9 empty] | 66112.32 |  | 0.047601 |  |  |  | 0.766903 | [7 empty] | 270.796067 | [13 empty] | 37.155124 | [15 empty] | 3.583288 | [15 empty] | 340346.2 |  | 0.290894 |  |  |  | 7.536805 | [5 empty] | 0.528899 | [13 empty] | 0.078013 | [13 empty] | 601113.6 |  |  |  |  | 2020
[11 empty] | 330-200209162sph6-5.d | 330-200209162sph6-5.d-1 | [32 empty] | 4.334395 |  |  |  | 97.002034 | [9 empty] | 2.946897 | [5 empty] | 2377.16376 | [5 empty] | 135.802847 | [5 empty] | 563.594094 | [9 empty] | 61393.69 |  | 0.03438 |  |  |  | 0.442035 | [7 empty] | 229.612409 | [13 empty] | 34.134893 | [15 empty] | 6.016582 | [15 empty] | 353996 |  | 1.890926 |  |  |  | 4.420346 | [5 empty] | 0.638494 | [13 empty] | 0.142433 | [13 empty] | 606097.4 |  |  |  |  | 2020
[11 empty] | 331-200209162sph6-6.d | 331-200209162sph6-6.d-1 | [32 empty] | 5.268743 |  | 1.406703 |  | 2864.559506 | [9 empty] | 5.140861 | [5 empty] | 2390.116838 | [5 empty] | 203.588336 | [5 empty] | 657.314101 | [9 empty] | 63941.06 |  | 0.057547 |  |  |  | 0.626622 | [7 empty] | 245.022143 | [13 empty] | 35.295465 | [15 empty] | 11.509391 | [15 empty] | 356151.7 |  | 4.680486 |  |  |  | 4.22011 | [5 empty] | 1.266033 | [7 empty] | 0.792869 | [5 empty] | 0.102306 | [13 empty] | 603406.9 |  |  |  |  | 2020
[11 empty] | 333-200209162sph6-8.d | 333-200209162sph6-8.d-1 | [32 empty] | 13.730368 |  | 21.320447 |  | 8.201265 | [9 empty] | 3.055931 | [5 empty] | 2306.87241 | [5 empty] | 135.882318 | [5 empty] | 7646.933806 | [9 empty] | 71068.16 |  | 0.198991 |  |  |  | 0.497477 | [7 empty] | 263.236457 | [13 empty] | 110.866327 | [9 empty] | 0.78175 | [5 empty] | 23.736765 | [15 empty] | 365858.9 |  | 5.031626 | [9 empty] | 7.959634 | [7 empty] | 1.392936 | [5 empty] | 0.395139 | [13 empty] | 595879.2 |  |  |  |  | 2020
[11 empty] | 334-200209162sph6-9.d | 334-200209162sph6-9.d-1 | [32 empty] | 10.087752 |  | 1.284136 |  | 33.096298 | [9 empty] | 8.538845 | [5 empty] | 2299.530809 | [5 empty] | 141.784542 | [5 empty] | 4580.527691 | [9 empty] | 66192.6 |  | 0.025815 |  |  |  | 0.344202 | [7 empty] | 221.083273 | [13 empty] | 142.976009 | [9 empty] | 0.278009 | [5 empty] | 6.606021 | [15 empty] | 355983.8 |  | 4.951206 |  |  |  | 4.633482 | [5 empty] | 0.681784 | [13 empty] | 0.372002 | [13 empty] | 601028.8 |  |  |  |  | 2020
[11 empty] | 336-200209162sph6-11.d | 336-200209162sph6-11.d-1 | [32 empty] | 20.167671 |  | 1839.190083 |  | 200.408299 | [9 empty] | 14.497891 | [5 empty] | 2500.030106 | [5 empty] | 132.421686 | [5 empty] | 4376.00399 | [9 empty] | 63420.34768 |  | 0.56571 |  |  |  | 0.963989 | [7 empty] | 199.520414 | [13 empty] | 35.515395 | [15 empty] | 19.533467 | [15 empty] | 348938.8 |  | 14.079317 |  |  |  | 4.693106 | [5 empty] | 2.99344 | [13 empty] | 0.62913 | [13 empty] | 603956.8 |  |  |  |  | 2020
[11 empty] | 338-200209162sph6-13.d | 338-200209162sph6-13.d-1 | [32 empty] | 1.947443 |  |  |  | 2.292559 | [9 empty] | 1.959768 | [5 empty] | 2417.047621 | [5 empty] | 137.060528 | [5 empty] | 427.697871 | [9 empty] | 61627.94 |  | 0.061628 |  |  |  | 0.468372 | [7 empty] | 233.939642 | [13 empty] | 34.6349 | [15 empty] | 1.454419 | [15 empty] | 347581.6 |  | 1.010698 | [9 empty] | 0.146674 | [13 empty] | 0.06286 | [13 empty] | 605850 |  |  |  |  | 2020
[11 empty] | 340-200209162sph6-15.d | 340-200209162sph6-15.d-1 | [32 empty] | 2.895503 |  |  |  | 4.713609 | [9 empty] | 3.232189 | [5 empty] | 2165.566871 | [5 empty] | 143.563077 | [5 empty] | 436.345564 | [9 empty] | 67337.28 |  | 0.036362 |  |  |  | 0.404024 | [7 empty] | 236.084498 | [13 empty] | 482.134913 | [9 empty] | 0.188544 | [5 empty] | 5.34658 | [15 empty] | 357560.9 |  | 1.723834 |  |  |  | 2.96284 | [5 empty] | 1.077396 | [13 empty] | 0.076764 | [13 empty] | 599819.8 |  |  |  |  | 2020
[11 empty] | 341-200209162sph6-16.d | 341-200209162sph6-16.d-1 | [32 empty] | 18.233952 |  | 13.348059 |  | 1.674804 | [9 empty] | 12.176955 | [5 empty] | 2570.130904 | [5 empty] | 130.584309 | [5 empty] | 9746.601273 | [9 empty] | 62962.54 |  | 0.049111 |  |  |  | 0.40296 | [7 empty] | 186.746895 | [13 empty] | 27.829443 | [15 empty] | 23.04429 | [15 empty] | 363545.7 |  | 12.227325 |  |  |  | 3.651827 | [5 empty] | 3.135535 | [7 empty] | 0.679995 | [5 empty] | 0.798365 | [13 empty] | 604440.4 |  |  |  |  | 2020
[11 empty] | 342-200209162sph6-17.d | 342-200209162sph6-17.d-1 | [32 empty] | 0.226517 |  |  |  | 0.851074 | [9 empty] | 0.051064 | [5 empty] | 2419.6688 | [5 empty] | 132.243803 | [5 empty] | 143.504167 | [9 empty] | 65467.23 |  | 0.043208 |  |  |  | 0.576112 | [7 empty] | 224.421662 | [13 empty] | 36.661648 | [9 empty] | 0.248775 | [5 empty] | 0.370545 | [15 empty] | 351951.8 |  | 0.103438 | [9 empty] | 0.176762 | [7 empty] | 1.636681 | [5 empty] | 0.023568 | [13 empty] | 601794.9 |  |  |  |  | 2020
[11 empty] | 344-200209162sph6-19.d | 344-200209162sph6-19.d-1 | [32 empty] | 2.288167 |  |  |  | 0.688746 | [9 empty] | 2.525401 | [5 empty] | 2543.257606 | [5 empty] | 138.131795 | [5 empty] | 371.157454 | [9 empty] | 63772.76 |  | 0.048467 |  |  |  | 0.471918 | [7 empty] | 190.170366 | [13 empty] | 36.796882 | [9 empty] | 0.130096 | [5 empty] | 1.951446 | [15 empty] | 344500.4 |  | 1.10582 |  |  |  | 2.13001 | [5 empty] | 0.141576 | [13 empty] | 0.139025 | [13 empty] | 603584.6 |  |  |  |  | 2020
[11 empty] | 348-200209162sph6-23.d | 348-200209162sph6-23.d-1 | [32 empty] | 38.813886 |  | 2.827502 |  | 0.925364 | [9 empty] | 34.701156 | [5 empty] | 2636.002629 | [5 empty] | 129.293937 | [5 empty] | 14008.99 | [9 empty] | 64261.4 |  | 0.041127 |  |  |  | 0.526943 | [7 empty] | 177.361464 | [13 empty] | 23.134104 | [9 empty] | 0.488387 | [5 empty] | 37.143089 | [15 empty] | 374901 |  | 49.09571 |  |  |  | 4.11273 | [5 empty] | 2.814649 | [13 empty] | 7.27439 | [13 empty] | 603068.5 |  |  |  |  | 2020
[11 empty] | 349-200209162sph6-24.d | 349-200209162sph6-24.d-1 | [32 empty] | 3.597836 |  |  |  | 0.574123 | [9 empty] | 2.168908 | [5 empty] | 2519.760887 | [5 empty] | 136.003297 | [5 empty] | 1161.003751 | [9 empty] | 63791.41 |  | 0.034447 |  |  |  | 0.663431 | [7 empty] | 184.86752 | [13 empty] | 38.274849 | [9 empty] | 0.293441 | [5 empty] | 3.980584 | [15 empty] | 362207.7 |  | 2.691998 |  |  |  | 4.210233 | [5 empty] | 1.849951 | [13 empty] | 0.093135 | [13 empty] | 603564.9 |  |  |  |  | 2020
[11 empty] | 350-200209162sph6-25.d | 350-200209162sph6-25.d-1 | [32 empty] | 6.739515 |  | 18.27876 | [11 empty] | 8.641999 | [5 empty] | 2503.070954 | [5 empty] | 135.785071 | [5 empty] | 2300.388109 | [9 empty] | 62172.65 |  | 0.03979 |  |  |  | 0.746072 | [7 empty] | 174.20777 | [13 empty] | 37.179246 | [9 empty] | 0.298429 | [5 empty] | 11.066732 | [15 empty] | 354881.5 |  | 3.84227 |  |  |  | 5.844229 | [5 empty] | 3.97905 | [13 empty] | 0.262369 | [13 empty] | 605274.7 |  |  |  |  | 2020
[11 empty] | 352-200209162sph6-27.d | 352-200209162sph6-27.d-1 | [32 empty] | 9.089411 | [13 empty] | 4.907814 | [5 empty] | 2356.687586 | [5 empty] | 133.295749 | [5 empty] | 1721.834369 | [9 empty] | 58565.79 |  | 0.096048 |  |  |  | 0.527092 | [7 empty] | 160.118883 | [13 empty] | 35.490872 | [9 empty] | 0.386534 | [5 empty] | 5.552037 | [15 empty] | 351277.6 |  | 3.127413 |  |  |  | 3.279685 | [5 empty] | 0.620797 | [13 empty] | 0.083163 | [13 empty] | 609084.3 |  |  |  |  | 2020
[11 empty] | 358-200209162sph6-29.d | 358-200209162sph6-29.d-1 | [32 empty] | 7.259696 |  |  |  | 0.447515 | [9 empty] | 5.569082 | [5 empty] | 2509.816068 | [5 empty] | 132.265691 | [5 empty] | 3629.847904 | [9 empty] | 62154.93 |  | 0.048481 |  |  |  | 0.559394 | [7 empty] | 179.627747 | [13 empty] | 32.817803 | [9 empty] | 0.335637 | [5 empty] | 4.176811 | [15 empty] | 356520.7 |  | 4.475155 |  |  |  | 3.480676 | [5 empty] | 0.50967 | [13 empty] | 0.275968 | [13 empty] | 605293.4 |  |  |  |  | 2020
[11 empty] | 359-200209162sph6-30.d | 359-200209162sph6-30.d-1 | [32 empty] | 15.036845 |  | 3.105435 | [11 empty] | 1.644246 | [5 empty] | 2636.351262 | [5 empty] | 130.428289 | [5 empty] | 27131.7 | [9 empty] | 81721.99 |  | 0.052302 |  |  |  | 0.588398 | [7 empty] | 186.81646 | [13 empty] | 32.688794 | [9 empty] | 0.310544 | [5 empty] | 5.132141 | [15 empty] | 385564.3 |  | 1.144108 | [9 empty] | 2.991025 | [13 empty] | 0.107873 | [13 empty] | 584626.5 |  |  |  |  | 2020
[11 empty] | 361-200209162sph6-32.d | 361-200209162sph6-32.d-1 | [32 empty] | 2.702563 | [13 empty] | 1.827447 | [5 empty] | 2415.576386 | [5 empty] | 134.227287 | [5 empty] | 1866.05528 | [9 empty] | 64346.73 |  | 0.06306 |  |  |  | 0.566251 | [7 empty] | 198.059247 | [13 empty] | 36.677638 | [9 empty] | 0.218779 | [5 empty] | 3.037166 | [15 empty] | 360599.1 |  | 0.875116 |  |  |  | 3.088643 | [5 empty] | 0.136415 | [13 empty] | 0.218779 | [13 empty] | 602978.4 |  |  |  |  | 2020
[11 empty] | 365-200209162sph6-36.d | 365-200209162sph6-36.d-1 | [32 empty] | 0.854166 |  | 4.917925 | [11 empty] | 1.578913 | [5 empty] | 2474.492984 | [5 empty] | 134.078176 | [5 empty] | 192.834443 | [9 empty] | 64709.54 |  | 0.042708 |  |  |  | 0.595328 | [7 empty] | 202.929132 | [13 empty] | 35.240818 | [9 empty] | 0.621212 | [5 empty] | 8.671079 | [15 empty] | 359267.4 |  | 0.297664 |  |  |  | 5.435602 | [5 empty] | 0.983585 | [13 empty] | 0.044002 | [13 empty] | 602595.2 |  |  |  |  | 2020
[11 empty] | 366-200209162sph6-37.d | 366-200209162sph6-37.d-1 | [32 empty] | 11.184959 | [13 empty] | 5.247265 | [5 empty] | 2714.768977 | [5 empty] | 129.524583 | [5 empty] | 12980.08 | [9 empty] | 69042.95 |  | 0.035902 |  |  |  | 0.635195 | [7 empty] | 178.821253 | [13 empty] | 31.621673 | [9 empty] | 0.220937 | [5 empty] | 6.793827 | [15 empty] | 378355.4 |  | 5.357733 |  |  |  | 3.866405 | [5 empty] | 1.808925 | [13 empty] | 0.727713 | [13 empty] | 598018.2 |  |  |  |  | 2020
[11 empty] | 371-200209162sph12-5.d | 371-200209162sph12-5.d-1 | [32 empty] | 85.342955 |  | 79.309874 |  | 188.533774 | [15 empty] | 2997.687003 | [5 empty] | 10.796701 | [5 empty] | 115.885426 | [9 empty] | 62844.59 |  | 0.218699 |  |  |  | 0.710144 | [7 empty] | 105.704603 | [13 empty] | 114.377156 | [9 empty] | 0.360728 | [5 empty] | 304.167822 | [15 empty] | 345016.8 |  | 119.530413 |  |  |  | 0.942669 | [5 empty] | 2.061303 | [13 empty] | 3.859915 | [13 empty] | 604565 |  |  |  |  | 2020
[11 empty] | 372-200209162sph12-6.d | 372-200209162sph12-6.d-1 | [32 empty] | 82.318075 |  | 13.936763 |  | 174.535159 | [15 empty] | 3133.817863 | [5 empty] | 11.07126 | [5 empty] | 187.560171 | [9 empty] | 65125.05949 |  | 0.183653 |  |  |  | 0.381633 | [7 empty] | 109.9311 | [13 empty] | 86.616329 | [9 empty] | 0.514488 | [5 empty] | 1276.451166 | [15 empty] | 351284.6 |  | 114.620105 |  |  |  | 1.328551 | [5 empty] | 1.875602 | [7 empty] | 0.247475 | [5 empty] | 3.24453 | [13 empty] | 602156.3 |  |  |  |  | 2020
[11 empty] | 374-200209162sph12-8.d | 374-200209162sph12-8.d-1 | [32 empty] | 74.234345 |  | 0.365087 |  | 482.726067 | [15 empty] | 3193.834652 | [5 empty] | 18.930434 | [5 empty] | 3948.347665 | [9 empty] | 67608.69 |  | 0.177135 |  |  |  | 0.393483 | [7 empty] | 111.148691 | [13 empty] | 76.397823 | [9 empty] | 0.513826 | [5 empty] | 3055.912919 | [15 empty] | 347508.7 |  | 96.815648 |  |  |  | 1.16287 | [5 empty] | 1.0263 | [13 empty] | 2.639443 | [13 empty] | 599533.1 |  |  |  |  | 2020
[11 empty] | 375-200209162sph12-9.d | 375-200209162sph12-9.d-1 | [32 empty] | 58.436724 |  | 1.264983 |  | 6.324916 | [15 empty] | 3145.958221 | [5 empty] | 7.768647 | [5 empty] | 2089.972245 | [9 empty] | 68749.09 |  | 0.181498 |  |  |  | 0.323121 | [7 empty] | 109.861041 | [13 empty] | 94.598744 | [9 empty] | 0.068749 | [5 empty] | 1278.733018 | [15 empty] | 346082.9 |  | 79.336446 |  |  |  | 0.74249 | [5 empty] | 0.860739 | [13 empty] | 2.556091 | [13 empty] | 598328.6 |  |  |  |  | 2020
[11 empty] | 376-200209162sph12-10.d | 376-200209162sph12-10.d-1 | [32 empty] | 7.789747 |  | 2.592035 |  | 19.508472 | [15 empty] | 3208.666216 | [5 empty] | 8.785634 | [5 empty] | 410.632879 | [9 empty] | 68211.44 |  | 0.241469 |  |  |  | 0.360156 | [7 empty] | 106.00058 | [13 empty] | 69.984939 | [9 empty] | 0.08049 | [5 empty] | 92.767561 | [15 empty] | 343649.2 |  | 10.272643 |  |  |  | 1.514294 | [5 empty] | 0.331508 | [7 empty] | 0.368342 | [5 empty] | 0.261932 | [13 empty] | 598896.5 |  |  |  |  | 2020
[11 empty] | 384-200209162sph12-13.d | 384-200209162sph12-13.d-1 | [32 empty] | 16.052693 |  | 3.210539 |  | 0.265218 | [9 empty] | 0.020938 | [5 empty] | 3412.942155 | [5 empty] | 6.588584 | [5 empty] | 194.028204 | [9 empty] | 69794.32 |  | 0.242884 |  |  |  | 0.48856 | [7 empty] | 107.204073 | [13 empty] | 73.284034 | [15 empty] | 1451.721817 | [15 empty] | 349111.2 |  | 19.123643 |  |  |  | 3.350127 | [5 empty] | 0.432725 | [13 empty] | 0.26801 | [13 empty] | 597224.6 |  |  |  |  | 2020
[11 empty] | 390-200209162sph12-19.d | 390-200209162sph12-19.d-1 | [32 empty] | 12.706399 |  | 80.695881 |  | 4.355016 | [15 empty] | 3162.509985 | [5 empty] | 5.110739 | [5 empty] | 72.754381 | [9 empty] | 64044.35 |  | 0.125527 |  |  |  | 0.294604 | [7 empty] | 106.31362 | [13 empty] | 89.662089 | [9 empty] | 0.211346 | [5 empty] | 195.97571 | [15 empty] | 347504.6 |  | 21.173062 | [9 empty] | 0.640443 | [13 empty] | 1.075945 | [13 empty] | 603297.8 |  |  |  |  | 2020
[11 empty] | 393-200209162sph12-22.d | 393-200209162sph12-22.d-1 | [32 empty] | 62.197509 |  | 3.130654 |  | 14.822123 | [15 empty] | 3136.195099 | [5 empty] | 8.519258 | [5 empty] | 2438.031526 | [9 empty] | 69262.26 |  | 0.164844 |  |  |  | 0.401721 | [7 empty] | 106.940928 | [13 empty] | 84.638481 | [9 empty] | 0.164844 | [5 empty] | 3047.539407 | [15 empty] | 352406.4 |  | 82.283564 |  |  |  | 2.354917 | [5 empty] | 0.70509 | [13 empty] | 2.064015 | [13 empty] | 597786.576 |  |  |  |  | 2020
[11 empty] | 400-200209162sph12-29.d | 400-200209162sph12-29.d-1 | [32 empty] | 61.39743 |  | 12.980429 |  | 5.45178 | [15 empty] | 3280.154449 | [5 empty] | 7.178177 | [5 empty] | 144.082764 | [9 empty] | 64902.15 |  | 0.137593 |  |  |  | 0.415374 | [7 empty] | 111.891299 | [13 empty] | 56.594671 | [15 empty] | 241.435982 | [15 empty] | 352418.7 |  | 80.608465 |  |  |  | 2.855694 | [5 empty] | 0.707433 | [7 empty] | 0.467295 | [5 empty] | 2.180712 | [13 empty] | 602391.8 |  |  |  |  | 2020
[11 empty] | 403-200209162sph12-32.d | 403-200209162sph12-32.d-1 | [32 empty] | 75.271832 |  | 0.908239 |  | 6.096396 | [15 empty] | 3000.919972 | [5 empty] | 7.800899 | [5 empty] | 120.310515 | [9 empty] | 62208.13 |  | 0.123172 |  |  |  | 0.323482 | [7 empty] | 110.85488 | [13 empty] | 51.881577 | [9 empty] | 0.1493 | [5 empty] | 858.472131 | [15 empty] | 349112 |  | 116.329195 |  |  |  | 3.732488 | [5 empty] | 1.318812 | [7 empty] | 0.671848 | [5 empty] | 3.097965 | [13 empty] | 605237.2 |  |  |  |  | 2020
[11 empty] | 411-201502192sph7-2.d | 411-201502192sph7-2.d-1 | [32 empty] | 16.468317 |  | 7.369384 |  | 0.174459 | [9 empty] | 0.07219 | [5 empty] | 2221.342836 | [5 empty] | 114.090093 | [5 empty] | 244.09204 | [9 empty] | 75197.79 |  | 0.616622 |  |  |  | 0.428627 | [7 empty] | 375.688179 | [13 empty] | 70.355056 | [9 empty] | 0.111293 | [5 empty] | 3.714771 | [15 empty] | 340495.6 |  | 0.351926 |  |  |  | 4.526907 | [5 empty] | 0.530896 | [7 empty] | 0.233113 | [5 empty] | 0.493298 | [13 empty] | 591517.4 |  |  |  |  | 2020
[11 empty] | 412-201502192sph7-3.d | 412-201502192sph7-3.d-1 | [32 empty] | 4.822534 |  | 2.356287 |  | 0.204212 | [15 empty] | 2180.351088 | [5 empty] | 110.588413 | [5 empty] | 186.932118 | [9 empty] | 78542.91 |  | 0.574934 |  |  |  | 0.375435 | [7 empty] | 279.14149 | [13 empty] | 79.485421 | [9 empty] | 0.087968 | [5 empty] | 0.58593 | [15 empty] | 340562 |  | 0.958223 |  |  |  | 4.31986 | [5 empty] | 0.563938 | [7 empty] | 0.345589 | [5 empty] | 0.109803 | [13 empty] | 587984.3 |  |  |  |  | 2020
[11 empty] | 413-201502192sph7-4.d | 413-201502192sph7-4.d-1 | [32 empty] | 11.117322 |  | 4.012937 |  | 0.098094 | [9 empty] | 0.073422 | [5 empty] | 2247.244687 | [5 empty] | 121.725754 | [5 empty] | 1530.861129 | [9 empty] | 74313.65 |  | 1.902429 |  |  |  | 0.380486 | [7 empty] | 747.595289 | [13 empty] | 66.644479 | [9 empty] | 0.130792 | [5 empty] | 6.658503 | [15 empty] | 336640.8 |  | 6.108582 |  |  |  | 2.184821 | [5 empty] | 10.790342 | [7 empty] | 0.282392 | [5 empty] | 1.617065 | [13 empty] | 592451.3 |  |  |  |  | 2020
[11 empty] | 414-201502192sph7-5.d | 414-201502192sph7-5.d-1 | [32 empty] | 7.678063 |  | 0.506246 |  | 0.094218 | [15 empty] | 2352.637354 | [5 empty] | 115.17095 | [5 empty] | 407.527977 | [9 empty] | 70311.94 |  | 0.759369 |  |  |  | 0.466871 | [7 empty] | 634.916775 | [13 empty] | 55.265181 | [9 empty] | 0.087187 | [5 empty] | 1.496238 | [15 empty] | 339044.2 |  | 3.135912 |  |  |  | 3.557784 | [5 empty] | 2.854665 | [13 empty] | 0.531558 | [13 empty] | 596677.9 |  |  |  |  | 2020
[11 empty] | 415-201502192sph7-6.d | 415-201502192sph7-6.d-1 | [32 empty] | 2.481522 |  | 1.505854 |  | 0.175683 | [15 empty] | 2217.997745 | [5 empty] | 114.037083 | [5 empty] | 213.486204 | [9 empty] | 78429.91 |  | 2.597598 |  |  |  | 0.432933 | [7 empty] | 346.503325 | [13 empty] | 79.355379 | [9 empty] | 0.10039 | [5 empty] | 5.458721 | [15 empty] | 341954.4 |  | 0.625871 |  |  |  | 2.384269 | [5 empty] | 0.266662 | [7 empty] | 0.15686 | [5 empty] | 0.577244 | [13 empty] | 588103.6 |  |  |  |  | 2020
[11 empty] | 416-201502192sph7-7.d | 416-201502192sph7-7.d-1 | [32 empty] | 9.419712 |  | 0.745548 |  | 0.180652 | [15 empty] | 2249.547683 | [5 empty] | 115.990062 | [5 empty] | 301.516812 | [9 empty] | 71687.31 |  | 0.288183 |  |  |  | 0.388545 | [7 empty] | 489.767679 | [13 empty] | 60.0883 | [9 empty] | 0.12617 | [5 empty] | 3.125567 | [15 empty] | 343668.9 |  | 0.295352 |  |  |  | 2.365681 | [5 empty] | 0.312557 | [13 empty] | 0.630848 | [13 empty] | 595225.2 |  |  |  |  | 2020
[11 empty] | 418-201502192sph7-9.d | 418-201502192sph7-9.d-1 | [32 empty] | 5.762692 |  |  |  | 0.116833 | [15 empty] | 2262.448648 | [5 empty] | 113.359255 | [5 empty] | 1420.937741 | [9 empty] | 78940.99 |  | 0.644158 |  |  |  | 0.397863 | [7 empty] | 231.770734 | [13 empty] | 76.09911 | [9 empty] | 0.101044 | [5 empty] | 0.931504 | [15 empty] | 339288.4 |  | 0.276293 |  |  |  | 4.136508 | [5 empty] | 3.836532 | [13 empty] | 0.095361 | [13 empty] | 587563.8 |  |  |  |  | 2020
[11 empty] | 419-201502192sph7-10.d | 419-201502192sph7-10.d-1 | [32 empty] | 13.067069 |  | 0.458771 | [17 empty] | 2187.863957 | [5 empty] | 110.358199 | [5 empty] | 457.189214 | [9 empty] | 79098.48 |  | 0.324304 |  |  |  | 0.43346 | [7 empty] | 255.0135 | [13 empty] | 80.854466 | [9 empty] | 0.123394 | [5 empty] | 3.891645 | [15 empty] | 338383.3 |  | 0.275263 |  |  |  | 3.970744 | [5 empty] | 0.381255 | [13 empty] | 0.490411 | [13 empty] | 587397.5 |  |  |  |  | 2020
[11 empty] | 420-201502192sph7-11.d | 420-201502192sph7-11.d-1 | [32 empty] | 11.348834 |  | 0.619309 |  | 0.207468 | [9 empty] | 0.04521 | [5 empty] | 2241.897923 | [5 empty] | 110.701451 | [5 empty] | 1842.443735 | [9 empty] | 77413.6 |  | 0.342168 |  |  |  | 0.484609 | [7 empty] | 242.149748 | [13 empty] | 75.710503 | [9 empty] | 0.085155 | [5 empty] | 2.02514 | [15 empty] | 334581.6 |  | 3.917128 |  |  |  | 4.025507 | [5 empty] | 4.505472 | [7 empty] | 0.247724 | [5 empty] | 0.478416 | [13 empty] | 589177.1 |  |  |  |  | 2020
[11 empty] | 421-201502192sph7-12.d | 421-201502192sph7-12.d-1 | [32 empty] | 4.333525 |  | 0.900876 | [11 empty] | 0.015066 | [5 empty] | 2253.743793 | [5 empty] | 111.211617 | [5 empty] | 543.632204 | [9 empty] | 77661.74 |  | 0.424033 |  |  |  | 0.469077 | [7 empty] | 256.905047 | [13 empty] | 79.680949 | [9 empty] | 0.068342 | [5 empty] | 1.025135 | [15 empty] | 337052 |  | 1.309377 |  |  |  | 3.727764 | [5 empty] | 3.681167 | [13 empty] | 0.15377 | [13 empty] | 588915 |  |  |  |  | 2020
[11 empty] | 422-201502192sph7-13.d | 422-201502192sph7-13.d-1 | [32 empty] | 2.634244 |  | 0.51261 |  | 0.140968 | [15 empty] | 2319.558496 | [5 empty] | 116.90347 | [5 empty] | 344.587573 | [9 empty] | 71195.78 |  | 0.981078 |  |  |  | 0.402968 | [7 empty] | 365.946307 | [13 empty] | 56.244666 | [9 empty] | 0.132424 | [5 empty] | 1.722938 | [15 empty] | 332057.1 |  | 2.036199 |  |  |  | 3.132614 | [5 empty] | 1.493687 | [13 empty] | 0.398696 | [13 empty] | 595744.4 |  |  |  |  | 2020
[11 empty] | 423-201502192sph7-14.d | 423-201502192sph7-14.d-1 | [32 empty] | 11.346322 |  | 0.975689 | [17 empty] | 2195.300786 | [5 empty] | 109.19851 | [5 empty] | 203.006309 | [9 empty] | 78684.61597 |  | 0.483124 |  |  |  | 0.37926 | [7 empty] | 253.836571 | [13 empty] | 81.517262 | [9 empty] | 0.127469 | [5 empty] | 4.941394 | [15 empty] | 331419.6 |  | 0.19199 |  |  |  | 3.635229 | [5 empty] | 0.339918 | [13 empty] | 0.352507 | [13 empty] | 587834.6 |  |  |  |  | 2020
[11 empty] | 424-201502192sph7-15.d | 424-201502192sph7-15.d-1 | [32 empty] | 6.224023 |  | 0.793563 |  | 0.098028 | [15 empty] | 2229.756258 | [5 empty] | 112.966018 | [5 empty] | 180.341068 | [9 empty] | 77800.28813 |  | 0.477694 |  |  |  | 0.466802 | [7 empty] | 273.701414 | [13 empty] | 77.333486 | [9 empty] | 0.10892 | [5 empty] | 3.609933 | [15 empty] | 342010.1 |  | 0.561718 |  |  |  | 2.75413 | [5 empty] | 3.656614 | [13 empty] | 0.292529 | [13 empty] | 588768.6 |  |  |  |  | 2020
[11 empty] | 425-201502192sph7-16.d | 425-201502192sph7-16.d-1 | [32 empty] | 2.82004 |  | 0.457703 |  | 0.106305 | [15 empty] | 2319.520162 | [5 empty] | 118.264523 | [5 empty] | 259.118898 | [9 empty] | 73823.05 |  | 0.373545 |  |  |  | 0.391262 | [7 empty] | 424.482525 | [13 empty] | 63.871701 | [9 empty] | 0.100399 | [5 empty] | 0.501997 | [15 empty] | 340619.5 |  | 1.565049 |  |  |  | 2.790511 | [5 empty] | 0.392739 | [13 empty] | 0.055367 | [13 empty] | 592969.4 |  |  |  |  | 2020
[11 empty] | 426-201502192sph7-17.d | 426-201502192sph7-17.d-1 | [32 empty] | 3.890417 |  | 0.765584 | [17 empty] | 2184.258258 | [5 empty] | 110.931571 | [5 empty] | 224.987975 | [9 empty] | 78120.82 |  | 0.964011 |  |  |  | 0.428102 | [7 empty] | 321.389073 | [13 empty] | 81.042544 | [9 empty] | 0.070309 | [5 empty] | 0.379667 | [15 empty] | 336700.8 |  | 0.079683 |  |  |  | 2.921719 | [5 empty] | 0.307796 | [27 empty] | 588430.1 |  |  |  |  | 2020
[11 empty] | 427-201502192sph7-18.d | 427-201502192sph7-18.d-1 | [32 empty] | 15.368955 |  | 0.786965 | [11 empty] | 0.097213 | [5 empty] | 2234.362179 | [5 empty] | 113.415484 | [5 empty] | 888.807055 | [9 empty] | 77153.39 |  | 1.208222 |  |  |  | 0.328673 | [7 empty] | 426.503941 | [13 empty] | 75.857213 | [9 empty] | 0.097213 | [5 empty] | 1.407278 | [15 empty] | 334537.1 |  | 11.032935 |  |  |  | 2.993552 | [5 empty] | 8.841779 | [13 empty] | 0.8348 | [13 empty] | 589451.9 |  |  |  |  | 2020
[11 empty] | 429-201502192sph7-19.d | 429-201502192sph7-19.d-1 | [32 empty] | 7.545491 |  | 1.156164 |  | 0.115616 | [9 empty] | 0.096753 | [5 empty] | 2294.072524 | [5 empty] | 115.160007 | [5 empty] | 401.614819 | [9 empty] | 76063.41 |  | 1.191153 |  |  |  | 0.325551 | [7 empty] | 399.941423 | [13 empty] | 69.887064 | [9 empty] | 0.045638 | [5 empty] | 1.805745 | [15 empty] | 335439.6 |  | 0.626763 |  |  |  | 4.411678 | [5 empty] | 2.479667 | [7 empty] | 0.212978 | [5 empty] | 0.247967 | [13 empty] | 590603.1 |  |  |  |  | 2020
[11 empty] | 430-201502192sph7-20.d | 430-201502192sph7-20.d-1 | [32 empty] | 13.790929 |  | 0.496587 | [11 empty] | 0.057462 | [5 empty] | 2342.471599 | [5 empty] | 117.762049 | [5 empty] | 517.869251 | [9 empty] | 70940.99 |  | 1.652925 |  |  |  | 0.40862 | [7 empty] | 502.971643 | [13 empty] | 56.525783 | [9 empty] | 0.080873 | [5 empty] | 4.313212 | [15 empty] | 333848.3 |  | 5.178693 |  |  |  | 3.788249 | [5 empty] | 4.909117 | [13 empty] | 0.943515 | [13 empty] | 596013.5 |  |  |  |  | 2020
[11 empty] | 431-201502192sph7-21.d | 431-201502192sph7-21.d-1 | [32 empty] | 4.764718 |  | 1.560618 |  | 0.142251 | [15 empty] | 2277.39719 | [5 empty] | 116.424853 | [5 empty] | 426.753021 | [9 empty] | 69053.89 |  | 0.291407 |  |  |  | 0.415704 | [7 empty] | 524.395217 | [13 empty] | 51.583254 | [9 empty] | 0.100819 | [5 empty] | 1.202919 | [15 empty] | 333116 |  | 2.84502 |  |  |  | 1.905887 | [5 empty] | 1.515042 | [13 empty] | 0.143632 | [13 empty] | 598006.7 |  |  |  |  | 2020
[11 empty] | 432-201502192sph7-22.d | 432-201502192sph7-22.d-1 | [32 empty] | 2.182691 |  | 0.826305 | [17 empty] | 2193.60472 | [5 empty] | 113.188133 | [5 empty] | 275.954538 | [9 empty] | 77953.26 |  | 0.806037 |  |  |  | 0.455247 | [7 empty] | 312.59257 | [13 empty] | 76.487738 | [9 empty] | 0.079512 | [5 empty] | 1.106936 | [15 empty] | 327715.5 |  | 0.042095 |  |  |  | 3.227265 | [5 empty] | 0.364821 | [27 empty] | 588607.1 |  |  |  |  | 2020
[11 empty] | 433-201502192sph7-23.d | 433-201502192sph7-23.d-1 | [32 empty] | 6.410465 |  | 2.010195 | [17 empty] | 2184.306563 | [5 empty] | 112.507616 | [5 empty] | 552.407964 | [9 empty] | 79141.54 |  | 0.647378 |  |  |  | 0.443193 | [7 empty] | 304.694937 | [13 empty] | 81.40499 | [9 empty] | 0.136123 | [5 empty] | 2.580014 | [15 empty] | 331761.3 |  | 0.981355 |  |  |  | 2.326761 | [5 empty] | 1.065245 | [7 empty] | 0.151952 | [5 empty] | 0.664789 | [13 empty] | 587352 |  |  |  |  | 2020
[11 empty] | 434-201502192sph7-24.d | 434-201502192sph7-24.d-1 | [32 empty] | 5.017499 |  | 1.402407 |  | 0.116867 | [15 empty] | 2214.244271 | [5 empty] | 114.997345 | [5 empty] | 378.649794 | [9 empty] | 77911.48034 |  | 0.947404 |  |  |  | 0.439421 | [7 empty] | 393.764622 | [13 empty] | 76.01044 | [9 empty] | 0.057654 | [5 empty] | 1.308913 | [15 empty] | 337668.4 |  | 2.399674 |  |  |  | 3.973485 | [5 empty] | 4.40979 | [7 empty] | 0.171405 | [5 empty] | 0.266457 | [13 empty] | 588651.2 |  |  |  |  | 2020
[11 empty] | 435-201502192sph7-25.d | 435-201502192sph7-25.d-1 | [32 empty] | 17.105424 |  | 2.680112 |  | 0.110358 | [9 empty] | 0.054863 | [5 empty] | 2260.753702 | [5 empty] | 114.346211 | [5 empty] | 4177.822393 | [9 empty] | 78826.84 |  | 1.021596 |  |  |  | 0.408323 | [7 empty] | 307.897628 | [13 empty] | 70.975685 | [9 empty] | 0.156077 | [5 empty] | 4.713845 | [15 empty] | 338640.1 |  | 4.981856 |  |  |  | 2.238682 | [5 empty] | 14.141535 | [7 empty] | 0.195491 | [5 empty] | 1.193438 | [13 empty] | 587684.4 |  |  |  |  | 2020
[11 empty] | 440-201502192sph7-26.d | 440-201502192sph7-26.d-1 | [32 empty] | 3.248598 | [19 empty] | 2272.370815 | [5 empty] | 119.316631 | [5 empty] | 306.186521 | [9 empty] | 68651.69 |  | 0.218312 |  |  |  | 0.372092 | [7 empty] | 515.43686 | [13 empty] | 49.058495 | [9 empty] | 0.168883 | [5 empty] | 0.576674 | [15 empty] | 340649.7 |  | 0.21282 |  |  |  | 4.517281 | [5 empty] | 0.25813 | [7 empty] | 0.219685 | [19 empty] | 598431.5 |  |  |  |  | 2020
[11 empty] | 441-201502192sph7-27.d | 441-201502192sph7-27.d-1 | [32 empty] | 2.671159 |  | 0.993464 |  | 0.132928 | [15 empty] | 2296.1616 | [5 empty] | 117.396684 | [5 empty] | 314.270503 | [9 empty] | 69962.27 |  | 0.526116 |  |  |  | 0.48134 | [7 empty] | 535.351266 | [13 empty] | 52.863489 | [9 empty] | 0.065765 | [5 empty] | 0.811562 | [15 empty] | 339876.7 |  | 0.102145 |  |  |  | 4.239713 | [5 empty] | 0.323226 | [7 empty] | 0.153917 | [19 empty] | 597047.2 |  |  |  |  | 2020
[11 empty] | 442-201502192sph7-28.d | 442-201502192sph7-28.d-1 | [32 empty] | 3.766291 |  | 3.372798 |  | 0.167235 | [15 empty] | 2290.691828 | [5 empty] | 115.405897 | [5 empty] | 327.161385 | [9 empty] | 70266.62 |  | 0.3162 |  |  |  | 0.705477 | [7 empty] | 533.042583 | [13 empty] | 52.770232 | [9 empty] | 0.094157 | [5 empty] | 2.726345 | [15 empty] | 336717.6 |  | 1.358956 |  |  |  | 4.300317 | [5 empty] | 3.794398 | [13 empty] | 0.309173 | [13 empty] | 596725.8 |  |  |  |  | 2020
[11 empty] | 443-201502192sph7-29.d | 443-201502192sph7-29.d-1 | [32 empty] | 168.389041 |  | 4.78378 |  | 0.173583 | [9 empty] | 0.03089 | [5 empty] | 2305.781754 | [5 empty] | 119.731169 | [5 empty] | 370.264539 | [9 empty] | 68339.71 |  | 0.401837 |  |  |  | 0.442841 | [7 empty] | 557.105301 | [13 empty] | 49.792311 | [9 empty] | 0.082008 | [5 empty] | 3.745016 | [15 empty] | 341561.9 |  | 2.774592 |  |  |  | 3.950035 | [5 empty] | 3.553665 | [7 empty] | 0.150347 | [5 empty] | 0.282926 | [13 empty] | 598761 |  |  |  |  | 2020
[11 empty] | 444-201502192sph7-30.d | 444-201502192sph7-30.d-1 | [32 empty] | 2.278136 |  | 1.526511 | [17 empty] | 2273.77469 | [5 empty] | 118.486341 | [5 empty] | 321.439632 | [9 empty] | 72691.01 |  | 0.504476 |  |  |  | 0.356186 | [7 empty] | 541.693382 | [13 empty] | 58.618028 | [9 empty] | 0.11049 | [5 empty] | 1.308438 | [15 empty] | 341357 |  | 0.411431 |  |  |  | 3.649089 | [5 empty] | 0.930445 | [7 empty] | 0.181728 | [19 empty] | 594165.1 |  |  |  |  | 2020
[11 empty] | 445-201502192sph7-31.d | 445-201502192sph7-31.d-1 | [32 empty] | 3.956531 |  | 0.732435 |  | 0.088445 | [15 empty] | 2372.813318 | [5 empty] | 117.189615 | [5 empty] | 328.075645 | [9 empty] | 69097.65 |  | 0.685449 |  |  |  | 0.368981 | [7 empty] | 544.0749 | [13 empty] | 46.281606 | [9 empty] | 0.096737 | [5 empty] | 0.525142 | [15 empty] | 340513.2 | [5 empty] | 3.24759 | [5 empty] | 0.301266 | [27 empty] | 597960.4 |  |  |  |  | 2020
[11 empty] | 446-201502192sph7-32.d | 446-201502192sph7-32.d-1 | [32 empty] | 2.698881 |  | 0.571856 |  | 0.168767 | [15 empty] | 2339.029767 | [5 empty] | 116.742273 | [5 empty] | 322.749844 | [9 empty] | 69738.51 |  | 0.725281 |  |  |  | 0.556513 | [7 empty] | 540.473485 | [13 empty] | 50.072253 | [9 empty] | 0.104608 | [5 empty] | 0.976339 | [15 empty] | 336976.5 |  | 0.02929 |  |  |  | 3.45903 | [5 empty] | 0.352877 | [7 empty] | 0.223163 | [19 empty] | 597283.6 |  |  |  |  | 2020
[11 empty] | 447-201502192sph7-33.d | 447-201502192sph7-33.d-1 | [32 empty] | 5.667142 |  | 0.773431 |  | 0.126561 | [15 empty] | 2342.793683 | [5 empty] | 118.405299 | [5 empty] | 359.997109 | [9 empty] | 70311.94 |  | 0.781869 |  |  |  | 0.487965 | [7 empty] | 545.33937 | [13 empty] | 53.451133 | [9 empty] | 0.134999 | [5 empty] | 3.389035 | [15 empty] | 336372.3 |  | 2.039046 |  |  |  | 4.06403 | [5 empty] | 5.034335 | [13 empty] | 0.375466 | [13 empty] | 596677.9 |  |  |  |  | 2020
[11 empty] | 448-201502192sph7-34.d | 448-201502192sph7-34.d-1 | [32 empty] | 11.388274 |  | 2.03362 | [17 empty] | 2345.442047 | [5 empty] | 114.831758 | [5 empty] | 550.43322 | [9 empty] | 67787.34 |  | 0.714479 |  |  |  | 0.443329 | [7 empty] | 574.701089 | [13 empty] | 43.16698 | [9 empty] | 0.116594 | [5 empty] | 9.991854 | [15 empty] | 329039.8 |  | 1.420823 |  |  |  | 3.335137 | [5 empty] | 0.829717 | [7 empty] | 0.244034 | [5 empty] | 0.482646 | [13 empty] | 599344.4 |  |  |  |  | 2020
[11 empty] | 449-201502192sph7-35.d | 449-201502192sph7-35.d-1 | [32 empty] | 2.991121 |  | 0.372101 | [17 empty] | 2264.092543 | [5 empty] | 115.780712 | [5 empty] | 320.436359 | [9 empty] | 71557.92 |  | 0.606811 |  |  |  | 0.286232 | [7 empty] | 536.684389 | [13 empty] | 56.960103 | [9 empty] | 0.101612 | [5 empty] | 0.884456 | [15 empty] | 333459.9 |  | 0.559583 |  |  |  | 2.747824 | [5 empty] | 0.353496 | [13 empty] | 0.052953 | [13 empty] | 595361.9 |  |  |  |  | 2020
[11 empty] | 450-201502192sph12-1.d | 450-201502192sph12-1.d-1 | [32 empty] | 35.156781 |  | 7.164023 |  | 0.265334 | [9 empty] | 0.02786 | [5 empty] | 2288.507443 | [5 empty] | 75.620246 | [5 empty] | 2281.874088 | [9 empty] | 66333.55 |  | 0.124707 |  |  |  | 0.517402 | [7 empty] | 319.329705 | [13 empty] | 56.648851 | [9 empty] | 0.252067 | [5 empty] | 257.37417 | [15 empty] | 334453.8 |  | 29.186762 | [9 empty] | 0.796003 | [13 empty] | 1.618539 | [13 empty] | 600879.9 |  |  |  |  | 2020
[11 empty] | 451-201502192sph12-2.d | 451-201502192sph12-2.d-1 | [32 empty] | 49.198437 |  | 11.444556 | [17 empty] | 2061.335564 | [5 empty] | 76.560134 | [5 empty] | 265.724176 | [9 empty] | 65773.31 |  | 0.102606 |  |  |  | 0.315712 | [7 empty] | 336.101619 | [13 empty] | 60.906086 | [9 empty] | 0.224945 | [5 empty] | 289.402568 | [15 empty] | 333733.8 |  | 22.00775 | [9 empty] | 1.328621 | [13 empty] | 0.872154 | [13 empty] | 601471.6 |  |  |  |  | 2020
[11 empty] | 452-201502192sph12-3.d | 452-201502192sph12-3.d-1 | [32 empty] | 28.483265 |  | 1.586669 |  | 0.396667 | [15 empty] | 2213.658922 | [5 empty] | 74.087197 | [5 empty] | 618.033098 | [9 empty] | 63978.58 |  | 0.129237 |  |  |  | 0.742152 | [7 empty] | 333.840239 | [13 empty] | 56.173195 | [9 empty] | 0.165065 | [5 empty] | 378.753203 | [15 empty] | 336655.3 |  | 17.41497 | [9 empty] | 0.465764 | [13 empty] | 1.151614 | [13 empty] | 603367.2 |  |  |  |  | 2020
[11 empty] | 453-201502192sph12-4.d | 453-201502192sph12-4.d-1 | [32 empty] | 87.005459 |  | 12.991765 | [11 empty] | 0.11417 | [5 empty] | 2103.616158 | [5 empty] | 76.244603 | [5 empty] | 455.367939 | [9 empty] | 65614.98 |  | 0.136479 |  |  |  | 0.314952 | [7 empty] | 340.67296 | [13 empty] | 60.103319 | [9 empty] | 0.230965 | [5 empty] | 295.267396 | [15 empty] | 334636.4 |  | 26.245991 | [9 empty] | 2.020941 | [7 empty] | 0.472428 | [5 empty] | 0.93567 | [13 empty] | 601638.9 |  |  |  |  | 2020
[11 empty] | 454-201502192sph12-5.d | 454-201502192sph12-5.d-1 | [32 empty] | 30.178294 |  | 20.944342 |  | 0.368831 | [9 empty] | 0.054007 | [5 empty] | 2135.269061 | [5 empty] | 79.693879 | [5 empty] | 621.743983 | [9 empty] | 65862.71 |  | 0.154119 |  |  |  | 0.263451 | [7 empty] | 324.43971 | [13 empty] | 53.085344 | [9 empty] | 0.368831 | [5 empty] | 142.922081 | [15 empty] | 335372.9 |  | 31.087199 | [9 empty] | 3.10872 | [7 empty] | 0.434694 | [5 empty] | 1.477959 | [13 empty] | 601377.2 |  |  |  |  | 2020
[11 empty] | 455-201502192sph12-6.d | 455-201502192sph12-6.d-1 | [32 empty] | 29.573488 |  | 9.241715 |  | 0.224442 | [9 empty] | 0.05413 | [5 empty] | 2058.261955 | [5 empty] | 72.626677 | [5 empty] | 648.240295 | [9 empty] | 66012.25 |  | 0.174272 |  |  |  | 0.330061 | [7 empty] | 374.025409 | [13 empty] | 66.540348 | [9 empty] | 0.303656 | [5 empty] | 299.695615 | [15 empty] | 333097.8 |  | 28.121219 | [9 empty] | 1.465472 | [13 empty] | 1.198782 | [13 empty] | 601219.3 |  |  |  |  | 2020
[11 empty] | 456-201502192sph12-7.d | 456-201502192sph12-7.d-1 | [32 empty] | 18.869918 |  | 14.454118 |  | 0.145867 | [9 empty] | 0.047738 | [5 empty] | 2026.228679 | [5 empty] | 73.994477 | [5 empty] | 319.581879 | [9 empty] | 66303.29 |  | 0.127302 |  |  |  | 0.437602 | [7 empty] | 352.866133 | [13 empty] | 63.253343 | [9 empty] | 0.258583 | [5 empty] | 130.087064 | [15 empty] | 332709.9 |  | 14.851938 |  |  |  | 1.498454 | [5 empty] | 3.739506 | [7 empty] | 0.291734 | [5 empty] | 1.015766 | [13 empty] | 600911.9 |  |  |  |  | 2020
[11 empty] | 458-201502192sph12-9.d | 458-201502192sph12-9.d-1 | [32 empty] | 551.911607 |  | 15.559918 |  | 0.332477 | [9 empty] | 0.079794 | [5 empty] | 2199.666984 | [5 empty] | 84.183144 | [5 empty] | 405.621784 | [9 empty] | 66495.37 |  | 0.130331 |  |  |  | 0.42557 | [7 empty] | 313.459195 | [13 empty] | 59.633052 | [9 empty] | 0.166238 | [5 empty] | 226.084273 | [15 empty] | 336998.6 |  | 12.461233 |  |  |  | 1.86187 | [5 empty] | 2.034758 | [13 empty] | 0.505365 | [13 empty] | 600709 |  |  |  |  | 2020
[11 empty] | 459-201502192sph12-10.d | 459-201502192sph12-10.d-1 | [32 empty] | 42.912342 |  | 4.503147 |  | 0.158935 | [9 empty] | 0.027814 | [5 empty] | 1941.65104 | [5 empty] | 70.010692 | [5 empty] | 548.324373 | [9 empty] | 66222.75 |  | 0.119201 |  |  |  | 0.435746 | [7 empty] | 364.490018 | [13 empty] | 65.428077 | [9 empty] | 0.230455 | [5 empty] | 132.445501 | [15 empty] | 332835.5 |  | 12.449877 | [9 empty] | 1.006586 | [13 empty] | 0.746993 | [13 empty] | 600996.9 |  |  |  |  | 2020
[11 empty] | 460-201502192sph12-11.d | 460-201502192sph12-11.d-1 | [32 empty] | 11.777932 |  | 1.425609 | [11 empty] | 0.015988 | [5 empty] | 2276.978029 | [5 empty] | 78.555076 | [5 empty] | 386.380122 | [9 empty] | 66617.26 |  | 0.114582 |  |  |  | 0.413027 | [7 empty] | 326.957524 | [13 empty] | 57.583962 | [9 empty] | 0.162546 | [5 empty] | 41.702406 | [15 empty] | 329888.7 |  | 6.408581 | [9 empty] | 0.351739 | [7 empty] | 0.559585 | [5 empty] | 0.691487 | [13 empty] | 600580.2 |  |  |  |  | 2020
[11 empty] | 461-201502192sph12-12.d | 461-201502192sph12-12.d-1 | [32 empty] | 6.985153 |  | 3.565201 | [11 empty] | 0.019807 | [5 empty] | 2164.209141 | [5 empty] | 76.651825 | [5 empty] | 311.624989 | [9 empty] | 66022.24 |  | 0.194105 |  |  |  | 0.35652 | [7 empty] | 364.574829 | [13 empty] | 57.043218 | [9 empty] | 0.179581 | [5 empty] | 17.826006 | [15 empty] | 338165.9 |  | 4.251832 |  |  |  | 1.782601 | [5 empty] | 0.620609 | [13 empty] | 0.228437 | [13 empty] | 601208.7 |  |  |  |  | 2020
[11 empty] | 464-201502192sph12-15.d | 464-201502192sph12-15.d-1 | [32 empty] | 32.544056 |  | 6.142854 |  | 0.182979 | [9 empty] | 0.018298 | [5 empty] | 2020.60684 | [5 empty] | 72.537956 | [5 empty] | 474.43744 | [9 empty] | 65349.51 |  | 0.116322 |  |  |  | 0.483586 | [7 empty] | 363.343274 | [13 empty] | 63.349815 | [9 empty] | 0.175137 | [5 empty] | 369.878225 | [15 empty] | 332236.9 |  | 25.747707 |  |  |  | 1.176291 | [5 empty] | 0.666565 | [13 empty] | 1.027294 | [13 empty] | 601919.3 |  |  |  |  | 2020
[11 empty] | 472-201502192sph13-4.d | 472-201502192sph13-4.d-1 | [32 empty] | 31.97332 | [19 empty] | 2129.186297 | [5 empty] | 51.394152 | [5 empty] | 859.727059 | [9 empty] | 59209.85 |  | 0.049736 |  |  |  | 0.355259 | [7 empty] | 500.796933 | [13 empty] | 37.539047 | [15 empty] | 629.992831 | [15 empty] | 342232.9 |  | 37.183787 |  |  |  | 3.552591 | [5 empty] | 0.746044 | [7 empty] | 1.349985 | [5 empty] | 1.894715 | [13 empty] | 608404 |  |  |  |  | 2020
[11 empty] | 475-201502192sph13-7.d | 475-201502192sph13-7.d-1 | [32 empty] | 66.383608 | [13 empty] | 0.127939 | [5 empty] | 2066.340664 | [5 empty] | 53.348281 | [5 empty] | 3150.203934 | [9 empty] | 60348.73 |  | 0.067591 |  |  |  | 0.410371 | [7 empty] | 492.204277 | [13 empty] | 41.399232 | [9 empty] | 0.313813 | [5 empty] | 905.231015 | [15 empty] | 350143.4 |  | 71.211507 |  |  |  | 6.276268 | [5 empty] | 0.543139 | [7 empty] | 2.36567 | [5 empty] | 2.486368 | [13 empty] | 607201.1 |  |  |  |  | 2020
[11 empty] | 483-201502192sph15-1.d | 483-201502192sph15-1.d-1 | [32 empty] | 13.379725 |  | 4.471995 | [17 empty] | 2306.098857 | [5 empty] | 0.073727 | [5 empty] | 628.496544 | [9 empty] | 60432.36 |  | 0.170419 |  |  |  | 0.930658 | [7 empty] | 152.531277 | [13 empty] | 19.447133 | [9 empty] | 0.749361 | [5 empty] | 27.194562 | [15 empty] | 347848.7 |  | 8.956076 | [9 empty] | 1.450377 | [13 empty] | 3.08205 | [13 empty] | 607112.8 |  |  |  |  | 2020
[11 empty] | 493-201502192sph15-7.d | 493-201502192sph15-7.d-1 | [32 empty] | 20.556229 |  | 4.598104 | [17 empty] | 1983.946613 | [5 empty] | 0.060857 | [5 empty] | 300.22914 | [9 empty] | 67619.17562 |  | 0.270477 |  |  |  | 0.649144 | [7 empty] | 121.308801 | [13 empty] | 593.696362 | [9 empty] | 0.865525 | [5 empty] | 31.645774 | [15 empty] | 387322.6 |  | 11.765737 |  |  |  | 6.491441 | [5 empty] | 4.016579 | [7 empty] | 2.975244 | [5 empty] | 5.301343 | [13 empty] | 599522 |  |  |  |  | 2020
[11 empty] | 494-201502192sph15-8.d | 494-201502192sph15-8.d-1 | [32 empty] | 7.198953 |  | 6.49817 | [11 empty] | 0.091739 | [5 empty] | 2228.489982 | [11 empty] | 294.328866 | [9 empty] | 63707.55 |  | 0.132512 |  |  |  | 0.433211 | [7 empty] | 109.959226 | [13 empty] | 26.75717 | [9 empty] | 0.522402 | [5 empty] | 12.614094 | [15 empty] | 345167.5 |  | 3.707779 | [9 empty] | 1.847519 | [13 empty] | 2.089608 | [13 empty] | 603653.5 |  |  |  |  | 2020
[11 empty] | 503-201208592sph1-6.d | 503-201208592sph1-6.d-1 | [32 empty] | 28.58737 |  | 4.275889 | [11 empty] | 0.048867 | [5 empty] | 2449.473371 | [5 empty] | 0.136828 | [5 empty] | 362.839696 | [9 empty] | 61084.12 |  | 0.302977 |  |  |  | 0.390938 | [7 empty] | 18.740609 | [13 empty] | 52.165842 | [9 empty] | 0.207686 | [5 empty] | 2431.148133 | [15 empty] | 333275 |  | 31.152903 | [9 empty] | 0.376278 | [7 empty] | 0.390938 | [5 empty] | 0.563196 | [13 empty] | 606424.4 |  |  |  |  | 2020
[11 empty] | 510-201208592sph1-13.d | 510-201208592sph1-13.d-1 | [32 empty] | 28.450412 |  | 230.711324 |  | 0.57379 | [9 empty] | 0.040643 | [5 empty] | 2303.527054 | [5 empty] | 0.222344 | [5 empty] | 302.435052 | [9 empty] | 59769.77307 |  | 0.479354 |  |  |  | 0.657468 | [7 empty] | 18.516676 | [13 empty] | 47.576739 | [15 empty] | 872.638687 | [15 empty] | 338177.4 |  | 33.112454 | [9 empty] | 0.549882 | [13 empty] | 0.841558 | [13 empty] | 607812.6 |  |  |  |  | 2020
[11 empty] | 523-201208592sph1-22.d | 523-201208592sph1-22.d-1 | [32 empty] | 37.952262 |  | 1320.982152 |  | 42.004264 | [9 empty] | 0.080149 | [5 empty] | 2388.15762 | [5 empty] | 15.287771 | [5 empty] | 991.478739 | [9 empty] | 74212.48 |  | 1.113187 |  |  |  | 1.291297 | [7 empty] | 19.354615 | [13 empty] | 65.010133 | [9 empty] | 1.558462 | [5 empty] | 3962.946455 | [15 empty] | 343603.8 |  | 61.299509 |  |  |  | 3.413774 | [5 empty] | 0.58331 | [7 empty] | 0.29685 | [5 empty] | 20.482645 | [13 empty] | 592558.1 |  |  |  |  | 2020
[11 empty] | 524-201208592sph1-23.d | 524-201208592sph1-23.d-1 | [32 empty] | 33.510832 |  | 976.91723 |  | 12.725632 | [9 empty] | 0.077125 | [5 empty] | 2392.161795 | [5 empty] | 5.398753 | [5 empty] | 1028.333926 | [9 empty] | 64270.87 |  | 1.105459 |  |  |  | 1.259709 | [7 empty] | 19.011323 | [13 empty] | 54.373156 | [9 empty] | 1.259709 | [5 empty] | 5077.398759 | [15 empty] | 338578.9 |  | 51.545238 |  |  |  | 2.313751 | [5 empty] | 0.724975 | [13 empty] | 5.617274 | [13 empty] | 603058.5 |  |  |  |  | 2020
[11 empty] | 526-201208592sph1-25.d | 526-201208592sph1-25.d-1 | [32 empty] | 33.395232 |  | 754.205534 |  | 2.868454 | [9 empty] | 0.103858 | [5 empty] | 2403.566489 | [5 empty] | 1.693871 | [5 empty] | 637.983698 | [9 empty] | 61820.13 |  | 0.327647 |  |  |  | 0.519289 | [7 empty] | 17.804196 | [13 empty] | 44.559947 | [9 empty] | 0.294264 | [5 empty] | 4698.329557 | [15 empty] | 336425.1 |  | 42.408606 |  |  |  | 2.843726 | [5 empty] | 0.448814 | [13 empty] | 3.128098 | [13 empty] | 605647 |  |  |  |  | 2020
[11 empty] | 527-201208592sph6-1.d | 527-201208592sph6-1.d-1 | [32 empty] | 16.183316 | [19 empty] | 2282.304409 | [5 empty] | 13.491535 | [5 empty] | 31159.41 | [9 empty] | 81569.14 |  | 0.15335 |  |  |  | 0.701495 | [7 empty] | 41.926536 | [13 empty] | 27.733506 | [9 empty] | 0.473101 | [5 empty] | 38.337494 | [15 empty] | 357272.8 |  | 24.960155 | [9 empty] | 1.125654 | [13 empty] | 0.856476 | [13 empty] | 584788 |  |  |  |  | 2020
[11 empty] | 528-201208592sph6-2.d | 528-201208592sph6-2.d-1 | [32 empty] | 11.111411 |  |  |  | 0.567172 | [15 empty] | 2210.680924 | [5 empty] | 15.455431 | [5 empty] | 1894.869363 | [9 empty] | 64451.34 |  | 0.208822 |  |  |  | 0.541391 | [7 empty] | 45.283511 | [13 empty] | 36.09275 | [15 empty] | 5.078766 | [15 empty] | 343912.3 |  | 3.815519 | [9 empty] | 0.333858 | [13 empty] | 0.047694 | [13 empty] | 602867.9 |  |  |  |  | 2020
[11 empty] | 529-201208592sph6-3.d | 529-201208592sph6-3.d-1 | [32 empty] | 4.077135 |  |  |  | 0.598479 | [15 empty] | 2024.852363 | [5 empty] | 16.520501 | [5 empty] | 84.909142 | [9 empty] | 62341.51 |  | 0.163335 |  |  |  | 0.835376 | [7 empty] | 45.347217 | [13 empty] | 36.407444 | [9 empty] | 0.361581 | [5 empty] | 14.463231 | [15 empty] | 345372 |  | 2.506129 | [9 empty] | 0.120943 | [13 empty] | 0.178297 | [13 empty] | 605096.3 |  |  |  |  | 2020
[11 empty] | 533-201208592sph6-7.d | 533-201208592sph6-7.d-1 | [32 empty] | 5.082943 |  | 20.595822 | [17 empty] | 2129.555185 | [5 empty] | 14.971578 | [5 empty] | 2468.85815 | [9 empty] | 66012.25 |  | 0.240285 |  |  |  | 0.475288 | [7 empty] | 43.013582 | [13 empty] | 36.702811 | [9 empty] | 0.211239 | [5 empty] | 165.030625 | [15 empty] | 340359.2 |  | 8.159114 | [9 empty] | 0.352505 | [13 empty] | 0.343264 | [13 empty] | 601219.3 |  |  |  |  | 2020
[11 empty] | 553-201208592sph6-22.d | 553-201208592sph6-22.d-1 | [32 empty] | 16.265369 |  | 6735.111753 | [17 empty] | 1794.543021 | [5 empty] | 14.927268 | [5 empty] | 1204.291505 | [9 empty] | 74338.98 |  | 3.761552 |  |  |  | 3.657478 | [7 empty] | 43.25042 | [13 empty] | 49.955796 | [9 empty] | 0.535241 | [5 empty] | 579.844058 | [15 empty] | 348203.8 |  | 22.896406 | [9 empty] | 0.570923 | [13 empty] | 1.859961 | [13 empty] | 592424.5 |  |  |  |  | 2020
[11 empty] | 557-201208592sph6-26.d | 557-201208592sph6-26.d-1 | [32 empty] | 5.485269 |  | 13.588508 | [17 empty] | 2128.035077 | [5 empty] | 4.961675 | [5 empty] | 735.524719 | [9 empty] | 62332.6 |  | 0.206944 |  |  |  | 0.448795 | [7 empty] | 48.69423 | [13 empty] | 46.126126 | [9 empty] | 0.548527 | [5 empty] | 17.827125 | [15 empty] | 347566.6 |  | 6.769321 |  |  |  | 4.612613 | [5 empty] | 0.797857 | [13 empty] | 0.115939 | [13 empty] | 605105.7 |  |  |  |  | 2020
[11 empty] | 558-201208592sph6-27.d | 558-201208592sph6-27.d-1 | [32 empty] | 5.791923 |  | 9046.887611 | [17 empty] | 1766.297105 | [5 empty] | 5.552587 | [5 empty] | 4786.713022 | [9 empty] | 79778.55036 |  | 5.345163 |  |  |  | 4.962226 | [7 empty] | 48.345802 | [13 empty] | 106.105472 | [9 empty] | 0.67014 | [5 empty] | 82.969692 | [15 empty] | 346877.1 |  | 8.887331 | [9 empty] | 0.505796 | [13 empty] | 1.276457 | [13 empty] | 586679.2 |  |  |  |  | 2020
[11 empty] | 562-201208592sph6-31.d | 562-201208592sph6-31.d-1 | [32 empty] | 2.706187 |  | 7.431499 | [17 empty] | 2082.221788 | [5 empty] | 6.716392 | [5 empty] | 35.895541 | [9 empty] | 70108.48 |  | 1.542387 |  |  |  | 0.420651 | [7 empty] | 47.645721 | [13 empty] | 67.724789 | [9 empty] | 0.518803 | [5 empty] | 20.892326 | [15 empty] | 343391.3 |  | 1.82282 | [9 empty] | 0.883367 | [7 empty] | 1.093692 | [5 empty] | 0.093945 | [13 empty] | 596892.8 |  |  |  |  | 2020
[11 empty] | 563-201208592sph6-32.d | 563-201208592sph6-32.d-1 | [32 empty] | 21.7977 |  | 823.968044 | [17 empty] | 2033.702945 | [5 empty] | 4.182262 | [5 empty] | 6529.322529 | [9 empty] | 62421.82 |  | 0.350811 |  |  |  | 0.549312 | [7 empty] | 49.438083 | [13 empty] | 38.202155 | [9 empty] | 0.362047 | [5 empty] | 31.959973 | [15 empty] | 353432.4 |  | 22.846387 | [9 empty] | 0.499375 | [13 empty] | 1.785264 | [13 empty] | 605011.5 |  |  |  |  | 2020
[11 empty] | 564-201208592sph6-33.d | 564-201208592sph6-33.d-1 | [32 empty] | 15.043705 |  | 11399.31 | [11 empty] | 0.07204 | [5 empty] | 1625.14388 | [5 empty] | 3.707955 | [5 empty] | 328.418907 | [9 empty] | 105941.6 |  | 6.03867 |  |  |  | 5.148761 | [7 empty] | 46.82618 | [13 empty] | 1091.198302 | [9 empty] | 0.995851 | [5 empty] | 273.329284 | [15 empty] | 345369.6 |  | 29.875526 | [9 empty] | 1.991702 | [13 empty] | 2.055267 | [13 empty] | 559045.6 |  |  |  |  | 2020
[11 empty] | 566-201208592sph6-35.d | 566-201208592sph6-35.d-1 | [32 empty] | 4.202899 |  | 54.613945 | [17 empty] | 2114.509498 | [5 empty] | 3.870467 | [5 empty] | 103.291593 | [9 empty] | 59362.98 |  | 0.295628 |  |  |  | 0.605502 | [7 empty] | 47.383534 | [13 empty] | 41.079185 | [15 empty] | 11.516419 | [15 empty] | 349173.1 |  | 3.502416 | [9 empty] | 0.973553 | [13 empty] | 0.097355 | [13 empty] | 608242.3 |  |  |  |  | 2020
[11 empty] | 573-201208592sph4-3.d | 573-201208592sph4-3.d-1 | [32 empty] | 15.882168 |  |  |  | 1.050939 | [15 empty] | 2711.18652 | [5 empty] | 27.643239 | [5 empty] | 826.581256 | [9 empty] | 59041.52 |  | 0.311739 |  |  |  | 0.614032 | [7 empty] | 36.097984 | [13 empty] | 39.085485 | [9 empty] | 0.330633 | [5 empty] | 93.285599 | [15 empty] | 347754.5 |  | 22.010678 | [9 empty] | 0.389674 | [7 empty] | 1.18083 | [5 empty] | 0.951749 | [13 empty] | 608581.8 |  |  |  |  | 2020
[11 empty] | 575-201208592sph4-5.d | 575-201208592sph4-5.d-1 | [32 empty] | 15.590317 |  | 4.250768 | [11 empty] | 0.040007 | [5 empty] | 2484.198882 | [5 empty] | 25.742151 | [5 empty] | 345.062351 | [9 empty] | 62511.3 |  | 0.412575 |  |  |  | 0.512593 | [7 empty] | 39.657166 | [13 empty] | 248.794956 | [15 empty] | 22.879134 | [15 empty] | 350688.4 |  | 12.7273 | [9 empty] | 0.325059 | [13 empty] | 0.22379 | [13 empty] | 604917 |  |  |  |  | 2020
[11 empty] | 581-201208592sph4-11.d | 581-201208592sph4-11.d-1 | [32 empty] | 16.253629 | [13 empty] | 0.044957 | [5 empty] | 2610.955284 | [5 empty] | 25.994279 | [5 empty] | 444.957501 | [9 empty] | 57636.98 |  | 0.260519 |  |  |  | 0.910664 | [7 empty] | 37.23349 | [13 empty] | 34.812737 | [15 empty] | 1025.938279 | [15 empty] | 361038.1 |  | 23.400615 | [9 empty] | 0.368877 | [13 empty] | 0.979829 | [13 empty] | 610065.3 |  |  |  |  | 2020
[11 empty] | 582-201208592sph4-12.d | 582-201208592sph4-12.d-1 | [32 empty] | 27.432403 | [19 empty] | 2503.206762 | [5 empty] | 27.302335 | [5 empty] | 555.742644 | [9 empty] | 59121.56 |  | 0.216385 |  |  |  | 0.780405 | [7 empty] | 39.043877 | [13 empty] | 34.645233 | [9 empty] | 0.472972 | [5 empty] | 72.128301 | [15 empty] | 374830.7 |  | 33.344559 |  |  |  | 3.665537 | [5 empty] | 0.626689 | [13 empty] | 1.170607 | [13 empty] | 608497.3 |  |  |  |  | 2020
[11 empty] | 583-201208592sph4-13.d | 583-201208592sph4-13.d-1 | [32 empty] | 24.003446 | [19 empty] | 2626.231432 | [5 empty] | 25.988872 | [5 empty] | 2151.869122 | [9 empty] | 59443.9 |  | 0.224698 |  |  |  | 0.58255 | [7 empty] | 36.938438 | [13 empty] | 35.904115 | [9 empty] | 0.499329 | [5 empty] | 123.643309 | [15 empty] | 352859 |  | 36.260778 | [9 empty] | 0.438696 | [13 empty] | 1.129434 | [13 empty] | 608156.8 |  |  |  |  | 2020
[11 empty] | 584-201208592sph4-14.d | 584-201208592sph4-14.d-1 | [32 empty] | 45.992325 |  | 15.008022 |  | 1.040879 | [15 empty] | 2518.684981 | [5 empty] | 27.050749 | [5 empty] | 251.747466 | [9 empty] | 60516.22 |  | 0.352204 |  |  |  | 1.161911 | [7 empty] | 42.361352 | [13 empty] | 38.004185 | [9 empty] | 0.568852 | [5 empty] | 2795.849258 | [15 empty] | 365396.9 |  | 45.992325 | [9 empty] | 1.839693 | [7 empty] | 0.738298 | [5 empty] | 0.427244 | [13 empty] | 607024.2 |  |  |  |  | 2020
[11 empty] | 585-201208592sph4-15.d | 585-201208592sph4-15.d-1 | [32 empty] | 35.925303 |  | 49.761399 | [11 empty] | 0.04612 | [5 empty] | 2123.962165 | [5 empty] | 29.371363 | [5 empty] | 451.493672 | [9 empty] | 60684.63 |  | 0.293714 |  |  |  | 3.204149 | [7 empty] | 43.450197 | [13 empty] | 33.13381 | [9 empty] | 0.376245 | [5 empty] | 2840.040837 | [15 empty] | 391415.9 |  | 61.776957 | [9 empty] | 1.808402 | [13 empty] | 2.415248 | [13 empty] | 606846.3 |  |  |  |  | 2020
[11 empty] | 586-201208592sph4-16.d | 586-201208592sph4-16.d-1 | [32 empty] | 7.454979 |  | 1.246652 | [11 empty] | 0.053606 | [5 empty] | 2707.728288 | [5 empty] | 26.827952 | [5 empty] | 1471.049438 | [9 empty] | 62332.6 |  | 0.310416 |  |  |  | 0.473728 | [7 empty] | 33.933869 | [13 empty] | 42.635501 | [9 empty] | 0.261797 | [5 empty] | 1433.649876 | [15 empty] | 348189.9 |  | 8.913562 |  |  |  | 2.991965 | [5 empty] | 0.356542 | [13 empty] | 0.285483 | [13 empty] | 605105.7 |  |  |  |  | 2020
[11 empty] | 601-201208592sph7-2.d | 601-201208592sph7-2.d-1 | [32 empty] | 34.53814 |  | 3.691099 | [17 empty] | 1701.86027 | [5 empty] | 0.094914 | [5 empty] | 5642.108408 | [9 empty] | 65912.4814 |  | 0.12787 |  |  |  | 0.606395 | [7 empty] | 385.192541 | [13 empty] | 89.640975 | [9 empty] | 0.290015 | [5 empty] | 27.327315 | [15 empty] | 358036.6 |  | 8.304973 |  |  |  | 3.295624 | [5 empty] | 2.161929 | [13 empty] | 1.55158 | [13 empty] | 601324.638 |  |  |  |  | 2020
[11 empty] | 602-201208592sph7-3.d | 602-201208592sph7-3.d-1 | [32 empty] | 0.78527 |  |  |  | 0.430632 | [15 empty] | 1713.662565 | [5 empty] | 0.506626 | [5 empty] | 249.639979 | [9 empty] | 63328.25442 |  | 0.105125 |  |  |  | 0.481295 | [7 empty] | 362.490928 | [13 empty] | 11.47508 | [9 empty] | 0.278644 | [5 empty] | 2.469802 | [15 empty] | 352358.4 | [5 empty] | 3.419726 | [5 empty] | 0.557289 | [13 empty] | 0.062062 | [13 empty] | 604054.1 |  |  |  |  | 2020
[11 empty] | 603-201208592sph7-4.d | 603-201208592sph7-4.d-1 | [32 empty] | 11.603901 |  | 21.886361 | [11 empty] | 0.063319 | [5 empty] | 1749.532376 | [5 empty] | 0.045425 | [5 empty] | 11287.31 | [9 empty] | 68825.03 |  | 0.099108 |  |  |  | 0.784605 | [7 empty] | 468.010234 | [13 empty] | 7.612049 | [9 empty] | 0.46801 | [5 empty] | 28.218264 | [15 empty] | 368902.2 |  | 3.689022 | [9 empty] | 3.633962 | [13 empty] | 1.073671 | [13 empty] | 598248.4 |  |  |  |  | 2020
[11 empty] | 604-201208592sph7-5.d | 604-201208592sph7-5.d-1 | [32 empty] | 6.668253 | [19 empty] | 1815.526249 | [5 empty] | 0.093104 | [5 empty] | 1015.335886 | [9 empty] | 62908.05 |  | 0.060392 |  |  |  | 0.603917 | [7 empty] | 443.375918 | [13 empty] | 9.486534 | [9 empty] | 0.188724 | [5 empty] | 6.303386 | [15 empty] | 349013.8 |  | 1.082018 | [9 empty] | 0.231502 | [7 empty] | 0.641662 | [5 empty] | 0.357318 | [13 empty] | 604497.9 |  |  |  |  | 2020
[11 empty] | 605-201208592sph7-6.d | 605-201208592sph7-6.d-1 | [32 empty] | 7.737194 | [19 empty] | 1879.20569 | [5 empty] | 0.070228 | [5 empty] | 678.063909 | [9 empty] | 60541.42043 |  | 0.076282 |  |  |  | 0.605414 | [7 empty] | 459.02505 | [13 empty] | 7.712977 | [9 empty] | 0.242166 | [5 empty] | 8.330499 | [15 empty] | 355378.1 |  | 1.840459 | [9 empty] | 0.271226 | [13 empty] | 0.617522 | [13 empty] | 606997.6 |  |  |  |  | 2020
[11 empty] | 606-201208592sph7-7.d | 606-201208592sph7-7.d-1 | [32 empty] | 5.886792 |  | 2.468257 | [17 empty] | 1762.335184 | [5 empty] | 0.062941 | [5 empty] | 298.782457 | [9 empty] | 61706.41 |  | 0.04196 |  |  |  | 0.419604 | [7 empty] | 431.821485 | [13 empty] | 9.984098 | [15 empty] | 7.256674 | [15 empty] | 345062.3 |  | 0.592382 | [9 empty] | 0.468969 | [13 empty] | 1.431589 | [13 empty] | 605767.1 |  |  |  |  | 2020
[11 empty] | 607-201208592sph7-8.d | 607-201208592sph7-8.d-1 | [32 empty] | 4.536855 |  | 8.611028 |  | 3.303036 | [15 empty] | 1762.047589 | [5 empty] | 1.362342 | [5 empty] | 385.5684 | [9 empty] | 64261.4 |  | 0.064261 |  |  |  | 0.539796 | [7 empty] | 423.354103 | [13 empty] | 10.423199 | [9 empty] | 0.385568 | [5 empty] | 11.207188 | [15 empty] | 347011.6 |  | 2.737536 | [9 empty] | 1.053887 | [7 empty] | 0.963921 | [5 empty] | 10.924438 | [13 empty] | 603068.5 |  |  |  |  | 2020
[11 empty] | 608-201208592sph7-9.d | 608-201208592sph7-9.d-1 | [32 empty] | 18.016177 |  | 17.620612 | [11 empty] | 0.038358 | [5 empty] | 1705.723175 | [5 empty] | 0.0911 | [5 empty] | 1390.470051 | [9 empty] | 59934.05 |  | 0.06353 |  |  |  | 0.755169 | [7 empty] | 475.996256 | [13 empty] | 7.935269 | [9 empty] | 0.239736 | [5 empty] | 24.453094 | [15 empty] | 356487.8 |  | 3.392267 | [9 empty] | 5.274197 | [13 empty] | 1.270602 | [13 empty] | 607639.1 |  |  |  |  | 2020
[11 empty] | 610-201208592sph7-11.d | 610-201208592sph7-11.d-1 | [32 empty] | 18.514544 | [19 empty] | 1882.31196 | [5 empty] | 0.081464 | [5 empty] | 2221.745264 | [9 empty] | 61715.15 |  | 0.10615 |  |  |  | 1.160245 | [7 empty] | 490.141691 | [13 empty] | 7.45519 | [15 empty] | 13.330472 | [15 empty] | 350788.9 |  | 2.555007 | [9 empty] | 1.234303 | [13 empty] | 0.838092 | [13 empty] | 605757.9 |  |  |  |  | 2020
[11 empty] | 611-201208592sph7-12.d | 611-201208592sph7-12.d-1 | [32 empty] | 17.139513 | [19 empty] | 1806.269038 | [5 empty] | 0.055877 | [5 empty] | 651.082854 | [9 empty] | 60735.34 |  | 0.042515 |  |  |  | 0.6195 | [7 empty] | 458.430353 | [13 empty] | 8.381477 | [9 empty] | 0.315824 | [5 empty] | 6.680887 | [15 empty] | 346191.4 |  | 0.826001 |  |  |  | 3.887062 | [5 empty] | 0.30975 | [13 empty] | 0.680236 | [13 empty] | 606792.8 |  |  |  |  | 2020
[11 empty] | 612-201208592sph7-13.d | 612-201208592sph7-13.d-1 | [32 empty] | 10.972953 |  | 2.098315 | [11 empty] | 0.037029 | [5 empty] | 1798.379361 | [5 empty] | 0.104916 | [5 empty] | 560.373528 | [9 empty] | 61715.15 |  | 0.044435 |  |  |  | 0.382634 | [7 empty] | 426.32823 | [13 empty] | 9.467103 | [15 empty] | 9.133842 | [15 empty] | 344864.2371 |  | 1.147902 |  |  |  | 5.430933 | [5 empty] | 0.291295 | [13 empty] | 0.266609 | [13 empty] | 605757.9 |  |  |  |  | 2020
[11 empty] | 613-201208592sph7-14.d | 613-201208592sph7-14.d-1 | [32 empty] | 26.536598 |  | 6.42897 | [11 empty] | 0.036932 | [5 empty] | 1934.162384 | [5 empty] | 0.084808 | [5 empty] | 12857.94 | [9 empty] | 68393.3 |  | 0.10259 |  |  |  | 0.807041 | [7 empty] | 491.063859 | [13 empty] | 5.977574 | [9 empty] | 0.50611 | [5 empty] | 28.178038 | [15 empty] | 358928 |  | 4.500279 | [9 empty] | 2.106513 | [13 empty] | 2.229621 | [13 empty] | 598704.4 |  |  |  |  | 2020
[11 empty] | 614-201208592sph7-15.d | 614-201208592sph7-15.d-1 | [32 empty] | 27.680857 |  |  |  | 0.422713 | [15 empty] | 1836.754389 | [5 empty] | 0.068179 | [5 empty] | 11590.51 | [9 empty] | 68179.45 |  | 0.184085 |  |  |  | 0.449984 | [7 empty] | 496.346398 | [13 empty] | 28.908087 | [15 empty] | 26.862703 | [15 empty] | 350442.4 |  | 5.154366 |  |  |  | 4.227126 | [5 empty] | 1.827209 | [13 empty] | 3.340793 | [13 empty] | 598930.2 |  |  |  |  | 2020
[11 empty] | 615-201208592sph7-16.d | 615-201208592sph7-16.d-1 | [32 empty] | 7.834792 |  | 1.598937 | [17 empty] | 1793.269432 | [5 empty] | 0.104546 | [5 empty] | 423.10335 | [9 empty] | 61497.58 |  | 0.076257 |  |  |  | 0.418184 | [7 empty] | 419.167505 | [13 empty] | 9.91341 | [15 empty] | 5.104299 | [15 empty] | 342910.5 |  | 1.537439 |  |  |  | 3.320869 | [5 empty] | 0.393585 | [7 empty] | 1.303749 | [5 empty] | 1.537439 | [13 empty] | 605987.7 |  |  |  |  | 2020
[11 empty] | 616-201208592sph8-1.d | 616-201208592sph8-1.d-1 | [32 empty] | 3.919209 |  | 107.125039 |  | 0.600945 | [9 empty] | 0.064014 | [5 empty] | 1959.604377 | [5 empty] | 59.049412 | [5 empty] | 2625.869865 | [9 empty] | 65320.15 |  | 0.304392 |  |  |  | 0.483369 | [7 empty] | 770.777721 | [13 empty] | 156.245789 | [15 empty] | 10.189943 | [15 empty] | 359260.8 |  | 2.403781 |  |  |  | 9.01418 | [5 empty] | 51.341635 | [7 empty] | 0.561753 | [5 empty] | 0.480756 | [13 empty] | 601950.3 |  |  |  |  | 2020
[11 empty] | 618-201208592sph8-3.d | 618-201208592sph8-3.d-1 | [32 empty] | 11.981884 |  | 22.252071 |  | 1.134 | [9 empty] | 0.329502 | [5 empty] | 1641.090205 | [5 empty] | 54.560365 | [5 empty] | 900.780934 | [9 empty] | 106981.1 |  | 0.39369 |  |  |  | 1.219585 | [7 empty] | 1080.509196 | [13 empty] | 678.260228 | [9 empty] | 1.347962 | [5 empty] | 22.466033 | [15 empty] | 321799.2 |  | 6.868187 |  |  |  | 10.912073 | [5 empty] | 177.58864 | [13 empty] | 2.287256 | [13 empty] | 557947.6 |  |  |  |  | 2020
[11 empty] | 622-201208592sph8-7.d | 622-201208592sph8-7.d-1 | [32 empty] | 8.295297 |  | 12.642101 |  | 0.987123 | [9 empty] | 0.173179 | [5 empty] | 1712.744981 | [5 empty] | 54.724713 | [5 empty] | 1033.881449 | [9 empty] | 86589.74 |  | 0.102176 |  |  |  | 0.519538 | [7 empty] | 1362.922447 | [13 empty] | 240.719466 | [9 empty] | 0.58881 | [5 empty] | 8.589702 | [15 empty] | 334236.4 |  | 3.809948 | [9 empty] | 1.229574 | [13 empty] | 0.524734 | [13 empty] | 579485.2 |  |  |  |  | 2020
[11 empty] | 623-201208592sph8-8.d | 623-201208592sph8-8.d-1 | [32 empty] | 8.976029 | [13 empty] | 0.080844 | [5 empty] | 1902.204749 | [5 empty] | 58.373908 | [5 empty] | 825.08131 | [9 empty] | 59443.9 |  | 0.117699 |  |  |  | 0.760882 | [7 empty] | 1344.620982 | [13 empty] | 18.90316 | [9 empty] | 0.97488 | [5 empty] | 1.379098 | [15 empty] | 350600.1 | [19 empty] | 2.615532 | [19 empty] | 608156.8 |  |  |  |  | 2020
[11 empty] | 196-2003061422SPH1-2.d | 196-2003061422SPH1-2.d-1 | [32 empty] | 25.064908 |  | 5.051842 | [11 empty] | 0.046632 | [5 empty] | 1968.923026 | [5 empty] | 46.891456 | [5 empty] | 854.927103 | [9 empty] | 64767.2 |  | 0.112695 |  |  |  | 0.569951 | [7 empty] | 75.648095 | [13 empty] | 52.072833 | [15 empty] | 52.202367 | [15 empty] | 352204.1 |  | 1.217623 |  |  |  | 7.253927 | [5 empty] | 1.023322 | [7 empty] | 1.088089 | [5 empty] | 0.269432 | [13 empty] | 602534.3 |  |  |  |  | 2020
[11 empty] | 202-2003061422SPH1-8.d | 202-2003061422SPH1-8.d-1 | [32 empty] | 11.452543 |  | 4.923039 |  | 1.658287 | [9 empty] | 0.07255 | [5 empty] | 1975.693157 | [5 empty] | 50.655477 | [5 empty] | 215.059058 | [9 empty] | 64776.82 |  | 0.148987 |  |  |  | 0.544125 | [7 empty] | 97.942559 | [13 empty] | 52.987443 | [15 empty] | 11.918936 | [15 empty] | 357827.2 |  | 1.736019 | [9 empty] | 0.621858 | [7 empty] | 1.710108 | [5 empty] | 0.142509 | [13 empty] | 602524.1 |  |  |  |  | 2020
[11 empty] | 66-NO9ORESPH-4.d | 66-NO9ORESPH-4.d-1 | [32 empty] | 19.753347 |  | 530.901106 |  | 50.220375 | [15 empty] | 3214.103995 | [5 empty] | 19.514203 | [5 empty] | 35.871696 | [9 empty] | 59786.16 |  | 1.410953 |  |  |  | 42.806891 | [7 empty] | 44.696134 | [13 empty] | 90.277103 | [9 empty] | 0.322845 | [5 empty] | 38.62186 | [15 empty] | 360271.4 |  | 35.393407 | [9 empty] | 0.874074 | [7 empty] | 0.466332 | [5 empty] | 0.979297 | [13 empty] | 607795.3 |  |  |  |  | 2020
[11 empty] | 68-NO9ORESPH-6.d | 68-NO9ORESPH-6.d-1 | [32 empty] | 7.732034 |  | 22.126648 |  | 0.393363 | [15 empty] | 3176.403274 | [5 empty] | 17.61527 | [5 empty] | 30.60853 | [9 empty] | 61462.91 |  | 0.980948 |  |  |  | 0.503996 | [7 empty] | 44.290174 | [13 empty] | 111.616648 | [9 empty] | 0.113092 | [5 empty] | 37.984079 | [15 empty] | 360172.7 |  | 3.921334 |  |  |  | 4.056552 | [5 empty] | 0.322066 | [7 empty] | 0.626922 | [5 empty] | 0.046712 | [13 empty] | 606024.3 |  |  |  |  | 2020
[11 empty] | 69-NO9ORESPH-7.d | 69-NO9ORESPH-7.d-1 | [32 empty] | 4.36203 |  | 0.966586 | [17 empty] | 3230.628566 | [5 empty] | 16.766553 | [5 empty] | 30.608564 | [9 empty] | 61960.66 |  | 0.695199 |  |  |  | 0.532862 | [7 empty] | 44.500143 | [13 empty] | 99.013127 | [9 empty] | 0.135074 | [5 empty] | 52.790478 | [15 empty] | 352804 |  | 2.639524 | [9 empty] | 0.308564 | [7 empty] | 0.780704 | [5 empty] | 0.083027 | [13 empty] | 605498.6 |  |  |  |  | 2020
[11 empty] | 71-NO9ORESPH-9.d | 71-NO9ORESPH-9.d-1 | [32 empty] | 16.377797 | [19 empty] | 3327.710105 | [5 empty] | 17.780899 | [5 empty] | 37.00215 | [9 empty] | 62084.14 |  | 0.334013 |  |  |  | 0.434589 | [7 empty] | 44.141826 | [13 empty] | 78.474358 | [9 empty] | 0.298004 | [5 empty] | 471.839493 | [15 empty] | 357853 |  | 9.027035 | [9 empty] | 0.434589 | [7 empty] | 0.980929 | [5 empty] | 0.144035 | [13 empty] | 605368.2 |  |  |  |  | 2020
[11 empty] | 73-NO9ORESPH-11.d | 73-NO9ORESPH-11.d-1 | [32 empty] | 39.659753 |  | 0.812025 | [17 empty] | 3253.982737 | [5 empty] | 16.311103 | [5 empty] | 39.659753 | [9 empty] | 58842.36414 |  | 0.294212 |  |  |  | 0.188296 | [7 empty] | 42.837241 | [13 empty] | 76.377389 | [9 empty] | 0.482507 | [5 empty] | 917.940881 | [15 empty] | 354701.8 |  | 36.482266 |  |  |  | 2.471379 | [5 empty] | 0.449556 | [7 empty] | 0.823793 | [5 empty] | 0.569594 | [13 empty] | 608792.2 |  |  |  |  | 2020
[11 empty] | 74-NO9ORESPH-12.d | 74-NO9ORESPH-12.d-1 | [32 empty] | 24.747284 |  | 7.50968 |  | 0.219514 | [15 empty] | 3097.454133 | [5 empty] | 16.186249 | [5 empty] | 33.96686 | [9 empty] | 57766.77 |  | 0.268038 |  |  |  | 0.265727 | [7 empty] | 42.782069 | [13 empty] | 75.212333 | [15 empty] | 28.536784 | [15 empty] | 355612.2 |  | 21.547005 | [9 empty] | 0.854948 | [7 empty] | 0.600774 | [5 empty] | 0.18832 | [13 empty] | 609928.2 |  |  |  |  | 2020
[11 empty] | 75-NO9ORESPH-13.d | 75-NO9ORESPH-13.d-1 | [32 empty] | 15.321605 |  | 1.625728 |  | 0.315789 | [15 empty] | 3095.899926 | [5 empty] | 16.023358 | [5 empty] | 30.877128 | [9 empty] | 58479.41 |  | 0.477192 |  |  |  | 0.19883 | [7 empty] | 43.274763 | [13 empty] | 97.309737 | [9 empty] | 0.168421 | [5 empty] | 16.374235 | [15 empty] | 356841.4 |  | 7.35671 | [9 empty] | 0.277192 | [7 empty] | 0.549706 | [5 empty] | 0.040936 | [13 empty] | 609175.5 |  |  |  |  | 2020
[11 empty] | 76-NO9ORESPH-14.d | 76-NO9ORESPH-14.d-1 | [32 empty] | 21.259198 |  | 4.108058 | [17 empty] | 3109.571313 | [5 empty] | 15.370982 | [5 empty] | 36.173729 | [9 empty] | 57056.35 |  | 0.269306 |  |  |  | 0.308104 | [7 empty] | 41.867953 | [13 empty] | 68.467625 | [9 empty] | 0.213391 | [5 empty] | 107.265946 | [15 empty] | 358313.9 |  | 20.996738 | [9 empty] | 2.06544 | [7 empty] | 0.833023 | [5 empty] | 0.240778 | [13 empty] | 610678.5 |  |  |  |  | 2020
[11 empty] | 78-NO9ORESPH-16.d | 78-NO9ORESPH-16.d-1 | [32 empty] | 71.730756 |  | 3.580725 |  | 0.430152 | [15 empty] | 3479.581071 | [5 empty] | 16.101636 | [5 empty] | 47.549237 | [9 empty] | 58128.65 |  | 0.134858 |  |  |  | 0.476655 | [7 empty] | 38.911319 | [13 empty] | 53.01333 | [9 empty] | 0.159273 | [5 empty] | 1627.602238 | [15 empty] | 354468.5 |  | 104.050286 | [9 empty] | 0.712657 | [7 empty] | 0.651041 | [5 empty] | 2.546035 | [13 empty] | 609546 |  |  |  |  | 2020
[11 empty] | 80-NO9ORESPH-18.d | 80-NO9ORESPH-18.d-1 | [32 empty] | 38.678341 |  | 8.542456 |  | 2.135614 | [15 empty] | 3326.81195 | [5 empty] | 16.289989 | [5 empty] | 43.42415 | [9 empty] | 59322.61 |  | 0.259833 |  |  |  | 0.415258 | [7 empty] | 42.759737 | [13 empty] | 76.882102 | [9 empty] | 0.124577 | [5 empty] | 391.529224 | [15 empty] | 352613.6 |  | 56.949705 |  |  |  | 1.661033 | [5 empty] | 1.471201 | [7 empty] | 0.664413 | [5 empty] | 1.375098 | [13 empty] | 608284.9 |  |  |  |  | 2020
[11 empty] | 81-NO9ORESPH-19.d | 81-NO9ORESPH-19.d-1 | [32 empty] | 118.610796 |  | 324.807658 |  | 0.694416 | [9 empty] | 0.042561 | [5 empty] | 3381.359719 | [5 empty] | 15.041955 | [5 empty] | 64.513521 | [9 empty] | 56001.32 |  | 0.173604 |  |  |  | 0.571213 | [7 empty] | 39.805738 | [13 empty] | 44.588251 | [9 empty] | 0.162404 | [5 empty] | 4648.109584 | [15 empty] | 355272.3759 |  | 216.837112 | [9 empty] | 1.624038 | [7 empty] | 0.515212 | [5 empty] | 6.809761 | [13 empty] | 611792.9 |  |  |  |  | 2020
[11 empty] | 85-NO9ORESPH-23.d | 85-NO9ORESPH-23.d-1 | [32 empty] | 10.179693 |  | 62.209234 | [17 empty] | 3297.335287 | [5 empty] | 17.384161 | [5 empty] | 31.350503 | [9 empty] | 61471.58 |  | 0.709382 |  |  |  | 0.442595 | [7 empty] | 45.378317 | [13 empty] | 97.493918 | [9 empty] | 0.079913 | [5 empty] | 19.302075 | [15 empty] | 361084 |  | 8.999439 |  |  |  | 3.073579 | [5 empty] | 0.252033 | [7 empty] | 0.651599 | [5 empty] | 0.13032 | [13 empty] | 606015.2 |  |  |  |  | 2020
[11 empty] | 86-NO9ORESPH-24.d | 86-NO9ORESPH-24.d-1 | [32 empty] | 17.855073 |  | 23.449663 |  | 0.642783 | [9 empty] | 0.065469 | [5 empty] | 3210.342126 | [5 empty] | 17.486068 | [5 empty] | 47.732562 | [9 empty] | 59516.91001 |  | 0.241639 |  |  |  | 0.321391 | [7 empty] | 43.613992 | [13 empty] | 70.825123 | [9 empty] | 0.333295 | [5 empty] | 4523.285161 | [15 empty] | 362338.9 |  | 20.116716 | [9 empty] | 11.308213 | [13 empty] | 0.465422 | [13 empty] | 608079.7 |  |  |  |  | 2020
[11 empty] | 87-NO9ORESPH-25.d | 87-NO9ORESPH-25.d-1 | [32 empty] | 10.598933 |  | 113.467894 | [17 empty] | 3367.933411 | [5 empty] | 17.896982 | [5 empty] | 55.057717 | [9 empty] | 64470.39 |  | 1.134679 |  |  |  | 0.851009 | [7 empty] | 44.394314 | [13 empty] | 108.052381 | [9 empty] | 0.146992 | [5 empty] | 12.636197 | [15 empty] | 362065.7 |  | 7.401201 | [9 empty] | 0.851009 | [13 empty] | 0.097995 | [13 empty] | 602847.8 |  |  |  |  | 2020
[11 empty] | 88-NO9ORESPH-26.d | 88-NO9ORESPH-26.d-1 | [32 empty] | 13.337296 |  | 405.34918 | [17 empty] | 3416.70131 | [5 empty] | 17.024666 | [5 empty] | 1019.910839 | [9 empty] | 65378.9 |  | 1.000297 |  |  |  | 0.902229 | [7 empty] | 43.673105 | [13 empty] | 98.852897 | [9 empty] | 0.353046 | [21 empty] | 365075.8 |  | 14.880238 | [9 empty] | 0.302051 | [13 empty] | 0.49688 | [13 empty] | 601888.2 |  |  |  |  | 2020
[11 empty] | 89-NO9ORESPH-27.d | 89-NO9ORESPH-27.d-1 | [32 empty] | 7.831749 |  | 30.668864 | [17 empty] | 3355.147449 | [5 empty] | 17.29566 | [5 empty] | 42.778459 | [9 empty] | 65813.01 |  | 1.063538 |  |  |  | 0.473854 | [7 empty] | 44.700199 | [13 empty] | 113.066758 | [9 empty] | 0.236927 | [5 empty] | 11.056586 | [15 empty] | 357759.5 |  | 7.923887 | [9 empty] | 0.289577 | [13 empty] | 0.060548 | [13 empty] | 601429.7 |  |  |  |  | 2020
[11 empty] | 90-NO9ORESPH-28.d | 90-NO9ORESPH-28.d-1 | [32 empty] | 86.028813 |  |  |  | 0.395802 | [15 empty] | 3505.179379 | [5 empty] | 14.016061 | [5 empty] | 59.719596 | [9 empty] | 58206.23 |  | 0.118741 |  |  |  | 0.349237 | [7 empty] | 37.368402 | [13 empty] | 49.091137 | [9 empty] | 0.083817 | [5 empty] | 1082.635942 | [15 empty] | 358666.8 |  | 127.937301 | [9 empty] | 1.012788 | [7 empty] | 0.919658 | [5 empty] | 3.760123 | [13 empty] | 609464 |  |  |  |  | 2020
[11 empty] | 91-NO9ORESPH-29.d | 91-NO9ORESPH-29.d-1 | [32 empty] | 25.150021 |  | 195.520754 | [17 empty] | 3243.549645 | [5 empty] | 16.130462 | [5 empty] | 34.448895 | [9 empty] | 58190.7 |  | 0.280479 |  |  |  | 0.488802 | [7 empty] | 41.769285 | [13 empty] | 68.665027 | [9 empty] | 0.188538 | [5 empty] | 17.573592 | [15 empty] | 358803.9 |  | 22.112466 |  |  |  | 1.745721 | [5 empty] | 0.226944 | [7 empty] | 0.546993 | [5 empty] | 0.259531 | [13 empty] | 609480.4444 |  |  |  |  | 2020
[11 empty] | 92-NO9ORESPH-30.d | 92-NO9ORESPH-30.d-1 | [32 empty] | 21.595714 |  | 0.974154 | [17 empty] | 3264.00439 | [5 empty] | 16.490206 | [5 empty] | 32.510939 | [9 empty] | 58684.00557 |  | 0.217131 |  |  |  | 0.352104 | [7 empty] | 41.008383 | [13 empty] | 63.848198 | [9 empty] | 0.211262 | [5 empty] | 63.378726 | [15 empty] | 356211.9 |  | 19.013618 | [9 empty] | 0.316894 | [7 empty] | 1.326259 | [5 empty] | 0.157273 | [13 empty] | 608959.4 |  |  |  |  | 2020
[11 empty] | 104-NO5ORESPH-8.d | 104-NO5ORESPH-8.d-1 | [32 empty] | 21.091786 | [19 empty] | 2532.027143 | [5 empty] | 4.127204 | [5 empty] | 60.768651 | [9 empty] | 63300.68 |  | 0.188636 |  |  |  | 0.481085 | [7 empty] | 36.600452 | [13 empty] | 46.209495 | [15 empty] | 22.40844 | [15 empty] | 373220.8 |  | 7.646722 | [9 empty] | 0.531726 | [13 empty] | 0.075961 | [13 empty] | 604083.2 |  |  |  |  | 2020
[11 empty] | 105-NO5ORESPH-9.d | 105-NO5ORESPH-9.d-1 | [32 empty] | 35.40028 |  | 21.41654 | [17 empty] | 2629.19519 | [5 empty] | 4.648649 | [5 empty] | 158.734353 | [9 empty] | 62989.82 |  | 0.137318 |  |  |  | 0.314949 | [7 empty] | 39.381237 | [13 empty] | 40.187507 | [9 empty] | 0.226763 | [5 empty] | 49.384021 | [15 empty] | 374537.5 |  | 33.510586 |  |  |  | 2.771552 | [5 empty] | 1.070827 | [7 empty] | 0.667692 | [5 empty] | 0.228023 | [13 empty] | 604411.6 |  |  |  |  | 2020
[11 empty] | 106-NO5ORESPH-10.d | 106-NO5ORESPH-10.d-1 | [32 empty] | 1.233581 |  | 8.789267 | [17 empty] | 2274.415526 | [5 empty] | 11.657343 | [5 empty] | 29.143358 | [9 empty] | 77098.83 |  | 0.371616 |  |  |  | 0.585951 | [7 empty] | 38.456897 | [13 empty] | 337.692882 | [9 empty] | 0.447173 | [5 empty] | 84.808715 | [15 empty] | 383335.4 |  | 1.233581 |  |  |  | 5.551116 | [5 empty] | 2.374644 | [27 empty] | 589509.5 |  |  |  |  | 2020
[11 empty] | 109-NO5ORESPH-13.d | 109-NO5ORESPH-13.d-1 | [32 empty] | 42.073883 |  | 1.307933 | [17 empty] | 2584.084522 | [5 empty] | 4.253838 | [5 empty] | 992.562267 | [9 empty] | 61118.37 |  | 0.132016 |  |  |  | 0.342263 | [7 empty] | 37.379993 | [13 empty] | 38.993518 | [15 empty] | 26.525371 | [15 empty] | 364265.5 |  | 33.321733 | [9 empty] | 0.397269 | [13 empty] | 0.48528 | [13 empty] | 606388.2 |  |  |  |  | 2020
[11 empty] | 110-NO5ORESPH-14.d | 110-NO5ORESPH-14.d-1 | [32 empty] | 27.395369 |  | 7.202882 | [11 empty] | 0.020754 | [5 empty] | 2470.954865 | [5 empty] | 3.760149 | [5 empty] | 126.355646 | [9 empty] | 61041.38 |  | 0.142837 |  |  |  | 0.35404 | [7 empty] | 35.098791 | [13 empty] | 40.470432 | [9 empty] | 0.28079 | [5 empty] | 46.513528 | [15 empty] | 366004.1 |  | 15.43126 | [9 empty] | 1.501618 | [13 empty] | 0.0879 | [13 empty] | 606469.5 |  |  |  |  | 2020
[11 empty] | 111-NO5ORESPH-15.d | 111-NO5ORESPH-15.d-1 | [32 empty] | 25.224679 |  | 0.959768 | [17 empty] | 2456.022388 | [5 empty] | 3.54376 | [5 empty] | 201.797431 | [9 empty] | 61523.61 |  | 0.113203 |  |  |  | 0.590627 | [7 empty] | 34.87158 | [13 empty] | 42.63586 | [15 empty] | 17.718799 | [15 empty] | 372340.9 |  | 19.084623 | [9 empty] | 0.23502 | [7 empty] | 0.602931 | [5 empty] | 0.147657 | [13 empty] | 605960.2 |  |  |  |  | 2020
[11 empty] | 112-NO5ORESPH-16.d | 112-NO5ORESPH-16.d-1 | [32 empty] | 64.06243 |  | 2.433868 | [17 empty] | 2631.856113 | [5 empty] | 4.539857 | [5 empty] | 1421.227523 | [9 empty] | 63053.57 |  | 0.108452 |  |  |  | 0.390932 | [7 empty] | 41.678411 | [13 empty] | 33.657997 | [9 empty] | 0.22321 | [5 empty] | 109.713216 | [15 empty] | 365962.9 |  | 49.560108 | [9 empty] | 0.819696 | [7 empty] | 0.3531 | [5 empty] | 0.535955 | [13 empty] | 604344.2 |  |  |  |  | 2020
[11 empty] | 115-NO5ORESPH-19.d | 115-NO5ORESPH-19.d-1 | [32 empty] | 59.948901 |  | 3.505077 | [11 empty] | 0.05318 | [5 empty] | 2799.226915 | [5 empty] | 4.665378 | [5 empty] | 795.289858 | [9 empty] | 60432.36 |  | 0.13416 |  |  |  | 0.435113 | [7 empty] | 44.006845 | [13 empty] | 31.291876 | [9 empty] | 0.229643 | [5 empty] | 2127.219072 | [15 empty] | 377702.2 |  | 61.882737 | [9 empty] | 2.393121 | [13 empty] | 0.731232 | [13 empty] | 607112.8 |  |  |  |  | 2020
[11 empty] | 119-NO5ORESPH-23.d | 119-NO5ORESPH-23.d-1 | [32 empty] | 102.25991 |  | 3.778657 |  | 4.853213 | [15 empty] | 2539.966117 | [5 empty] | 4.971296 | [5 empty] | 1558.696083 | [9 empty] | 59041.52 |  | 0.152327 |  |  |  | 0.342441 | [7 empty] | 36.971799 | [13 empty] | 33.535582 | [9 empty] | 0.389674 | [5 empty] | 649.456701 | [15 empty] | 374913.6 |  | 136.031658 | [9 empty] | 0.472332 | [13 empty] | 2.857609 | [13 empty] | 608581.8 |  |  |  |  | 2020
[11 empty] | 132-R25ED113SPH-8.d | 132-R25ED113SPH-8.d-1 | [32 empty] | 53.752417 |  | 4704.947739 |  | 1.301917 | [9 empty] | 0.025781 | [5 empty] | 2222.282165 | [5 empty] | 0.121169 | [5 empty] | 83.915643 | [9 empty] | 64451.34 |  | 3.261238 |  |  |  | 4.524484 | [7 empty] | 22.686871 | [13 empty] | 43.3113 | [9 empty] | 0.204955 | [5 empty] | 2784.29784 | [15 empty] | 369821.8 |  | 48.080699 | [9 empty] | 1.237466 | [13 empty] | 2.462041 | [13 empty] | 602867.9 |  |  |  |  | 2020
[11 empty] | 133-R25ED113SPH-9.d | 133-R25ED113SPH-9.d-1 | [32 empty] | 79.84626 |  | 362.055914 |  | 0.765059 | [15 empty] | 2438.489682 | [5 empty] | 0.050645 | [5 empty] | 86.850317 | [9 empty] | 53877.37 |  | 0.279085 |  |  |  | 0.387917 | [7 empty] | 22.779351 | [13 empty] | 23.846123 | [9 empty] | 0.144391 | [5 empty] | 1196.077573 | [15 empty] | 367551.4 |  | 69.501805 | [9 empty] | 1.185302 | [7 empty] | 0.840487 | [5 empty] | 3.157214 | [13 empty] | 614036.2 |  |  |  |  | 2020
[11 empty] | 135-R25ED113SPH-11.d | 135-R25ED113SPH-11.d-1 | [32 empty] | 55.094564 |  | 81.377201 |  | 0.395889 | [15 empty] | 2344.543143 | [5 empty] | 0.043988 | [5 empty] | 170.452245 | [9 empty] | 54984.6 |  | 0.096773 |  |  |  | 0.74779 | [7 empty] | 23.874311 | [13 empty] | 26.150674 | [9 empty] | 0.138561 | [5 empty] | 381.593091 | [15 empty] | 367956.9 |  | 47.066814 | [9 empty] | 1.121686 | [7 empty] | 0.945735 | [5 empty] | 2.859199 | [13 empty] | 612866.8 |  |  |  |  | 2020
[11 empty] | 136-R25ED113SPH-12.d | 136-R25ED113SPH-12.d-1 | [32 empty] | 134.612791 |  | 739.467267 |  | 0.499353 | [9 empty] | 0.035061 | [5 empty] | 2300.210681 | [5 empty] | 0.028686 | [5 empty] | 64.065914 | [9 empty] | 53122.65 |  | 0.366546 |  |  |  | 1.030579 | [7 empty] | 24.542664 | [13 empty] | 23.937065 | [9 empty] | 0.096683 | [5 empty] | 1423.68698 | [15 empty] | 363677.7 |  | 106.882769 | [9 empty] | 2.433017 | [7 empty] | 1.593679 | [5 empty] | 4.196689 | [13 empty] | 614833.4 |  |  |  |  | 2020
[11 empty] | 139-R25ED113SPH-15.d | 139-R25ED113SPH-15.d-1 | [32 empty] | 68.869442 |  | 1248.25863 |  | 0.677934 | [9 empty] | 0.066717 | [5 empty] | 2471.767305 | [5 empty] | 0.07425 | [5 empty] | 41.536882 | [9 empty] | 53804.25 |  | 0.62951 |  |  |  | 1.226737 | [7 empty] | 25.503215 | [13 empty] | 36.156457 | [15 empty] | 7424.986681 | [15 empty] | 363071.1 |  | 53.266209 | [9 empty] | 0.779086 | [7 empty] | 0.968477 | [5 empty] | 1.474236 | [13 empty] | 614113.4 |  |  |  |  | 2020
[11 empty] | 141-R25ED113SPH-17.d | 141-R25ED113SPH-17.d-1 | [32 empty] | 102.897339 |  | 87.708751 |  | 0.481329 | [9 empty] | 0.013905 | [5 empty] | 2453.705781 | [5 empty] | 0.045994 | [5 empty] | 166.86055 | [9 empty] | 53480.95 |  | 0.067386 |  |  |  | 0.352974 | [7 empty] | 26.665599 | [13 empty] | 20.504595 | [15 empty] | 577.594212 | [15 empty] | 363563.5 |  | 73.161933 | [9 empty] | 1.48677 | [7 empty] | 1.337024 | [5 empty] | 1.715669 | [13 empty] | 614454.9 |  |  |  |  | 2020
[11 empty] | 143-R25ED113SPH-19.d | 143-R25ED113SPH-19.d-1 | [32 empty] | 106.081699 |  | 8230.950489 |  | 0.508423 | [9 empty] | 0.027757 | [5 empty] | 2091.403446 | [5 empty] | 0.039849 | [5 empty] | 76.125986 | [9 empty] | 68705.76 |  | 4.328463 |  |  |  | 7.255329 | [7 empty] | 23.538595 | [13 empty] | 48.781092 | [9 empty] | 0.201995 | [5 empty] | 4328.463112 | [15 empty] | 363728.3 |  | 87.118908 | [9 empty] | 1.978726 | [7 empty] | 1.566491 | [5 empty] | 3.600182 | [13 empty] | 598374.4 |  |  |  |  | 2020
[11 empty] | 146-R25ED113SPH-22.d | 146-R25ED113SPH-22.d-1 | [32 empty] | 163.625815 |  | 2085.850882 |  | 0.637644 | [9 empty] | 0.020534 | [5 empty] | 2285.789956 | [5 empty] | 0.033503 | [5 empty] | 145.253035 | [9 empty] | 54037.59 |  | 1.178019 |  |  |  | 1.977776 | [7 empty] | 30.95273 | [13 empty] | 22.101373 | [9 empty] | 0.175082 | [5 empty] | 1858.893014 | [15 empty] | 370481.7 |  | 207.720487 | [9 empty] | 5.241646 | [7 empty] | 0.972677 | [5 empty] | 17.410911 | [13 empty] | 613867 |  |  |  |  | 2020
[11 empty] | 147-R25ED113SPH-23.d | 147-R25ED113SPH-23.d-1 | [32 empty] | 146.744016 |  | 2402.059783 |  | 0.403983 | [9 empty] | 0.024021 | [5 empty] | 2242.650361 | [5 empty] | 0.025112 | [5 empty] | 101.869172 | [9 empty] | 54592.27 |  | 1.353888 |  |  |  | 2.205528 | [7 empty] | 31.827292 | [13 empty] | 25.734795 | [9 empty] | 0.19544 | [5 empty] | 2019.913908 | [15 empty] | 373629.5 |  | 202.100575 | [9 empty] | 5.404635 | [7 empty] | 1.921648 | [5 empty] | 15.536959 | [13 empty] | 613281.1 |  |  |  |  | 2020
[11 empty] | 148-R25ED113SPH-24.d | 148-R25ED113SPH-24.d-1 | [32 empty] | 137.100972 |  | 464.591219 |  | 0.60014 | [15 empty] | 2216.379488 | [5 empty] | 0.065188 | [5 empty] | 181.2837 | [9 empty] | 51736.22 |  | 0.33732 |  |  |  | 0.765696 | [7 empty] | 27.430542 | [13 empty] | 18.376704 | [9 empty] | 0.237987 | [5 empty] | 1516.905849 | [15 empty] | 371155.6 |  | 162.762135 |  |  |  | 1.759031 | [5 empty] | 3.71466 | [7 empty] | 1.386531 | [5 empty] | 14.517182 | [13 empty] | 616297.7 |  |  |  |  | 2020
[11 empty] | 150-R25ED113SPH-26.d | 150-R25ED113SPH-26.d-1 | [32 empty] | 153.702118 |  | 1583.732383 |  | 0.478234 | [9 empty] | 0.068955 | [5 empty] | 2287.737017 | [5 empty] | 0.048936 | [5 empty] | 384.81138 | [9 empty] | 55608.58 |  | 1.369083 |  |  |  | 2.124248 | [7 empty] | 31.919325 | [13 empty] | 24.523384 | [9 empty] | 0.182396 | [5 empty] | 6005.726735 | [15 empty] | 367239.1 |  | 194.630033 | [9 empty] | 4.259617 | [7 empty] | 1.056563 | [5 empty] | 16.593601 | [13 empty] | 612207.7 |  |  |  |  | 2020
[11 empty] | 162-ISA53SPH-4.d | 162-ISA53SPH-4.d-1 | [32 empty] | 19.361466 |  |  |  | 0.407074 | [15 empty] | 3082.314781 | [5 empty] | 48.467269 | [5 empty] | 35.61899 | [9 empty] | 63605.34 |  | 0.097952 |  |  |  | 0.432516 | [7 empty] | 57.372017 | [13 empty] | 41.470682 | [9 empty] | 0.368911 | [5 empty] | 43.251631 | [15 empty] | 364204.2 |  | 6.347813 | [9 empty] | 0.085231 | [13 empty] | 0.106857 | [13 empty] | 603761.5 |  |  |  |  | 2020
[11 empty] | 163-ISA53SPH-5.d | 163-ISA53SPH-5.d-1 | [32 empty] | 82.595005 |  | 76.409476 |  | 0.448754 | [9 empty] | 0.107944 | [5 empty] | 3279.54324 | [5 empty] | 52.261656 | [5 empty] | 43.783843 | [9 empty] | 60642.44 |  | 0.167373 |  |  |  | 0.836866 | [7 empty] | 55.233136 | [13 empty] | 37.998554 | [9 empty] | 0.206184 | [5 empty] | 7398.377871 | [15 empty] | 361429 |  | 126.378848 |  |  |  | 2.061843 | [5 empty] | 0.332321 | [7 empty] | 0.40024 | [5 empty] | 3.408105 | [13 empty] | 606890.9 |  |  |  |  | 2020
[11 empty] | 164-ISA53SPH-6.d | 164-ISA53SPH-6.d-1 | [32 empty] | 43.638513 |  | 18.70222 |  | 0.525618 | [9 empty] | 0.062341 | [5 empty] | 3104.813001 | [5 empty] | 52.708479 | [5 empty] | 38.015624 | [9 empty] | 61118.37 |  | 0.154018 |  |  |  | 0.501171 | [7 empty] | 55.813292 | [13 empty] | 39.849175 | [15 empty] | 4253.838285 | [15 empty] | 360231.7 |  | 75.053354 | [9 empty] | 0.195579 | [7 empty] | 0.525618 | [5 empty] | 1.784656 | [13 empty] | 606388.2 |  |  |  |  | 2020
[11 empty] | 169-ISA53SPH-11.d | 169-ISA53SPH-11.d-1 | [32 empty] | 10.949374 | [19 empty] | 3096.42229 | [5 empty] | 45.011284 | [5 empty] | 37.045804 | [9 empty] | 63218.09 |  | 0.281953 |  |  |  | 0.379309 | [7 empty] | 61.435345 | [13 empty] | 52.395157 | [9 empty] | 0.134022 | [5 empty] | 2.364357 | [15 empty] | 366285.6 |  | 2.731022 | [9 empty] | 0.077126 | [7 empty] | 0.328734 | [5 empty] | 0.013782 | [13 empty] | 604170.5 |  |  |  |  | 2020
[11 empty] | 172-ISA53SPH-14.d | 172-ISA53SPH-14.d-1 | [32 empty] | 5.831352 | [19 empty] | 3219.97583 | [5 empty] | 20.091427 | [5 empty] | 38.986026 | [9 empty] | 63661.05 |  | 0.334857 |  |  |  | 0.178251 | [7 empty] | 63.966621 | [13 empty] | 51.476324 | [9 empty] | 0.132415 | [5 empty] | 4.328951 | [15 empty] | 355483.3 |  | 4.37988 | [23 empty] | 0.018716 | [13 empty] | 603702.6 |  |  |  |  | 2020
[11 empty] | 173-ISA53SPH-15.d | 173-ISA53SPH-15.d-1 | [32 empty] | 9.728584 |  |  |  | 0.253019 | [15 empty] | 3208.282044 | [5 empty] | 21.025886 | [5 empty] | 38.96494 | [9 empty] | 63254.77 |  | 0.213801 |  |  |  | 0.417481 | [7 empty] | 63.482489 | [13 empty] | 49.528487 | [9 empty] | 0.20368 | [5 empty] | 3.251295 | [15 empty] | 355491.8 |  | 5.047731 | [9 empty] | 0.06199 | [13 empty] | 0.034158 | [13 empty] | 604131.7 |  |  |  |  | 2020
[11 empty] | 175-ISA53SPH-17.d | 175-ISA53SPH-17.d-1 | [32 empty] | 8.109234 | [19 empty] | 3220.778901 | [5 empty] | 41.195417 | [5 empty] | 36.281501 | [9 empty] | 63651.76 |  | 0.173133 |  |  |  | 0.292798 | [7 empty] | 62.060463 | [13 empty] | 49.139156 | [9 empty] | 0.190955 | [5 empty] | 23.041936 | [15 empty] | 361669.3 |  | 5.919613 | [9 empty] | 0.114573 | [7 empty] | 1.031158 | [5 empty] | 0.068744 | [13 empty] | 603712.4 |  |  |  |  | 2020
[11 empty] | 177-ISA53SPH-19.d | 177-ISA53SPH-19.d-1 | [32 empty] | 27.127035 |  | 0.757738 |  | 0.303095 | [15 empty] | 3269.641263 | [5 empty] | 35.4369 | [5 empty] | 39.528687 | [9 empty] | 63144.87 |  | 0.10482 |  |  |  | 0.189435 | [7 empty] | 63.296416 | [13 empty] | 39.894928 | [15 empty] | 151.547683 | [15 empty] | 357652.5 |  | 25.826251 | [9 empty] | 0.102295 | [7 empty] | 0.530417 | [5 empty] | 0.421808 | [13 empty] | 604247.8 |  |  |  |  | 2020
[11 empty] | 178-ISA53SPH-20.d | 178-ISA53SPH-20.d-1 | [32 empty] | 28.297196 | [13 empty] | 0.017217 | [5 empty] | 3208.491284 | [5 empty] | 41.0254 | [5 empty] | 39.106946 | [9 empty] | 61488.91 |  | 0.102072 |  |  |  | 0.381231 | [7 empty] | 61.058487 | [13 empty] | 38.799502 | [15 empty] | 602.591311 | [15 empty] | 360939.9 |  | 29.760632 | [9 empty] | 0.16602 | [7 empty] | 0.33204 | [5 empty] | 0.397218 | [13 empty] | 605996.9 |  |  |  |  | 2020
[11 empty] | 180-ISA53SPH-22.d | 180-ISA53SPH-22.d-1 | [32 empty] | 13.412255 | [19 empty] | 3026.230814 | [5 empty] | 46.894473 | [5 empty] | 38.493656 | [9 empty] | 60524.62 |  | 0.751716 |  |  |  | 0.302623 | [7 empty] | 62.412984 | [13 empty] | 51.506448 | [15 empty] | 15.7364 | [15 empty] | 360000.4 |  | 9.018168 | [9 empty] | 0.04963 | [13 empty] | 0.031473 | [13 empty] | 607015.3 |  |  |  |  | 2020
[11 empty] | 181-ISA53SPH-23.d | 181-ISA53SPH-23.d-1 | [32 empty] | 23.11338 |  | 1.178758 |  | 0.267347 | [9 empty] | 0.013367 | [5 empty] | 3076.923189 | [5 empty] | 49.690122 | [5 empty] | 41.80338 | [9 empty] | 60760.73 |  | 0.182282 |  |  |  | 0.157978 | [7 empty] | 61.975941 | [13 empty] | 41.985662 | [15 empty] | 155.54746 | [15 empty] | 357273.1 |  | 24.693159 | [9 empty] | 0.179852 | [7 empty] | 0.85065 | [5 empty] | 0.371856 | [13 empty] | 606766 |  |  |  |  | 2020
[11 empty] | 182-ISA53SPH-24.d | 182-ISA53SPH-24.d-1 | [32 empty] | 14.019683 | [19 empty] | 3067.188309 | [5 empty] | 47.128175 | [5 empty] | 40.528516 | [9 empty] | 61221.32 |  | 0.759144 |  |  |  | 0.293862 | [7 empty] | 63.559978 | [13 empty] | 48.805639 | [15 empty] | 4.285493 | [15 empty] | 362062.9 |  | 6.134377 | [9 empty] | 0.051426 | [13 empty] | 0.027794 | [13 empty] | 606279.5 |  |  |  |  | 2020
[11 empty] | 183-ISA53SPH-25.d | 183-ISA53SPH-25.d-1 | [32 empty] | 8.400493 | [19 empty] | 3059.024141 | [5 empty] | 47.12988 | [5 empty] | 40.944627 | [9 empty] | 62225.88 |  | 1.441151 |  |  |  | 0.398246 | [7 empty] | 62.798356 | [13 empty] | 58.990132 | [9 empty] | 0.158054 | [21 empty] | 355932 |  | 1.036683 | [9 empty] | 0.069693 | [7 empty] | 0.423136 | [19 empty] | 605218.5 |  |  |  |  | 2020
[11 empty] | 184-ISA53SPH-26.d | 184-ISA53SPH-26.d-1 | [32 empty] | 11.188246 | [19 empty] | 3094.913997 | [5 empty] | 47.906716 | [5 empty] | 40.548004 | [9 empty] | 62574.08 |  | 1.088789 |  |  |  | 0.275326 | [7 empty] | 63.475147 | [13 empty] | 54.401905 | [9 empty] | 0.163944 | [5 empty] | 6.257408 | [15 empty] | 364932 |  | 3.078645 | [9 empty] | 0.095113 | [7 empty] | 0.31287 | [5 empty] | 0.013141 | [13 empty] | 604850.7 |  |  |  |  | 2020
[11 empty] | 185-ISA53SPH-27.d | 185-ISA53SPH-27.d-1 | [32 empty] | 8.817475 |  |  |  | 0.236627 | [15 empty] | 3082.379958 | [5 empty] | 47.250705 | [5 empty] | 39.728453 | [9 empty] | 62270.3 |  | 1.323867 |  |  |  | 0.498162 | [7 empty] | 62.519383 | [13 empty] | 57.537759 | [9 empty] | 0.077215 | [21 empty] | 359548.7 |  | 1.980196 | [9 empty] | 0.073479 | [7 empty] | 0.298897 | [5 empty] | 0.011831 | [13 empty] | 605171.5 |  |  |  |  | 2020
[11 empty] | 192-R25ED15SPH-2.d | 192-R25ED15SPH-2.d-1 | [32 empty] | 36.57595 |  | 1998.271132 |  | 0.303535 | [9 empty] | 0.012647 | [5 empty] | 3375.560539 | [5 empty] | 2.37769 | [5 empty] | 4742.732117 | [9 empty] | 63236.42823 |  | 2.036213 |  |  |  | 2.137391 | [7 empty] | 135.578902 | [13 empty] | 46.794957 | [9 empty] | 0.265593 | [5 empty] | 1365.90685 | [15 empty] | 361838.8 |  | 45.656701 | [9 empty] | 0.889104 | [7 empty] | 0.594422 | [5 empty] | 2.821609 | [13 empty] | 604151.1 |  |  |  |  | 2020
[11 empty] | 193-R25ED15SPH-3.d | 193-R25ED15SPH-3.d-1 | [32 empty] | 20.617233 |  | 10.10106 |  | 0.373601 | [15 empty] | 3712.485578 | [5 empty] | 2.047886 | [5 empty] | 8233.055977 | [9 empty] | 69185.34 |  | 0.700156 |  |  |  | 0.373601 | [7 empty] | 139.339284 | [13 empty] | 83.299155 | [9 empty] | 0.47046 | [5 empty] | 499.518186 | [15 empty] | 364191.7 |  | 16.466112 | [9 empty] | 0.452472 | [13 empty] | 0.4926 | [13 empty] | 597867.8 |  |  |  |  | 2020
[11 empty] | 195-R25ED15SPH-5.d | 195-R25ED15SPH-5.d-1 | [32 empty] | 11.633889 |  | 162.153769 | [17 empty] | 3598.269353 | [5 empty] | 2.097704 | [5 empty] | 1181.406032 | [9 empty] | 64346.73 |  | 0.499331 |  |  |  | 0.295995 | [7 empty] | 139.117638 | [13 empty] | 67.56407 | [9 empty] | 0.099094 | [5 empty] | 267.682413 | [15 empty] | 360599.1 |  | 15.288784 | [9 empty] | 0.323021 | [7 empty] | 0.334603 | [5 empty] | 0.635746 | [13 empty] | 602978.4 |  |  |  |  | 2020
[11 empty] | 196-R25ED15SPH-6.d | 196-R25ED15SPH-6.d-1 | [32 empty] | 3.010137 |  |  |  | 0.418802 | [15 empty] | 3650.118239 | [5 empty] | 1.675207 | [5 empty] | 94.230374 | [9 empty] | 65437.76 |  | 1.346709 |  |  |  | 0.248663 | [7 empty] | 136.634042 | [13 empty] | 84.676461 | [9 empty] | 0.149198 | [5 empty] | 4.201104 | [15 empty] | 355981.4 |  | 1.075797 | [9 empty] | 0.099465 | [7 empty] | 0.69364 | [5 empty] | 0.024997 | [13 empty] | 601826 |  |  |  |  | 2020
[11 empty] | 197-R25ED15SPH-7.d | 197-R25ED15SPH-7.d-1 | [32 empty] | 10.950821 |  | 9.09072 | [17 empty] | 3634.889278 | [5 empty] | 1.622344 | [5 empty] | 4964.931488 | [9 empty] | 69928.61 |  | 1.876884 |  |  |  | 0.335657 | [7 empty] | 139.018082 | [13 empty] | 82.375906 | [9 empty] | 0.363629 | [5 empty] | 92.305769 | [15 empty] | 359572.9 |  | 6.223647 | [9 empty] | 0.142654 | [7 empty] | 0.7832 | [5 empty] | 0.204192 | [13 empty] | 597082.8 |  |  |  |  | 2020
[11 empty] | 198-R25ED15SPH-8.d | 198-R25ED15SPH-8.d-1 | [32 empty] | 16.140955 |  | 420.674458 | [17 empty] | 3509.072175 | [5 empty] | 2.860586 | [5 empty] | 1850.967617 | [9 empty] | 64719.15 |  | 0.704144 |  |  |  | 0.77663 | [7 empty] | 137.981222 | [13 empty] | 67.56679 | [9 empty] | 0.160503 | [5 empty] | 142.382124 | [15 empty] | 360356.2 |  | 19.079205 | [9 empty] | 0.397376 | [7 empty] | 0.491866 | [5 empty] | 1.054922 | [13 empty] | 602585 |  |  |  |  | 2020
[11 empty] | 200-R25ED15SPH-10.d | 200-R25ED15SPH-10.d-1 | [32 empty] | 19.824729 |  | 99.807254 |  | 0.382822 | [9 empty] | 0.016133 | [5 empty] | 3677.828948 | [5 empty] | 2.02349 | [5 empty] | 5851.712973 | [9 empty] | 68361.13 |  | 0.423839 |  |  |  | 0.574234 | [7 empty] | 131.936986 | [13 empty] | 81.896637 | [9 empty] | 0.161332 | [5 empty] | 41.153402 | [15 empty] | 356981.8 |  | 16.844183 | [9 empty] | 0.411534 | [7 empty] | 0.820334 | [5 empty] | 0.690447 | [13 empty] | 598738.4 |  |  |  |  | 2020
[11 empty] | 201-R25ED15SPH-11.d | 201-R25ED15SPH-11.d-1 | [32 empty] | 11.674745 |  | 16.552807 | [17 empty] | 3894.925752 | [5 empty] | 1.329241 | [5 empty] | 719.796324 | [9 empty] | 62700.03 |  | 0.372438 |  |  |  | 0.30096 | [7 empty] | 134.05266 | [13 empty] | 59.188827 | [15 empty] | 136.686061 | [15 empty] | 358895 |  | 6.558423 | [9 empty] | 0.185592 | [13 empty] | 0.107844 | [13 empty] | 604717.7 |  |  |  |  | 2020
[11 empty] | 202-R25ED15SPH-12.d | 202-R25ED15SPH-12.d-1 | [32 empty] | 10.238133 | [19 empty] | 3879.512066 | [5 empty] | 1.291894 | [5 empty] | 472.332828 | [9 empty] | 63828.76055 |  | 0.5068 |  |  |  | 0.306378 | [7 empty] | 133.529767 | [13 empty] | 66.713821 | [9 empty] | 0.187657 | [5 empty] | 95.360168 | [15 empty] | 355398.5 |  | 6.319047 | [9 empty] | 0.285953 | [7 empty] | 0.523396 | [5 empty] | 0.071488 | [13 empty] | 603525.5 |  |  |  |  | 2020
[11 empty] | 204-R25ED15SPH-14.d | 204-R25ED15SPH-14.d-1 | [32 empty] | 17.376559 |  | 67.85023 | [11 empty] | 0.010695 | [5 empty] | 3874.363139 | [5 empty] | 0.172501 | [5 empty] | 351.901193 | [9 empty] | 57500.2 |  | 0.207001 |  |  |  | 0.506002 | [7 empty] | 120.75041 | [13 empty] | 39.318633 | [15 empty] | 303.60103 | [15 empty] | 357996.2 |  | 28.750098 | [9 empty] | 0.557752 | [7 empty] | 0.345001 | [5 empty] | 0.842953 | [13 empty] | 610209.8 |  |  |  |  | 2020
[11 empty] | 205-R25ED15SPH-15.d | 205-R25ED15SPH-15.d-1 | [32 empty] | 30.14304 |  | 17.875523 |  | 0.24535 | [9 empty] | 0.012852 | [5 empty] | 3984.02189 | [5 empty] | 0.193944 | [5 empty] | 239.508647 | [9 empty] | 58416.74 |  | 0.370362 |  |  |  | 0.3505 | [7 empty] | 120.338491 | [13 empty] | 40.89172 | [9 empty] | 0.100477 | [5 empty] | 2570.336703 | [15 empty] | 360431.3 |  | 41.008554 | [9 empty] | 0.496542 | [7 empty] | 0.420601 | [5 empty] | 1.226752 | [13 empty] | 609241.7 |  |  |  |  | 2020
[11 empty] | 206-R25ED15SPH-16.d | 206-R25ED15SPH-16.d-1 | [32 empty] | 5.210682 | [19 empty] | 3740.910478 | [5 empty] | 0.034738 | [5 empty] | 75.82441 | [9 empty] | 59892.9 |  | 0.548619 |  |  |  | 0.239572 | [7 empty] | 115.233938 | [13 empty] | 60.970971 | [9 empty] | 0.070674 | [5 empty] | 5.98929 | [15 empty] | 358758.5 |  | 2.850902 | [9 empty] | 0.094631 | [7 empty] | 0.347379 | [5 empty] | 0.034738 | [13 empty] | 607682.6 |  |  |  |  | 2020
[11 empty] | 207-R25ED15SPH-17.d | 207-R25ED15SPH-17.d-1 | [32 empty] | 7.185752 | [19 empty] | 4491.997579 | [5 empty] | 1.083279 | [5 empty] | 389.980497 | [9 empty] | 60182.18 |  | 0.695706 |  |  |  | 0.409239 | [7 empty] | 162.973331 | [13 empty] | 44.87183 | [9 empty] | 0.129993 | [5 empty] | 8.449577 | [15 empty] | 357241.4 |  | 5.19974 | [9 empty] | 2.852635 | [7 empty] | 0.589785 | [5 empty] | 0.012398 | [13 empty] | 607377 |  |  |  |  | 2020
[11 empty] | 208-R25ED15SPH-18.d | 208-R25ED15SPH-18.d-1 | [32 empty] | 3.529721 | [19 empty] | 3727.16896 | [5 empty] | 1.406479 | [5 empty] | 167.695556 | [9 empty] | 67619.17562 |  | 0.647792 |  |  |  | 0.35162 | [7 empty] | 132.939299 | [13 empty] | 75.124904 | [9 empty] | 0.20421 | [5 empty] | 31.645774 | [15 empty] | 358111.2 |  | 1.383488 | [9 empty] | 0.202858 | [27 empty] | 599522 |  |  |  |  | 2020
[11 empty] | 209-R25ED15SPH-19.d | 209-R25ED15SPH-19.d-1 | [32 empty] | 2.844267 |  | 0.970241 |  | 0.318983 | [15 empty] | 3657.674617 | [5 empty] | 1.51517 | [5 empty] | 91.441865 | [9 empty] | 66454.84 |  | 0.522335 |  |  |  | 0.318983 | [7 empty] | 129.985675 | [13 empty] | 66.707372 | [15 empty] | 10.234046 | [15 empty] | 360451.1 |  | 0.481133 | [9 empty] | 0.208668 | [7 empty] | 0.531639 | [19 empty] | 600751.8 |  |  |  |  | 2020
[11 empty] | 210-R25ED15SPH-20.d | 210-R25ED15SPH-20.d-1 | [32 empty] | 3.652407 |  | 0.498055 |  | 0.276697 | [15 empty] | 3664.858146 | [5 empty] | 1.496933 | [5 empty] | 304.36723 | [9 empty] | 69174.37 |  | 1.346133 |  |  |  | 0.290532 | [7 empty] | 132.123048 | [13 empty] | 80.103921 | [9 empty] | 0.143883 | [5 empty] | 10.376156 | [15 empty] | 355833 |  | 1.258974 | [9 empty] | 0.103762 | [7 empty] | 0.733248 | [5 empty] | 0.033895 | [13 empty] | 597879.4 |  |  |  |  | 2020
[11 empty] | 212-R25ED15SPH-22.d | 212-R25ED15SPH-22.d-1 | [32 empty] | 17.195322 |  | 0.897697 | [17 empty] | 3765.269735 | [5 empty] | 1.474246 | [5 empty] | 1504.59066 | [9 empty] | 63218.09 |  | 0.489308 |  |  |  | 0.252872 | [7 empty] | 129.09135 | [13 empty] | 45.921624 | [9 empty] | 0.123907 | [5 empty] | 237.700037 | [15 empty] | 357940.9 |  | 17.953939 | [9 empty] | 0.309769 | [7 empty] | 0.467814 | [5 empty] | 0.302182 | [13 empty] | 604170.5 |  |  |  |  | 2020
[11 empty] | 213-R25ED15SPH-23.d | 213-R25ED15SPH-23.d-1 | [32 empty] | 32.156714 | [13 empty] | 0.017306 | [5 empty] | 3748.343697 | [5 empty] | 1.386912 | [5 empty] | 822.328185 | [9 empty] | 61367.77 |  | 0.196377 |  |  |  | 0.233198 | [7 empty] | 126.172145 | [13 empty] | 41.668719 | [9 empty] | 0.217242 | [5 empty] | 420.982936 | [15 empty] | 362069.9 |  | 34.120483 | [9 empty] | 0.52899 | [7 empty] | 0.55231 | [5 empty] | 0.57563 | [13 empty] | 606124.8 |  |  |  |  | 2020
[11 empty] | 214-R25ED15SPH-24.d | 214-R25ED15SPH-24.d-1 | [32 empty] | 2.662669 | [19 empty] | 3688.57983 | [5 empty] | 1.473605 | [5 empty] | 87.18936 | [9 empty] | 65261.5 |  | 1.451416 |  |  |  | 0.247994 | [7 empty] | 133.655547 | [13 empty] | 66.175158 | [9 empty] | 0.131828 | [5 empty] | 26.626691 | [15 empty] | 354108.9 |  | 2.479937 | [17 empty] | 0.743981 | [5 empty] | 0.040462 | [13 empty] | 602012.2 |  |  |  |  | 2020
[11 empty] | 215-R25ED15SPH-25.d | 215-R25ED15SPH-25.d-1 | [32 empty] | 329.741032 |  | 1.55677 | [17 empty] | 3998.569692 | [5 empty] | 1.397416 | [5 empty] | 690.127142 | [9 empty] | 61290.15 |  | 0.697482 |  |  |  | 0.257419 | [7 empty] | 138.63833 | [13 empty] | 46.825678 | [9 empty] | 0.136064 | [5 empty] | 254.967044 | [15 empty] | 362592.6 |  | 348.128079 | [9 empty] | 1.667092 | [7 empty] | 0.674192 | [5 empty] | 0.45845 | [13 empty] | 606206.8 |  |  |  |  | 2020
[11 empty] | 5-2002063521cpy1-1.d | 5-2002063521cpy1-1.d-1 | [32 empty] | 83.6 |  |  |  | 0.25 | [9 empty] | 1.599 | [5 empty] | 1.84 | [5 empty] | 9.3 | [15 empty] | 287000 |  | 0.091 |  |  |  | 0.26 | [7 empty] | 8.78 | [23 empty] | 0.43 | [5 empty] | 5 | [15 empty] | 402300 |  | 1.97 |  |  |  | 5 | [5 empty] | 15.02 | [7 empty] | 0.31 | [5 empty] | 0.208 | [13 empty] | 355 |  |  |  |  | 2020
[11 empty] | 6-2002063521cpy1-2.d | 6-2002063521cpy1-2.d-1 | [32 empty] | 82.1 |  | 2.3 |  | 0.4 | [9 empty] | 1.801 | [5 empty] | 2.15 | [5 empty] | 8.71 | [15 empty] | 283200 |  | 0.084 | [11 empty] | 8.62 | [23 empty] | 0.24 | [5 empty] | 5.53 | [15 empty] | 399100 |  | 2.38 |  |  |  | 5.3 | [5 empty] | 14.59 | [7 empty] | 0.37 | [5 empty] | 0.352 | [13 empty] | 496 |  |  |  |  | 2020
[11 empty] | 7-2002063521cpy1-3.d | 7-2002063521cpy1-3.d-1 | [32 empty] | 82.6 |  | 1.33 |  | 0.28 | [9 empty] | 4.52 | [5 empty] | 3.14 | [5 empty] | 10.1 | [15 empty] | 288900 |  | 0.095 |  |  |  | 0.29 | [7 empty] | 8.91 | [13 empty] | 0.27 | [9 empty] | 0.25 | [5 empty] | 12.78 | [15 empty] | 398700 |  | 6.02 |  |  |  | 3.6 | [5 empty] | 16.4 | [13 empty] | 0.937 | [13 empty] | 813 |  |  |  |  | 2020
[11 empty] | 8-2002063521cpy1-4.d | 8-2002063521cpy1-4.d-1 | [32 empty] | 85.7 |  | 1.31 |  | 0.18 | [9 empty] | 3.04 | [5 empty] | 2.33 | [5 empty] | 6.46 | [15 empty] | 284400 |  | 0.109 | [11 empty] | 8.61 | [13 empty] | 0.14 | [9 empty] | 0.31 | [5 empty] | 7.83 | [15 empty] | 391300 |  | 3.74 |  |  |  | 1.5 | [5 empty] | 13.41 | [13 empty] | 0.336 | [13 empty] | 429 |  |  |  |  | 2020
[11 empty] | 9-2002063521cpy1-5.d | 9-2002063521cpy1-5.d-1 | [32 empty] | 81.8 |  | 3.1 |  | 0.21 | [9 empty] | 1.55 | [5 empty] | 1.88 | [5 empty] | 6.3 | [15 empty] | 281700 |  | 0.079 | [11 empty] | 8.22 | [23 empty] | 0.34 | [5 empty] | 5.15 | [15 empty] | 392700 |  | 2 |  |  |  | 3.9 | [5 empty] | 14.12 | [7 empty] | 0.35 | [5 empty] | 0.21 | [13 empty] | 371 |  |  |  |  | 2020
[11 empty] | 10-2002063521cpy1-6.d | 10-2002063521cpy1-6.d-1 | [32 empty] | 92.8 |  | 1.57 |  | 0.18 | [9 empty] | 3.38 | [5 empty] | 2.35 | [5 empty] | 6.98 | [15 empty] | 284600 |  | 0.04 |  |  |  | 0.45 | [7 empty] | 8.8 | [13 empty] | 0.18 | [9 empty] | 0.38 | [5 empty] | 9.75 | [15 empty] | 396000 |  | 4.31 |  |  |  | 4.1 | [5 empty] | 15.51 | [13 empty] | 0.526 | [13 empty] | 439 |  |  |  |  | 2020
[11 empty] | 11-2002063521cpy1-7.d | 11-2002063521cpy1-7.d-1 | [32 empty] | 107.1 |  | 2.5 |  | 0.6 | [9 empty] | 20.52 | [5 empty] | 2.13 | [5 empty] | 5.38 | [15 empty] | 285700 |  | 0.04 | [11 empty] | 8.56 | [23 empty] | 0.42 | [5 empty] | 97 | [15 empty] | 396100 |  | 20.8 |  |  |  | 5.4 | [5 empty] | 10.62 | [7 empty] | 0.82 | [5 empty] | 3.81 | [13 empty] | 347 |  |  |  |  | 2020
[11 empty] | 12-2002063521cpy1-8.d | 12-2002063521cpy1-8.d-1 | [32 empty] | 91 |  | 1.35 |  | 0.28 | [9 empty] | 11.79 | [5 empty] | 1.86 | [5 empty] | 6.73 | [15 empty] | 283800 |  | 0.044 |  |  |  | 0.28 | [7 empty] | 8.88 | [13 empty] | 0.18 | [9 empty] | 0.24 | [5 empty] | 25.3 | [15 empty] | 399300 |  | 10.41 |  |  |  | 4.3 | [5 empty] | 12.45 | [13 empty] | 1.26 | [13 empty] | 332 |  |  |  |  | 2020
[11 empty] | 13-2002063521cpy1-9.d | 13-2002063521cpy1-9.d-1 | [32 empty] | 86.9 |  | 4.3 | [11 empty] | 2.82 | [5 empty] | 1.95 | [5 empty] | 7.78 | [15 empty] | 280900 |  | 0.081 |  |  |  | 0.24 | [7 empty] | 8.86 | [13 empty] | 0.36 | [9 empty] | 0.49 | [5 empty] | 8.3 | [15 empty] | 393300 |  | 3.38 |  |  |  | 6 | [5 empty] | 14.7 | [7 empty] | 0.54 | [5 empty] | 0.44 | [13 empty] | 404 |  |  |  |  | 2020
[11 empty] | 15-2002063521cpy1-11.d | 15-2002063521cpy1-11.d-1 | [32 empty] | 102.1 |  | 1.96 |  | 0.21 | [9 empty] | 20.01 | [5 empty] | 3.5 | [5 empty] | 9.34 | [15 empty] | 283800 |  | 0.102 | [11 empty] | 9.41 | [13 empty] | 0.33 | [9 empty] | 0.25 | [5 empty] | 97 | [15 empty] | 395200 |  | 16.59 |  |  |  | 4.3 | [5 empty] | 13.27 | [13 empty] | 2.66 | [13 empty] | 720 |  |  |  |  | 2020
[11 empty] | 16-2002063521cpy1-12.d | 16-2002063521cpy1-12.d-1 | [32 empty] | 86.5 |  | 5.4 |  | 0.21 | [9 empty] | 2.364 | [5 empty] | 2.1 | [5 empty] | 3.23 | [15 empty] | 285600 |  | 0.067 | [11 empty] | 9.31 | [13 empty] | 0.45 | [9 empty] | 0.3 | [5 empty] | 7.28 | [15 empty] | 391500 |  | 2.56 | [9 empty] | 14.93 | [7 empty] | 0.67 | [5 empty] | 0.353 | [13 empty] | 479 |  |  |  |  | 2020
[11 empty] | 17-2002063521cpy1-13.d | 17-2002063521cpy1-13.d-1 | [32 empty] | 85.2 |  | 1.2 | [11 empty] | 2.063 | [5 empty] | 2.52 | [5 empty] | 8.14 | [15 empty] | 284000 |  | 0.108 |  |  |  | 0.22 | [7 empty] | 8.41 | [23 empty] | 0.28 | [5 empty] | 8 | [15 empty] | 389500 |  | 1.7 |  |  |  | 3.8 | [5 empty] | 16.65 | [13 empty] | 0.234 | [13 empty] | 665 |  |  |  |  | 2020
[11 empty] | 18-2002063521cpy1-14.d | 18-2002063521cpy1-14.d-1 | [32 empty] | 86.5 |  | 4.3 | [11 empty] | 1.98 | [5 empty] | 2.48 | [5 empty] | 5.47 | [15 empty] | 284800 |  | 0.047 | [11 empty] | 9.26 | [23 empty] | 0.63 | [5 empty] | 4.48 | [15 empty] | 394000 |  | 1.56 |  |  |  | 8.4 | [5 empty] | 17.2 | [13 empty] | 0.222 | [13 empty] | 457 |  |  |  |  | 2020
[11 empty] | 20-2002063521cpy1-16.d | 20-2002063521cpy1-16.d-1 | [32 empty] | 88.3 |  | 3.7 |  | 0.2 | [9 empty] | 3.63 | [5 empty] | 1.7 | [5 empty] | 5.22 | [15 empty] | 287500 |  | 0.055 |  |  |  | 0.21 | [7 empty] | 7.73 | [23 empty] | 0.39 | [5 empty] | 10.28 | [15 empty] | 393100 |  | 3.62 |  |  |  | 4.6 | [5 empty] | 12.12 | [7 empty] | 0.35 | [5 empty] | 0.369 | [13 empty] | 362 |  |  |  |  | 2020
[11 empty] | 21-2002063521cpy1-17.d | 21-2002063521cpy1-17.d-1 | [32 empty] | 86 |  | 3.2 |  | 0.27 | [9 empty] | 1.152 | [5 empty] | 1.95 | [5 empty] | 6.99 | [15 empty] | 287300 |  | 0.048 |  |  |  | 0.2 | [7 empty] | 9.31 | [13 empty] | 0.23 | [9 empty] | 0.3 | [5 empty] | 3.23 | [15 empty] | 392600 |  | 1.14 |  |  |  | 1.6 | [5 empty] | 16.22 | [13 empty] | 0.121 | [13 empty] | 449 |  |  |  |  | 2020
[11 empty] | 22-2002063521cpy1-18.d | 22-2002063521cpy1-18.d-1 | [32 empty] | 85.2 |  | 1.96 |  | 0.15 | [9 empty] | 1.039 | [5 empty] | 1.93 | [5 empty] | 8.86 | [15 empty] | 285600 |  | 0.099 | [11 empty] | 8.49 | [13 empty] | 0.26 | [9 empty] | 0.38 | [5 empty] | 3.43 | [15 empty] | 389200 |  | 1.11 |  |  |  | 2.4 | [5 empty] | 16.09 | [13 empty] | 0.164 | [13 empty] | 389 |  |  |  |  | 2020
[11 empty] | 23-2002063521cpy1-19.d | 23-2002063521cpy1-19.d-1 | [32 empty] | 90.7 |  | 2.4 | [11 empty] | 5.42 | [5 empty] | 2.84 | [5 empty] | 10.29 | [15 empty] | 286900 |  | 0.044 | [11 empty] | 8.82 | [23 empty] | 0.56 | [5 empty] | 18.2 | [15 empty] | 392200 |  | 5.28 |  |  |  | 2.4 | [5 empty] | 16.71 | [7 empty] | 0.53 | [5 empty] | 1.178 | [13 empty] | 660 |  |  |  |  | 2020
[11 empty] | 24-2002063521cpy1-20.d | 24-2002063521cpy1-20.d-1 | [32 empty] | 98.6 |  | 2.7 |  | 0.21 | [9 empty] | 12 | [5 empty] | 1.75 | [5 empty] | 5.28 | [15 empty] | 286400 |  | 0.041 | [11 empty] | 10 | [23 empty] | 0.47 | [5 empty] | 180 | [15 empty] | 390100 |  | 12.46 |  |  |  | 4.4 | [5 empty] | 10.86 | [13 empty] | 2.04 | [13 empty] | 268 |  |  |  |  | 2020
[11 empty] | 29-2002063521cpy1-21.d | 29-2002063521cpy1-21.d-1 | [32 empty] | 89.1 |  | 1.4 |  | 0.32 | [9 empty] | 1.743 | [5 empty] | 1.91 | [5 empty] | 6.58 | [15 empty] | 282700 |  | 0.097 | [11 empty] | 7.9 | [23 empty] | 0.22 | [5 empty] | 3.7 | [15 empty] | 388000 |  | 1.57 |  |  |  | 6.2 | [5 empty] | 14.19 | [7 empty] | 0.27 | [5 empty] | 0.183 | [13 empty] | 378 |  |  |  |  | 2020
[11 empty] | 30-2002063521cpy1-22.d | 30-2002063521cpy1-22.d-1 | [32 empty] | 85.4 |  | 5.6 |  | 0.37 | [9 empty] | 2.18 | [5 empty] | 1.81 | [5 empty] | 6.18 | [15 empty] | 284400 |  | 0.084 | [11 empty] | 8.14 | [23 empty] | 0.43 | [5 empty] | 5.81 | [15 empty] | 392700 |  | 2.09 |  |  |  | 4.7 | [5 empty] | 12.83 | [13 empty] | 0.194 | [13 empty] | 303 |  |  |  |  | 2020
[11 empty] | 31-2002063521cpy1-23.d | 31-2002063521cpy1-23.d-1 | [32 empty] | 89 |  | 2.9 |  | 0.31 | [9 empty] | 1.85 | [5 empty] | 2.64 | [5 empty] | 5.87 | [15 empty] | 283500 |  | 0.089 |  |  |  | 0.25 | [7 empty] | 7.7 | [23 empty] | 0.54 | [5 empty] | 4.25 | [15 empty] | 388900 |  | 1.54 |  |  |  | 6 | [5 empty] | 13.93 | [7 empty] | 0.74 | [5 empty] | 0.21 | [13 empty] | 585 |  |  |  |  | 2020
[11 empty] | 32-2002063521cpy1-24.d | 32-2002063521cpy1-24.d-1 | [32 empty] | 86.7 |  | 12.1 |  | 0.32 | [9 empty] | 2.89 | [5 empty] | 1.94 | [5 empty] | 5.16 | [15 empty] | 284900 |  | 0.02 |  |  |  | 0.23 | [7 empty] | 8.32 | [13 empty] | 0.21 | [9 empty] | 0.23 | [5 empty] | 13.1 | [15 empty] | 396100 |  | 2.93 |  |  |  | 5.3 | [5 empty] | 12.57 | [13 empty] | 0.867 | [13 empty] | 348 |  |  |  |  | 2020
[11 empty] | 33-2002063521cpy1-25.d | 33-2002063521cpy1-25.d-1 | [32 empty] | 84.1 |  | 9.4 |  | 0.26 | [9 empty] | 4.36 | [5 empty] | 1.79 | [5 empty] | 6.55 | [15 empty] | 285700 |  | 0.065 | [11 empty] | 8.13 | [13 empty] | 0.19 | [9 empty] | 0.16 | [5 empty] | 12.5 | [15 empty] | 395100 |  | 4.15 |  |  |  | 3.8 | [5 empty] | 11.65 | [7 empty] | 0.25 | [5 empty] | 0.81 | [13 empty] | 299.9 |  |  |  |  | 2020
[11 empty] | 34-2002063521cpy1-26.d | 34-2002063521cpy1-26.d-1 | [32 empty] | 93.1 |  | 5.2 |  | 0.15 | [9 empty] | 4.52 | [5 empty] | 3.09 | [5 empty] | 6.9 | [15 empty] | 288800 |  | 0.037 | [11 empty] | 7.92 | [23 empty] | 0.42 | [5 empty] | 9.69 | [15 empty] | 397500 |  | 3.86 |  |  |  | 1.8 | [5 empty] | 12.57 | [13 empty] | 0.495 | [13 empty] | 801 |  |  |  |  | 2020
[11 empty] | 35-2002063521cpy1-27.d | 35-2002063521cpy1-27.d-1 | [32 empty] | 92.6 |  | 1.67 |  | 0.15 | [9 empty] | 4.23 | [5 empty] | 2.31 | [5 empty] | 16.3 | [15 empty] | 287800 |  | 0.068 | [11 empty] | 7.66 | [13 empty] | 0.21 | [9 empty] | 0.65 | [5 empty] | 9.97 | [15 empty] | 399700 |  | 3.52 |  |  |  | 5.4 | [5 empty] | 12.63 | [13 empty] | 0.336 | [13 empty] | 337 |  |  |  |  | 2020
[11 empty] | 36-2002063521cpy1-28.d | 36-2002063521cpy1-28.d-1 | [32 empty] | 87.1 |  | 2 |  | 0.22 | [9 empty] | 1.98 | [5 empty] | 2.58 | [5 empty] | 6.14 | [15 empty] | 281100 |  | 0.069 | [11 empty] | 7.49 | [23 empty] | 0.27 | [5 empty] | 4.3 | [15 empty] | 385500 |  | 1.39 |  |  |  | 4.9 | [5 empty] | 14.42 | [13 empty] | 0.194 | [13 empty] | 654 |  |  |  |  | 2020
[11 empty] | 37-2002063521cpy1-29.d | 37-2002063521cpy1-29.d-1 | [32 empty] | 94 |  | 55 | [11 empty] | 7.03 | [5 empty] | 1.91 | [5 empty] | 3.95 | [15 empty] | 289900 |  | 0.066 |  |  |  | 0.36 | [7 empty] | 9.25 | [13 empty] | 0.36 | [9 empty] | 0.25 | [5 empty] | 17 | [15 empty] | 400000 |  | 9.51 |  |  |  | 2.9 | [5 empty] | 10.48 | [13 empty] | 6.27 | [13 empty] | 288 |  |  |  |  | 2020
[11 empty] | 38-2002063521cpy1-30.d | 38-2002063521cpy1-30.d-1 | [32 empty] | 92 |  | 1.2 |  | 0.22 | [9 empty] | 1.25 | [5 empty] | 2.57 | [5 empty] | 6.41 | [15 empty] | 285300 |  | 0.026 | [11 empty] | 7.84 | [23 empty] | 0.44 | [5 empty] | 3.22 | [15 empty] | 397700 |  | 1.2 |  |  |  | 4.4 | [5 empty] | 14.71 | [7 empty] | 0.75 | [5 empty] | 0.108 | [13 empty] | 480 |  |  |  |  | 2020
[11 empty] | 40-2002063521cpy3-2.d | 40-2002063521cpy3-2.d-1 | [32 empty] | 102.1 |  | 2.5 |  | 0.3 | [9 empty] | 2.72 | [5 empty] | 2.02 | [5 empty] | 2.68 | [15 empty] | 285200 |  | 0.374 |  |  |  | 0.38 | [7 empty] | 126.4 | [13 empty] | 0.66 | [9 empty] | 0.63 | [5 empty] | 2.65 | [15 empty] | 398700 |  | 1.04 |  |  |  | 3.2 | [5 empty] | 26.22 | [13 empty] | 0.201 | [13 empty] | 307.6 |  |  |  |  | 2020
[11 empty] | 41-2002063521cpy3-3.d | 41-2002063521cpy3-3.d-1 | [32 empty] | 105.8 |  | 3.2 |  | 0.35 | [9 empty] | 7.32 | [5 empty] | 2.49 | [5 empty] | 2.29 | [15 empty] | 289000 |  | 0.299 | [11 empty] | 128.8 | [23 empty] | 0.9 | [5 empty] | 6.22 | [15 empty] | 404700 |  | 2.53 | [9 empty] | 26.52 | [13 empty] | 0.419 | [13 empty] | 373 |  |  |  |  | 2020
[11 empty] | 42-2002063521cpy3-4.d | 42-2002063521cpy3-4.d-1 | [32 empty] | 104.6 |  | 1.3 |  | 0.25 | [9 empty] | 8.54 | [5 empty] | 2.45 | [5 empty] | 2.05 | [15 empty] | 285900 |  | 0.283 |  |  |  | 0.31 | [7 empty] | 138.9 | [23 empty] | 0.5 | [5 empty] | 6.86 | [15 empty] | 406100 |  | 1.94 |  |  |  | 1.6 | [5 empty] | 26.21 | [7 empty] | 0.44 | [5 empty] | 0.294 | [13 empty] | 371.4 |  |  |  |  | 2020
[11 empty] | 43-2002063521cpy3-5.d | 43-2002063521cpy3-5.d-1 | [32 empty] | 104.7 |  | 2.22 |  | 0.28 | [9 empty] | 9.3 | [5 empty] | 2.46 | [5 empty] | 2.57 | [15 empty] | 282500 |  | 0.288 |  |  |  | 0.53 | [7 empty] | 130.9 | [13 empty] | 0.67 | [9 empty] | 0.71 | [5 empty] | 7.88 | [15 empty] | 392800 |  | 3.18 |  |  |  | 2.9 | [5 empty] | 25.32 | [13 empty] | 0.329 | [13 empty] | 409 |  |  |  |  | 2020
[11 empty] | 44-2002063521cpy3-6.d | 44-2002063521cpy3-6.d-1 | [32 empty] | 103.1 |  | 3.8 | [11 empty] | 3.42 | [5 empty] | 2.46 | [5 empty] | 2.19 | [15 empty] | 287600 |  | 0.334 | [11 empty] | 126.3 | [13 empty] | 0.6 | [9 empty] | 1.04 | [5 empty] | 4.21 | [15 empty] | 393000 |  | 1.48 | [9 empty] | 25.9 | [13 empty] | 0.325 | [13 empty] | 347 |  |  |  |  | 2020
[11 empty] | 46-2002063521cpy3-8.d | 46-2002063521cpy3-8.d-1 | [32 empty] | 103.7 |  | 1.17 |  | 0.34 | [9 empty] | 6.97 | [5 empty] | 2.52 | [5 empty] | 2.46 | [15 empty] | 282300 |  | 0.411 |  |  |  | 0.29 | [7 empty] | 133.6 | [23 empty] | 0.42 | [5 empty] | 6.51 | [15 empty] | 386700 |  | 2.91 |  |  |  | 1.9 | [5 empty] | 26.32 | [13 empty] | 0.927 | [13 empty] | 438 |  |  |  |  | 2020
[11 empty] | 47-2002063521cpy3-9.d | 47-2002063521cpy3-9.d-1 | [32 empty] | 99.1 |  | 3.1 | [11 empty] | 4 | [5 empty] | 3.37 | [5 empty] | 2.67 | [15 empty] | 286200 |  | 0.279 |  |  |  | 0.41 | [7 empty] | 140.6 | [23 empty] | 0.66 | [5 empty] | 4.22 | [15 empty] | 392600 |  | 1.52 |  |  |  | 2.9 | [5 empty] | 26.58 | [13 empty] | 0.5 | [13 empty] | 476 |  |  |  |  | 2020
[11 empty] | 48-2002063521cpy3-10.d | 48-2002063521cpy3-10.d-1 | [32 empty] | 104.1 |  | 2.24 | [11 empty] | 2.59 | [5 empty] | 2.61 | [5 empty] | 2.38 | [15 empty] | 287000 |  | 0.384 |  |  |  | 0.29 | [7 empty] | 140 | [23 empty] | 0.58 | [5 empty] | 3.25 | [15 empty] | 392400 |  | 0.76 |  |  |  | 3.5 | [5 empty] | 27.97 | [13 empty] | 0.132 | [13 empty] | 384 |  |  |  |  | 2020
[11 empty] | 53-2002063521cpy3-11.d | 53-2002063521cpy3-11.d-1 | [32 empty] | 105.6 |  | 3.8 |  | 1.5 | [9 empty] | 2.54 | [5 empty] | 2.38 | [5 empty] | 2.57 | [15 empty] | 286500 |  | 0.115 | [11 empty] | 126.6 | [13 empty] | 0.29 | [9 empty] | 0.77 | [5 empty] | 2.96 | [15 empty] | 401600 |  | 1.42 |  |  |  | 5 | [5 empty] | 27.13 | [7 empty] | 0.57 | [5 empty] | 0.59 | [13 empty] | 383 |  |  |  |  | 2020
[11 empty] | 54-2002063521cpy3-12.d | 54-2002063521cpy3-12.d-1 | [32 empty] | 104.6 |  | 3.1 |  | 0.2 | [9 empty] | 2.7 | [5 empty] | 3.12 | [5 empty] | 2.33 | [15 empty] | 288900 |  | 0.307 |  |  |  | 0.39 | [7 empty] | 118.2 | [13 empty] | 0.32 | [9 empty] | 0.35 | [5 empty] | 3.03 | [15 empty] | 407800 |  | 1.38 |  |  |  | 5.7 | [5 empty] | 26.73 | [7 empty] | 0.51 | [5 empty] | 0.467 | [13 empty] | 479 |  |  |  |  | 2020
[11 empty] | 55-2002063521cpy3-13.d | 55-2002063521cpy3-13.d-1 | [32 empty] | 109 |  | 35 |  | 0.3 | [9 empty] | 10.02 | [5 empty] | 3.04 | [5 empty] | 2.43 | [15 empty] | 287700 |  | 0.334 |  |  |  | 0.35 | [7 empty] | 120.7 | [13 empty] | 76.3 | [9 empty] | 0.46 | [5 empty] | 10.61 | [15 empty] | 403600 |  | 6.61 |  |  |  | 4.2 | [5 empty] | 26.76 | [7 empty] | 1.21 | [5 empty] | 4.54 | [13 empty] | 574 |  |  |  |  | 2020
[11 empty] | 56-2002063521cpy3-14.d | 56-2002063521cpy3-14.d-1 | [32 empty] | 103 |  | 16.3 |  | 0.35 | [9 empty] | 9.22 | [5 empty] | 2.84 | [5 empty] | 2.14 | [15 empty] | 282700 |  | 0.242 | [11 empty] | 120.6 | [13 empty] | 0.34 | [9 empty] | 0.45 | [5 empty] | 9.47 | [15 empty] | 392200 |  | 4.37 |  |  |  | 6.2 | [5 empty] | 24.91 | [7 empty] | 0.34 | [5 empty] | 1.74 | [13 empty] | 337 |  |  |  |  | 2020
[11 empty] | 57-2002063521cpy3-15.d | 57-2002063521cpy3-15.d-1 | [32 empty] | 105.6 |  | 164 |  | 0.48 | [9 empty] | 9.79 | [5 empty] | 2.4 | [5 empty] | 2.22 | [15 empty] | 285800 |  | 0.31 | [11 empty] | 122.2 | [13 empty] | 1.12 | [9 empty] | 0.47 | [5 empty] | 11.6 | [15 empty] | 389800 |  | 5.29 |  |  |  | 4.1 | [5 empty] | 24.44 | [7 empty] | 0.4 | [5 empty] | 2.42 | [13 empty] | 314 |  |  |  |  | 2020
[11 empty] | 58-2002063521cpy3-16.d | 58-2002063521cpy3-16.d-1 | [32 empty] | 101.2 |  | 6.6 | [11 empty] | 7.84 | [5 empty] | 2.77 | [5 empty] | 2.61 | [15 empty] | 290600 |  | 0.175 |  |  |  | 0.33 | [7 empty] | 119.1 | [13 empty] | 16.3 | [9 empty] | 0.61 | [5 empty] | 9.08 | [15 empty] | 392700 |  | 4 |  |  |  | 6.8 | [5 empty] | 25.66 | [13 empty] | 1.95 | [13 empty] | 465 |  |  |  |  | 2020
[11 empty] | 59-2002063521cpy3-17.d | 59-2002063521cpy3-17.d-1 | [32 empty] | 100.4 |  | 1.05 |  | 0.21 | [9 empty] | 3.21 | [5 empty] | 2.16 | [5 empty] | 2.38 | [15 empty] | 288400 |  | 0.32 | [11 empty] | 119.6 | [13 empty] | 0.29 | [9 empty] | 0.47 | [5 empty] | 2.66 | [15 empty] | 387000 |  | 1.07 |  |  |  | 1.8 | [5 empty] | 25.55 | [7 empty] | 0.57 | [5 empty] | 0.123 | [13 empty] | 448 |  |  |  |  | 2020
[11 empty] | 60-2002063521cpy3-18.d | 60-2002063521cpy3-18.d-1 | [32 empty] | 116 |  | 9.3 |  | 0.23 | [9 empty] | 24.1 | [5 empty] | 3.75 | [5 empty] | 1.31 | [15 empty] | 288700 |  | 0.203 |  |  |  | 0.29 | [7 empty] | 134.3 | [13 empty] | 9.1 | [9 empty] | 0.84 | [5 empty] | 21.57 | [15 empty] | 407700 |  | 11.13 |  |  |  | 3 | [5 empty] | 25.03 | [13 empty] | 7.26 | [13 empty] | 490 |  |  |  |  | 2020
[11 empty] | 63-2002063521cpy3-21.d | 63-2002063521cpy3-21.d-1 | [32 empty] | 104.8 |  | 3.5 |  | 0.38 | [9 empty] | 3.31 | [5 empty] | 1.99 | [5 empty] | 2.2 | [15 empty] | 288000 |  | 0.337 |  |  |  | 0.31 | [7 empty] | 128.7 | [23 empty] | 0.58 | [5 empty] | 3.57 | [15 empty] | 411800 |  | 1.66 |  |  |  | 2.1 | [5 empty] | 28.35 | [13 empty] | 0.84 | [13 empty] | 391 |  |  |  |  | 2020
[11 empty] | 64-2002063521cpy3-22.d | 64-2002063521cpy3-22.d-1 | [32 empty] | 100.8 |  | 7.5 |  | 0.25 | [9 empty] | 2.45 | [5 empty] | 2.73 | [5 empty] | 2.47 | [15 empty] | 286000 |  | 0.345 | [11 empty] | 118.2 | [13 empty] | 0.61 | [9 empty] | 0.55 | [5 empty] | 3.22 | [15 empty] | 393300 |  | 1.86 |  |  |  | 3.1 | [5 empty] | 25.81 | [7 empty] | 0.35 | [5 empty] | 1.49 | [13 empty] | 477 |  |  |  |  | 2020
[11 empty] | 65-2002063521cpy3-23.d | 65-2002063521cpy3-23.d-1 | [32 empty] | 101.8 |  | 6 | [11 empty] | 9.41 | [5 empty] | 1.87 | [5 empty] | 2.07 | [15 empty] | 283700 |  | 0.177 | [11 empty] | 131.7 | [13 empty] | 0.47 | [9 empty] | 0.64 | [5 empty] | 9.35 | [15 empty] | 381500 |  | 4.64 |  |  |  | 1.9 | [5 empty] | 24.34 | [13 empty] | 1.77 | [13 empty] | 300.3 |  |  |  |  | 2020
[11 empty] | 70-2002063521cpy4-2.d | 70-2002063521cpy4-2.d-1 | [32 empty] | 67.5 |  | 22.8 |  | 0.56 | [9 empty] | 0.123 | [5 empty] | 2.1 | [5 empty] | 0.032 | [15 empty] | 282300 |  | 0.118 | [11 empty] | 15.55 | [13 empty] | 0.77 | [9 empty] | 0.44 | [5 empty] | 14.1 | [15 empty] | 407000 |  | 0.79 |  |  |  | 3.7 | [5 empty] | 10.39 | [7 empty] | 1.26 | [5 empty] | 0.321 | [13 empty] | 283 |  |  |  |  | 2020
[11 empty] | 71-2002063521cpy4-3.d | 71-2002063521cpy4-3.d-1 | [32 empty] | 65.9 |  | 7.7 | [11 empty] | 0.177 | [5 empty] | 2.3 | [5 empty] | 0.31 | [15 empty] | 291200 | [13 empty] | 15.27 | [23 empty] | 0.6 | [5 empty] | 6.8 | [15 empty] | 418000 |  | 0.91 |  |  |  | 3.9 | [5 empty] | 8.51 | [13 empty] | 0.219 | [13 empty] | 250 |  |  |  |  | 2020
[11 empty] | 72-2002063521cpy4-4.d | 72-2002063521cpy4-4.d-1 | [32 empty] | 68.6 |  | 2.2 | [11 empty] | 0.089 | [5 empty] | 1.42 | [21 empty] | 286200 |  | 0.107 |  |  |  | 0.87 | [7 empty] | 14.78 | [23 empty] | 0.78 | [5 empty] | 2.4 | [15 empty] | 402000 |  | 0.49 |  |  |  | 5 | [5 empty] | 8.02 | [27 empty] | 237 |  |  |  |  | 2020
[11 empty] | 73-2002063521cpy4-5.d | 73-2002063521cpy4-5.d-1 | [32 empty] | 70.4 |  | 6.4 | [11 empty] | 0.282 | [5 empty] | 3.26 | [5 empty] | 0.105 | [15 empty] | 286000 |  | 0.121 | [11 empty] | 40.3 | [13 empty] | 2.5 | [9 empty] | 0.65 | [5 empty] | 5.96 | [15 empty] | 434000 |  | 2.33 | [9 empty] | 7.07 | [13 empty] | 1.05 | [13 empty] | 279 |  |  |  |  | 2020
[11 empty] | 74-2002063521cpy4-6.d | 74-2002063521cpy4-6.d-1 | [32 empty] | 67.9 |  | 16.2 | [11 empty] | 0.467 | [5 empty] | 3.45 | [21 empty] | 293700 |  | 0.158 |  |  |  | 0.77 | [7 empty] | 40.46 | [13 empty] | 0.95 | [9 empty] | 0.86 | [5 empty] | 7.64 | [15 empty] | 413000 |  | 2.16 | [9 empty] | 8.2 | [13 empty] | 0.147 | [13 empty] | 288 |  |  |  |  | 2020
[11 empty] | 82-2002063521cpy6-2.d | 82-2002063521cpy6-2.d-1 | [32 empty] | 698 |  | 1.9 |  | 0.53 | [15 empty] | 2.07 | [5 empty] | 0.358 | [15 empty] | 292400 |  | 0.338 |  |  |  | 0.99 | [7 empty] | 283.2 | [13 empty] | 0.5 | [9 empty] | 0.29 | [5 empty] | 3.08 | [15 empty] | 394000 |  | 0.6 |  |  |  | 6 | [5 empty] | 80.6 | [7 empty] | 0.45 | [5 empty] | 0.109 | [13 empty] | 335 |  |  |  |  | 2020
[11 empty] | 84-2002063521cpy6-4.d | 84-2002063521cpy6-4.d-1 | [32 empty] | 678.2 |  | 1.6 | [17 empty] | 2.17 | [5 empty] | 0.285 | [15 empty] | 286200 |  | 0.263 |  |  |  | 0.42 | [7 empty] | 296.4 | [13 empty] | 0.36 | [9 empty] | 0.31 | [5 empty] | 2.86 | [15 empty] | 389600 |  | 1.57 |  |  |  | 3.3 | [5 empty] | 74.2 | [13 empty] | 0.134 | [13 empty] | 347.5 |  |  |  |  | 2020
[11 empty] | 85-2002063521cpy6-5.d | 85-2002063521cpy6-5.d-1 | [32 empty] | 678 |  | 1.01 |  | 0.2 | [15 empty] | 1.89 | [5 empty] | 0.382 | [15 empty] | 287100 |  | 0.375 |  |  |  | 0.41 | [7 empty] | 288.2 | [13 empty] | 1.03 | [9 empty] | 0.26 | [5 empty] | 2.38 | [15 empty] | 390900 |  | 0.86 |  |  |  | 4.6 | [5 empty] | 60.3 | [13 empty] | 0.069 | [13 empty] | 334 |  |  |  |  | 2020
[11 empty] | 86-2002063521cpy6-6.d | 86-2002063521cpy6-6.d-1 | [32 empty] | 643.7 |  | 3.8 | [17 empty] | 1.99 | [5 empty] | 0.319 | [15 empty] | 286700 |  | 0.407 |  |  |  | 0.29 | [7 empty] | 286.5 | [13 empty] | 0.21 | [9 empty] | 0.16 | [5 empty] | 4.12 | [15 empty] | 395100 |  | 2.22 |  |  |  | 3.7 | [5 empty] | 63.7 | [7 empty] | 0.41 | [5 empty] | 0.17 | [13 empty] | 332.5 |  |  |  |  | 2020
[11 empty] | 89-2002063521cpy6-9.d | 89-2002063521cpy6-9.d-1 | [32 empty] | 655.3 |  | 1.9 |  | 0.26 | [15 empty] | 1.59 | [5 empty] | 0.256 | [15 empty] | 283200 |  | 0.376 |  |  |  | 0.26 | [7 empty] | 296.3 | [13 empty] | 3.12 | [9 empty] | 0.35 | [5 empty] | 5.06 | [15 empty] | 388300 |  | 2.06 | [9 empty] | 56 | [13 empty] | 0.154 | [13 empty] | 277.1 |  |  |  |  | 2020
[11 empty] | 90-2002063521cpy6-10.d | 90-2002063521cpy6-10.d-1 | [32 empty] | 667.6 |  | 3.3 | [17 empty] | 1.95 | [5 empty] | 0.335 | [15 empty] | 286400 |  | 0.261 |  |  |  | 0.36 | [7 empty] | 282.4 | [13 empty] | 0.63 | [9 empty] | 0.26 | [5 empty] | 12.87 | [15 empty] | 386700 |  | 4.8 |  |  |  | 3.6 | [5 empty] | 50.5 | [13 empty] | 2.03 | [13 empty] | 329 |  |  |  |  | 2020
[11 empty] | 91-2002063521cpy6-11.d | 91-2002063521cpy6-11.d-1 | [32 empty] | 682.5 |  | 2.1 |  | 0.17 | [15 empty] | 2.16 | [5 empty] | 0.314 | [15 empty] | 289700 |  | 0.522 |  |  |  | 0.79 | [7 empty] | 418.8 | [23 empty] | 0.27 | [5 empty] | 5.68 | [15 empty] | 402300 |  | 2.13 |  |  |  | 3.3 | [5 empty] | 72.2 | [13 empty] | 0.279 | [13 empty] | 381 |  |  |  |  | 2020
[11 empty] | 92-2002063521cpy6-12.d | 92-2002063521cpy6-12.d-1 | [32 empty] | 650.1 |  | 1.99 | [17 empty] | 2.8 | [5 empty] | 0.301 | [15 empty] | 289600 |  | 0.693 |  |  |  | 1.15 | [7 empty] | 449.3 | [23 empty] | 0.32 | [5 empty] | 4.44 | [15 empty] | 398500 |  | 1.41 |  |  |  | 2.2 | [5 empty] | 81.3 | [7 empty] | 0.35 | [5 empty] | 0.194 | [13 empty] | 460 |  |  |  |  | 2020
[11 empty] | 93-2002063521cpy6-13.d | 93-2002063521cpy6-13.d-1 | [32 empty] | 673 |  | 4.8 |  | 0.16 | [15 empty] | 4.07 | [5 empty] | 0.314 | [15 empty] | 283700 |  | 0.585 |  |  |  | 0.66 | [7 empty] | 455.9 | [13 empty] | 0.33 | [9 empty] | 0.2 | [5 empty] | 8.73 | [15 empty] | 392500 |  | 3.46 |  |  |  | 4.7 | [5 empty] | 80.5 | [13 empty] | 0.516 | [13 empty] | 865 |  |  |  |  | 2020
[11 empty] | 94-2002063521cpy6-14.d | 94-2002063521cpy6-14.d-1 | [32 empty] | 668.6 |  | 6.7 |  | 0.35 | [15 empty] | 2.52 | [5 empty] | 0.327 | [15 empty] | 286000 |  | 0.587 |  |  |  | 0.65 | [7 empty] | 467.8 | [13 empty] | 0.21 | [9 empty] | 0.18 | [5 empty] | 5.3 | [15 empty] | 393300 |  | 2.48 |  |  |  | 5.2 | [5 empty] | 77.9 | [13 empty] | 0.467 | [13 empty] | 441 |  |  |  |  | 2020
[11 empty] | 95-2002063521cpy6-15.d | 95-2002063521cpy6-15.d-1 | [32 empty] | 692 |  | 3.4 | [17 empty] | 3.75 | [5 empty] | 0.463 | [15 empty] | 286500 |  | 0.586 |  |  |  | 0.76 | [7 empty] | 493.8 | [23 empty] | 0.24 | [5 empty] | 14.9 | [15 empty] | 412600 |  | 3.66 |  |  |  | 2.2 | [5 empty] | 84 | [7 empty] | 0.28 | [5 empty] | 0.571 | [13 empty] | 850 |  |  |  |  | 2020
[11 empty] | 96-2002063521cpy6-16.d | 96-2002063521cpy6-16.d-1 | [32 empty] | 702 |  | 4.7 | [11 empty] | 0.036 | [5 empty] | 3.34 | [5 empty] | 2.51 | [15 empty] | 309000 |  | 0.629 |  |  |  | 0.62 | [7 empty] | 474.8 | [13 empty] | 3.5 | [9 empty] | 1.08 | [5 empty] | 44 | [15 empty] | 395600 |  | 6.19 |  |  |  | 4 | [5 empty] | 55.3 | [13 empty] | 0.614 | [13 empty] | 641 |  |  |  |  | 2020
[11 empty] | 97-2002063521cpy6-17.d | 97-2002063521cpy6-17.d-1 | [32 empty] | 691 |  | 59 |  | 0.33 | [9 empty] | 0.065 | [5 empty] | 3 | [5 empty] | 0.43 | [15 empty] | 287200 |  | 0.43 |  |  |  | 0.43 | [7 empty] | 478 | [13 empty] | 2.17 | [9 empty] | 0.66 | [5 empty] | 28.8 | [15 empty] | 392000 |  | 2.74 |  |  |  | 5 | [5 empty] | 73.2 | [13 empty] | 0.456 | [13 empty] | 678 |  |  |  |  | 2020
[11 empty] | 99-2002063521cpy6-19.d | 99-2002063521cpy6-19.d-1 | [32 empty] | 695 |  | 3.2 | [17 empty] | 2.88 | [5 empty] | 0.26 | [15 empty] | 284600 |  | 0.52 |  |  |  | 0.6 | [7 empty] | 500.7 | [13 empty] | 0.64 | [9 empty] | 0.27 | [5 empty] | 6.19 | [15 empty] | 403400 |  | 1.59 |  |  |  | 1.8 | [5 empty] | 88.1 | [13 empty] | 0.216 | [13 empty] | 471 |  |  |  |  | 2020
[11 empty] | 100-2002063521cpy6-20.d | 100-2002063521cpy6-20.d-1 | [32 empty] | 680.3 |  | 1.35 | [17 empty] | 2.53 | [5 empty] | 0.289 | [15 empty] | 289300 |  | 0.551 |  |  |  | 0.76 | [7 empty] | 451.3 | [13 empty] | 0.27 | [9 empty] | 0.2 | [5 empty] | 4.86 | [15 empty] | 384900 |  | 1.82 | [9 empty] | 83.2 | [7 empty] | 0.46 | [5 empty] | 0.302 | [13 empty] | 376.4 |  |  |  |  | 2020
[11 empty] | 105-2002063521cpy6-21.d | 105-2002063521cpy6-21.d-1 | [32 empty] | 650.4 |  | 4.8 |  | 0.5 | [9 empty] | 0.022 | [5 empty] | 8.3 | [5 empty] | 0.67 | [15 empty] | 286000 |  | 0.645 |  |  |  | 1.19 | [7 empty] | 408.4 | [13 empty] | 0.23 | [9 empty] | 0.26 | [5 empty] | 34.4 | [15 empty] | 413300 |  | 22.4 |  |  |  | 4.6 | [5 empty] | 87.5 | [13 empty] | 18.6 | [13 empty] | 2130 |  |  |  |  | 2020
[11 empty] | 106-2002063521cpy6-22.d | 106-2002063521cpy6-22.d-1 | [32 empty] | 662.4 |  | 2.7 |  | 0.23 | [15 empty] | 2.68 | [5 empty] | 0.278 | [15 empty] | 285800 |  | 0.432 |  |  |  | 0.62 | [7 empty] | 360.6 | [23 empty] | 0.25 | [5 empty] | 3.35 | [15 empty] | 392000 |  | 1.61 |  |  |  | 7 | [5 empty] | 75 | [7 empty] | 0.77 | [5 empty] | 0.145 | [13 empty] | 338.1 |  |  |  |  | 2020
[11 empty] | 107-2002063521cpy6-23.d | 107-2002063521cpy6-23.d-1 | [32 empty] | 686 |  | 8.1 |  | 0.54 | [15 empty] | 2.38 | [5 empty] | 0.57 | [15 empty] | 287500 |  | 0.382 |  |  |  | 0.37 | [7 empty] | 334.9 | [23 empty] | 1.04 | [5 empty] | 11.8 | [15 empty] | 407000 |  | 2.4 |  |  |  | 6.9 | [5 empty] | 70.3 | [7 empty] | 0.62 | [5 empty] | 0.226 | [13 empty] | 402 |  |  |  |  | 2020
[11 empty] | 108-2002063521cpy6-24.d | 108-2002063521cpy6-24.d-1 | [32 empty] | 665 |  | 11.1 |  | 0.41 | [9 empty] | 0.033 | [5 empty] | 2.29 | [5 empty] | 0.351 | [15 empty] | 288800 |  | 0.292 |  |  |  | 0.31 | [7 empty] | 292 | [13 empty] | 0.53 | [9 empty] | 0.56 | [5 empty] | 7.81 | [15 empty] | 394700 |  | 3.2 |  |  |  | 2.2 | [5 empty] | 66.2 | [13 empty] | 0.13 | [13 empty] | 366 |  |  |  |  | 2020
[11 empty] | 109-2002063521cpy6-25.d | 109-2002063521cpy6-25.d-1 | [32 empty] | 691.5 |  | 3.5 | [17 empty] | 2.72 | [5 empty] | 0.398 | [15 empty] | 284800 |  | 0.34 |  |  |  | 0.39 | [7 empty] | 338.2 | [13 empty] | 0.31 | [9 empty] | 0.88 | [5 empty] | 13.05 | [15 empty] | 408500 |  | 1.86 |  |  |  | 3.2 | [5 empty] | 72.1 | [7 empty] | 0.6 | [5 empty] | 0.278 | [13 empty] | 364 |  |  |  |  | 2020
[11 empty] | 110-2002063521cpy6-26.d | 110-2002063521cpy6-26.d-1 | [32 empty] | 695 |  | 1.39 | [17 empty] | 2.72 | [5 empty] | 0.397 | [15 empty] | 289500 |  | 0.549 |  |  |  | 0.53 | [7 empty] | 395.2 | [23 empty] | 0.32 | [5 empty] | 5.49 | [15 empty] | 394100 |  | 2.59 |  |  |  | 3.5 | [5 empty] | 79.9 | [13 empty] | 0.226 | [13 empty] | 428 |  |  |  |  | 2020
[11 empty] | 111-2002063521cpy6-27.d | 111-2002063521cpy6-27.d-1 | [32 empty] | 687.1 |  | 2.8 |  | 0.24 | [9 empty] | 0.039 | [5 empty] | 3.84 | [5 empty] | 0.445 | [15 empty] | 289900 |  | 0.589 |  |  |  | 0.94 | [7 empty] | 390.6 | [23 empty] | 0.27 | [5 empty] | 14.7 | [15 empty] | 406000 |  | 8.69 |  |  |  | 3 | [5 empty] | 87.9 | [13 empty] | 6.64 | [13 empty] | 855 |  |  |  |  | 2020
[11 empty] | 112-2002063521cpy6-28.d | 112-2002063521cpy6-28.d-1 | [32 empty] | 658 |  | 2.5 | [17 empty] | 2.23 | [5 empty] | 0.412 | [15 empty] | 280700 |  | 0.432 |  |  |  | 0.77 | [7 empty] | 443.5 | [13 empty] | 0.22 | [9 empty] | 0.26 | [5 empty] | 4.07 | [15 empty] | 393500 |  | 1.89 |  |  |  | 5 | [5 empty] | 81.5 | [13 empty] | 0.183 | [13 empty] | 416 |  |  |  |  | 2020
[11 empty] | 113-2002063521cpy6-29.d | 113-2002063521cpy6-29.d-1 | [32 empty] | 692 |  | 2 | [17 empty] | 2.59 | [5 empty] | 0.344 | [15 empty] | 291100 |  | 0.524 |  |  |  | 0.63 | [7 empty] | 481 | [13 empty] | 1.96 | [9 empty] | 0.18 | [5 empty] | 11.7 | [15 empty] | 399000 |  | 3.3 |  |  |  | 2.6 | [5 empty] | 63 | [7 empty] | 0.39 | [5 empty] | 0.418 | [13 empty] | 492 |  |  |  |  | 2020
[11 empty] | 114-2002063521cpy6-30.d | 114-2002063521cpy6-30.d-1 | [32 empty] | 681 |  | 8.6 |  | 0.28 | [9 empty] | 0.022 | [5 empty] | 2.5 | [5 empty] | 0.462 | [15 empty] | 290900 |  | 0.568 |  |  |  | 0.56 | [7 empty] | 451 | [13 empty] | 1.61 | [9 empty] | 0.39 | [5 empty] | 18.9 | [15 empty] | 402700 |  | 2.94 |  |  |  | 2.1 | [5 empty] | 76.4 | [13 empty] | 0.298 | [13 empty] | 417.2 |  |  |  |  | 2020
[11 empty] | 116-2002063521cpy9-2.d | 116-2002063521cpy9-2.d-1 | [32 empty] | 230.2 |  | 11.1 |  | 0.27 | [9 empty] | 0.257 | [5 empty] | 3.59 | [5 empty] | 0.058 | [15 empty] | 284000 |  | 0.117 |  |  |  | 0.37 | [7 empty] | 76.7 | [13 empty] | 0.35 | [9 empty] | 0.23 | [5 empty] | 33.7 | [15 empty] | 405800 |  | 6.01 |  |  |  | 7.9 | [5 empty] | 7.93 | [13 empty] | 1.61 | [13 empty] | 314 |  |  |  |  | 2020
[11 empty] | 117-2002063521cpy9-3.d | 117-2002063521cpy9-3.d-1 | [32 empty] | 247.5 |  | 7.2 |  | 0.54 | [9 empty] | 0.106 | [5 empty] | 3.42 | [5 empty] | 0.092 | [15 empty] | 288000 |  | 0.1 | [11 empty] | 72 | [13 empty] | 1.37 | [9 empty] | 0.2 | [5 empty] | 24.6 | [15 empty] | 398000 |  | 5.16 | [9 empty] | 7.27 | [13 empty] | 1.45 | [13 empty] | 320 |  |  |  |  | 2020
[11 empty] | 118-2002063521cpy9-4.d | 118-2002063521cpy9-4.d-1 | [32 empty] | 268.7 |  | 11.1 | [11 empty] | 0.142 | [5 empty] | 2.81 | [5 empty] | 0.061 | [15 empty] | 292500 |  | 0.163 |  |  |  | 0.51 | [7 empty] | 78.3 | [13 empty] | 0.86 | [9 empty] | 0.15 | [5 empty] | 17.6 | [15 empty] | 424400 |  | 2.47 | [9 empty] | 9.78 | [7 empty] | 1.26 | [5 empty] | 1 | [13 empty] | 330 |  |  |  |  | 2020
[11 empty] | 120-2002063521cpy9-6.d | 120-2002063521cpy9-6.d-1 | [32 empty] | 226.7 |  | 5.4 |  | 0.19 | [9 empty] | 0.135 | [5 empty] | 3.55 | [5 empty] | 0.025 | [15 empty] | 286200 |  | 0.164 |  |  |  | 1.09 | [7 empty] | 69.8 | [13 empty] | 3.5 | [9 empty] | 0.26 | [5 empty] | 18.7 | [15 empty] | 396200 |  | 4.89 |  |  |  | 5.1 | [5 empty] | 8.66 | [13 empty] | 0.747 | [13 empty] | 283.1 |  |  |  |  | 2020
[11 empty] | 122-2002063521cpy9-8.d | 122-2002063521cpy9-8.d-1 | [32 empty] | 233.8 |  | 6.3 | [11 empty] | 0.147 | [5 empty] | 3.26 | [5 empty] | 0.049 | [15 empty] | 287100 |  | 0.053 |  |  |  | 0.6 | [7 empty] | 68 | [13 empty] | 1.07 | [9 empty] | 0.27 | [5 empty] | 27.3 | [15 empty] | 412900 |  | 4.72 |  |  |  | 2.4 | [5 empty] | 7.07 | [13 empty] | 1.259 | [13 empty] | 266.2 |  |  |  |  | 2020
[11 empty] | 125-2002063521cpy9-11.d | 125-2002063521cpy9-11.d-1 | [32 empty] | 234.1 |  | 23.2 |  | 0.45 | [9 empty] | 0.138 | [5 empty] | 3.17 | [5 empty] | 0.092 | [15 empty] | 284700 |  | 0.216 |  |  |  | 0.36 | [7 empty] | 63.5 | [13 empty] | 0.71 | [9 empty] | 0.58 | [5 empty] | 26 | [15 empty] | 426700 |  | 4.73 |  |  |  | 1.8 | [5 empty] | 8.37 | [7 empty] | 0.6 | [5 empty] | 0.691 | [13 empty] | 259 |  |  |  |  | 2020
[11 empty] | 131-2002063521cpy9-13.d | 131-2002063521cpy9-13.d-1 | [32 empty] | 219.3 |  | 1.7 | [11 empty] | 0.084 | [5 empty] | 2.53 | [5 empty] | 0.055 | [15 empty] | 287800 |  | 0.093 |  |  |  | 0.4 | [7 empty] | 32.78 | [13 empty] | 0.22 | [9 empty] | 0.141 | [5 empty] | 10.76 | [15 empty] | 409600 |  | 1.78 |  |  |  | 7.4 | [5 empty] | 8.56 | [7 empty] | 0.85 | [5 empty] | 0.297 | [13 empty] | 328 |  |  |  |  | 2020
[11 empty] | 132-2002063521cpy9-14.d | 132-2002063521cpy9-14.d-1 | [32 empty] | 210.1 |  | 4.1 | [11 empty] | 0.031 | [5 empty] | 2.61 | [5 empty] | 0.044 | [15 empty] | 286200 |  | 0.119 | [11 empty] | 32.4 | [23 empty] | 0.23 | [5 empty] | 6.45 | [15 empty] | 396900 |  | 1.15 |  |  |  | 4.2 | [5 empty] | 9.96 | [13 empty] | 0.191 | [13 empty] | 301.8 |  |  |  |  | 2020
[11 empty] | 133-2002063521cpy9-15.d | 133-2002063521cpy9-15.d-1 | [32 empty] | 239.1 |  | 5.6 |  | 16.9 | [9 empty] | 0.88 | [5 empty] | 3.35 | [5 empty] | 4.3 | [15 empty] | 299600 |  | 0.085 |  |  |  | 0.41 | [7 empty] | 31.87 | [23 empty] | 0.79 | [5 empty] | 50.6 | [15 empty] | 417000 |  | 11.44 |  |  |  | 2.9 | [5 empty] | 7.2 | [7 empty] | 0.6 | [5 empty] | 2.14 | [13 empty] | 322 |  |  |  |  | 2020
[11 empty] | 134-2002063521cpy9-16.d | 134-2002063521cpy9-16.d-1 | [32 empty] | 224.4 |  | 5.6 |  | 1.7 | [9 empty] | 0.126 | [5 empty] | 3.53 | [5 empty] | 0.12 | [15 empty] | 289900 |  | 0.047 | [11 empty] | 32.44 | [13 empty] | 0.15 | [9 empty] | 0.22 | [5 empty] | 14.32 | [15 empty] | 400100 |  | 3.54 | [9 empty] | 9.24 | [13 empty] | 0.554 | [13 empty] | 255.6 |  |  |  |  | 2020
[11 empty] | 135-2002063521cpy9-17.d | 135-2002063521cpy9-17.d-1 | [32 empty] | 233.3 |  | 24.7 |  | 0.53 | [9 empty] | 0.212 | [5 empty] | 4.47 | [5 empty] | 0.074 | [15 empty] | 285400 |  | 0.072 |  |  |  | 0.4 | [7 empty] | 33.64 | [13 empty] | 0.61 | [9 empty] | 0.43 | [5 empty] | 38.8 | [15 empty] | 410000 |  | 7.24 |  |  |  | 3.5 | [5 empty] | 9.98 | [7 empty] | 0.57 | [5 empty] | 1.95 | [13 empty] | 442 |  |  |  |  | 2020
[11 empty] | 137-2002063521cpy9-19.d | 137-2002063521cpy9-19.d-1 | [32 empty] | 230.7 |  | 6.2 | [11 empty] | 0.295 | [5 empty] | 3.27 | [5 empty] | 0.061 | [15 empty] | 289100 |  | 0.104 |  |  |  | 0.32 | [7 empty] | 31.93 | [13 empty] | 0.13 | [9 empty] | 0.3 | [5 empty] | 43.8 | [15 empty] | 394700 |  | 9.24 |  |  |  | 3.7 | [5 empty] | 7.47 | [7 empty] | 1.05 | [5 empty] | 3.62 | [13 empty] | 380 |  |  |  |  | 2020
[11 empty] | 139-2002063521cpy9-21.d | 139-2002063521cpy9-21.d-1 | [32 empty] | 211.8 |  | 33.7 |  | 1.72 | [9 empty] | 0.072 | [5 empty] | 2.14 | [5 empty] | 0.067 | [15 empty] | 282800 | [13 empty] | 35.76 | [13 empty] | 0.31 | [9 empty] | 0.2 | [5 empty] | 6.35 | [15 empty] | 394400 |  | 0.91 |  |  |  | 3.1 | [5 empty] | 13.34 | [13 empty] | 0.107 | [13 empty] | 258 |  |  |  |  | 2020
[11 empty] | 141-2002063521cpy9-23.d | 141-2002063521cpy9-23.d-1 | [32 empty] | 218.5 |  | 4 |  | 0.2 | [9 empty] | 0.173 | [5 empty] | 3 | [5 empty] | 0.058 | [15 empty] | 288900 |  | 0.102 | [11 empty] | 35.47 | [13 empty] | 80 | [9 empty] | 0.18 | [5 empty] | 28.2 | [15 empty] | 396300 |  | 5.2 |  |  |  | 4.9 | [5 empty] | 8.01 | [13 empty] | 1.78 | [13 empty] | 254 |  |  |  |  | 2020
[11 empty] | 143-2002063521cpy9-25.d | 143-2002063521cpy9-25.d-1 | [32 empty] | 235 |  | 83 |  | 0.2 | [9 empty] | 0.109 | [5 empty] | 3.3 | [5 empty] | 0.121 | [15 empty] | 294200 |  | 0.33 |  |  |  | 0.33 | [7 empty] | 42.93 | [13 empty] | 0.21 | [9 empty] | 0.18 | [5 empty] | 25.8 | [15 empty] | 411000 |  | 6.28 |  |  |  | 3.6 | [5 empty] | 9.25 | [13 empty] | 2.01 | [13 empty] | 251 |  |  |  |  | 2020
[11 empty] | 144-2002063521cpy9-26.d | 144-2002063521cpy9-26.d-1 | [32 empty] | 228.9 |  | 25.4 | [11 empty] | 0.09 | [5 empty] | 3.28 | [5 empty] | 0.048 | [15 empty] | 282100 |  | 0.327 |  |  |  | 0.8 | [7 empty] | 42.09 | [23 empty] | 0.26 | [5 empty] | 18.83 | [15 empty] | 397100 |  | 4.95 |  |  |  | 4.1 | [5 empty] | 8.52 | [13 empty] | 1.08 | [13 empty] | 276 |  |  |  |  | 2020
[11 empty] | 145-2002063521cpy9-27.d | 145-2002063521cpy9-27.d-1 | [32 empty] | 235.6 |  | 10.4 | [11 empty] | 0.184 | [5 empty] | 3.42 | [5 empty] | 0.053 | [15 empty] | 283200 |  | 0.352 |  |  |  | 0.6 | [7 empty] | 42.32 | [23 empty] | 0.24 | [5 empty] | 35.82 | [15 empty] | 396200 |  | 8.46 |  |  |  | 2.6 | [5 empty] | 8.41 | [7 empty] | 0.58 | [5 empty] | 1.534 | [13 empty] | 323 |  |  |  |  | 2020
[11 empty] | 148-2002063521cpy9-30.d | 148-2002063521cpy9-30.d-1 | [32 empty] | 227.3 |  | 146 |  | 0.15 | [9 empty] | 0.091 | [5 empty] | 3.13 | [5 empty] | 0.066 | [15 empty] | 288500 |  | 0.348 |  |  |  | 0.41 | [7 empty] | 42.55 | [13 empty] | 3.3 | [9 empty] | 0.19 | [5 empty] | 17.54 | [15 empty] | 395300 |  | 4.58 |  |  |  | 4.5 | [5 empty] | 8.73 | [13 empty] | 2.2 | [13 empty] | 350 |  |  |  |  | 2020
[11 empty] | 149-2002063521cpy9-31.d | 149-2002063521cpy9-31.d-1 | [32 empty] | 245 |  | 50 |  | 0.37 | [9 empty] | 0.178 | [5 empty] | 5.61 | [5 empty] | 0.075 | [15 empty] | 288500 |  | 0.313 |  |  |  | 0.45 | [7 empty] | 44.39 | [13 empty] | 1.56 | [9 empty] | 0.42 | [5 empty] | 41.8 | [15 empty] | 408300 |  | 9.8 |  |  |  | 3.6 | [5 empty] | 10.7 | [7 empty] | 0.37 | [5 empty] | 3.22 | [13 empty] | 800 |  |  |  |  | 2020
[11 empty] | 151-2002063521cpy9-33.d | 151-2002063521cpy9-33.d-1 | [32 empty] | 242.1 |  | 2610 |  | 0.95 | [9 empty] | 0.255 | [5 empty] | 3.46 | [5 empty] | 0.73 | [15 empty] | 288100 |  | 0.465 |  |  |  | 0.89 | [7 empty] | 43.9 | [13 empty] | 1.76 | [9 empty] | 0.39 | [5 empty] | 40.3 | [15 empty] | 403000 |  | 7.97 |  |  |  | 3.8 | [5 empty] | 11.2 | [7 empty] | 0.59 | [5 empty] | 5.8 | [13 empty] | 281 |  |  |  |  | 2020
[11 empty] | 153-2002063521cpy9-35.d | 153-2002063521cpy9-35.d-1 | [32 empty] | 244.8 |  | 1770 |  | 0.5 | [9 empty] | 0.199 | [5 empty] | 4.34 | [5 empty] | 0.092 | [15 empty] | 286000 |  | 0.406 |  |  |  | 0.41 | [7 empty] | 45.2 | [13 empty] | 1.42 | [9 empty] | 0.38 | [5 empty] | 37.6 | [15 empty] | 393700 |  | 12.86 |  |  |  | 1.7 | [5 empty] | 10.1 | [7 empty] | 0.59 | [5 empty] | 12.48 | [13 empty] | 529 |  |  |  |  | 2020
[11 empty] | 158-200209312cpy3-1.d | 158-200209312cpy3-1.d-1 | [32 empty] | 27.66 |  | 9.8 |  | 0.57 | [9 empty] | 7.05 | [5 empty] | 2.09 | [5 empty] | 0.74 | [15 empty] | 285600 |  | 0.044 | [11 empty] | 0.364 | [13 empty] | 0.65 | [9 empty] | 0.064 | [5 empty] | 24.2 | [15 empty] | 395900 |  | 17.7 |  |  |  | 4.3 | [5 empty] | 3.22 | [13 empty] | 2.31 | [13 empty] | 259 |  |  |  |  | 2020
[11 empty] | 159-200209312cpy3-2.d | 159-200209312cpy3-2.d-1 | [32 empty] | 32.1 |  | 4.7 |  | 0.16 | [9 empty] | 11.02 | [5 empty] | 2.07 | [5 empty] | 0.035 | [15 empty] | 285000 |  | 0.014 | [11 empty] | 0.327 | [23 empty] | 0.075 | [5 empty] | 44.8 | [15 empty] | 389500 |  | 16.7 |  |  |  | 3.7 | [5 empty] | 3.15 | [13 empty] | 2.57 | [13 empty] | 240 |  |  |  |  | 2020
[11 empty] | 161-200209312cpy3-4.d | 161-200209312cpy3-4.d-1 | [32 empty] | 24.19 |  | 1.5 |  | 0.193 | [9 empty] | 2.94 | [5 empty] | 1.78 | [5 empty] | 0.028 | [15 empty] | 288200 | [13 empty] | 0.476 | [23 empty] | 0.123 | [5 empty] | 10.86 | [15 empty] | 386200 |  | 4.43 |  |  |  | 2.8 | [5 empty] | 3.79 | [13 empty] | 0.276 | [13 empty] | 275.8 |  |  |  |  | 2020
[11 empty] | 162-200209312cpy3-5.d | 162-200209312cpy3-5.d-1 | [32 empty] | 22.99 |  | 10.9 | [11 empty] | 1.9 | [5 empty] | 1.6 | [5 empty] | 0.064 | [15 empty] | 289200 | [13 empty] | 0.329 | [13 empty] | 0.12 | [15 empty] | 6.58 | [15 empty] | 378600 |  | 2.27 |  |  |  | 1.14 | [5 empty] | 3.76 | [7 empty] | 0.28 | [5 empty] | 0.257 | [13 empty] | 302 |  |  |  |  | 2020
[11 empty] | 163-200209312cpy3-6.d | 163-200209312cpy3-6.d-1 | [32 empty] | 30.07 |  | 3.05 | [11 empty] | 7.93 | [5 empty] | 1.76 | [5 empty] | 0.027 | [15 empty] | 291400 | [5 empty] | 0.14 | [7 empty] | 2.621 | [23 empty] | 0.104 | [5 empty] | 29.7 | [15 empty] | 375900 |  | 12.56 |  |  |  | 3 | [5 empty] | 2.99 | [7 empty] | 0.29 | [5 empty] | 1.669 | [13 empty] | 162.3 |  |  |  |  | 2020
[11 empty] | 164-200209312cpy3-7.d | 164-200209312cpy3-7.d-1 | [32 empty] | 27.72 |  | 3.46 | [11 empty] | 5.45 | [5 empty] | 1.93 | [5 empty] | 0.032 | [15 empty] | 291200 | [13 empty] | 0.812 | [29 empty] | 21.71 | [15 empty] | 380800 |  | 9.19 |  |  |  | 3.2 | [5 empty] | 3.58 | [13 empty] | 1.159 | [13 empty] | 263.8 |  |  |  |  | 2020
[11 empty] | 165-200209312cpy3-8.d | 165-200209312cpy3-8.d-1 | [32 empty] | 24.49 |  | 4.7 |  | 0.31 | [9 empty] | 4.13 | [5 empty] | 1.65 | [5 empty] | 0.098 | [15 empty] | 289800 | [13 empty] | 0.446 | [13 empty] | 0.19 | [9 empty] | 0.164 | [5 empty] | 273 | [15 empty] | 378400 |  | 4.69 |  |  |  | 3.5 | [5 empty] | 4.14 | [7 empty] | 0.22 | [5 empty] | 0.681 | [13 empty] | 268 |  |  |  |  | 2020
[11 empty] | 166-200209312cpy3-9.d | 166-200209312cpy3-9.d-1 | [32 empty] | 23.01 |  | 1.18 |  | 0.118 | [9 empty] | 3.71 | [5 empty] | 2.77 | [5 empty] | 0.049 | [15 empty] | 286300 | [13 empty] | 0.498 | [13 empty] | 0.126 | [9 empty] | 0.073 | [5 empty] | 11.16 | [15 empty] | 377700 |  | 3.37 |  |  |  | 0.72 | [5 empty] | 3.74 | [13 empty] | 0.246 | [13 empty] | 576 |  |  |  |  | 2020
[11 empty] | 168-200209312cpy3-11.d | 168-200209312cpy3-11.d-1 | [32 empty] | 31.02 |  | 7.9 | [11 empty] | 9.06 | [5 empty] | 2.08 | [5 empty] | 0.085 | [15 empty] | 286600 |  | 0.018 | [11 empty] | 1.81 | [13 empty] | 0.38 | [9 empty] | 0.08 | [5 empty] | 34.99 | [15 empty] | 391500 |  | 14.8 |  |  |  | 2.43 | [5 empty] | 2.93 | [13 empty] | 2.304 | [13 empty] | 212.8 |  |  |  |  | 2020
[11 empty] | 169-200209312cpy3-12.d | 169-200209312cpy3-12.d-1 | [32 empty] | 30.9 |  | 3.9 |  | 0.15 | [9 empty] | 7.06 | [5 empty] | 2.54 | [5 empty] | 0.031 | [15 empty] | 288200 |  | 0.019 | [11 empty] | 0.409 | [13 empty] | 0.19 | [9 empty] | 0.177 | [5 empty] | 28.4 | [15 empty] | 392700 |  | 12.57 |  |  |  | 2.5 | [5 empty] | 4.03 | [13 empty] | 1.809 | [13 empty] | 368 |  |  |  |  | 2020
[11 empty] | 170-200209312cpy3-13.d | 170-200209312cpy3-13.d-1 | [32 empty] | 22.87 | [13 empty] | 1.093 | [5 empty] | 1.77 | [5 empty] | 0.031 | [15 empty] | 289300 | [13 empty] | 0.231 | [23 empty] | 0.153 | [5 empty] | 4.64 | [15 empty] | 388100 |  | 1.31 |  |  |  | 2.5 | [5 empty] | 3.85 | [13 empty] | 0.234 | [13 empty] | 300 |  |  |  |  | 2020
[11 empty] | 171-200209312cpy3-14.d | 171-200209312cpy3-14.d-1 | [32 empty] | 23.14 |  | 0.36 | [11 empty] | 1.464 | [5 empty] | 2.02 | [5 empty] | 0.041 | [15 empty] | 289600 | [13 empty] | 0.254 | [23 empty] | 0.117 | [5 empty] | 5.69 | [15 empty] | 375400 |  | 2.61 |  |  |  | 1.79 | [5 empty] | 3.71 | [7 empty] | 0.18 | [5 empty] | 0.204 | [13 empty] | 307 |  |  |  |  | 2020
[11 empty] | 172-200209312cpy3-15.d | 172-200209312cpy3-15.d-1 | [32 empty] | 25.97 |  | 24 | [11 empty] | 2.25 | [5 empty] | 1.36 | [5 empty] | 0.084 | [15 empty] | 286500 |  | 0.038 | [11 empty] | 1.062 | [13 empty] | 0.15 | [15 empty] | 11 | [15 empty] | 374100 |  | 4.64 |  |  |  | 0.93 | [5 empty] | 3.85 | [13 empty] | 0.668 | [13 empty] | 225.7 |  |  |  |  | 2020
[11 empty] | 174-200209312cpy3-17.d | 174-200209312cpy3-17.d-1 | [32 empty] | 25.67 |  | 3.21 |  | 1 | [9 empty] | 2.97 | [5 empty] | 1.78 | [5 empty] | 1.12 | [15 empty] | 289600 | [5 empty] | 0.2 | [7 empty] | 0.915 | [13 empty] | 7.5 | [9 empty] | 0.103 | [5 empty] | 17.2 | [15 empty] | 377300 |  | 6.16 |  |  |  | 1.93 | [5 empty] | 3.37 | [13 empty] | 1.2 | [13 empty] | 179.5 |  |  |  |  | 2020
[11 empty] | 175-200209312cpy3-18.d | 175-200209312cpy3-18.d-1 | [32 empty] | 36.54 |  | 16.9 |  | 0.122 | [9 empty] | 11.18 | [5 empty] | 2.04 | [5 empty] | 0.016 | [15 empty] | 289100 | [13 empty] | 2.27 | [13 empty] | 0.67 | [15 empty] | 44.2 | [15 empty] | 371800 |  | 20.18 |  |  |  | 1.61 | [5 empty] | 3.26 | [13 empty] | 3.53 | [13 empty] | 198 |  |  |  |  | 2020
[11 empty] | 176-200209312cpy3-19.d | 176-200209312cpy3-19.d-1 | [32 empty] | 26.6 |  | 4.1 | [11 empty] | 4.3 | [5 empty] | 2.05 | [5 empty] | 0.028 | [15 empty] | 287200 | [13 empty] | 0.547 | [13 empty] | 0.16 | [9 empty] | 0.134 | [5 empty] | 18.75 | [15 empty] | 373800 |  | 8.31 |  |  |  | 2 | [5 empty] | 3.73 | [13 empty] | 1.163 | [13 empty] | 301 |  |  |  |  | 2020
[11 empty] | 177-200209312cpy3-20.d | 177-200209312cpy3-20.d-1 | [32 empty] | 33.67 |  | 7.3 |  | 0.15 | [9 empty] | 7.18 | [5 empty] | 1.86 | [5 empty] | 0.069 | [15 empty] | 288000 | [13 empty] | 2.002 | [13 empty] | 1.01 | [9 empty] | 0.177 | [5 empty] | 30.8 | [15 empty] | 370400 |  | 23.07 |  |  |  | 2.65 | [5 empty] | 4.23 | [13 empty] | 3.09 | [13 empty] | 220.4 |  |  |  |  | 2020
[11 empty] | 179-200209312cpy3-22.d | 179-200209312cpy3-22.d-1 | [32 empty] | 30.86 |  | 2.23 | [11 empty] | 9.07 | [5 empty] | 1.67 | [5 empty] | 0.072 | [15 empty] | 286800 |  | 0.033 |  |  |  | 0.14 | [7 empty] | 1.95 | [23 empty] | 0.088 | [5 empty] | 32.5 | [15 empty] | 378600 |  | 12.88 |  |  |  | 1.78 | [5 empty] | 3.2 | [13 empty] | 2.25 | [13 empty] | 207.5 |  |  |  |  | 2020
[11 empty] | 187-200209312cpy5-1.d | 187-200209312cpy5-1.d-1 | [32 empty] | 15 |  | 3.3 | [11 empty] | 1.22 | [5 empty] | 1.73 | [5 empty] | 0.283 | [15 empty] | 291900 |  | 0.091 |  |  |  | 0.63 | [7 empty] | 592 | [13 empty] | 0.76 | [9 empty] | 0.28 | [5 empty] | 2.11 | [15 empty] | 409300 |  | 0.79 |  |  |  | 7.3 | [5 empty] | 4.35 | [7 empty] | 0.63 | [5 empty] | 0.5 | [13 empty] | 320 |  |  |  |  | 2020
[11 empty] | 189-200209312cpy5-3.d | 189-200209312cpy5-3.d-1 | [32 empty] | 16.14 |  | 4.3 | [11 empty] | 0.519 | [5 empty] | 2.2 | [5 empty] | 0.37 | [15 empty] | 290000 |  | 0.157 | [11 empty] | 594 | [13 empty] | 0.74 | [9 empty] | 0.43 | [5 empty] | 3.48 | [15 empty] | 437000 |  | 0.67 |  |  |  | 9.7 | [5 empty] | 4.51 | [13 empty] | 0.59 | [13 empty] | 300 |  |  |  |  | 2020
[11 empty] | 190-200209312cpy5-4.d | 190-200209312cpy5-4.d-1 | [32 empty] | 18.8 |  | 27 |  | 1.21 | [9 empty] | 9.42 | [5 empty] | 2.3 | [5 empty] | 0.31 | [15 empty] | 290800 | [5 empty] | 1.6 | [7 empty] | 620 | [13 empty] | 4.8 | [15 empty] | 13.5 | [15 empty] | 419000 |  | 6.43 |  |  |  | 6.1 | [5 empty] | 6.8 | [13 empty] | 0.54 | [13 empty] | 260 |  |  |  |  | 2020
[11 empty] | 194-200209312cpy5-8.d | 194-200209312cpy5-8.d-1 | [32 empty] | 30.6 |  |  |  | 3 | [9 empty] | 0.7 | [5 empty] | 3.4 | [5 empty] | 1.86 | [15 empty] | 321000 |  | 0.127 |  |  |  | 1.4 | [7 empty] | 466 | [13 empty] | 1013 | [15 empty] | 18.4 | [15 empty] | 469000 |  | 2.9 |  |  |  | 9.6 | [5 empty] | 4.56 | [13 empty] | 5.51 | [13 empty] | 329 |  |  |  |  | 2020
[11 empty] | 196-200209312cpy5-10.d | 196-200209312cpy5-10.d-1 | [32 empty] | 14.7 |  | 5.3 | [11 empty] | 0.206 | [5 empty] | 2.03 | [5 empty] | 0.65 | [15 empty] | 288500 |  | 0.125 | [11 empty] | 521 | [13 empty] | 0.72 | [15 empty] | 2.24 | [15 empty] | 424600 | [5 empty] | 6 | [5 empty] | 5.5 | [7 empty] | 1.63 | [19 empty] | 344 |  |  |  |  | 2020
[11 empty] | 199-200209312cpy5-13.d | 199-200209312cpy5-13.d-1 | [32 empty] | 15.04 |  | 3.2 |  | 1.77 | [9 empty] | 0.105 | [5 empty] | 2.37 | [5 empty] | 0.47 | [15 empty] | 289500 |  | 0.095 | [11 empty] | 527.1 | [13 empty] | 0.63 | [9 empty] | 0.43 | [5 empty] | 1.47 | [15 empty] | 428500 | [5 empty] | 4.1 | [5 empty] | 5.47 | [7 empty] | 1.03 | [5 empty] | 0.04 | [13 empty] | 374 |  |  |  |  | 2020
[11 empty] | 200-200209312cpy5-14.d | 200-200209312cpy5-14.d-1 | [32 empty] | 50.2 |  | 2.5 |  | 3.01 | [9 empty] | 2.07 | [5 empty] | 1.96 | [5 empty] | 0.99 | [15 empty] | 306800 |  | 0.146 | [11 empty] | 546 | [13 empty] | 700 | [9 empty] | 0.36 | [5 empty] | 3.88 | [15 empty] | 424000 |  | 9.61 |  |  |  | 9.7 | [5 empty] | 4.28 | [7 empty] | 1.01 | [5 empty] | 18.18 | [13 empty] | 349 |  |  |  |  | 2020
[11 empty] | 203-200209312cpy5-17.d | 203-200209312cpy5-17.d-1 | [32 empty] | 20.2 |  | 22 | [11 empty] | 8.79 | [27 empty] | 309000 | [13 empty] | 473 | [13 empty] | 212 | [15 empty] | 13.8 | [15 empty] | 393000 |  | 6.6 |  |  |  | 10 | [5 empty] | 5.2 | [7 empty] | 4.7 | [5 empty] | 1.58 | [13 empty] | 269 |  |  |  |  | 2020
[11 empty] | 204-200209312cpy5-18.d | 204-200209312cpy5-18.d-1 | [32 empty] | 97.4 |  | 5.2 |  | 2.15 | [9 empty] | 3.56 | [5 empty] | 1.6 | [5 empty] | 0.99 | [15 empty] | 330000 |  | 0.099 | [11 empty] | 521 | [13 empty] | 2620 | [9 empty] | 0.65 | [5 empty] | 4.02 | [15 empty] | 442000 |  | 7.53 |  |  |  | 7.7 | [5 empty] | 4.03 | [13 empty] | 17.53 | [13 empty] | 290 |  |  |  |  | 2020
[11 empty] | 206-200209312cpy5-20.d | 206-200209312cpy5-20.d-1 | [32 empty] | 18.81 |  | 24 |  | 0.75 | [9 empty] | 2.81 | [5 empty] | 1.93 | [5 empty] | 0.43 | [15 empty] | 291800 |  | 0.103 | [11 empty] | 531.9 | [13 empty] | 67 | [9 empty] | 0.64 | [5 empty] | 11.9 | [15 empty] | 427000 |  | 2.04 |  |  |  | 6.8 | [5 empty] | 7.2 | [13 empty] | 2.69 | [13 empty] | 282 |  |  |  |  | 2020
[11 empty] | 211-200209162cpy6-1.d | 211-200209162cpy6-1.d-1 | [32 empty] | 162.5 |  | 2.3 |  | 0.16 | [9 empty] | 1.162 | [5 empty] | 4.44 | [5 empty] | 33.8 | [15 empty] | 294100 |  | 0.014 |  |  |  | 0.15 | [7 empty] | 47.05 | [13 empty] | 0.15 | [9 empty] | 29.1 | [5 empty] | 1.75 | [15 empty] | 394700 |  | 0.708 |  |  |  | 3.6 | [5 empty] | 15.24 | [7 empty] | 0.51 | [5 empty] | 0.069 | [13 empty] | 502 |  |  |  |  | 2020
[11 empty] | 212-200209162cpy6-2.d | 212-200209162cpy6-2.d-1 | [32 empty] | 161.3 |  | 0.78 |  | 0.15 | [9 empty] | 1.005 | [5 empty] | 3.45 | [5 empty] | 2.79 | [15 empty] | 291100 |  | 0.077 |  |  |  | 0.34 | [7 empty] | 48.03 | [23 empty] | 0.232 | [5 empty] | 1.73 | [15 empty] | 394400 |  | 0.654 |  |  |  | 2.9 | [5 empty] | 17.48 | [7 empty] | 0.26 | [5 empty] | 0.088 | [13 empty] | 367.3 |  |  |  |  | 2020
[11 empty] | 213-200209162cpy6-3.d | 213-200209162cpy6-3.d-1 | [32 empty] | 166.8 |  | 1.5 | [11 empty] | 1.557 | [5 empty] | 4.39 | [5 empty] | 2.97 | [15 empty] | 291300 |  | 0.033 |  |  |  | 0.14 | [7 empty] | 53.14 | [13 empty] | 0.16 | [9 empty] | 0.43 | [5 empty] | 1.581 | [15 empty] | 386800 |  | 1.61 |  |  |  | 2.5 | [5 empty] | 17.3 | [7 empty] | 0.59 | [5 empty] | 0.207 | [13 empty] | 573 |  |  |  |  | 2020
[11 empty] | 214-200209162cpy6-4.d | 214-200209162cpy6-4.d-1 | [32 empty] | 164.5 |  |  |  | 0.28 | [9 empty] | 5.5 | [5 empty] | 4.22 | [5 empty] | 7.02 | [15 empty] | 299000 | [13 empty] | 57.93 | [13 empty] | 0.14 | [9 empty] | 0.35 | [5 empty] | 7.22 | [15 empty] | 396000 |  | 5.35 |  |  |  | 1.9 | [5 empty] | 22.79 | [7 empty] | 0.45 | [5 empty] | 0.559 | [13 empty] | 425 |  |  |  |  | 2020
[11 empty] | 215-200209162cpy6-5.d | 215-200209162cpy6-5.d-1 | [32 empty] | 167.2 |  | 0.71 |  | 0.66 | [9 empty] | 1.56 | [5 empty] | 3.58 | [5 empty] | 2.19 | [15 empty] | 290300 |  | 0.072 |  |  |  | 0.33 | [7 empty] | 58.57 | [23 empty] | 0.088 | [5 empty] | 1.48 | [15 empty] | 390500 |  | 1.413 |  |  |  | 1.7 | [5 empty] | 20.76 | [13 empty] | 0.203 | [13 empty] | 336.4 |  |  |  |  | 2020
[11 empty] | 217-200209162cpy6-7.d | 217-200209162cpy6-7.d-1 | [32 empty] | 175.1 |  | 5 |  | 66600 | [9 empty] | 29.2 | [5 empty] | 4.3 | [5 empty] | 11730 | [15 empty] | 333600 |  | 0.064 |  |  |  | 0.41 | [7 empty] | 55.25 | [13 empty] | 7.1 | [9 empty] | 33.9 | [5 empty] | 23.6 | [15 empty] | 429900 |  | 98.3 |  |  |  | 2.06 | [5 empty] | 19.77 | [7 empty] | 0.7 | [5 empty] | 1.387 | [13 empty] | 488 |  |  |  |  | 2020
[11 empty] | 218-200209162cpy6-8.d | 218-200209162cpy6-8.d-1 | [32 empty] | 165.5 |  | 2.2 |  | 83 | [9 empty] | 3.28 | [5 empty] | 4.37 | [5 empty] | 13.6 | [15 empty] | 296600 |  | 0.059 |  |  |  | 0.3 | [7 empty] | 59.01 | [13 empty] | 0.83 | [9 empty] | 0.47 | [5 empty] | 4.74 | [15 empty] | 383500 |  | 5.39 |  |  |  | 1.42 | [5 empty] | 19.6 | [13 empty] | 0.759 | [13 empty] | 461 |  |  |  |  | 2020
[11 empty] | 219-200209162cpy6-9.d | 219-200209162cpy6-9.d-1 | [32 empty] | 165.1 |  | 0.98 |  | 33.9 | [9 empty] | 1.53 | [5 empty] | 4.24 | [5 empty] | 10.1 | [15 empty] | 295600 |  | 0.061 |  |  |  | 0.16 | [7 empty] | 56.26 | [13 empty] | 0.38 | [9 empty] | 0.188 | [5 empty] | 2.1 | [15 empty] | 386800 |  | 1.36 |  |  |  | 3.2 | [5 empty] | 20 | [7 empty] | 0.31 | [5 empty] | 0.14 | [13 empty] | 408 |  |  |  |  | 2020
[11 empty] | 220-200209162cpy6-10.d | 220-200209162cpy6-10.d-1 | [32 empty] | 163.6 |  | 0.65 |  | 22.8 | [9 empty] | 0.997 | [5 empty] | 3.91 | [5 empty] | 7 | [15 empty] | 290700 |  | 0.08 |  |  |  | 0.17 | [7 empty] | 56.34 | [13 empty] | 0.48 | [9 empty] | 0.129 | [5 empty] | 0.907 | [15 empty] | 385700 |  | 0.678 |  |  |  | 3 | [5 empty] | 19.08 | [13 empty] | 0.112 | [13 empty] | 426 |  |  |  |  | 2020
[11 empty] | 221-200209162cpy6-11.d | 221-200209162cpy6-11.d-1 | [32 empty] | 161.3 |  | 0.43 |  | 3.49 | [9 empty] | 4.91 | [5 empty] | 5.27 | [5 empty] | 2.38 | [15 empty] | 294200 |  | 0.057 |  |  |  | 0.4 | [7 empty] | 57.02 | [13 empty] | 0.58 | [9 empty] | 0.086 | [5 empty] | 3.95 | [15 empty] | 393400 |  | 2.69 |  |  |  | 3.5 | [5 empty] | 19.67 | [13 empty] | 0.272 | [13 empty] | 752 |  |  |  |  | 2020
[11 empty] | 222-200209162cpy6-12.d | 222-200209162cpy6-12.d-1 | [32 empty] | 171 |  |  |  | 16.9 | [9 empty] | 1.118 | [5 empty] | 5.87 | [5 empty] | 6.4 | [15 empty] | 294700 |  | 0.073 |  |  |  | 0.33 | [7 empty] | 57.82 | [23 empty] | 1.19 | [5 empty] | 1.17 | [15 empty] | 399700 |  | 1.124 |  |  |  | 2.2 | [5 empty] | 19.91 | [13 empty] | 0.53 | [13 empty] | 810 |  |  |  |  | 2020
[11 empty] | 223-200209162cpy6-13.d | 223-200209162cpy6-13.d-1 | [32 empty] | 164.5 |  |  |  | 4.15 | [9 empty] | 0.96 | [5 empty] | 4.15 | [5 empty] | 3.02 | [15 empty] | 293600 |  | 0.071 |  |  |  | 0.26 | [7 empty] | 55.89 | [23 empty] | 0.095 | [5 empty] | 1.13 | [15 empty] | 391600 |  | 0.78 |  |  |  | 3 | [5 empty] | 19.65 | [13 empty] | 0.082 | [13 empty] | 634 |  |  |  |  | 2020
[11 empty] | 225-200209162cpy6-15.d | 225-200209162cpy6-15.d-1 | [32 empty] | 163 |  | 0.81 |  | 51 | [9 empty] | 4.48 | [5 empty] | 8 | [5 empty] | 1.84 | [15 empty] | 294000 |  | 0.056 |  |  |  | 0.18 | [7 empty] | 56.07 | [13 empty] | 0.3 | [9 empty] | 0.28 | [5 empty] | 4.42 | [15 empty] | 389600 |  | 3.76 |  |  |  | 1.7 | [5 empty] | 18.41 | [7 empty] | 0.5 | [5 empty] | 0.573 | [13 empty] | 1290 |  |  |  |  | 2020
[11 empty] | 226-200209162cpy6-16.d | 226-200209162cpy6-16.d-1 | [32 empty] | 169.6 |  | 0.81 |  | 9.3 | [9 empty] | 1.669 | [5 empty] | 4.65 | [5 empty] | 9.5 | [15 empty] | 288600 |  | 0.061 | [11 empty] | 55.45 | [13 empty] | 0.46 | [9 empty] | 2.08 | [5 empty] | 2.24 | [15 empty] | 387900 |  | 1.65 |  |  |  | 2.5 | [5 empty] | 19.25 | [13 empty] | 0.183 | [13 empty] | 491 |  |  |  |  | 2020
[11 empty] | 227-200209162cpy6-17.d | 227-200209162cpy6-17.d-1 | [32 empty] | 163.8 |  |  |  | 2.81 | [9 empty] | 0.861 | [5 empty] | 4.64 | [5 empty] | 2.08 | [15 empty] | 294400 |  | 0.056 |  |  |  | 0.19 | [7 empty] | 56.51 | [13 empty] | 0.33 | [9 empty] | 0.086 | [5 empty] | 0.812 | [15 empty] | 391100 |  | 0.729 |  |  |  | 1.8 | [5 empty] | 19.18 | [7 empty] | 0.41 | [5 empty] | 0.081 | [13 empty] | 564 |  |  |  |  | 2020
[11 empty] | 228-200209162cpy6-18.d | 228-200209162cpy6-18.d-1 | [32 empty] | 161.7 |  | 0.64 |  | 1.65 | [9 empty] | 0.518 | [5 empty] | 4.6 | [5 empty] | 2.94 | [15 empty] | 295900 |  | 0.031 |  |  |  | 0.24 | [7 empty] | 55.41 | [13 empty] | 0.29 | [9 empty] | 0.096 | [5 empty] | 0.801 | [15 empty] | 389100 |  | 0.619 |  |  |  | 1.24 | [5 empty] | 18.76 | [13 empty] | 0.081 | [13 empty] | 536 |  |  |  |  | 2020
[11 empty] | 232-200209162cpy6-22.d | 232-200209162cpy6-22.d-1 | [32 empty] | 178.6 |  | 1.1 |  | 3.65 | [9 empty] | 6.71 | [5 empty] | 4.37 | [5 empty] | 2.3 | [15 empty] | 295800 |  | 0.05 |  |  |  | 0.18 | [7 empty] | 64.94 | [13 empty] | 0.37 | [9 empty] | 0.128 | [5 empty] | 5.79 | [15 empty] | 388800 |  | 5.48 |  |  |  | 1.47 | [5 empty] | 21.1 | [7 empty] | 0.22 | [5 empty] | 0.319 | [13 empty] | 462 |  |  |  |  | 2020
[11 empty] | 233-200209162cpy6-23.d | 233-200209162cpy6-23.d-1 | [32 empty] | 166.5 |  |  |  | 10.7 | [9 empty] | 1.337 | [5 empty] | 3.62 | [5 empty] | 4.57 | [15 empty] | 293000 |  | 0.064 |  |  |  | 0.25 | [7 empty] | 55.76 | [13 empty] | 0.092 | [9 empty] | 0.244 | [5 empty] | 1.89 | [15 empty] | 382200 |  | 1.51 |  |  |  | 0.96 | [5 empty] | 19.29 | [13 empty] | 0.14 | [13 empty] | 385 |  |  |  |  | 2020
[11 empty] | 234-200209162cpy6-24.d | 234-200209162cpy6-24.d-1 | [32 empty] | 168.2 |  | 1.18 |  | 13.2 | [9 empty] | 1.647 | [5 empty] | 4.22 | [5 empty] | 5.77 | [15 empty] | 292000 |  | 0.076 |  |  |  | 0.26 | [7 empty] | 56.51 | [13 empty] | 0.78 | [9 empty] | 0.239 | [5 empty] | 1.78 | [15 empty] | 386900 |  | 1.226 |  |  |  | 1.95 | [5 empty] | 19.26 | [13 empty] | 0.1 | [13 empty] | 497 |  |  |  |  | 2020
[11 empty] | 240-200209162cpy6-27.d | 240-200209162cpy6-27.d-1 | [32 empty] | 164.8 |  | 8.4 |  | 0.4 | [9 empty] | 3.26 | [5 empty] | 5.81 | [5 empty] | 2.37 | [15 empty] | 293500 |  | 0.063 | [11 empty] | 51.01 | [13 empty] | 0.77 | [9 empty] | 0.36 | [5 empty] | 7.2 | [15 empty] | 394600 |  | 3.25 |  |  |  | 2.32 | [5 empty] | 19.36 | [7 empty] | 0.24 | [5 empty] | 0.626 | [13 empty] | 776 |  |  |  |  | 2020
[11 empty] | 241-200209162cpy6-28.d | 241-200209162cpy6-28.d-1 | [32 empty] | 166.1 |  | 1.19 |  | 0.33 | [9 empty] | 10.3 | [5 empty] | 4.79 | [5 empty] | 2.53 | [15 empty] | 293100 |  | 0.066 | [11 empty] | 50.02 | [13 empty] | 0.78 | [9 empty] | 0.211 | [5 empty] | 8.38 | [15 empty] | 393600 |  | 4.19 |  |  |  | 3.6 | [5 empty] | 18.12 | [7 empty] | 0.21 | [5 empty] | 0.447 | [13 empty] | 720 |  |  |  |  | 2020
[11 empty] | 242-200209162cpy6-29.d | 242-200209162cpy6-29.d-1 | [32 empty] | 160.5 |  | 1.63 |  | 0.45 | [9 empty] | 5.54 | [5 empty] | 4.68 | [5 empty] | 2.06 | [15 empty] | 290300 |  | 0.066 |  |  |  | 0.15 | [7 empty] | 49.83 | [13 empty] | 0.122 | [9 empty] | 0.186 | [5 empty] | 5.11 | [15 empty] | 391000 |  | 3.32 |  |  |  | 2.6 | [5 empty] | 18.02 | [13 empty] | 0.396 | [13 empty] | 547 |  |  |  |  | 2020
[11 empty] | 243-200209162cpy6-30.d | 243-200209162cpy6-30.d-1 | [32 empty] | 168.5 |  | 1.47 |  | 0.14 | [9 empty] | 3.1 | [5 empty] | 2.92 | [5 empty] | 3.42 | [15 empty] | 287600 |  | 0.051 |  |  |  | 0.32 | [7 empty] | 51.71 | [13 empty] | 0.119 | [9 empty] | 0.55 | [5 empty] | 4.47 | [15 empty] | 389800 |  | 3.07 |  |  |  | 2.3 | [5 empty] | 18.96 | [7 empty] | 0.31 | [5 empty] | 0.246 | [13 empty] | 360 |  |  |  |  | 2020
[11 empty] | 244-200209162cpy6-31.d | 244-200209162cpy6-31.d-1 | [32 empty] | 174.4 |  | 5.5 |  | 0.73 | [9 empty] | 4.6 | [5 empty] | 4.09 | [5 empty] | 2.04 | [15 empty] | 293300 |  | 0.058 |  |  |  | 0.39 | [7 empty] | 51.06 | [13 empty] | 0.45 | [9 empty] | 0.48 | [5 empty] | 7.09 | [15 empty] | 409900 |  | 6.26 |  |  |  | 2.34 | [5 empty] | 21.2 | [7 empty] | 0.28 | [5 empty] | 0.798 | [13 empty] | 360 |  |  |  |  | 2020
[11 empty] | 246-200209162cpy6-33.d | 246-200209162cpy6-33.d-1 | [32 empty] | 165.8 |  | 2.1 |  | 0.22 | [9 empty] | 2.466 | [5 empty] | 6.44 | [5 empty] | 0.94 | [15 empty] | 290100 |  | 0.06 |  |  |  | 0.33 | [7 empty] | 50.28 | [13 empty] | 0.31 | [9 empty] | 0.15 | [5 empty] | 3.18 | [15 empty] | 382000 |  | 2.87 |  |  |  | 2 | [5 empty] | 18.39 | [13 empty] | 0.637 | [13 empty] | 970 |  |  |  |  | 2020
[11 empty] | 248-200209162cpy6-35.d | 248-200209162cpy6-35.d-1 | [32 empty] | 165 |  | 4.2 |  | 4.48 | [9 empty] | 1.22 | [5 empty] | 3.69 | [5 empty] | 2.23 | [15 empty] | 292500 |  | 0.054 |  |  |  | 0.117 | [7 empty] | 49.36 | [13 empty] | 0.28 | [9 empty] | 0.45 | [5 empty] | 3.54 | [15 empty] | 393500 |  | 1.75 |  |  |  | 2.9 | [5 empty] | 18.73 | [13 empty] | 0.34 | [13 empty] | 448 |  |  |  |  | 2020
[11 empty] | 249-200209162cpy6-36.d | 249-200209162cpy6-36.d-1 | [32 empty] | 160.8 |  | 2.3 |  | 4.8 | [9 empty] | 1.98 | [5 empty] | 5.79 | [5 empty] | 2.46 | [15 empty] | 294200 |  | 0.064 | [11 empty] | 50.37 | [13 empty] | 0.202 | [9 empty] | 0.23 | [5 empty] | 2.47 | [15 empty] | 386700 |  | 2.47 |  |  |  | 1.96 | [5 empty] | 18.42 | [7 empty] | 0.42 | [5 empty] | 0.365 | [13 empty] | 780 |  |  |  |  | 2020
[11 empty] | 250-200209162cpy6-37.d | 250-200209162cpy6-37.d-1 | [32 empty] | 166 |  | 1.14 |  | 10.9 | [9 empty] | 2.51 | [5 empty] | 4.34 | [5 empty] | 3.19 | [15 empty] | 296200 |  | 0.056 |  |  |  | 0.31 | [7 empty] | 49.48 | [13 empty] | 0.214 | [9 empty] | 0.241 | [5 empty] | 3.64 | [15 empty] | 384700 |  | 2.73 |  |  |  | 1.05 | [5 empty] | 18.09 | [13 empty] | 0.528 | [13 empty] | 496 |  |  |  |  | 2020
[11 empty] | 252-200209162cpy6-39.d | 252-200209162cpy6-39.d-1 | [32 empty] | 162.1 |  | 0.45 |  | 0.68 | [9 empty] | 1.737 | [5 empty] | 5.02 | [5 empty] | 3.29 | [15 empty] | 292200 |  | 0.056 |  |  |  | 0.12 | [7 empty] | 49.61 | [13 empty] | 0.183 | [9 empty] | 0.22 | [5 empty] | 2.11 | [15 empty] | 386100 |  | 1.77 |  |  |  | 2.7 | [5 empty] | 18.11 | [13 empty] | 0.26 | [13 empty] | 660 |  |  |  |  | 2020
[11 empty] | 253-200209162cpy6-40.d | 253-200209162cpy6-40.d-1 | [32 empty] | 159 |  | 2.15 |  | 0.49 | [9 empty] | 0.757 | [5 empty] | 4.34 | [5 empty] | 2.61 | [15 empty] | 291800 |  | 0.066 |  |  |  | 0.16 | [7 empty] | 48.32 | [13 empty] | 0.27 | [9 empty] | 0.25 | [5 empty] | 2.05 | [15 empty] | 383800 |  | 0.541 |  |  |  | 2.6 | [5 empty] | 18.68 | [7 empty] | 0.35 | [5 empty] | 0.074 | [13 empty] | 582 |  |  |  |  | 2020
[11 empty] | 254-200209162cpy6-41.d | 254-200209162cpy6-41.d-1 | [32 empty] | 162.1 |  | 1.07 |  | 0.52 | [9 empty] | 1.106 | [5 empty] | 3.95 | [5 empty] | 6.84 | [15 empty] | 297000 |  | 0.068 |  |  |  | 0.25 | [7 empty] | 49.16 | [23 empty] | 12.8 | [5 empty] | 1.78 | [15 empty] | 384100 |  | 0.736 |  |  |  | 3 | [5 empty] | 18.58 | [13 empty] | 0.132 | [13 empty] | 498 |  |  |  |  | 2020
[11 empty] | 255-200209162cpy6-42.d | 255-200209162cpy6-42.d-1 | [32 empty] | 165.3 |  | 1.12 |  | 0.63 | [9 empty] | 0.846 | [5 empty] | 4.18 | [5 empty] | 1.72 | [15 empty] | 294500 |  | 0.045 |  |  |  | 0.22 | [7 empty] | 49.27 | [13 empty] | 0.36 | [9 empty] | 0.232 | [5 empty] | 1.25 | [15 empty] | 384700 |  | 0.696 |  |  |  | 1.74 | [5 empty] | 18.11 | [7 empty] | 0.35 | [5 empty] | 0.073 | [13 empty] | 504 |  |  |  |  | 2020
[11 empty] | 256-200209162cpy6-43.d | 256-200209162cpy6-43.d-1 | [32 empty] | 164.7 |  | 1.73 |  | 1.12 | [9 empty] | 3.16 | [5 empty] | 3.7 | [5 empty] | 0.827 | [15 empty] | 294900 |  | 0.054 |  |  |  | 0.11 | [7 empty] | 47.84 | [13 empty] | 2.6 | [9 empty] | 0.29 | [5 empty] | 3.21 | [15 empty] | 389500 |  | 3 |  |  |  | 0.68 | [5 empty] | 18.67 | [7 empty] | 0.25 | [5 empty] | 0.597 | [13 empty] | 442 |  |  |  |  | 2020
[11 empty] | 258-200209162cpy6-45.d | 258-200209162cpy6-45.d-1 | [32 empty] | 163.6 |  | 6.5 |  | 2.74 | [9 empty] | 1.773 | [5 empty] | 3.85 | [5 empty] | 4.01 | [15 empty] | 292200 |  | 0.061 |  |  |  | 0.12 | [7 empty] | 47.9 | [13 empty] | 0.13 | [9 empty] | 0.3 | [5 empty] | 3.2 | [15 empty] | 385300 |  | 2.034 |  |  |  | 1.72 | [5 empty] | 18.06 | [13 empty] | 0.274 | [13 empty] | 420 |  |  |  |  | 2020
[11 empty] | 259-200209162cpy6-46.d | 259-200209162cpy6-46.d-1 | [32 empty] | 170.5 |  | 2.62 |  | 0.49 | [9 empty] | 1.615 | [5 empty] | 5.23 | [5 empty] | 1.57 | [15 empty] | 298400 |  | 0.063 |  |  |  | 0.19 | [7 empty] | 50.44 | [13 empty] | 0.32 | [9 empty] | 0.33 | [5 empty] | 4.04 | [15 empty] | 431800 |  | 2.01 |  |  |  | 1.44 | [5 empty] | 20.62 | [13 empty] | 0.414 | [13 empty] | 583 |  |  |  |  | 2020
[11 empty] | 5-201502192cpy1-1.d | 5-201502192cpy1-1.d-1 | [32 empty] | 61.7 |  | 1.22 | [11 empty] | 4.44 | [5 empty] | 2.9 | [5 empty] | 3.25 | [15 empty] | 287000 |  | 0.081 |  |  |  | 0.71 | [7 empty] | 18.94 | [23 empty] | 0.34 | [5 empty] | 8.39 | [15 empty] | 415000 |  | 10.11 |  |  |  | 5.7 | [5 empty] | 16.86 | [7 empty] | 0.79 | [5 empty] | 0.899 | [13 empty] | 436 |  |  |  |  | 2020
[11 empty] | 6-201502192cpy1-2.d | 6-201502192cpy1-2.d-1 | [32 empty] | 59.83 |  |  |  | 0.25 | [9 empty] | 7.47 | [5 empty] | 2.97 | [5 empty] | 3.42 | [15 empty] | 285000 |  | 0.129 |  |  |  | 0.55 | [7 empty] | 19.11 | [23 empty] | 0.23 | [5 empty] | 4.48 | [15 empty] | 418000 |  | 5.46 |  |  |  | 4.8 | [5 empty] | 16.95 | [7 empty] | 0.7 | [5 empty] | 0.352 | [13 empty] | 503 |  |  |  |  | 2020
[11 empty] | 7-201502192cpy1-3.d | 7-201502192cpy1-3.d-1 | [32 empty] | 58.73 |  | 1.78 |  | 0.27 | [9 empty] | 3.9 | [5 empty] | 2.37 | [5 empty] | 3.52 | [15 empty] | 291000 |  | 0.115 |  |  |  | 0.33 | [7 empty] | 18.04 | [23 empty] | 0.246 | [5 empty] | 2.34 | [15 empty] | 408000 |  | 3 |  |  |  | 2.5 | [5 empty] | 15.95 | [7 empty] | 0.45 | [5 empty] | 0.187 | [13 empty] | 354 |  |  |  |  | 2020
[11 empty] | 8-201502192cpy1-4.d | 8-201502192cpy1-4.d-1 | [32 empty] | 60.1 |  | 1.22 |  | 0.46 | [9 empty] | 7.92 | [5 empty] | 2.82 | [5 empty] | 3.42 | [15 empty] | 288000 |  | 0.124 |  |  |  | 0.33 | [7 empty] | 19.13 | [23 empty] | 0.25 | [5 empty] | 4.6 | [15 empty] | 410000 |  | 5.97 |  |  |  | 3 | [5 empty] | 17.2 | [7 empty] | 1.01 | [5 empty] | 0.367 | [13 empty] | 431 |  |  |  |  | 2020
[11 empty] | 9-201502192cpy1-5.d | 9-201502192cpy1-5.d-1 | [32 empty] | 60.4 |  | 0.7 |  | 0.23 | [9 empty] | 5.15 | [5 empty] | 2.93 | [5 empty] | 3.2 | [15 empty] | 287000 |  | 0.116 |  |  |  | 0.59 | [7 empty] | 18.73 | [23 empty] | 0.33 | [5 empty] | 2.6 | [15 empty] | 405000 |  | 3.82 |  |  |  | 4.1 | [5 empty] | 16.99 | [7 empty] | 1.06 | [5 empty] | 0.11 | [13 empty] | 438 |  |  |  |  | 2020
[11 empty] | 10-201502192cpy1-6.d | 10-201502192cpy1-6.d-1 | [32 empty] | 59 |  | 1.14 |  | 0.47 | [9 empty] | 4.72 | [5 empty] | 2.89 | [5 empty] | 3.27 | [15 empty] | 283000 |  | 0.106 | [11 empty] | 20.03 | [23 empty] | 0.28 | [5 empty] | 4.47 | [15 empty] | 388000 |  | 5.52 |  |  |  | 3.2 | [5 empty] | 16.15 | [7 empty] | 0.71 | [5 empty] | 0.469 | [13 empty] | 424 |  |  |  |  | 2020
[11 empty] | 11-201502192cpy1-7.d | 11-201502192cpy1-7.d-1 | [32 empty] | 63.94 |  | 0.94 |  | 0.23 | [9 empty] | 2.93 | [5 empty] | 3.58 | [5 empty] | 2.92 | [15 empty] | 285000 |  | 0.116 |  |  |  | 0.54 | [7 empty] | 18.18 | [23 empty] | 0.203 | [5 empty] | 3.75 | [15 empty] | 392000 |  | 6.39 |  |  |  | 2.2 | [5 empty] | 15.34 | [7 empty] | 0.41 | [5 empty] | 0.439 | [13 empty] | 573 |  |  |  |  | 2020
[11 empty] | 12-201502192cpy1-8.d | 12-201502192cpy1-8.d-1 | [32 empty] | 66 |  | 0.46 | [11 empty] | 5.25 | [5 empty] | 3.1 | [5 empty] | 2.7 | [15 empty] | 281000 |  | 0.038 | [11 empty] | 16.98 | [23 empty] | 0.169 | [5 empty] | 12.4 | [15 empty] | 387000 |  | 12.04 | [9 empty] | 14.86 | [13 empty] | 1.9 | [13 empty] | 506 |  |  |  |  | 2020
[11 empty] | 13-201502192cpy1-9.d | 13-201502192cpy1-9.d-1 | [32 empty] | 63.3 |  | 3.5 | [11 empty] | 4.61 | [5 empty] | 3.6 | [5 empty] | 2.88 | [15 empty] | 283000 |  | 0.018 | [11 empty] | 16.07 | [13 empty] | 0.26 | [9 empty] | 0.3 | [5 empty] | 14.45 | [15 empty] | 398000 |  | 16.08 |  |  |  | 1.6 | [5 empty] | 15.65 | [7 empty] | 0.65 | [5 empty] | 1.49 | [13 empty] | 620 |  |  |  |  | 2020
[11 empty] | 14-201502192cpy1-10.d | 14-201502192cpy1-10.d-1 | [32 empty] | 126.4 |  | 2.68 |  | 0.31 | [9 empty] | 2.9 | [5 empty] | 2.8 | [5 empty] | 3.12 | [15 empty] | 286000 |  | 0.091 |  |  |  | 0.63 | [7 empty] | 17.56 | [13 empty] | 0.23 | [9 empty] | 0.26 | [5 empty] | 10.91 | [15 empty] | 406000 |  | 6.35 |  |  |  | 2.8 | [5 empty] | 16.87 | [7 empty] | 0.72 | [5 empty] | 0.501 | [13 empty] | 397 |  |  |  |  | 2020
[11 empty] | 15-201502192cpy1-11.d | 15-201502192cpy1-11.d-1 | [32 empty] | 65 |  | 3.3 |  | 0.51 | [9 empty] | 3.3 | [5 empty] | 2.78 | [5 empty] | 3.2 | [15 empty] | 283000 |  | 0.141 | [11 empty] | 17.01 | [13 empty] | 0.22 | [9 empty] | 0.22 | [5 empty] | 4.72 | [15 empty] | 412000 |  | 5.39 |  |  |  | 4.4 | [5 empty] | 17.39 | [7 empty] | 0.51 | [5 empty] | 0.529 | [13 empty] | 401 |  |  |  |  | 2020
[11 empty] | 16-201502192cpy1-12.d | 16-201502192cpy1-12.d-1 | [32 empty] | 63.8 |  | 0.51 |  | 0.37 | [9 empty] | 3.54 | [5 empty] | 3.08 | [5 empty] | 2.42 | [15 empty] | 284000 |  | 0.07 |  |  |  | 0.59 | [7 empty] | 19.21 | [23 empty] | 0.29 | [5 empty] | 5.08 | [15 empty] | 400000 |  | 5.62 | [9 empty] | 15.6 | [7 empty] | 0.66 | [5 empty] | 0.345 | [13 empty] | 390 |  |  |  |  | 2020
[11 empty] | 17-201502192cpy1-13.d | 17-201502192cpy1-13.d-1 | [32 empty] | 60.9 |  | 2.98 |  | 0.19 | [9 empty] | 1.98 | [5 empty] | 3.36 | [5 empty] | 2.5 | [15 empty] | 286000 |  | 0.064 |  |  |  | 0.33 | [7 empty] | 19.43 | [23 empty] | 0.36 | [5 empty] | 2.85 | [15 empty] | 394000 |  | 2.73 |  |  |  | 3.3 | [5 empty] | 16.36 | [7 empty] | 0.38 | [5 empty] | 0.24 | [13 empty] | 401 |  |  |  |  | 2020
[11 empty] | 18-201502192cpy1-14.d | 18-201502192cpy1-14.d-1 | [32 empty] | 61.8 |  | 7.7 |  | 0.46 | [9 empty] | 5.98 | [5 empty] | 2.66 | [5 empty] | 3.53 | [15 empty] | 287000 |  | 0.105 |  |  |  | 0.41 | [7 empty] | 18.78 | [13 empty] | 0.14 | [9 empty] | 0.27 | [5 empty] | 5.46 | [15 empty] | 388000 |  | 4.23 |  |  |  | 2.4 | [5 empty] | 17.52 | [7 empty] | 0.32 | [5 empty] | 0.21 | [13 empty] | 444 |  |  |  |  | 2020
[11 empty] | 19-201502192cpy1-15.d | 19-201502192cpy1-15.d-1 | [32 empty] | 61 |  | 0.88 |  | 0.28 | [9 empty] | 1.74 | [5 empty] | 2.69 | [5 empty] | 3.21 | [15 empty] | 288000 |  | 0.071 | [11 empty] | 20.29 | [23 empty] | 0.45 | [5 empty] | 3.59 | [15 empty] | 389000 |  | 3.63 |  |  |  | 2.1 | [5 empty] | 16.66 | [7 empty] | 0.59 | [5 empty] | 0.267 | [13 empty] | 461 |  |  |  |  | 2020
[11 empty] | 20-201502192cpy1-16.d | 20-201502192cpy1-16.d-1 | [32 empty] | 64.28 |  | 2.24 | [11 empty] | 4.19 | [5 empty] | 3.97 | [5 empty] | 3.57 | [15 empty] | 286000 |  | 0.094 |  |  |  | 0.27 | [7 empty] | 18.49 | [13 empty] | 0.17 | [9 empty] | 0.25 | [5 empty] | 4.73 | [15 empty] | 392000 |  | 5.6 |  |  |  | 1.7 | [5 empty] | 16.74 | [7 empty] | 0.65 | [5 empty] | 0.402 | [13 empty] | 780 |  |  |  |  | 2020
[11 empty] | 21-201502192cpy1-17.d | 21-201502192cpy1-17.d-1 | [32 empty] | 65.9 |  | 1.76 | [11 empty] | 8.97 | [5 empty] | 2.84 | [5 empty] | 5.71 | [15 empty] | 291000 |  | 0.033 |  |  |  | 0.23 | [7 empty] | 21.57 | [13 empty] | 0.17 | [9 empty] | 0.5 | [5 empty] | 35 | [15 empty] | 418000 |  | 12.16 |  |  |  | 2.1 | [5 empty] | 16.64 | [7 empty] | 0.88 | [5 empty] | 1.532 | [13 empty] | 437 |  |  |  |  | 2020
[11 empty] | 22-201502192cpy1-18.d | 22-201502192cpy1-18.d-1 | [32 empty] | 60.2 |  | 6.1 |  | 0.43 | [9 empty] | 3.32 | [5 empty] | 2.19 | [5 empty] | 2.88 | [15 empty] | 283000 |  | 0.073 |  |  |  | 0.5 | [7 empty] | 21.71 | [13 empty] | 0.23 | [9 empty] | 0.49 | [5 empty] | 7.59 | [15 empty] | 396000 |  | 6.24 |  |  |  | 1.8 | [5 empty] | 17.75 | [7 empty] | 0.44 | [5 empty] | 0.506 | [13 empty] | 352 |  |  |  |  | 2020
[11 empty] | 27-201502192cpy1-21.d | 27-201502192cpy1-21.d-1 | [32 empty] | 63.4 |  | 1.12 |  | 0.45 | [9 empty] | 2.136 | [5 empty] | 2.65 | [5 empty] | 2.46 | [15 empty] | 287000 |  | 0.112 |  |  |  | 0.46 | [7 empty] | 16.15 | [23 empty] | 0.24 | [5 empty] | 2.85 | [15 empty] | 405000 |  | 2.78 |  |  |  | 4.7 | [5 empty] | 16.81 | [7 empty] | 0.66 | [5 empty] | 0.209 | [13 empty] | 381.9 |  |  |  |  | 2020
[11 empty] | 28-201502192cpy1-22.d | 28-201502192cpy1-22.d-1 | [32 empty] | 77.9 |  | 0.83 |  | 0.25 | [9 empty] | 18.44 | [5 empty] | 4.83 | [5 empty] | 2.5 | [15 empty] | 288000 |  | 0.074 |  |  |  | 0.23 | [7 empty] | 17.1 | [23 empty] | 0.21 | [5 empty] | 20.7 | [15 empty] | 404000 |  | 21.5 |  |  |  | 4.3 | [5 empty] | 14.89 | [7 empty] | 0.53 | [5 empty] | 2.82 | [13 empty] | 940 |  |  |  |  | 2020
[11 empty] | 29-201502192cpy1-23.d | 29-201502192cpy1-23.d-1 | [32 empty] | 74.6 |  | 4.4 |  | 0.4 | [9 empty] | 9.23 | [5 empty] | 6.6 | [5 empty] | 2.83 | [15 empty] | 281000 |  | 0.091 |  |  |  | 0.67 | [7 empty] | 16.57 | [13 empty] | 0.25 | [9 empty] | 0.203 | [5 empty] | 21 | [15 empty] | 398000 |  | 24.6 |  |  |  | 4.3 | [5 empty] | 16.49 | [7 empty] | 0.53 | [5 empty] | 3.63 | [13 empty] | 1570 |  |  |  |  | 2020
[11 empty] | 30-201502192cpy1-24.d | 30-201502192cpy1-24.d-1 | [32 empty] | 68.4 |  | 4.1 | [11 empty] | 10.56 | [5 empty] | 3.59 | [5 empty] | 2.53 | [15 empty] | 288000 |  | 0.112 |  |  |  | 0.43 | [7 empty] | 16.34 | [13 empty] | 7.4 | [9 empty] | 0.3 | [5 empty] | 13.1 | [15 empty] | 391000 |  | 13.59 |  |  |  | 3.3 | [5 empty] | 16.67 | [7 empty] | 0.56 | [5 empty] | 1.59 | [13 empty] | 516 |  |  |  |  | 2020
[11 empty] | 31-201502192cpy1-25.d | 31-201502192cpy1-25.d-1 | [32 empty] | 66.6 |  | 1.61 |  | 0.3 | [9 empty] | 7.33 | [5 empty] | 3.03 | [5 empty] | 2.63 | [15 empty] | 283000 |  | 0.105 | [11 empty] | 15.34 | [13 empty] | 0.31 | [9 empty] | 0.22 | [5 empty] | 18.6 | [15 empty] | 390000 |  | 9.07 | [9 empty] | 15.89 | [7 empty] | 0.26 | [5 empty] | 0.772 | [13 empty] | 412 |  |  |  |  | 2020
[11 empty] | 32-201502192cpy1-26.d | 32-201502192cpy1-26.d-1 | [32 empty] | 63.8 |  | 2.4 |  | 0.28 | [9 empty] | 7.13 | [5 empty] | 2.62 | [5 empty] | 2.73 | [15 empty] | 288000 |  | 0.079 |  |  |  | 0.66 | [7 empty] | 16.15 | [13 empty] | 0.18 | [9 empty] | 0.22 | [5 empty] | 6.31 | [15 empty] | 388000 |  | 6.73 |  |  |  | 5.8 | [5 empty] | 16.46 | [7 empty] | 0.43 | [5 empty] | 0.542 | [13 empty] | 473 |  |  |  |  | 2020
[11 empty] | 33-201502192cpy1-27.d | 33-201502192cpy1-27.d-1 | [32 empty] | 66.8 |  | 3.8 |  | 0.25 | [9 empty] | 5.6 | [5 empty] | 2.88 | [5 empty] | 2.81 | [15 empty] | 283000 |  | 0.09 |  |  |  | 0.38 | [7 empty] | 16.02 | [13 empty] | 0.2 | [9 empty] | 0.32 | [5 empty] | 21.3 | [15 empty] | 395000 |  | 11.52 |  |  |  | 5.7 | [5 empty] | 16.59 | [7 empty] | 0.57 | [5 empty] | 1.369 | [13 empty] | 488 |  |  |  |  | 2020
[11 empty] | 35-201502192cpy1-29.d | 35-201502192cpy1-29.d-1 | [32 empty] | 63.8 |  | 2.4 | [11 empty] | 3.27 | [5 empty] | 2.99 | [5 empty] | 2.45 | [15 empty] | 283000 |  | 0.058 |  |  |  | 0.39 | [7 empty] | 15.68 | [13 empty] | 0.21 | [9 empty] | 0.28 | [5 empty] | 5.83 | [15 empty] | 390000 |  | 6.33 |  |  |  | 3.1 | [5 empty] | 16.52 | [7 empty] | 0.63 | [5 empty] | 0.601 | [13 empty] | 439 |  |  |  |  | 2020
[11 empty] | 36-201502192cpy1-30.d | 36-201502192cpy1-30.d-1 | [32 empty] | 70.6 |  | 6.4 | [11 empty] | 8.73 | [5 empty] | 3.55 | [5 empty] | 2.66 | [15 empty] | 290000 |  | 0.067 |  |  |  | 0.19 | [7 empty] | 16.79 | [13 empty] | 0.37 | [9 empty] | 0.44 | [5 empty] | 21.1 | [15 empty] | 416000 |  | 14.67 |  |  |  | 1.9 | [5 empty] | 20.5 | [7 empty] | 0.36 | [5 empty] | 1.82 | [13 empty] | 636 |  |  |  |  | 2020
[11 empty] | 37-201502192cpy1-31.d | 37-201502192cpy1-31.d-1 | [32 empty] | 66.2 |  | 1.93 | [11 empty] | 5.09 | [5 empty] | 2.87 | [5 empty] | 2.48 | [15 empty] | 284000 |  | 0.1 |  |  |  | 0.35 | [7 empty] | 15.61 | [13 empty] | 0.71 | [9 empty] | 0.37 | [5 empty] | 8.8 | [15 empty] | 384000 |  | 7.52 |  |  |  | 3.7 | [5 empty] | 16.49 | [13 empty] | 0.847 | [13 empty] | 426 |  |  |  |  | 2020
[11 empty] | 39-201502192cpy1-33.d | 39-201502192cpy1-33.d-1 | [32 empty] | 66.9 |  | 17.2 | [11 empty] | 4.99 | [5 empty] | 3.5 | [5 empty] | 2.21 | [15 empty] | 284000 |  | 0.051 |  |  |  | 0.2 | [7 empty] | 15.88 | [13 empty] | 0.22 | [9 empty] | 0.185 | [5 empty] | 15.03 | [15 empty] | 398000 |  | 6.13 |  |  |  | 3.4 | [5 empty] | 17.82 | [7 empty] | 0.72 | [5 empty] | 0.892 | [13 empty] | 544 |  |  |  |  | 2020
[11 empty] | 40-201502192cpy1-34.d | 40-201502192cpy1-34.d-1 | [32 empty] | 73.3 |  | 5.7 |  | 0.4 | [9 empty] | 6.74 | [5 empty] | 3.11 | [5 empty] | 2.16 | [15 empty] | 290000 |  | 0.071 |  |  |  | 0.36 | [7 empty] | 15.8 | [23 empty] | 0.26 | [5 empty] | 25.7 | [15 empty] | 387000 |  | 21.3 |  |  |  | 2.7 | [5 empty] | 15.68 | [7 empty] | 0.64 | [5 empty] | 4.83 | [13 empty] | 425 |  |  |  |  | 2020
[11 empty] | 41-201502192cpy1-35.d | 41-201502192cpy1-35.d-1 | [32 empty] | 72.8 |  | 3.69 | [11 empty] | 7.68 | [5 empty] | 3.43 | [5 empty] | 1.74 | [15 empty] | 285000 |  | 0.041 |  |  |  | 0.2 | [7 empty] | 15.96 | [23 empty] | 0.29 | [5 empty] | 40 | [15 empty] | 389000 |  | 12.36 |  |  |  | 2 | [5 empty] | 16.44 | [7 empty] | 0.55 | [5 empty] | 1.402 | [13 empty] | 467 |  |  |  |  | 2020
[11 empty] | 42-201502192cpy1-36.d | 42-201502192cpy1-36.d-1 | [32 empty] | 66.2 |  | 1.78 |  | 0.25 | [9 empty] | 2.86 | [5 empty] | 2.87 | [5 empty] | 2.11 | [15 empty] | 288000 |  | 0.055 |  |  |  | 0.48 | [7 empty] | 15.72 | [23 empty] | 0.29 | [5 empty] | 4.43 | [15 empty] | 387000 |  | 5.27 |  |  |  | 2.2 | [5 empty] | 16.37 | [7 empty] | 0.56 | [5 empty] | 0.51 | [13 empty] | 430 |  |  |  |  | 2020
[11 empty] | 45-201502192cpy1-39.d | 45-201502192cpy1-39.d-1 | [32 empty] | 77.2 |  | 4.2 | [11 empty] | 9.78 | [5 empty] | 3.42 | [5 empty] | 2.51 | [15 empty] | 290000 |  | 0.114 |  |  |  | 0.51 | [7 empty] | 17.19 | [23 empty] | 0.34 | [5 empty] | 35.9 | [15 empty] | 393000 |  | 21.14 |  |  |  | 1.8 | [5 empty] | 16.43 | [7 empty] | 0.49 | [5 empty] | 2.33 | [13 empty] | 415 |  |  |  |  | 2020
[11 empty] | 46-201502192cpy1-40.d | 46-201502192cpy1-40.d-1 | [32 empty] | 69.4 |  | 2.9 | [11 empty] | 6.13 | [5 empty] | 2.72 | [5 empty] | 2.68 | [15 empty] | 288000 |  | 0.064 |  |  |  | 0.43 | [7 empty] | 16.08 | [13 empty] | 1.94 | [9 empty] | 0.39 | [5 empty] | 71 | [15 empty] | 379000 |  | 10.26 |  |  |  | 3.1 | [5 empty] | 15.67 | [7 empty] | 0.51 | [5 empty] | 1.065 | [13 empty] | 425 |  |  |  |  | 2020
[11 empty] | 51-201502192cpy3-1.d | 51-201502192cpy3-1.d-1 | [32 empty] | 59.2 |  | 1.1 |  | 0.66 | [9 empty] | 0.8 | [5 empty] | 4.34 | [5 empty] | 0.123 | [15 empty] | 289000 |  | 0.024 | [11 empty] | 10.33 | [29 empty] | 3.09 | [15 empty] | 392000 |  | 3.85 |  |  |  | 5.1 | [5 empty] | 22.02 | [7 empty] | 0.58 | [5 empty] | 0.37 | [13 empty] | 479 |  |  |  |  | 2020
[11 empty] | 52-201502192cpy3-2.d | 52-201502192cpy3-2.d-1 | [32 empty] | 58.4 |  | 2.4 | [11 empty] | 1.19 | [5 empty] | 4.01 | [5 empty] | 0.121 | [15 empty] | 282000 |  | 0.025 | [11 empty] | 11.22 | [23 empty] | 0.176 | [5 empty] | 5.46 | [15 empty] | 389000 |  | 6.01 |  |  |  | 6.8 | [5 empty] | 21.19 | [7 empty] | 0.74 | [5 empty] | 0.801 | [13 empty] | 457 |  |  |  |  | 2020
[11 empty] | 53-201502192cpy3-3.d | 53-201502192cpy3-3.d-1 | [32 empty] | 65.6 |  | 1.15 | [11 empty] | 2.76 | [5 empty] | 4.42 | [5 empty] | 0.088 | [15 empty] | 286000 | [13 empty] | 12.54 | [13 empty] | 0.21 | [9 empty] | 0.151 | [5 empty] | 12.4 | [15 empty] | 387000 |  | 14.39 |  |  |  | 3.7 | [5 empty] | 17.73 | [7 empty] | 0.78 | [5 empty] | 2.37 | [13 empty] | 428 |  |  |  |  | 2020
[11 empty] | 54-201502192cpy3-4.d | 54-201502192cpy3-4.d-1 | [32 empty] | 59.3 |  | 2.17 | [11 empty] | 0.359 | [5 empty] | 3.92 | [5 empty] | 0.075 | [15 empty] | 294000 |  | 0.031 |  |  |  | 0.3 | [7 empty] | 13.63 | [13 empty] | 0.24 | [15 empty] | 2.64 | [15 empty] | 386000 |  | 2.85 |  |  |  | 7.7 | [5 empty] | 19.69 | [7 empty] | 0.68 | [5 empty] | 0.261 | [13 empty] | 420 |  |  |  |  | 2020
[11 empty] | 55-201502192cpy3-5.d | 55-201502192cpy3-5.d-1 | [32 empty] | 63.2 |  | 1.8 |  | 0.25 | [9 empty] | 3.18 | [5 empty] | 5.3 | [5 empty] | 0.152 | [15 empty] | 287000 |  | 0.023 |  |  |  | 0.25 | [7 empty] | 12.57 | [23 empty] | 0.22 | [5 empty] | 11.01 | [15 empty] | 391000 |  | 12.4 | [9 empty] | 21.82 | [7 empty] | 1 | [5 empty] | 1.429 | [13 empty] | 760 |  |  |  |  | 2020
[11 empty] | 56-201502192cpy3-6.d | 56-201502192cpy3-6.d-1 | [32 empty] | 61.4 |  | 2.4 |  | 0.23 | [9 empty] | 2.7 | [5 empty] | 6.14 | [5 empty] | 0.099 | [15 empty] | 287000 | [13 empty] | 11.94 | [23 empty] | 0.18 | [5 empty] | 9.57 | [15 empty] | 387000 |  | 8.95 |  |  |  | 3.5 | [5 empty] | 24.19 | [7 empty] | 0.33 | [5 empty] | 1.006 | [13 empty] | 919 |  |  |  |  | 2020
[11 empty] | 57-201502192cpy3-7.d | 57-201502192cpy3-7.d-1 | [32 empty] | 62.5 |  | 1.36 | [11 empty] | 1.44 | [5 empty] | 4.63 | [5 empty] | 0.114 | [15 empty] | 287000 | [5 empty] | 0.26 | [7 empty] | 10.97 | [13 empty] | 0.14 | [9 empty] | 0.21 | [5 empty] | 8.35 | [15 empty] | 381000 |  | 9.31 |  |  |  | 2.7 | [5 empty] | 21.55 | [7 empty] | 0.32 | [5 empty] | 1.131 | [13 empty] | 524 |  |  |  |  | 2020
[11 empty] | 58-201502192cpy3-8.d | 58-201502192cpy3-8.d-1 | [32 empty] | 62.5 |  | 1.32 | [11 empty] | 2.66 | [5 empty] | 4.45 | [5 empty] | 0.122 | [15 empty] | 286000 | [13 empty] | 12.9 | [23 empty] | 0.19 | [5 empty] | 16.29 | [15 empty] | 385000 |  | 12.43 |  |  |  | 6 | [5 empty] | 23.64 | [13 empty] | 1.31 | [13 empty] | 582 |  |  |  |  | 2020
[11 empty] | 59-201502192cpy3-9.d | 59-201502192cpy3-9.d-1 | [32 empty] | 61.5 |  | 0.94 | [11 empty] | 3.51 | [5 empty] | 3.77 | [5 empty] | 0.065 | [15 empty] | 290000 |  | 0.033 |  |  |  | 0.33 | [7 empty] | 11.21 | [13 empty] | 0.42 | [15 empty] | 9.61 | [15 empty] | 382000 |  | 9.59 |  |  |  | 2.6 | [5 empty] | 19.95 | [7 empty] | 0.66 | [5 empty] | 1.017 | [13 empty] | 417 |  |  |  |  | 2020
[11 empty] | 60-201502192cpy3-10.d | 60-201502192cpy3-10.d-1 | [32 empty] | 60.3 |  | 3.6 | [11 empty] | 1.47 | [5 empty] | 3.63 | [5 empty] | 0.088 | [15 empty] | 305000 |  | 0.045 | [11 empty] | 18.26 | [13 empty] | 510 | [9 empty] | 0.24 | [5 empty] | 8.5 | [15 empty] | 379000 |  | 7.92 |  |  |  | 3.1 | [5 empty] | 17.31 | [13 empty] | 0.591 | [13 empty] | 348 |  |  |  |  | 2020
[11 empty] | 61-201502192cpy3-11.d | 61-201502192cpy3-11.d-1 | [32 empty] | 65.5 |  | 0.71 | [11 empty] | 1.18 | [5 empty] | 4.14 | [5 empty] | 0.266 | [15 empty] | 293000 |  | 0.057 |  |  |  | 0.32 | [7 empty] | 151.1 | [23 empty] | 0.21 | [5 empty] | 5.98 | [15 empty] | 383000 |  | 8.11 |  |  |  | 4.3 | [5 empty] | 23.94 | [7 empty] | 0.65 | [5 empty] | 0.996 | [13 empty] | 417 |  |  |  |  | 2020
[11 empty] | 62-201502192cpy3-12.d | 62-201502192cpy3-12.d-1 | [32 empty] | 67.5 |  | 2.5 | [11 empty] | 1.71 | [5 empty] | 4.71 | [5 empty] | 0.304 | [15 empty] | 293000 |  | 0.052 |  |  |  | 0.28 | [7 empty] | 141.4 | [13 empty] | 7.5 | [9 empty] | 0.154 | [5 empty] | 8.87 | [15 empty] | 388000 |  | 10.29 |  |  |  | 3.4 | [5 empty] | 22.94 | [7 empty] | 0.42 | [5 empty] | 1.34 | [13 empty] | 483 |  |  |  |  | 2020
[11 empty] | 63-201502192cpy3-13.d | 63-201502192cpy3-13.d-1 | [32 empty] | 70.3 |  | 1.39 | [11 empty] | 1.476 | [5 empty] | 5.17 | [5 empty] | 0.136 | [15 empty] | 288000 |  | 0.075 |  |  |  | 0.37 | [7 empty] | 134.7 | [13 empty] | 59 | [9 empty] | 0.133 | [5 empty] | 10.02 | [15 empty] | 386000 |  | 16.64 |  |  |  | 6.5 | [5 empty] | 22.82 | [7 empty] | 0.87 | [5 empty] | 3.1 | [13 empty] | 509 |  |  |  |  | 2020
[11 empty] | 64-201502192cpy3-14.d | 64-201502192cpy3-14.d-1 | [32 empty] | 72.4 |  | 1.91 | [11 empty] | 3.68 | [5 empty] | 3.99 | [5 empty] | 0.229 | [15 empty] | 289000 |  | 0.03 | [11 empty] | 120.2 | [23 empty] | 0.19 | [5 empty] | 23.1 | [15 empty] | 378000 |  | 22.7 |  |  |  | 4.9 | [5 empty] | 19.44 | [7 empty] | 0.42 | [5 empty] | 3.04 | [13 empty] | 415 |  |  |  |  | 2020
[11 empty] | 65-201502192cpy3-15.d | 65-201502192cpy3-15.d-1 | [32 empty] | 68.45 |  | 1.99 |  | 0.47 | [9 empty] | 3.52 | [5 empty] | 4.46 | [5 empty] | 0.135 | [15 empty] | 287000 |  | 0.053 | [11 empty] | 129.5 | [13 empty] | 0.15 | [9 empty] | 0.23 | [5 empty] | 6.83 | [15 empty] | 372000 |  | 12.88 |  |  |  | 5.5 | [5 empty] | 20.52 | [7 empty] | 0.68 | [5 empty] | 1.59 | [13 empty] | 406 |  |  |  |  | 2020
[11 empty] | 66-201502192cpy3-16.d | 66-201502192cpy3-16.d-1 | [32 empty] | 63.58 |  | 2.38 | [11 empty] | 0.258 | [5 empty] | 4.98 | [5 empty] | 0.107 | [15 empty] | 290000 |  | 0.09 | [11 empty] | 141.4 | [23 empty] | 0.24 | [5 empty] | 2.68 | [15 empty] | 388000 |  | 2.53 |  |  |  | 3.6 | [5 empty] | 28.22 | [13 empty] | 0.274 | [13 empty] | 516 |  |  |  |  | 2020
[11 empty] | 67-201502192cpy3-17.d | 67-201502192cpy3-17.d-1 | [32 empty] | 63.5 |  | 2.7 | [11 empty] | 0.409 | [5 empty] | 3.89 | [5 empty] | 0.154 | [15 empty] | 291000 |  | 0.086 |  |  |  | 0.57 | [7 empty] | 132 | [13 empty] | 0.17 | [15 empty] | 3.61 | [15 empty] | 385000 |  | 3.88 |  |  |  | 3.9 | [5 empty] | 24.08 | [13 empty] | 0.576 | [13 empty] | 352.3 |  |  |  |  | 2020
[11 empty] | 68-201502192cpy3-18.d | 68-201502192cpy3-18.d-1 | [32 empty] | 62.39 |  | 1.84 | [11 empty] | 0.281 | [5 empty] | 4.64 | [5 empty] | 0.153 | [15 empty] | 286000 |  | 0.075 |  |  |  | 0.43 | [7 empty] | 133.3 | [23 empty] | 0.172 | [5 empty] | 1.89 | [15 empty] | 370000 |  | 2.22 |  |  |  | 3 | [5 empty] | 25.23 | [13 empty] | 0.207 | [13 empty] | 430 |  |  |  |  | 2020
[11 empty] | 69-201502192cpy3-19.d | 69-201502192cpy3-19.d-1 | [32 empty] | 62.7 |  | 2.5 | [11 empty] | 0.625 | [5 empty] | 4.43 | [5 empty] | 0.059 | [15 empty] | 286000 |  | 0.099 |  |  |  | 0.25 | [7 empty] | 129.8 | [13 empty] | 0.32 | [9 empty] | 0.26 | [5 empty] | 3.7 | [15 empty] | 381000 |  | 4.73 |  |  |  | 2.6 | [5 empty] | 24.9 | [7 empty] | 0.52 | [5 empty] | 0.487 | [13 empty] | 423 |  |  |  |  | 2020
[11 empty] | 70-201502192cpy3-20.d | 70-201502192cpy3-20.d-1 | [32 empty] | 68.3 |  | 1.36 | [11 empty] | 1.161 | [5 empty] | 6.1 | [5 empty] | 0.117 | [15 empty] | 285000 |  | 0.082 |  |  |  | 0.31 | [7 empty] | 135.8 | [23 empty] | 0.164 | [5 empty] | 9.1 | [15 empty] | 382000 |  | 12.7 |  |  |  | 2.9 | [5 empty] | 24.8 | [7 empty] | 0.46 | [5 empty] | 1.72 | [13 empty] | 780 |  |  |  |  | 2020
[11 empty] | 71-201502192cpy3-21.d | 71-201502192cpy3-21.d-1 | [32 empty] | 63.6 |  | 3.1 | [11 empty] | 0.351 | [5 empty] | 4.61 | [5 empty] | 0.148 | [15 empty] | 287000 |  | 0.073 |  |  |  | 0.24 | [7 empty] | 150.2 | [23 empty] | 0.184 | [5 empty] | 3.17 | [15 empty] | 373000 |  | 3.08 |  |  |  | 4.4 | [5 empty] | 27.37 | [7 empty] | 0.63 | [5 empty] | 0.368 | [13 empty] | 507 |  |  |  |  | 2020
[11 empty] | 76-201502192cpy7-1.d | 76-201502192cpy7-1.d-1 | [32 empty] | 247.3 | [13 empty] | 0.444 | [5 empty] | 5.06 | [5 empty] | 1.71 | [15 empty] | 286000 |  | 0.513 |  |  |  | 2.86 | [7 empty] | 166.6 | [23 empty] | 1.63 | [5 empty] | 4.54 | [15 empty] | 391000 |  | 15.07 |  |  |  | 6.2 | [5 empty] | 241.9 | [7 empty] | 1.09 | [5 empty] | 2.476 | [13 empty] | 584 |  |  |  |  | 2020
[11 empty] | 77-201502192cpy7-2.d | 77-201502192cpy7-2.d-1 | [32 empty] | 237.8 |  | 2.8 |  | 0.43 | [9 empty] | 0.421 | [5 empty] | 9.6 | [5 empty] | 1.65 | [15 empty] | 287000 |  | 0.874 |  |  |  | 1.06 | [7 empty] | 180.1 | [13 empty] | 0.24 | [9 empty] | 1.27 | [5 empty] | 6.36 | [15 empty] | 390000 |  | 12.85 |  |  |  | 8.3 | [5 empty] | 248.3 | [7 empty] | 0.56 | [5 empty] | 2.68 | [13 empty] | 1790 |  |  |  |  | 2020
[11 empty] | 78-201502192cpy7-3.d | 78-201502192cpy7-3.d-1 | [32 empty] | 273.8 |  | 1.49 | [11 empty] | 0.321 | [5 empty] | 6.08 | [5 empty] | 2.16 | [15 empty] | 291000 |  | 0.684 |  |  |  | 1.36 | [7 empty] | 176.7 | [23 empty] | 1.26 | [5 empty] | 6.54 | [15 empty] | 406000 |  | 7.6 |  |  |  | 3.8 | [5 empty] | 136.7 | [7 empty] | 0.68 | [5 empty] | 3.32 | [13 empty] | 510 |  |  |  |  | 2020
[11 empty] | 79-201502192cpy7-4.d | 79-201502192cpy7-4.d-1 | [32 empty] | 251.6 |  | 12 | [11 empty] | 0.287 | [5 empty] | 5.46 | [5 empty] | 1.84 | [15 empty] | 287000 |  | 0.747 |  |  |  | 1.56 | [7 empty] | 186 | [13 empty] | 0.5 | [9 empty] | 1.62 | [5 empty] | 10.7 | [15 empty] | 390000 |  | 6.21 |  |  |  | 4.1 | [5 empty] | 260.6 | [7 empty] | 0.84 | [5 empty] | 2.17 | [13 empty] | 477 |  |  |  |  | 2020
[11 empty] | 80-201502192cpy7-5.d | 80-201502192cpy7-5.d-1 | [32 empty] | 254.4 |  | 1.26 |  | 0.23 | [9 empty] | 0.167 | [5 empty] | 5.55 | [5 empty] | 1.83 | [15 empty] | 288000 |  | 0.588 |  |  |  | 0.86 | [7 empty] | 158.8 | [23 empty] | 1.51 | [5 empty] | 2.31 | [15 empty] | 390000 |  | 6.84 |  |  |  | 3.9 | [5 empty] | 100.7 | [7 empty] | 0.88 | [5 empty] | 1.029 | [13 empty] | 610 |  |  |  |  | 2020
[11 empty] | 81-201502192cpy7-6.d | 81-201502192cpy7-6.d-1 | [32 empty] | 250.5 |  | 1.23 |  | 0.32 | [9 empty] | 0.152 | [5 empty] | 7.06 | [5 empty] | 1.93 | [15 empty] | 287000 |  | 0.702 |  |  |  | 0.93 | [7 empty] | 170.6 | [23 empty] | 1.2 | [5 empty] | 1.96 | [15 empty] | 399000 |  | 3.83 |  |  |  | 4.8 | [5 empty] | 101.3 | [7 empty] | 0.88 | [5 empty] | 1.5 | [13 empty] | 810 |  |  |  |  | 2020
[11 empty] | 82-201502192cpy7-7.d | 82-201502192cpy7-7.d-1 | [32 empty] | 244 |  | 1.39 | [11 empty] | 0.26 | [5 empty] | 4.76 | [5 empty] | 1.69 | [15 empty] | 287000 |  | 0.582 |  |  |  | 0.94 | [7 empty] | 184.3 | [23 empty] | 1.5 | [5 empty] | 2.19 | [15 empty] | 394000 |  | 4.91 |  |  |  | 2.9 | [5 empty] | 137.7 | [7 empty] | 1.07 | [5 empty] | 0.902 | [13 empty] | 414 |  |  |  |  | 2020
[11 empty] | 83-201502192cpy7-8.d | 83-201502192cpy7-8.d-1 | [32 empty] | 249.9 |  | 1.7 | [11 empty] | 0.208 | [5 empty] | 5.53 | [5 empty] | 2.07 | [15 empty] | 293000 |  | 0.515 |  |  |  | 1.82 | [7 empty] | 194.9 | [13 empty] | 0.32 | [9 empty] | 1.49 | [5 empty] | 1.95 | [15 empty] | 394000 |  | 5.04 |  |  |  | 4.7 | [5 empty] | 179.2 | [7 empty] | 0.88 | [5 empty] | 2.97 | [13 empty] | 555 |  |  |  |  | 2020
[11 empty] | 84-201502192cpy7-9.d | 84-201502192cpy7-9.d-1 | [32 empty] | 316 |  | 1.02 | [11 empty] | 0.231 | [5 empty] | 9.4 | [5 empty] | 2.09 | [15 empty] | 286000 |  | 0.542 |  |  |  | 1.57 | [7 empty] | 218.7 | [23 empty] | 1.59 | [5 empty] | 2.32 | [15 empty] | 389000 |  | 6.38 |  |  |  | 5.5 | [5 empty] | 226.3 | [7 empty] | 0.43 | [5 empty] | 1.71 | [13 empty] | 1330 |  |  |  |  | 2020
[11 empty] | 85-201502192cpy7-10.d | 85-201502192cpy7-10.d-1 | [32 empty] | 243.2 |  | 1.15 | [11 empty] | 0.223 | [5 empty] | 5.22 | [5 empty] | 1.84 | [15 empty] | 285000 |  | 0.5 |  |  |  | 2 | [7 empty] | 233.5 | [13 empty] | 0.28 | [9 empty] | 1.29 | [5 empty] | 1.67 | [15 empty] | 387000 |  | 3.43 |  |  |  | 3.8 | [5 empty] | 112 | [7 empty] | 0.28 | [5 empty] | 1.028 | [13 empty] | 509 |  |  |  |  | 2020
[11 empty] | 86-201502192cpy7-11.d | 86-201502192cpy7-11.d-1 | [32 empty] | 249.9 |  | 1.4 | [11 empty] | 0.235 | [5 empty] | 5.65 | [5 empty] | 1.97 | [15 empty] | 289000 |  | 0.568 |  |  |  | 1.22 | [7 empty] | 227 | [13 empty] | 0.32 | [9 empty] | 1.59 | [5 empty] | 2.9 | [15 empty] | 387000 |  | 5.89 |  |  |  | 5.9 | [5 empty] | 123.6 | [7 empty] | 0.38 | [5 empty] | 1.004 | [13 empty] | 473 |  |  |  |  | 2020
[11 empty] | 87-201502192cpy7-12.d | 87-201502192cpy7-12.d-1 | [32 empty] | 255.6 |  | 2.28 | [11 empty] | 0.265 | [5 empty] | 5.28 | [5 empty] | 1.73 | [15 empty] | 292000 |  | 0.61 |  |  |  | 1.49 | [7 empty] | 177.8 | [13 empty] | 0.3 | [9 empty] | 1.54 | [5 empty] | 7.31 | [15 empty] | 389000 |  | 6.97 |  |  |  | 3.1 | [5 empty] | 101.4 | [7 empty] | 1.21 | [5 empty] | 2.3 | [13 empty] | 421 |  |  |  |  | 2020
[11 empty] | 88-201502192cpy7-13.d | 88-201502192cpy7-13.d-1 | [32 empty] | 250.8 |  | 1.42 | [11 empty] | 0.273 | [5 empty] | 4.72 | [5 empty] | 1.94 | [15 empty] | 290000 |  | 0.66 |  |  |  | 0.98 | [7 empty] | 191.6 | [13 empty] | 0.36 | [9 empty] | 1.52 | [5 empty] | 2.25 | [15 empty] | 381000 |  | 9.32 |  |  |  | 5.6 | [5 empty] | 103.8 | [7 empty] | 0.98 | [5 empty] | 1.58 | [13 empty] | 480 |  |  |  |  | 2020
[11 empty] | 89-201502192cpy7-14.d | 89-201502192cpy7-14.d-1 | [32 empty] | 233.9 |  | 1.48 | [11 empty] | 0.283 | [5 empty] | 5.8 | [5 empty] | 2.29 | [15 empty] | 292000 |  | 0.523 |  |  |  | 0.81 | [7 empty] | 211.1 | [23 empty] | 1.41 | [5 empty] | 2.04 | [15 empty] | 387000 |  | 2.57 |  |  |  | 3.7 | [5 empty] | 132.1 | [7 empty] | 0.42 | [5 empty] | 0.34 | [13 empty] | 386 |  |  |  |  | 2020
[11 empty] | 90-201502192cpy7-15.d | 90-201502192cpy7-15.d-1 | [32 empty] | 250.6 |  | 1.28 | [11 empty] | 0.22 | [5 empty] | 7.25 | [5 empty] | 1.91 | [15 empty] | 285000 |  | 0.52 |  |  |  | 0.77 | [7 empty] | 212 | [13 empty] | 0.61 | [9 empty] | 1.53 | [5 empty] | 3.08 | [15 empty] | 376000 |  | 5.73 |  |  |  | 5 | [5 empty] | 96.6 | [7 empty] | 0.57 | [5 empty] | 1.54 | [13 empty] | 770 |  |  |  |  | 2020
[11 empty] | 91-201502192cpy7-16.d | 91-201502192cpy7-16.d-1 | [32 empty] | 239.4 |  | 1.04 | [11 empty] | 0.291 | [5 empty] | 7.58 | [5 empty] | 1.73 | [15 empty] | 289000 |  | 0.543 |  |  |  | 0.9 | [7 empty] | 238.8 | [13 empty] | 0.17 | [9 empty] | 1.17 | [5 empty] | 2.62 | [15 empty] | 384000 |  | 2.76 |  |  |  | 3 | [5 empty] | 133.2 | [7 empty] | 0.38 | [5 empty] | 0.719 | [13 empty] | 920 |  |  |  |  | 2020
[11 empty] | 92-201502192cpy7-17.d | 92-201502192cpy7-17.d-1 | [32 empty] | 244 |  | 1.04 | [11 empty] | 0.162 | [5 empty] | 4.73 | [5 empty] | 2.05 | [15 empty] | 287000 |  | 0.56 |  |  |  | 1.04 | [7 empty] | 177.7 | [13 empty] | 0.21 | [9 empty] | 1.32 | [5 empty] | 2.1 | [15 empty] | 379000 |  | 4.11 |  |  |  | 2.6 | [5 empty] | 96.1 | [13 empty] | 0.952 | [13 empty] | 437 |  |  |  |  | 2020
[11 empty] | 93-201502192cpy7-18.d | 93-201502192cpy7-18.d-1 | [32 empty] | 239 |  | 1.03 | [11 empty] | 0.169 | [5 empty] | 4.44 | [5 empty] | 2.19 | [15 empty] | 290000 |  | 0.533 |  |  |  | 0.74 | [7 empty] | 195.7 | [13 empty] | 0.2 | [9 empty] | 1.7 | [5 empty] | 1.74 | [15 empty] | 383000 |  | 3.62 | [9 empty] | 108.9 | [7 empty] | 0.85 | [5 empty] | 1.91 | [13 empty] | 406 |  |  |  |  | 2020
[11 empty] | 94-201502192cpy7-19.d | 94-201502192cpy7-19.d-1 | [32 empty] | 256.4 |  | 10 |  | 0.4 | [9 empty] | 0.299 | [5 empty] | 5.91 | [5 empty] | 1.78 | [15 empty] | 285000 |  | 0.582 |  |  |  | 1.2 | [7 empty] | 164.5 | [13 empty] | 0.49 | [9 empty] | 2.6 | [5 empty] | 10.7 | [15 empty] | 395000 |  | 10.45 |  |  |  | 2.8 | [5 empty] | 101.3 | [7 empty] | 1.02 | [5 empty] | 3.83 | [13 empty] | 620 |  |  |  |  | 2020
[11 empty] | 95-201502192cpy7-20.d | 95-201502192cpy7-20.d-1 | [32 empty] | 244.5 |  | 4.4 |  | 0.21 | [9 empty] | 0.119 | [5 empty] | 5.64 | [5 empty] | 1.96 | [15 empty] | 292000 |  | 0.61 |  |  |  | 0.79 | [7 empty] | 169.9 | [13 empty] | 0.26 | [9 empty] | 1.25 | [5 empty] | 2.49 | [15 empty] | 386000 |  | 4.36 |  |  |  | 4.3 | [5 empty] | 97.6 | [13 empty] | 1.49 | [13 empty] | 491 |  |  |  |  | 2020
[11 empty] | 100-201502192cpy7-21.d | 100-201502192cpy7-21.d-1 | [32 empty] | 259 |  | 2.37 | [11 empty] | 0.121 | [5 empty] | 3.95 | [5 empty] | 3 | [15 empty] | 293000 |  | 0.475 |  |  |  | 0.69 | [7 empty] | 142.5 | [13 empty] | 0.16 | [9 empty] | 1.84 | [5 empty] | 1.59 | [15 empty] | 407000 |  | 3.74 |  |  |  | 7.7 | [5 empty] | 89.7 | [7 empty] | 1.15 | [5 empty] | 0.973 | [13 empty] | 373 |  |  |  |  | 2020
[11 empty] | 101-201502192cpy7-22.d | 101-201502192cpy7-22.d-1 | [32 empty] | 253.5 | [13 empty] | 0.142 | [5 empty] | 5.08 | [5 empty] | 2.76 | [15 empty] | 285000 |  | 0.404 |  |  |  | 0.83 | [7 empty] | 143.3 | [23 empty] | 2.07 | [5 empty] | 1.56 | [15 empty] | 388000 |  | 1.95 |  |  |  | 3.7 | [5 empty] | 86.1 | [7 empty] | 0.86 | [5 empty] | 0.221 | [13 empty] | 418 |  |  |  |  | 2020
[11 empty] | 102-201502192cpy7-23.d | 102-201502192cpy7-23.d-1 | [32 empty] | 255.4 |  | 0.93 | [11 empty] | 0.233 | [5 empty] | 5.13 | [5 empty] | 2.38 | [15 empty] | 286000 |  | 0.356 |  |  |  | 0.56 | [7 empty] | 147.3 | [13 empty] | 0.21 | [9 empty] | 1.66 | [5 empty] | 2.09 | [15 empty] | 386000 |  | 3.1 |  |  |  | 4 | [5 empty] | 85.6 | [7 empty] | 1.05 | [5 empty] | 0.699 | [13 empty] | 519 |  |  |  |  | 2020
[11 empty] | 103-201502192cpy7-24.d | 103-201502192cpy7-24.d-1 | [32 empty] | 589 |  | 3.4 | [11 empty] | 0.325 | [5 empty] | 5.55 | [5 empty] | 2.31 | [15 empty] | 290000 |  | 0.318 |  |  |  | 0.63 | [7 empty] | 152.6 | [23 empty] | 1.52 | [5 empty] | 6.24 | [15 empty] | 396000 |  | 6.14 |  |  |  | 2.9 | [5 empty] | 85.8 | [7 empty] | 0.65 | [5 empty] | 1.93 | [13 empty] | 496 |  |  |  |  | 2020
[11 empty] | 104-201502192cpy7-25.d | 104-201502192cpy7-25.d-1 | [32 empty] | 264.7 |  | 1.85 | [11 empty] | 0.175 | [5 empty] | 5.63 | [5 empty] | 2.7 | [15 empty] | 292000 |  | 0.453 |  |  |  | 0.76 | [7 empty] | 154.6 | [13 empty] | 0.18 | [9 empty] | 1.77 | [5 empty] | 2.74 | [15 empty] | 390000 |  | 2.41 |  |  |  | 2.8 | [5 empty] | 87.9 | [7 empty] | 0.84 | [5 empty] | 0.289 | [13 empty] | 629 |  |  |  |  | 2020
[11 empty] | 105-201502192cpy7-26.d | 105-201502192cpy7-26.d-1 | [32 empty] | 232.5 |  | 1.39 | [11 empty] | 0.163 | [5 empty] | 4.06 | [5 empty] | 2.54 | [15 empty] | 290000 |  | 0.399 |  |  |  | 0.88 | [7 empty] | 155.6 | [23 empty] | 1.45 | [5 empty] | 2.33 | [15 empty] | 389000 |  | 2.9 |  |  |  | 3.9 | [5 empty] | 85.2 | [7 empty] | 0.76 | [5 empty] | 0.228 | [13 empty] | 484 |  |  |  |  | 2020
[11 empty] | 106-201502192cpy7-27.d | 106-201502192cpy7-27.d-1 | [32 empty] | 242.9 |  | 2.16 | [11 empty] | 0.252 | [5 empty] | 5.02 | [5 empty] | 3.16 | [15 empty] | 287000 |  | 0.431 |  |  |  | 1.04 | [7 empty] | 151.9 | [23 empty] | 1.94 | [5 empty] | 2.83 | [15 empty] | 388000 |  | 3.62 |  |  |  | 5.8 | [5 empty] | 86.5 | [7 empty] | 0.69 | [5 empty] | 0.459 | [13 empty] | 627 |  |  |  |  | 2020
[11 empty] | 107-201502192cpy7-28.d | 107-201502192cpy7-28.d-1 | [32 empty] | 264.1 |  | 1.7 | [11 empty] | 0.135 | [5 empty] | 5.61 | [5 empty] | 2.99 | [15 empty] | 287000 |  | 0.49 |  |  |  | 1.22 | [7 empty] | 163.8 | [23 empty] | 1.7 | [5 empty] | 1.91 | [15 empty] | 382000 |  | 3.61 |  |  |  | 3 | [5 empty] | 88.3 | [7 empty] | 0.86 | [5 empty] | 0.378 | [13 empty] | 497 |  |  |  |  | 2020
[11 empty] | 108-201502192cpy7-29.d | 108-201502192cpy7-29.d-1 | [32 empty] | 243.6 |  | 1.17 | [11 empty] | 0.079 | [5 empty] | 4.54 | [5 empty] | 2.5 | [15 empty] | 288000 |  | 0.584 |  |  |  | 1.13 | [7 empty] | 164.9 | [23 empty] | 1.76 | [5 empty] | 2.07 | [15 empty] | 392000 |  | 1.97 |  |  |  | 3.7 | [5 empty] | 86 | [7 empty] | 0.78 | [5 empty] | 0.167 | [13 empty] | 455 |  |  |  |  | 2020
[11 empty] | 109-201502192cpy7-30.d | 109-201502192cpy7-30.d-1 | [32 empty] | 733 |  | 1.21 | [11 empty] | 0.123 | [5 empty] | 6.22 | [5 empty] | 2.41 | [15 empty] | 280000 |  | 0.457 |  |  |  | 0.59 | [7 empty] | 162.3 | [13 empty] | 0.4 | [9 empty] | 1.82 | [5 empty] | 6.86 | [15 empty] | 412000 |  | 4.98 |  |  |  | 3.3 | [5 empty] | 86.2 | [7 empty] | 0.72 | [5 empty] | 2.24 | [13 empty] | 585 |  |  |  |  | 2020
[11 empty] | 110-201502192cpy7-31.d | 110-201502192cpy7-31.d-1 | [32 empty] | 247.4 | [13 empty] | 0.156 | [5 empty] | 4.63 | [5 empty] | 2.17 | [15 empty] | 286000 |  | 0.395 |  |  |  | 0.33 | [7 empty] | 151.7 | [13 empty] | 0.46 | [9 empty] | 1.62 | [5 empty] | 2.53 | [15 empty] | 454000 |  | 3.84 |  |  |  | 2.5 | [5 empty] | 93.8 | [13 empty] | 1.196 | [13 empty] | 453 |  |  |  |  | 2020
[11 empty] | 111-201502192cpy7-32.d | 111-201502192cpy7-32.d-1 | [32 empty] | 240.3 | [13 empty] | 0.069 | [5 empty] | 4.86 | [5 empty] | 2.98 | [15 empty] | 287000 |  | 0.354 |  |  |  | 0.3 | [7 empty] | 142.1 | [13 empty] | 0.6 | [9 empty] | 1.47 | [5 empty] | 1.53 | [15 empty] | 467000 |  | 1.85 | [9 empty] | 84.3 | [7 empty] | 0.39 | [5 empty] | 0.728 | [13 empty] | 455 |  |  |  |  | 2020
[11 empty] | 112-201502192cpy7-33.d | 112-201502192cpy7-33.d-1 | [32 empty] | 240.1 | [13 empty] | 0.095 | [5 empty] | 4.63 | [5 empty] | 2.38 | [15 empty] | 291000 |  | 0.429 |  |  |  | 0.66 | [7 empty] | 147.4 | [13 empty] | 0.42 | [9 empty] | 1.53 | [5 empty] | 2.13 | [15 empty] | 483000 |  | 2.16 |  |  |  | 2.6 | [5 empty] | 86.8 | [13 empty] | 0.7 | [13 empty] | 439 |  |  |  |  | 2020
[11 empty] | 113-201502192cpy7-34.d | 113-201502192cpy7-34.d-1 | [32 empty] | 229.4 | [13 empty] | 0.137 | [5 empty] | 4.16 | [5 empty] | 2.39 | [15 empty] | 289000 |  | 0.462 |  |  |  | 0.52 | [7 empty] | 137 | [13 empty] | 0.24 | [9 empty] | 1.77 | [5 empty] | 2.84 | [15 empty] | 483000 |  | 3.38 |  |  |  | 2.1 | [5 empty] | 83.6 | [13 empty] | 0.935 | [13 empty] | 424 |  |  |  |  | 2020
[11 empty] | 114-201502192cpy7-35.d | 114-201502192cpy7-35.d-1 | [32 empty] | 243.4 |  | 0.77 | [11 empty] | 0.507 | [5 empty] | 4.53 | [5 empty] | 1.84 | [15 empty] | 281000 |  | 0.373 |  |  |  | 0.4 | [7 empty] | 144.1 | [13 empty] | 0.3 | [9 empty] | 1.32 | [5 empty] | 4.11 | [15 empty] | 486000 |  | 2.66 | [9 empty] | 89.3 | [7 empty] | 0.41 | [5 empty] | 0.909 | [13 empty] | 433 |  |  |  |  | 2020
[11 empty] | 115-201502192cpy7-36.d | 115-201502192cpy7-36.d-1 | [32 empty] | 303.6 |  | 1.65 | [11 empty] | 0.572 | [5 empty] | 4.75 | [5 empty] | 1.88 | [15 empty] | 285000 |  | 0.48 |  |  |  | 0.74 | [7 empty] | 151.2 | [13 empty] | 0.36 | [9 empty] | 1.48 | [5 empty] | 6.58 | [15 empty] | 478000 |  | 6.17 |  |  |  | 4.3 | [5 empty] | 109.4 | [13 empty] | 2.648 | [13 empty] | 402 |  |  |  |  | 2020
[11 empty] | 118-201502192cpy7-39.d | 118-201502192cpy7-39.d-1 | [32 empty] | 223.5 | [13 empty] | 0.089 | [5 empty] | 4.62 | [5 empty] | 2.66 | [15 empty] | 289000 |  | 0.463 |  |  |  | 0.44 | [7 empty] | 155.1 | [13 empty] | 0.75 | [9 empty] | 1.5 | [5 empty] | 1.5 | [15 empty] | 461000 |  | 1.45 |  |  |  | 1.9 | [5 empty] | 82.1 | [13 empty] | 0.82 | [13 empty] | 414 |  |  |  |  | 2020
[11 empty] | 119-201502192cpy7-40.d | 119-201502192cpy7-40.d-1 | [32 empty] | 229.6 | [13 empty] | 0.05 | [5 empty] | 5.83 | [5 empty] | 1.83 | [15 empty] | 283000 |  | 0.39 | [11 empty] | 170.6 | [23 empty] | 1.25 | [5 empty] | 3.41 | [15 empty] | 466000 |  | 1.98 | [9 empty] | 88.4 | [13 empty] | 0.482 | [13 empty] | 460 |  |  |  |  | 2020
[11 empty] | 132-201502192cpy12-3.d | 132-201502192cpy12-3.d-1 | [32 empty] | 103.2 |  | 11 | [11 empty] | 0.096 | [5 empty] | 3.88 | [5 empty] | 0.72 | [15 empty] | 301000 |  | 0.143 | [11 empty] | 74.5 | [13 empty] | 363 | [9 empty] | 0.4 | [5 empty] | 213 | [15 empty] | 425000 |  | 34.2 | [9 empty] | 24.78 | [7 empty] | 1.16 | [5 empty] | 15.6 | [13 empty] | 335 |  |  |  |  | 2020
[11 empty] | 133-201502192cpy12-4.d | 133-201502192cpy12-4.d-1 | [32 empty] | 114.6 |  | 79 | [11 empty] | 0.11 | [5 empty] | 8.5 | [5 empty] | 1.38 | [15 empty] | 301000 |  | 0.17 | [11 empty] | 77.5 | [13 empty] | 730 | [9 empty] | 1.25 | [5 empty] | 117 | [15 empty] | 446000 |  | 20.4 | [9 empty] | 25.6 | [7 empty] | 0.86 | [5 empty] | 21.9 | [13 empty] | 1160 |  |  |  |  | 2020
[11 empty] | 134-201502192cpy12-5.d | 134-201502192cpy12-5.d-1 | [32 empty] | 94.9 |  | 17.5 | [11 empty] | 0.148 | [5 empty] | 3.39 | [5 empty] | 0.3 | [15 empty] | 295000 |  | 0.181 | [11 empty] | 73.4 | [13 empty] | 1.33 | [9 empty] | 0.76 | [5 empty] | 5.77 | [15 empty] | 426000 |  | 7.06 | [9 empty] | 24.7 | [7 empty] | 0.82 | [5 empty] | 2.38 | [13 empty] | 319 |  |  |  |  | 2020
[11 empty] | 135-201502192cpy12-6.d | 135-201502192cpy12-6.d-1 | [32 empty] | 89.7 | [13 empty] | 0.067 | [5 empty] | 3.78 | [5 empty] | 0.35 | [15 empty] | 289000 |  | 0.215 | [11 empty] | 72.4 | [23 empty] | 0.4 | [5 empty] | 5.4 | [15 empty] | 441000 |  | 3.76 | [9 empty] | 25 | [13 empty] | 0.7 | [13 empty] | 304 |  |  |  |  | 2020
[11 empty] | 137-201502192cpy12-8.d | 137-201502192cpy12-8.d-1 | [32 empty] | 96.1 |  | 920 | [11 empty] | 0.108 | [5 empty] | 4.82 | [5 empty] | 0.365 | [15 empty] | 291000 |  | 0.68 |  |  |  | 1.21 | [7 empty] | 73 | [13 empty] | 23.2 | [15 empty] | 13.6 | [15 empty] | 427000 |  | 20.16 | [9 empty] | 26.37 | [7 empty] | 1.39 | [5 empty] | 8.65 | [13 empty] | 502 |  |  |  |  | 2020
[11 empty] | 139-201502192cpy12-10.d | 139-201502192cpy12-10.d-1 | [32 empty] | 92.9 |  | 4.4 | [11 empty] | 0.109 | [5 empty] | 4.13 | [5 empty] | 0.39 | [15 empty] | 302000 |  | 0.239 | [11 empty] | 73.7 | [13 empty] | 1.75 | [9 empty] | 0.47 | [5 empty] | 17.7 | [15 empty] | 436000 |  | 7.94 | [9 empty] | 25.6 | [7 empty] | 0.85 | [5 empty] | 2.32 | [13 empty] | 456 |  |  |  |  | 2020
[11 empty] | 140-201502192cpy12-11.d | 140-201502192cpy12-11.d-1 | [32 empty] | 90.6 |  | 19 | [11 empty] | 0.09 | [5 empty] | 4.21 | [5 empty] | 1.02 | [15 empty] | 293000 |  | 0.198 | [11 empty] | 72.5 | [13 empty] | 4.5 | [9 empty] | 0.71 | [5 empty] | 15.5 | [15 empty] | 433000 |  | 6.15 | [9 empty] | 25 | [13 empty] | 11.8 | [13 empty] | 427 |  |  |  |  | 2020
[11 empty] | 141-201502192cpy12-12.d | 141-201502192cpy12-12.d-1 | [32 empty] | 97.7 |  | 16.3 | [11 empty] | 0.083 | [5 empty] | 3.95 | [5 empty] | 1.27 | [15 empty] | 293000 |  | 0.133 | [11 empty] | 75.2 | [13 empty] | 2.86 | [9 empty] | 0.59 | [5 empty] | 6.8 | [15 empty] | 454000 |  | 3.12 | [9 empty] | 26.5 | [7 empty] | 1.01 | [5 empty] | 15.2 | [13 empty] | 517 |  |  |  |  | 2020
[11 empty] | 142-201502192cpy12-13.d | 142-201502192cpy12-13.d-1 | [32 empty] | 102.2 |  | 17.6 | [11 empty] | 0.063 | [5 empty] | 4.06 | [5 empty] | 2 | [15 empty] | 296000 |  | 0.193 | [11 empty] | 80.5 | [13 empty] | 5.36 | [9 empty] | 0.89 | [5 empty] | 34.4 | [15 empty] | 461000 |  | 18.7 | [9 empty] | 27.5 | [7 empty] | 1.22 | [5 empty] | 29.2 | [13 empty] | 783 |  |  |  |  | 2020
[11 empty] | 143-201502192cpy12-14.d | 143-201502192cpy12-14.d-1 | [32 empty] | 88.5 |  | 8.2 | [11 empty] | 0.127 | [5 empty] | 3.23 | [5 empty] | 0.68 | [15 empty] | 298000 |  | 0.183 | [11 empty] | 73.8 | [13 empty] | 1 | [9 empty] | 0.42 | [5 empty] | 3.78 | [15 empty] | 423000 |  | 2.44 | [9 empty] | 24.9 | [13 empty] | 3.62 | [13 empty] | 524 |  |  |  |  | 2020
[11 empty] | 149-201502192cpy12-16.d | 149-201502192cpy12-16.d-1 | [32 empty] | 124.5 |  | 225 |  | 0.48 | [9 empty] | 0.088 | [5 empty] | 5.7 | [5 empty] | 0.75 | [15 empty] | 305000 |  | 0.34 | [11 empty] | 71.5 | [13 empty] | 1030 | [9 empty] | 0.51 | [5 empty] | 92 | [15 empty] | 466000 |  | 19.2 |  |  |  | 6.1 | [5 empty] | 26.9 | [7 empty] | 2.2 | [5 empty] | 17.5 | [13 empty] | 487 |  |  |  |  | 2020
[11 empty] | 150-201502192cpy12-17.d | 150-201502192cpy12-17.d-1 | [32 empty] | 128.2 |  |  |  | 0.73 | [9 empty] | 0.39 | [5 empty] | 4.81 | [5 empty] | 0.176 | [15 empty] | 294000 |  | 0.121 | [11 empty] | 71.1 | [13 empty] | 105 | [9 empty] | 0.28 | [5 empty] | 5300 | [15 empty] | 463000 |  | 166.9 |  |  |  | 5.9 | [5 empty] | 28.7 | [7 empty] | 1.9 | [5 empty] | 54.5 | [13 empty] | 477 |  |  |  |  | 2020
[11 empty] | 151-201502192cpy12-18.d | 151-201502192cpy12-18.d-1 | [32 empty] | 131 | [13 empty] | 0.25 | [5 empty] | 7.5 | [5 empty] | 0.43 | [15 empty] | 306000 |  | 0.11 | [11 empty] | 74.8 | [13 empty] | 590 | [9 empty] | 0.76 | [5 empty] | 2160 | [15 empty] | 470000 |  | 180.4 |  |  |  | 3.6 | [5 empty] | 28.6 | [7 empty] | 1 | [5 empty] | 76.3 | [13 empty] | 870 |  |  |  |  | 2020
[11 empty] | 152-201502192cpy12-19.d | 152-201502192cpy12-19.d-1 | [32 empty] | 121.2 | [13 empty] | 0.143 | [5 empty] | 4.42 | [5 empty] | 0.195 | [15 empty] | 294000 |  | 0.082 | [11 empty] | 69.5 | [13 empty] | 82 | [9 empty] | 0.29 | [5 empty] | 870 | [15 empty] | 443000 |  | 99 |  |  |  | 4.2 | [5 empty] | 25.61 | [7 empty] | 1.3 | [5 empty] | 40.3 | [13 empty] | 488 |  |  |  |  | 2020
[11 empty] | 153-201502192cpy12-20.d | 153-201502192cpy12-20.d-1 | [32 empty] | 126.3 |  | 200 | [11 empty] | 0.15 | [5 empty] | 4.71 | [5 empty] | 0.44 | [15 empty] | 296000 |  | 0.227 | [11 empty] | 71 | [13 empty] | 66 | [9 empty] | 0.56 | [5 empty] | 820 | [15 empty] | 462000 |  | 99.2 | [9 empty] | 28.36 | [13 empty] | 51.6 | [13 empty] | 484 |  |  |  |  | 2020
[11 empty] | 154-201502192cpy12-21.d | 154-201502192cpy12-21.d-1 | [32 empty] | 141.1 | [13 empty] | 0.361 | [5 empty] | 4.9 | [5 empty] | 0.5 | [15 empty] | 295000 |  | 0.216 | [11 empty] | 71.6 | [13 empty] | 303 | [9 empty] | 0.48 | [5 empty] | 7000 | [15 empty] | 461000 |  | 174 | [9 empty] | 28.8 | [7 empty] | 1.19 | [5 empty] | 54.3 | [13 empty] | 481 |  |  |  |  | 2020
[11 empty] | 155-201502192cpy12-22.d | 155-201502192cpy12-22.d-1 | [32 empty] | 122.9 |  | 38 | [11 empty] | 0.119 | [5 empty] | 7.5 | [5 empty] | 0.79 | [15 empty] | 336000 |  | 0.065 |  |  |  | 1.13 | [7 empty] | 72.6 | [13 empty] | 6400 | [9 empty] | 0.24 | [5 empty] | 1260 | [15 empty] | 488000 |  | 168 | [9 empty] | 26.9 | [7 empty] | 1.36 | [5 empty] | 89.5 | [13 empty] | 730 |  |  |  |  | 2020
[11 empty] | 156-201502192cpy12-23.d | 156-201502192cpy12-23.d-1 | [32 empty] | 108.3 |  | 147 | [17 empty] | 3.62 | [5 empty] | 0.101 | [15 empty] | 291000 |  | 0.209 | [11 empty] | 67.3 | [13 empty] | 320 | [9 empty] | 0.33 | [5 empty] | 428 | [15 empty] | 433000 |  | 31.9 | [9 empty] | 24.3 | [13 empty] | 14.5 | [13 empty] | 400 |  |  |  |  | 2020
[11 empty] | 157-201502192cpy12-24.d | 157-201502192cpy12-24.d-1 | [32 empty] | 121.7 | [13 empty] | 0.16 | [5 empty] | 5.7 | [5 empty] | 0.4 | [15 empty] | 303000 |  | 0.188 | [11 empty] | 70.2 | [13 empty] | 630 | [9 empty] | 0.56 | [5 empty] | 860 | [15 empty] | 454000 |  | 66.6 | [9 empty] | 25.4 | [7 empty] | 0.68 | [5 empty] | 26.8 | [13 empty] | 517 |  |  |  |  | 2020
[11 empty] | 159-201502192cpy12-26.d | 159-201502192cpy12-26.d-1 | [32 empty] | 87.8 |  | 0.81 | [11 empty] | 0.043 | [5 empty] | 4.2 | [5 empty] | 0.159 | [15 empty] | 292000 |  | 0.183 |  |  |  | 0.28 | [7 empty] | 68.2 | [13 empty] | 0.22 | [9 empty] | 0.25 | [5 empty] | 1.94 | [15 empty] | 407000 |  | 3.89 | [9 empty] | 24.86 | [13 empty] | 0.289 | [13 empty] | 488 |  |  |  |  | 2020
[11 empty] | 160-201502192cpy12-27.d | 160-201502192cpy12-27.d-1 | [32 empty] | 87.4 | [19 empty] | 4.23 | [5 empty] | 0.107 | [15 empty] | 295000 |  | 0.146 |  |  |  | 0.3 | [7 empty] | 67.1 | [13 empty] | 0.2 | [9 empty] | 0.17 | [5 empty] | 6.3 | [15 empty] | 408000 |  | 10 | [9 empty] | 24.44 | [13 empty] | 1.47 | [13 empty] | 450 |  |  |  |  | 2020
[11 empty] | 161-201502192cpy12-28.d | 161-201502192cpy12-28.d-1 | [32 empty] | 88.5 |  | 5.4 |  | 0.28 | [9 empty] | 0.034 | [5 empty] | 3.97 | [5 empty] | 0.32 | [15 empty] | 293000 |  | 0.167 |  |  |  | 0.55 | [7 empty] | 67.6 | [13 empty] | 0.33 | [9 empty] | 0.26 | [5 empty] | 22.1 | [15 empty] | 410000 |  | 5.52 |  |  |  | 2.9 | [5 empty] | 23.86 | [13 empty] | 4.8 | [13 empty] | 353 |  |  |  |  | 2020
[11 empty] | 163-201502192cpy12-30.d | 163-201502192cpy12-30.d-1 | [32 empty] | 157 | [13 empty] | 0.028 | [5 empty] | 2.93 | [5 empty] | 0.133 | [15 empty] | 292000 |  | 0.042 |  |  |  | 0.3 | [7 empty] | 65.6 | [23 empty] | 0.21 | [5 empty] | 82 | [15 empty] | 398000 |  | 19.47 |  |  |  | 2.3 | [5 empty] | 23.18 | [7 empty] | 0.86 | [5 empty] | 8.45 | [13 empty] | 305.1 |  |  |  |  | 2020
[11 empty] | 164-201502192cpy12-31.d | 164-201502192cpy12-31.d-1 | [32 empty] | 225 |  | 2.6 | [17 empty] | 4.42 | [5 empty] | 1.16 | [15 empty] | 300000 |  | 0.144 |  |  |  | 0.28 | [7 empty] | 71.3 | [13 empty] | 3.94 | [9 empty] | 0.48 | [5 empty] | 82.1 | [15 empty] | 419000 |  | 11.8 |  |  |  | 1.3 | [5 empty] | 25.65 | [7 empty] | 0.68 | [5 empty] | 20.8 | [13 empty] | 509 |  |  |  |  | 2020
[11 empty] | 165-201502192cpy12-32.d | 165-201502192cpy12-32.d-1 | [32 empty] | 92.4 |  | 1.45 | [11 empty] | 0.032 | [5 empty] | 3.95 | [5 empty] | 0.375 | [15 empty] | 296000 |  | 0.183 | [11 empty] | 65.5 | [13 empty] | 0.94 | [9 empty] | 0.45 | [5 empty] | 6.47 | [15 empty] | 414000 |  | 5.21 |  |  |  | 2.7 | [5 empty] | 23.75 | [7 empty] | 0.68 | [5 empty] | 8.7 | [13 empty] | 371 |  |  |  |  | 2020
[11 empty] | 167-201502192cpy12-34.d | 167-201502192cpy12-34.d-1 | [32 empty] | 113.7 |  | 73 | [17 empty] | 4.43 | [5 empty] | 0.58 | [15 empty] | 295000 |  | 0.249 |  |  |  | 0.63 | [7 empty] | 69.5 | [13 empty] | 9.2 | [9 empty] | 0.45 | [5 empty] | 160 | [15 empty] | 410000 |  | 25.8 | [9 empty] | 25.72 | [13 empty] | 20.5 | [13 empty] | 479 |  |  |  |  | 2020
[11 empty] | 168-201502192cpy12-35.d | 168-201502192cpy12-35.d-1 | [32 empty] | 92.9 |  | 1.09 | [11 empty] | 0.082 | [5 empty] | 3.46 | [5 empty] | 0.161 | [15 empty] | 286000 |  | 0.153 | [11 empty] | 65.2 | [13 empty] | 1.13 | [9 empty] | 0.18 | [5 empty] | 1300 | [15 empty] | 399000 |  | 6.8 | [9 empty] | 23.59 | [13 empty] | 1.65 | [13 empty] | 362 |  |  |  |  | 2020
[11 empty] | 169-201502192cpy12-36.d | 169-201502192cpy12-36.d-1 | [32 empty] | 92.7 | [13 empty] | 0.029 | [5 empty] | 4.45 | [5 empty] | 0.185 | [15 empty] | 285000 |  | 0.225 |  |  |  | 0.26 | [7 empty] | 67.26 | [13 empty] | 0.27 | [9 empty] | 0.17 | [5 empty] | 3.21 | [15 empty] | 399000 |  | 5.95 | [9 empty] | 25.61 | [7 empty] | 0.31 | [5 empty] | 0.379 | [13 empty] | 429 |  |  |  |  | 2020
[11 empty] | 172-201502192cpy12-39.d | 172-201502192cpy12-39.d-1 | [32 empty] | 92.5 |  | 0.76 | [17 empty] | 3.09 | [5 empty] | 2 | [15 empty] | 291000 |  | 0.214 |  |  |  | 0.46 | [7 empty] | 69.7 | [13 empty] | 1.86 | [9 empty] | 8.1 | [5 empty] | 39 | [15 empty] | 403000 |  | 2.2 | [9 empty] | 25.11 | [13 empty] | 2.2 | [13 empty] | 351.8 |  |  |  |  | 2020
[11 empty] | 173-201502192cpy12-40.d | 173-201502192cpy12-40.d-1 | [32 empty] | 115.2 |  | 1.46 | [17 empty] | 4.88 | [5 empty] | 0.68 | [15 empty] | 290000 |  | 0.156 |  |  |  | 0.48 | [7 empty] | 70 | [13 empty] | 3.03 | [9 empty] | 0.35 | [5 empty] | 78 | [15 empty] | 411000 |  | 18.6 |  |  |  | 2.2 | [5 empty] | 25.08 | [7 empty] | 0.38 | [5 empty] | 12.8 | [13 empty] | 624 |  |  |  |  | 2020
[11 empty] | 179-201502192cpy15-2.d | 179-201502192cpy15-2.d-1 | [32 empty] | 126.8 |  | 70 |  | 0.65 | [15 empty] | 3.34 | [5 empty] | 0.134 | [15 empty] | 299000 |  | 0.237 |  |  |  | 0.75 | [7 empty] | 38.06 | [13 empty] | 0.96 | [9 empty] | 0.31 | [5 empty] | 68 | [15 empty] | 436000 |  | 17.1 |  |  |  | 7.1 | [5 empty] | 64.3 | [13 empty] | 9.4 | [13 empty] | 439 |  |  |  |  | 2020
[11 empty] | 182-201502192cpy15-5.d | 182-201502192cpy15-5.d-1 | [32 empty] | 106.8 | [13 empty] | 0.069 | [5 empty] | 3.92 | [5 empty] | 0.112 | [15 empty] | 296000 |  | 0.161 |  |  |  | 0.98 | [7 empty] | 37.54 | [23 empty] | 0.51 | [5 empty] | 60 | [15 empty] | 433000 |  | 15.7 | [9 empty] | 65.7 | [13 empty] | 5.79 | [13 empty] | 414 |  |  |  |  | 2020
[11 empty] | 183-201502192cpy15-6.d | 183-201502192cpy15-6.d-1 | [32 empty] | 99.6 | [19 empty] | 3.24 | [5 empty] | 0.127 | [15 empty] | 297000 |  | 0.244 |  |  |  | 0.8 | [7 empty] | 36.01 | [13 empty] | 2.8 | [9 empty] | 0.65 | [5 empty] | 2.9 | [15 empty] | 420000 |  | 1.4 |  |  |  | 7.6 | [5 empty] | 107.9 | [7 empty] | 1.06 | [5 empty] | 2.5 | [13 empty] | 323 |  |  |  |  | 2020
[11 empty] | 184-201502192cpy15-7.d | 184-201502192cpy15-7.d-1 | [32 empty] | 101.5 | [19 empty] | 2.92 | [5 empty] | 0.114 | [15 empty] | 297000 |  | 0.134 | [11 empty] | 37.2 | [13 empty] | 1.31 | [9 empty] | 0.48 | [5 empty] | 6.5 | [15 empty] | 431000 |  | 3.8 | [9 empty] | 85.9 | [13 empty] | 1.42 | [13 empty] | 344 |  |  |  |  | 2020
[11 empty] | 185-201502192cpy15-8.d | 185-201502192cpy15-8.d-1 | [32 empty] | 126.7 |  | 15.8 |  | 0.81 | [15 empty] | 3.17 | [5 empty] | 0.25 | [15 empty] | 299000 |  | 0.177 |  |  |  | 2.59 | [7 empty] | 38.7 | [13 empty] | 12.5 | [9 empty] | 0.58 | [5 empty] | 117 | [15 empty] | 451000 |  | 13.96 | [9 empty] | 79.6 | [13 empty] | 20.8 | [13 empty] | 392 |  |  |  |  | 2020
[11 empty] | 186-201502192cpy15-9.d | 186-201502192cpy15-9.d-1 | [32 empty] | 101.9 |  | 24.1 | [17 empty] | 3.04 | [5 empty] | 0.072 | [15 empty] | 306000 |  | 0.186 |  |  |  | 0.81 | [7 empty] | 37.52 | [13 empty] | 535 | [9 empty] | 0.31 | [5 empty] | 181 | [15 empty] | 422000 |  | 8.99 | [9 empty] | 90.8 | [7 empty] | 0.97 | [5 empty] | 2.63 | [13 empty] | 298 |  |  |  |  | 2020
[11 empty] | 187-201502192cpy15-10.d | 187-201502192cpy15-10.d-1 | [32 empty] | 113 |  | 10.8 | [17 empty] | 2.79 | [5 empty] | 0.092 | [15 empty] | 299000 |  | 0.13 | [11 empty] | 39.2 | [13 empty] | 1 | [9 empty] | 0.44 | [5 empty] | 26.8 | [15 empty] | 455000 |  | 20.7 | [9 empty] | 76.7 | [7 empty] | 1.36 | [5 empty] | 6.9 | [13 empty] | 401 |  |  |  |  | 2020
[11 empty] | 189-201502192cpy15-12.d | 189-201502192cpy15-12.d-1 | [32 empty] | 99.9 |  | 4.4 | [17 empty] | 3.6 | [5 empty] | 0.091 | [15 empty] | 303000 |  | 0.14 |  |  |  | 1.6 | [7 empty] | 37.6 | [13 empty] | 36 | [15 empty] | 20 | [15 empty] | 426000 |  | 7.03 | [9 empty] | 79.2 | [13 empty] | 2.11 | [13 empty] | 310 |  |  |  |  | 2020
[11 empty] | 191-201502192cpy15-14.d | 191-201502192cpy15-14.d-1 | [32 empty] | 104.6 | [13 empty] | 0.061 | [5 empty] | 3.43 | [21 empty] | 296000 |  | 0.193 |  |  |  | 1.15 | [7 empty] | 41.16 | [29 empty] | 11.55 | [15 empty] | 433000 |  | 8.38 | [9 empty] | 77.1 | [7 empty] | 0.93 | [5 empty] | 1.4 | [13 empty] | 331 |  |  |  |  | 2020
[11 empty] | 193-201502192cpy15-16.d | 193-201502192cpy15-16.d-1 | [32 empty] | 101.8 |  |  |  | 0.64 | [15 empty] | 3.28 | [5 empty] | 0.093 | [15 empty] | 301000 |  | 0.151 |  |  |  | 1.07 | [7 empty] | 42.7 | [13 empty] | 112 | [9 empty] | 0.38 | [5 empty] | 39.2 | [15 empty] | 430000 |  | 3.72 |  |  |  | 4.4 | [5 empty] | 88.6 | [13 empty] | 2.92 | [13 empty] | 292 |  |  |  |  | 2020
[11 empty] | 195-201502192cpy15-18.d | 195-201502192cpy15-18.d-1 | [32 empty] | 107.1 | [19 empty] | 3.8 | [5 empty] | 0.14 | [15 empty] | 293000 |  | 0.28 |  |  |  | 2.7 | [7 empty] | 41.1 | [13 empty] | 185 | [15 empty] | 92.5 | [15 empty] | 435000 |  | 15.5 | [9 empty] | 82.4 | [13 empty] | 3.32 | [13 empty] | 293 |  |  |  |  | 2020
[11 empty] | 196-201502192cpy15-19.d | 196-201502192cpy15-19.d-1 | [32 empty] | 106.6 |  | 4.7 | [17 empty] | 2.88 | [5 empty] | 0.206 | [15 empty] | 302000 |  | 0.27 |  |  |  | 1.06 | [7 empty] | 43.1 | [13 empty] | 2.4 | [9 empty] | 0.17 | [5 empty] | 45 | [15 empty] | 418000 |  | 4.85 | [9 empty] | 95.7 | [7 empty] | 2 | [5 empty] | 6 | [13 empty] | 314 |  |  |  |  | 2020
[11 empty] | 202-201502192cpy15-21.d | 202-201502192cpy15-21.d-1 | [32 empty] | 102.8 |  | 1.5 | [11 empty] | 0.024 | [5 empty] | 3.77 | [5 empty] | 0.067 | [15 empty] | 291000 |  | 0.328 |  |  |  | 0.84 | [7 empty] | 35.18 | [13 empty] | 1.89 | [9 empty] | 0.29 | [5 empty] | 41.5 | [15 empty] | 434000 |  | 15.59 |  |  |  | 7 | [5 empty] | 98.8 | [7 empty] | 1.27 | [5 empty] | 6.25 | [13 empty] | 466 |  |  |  |  | 2020
[11 empty] | 203-201502192cpy15-22.d | 203-201502192cpy15-22.d-1 | [32 empty] | 93.7 | [19 empty] | 3.26 | [5 empty] | 0.045 | [15 empty] | 290000 |  | 0.24 |  |  |  | 0.78 | [7 empty] | 34.57 | [13 empty] | 0.99 | [9 empty] | 0.177 | [5 empty] | 43 | [15 empty] | 418000 |  | 9.04 |  |  |  | 3.5 | [5 empty] | 89.9 | [7 empty] | 0.58 | [5 empty] | 4.9 | [13 empty] | 367 |  |  |  |  | 2020
[11 empty] | 204-201502192cpy15-23.d | 204-201502192cpy15-23.d-1 | [32 empty] | 89.3 |  | 1.7 | [17 empty] | 3.58 | [5 empty] | 0.041 | [15 empty] | 289000 |  | 0.264 |  |  |  | 0.89 | [7 empty] | 35.57 | [23 empty] | 0.35 | [5 empty] | 4.9 | [15 empty] | 408000 |  | 5.41 |  |  |  | 4.3 | [5 empty] | 125.7 | [13 empty] | 1.22 | [13 empty] | 437 |  |  |  |  | 2020
[11 empty] | 205-201502192cpy15-24.d | 205-201502192cpy15-24.d-1 | [32 empty] | 104.5 |  | 3.4 | [17 empty] | 3.52 | [5 empty] | 0.086 | [15 empty] | 287000 |  | 0.19 |  |  |  | 0.86 | [7 empty] | 34.46 | [13 empty] | 2.85 | [9 empty] | 0.37 | [5 empty] | 10.87 | [15 empty] | 415000 |  | 8.99 |  |  |  | 4 | [5 empty] | 87.6 | [13 empty] | 7.82 | [13 empty] | 395 |  |  |  |  | 2020
[11 empty] | 206-201502192cpy15-25.d | 206-201502192cpy15-25.d-1 | [32 empty] | 105.3 |  | 13.6 |  | 0.47 | [15 empty] | 4.2 | [5 empty] | 0.073 | [15 empty] | 296000 |  | 0.289 |  |  |  | 0.95 | [7 empty] | 36.7 | [13 empty] | 1.63 | [9 empty] | 0.24 | [5 empty] | 89 | [15 empty] | 429000 |  | 26.1 |  |  |  | 3 | [5 empty] | 110.7 | [7 empty] | 0.32 | [5 empty] | 11.98 | [13 empty] | 673 |  |  |  |  | 2020
[11 empty] | 207-201502192cpy15-26.d | 207-201502192cpy15-26.d-1 | [32 empty] | 96.1 | [19 empty] | 3.34 | [5 empty] | 0.075 | [15 empty] | 293000 |  | 0.231 |  |  |  | 0.7 | [7 empty] | 36.32 | [13 empty] | 1.1 | [9 empty] | 0.18 | [5 empty] | 11.8 | [15 empty] | 409000 |  | 6.9 |  |  |  | 2.2 | [5 empty] | 116.9 | [7 empty] | 0.83 | [5 empty] | 2.61 | [13 empty] | 426 |  |  |  |  | 2020
[11 empty] | 208-201502192cpy15-27.d | 208-201502192cpy15-27.d-1 | [32 empty] | 107.5 |  | 5.6 | [17 empty] | 4.22 | [5 empty] | 0.171 | [15 empty] | 294000 |  | 0.241 |  |  |  | 0.66 | [7 empty] | 36.23 | [13 empty] | 3.82 | [9 empty] | 0.43 | [5 empty] | 406 | [15 empty] | 424000 |  | 30.2 |  |  |  | 2.8 | [5 empty] | 95.2 | [7 empty] | 0.79 | [5 empty] | 17.64 | [13 empty] | 496 |  |  |  |  | 2020
[11 empty] | 209-201502192cpy15-28.d | 209-201502192cpy15-28.d-1 | [32 empty] | 110.6 |  | 11.6 | [17 empty] | 3.3 | [5 empty] | 0.091 | [15 empty] | 291000 |  | 0.156 |  |  |  | 0.52 | [7 empty] | 38.51 | [13 empty] | 3.1 | [9 empty] | 0.35 | [5 empty] | 137 | [15 empty] | 411000 |  | 15.04 |  |  |  | 2.3 | [5 empty] | 66.6 | [7 empty] | 0.47 | [5 empty] | 4.9 | [13 empty] | 364 |  |  |  |  | 2020
[11 empty] | 211-201502192cpy15-30.d | 211-201502192cpy15-30.d-1 | [32 empty] | 102.1 |  | 7.1 |  | 0.6 | [9 empty] | 0.063 | [5 empty] | 3.38 | [5 empty] | 0.123 | [15 empty] | 292000 |  | 0.24 |  |  |  | 0.9 | [7 empty] | 37.2 | [13 empty] | 0.76 | [9 empty] | 0.39 | [5 empty] | 58 | [15 empty] | 426000 |  | 20.7 | [9 empty] | 101.6 | [13 empty] | 5.54 | [13 empty] | 495 |  |  |  |  | 2020
[11 empty] | 212-201502192cpy15-31.d | 212-201502192cpy15-31.d-1 | [32 empty] | 94 | [19 empty] | 3.22 | [5 empty] | 0.135 | [15 empty] | 299000 |  | 0.236 |  |  |  | 0.91 | [7 empty] | 36.55 | [29 empty] | 37 | [15 empty] | 422000 |  | 6.43 |  |  |  | 4.8 | [5 empty] | 127.5 | [13 empty] | 1.15 | [13 empty] | 412 |  |  |  |  | 2020
[11 empty] | 214-201502192cpy15-33.d | 214-201502192cpy15-33.d-1 | [32 empty] | 146 | [19 empty] | 2.98 | [5 empty] | 0.088 | [15 empty] | 307000 |  | 0.06 | [11 empty] | 41.6 | [23 empty] | 0.43 | [5 empty] | 13.9 | [15 empty] | 422000 |  | 5.66 | [9 empty] | 80.8 | [13 empty] | 1.4 | [13 empty] | 389 |  |  |  |  | 2020
[11 empty] | 215-201502192cpy15-34.d | 215-201502192cpy15-34.d-1 | [32 empty] | 100.2 |  | 4.6 | [17 empty] | 3.77 | [5 empty] | 0.115 | [15 empty] | 294000 |  | 0.285 |  |  |  | 1.17 | [7 empty] | 39.54 | [13 empty] | 2.34 | [9 empty] | 0.32 | [5 empty] | 121 | [15 empty] | 427000 |  | 12.4 | [9 empty] | 123 | [7 empty] | 0.63 | [5 empty] | 5.3 | [13 empty] | 436 |  |  |  |  | 2020
[11 empty] | 216-201502192cpy15-35.d | 216-201502192cpy15-35.d-1 | [32 empty] | 95.6 |  | 1.9 | [17 empty] | 3.5 | [21 empty] | 295000 |  | 0.253 |  |  |  | 1.38 | [7 empty] | 37.75 | [13 empty] | 1.35 | [9 empty] | 0.41 | [5 empty] | 36 | [15 empty] | 425000 |  | 4.82 | [9 empty] | 144.5 | [7 empty] | 1.62 | [5 empty] | 3.9 | [13 empty] | 476 |  |  |  |  | 2020
[11 empty] | 222-201208592cpy4-2.d | 222-201208592cpy4-2.d-1 | [32 empty] | 22.34 |  |  |  | 0.84 | [15 empty] | 3.54 | [5 empty] | 0.69 | [15 empty] | 298000 |  | 0.361 |  |  |  | 4.49 | [7 empty] | 8.7 | [23 empty] | 0.4 | [5 empty] | 6.05 | [15 empty] | 428000 |  | 13.6 |  |  |  | 9.1 | [5 empty] | 19.66 | [13 empty] | 0.69 | [13 empty] | 471 |  |  |  |  | 2020
[11 empty] | 225-201208592cpy4-5.d | 225-201208592cpy4-5.d-1 | [32 empty] | 23.5 |  |  |  | 0.61 | [15 empty] | 4.9 | [5 empty] | 0.35 | [15 empty] | 307000 |  | 0.46 |  |  |  | 4.7 | [7 empty] | 9.21 | [23 empty] | 0.28 | [5 empty] | 234 | [15 empty] | 421000 |  | 13.5 | [9 empty] | 19.65 | [7 empty] | 1.47 | [5 empty] | 0.94 | [13 empty] | 840 |  |  |  |  | 2020
[11 empty] | 226-201208592cpy4-6.d | 226-201208592cpy4-6.d-1 | [32 empty] | 21.12 |  | 2.4 | [17 empty] | 2.77 | [5 empty] | 0.4 | [15 empty] | 297000 |  | 0.4 |  |  |  | 4.5 | [7 empty] | 9.03 | [13 empty] | 0.46 | [15 empty] | 6.9 | [15 empty] | 420000 |  | 3.91 |  |  |  | 4.9 | [5 empty] | 20.22 | [7 empty] | 1.9 | [5 empty] | 0.145 | [13 empty] | 507 |  |  |  |  | 2020
[11 empty] | 227-201208592cpy4-7.d | 227-201208592cpy4-7.d-1 | [32 empty] | 24.4 | [19 empty] | 2.14 | [5 empty] | 0.352 | [15 empty] | 297000 |  | 0.41 |  |  |  | 2.93 | [7 empty] | 9.25 | [13 empty] | 0.52 | [9 empty] | 0.53 | [5 empty] | 23.7 | [15 empty] | 424000 |  | 21.1 |  |  |  | 5.7 | [5 empty] | 19.3 | [7 empty] | 0.72 | [5 empty] | 1.75 | [13 empty] | 395 |  |  |  |  | 2020
[11 empty] | 229-201208592cpy4-9.d | 229-201208592cpy4-9.d-1 | [32 empty] | 23.3 | [19 empty] | 3.36 | [5 empty] | 0.36 | [15 empty] | 299000 |  | 0.49 |  |  |  | 3.5 | [7 empty] | 8.81 | [29 empty] | 31 | [15 empty] | 412000 |  | 8.5 |  |  |  | 8.7 | [5 empty] | 20.6 | [13 empty] | 0.61 | [13 empty] | 420 |  |  |  |  | 2020
[11 empty] | 231-201208592cpy4-11.d | 231-201208592cpy4-11.d-1 | [32 empty] | 20.09 | [19 empty] | 2.58 | [5 empty] | 0.32 | [15 empty] | 297000 |  | 0.47 |  |  |  | 3.3 | [7 empty] | 9.41 | [23 empty] | 0.39 | [5 empty] | 280 | [15 empty] | 407000 |  | 2.32 | [9 empty] | 19.3 | [7 empty] | 1.7 | [5 empty] | 0.129 | [13 empty] | 368 |  |  |  |  | 2020
[11 empty] | 232-201208592cpy4-12.d | 232-201208592cpy4-12.d-1 | [32 empty] | 20.3 |  | 2.5 | [17 empty] | 1.87 | [5 empty] | 0.18 | [15 empty] | 296000 |  | 0.356 |  |  |  | 3 | [7 empty] | 7.66 | [23 empty] | 0.32 | [5 empty] | 95 | [15 empty] | 416000 |  | 2.75 | [9 empty] | 17.8 | [7 empty] | 1.3 | [5 empty] | 0.093 | [13 empty] | 288 |  |  |  |  | 2020
[11 empty] | 233-201208592cpy4-13.d | 233-201208592cpy4-13.d-1 | [32 empty] | 21.63 | [19 empty] | 5 | [5 empty] | 0.38 | [15 empty] | 301000 |  | 0.37 |  |  |  | 3.48 | [7 empty] | 8.63 | [13 empty] | 0.47 | [9 empty] | 0.51 | [5 empty] | 33 | [15 empty] | 408000 |  | 3.68 | [9 empty] | 20.49 | [13 empty] | 0.286 | [13 empty] | 660 |  |  |  |  | 2020
[11 empty] | 234-201208592cpy4-14.d | 234-201208592cpy4-14.d-1 | [32 empty] | 21.4 |  | 3.5 | [11 empty] | 0.071 | [5 empty] | 3.21 | [5 empty] | 0.37 | [15 empty] | 307000 |  | 0.68 |  |  |  | 3.55 | [7 empty] | 9.08 | [23 empty] | 0.5 | [5 empty] | 83 | [15 empty] | 411000 |  | 3.3 |  |  |  | 4.2 | [5 empty] | 21.8 | [13 empty] | 0.173 | [13 empty] | 426 |  |  |  |  | 2020
[11 empty] | 236-201208592cpy4-16.d | 236-201208592cpy4-16.d-1 | [32 empty] | 23.2 | [19 empty] | 2.47 | [5 empty] | 0.44 | [15 empty] | 300000 |  | 0.55 |  |  |  | 3.7 | [7 empty] | 8.61 | [29 empty] | 34 | [15 empty] | 404000 |  | 6.11 | [9 empty] | 19.3 | [13 empty] | 0.368 | [13 empty] | 335 |  |  |  |  | 2020
[11 empty] | 238-201208592cpy4-18.d | 238-201208592cpy4-18.d-1 | [32 empty] | 30.4 |  | 7.5 | [11 empty] | 0.083 | [5 empty] | 2.78 | [5 empty] | 0.47 | [15 empty] | 306000 |  | 0.44 |  |  |  | 4.04 | [7 empty] | 8.96 | [29 empty] | 7300 | [15 empty] | 416000 |  | 17.5 | [9 empty] | 19.6 | [13 empty] | 1.27 | [13 empty] | 371 |  |  |  |  | 2020
[11 empty] | 239-201208592cpy4-19.d | 239-201208592cpy4-19.d-1 | [32 empty] | 30.4 | [19 empty] | 3.78 | [5 empty] | 0.51 | [15 empty] | 304000 |  | 0.49 |  |  |  | 3.91 | [7 empty] | 9.42 | [23 empty] | 0.39 | [5 empty] | 133 | [15 empty] | 424000 |  | 28.5 | [9 empty] | 21.9 | [13 empty] | 2.06 | [13 empty] | 378 |  |  |  |  | 2020
[11 empty] | 240-201208592cpy4-20.d | 240-201208592cpy4-20.d-1 | [32 empty] | 33.3 | [19 empty] | 3.79 | [5 empty] | 0.9 | [15 empty] | 298000 |  | 0.53 |  |  |  | 3.83 | [7 empty] | 8.93 | [23 empty] | 7.8 | [5 empty] | 35 | [15 empty] | 405000 |  | 13.1 |  |  |  | 8.7 | [5 empty] | 19.22 | [13 empty] | 1.45 | [13 empty] | 636 |  |  |  |  | 2020
[11 empty] | 246-201208592cpy4-22.d | 246-201208592cpy4-22.d-1 | [32 empty] | 19.87 |  |  |  | 0.24 | [9 empty] | 0.032 | [5 empty] | 4.69 | [5 empty] | 0.271 | [15 empty] | 287000 |  | 0.316 |  |  |  | 5.74 | [7 empty] | 6.34 | [23 empty] | 0.124 | [5 empty] | 147 | [15 empty] | 394000 |  | 1.42 |  |  |  | 3.6 | [5 empty] | 17.82 | [7 empty] | 0.89 | [5 empty] | 0.122 | [13 empty] | 654 |  |  |  |  | 2020
[11 empty] | 247-201208592cpy4-23.d | 247-201208592cpy4-23.d-1 | [32 empty] | 22.17 | [13 empty] | 0.044 | [5 empty] | 2.47 | [5 empty] | 0.377 | [15 empty] | 296000 |  | 0.094 |  |  |  | 1.02 | [7 empty] | 7.18 | [29 empty] | 2100 | [15 empty] | 402000 |  | 13.9 |  |  |  | 4 | [5 empty] | 16.65 | [13 empty] | 0.852 | [13 empty] | 366.7 |  |  |  |  | 2020
[11 empty] | 248-201208592cpy4-24.d | 248-201208592cpy4-24.d-1 | [32 empty] | 21.01 |  | 1.51 | [17 empty] | 2.77 | [5 empty] | 0.295 | [15 empty] | 294000 |  | 0.054 |  |  |  | 0.88 | [7 empty] | 6.99 | [23 empty] | 0.17 | [5 empty] | 22.2 | [15 empty] | 401000 |  | 3.72 |  |  |  | 2.5 | [5 empty] | 18.17 | [7 empty] | 0.54 | [5 empty] | 0.191 | [13 empty] | 387 |  |  |  |  | 2020
[11 empty] | 249-201208592cpy4-25.d | 249-201208592cpy4-25.d-1 | [32 empty] | 21.22 | [19 empty] | 1.81 | [5 empty] | 0.397 | [15 empty] | 287000 |  | 0.384 |  |  |  | 2.98 | [7 empty] | 6.07 | [23 empty] | 0.18 | [5 empty] | 18 | [15 empty] | 391000 |  | 2.78 |  |  |  | 4.5 | [5 empty] | 16.19 | [13 empty] | 0.138 | [13 empty] | 273 |  |  |  |  | 2020
[11 empty] | 250-201208592cpy4-26.d | 250-201208592cpy4-26.d-1 | [32 empty] | 24.1 | [19 empty] | 2.72 | [5 empty] | 0.42 | [15 empty] | 303000 |  | 0.335 |  |  |  | 2.18 | [7 empty] | 7.56 | [23 empty] | 0.41 | [5 empty] | 68 | [15 empty] | 414000 |  | 12.8 | [9 empty] | 17.42 | [7 empty] | 1.19 | [5 empty] | 0.494 | [13 empty] | 414 |  |  |  |  | 2020
[11 empty] | 251-201208592cpy4-27.d | 251-201208592cpy4-27.d-1 | [32 empty] | 26.7 | [19 empty] | 2.9 | [5 empty] | 0.25 | [15 empty] | 295000 |  | 0.155 |  |  |  | 1.8 | [7 empty] | 7.3 | [23 empty] | 0.6 | [5 empty] | 62 | [15 empty] | 401000 |  | 23.6 | [9 empty] | 17.2 | [13 empty] | 1.21 | [13 empty] | 362 |  |  |  |  | 2020
[11 empty] | 255-201208592cpy4-31.d | 255-201208592cpy4-31.d-1 | [32 empty] | 23.8 | [19 empty] | 3.5 | [5 empty] | 0.35 | [15 empty] | 295000 |  | 0.555 |  |  |  | 3.5 | [7 empty] | 7.59 | [13 empty] | 0.5 | [9 empty] | 0.47 | [5 empty] | 175 | [15 empty] | 402000 |  | 13.2 | [9 empty] | 19.89 | [7 empty] | 0.71 | [5 empty] | 0.88 | [13 empty] | 371 |  |  |  |  | 2020
[11 empty] | 256-201208592cpy4-32.d | 256-201208592cpy4-32.d-1 | [32 empty] | 24.8 | [19 empty] | 5.4 | [5 empty] | 0.43 | [15 empty] | 291000 |  | 0.52 |  |  |  | 3.71 | [7 empty] | 7.35 | [23 empty] | 0.51 | [5 empty] | 156 | [15 empty] | 395000 |  | 10.32 | [9 empty] | 20.42 | [13 empty] | 0.639 | [13 empty] | 630 |  |  |  |  | 2020
[11 empty] | 259-201208592cpy4-35.d | 259-201208592cpy4-35.d-1 | [32 empty] | 26.3 | [13 empty] | 0.085 | [5 empty] | 2.8 | [5 empty] | 0.31 | [15 empty] | 298000 |  | 0.64 |  |  |  | 4.42 | [7 empty] | 7.57 | [29 empty] | 452 | [15 empty] | 414000 |  | 6.37 | [9 empty] | 21 | [13 empty] | 0.554 | [13 empty] | 448 |  |  |  |  | 2020
[11 empty] | 264-201208592cpy4-40.d | 264-201208592cpy4-40.d-1 | [32 empty] | 24.4 |  | 1.7 | [17 empty] | 3.9 | [5 empty] | 0.086 | [15 empty] | 295000 |  | 0.39 |  |  |  | 4.3 | [7 empty] | 7.97 | [29 empty] | 106 | [15 empty] | 395000 |  | 7.02 | [9 empty] | 19.5 | [13 empty] | 0.362 | [13 empty] | 463 |  |  |  |  | 2020
[11 empty] | 269-201208592cpy6-1.d | 269-201208592cpy6-1.d-1 | [32 empty] | 35.4 | [19 empty] | 2.07 | [5 empty] | 0.152 | [15 empty] | 294000 |  | 0.249 |  |  |  | 2.27 | [7 empty] | 9.86 | [23 empty] | 0.42 | [5 empty] | 2.05 | [15 empty] | 419000 |  | 1.78 |  |  |  | 14.9 | [5 empty] | 18.94 | [7 empty] | 2.8 | [5 empty] | 0.118 | [13 empty] | 388 |  |  |  |  | 2020
[11 empty] | 270-201208592cpy6-2.d | 270-201208592cpy6-2.d-1 | [32 empty] | 35.4 | [19 empty] | 1.95 | [5 empty] | 0.25 | [15 empty] | 294000 |  | 0.204 | [11 empty] | 9.85 | [29 empty] | 2.6 | [15 empty] | 415000 |  | 2.51 |  |  |  | 11.7 | [5 empty] | 20.13 | [7 empty] | 2.7 | [5 empty] | 0.196 | [13 empty] | 404 |  |  |  |  | 2020
[11 empty] | 271-201208592cpy6-3.d | 271-201208592cpy6-3.d-1 | [32 empty] | 38.8 | [19 empty] | 1.68 | [5 empty] | 0.253 | [15 empty] | 299000 |  | 0.41 |  |  |  | 1.84 | [7 empty] | 10.49 | [13 empty] | 0.61 | [9 empty] | 0.78 | [5 empty] | 51 | [15 empty] | 426000 |  | 7.4 |  |  |  | 5.3 | [5 empty] | 16.7 | [13 empty] | 1.46 | [13 empty] | 440 |  |  |  |  | 2020
[11 empty] | 272-201208592cpy6-4.d | 272-201208592cpy6-4.d-1 | [32 empty] | 36.4 | [19 empty] | 3.5 | [5 empty] | 0.171 | [15 empty] | 295000 |  | 0.279 |  |  |  | 0.98 | [7 empty] | 10 | [23 empty] | 0.22 | [5 empty] | 49 | [15 empty] | 419000 |  | 6.7 |  |  |  | 6.1 | [5 empty] | 18.61 | [7 empty] | 1.8 | [5 empty] | 0.5 | [13 empty] | 950 |  |  |  |  | 2020
[11 empty] | 273-201208592cpy6-5.d | 273-201208592cpy6-5.d-1 | [32 empty] | 36 | [19 empty] | 2.08 | [5 empty] | 0.211 | [15 empty] | 297000 |  | 0.358 |  |  |  | 1.48 | [7 empty] | 10.24 | [23 empty] | 0.25 | [5 empty] | 3 | [15 empty] | 413000 |  | 1.73 | [9 empty] | 22.02 | [13 empty] | 0.061 | [13 empty] | 448 |  |  |  |  | 2020
[11 empty] | 274-201208592cpy6-6.d | 274-201208592cpy6-6.d-1 | [32 empty] | 37 |  | 37 |  | 1.03 | [15 empty] | 2.42 | [5 empty] | 0.166 | [15 empty] | 293000 |  | 0.291 |  |  |  | 1.26 | [7 empty] | 10 | [13 empty] | 2.41 | [9 empty] | 0.44 | [5 empty] | 48 | [15 empty] | 418000 |  | 4.64 |  |  |  | 10.3 | [5 empty] | 21.1 | [13 empty] | 0.545 | [13 empty] | 514 |  |  |  |  | 2020
[11 empty] | 275-201208592cpy6-7.d | 275-201208592cpy6-7.d-1 | [32 empty] | 41.5 |  | 10.4 | [11 empty] | 0.095 | [5 empty] | 1.42 | [5 empty] | 0.142 | [15 empty] | 297000 |  | 0.155 | [11 empty] | 8.39 | [23 empty] | 0.49 | [5 empty] | 73 | [15 empty] | 413000 |  | 6.35 | [9 empty] | 13.32 | [13 empty] | 0.374 | [13 empty] | 280 |  |  |  |  | 2020
[11 empty] | 281-201208592cpy6-13.d | 281-201208592cpy6-13.d-1 | [32 empty] | 35.7 |  | 31 |  | 1.22 | [15 empty] | 3.8 | [5 empty] | 0.38 | [15 empty] | 301000 |  | 0.25 |  |  |  | 2.45 | [7 empty] | 10.3 | [13 empty] | 1.85 | [9 empty] | 1.23 | [5 empty] | 185 | [15 empty] | 400000 |  | 4.98 | [9 empty] | 24.1 | [13 empty] | 1.62 | [13 empty] | 749 |  |  |  |  | 2020
[11 empty] | 282-201208592cpy6-14.d | 282-201208592cpy6-14.d-1 | [32 empty] | 36.3 | [19 empty] | 2.49 | [5 empty] | 0.313 | [15 empty] | 298000 |  | 0.318 |  |  |  | 1.35 | [7 empty] | 10.09 | [29 empty] | 170 | [15 empty] | 408000 |  | 3.24 | [9 empty] | 14.62 | [7 empty] | 1.57 | [5 empty] | 0.457 | [13 empty] | 486 |  |  |  |  | 2020
[11 empty] | 283-201208592cpy6-15.d | 283-201208592cpy6-15.d-1 | [32 empty] | 35.1 |  | 2.7 | [17 empty] | 1.03 | [5 empty] | 0.166 | [15 empty] | 299000 |  | 0.42 |  |  |  | 1.14 | [7 empty] | 10.06 | [29 empty] | 15 | [15 empty] | 406000 |  | 1.15 | [9 empty] | 16.31 | [13 empty] | 0.087 | [13 empty] | 336 |  |  |  |  | 2020
[11 empty] | 284-201208592cpy6-16.d | 284-201208592cpy6-16.d-1 | [32 empty] | 42.5 |  | 3.9 | [17 empty] | 0.92 | [5 empty] | 0.103 | [15 empty] | 301000 |  | 0.239 | [11 empty] | 9.8 | [13 empty] | 313 | [15 empty] | 23.6 | [15 empty] | 418000 |  | 13.6 | [9 empty] | 10.54 | [7 empty] | 0.85 | [5 empty] | 0.367 | [13 empty] | 321 |  |  |  |  | 2020
[11 empty] | 285-201208592cpy6-17.d | 285-201208592cpy6-17.d-1 | [32 empty] | 38.6 | [19 empty] | 2.1 | [21 empty] | 288000 |  | 0.2 | [11 empty] | 9.02 | [29 empty] | 7.5 | [15 empty] | 435000 |  | 18.4 | [9 empty] | 16.8 | [13 empty] | 0.38 | [13 empty] | 433 |  |  |  |  | 2020
[11 empty] | 288-201208592cpy6-20.d | 288-201208592cpy6-20.d-1 | [32 empty] | 36.7 |  | 3.9 | [17 empty] | 1.68 | [5 empty] | 0.131 | [15 empty] | 294000 |  | 0.265 | [11 empty] | 9.07 | [13 empty] | 1.26 | [9 empty] | 0.47 | [5 empty] | 33 | [15 empty] | 424000 |  | 6.73 | [9 empty] | 14.1 | [13 empty] | 0.62 | [13 empty] | 419 |  |  |  |  | 2020
[11 empty] | 289-201208592cpy6-21.d | 289-201208592cpy6-21.d-1 | [32 empty] | 36.4 |  | 3.1 | [17 empty] | 2.24 | [5 empty] | 0.33 | [15 empty] | 288000 |  | 0.258 |  |  |  | 1.84 | [7 empty] | 10.15 | [13 empty] | 1.74 | [15 empty] | 10.1 | [15 empty] | 424000 |  | 4.91 |  |  |  | 5.2 | [5 empty] | 21.04 | [13 empty] | 1.01 | [13 empty] | 517 |  |  |  |  | 2020
[11 empty] | 290-201208592cpy6-22.d | 290-201208592cpy6-22.d-1 | [32 empty] | 33.2 |  | 8.7 | [17 empty] | 2.33 | [5 empty] | 0.178 | [15 empty] | 300000 |  | 0.264 |  |  |  | 0.94 | [7 empty] | 10.12 | [29 empty] | 13.6 | [15 empty] | 417000 |  | 1.44 | [9 empty] | 17.94 | [13 empty] | 0.101 | [13 empty] | 376 |  |  |  |  | 2020
[11 empty] | 291-201208592cpy6-23.d | 291-201208592cpy6-23.d-1 | [32 empty] | 41.5 |  | 8.8 |  | 0.92 | [9 empty] | 0.095 | [5 empty] | 9.7 | [5 empty] | 0.233 | [15 empty] | 332000 |  | 0.283 | [11 empty] | 9.39 | [13 empty] | 1390 | [9 empty] | 0.69 | [5 empty] | 341 | [15 empty] | 429000 |  | 17.1 | [9 empty] | 12.12 | [13 empty] | 0.54 | [13 empty] | 2460 |  |  |  |  | 2020
[11 empty] | 292-201208592cpy6-24.d | 292-201208592cpy6-24.d-1 | [32 empty] | 36.5 | [19 empty] | 2.9 | [5 empty] | 0.158 | [15 empty] | 289000 |  | 0.43 | [11 empty] | 10.15 | [29 empty] | 13.1 | [15 empty] | 420000 |  | 2.68 | [9 empty] | 16.5 | [13 empty] | 0.34 | [13 empty] | 387 |  |  |  |  | 2020
[11 empty] | 293-201208592cpy6-25.d | 293-201208592cpy6-25.d-1 | [32 empty] | 43.2 |  | 1.8 |  | 0.68 | [15 empty] | 2.89 | [5 empty] | 0.173 | [15 empty] | 296000 |  | 0.315 |  |  |  | 1.2 | [7 empty] | 10.76 | [29 empty] | 38 | [15 empty] | 411000 |  | 23.9 |  |  |  | 3.8 | [5 empty] | 19.6 | [13 empty] | 1.021 | [13 empty] | 517 |  |  |  |  | 2020
[11 empty] | 298-201208592cpy7-1.d | 298-201208592cpy7-1.d-1 | [32 empty] | 18.75 |  |  |  | 0.27 | [9 empty] | 0.023 | [5 empty] | 1.91 | [21 empty] | 292000 |  | 0.163 |  |  |  | 0.52 | [7 empty] | 105.2 | [23 empty] | 0.133 | [5 empty] | 1.38 | [15 empty] | 401000 |  | 0.138 |  |  |  | 5.2 | [5 empty] | 22.76 | [7 empty] | 0.73 | [5 empty] | 0.084 | [13 empty] | 402 |  |  |  |  | 2020
[11 empty] | 299-201208592cpy7-2.d | 299-201208592cpy7-2.d-1 | [32 empty] | 20.37 |  |  |  | 0.19 | [15 empty] | 2.21 | [5 empty] | 0.067 | [15 empty] | 295000 |  | 0.078 |  |  |  | 0.43 | [7 empty] | 108.6 | [29 empty] | 2.36 | [15 empty] | 398000 |  | 0.316 |  |  |  | 2.9 | [5 empty] | 23.25 | [13 empty] | 0.074 | [13 empty] | 458 |  |  |  |  | 2020
[11 empty] | 300-201208592cpy7-3.d | 300-201208592cpy7-3.d-1 | [32 empty] | 19.69 | [19 empty] | 2.03 | [5 empty] | 0.041 | [15 empty] | 287000 |  | 0.126 |  |  |  | 0.48 | [7 empty] | 109.2 | [23 empty] | 0.22 | [5 empty] | 2.82 | [15 empty] | 389000 |  | 0.273 |  |  |  | 3.4 | [5 empty] | 19.6 | [13 empty] | 0.109 | [13 empty] | 349.9 |  |  |  |  | 2020
[11 empty] | 301-201208592cpy7-4.d | 301-201208592cpy7-4.d-1 | [32 empty] | 22.44 | [19 empty] | 1.98 | [5 empty] | 0.027 | [15 empty] | 292000 |  | 0.125 |  |  |  | 0.56 | [7 empty] | 117.7 | [23 empty] | 0.07 | [5 empty] | 8.7 | [15 empty] | 396000 |  | 0.523 | [9 empty] | 20.78 | [7 empty] | 0.48 | [5 empty] | 0.261 | [13 empty] | 386.1 |  |  |  |  | 2020
[11 empty] | 302-201208592cpy7-5.d | 302-201208592cpy7-5.d-1 | [32 empty] | 20.93 | [19 empty] | 2.19 | [5 empty] | 0.023 | [15 empty] | 292000 |  | 0.105 |  |  |  | 0.35 | [7 empty] | 105.4 | [23 empty] | 0.19 | [5 empty] | 2.66 | [15 empty] | 388000 |  | 0.385 |  |  |  | 2.8 | [5 empty] | 23.95 | [13 empty] | 0.08 | [13 empty] | 506 |  |  |  |  | 2020
[11 empty] | 303-201208592cpy7-6.d | 303-201208592cpy7-6.d-1 | [32 empty] | 22.08 |  | 0.95 | [17 empty] | 1.8 | [5 empty] | 0.046 | [15 empty] | 289000 |  | 0.114 |  |  |  | 0.65 | [7 empty] | 99.6 | [23 empty] | 0.22 | [5 empty] | 2.51 | [15 empty] | 390000 |  | 0.287 |  |  |  | 2.9 | [5 empty] | 23.51 | [13 empty] | 0.063 | [13 empty] | 382 |  |  |  |  | 2020
[11 empty] | 304-201208592cpy7-7.d | 304-201208592cpy7-7.d-1 | [32 empty] | 22.78 |  | 1.75 |  | 56.9 | [15 empty] | 2.17 | [5 empty] | 54 | [15 empty] | 319000 |  | 0.143 | [11 empty] | 105.2 | [23 empty] | 3.9 | [5 empty] | 12.6 | [15 empty] | 417000 |  | 3.11 |  |  |  | 4.6 | [5 empty] | 22.27 | [13 empty] | 2.32 | [13 empty] | 439 |  |  |  |  | 2020
[11 empty] | 305-201208592cpy7-8.d | 305-201208592cpy7-8.d-1 | [32 empty] | 22.25 |  | 8.4 |  | 0.45 | [15 empty] | 2.05 | [5 empty] | 0.094 | [15 empty] | 287000 |  | 0.122 |  |  |  | 0.39 | [7 empty] | 104.7 | [23 empty] | 0.32 | [5 empty] | 3.89 | [15 empty] | 377000 |  | 0.378 |  |  |  | 2.9 | [5 empty] | 22.12 | [7 empty] | 0.41 | [5 empty] | 0.257 | [13 empty] | 333 |  |  |  |  | 2020
[11 empty] | 306-201208592cpy7-9.d | 306-201208592cpy7-9.d-1 | [32 empty] | 21.37 |  | 1.88 |  | 0.22 | [15 empty] | 2.24 | [5 empty] | 0.042 | [15 empty] | 298000 |  | 0.128 |  |  |  | 0.66 | [7 empty] | 112.5 | [13 empty] | 460 | [9 empty] | 0.133 | [5 empty] | 3.85 | [15 empty] | 377000 |  | 2.63 |  |  |  | 2.1 | [5 empty] | 18.03 | [7 empty] | 0.31 | [5 empty] | 0.303 | [13 empty] | 321.9 |  |  |  |  | 2020
[11 empty] | 307-201208592cpy7-10.d | 307-201208592cpy7-10.d-1 | [32 empty] | 22.43 |  | 2.58 |  | 0.47 | [15 empty] | 2.25 | [5 empty] | 0.025 | [15 empty] | 290000 |  | 0.11 | [11 empty] | 101.5 | [13 empty] | 3.7 | [9 empty] | 0.23 | [5 empty] | 5.61 | [15 empty] | 377000 |  | 1 |  |  |  | 3.5 | [5 empty] | 19.99 | [13 empty] | 0.201 | [13 empty] | 361.9 |  |  |  |  | 2020
[11 empty] | 308-201208592cpy7-11.d | 308-201208592cpy7-11.d-1 | [32 empty] | 24.87 |  | 1.24 | [17 empty] | 1.89 | [5 empty] | 0.056 | [15 empty] | 286000 |  | 0.092 |  |  |  | 0.62 | [7 empty] | 123 | [13 empty] | 2.47 | [9 empty] | 0.146 | [5 empty] | 13.1 | [15 empty] | 386000 |  | 2.34 |  |  |  | 3.3 | [5 empty] | 20.32 | [13 empty] | 1.549 | [13 empty] | 309 |  |  |  |  | 2020
[11 empty] | 309-201208592cpy7-12.d | 309-201208592cpy7-12.d-1 | [32 empty] | 19.58 |  | 2.3 | [17 empty] | 2.55 | [5 empty] | 0.038 | [15 empty] | 290000 |  | 0.114 |  |  |  | 0.4 | [7 empty] | 128.8 | [13 empty] | 0.41 | [15 empty] | 1.94 | [15 empty] | 383000 |  | 0.413 |  |  |  | 3.3 | [5 empty] | 27.2 | [13 empty] | 0.143 | [13 empty] | 577 |  |  |  |  | 2020
[11 empty] | 310-201208592cpy7-13.d | 310-201208592cpy7-13.d-1 | [32 empty] | 23.96 |  | 0.77 | [17 empty] | 2.25 | [5 empty] | 0.097 | [15 empty] | 290000 |  | 0.072 |  |  |  | 0.37 | [7 empty] | 129.6 | [13 empty] | 46 | [9 empty] | 0.131 | [5 empty] | 3.81 | [15 empty] | 379000 |  | 1.52 |  |  |  | 2.4 | [5 empty] | 22.62 | [13 empty] | 0.53 | [13 empty] | 340 |  |  |  |  | 2020
[11 empty] | 311-201208592cpy7-14.d | 311-201208592cpy7-14.d-1 | [32 empty] | 24.14 |  | 10.9 | [17 empty] | 1.88 | [5 empty] | 0.092 | [15 empty] | 290000 |  | 0.112 |  |  |  | 0.42 | [7 empty] | 110.2 | [13 empty] | 1.48 | [15 empty] | 8.44 | [15 empty] | 385000 |  | 1.58 |  |  |  | 4.2 | [5 empty] | 18.21 | [13 empty] | 1.49 | [13 empty] | 257.1 |  |  |  |  | 2020
[11 empty] | 312-201208592cpy7-15.d | 312-201208592cpy7-15.d-1 | [32 empty] | 21.33 |  | 0.84 | [17 empty] | 2.15 | [5 empty] | 0.02 | [15 empty] | 287000 |  | 0.11 |  |  |  | 0.92 | [7 empty] | 111.1 | [13 empty] | 2.61 | [9 empty] | 0.26 | [5 empty] | 5.75 | [15 empty] | 376000 |  | 0.789 |  |  |  | 2.5 | [5 empty] | 18.94 | [13 empty] | 0.423 | [13 empty] | 352 |  |  |  |  | 2020
[11 empty] | 313-201208592cpy7-16.d | 313-201208592cpy7-16.d-1 | [32 empty] | 21.29 |  | 2.53 |  | 0.4 | [15 empty] | 2.28 | [5 empty] | 0.21 | [15 empty] | 291000 |  | 0.122 |  |  |  | 0.54 | [7 empty] | 125.2 | [13 empty] | 0.54 | [9 empty] | 0.2 | [5 empty] | 3.88 | [15 empty] | 382000 |  | 0.91 |  |  |  | 2.6 | [5 empty] | 24.45 | [13 empty] | 0.292 | [13 empty] | 422 |  |  |  |  | 2020
[11 empty] | 314-201208592cpy7-17.d | 314-201208592cpy7-17.d-1 | [32 empty] | 23.82 |  | 9.3 | [17 empty] | 1.94 | [21 empty] | 293000 |  | 0.099 |  |  |  | 0.42 | [7 empty] | 127 | [13 empty] | 20.2 | [15 empty] | 3.01 | [15 empty] | 376000 |  | 0.69 |  |  |  | 3.3 | [5 empty] | 22.73 | [13 empty] | 0.199 | [13 empty] | 365 |  |  |  |  | 2020
[11 empty] | 315-201208592cpy7-18.d | 315-201208592cpy7-18.d-1 | [32 empty] | 21.66 |  | 1.13 |  | 0.33 | [15 empty] | 2 | [21 empty] | 285000 |  | 0.096 |  |  |  | 0.96 | [7 empty] | 140.1 | [13 empty] | 0.24 | [9 empty] | 0.097 | [5 empty] | 3.23 | [15 empty] | 374000 |  | 0.635 |  |  |  | 2.9 | [5 empty] | 25.2 | [13 empty] | 0.174 | [13 empty] | 417 |  |  |  |  | 2020
[11 empty] | 317-201208592cpy7-20.d | 317-201208592cpy7-20.d-1 | [32 empty] | 18.65 |  | 3.8 | [17 empty] | 1.8 | [5 empty] | 0.051 | [15 empty] | 283000 |  | 0.126 |  |  |  | 0.57 | [7 empty] | 140 | [13 empty] | 0.36 | [9 empty] | 0.14 | [5 empty] | 3.38 | [15 empty] | 373000 |  | 0.605 |  |  |  | 3.3 | [5 empty] | 21.16 | [13 empty] | 0.148 | [13 empty] | 371 |  |  |  |  | 2020
[11 empty] | 322-201208592cpy8-1.d | 322-201208592cpy8-1.d-1 | [32 empty] | 10.36 | [13 empty] | 0.057 | [5 empty] | 1.88 | [5 empty] | 0.182 | [15 empty] | 301000 | [13 empty] | 80 | [23 empty] | 0.22 | [5 empty] | 2.06 | [15 empty] | 409000 |  | 0.66 |  |  |  | 12.4 | [5 empty] | 4.22 | [7 empty] | 1.36 | [5 empty] | 0.146 | [13 empty] | 257.8 |  |  |  |  | 2020
[11 empty] | 323-201208592cpy8-2.d | 323-201208592cpy8-2.d-1 | [32 empty] | 10.28 |  | 15.9 | [17 empty] | 1.74 | [5 empty] | 1.03 | [15 empty] | 297000 | [13 empty] | 79.8 | [13 empty] | 1.82 | [9 empty] | 0.66 | [5 empty] | 4.75 | [15 empty] | 410000 |  | 3.72 |  |  |  | 6.3 | [5 empty] | 4.2 | [7 empty] | 1.18 | [5 empty] | 0.269 | [13 empty] | 243 |  |  |  |  | 2020
[11 empty] | 324-201208592cpy8-3.d | 324-201208592cpy8-3.d-1 | [32 empty] | 12.02 | [13 empty] | 0.242 | [5 empty] | 2.21 | [5 empty] | 0.27 | [15 empty] | 296000 | [13 empty] | 79 | [29 empty] | 15.2 | [15 empty] | 406000 |  | 5.3 |  |  |  | 18.3 | [5 empty] | 4.64 | [13 empty] | 1.97 | [13 empty] | 243 |  |  |  |  | 2020
[11 empty] | 328-201208592cpy8-7.d | 328-201208592cpy8-7.d-1 | [32 empty] | 41.7 |  | 19.8 |  | 8.4 | [9 empty] | 0.48 | [5 empty] | 1.44 | [5 empty] | 8 | [15 empty] | 353000 |  | 0.059 |  |  |  | 1.05 | [7 empty] | 89.7 | [13 empty] | 697 | [9 empty] | 0.76 | [5 empty] | 25.3 | [15 empty] | 413000 |  | 8.6 |  |  |  | 4.2 | [5 empty] | 3.81 | [13 empty] | 12.2 | [13 empty] | 239.5 |  |  |  |  | 2020
[11 empty] | 330-201208592cpy8-9.d | 330-201208592cpy8-9.d-1 | [32 empty] | 14.76 |  | 2.7 | [17 empty] | 1.65 | [5 empty] | 0.35 | [15 empty] | 302000 |  | 0.128 | [11 empty] | 73 | [13 empty] | 1.21 | [15 empty] | 1.16 | [15 empty] | 417000 |  | 0.27 | [9 empty] | 3.89 | [7 empty] | 1.5 | [5 empty] | 0.208 | [13 empty] | 267 |  |  |  |  | 2020
[11 empty] | 332-201208592cpy8-11.d | 332-201208592cpy8-11.d-1 | [32 empty] | 10.75 |  | 3.7 | [17 empty] | 0.76 | [5 empty] | 0.32 | [15 empty] | 295000 |  | 0.085 | [11 empty] | 75.3 | [13 empty] | 0.82 | [15 empty] | 0.43 | [15 empty] | 404000 |  | 0.23 | [9 empty] | 4.48 | [13 empty] | 0.039 | [13 empty] | 245 |  |  |  |  | 2020
[11 empty] | 334-201208592cpy8-13.d | 334-201208592cpy8-13.d-1 | [32 empty] | 9.63 |  | 5.5 | [17 empty] | 1.78 | [5 empty] | 0.48 | [15 empty] | 296000 | [13 empty] | 80.5 | [13 empty] | 59 | [9 empty] | 0.33 | [5 empty] | 1.58 | [15 empty] | 406000 |  | 0.81 | [9 empty] | 5 | [13 empty] | 0.199 | [13 empty] | 228 |  |  |  |  | 2020
[11 empty] | 336-201208592cpy8-15.d | 336-201208592cpy8-15.d-1 | [32 empty] | 19.7 |  | 9.1 | [17 empty] | 2.5 | [5 empty] | 1.06 | [15 empty] | 315000 | [13 empty] | 99.1 | [13 empty] | 34.9 | [15 empty] | 5.7 | [15 empty] | 385000 |  | 1.84 | [9 empty] | 5.24 | [13 empty] | 0.42 | [13 empty] | 243 |  |  |  |  | 2020
[11 empty] | 337-201208592cpy10-1.d | 337-201208592cpy10-1.d-1 | [32 empty] | 13.12 |  | 3 |  | 4.7 | [9 empty] | 0.42 | [5 empty] | 0.78 | [5 empty] | 2.7 | [15 empty] | 292000 | [13 empty] | 25.12 | [23 empty] | 0.38 | [5 empty] | 20.7 | [15 empty] | 396000 |  | 11.5 | [9 empty] | 6.34 | [13 empty] | 1.18 | [13 empty] | 146.1 |  |  |  |  | 2020
[11 empty] | 339-201208592cpy10-3.d | 339-201208592cpy10-3.d-1 | [32 empty] | 14.86 |  | 297 |  | 148 | [9 empty] | 3.87 | [5 empty] | 1.25 | [5 empty] | 92 | [15 empty] | 320000 |  | 0.158 | [11 empty] | 25.63 | [13 empty] | 692 | [9 empty] | 2.34 | [5 empty] | 115 | [15 empty] | 423000 |  | 26.6 |  |  |  | 5.3 | [5 empty] | 8.04 | [13 empty] | 31.5 | [13 empty] | 174 |  |  |  |  | 2020
[11 empty] | 341-201208592cpy10-5.d | 341-201208592cpy10-5.d-1 | [32 empty] | 11.35 |  | 3.3 | [11 empty] | 0.125 | [5 empty] | 1.2 | [21 empty] | 296000 |  | 0.078 | [11 empty] | 28.59 | [13 empty] | 1.4 | [9 empty] | 0.56 | [5 empty] | 3.93 | [15 empty] | 410000 |  | 2.71 | [9 empty] | 8.04 | [13 empty] | 0.5 | [13 empty] | 137.2 |  |  |  |  | 2020
[11 empty] | 342-201208592cpy10-6.d | 342-201208592cpy10-6.d-1 | [32 empty] | 13.09 |  | 5.9 | [11 empty] | 0.136 | [5 empty] | 1.17 | [5 empty] | 0.125 | [15 empty] | 295000 |  | 0.107 | [11 empty] | 28.13 | [13 empty] | 0.58 | [9 empty] | 0.26 | [5 empty] | 11.26 | [15 empty] | 408000 |  | 6.68 |  |  |  | 6.3 | [5 empty] | 6.7 | [13 empty] | 0.65 | [13 empty] | 164 |  |  |  |  | 2020
[11 empty] | 344-201208592cpy10-8.d | 344-201208592cpy10-8.d-1 | [32 empty] | 12.34 |  | 5.3 | [11 empty] | 0.062 | [5 empty] | 1.19 | [5 empty] | 0.058 | [15 empty] | 294000 |  | 0.051 |  |  |  | 0.7 | [7 empty] | 27.91 | [13 empty] | 43 | [15 empty] | 5.52 | [15 empty] | 409000 |  | 4.6 |  |  |  | 4.5 | [5 empty] | 7.12 | [7 empty] | 0.78 | [5 empty] | 0.367 | [13 empty] | 185 |  |  |  |  | 2020
[11 empty] | 345-201208592cpy10-9.d | 345-201208592cpy10-9.d-1 | [32 empty] | 32.3 |  | 120 |  | 142 | [9 empty] | 3.83 | [5 empty] | 0.5 | [5 empty] | 32.7 | [15 empty] | 339000 |  | 0.106 | [11 empty] | 46.7 | [13 empty] | 1.14 | [9 empty] | 3.9 | [5 empty] | 81.5 | [15 empty] | 464000 |  | 46.4 |  |  |  | 7 | [5 empty] | 6.27 | [13 empty] | 9.7 | [13 empty] | 108.1 |  |  |  |  | 2020
[11 empty] | 351-201208592cpy10-11.d | 351-201208592cpy10-11.d-1 | [32 empty] | 14.33 |  | 16.5 |  | 3.47 | [9 empty] | 0.269 | [5 empty] | 1.41 | [5 empty] | 1.87 | [15 empty] | 286000 |  | 0.085 | [11 empty] | 48.43 | [13 empty] | 0.22 | [9 empty] | 0.28 | [5 empty] | 5.93 | [15 empty] | 394000 |  | 4.92 |  |  |  | 6.5 | [5 empty] | 6.88 | [7 empty] | 1.1 | [5 empty] | 1.98 | [13 empty] | 249 |  |  |  |  | 2020
[11 empty] | 352-201208592cpy10-12.d | 352-201208592cpy10-12.d-1 | [32 empty] | 12.98 |  | 230 |  | 0.26 | [9 empty] | 0.139 | [5 empty] | 1.38 | [5 empty] | 0.021 | [15 empty] | 288000 |  | 0.156 |  |  |  | 0.7 | [7 empty] | 49.51 | [13 empty] | 0.88 | [15 empty] | 4.8 | [15 empty] | 397000 |  | 5.28 |  |  |  | 6.9 | [5 empty] | 6.8 | [13 empty] | 0.9 | [13 empty] | 191 |  |  |  |  | 2020
[11 empty] | 353-201208592cpy10-13.d | 353-201208592cpy10-13.d-1 | [32 empty] | 14.03 |  | 23.1 |  | 6.5 | [9 empty] | 0.257 | [5 empty] | 1.43 | [5 empty] | 1.57 | [15 empty] | 290000 |  | 0.068 | [11 empty] | 48.67 | [23 empty] | 0.39 | [5 empty] | 11.1 | [15 empty] | 391000 |  | 8.5 |  |  |  | 2.9 | [5 empty] | 6.31 | [13 empty] | 1.8 | [13 empty] | 157.4 |  |  |  |  | 2020
[11 empty] | 354-201208592cpy10-14.d | 354-201208592cpy10-14.d-1 | [32 empty] | 14.86 |  | 8.9 |  | 0.66 | [9 empty] | 0.143 | [5 empty] | 1.26 | [5 empty] | 0.128 | [15 empty] | 287000 |  | 0.029 | [11 empty] | 49.1 | [23 empty] | 0.115 | [5 empty] | 13.28 | [15 empty] | 394000 |  | 7.76 |  |  |  | 5.5 | [5 empty] | 6.39 | [7 empty] | 1.04 | [5 empty] | 1.68 | [13 empty] | 125.9 |  |  |  |  | 2020
[11 empty] | 355-201208592cpy10-15.d | 355-201208592cpy10-15.d-1 | [32 empty] | 12.58 |  | 45 |  | 1.27 | [9 empty] | 0.21 | [5 empty] | 1.14 | [5 empty] | 0.88 | [15 empty] | 287000 |  | 0.103 |  |  |  | 0.27 | [7 empty] | 49.75 | [23 empty] | 0.2 | [5 empty] | 8.85 | [15 empty] | 384000 |  | 5.97 |  |  |  | 3.7 | [5 empty] | 6.63 | [7 empty] | 0.47 | [5 empty] | 1.15 | [13 empty] | 179 |  |  |  |  | 2020
[11 empty] | 356-201208592cpy10-16.d | 356-201208592cpy10-16.d-1 | [32 empty] | 13.42 |  | 42.1 | [11 empty] | 0.173 | [5 empty] | 0.79 | [5 empty] | 0.107 | [15 empty] | 284000 |  | 0.052 |  |  |  | 0.42 | [7 empty] | 49.16 | [23 empty] | 0.24 | [5 empty] | 9.63 | [15 empty] | 383000 |  | 8.14 |  |  |  | 5.4 | [5 empty] | 6.54 | [13 empty] | 1.047 | [13 empty] | 144.3 |  |  |  |  | 2020
[11 empty] | 357-201208592cpy10-17.d | 357-201208592cpy10-17.d-1 | [32 empty] | 14.24 |  | 19 |  | 0.41 | [9 empty] | 0.236 | [5 empty] | 0.92 | [5 empty] | 0.056 | [15 empty] | 290000 |  | 0.028 |  |  |  | 0.58 | [7 empty] | 50.93 | [29 empty] | 8.95 | [15 empty] | 385000 |  | 6.46 |  |  |  | 4.9 | [5 empty] | 6.95 | [13 empty] | 0.402 | [13 empty] | 141.8 |  |  |  |  | 2020
[11 empty] | 358-201208592cpy10-18.d | 358-201208592cpy10-18.d-1 | [32 empty] | 17.12 |  | 2.8 |  | 0.24 | [9 empty] | 0.266 | [5 empty] | 1.72 | [5 empty] | 0.043 | [15 empty] | 288000 |  | 0.055 |  |  |  | 0.3 | [7 empty] | 52.14 | [13 empty] | 0.19 | [9 empty] | 0.13 | [5 empty] | 7.41 | [15 empty] | 390000 |  | 5.01 |  |  |  | 2.1 | [5 empty] | 6.68 | [13 empty] | 0.181 | [13 empty] | 156.8 |  |  |  |  | 2020
[11 empty] | 359-201208592cpy10-19.d | 359-201208592cpy10-19.d-1 | [32 empty] | 16.8 |  | 1.77 | [11 empty] | 0.383 | [5 empty] | 1.1 | [5 empty] | 0.047 | [15 empty] | 285000 |  | 0.069 |  |  |  | 0.38 | [7 empty] | 51.43 | [23 empty] | 0.105 | [5 empty] | 13.96 | [15 empty] | 400000 |  | 10.86 |  |  |  | 4.2 | [5 empty] | 6.46 | [7 empty] | 0.31 | [5 empty] | 0.724 | [13 empty] | 153.4 |  |  |  |  | 2020
[11 empty] | 360-201208592cpy10-20.d | 360-201208592cpy10-20.d-1 | [32 empty] | 20.8 |  | 23 |  | 321 | [9 empty] | 10.84 | [5 empty] | 1.61 | [5 empty] | 169.3 | [15 empty] | 361000 |  | 0.059 |  |  |  | 0.27 | [7 empty] | 54.11 | [13 empty] | 1.73 | [9 empty] | 5.28 | [5 empty] | 318 | [15 empty] | 483000 |  | 82.6 |  |  |  | 2.5 | [5 empty] | 6.9 | [13 empty] | 122.3 | [13 empty] | 304 |  |  |  |  | 2020
[11 empty] | 361-201208592cpy10-21.d | 361-201208592cpy10-21.d-1 | [32 empty] | 12.9 |  | 0.93 |  | 1.01 | [9 empty] | 0.262 | [5 empty] | 1.07 | [5 empty] | 0.36 | [15 empty] | 283000 |  | 0.064 | [11 empty] | 51.92 | [23 empty] | 0.122 | [5 empty] | 8.59 | [15 empty] | 397000 |  | 7.37 |  |  |  | 4.5 | [5 empty] | 6.48 | [7 empty] | 0.51 | [5 empty] | 0.78 | [13 empty] | 166.7 |  |  |  |  | 2020
[11 empty] | 362-201208592cpy10-22.d | 362-201208592cpy10-22.d-1 | [32 empty] | 14.04 |  | 152 |  | 2.39 | [9 empty] | 0.308 | [5 empty] | 1.7 | [5 empty] | 0.91 | [15 empty] | 290000 |  | 0.156 |  |  |  | 0.59 | [7 empty] | 51.4 | [13 empty] | 0.66 | [9 empty] | 0.177 | [5 empty] | 12.15 | [15 empty] | 386000 |  | 9.82 |  |  |  | 2.4 | [5 empty] | 6.42 | [13 empty] | 2.02 | [13 empty] | 186 |  |  |  |  | 2020
[11 empty] | 363-201208592cpy10-23.d | 363-201208592cpy10-23.d-1 | [32 empty] | 15.36 |  | 1.81 |  | 0.29 | [9 empty] | 0.329 | [5 empty] | 1.42 | [5 empty] | 0.058 | [15 empty] | 287000 |  | 0.073 | [11 empty] | 52.08 | [23 empty] | 0.141 | [5 empty] | 14.87 | [15 empty] | 387000 |  | 9.2 |  |  |  | 3.8 | [5 empty] | 6.39 | [13 empty] | 1.15 | [13 empty] | 151 |  |  |  |  | 2020
[11 empty] | 364-201208592cpy10-24.d | 364-201208592cpy10-24.d-1 | [32 empty] | 12.11 |  |  |  | 0.39 | [9 empty] | 0.22 | [5 empty] | 1.66 | [5 empty] | 0.09 | [15 empty] | 287000 |  | 0.066 | [11 empty] | 51.71 | [23 empty] | 0.08 | [5 empty] | 5.42 | [15 empty] | 370000 |  | 5 |  |  |  | 4 | [5 empty] | 6.49 | [13 empty] | 0.304 | [13 empty] | 185 |  |  |  |  | 2020
[11 empty] | 365-201208592cpy10-25.d | 365-201208592cpy10-25.d-1 | [32 empty] | 15.69 |  | 1.88 |  | 0.41 | [9 empty] | 0.036 | [5 empty] | 1.2 | [5 empty] | 0.133 | [15 empty] | 288000 |  | 0.087 |  |  |  | 0.33 | [7 empty] | 50.85 | [13 empty] | 0.48 | [9 empty] | 0.153 | [5 empty] | 2.08 | [15 empty] | 383000 |  | 0.9 |  |  |  | 4.5 | [5 empty] | 8.48 | [7 empty] | 0.45 | [5 empty] | 0.384 | [13 empty] | 135.7 |  |  |  |  | 2020
[11 empty] | 366-201208592cpy10-26.d | 366-201208592cpy10-26.d-1 | [32 empty] | 14.64 |  | 480 |  | 13 | [9 empty] | 0.444 | [5 empty] | 0.8 | [5 empty] | 5.6 | [15 empty] | 291000 |  | 0.216 |  |  |  | 0.35 | [7 empty] | 48.26 | [13 empty] | 4.6 | [9 empty] | 0.18 | [5 empty] | 13.7 | [15 empty] | 386000 |  | 6.34 |  |  |  | 5.1 | [5 empty] | 6.81 | [13 empty] | 7.2 | [13 empty] | 152.7 |  |  |  |  | 2020
[11 empty] | 367-201208592cpy10-27.d | 367-201208592cpy10-27.d-1 | [32 empty] | 20.96 |  | 16.6 |  | 209 | [9 empty] | 6.98 | [5 empty] | 1.43 | [5 empty] | 105.7 | [15 empty] | 336000 |  | 0.056 |  |  |  | 0.27 | [7 empty] | 52.96 | [13 empty] | 13.2 | [9 empty] | 3.21 | [5 empty] | 204 | [15 empty] | 435000 |  | 50.4 |  |  |  | 5.7 | [5 empty] | 6.61 | [13 empty] | 75.7 | [13 empty] | 181 |  |  |  |  | 2020
[11 empty] | 368-201208592cpy10-28.d | 368-201208592cpy10-28.d-1 | [32 empty] | 15.17 |  | 9.8 |  | 76 | [9 empty] | 0.285 | [5 empty] | 0.66 | [5 empty] | 1.1 | [15 empty] | 288000 |  | 0.058 | [11 empty] | 54.2 | [13 empty] | 2.22 | [9 empty] | 0.2 | [5 empty] | 21.1 | [15 empty] | 396000 |  | 11.24 |  |  |  | 3.5 | [5 empty] | 7.57 | [13 empty] | 3.91 | [13 empty] | 123.9 |  |  |  |  | 2020
[11 empty] | 369-201208592cpy10-29.d | 369-201208592cpy10-29.d-1 | [32 empty] | 12.24 |  | 7.4 |  | 1.36 | [9 empty] | 0.215 | [5 empty] | 1.15 | [5 empty] | 0.93 | [15 empty] | 283000 |  | 0.03 | [11 empty] | 50.18 | [13 empty] | 37 | [9 empty] | 0.19 | [5 empty] | 15.3 | [15 empty] | 374000 |  | 9.81 |  |  |  | 3.9 | [5 empty] | 6.43 | [13 empty] | 2.02 | [13 empty] | 135.5 |  |  |  |  | 2020
[11 empty] | 370-201208592cpy10-30.d | 370-201208592cpy10-30.d-1 | [32 empty] | 14.73 |  | 18.4 |  | 0.55 | [9 empty] | 0.227 | [5 empty] | 1.26 | [5 empty] | 0.157 | [15 empty] | 286000 |  | 0.074 | [11 empty] | 49.35 | [23 empty] | 0.147 | [5 empty] | 8.5 | [15 empty] | 380000 |  | 6.93 |  |  |  | 2.5 | [5 empty] | 6.72 | [13 empty] | 1.69 | [13 empty] | 158.2 |  |  |  |  | 2020
[11 empty] | 371-201208592cpy10-31.d | 371-201208592cpy10-31.d-1 | [32 empty] | 16.28 |  | 10.1 |  | 20.4 | [9 empty] | 0.73 | [5 empty] | 1.19 | [5 empty] | 5 | [15 empty] | 297000 |  | 0.051 |  |  |  | 0.41 | [7 empty] | 48.94 | [23 empty] | 0.5 | [5 empty] | 20.8 | [15 empty] | 394000 |  | 14 |  |  |  | 3.1 | [5 empty] | 6.21 | [13 empty] | 2.03 | [13 empty] | 122.7 |  |  |  |  | 2020
[11 empty] | 372-201208592cpy10-32.d | 372-201208592cpy10-32.d-1 | [32 empty] | 14.45 |  | 20 |  | 12.3 | [9 empty] | 0.7 | [5 empty] | 1.54 | [5 empty] | 6.3 | [15 empty] | 284000 |  | 0.087 | [11 empty] | 51.81 | [13 empty] | 0.32 | [9 empty] | 0.25 | [5 empty] | 16.5 | [15 empty] | 375000 |  | 11.05 |  |  |  | 3.8 | [5 empty] | 6.52 | [13 empty] | 4.3 | [13 empty] | 190 |  |  |  |  | 2020
[11 empty] | 373-201208592cpy10-33.d | 373-201208592cpy10-33.d-1 | [32 empty] | 19.23 |  | 6.5 |  | 1.73 | [9 empty] | 0.252 | [5 empty] | 1.12 | [5 empty] | 0.65 | [15 empty] | 287000 |  | 0.033 | [11 empty] | 51.5 | [13 empty] | 0.45 | [15 empty] | 13.6 | [15 empty] | 368000 |  | 9.17 |  |  |  | 1.5 | [5 empty] | 6.51 | [7 empty] | 0.27 | [5 empty] | 1.52 | [13 empty] | 140.6 |  |  |  |  | 2020
[11 empty] | 374-201208592cpy10-34.d | 374-201208592cpy10-34.d-1 | [32 empty] | 14.61 |  | 24 |  | 0.8 | [9 empty] | 0.325 | [5 empty] | 1.26 | [5 empty] | 0.267 | [15 empty] | 290000 |  | 0.079 |  |  |  | 0.42 | [7 empty] | 51.3 | [13 empty] | 0.19 | [9 empty] | 0.062 | [5 empty] | 12.44 | [15 empty] | 376000 |  | 8.03 |  |  |  | 3.6 | [5 empty] | 6.58 | [13 empty] | 2.45 | [13 empty] | 225 |  |  |  |  | 2020
[11 empty] | 380-201208592cpy12-1.d | 380-201208592cpy12-1.d-1 | [32 empty] | 55.6 |  | 3.3 | [11 empty] | 13.36 | [5 empty] | 3.66 | [5 empty] | 3.3 | [15 empty] | 292000 |  | 0.463 |  |  |  | 0.64 | [7 empty] | 21.52 | [23 empty] | 0.227 | [5 empty] | 13.69 | [15 empty] | 399000 |  | 8.32 |  |  |  | 4.2 | [5 empty] | 8.92 | [7 empty] | 0.48 | [5 empty] | 1.03 | [13 empty] | 491 |  |  |  |  | 2020
[11 empty] | 381-201208592cpy12-2.d | 381-201208592cpy12-2.d-1 | [32 empty] | 58.57 |  | 3 | [11 empty] | 4.73 | [5 empty] | 3.7 | [5 empty] | 0.839 | [15 empty] | 292000 |  | 0.519 |  |  |  | 0.61 | [7 empty] | 21.05 | [23 empty] | 0.174 | [5 empty] | 4.79 | [15 empty] | 375000 |  | 3.23 |  |  |  | 3.2 | [5 empty] | 8.16 | [7 empty] | 0.36 | [5 empty] | 0.506 | [13 empty] | 560 |  |  |  |  | 2020
[11 empty] | 382-201208592cpy12-3.d | 382-201208592cpy12-3.d-1 | [32 empty] | 52.33 |  | 2.65 | [11 empty] | 3.05 | [5 empty] | 2.98 | [5 empty] | 2.86 | [15 empty] | 293000 |  | 0.409 |  |  |  | 0.56 | [7 empty] | 20.67 | [23 empty] | 0.37 | [5 empty] | 3.42 | [15 empty] | 372000 |  | 1.93 |  |  |  | 3.2 | [5 empty] | 8.3 | [7 empty] | 0.25 | [5 empty] | 0.29 | [13 empty] | 560 |  |  |  |  | 2020
[11 empty] | 383-201208592cpy12-4.d | 383-201208592cpy12-4.d-1 | [32 empty] | 45.9 |  | 4.1 |  | 0.14 | [9 empty] | 16.12 | [5 empty] | 3.38 | [5 empty] | 1.59 | [15 empty] | 291000 |  | 0.17 |  |  |  | 0.38 | [7 empty] | 20.75 | [23 empty] | 0.133 | [5 empty] | 19.44 | [15 empty] | 371000 |  | 10.15 |  |  |  | 2.2 | [5 empty] | 8.15 | [7 empty] | 0.64 | [5 empty] | 1.174 | [13 empty] | 410 |  |  |  |  | 2020
[11 empty] | 385-201208592cpy12-6.d | 385-201208592cpy12-6.d-1 | [32 empty] | 44.94 |  | 9 | [11 empty] | 3.14 | [5 empty] | 2.49 | [5 empty] | 0.9 | [15 empty] | 292000 |  | 0.278 |  |  |  | 0.33 | [7 empty] | 19.2 | [13 empty] | 0.26 | [9 empty] | 0.154 | [5 empty] | 3.68 | [15 empty] | 389000 |  | 2.17 |  |  |  | 1.94 | [5 empty] | 7.34 | [7 empty] | 0.28 | [5 empty] | 0.46 | [13 empty] | 396 |  |  |  |  | 2020
[11 empty] | 386-201208592cpy12-7.d | 386-201208592cpy12-7.d-1 | [32 empty] | 37.93 |  | 2.4 |  | 0.124 | [9 empty] | 3.358 | [5 empty] | 2.98 | [5 empty] | 2.89 | [15 empty] | 290000 |  | 0.153 |  |  |  | 0.21 | [7 empty] | 19.29 | [13 empty] | 0.111 | [9 empty] | 0.083 | [5 empty] | 3.44 | [15 empty] | 393000 |  | 1.93 |  |  |  | 2.5 | [5 empty] | 7.93 | [7 empty] | 0.35 | [5 empty] | 0.423 | [13 empty] | 369.5 |  |  |  |  | 2020
[11 empty] | 387-201208592cpy12-8.d | 387-201208592cpy12-8.d-1 | [32 empty] | 36.69 |  | 4.2 | [11 empty] | 3.8 | [5 empty] | 2.38 | [5 empty] | 1.84 | [15 empty] | 293000 |  | 0.134 | [11 empty] | 19.22 | [13 empty] | 2.1 | [9 empty] | 0.097 | [5 empty] | 4.8 | [15 empty] | 390000 |  | 2.59 |  |  |  | 1.89 | [5 empty] | 7.82 | [7 empty] | 0.21 | [5 empty] | 0.36 | [13 empty] | 364 |  |  |  |  | 2020
[11 empty] | 389-201208592cpy12-10.d | 389-201208592cpy12-10.d-1 | [32 empty] | 55.9 |  | 27 |  | 0.12 | [9 empty] | 11.03 | [5 empty] | 5.89 | [5 empty] | 11.2 | [15 empty] | 293000 |  | 0.578 |  |  |  | 0.38 | [7 empty] | 20.45 | [13 empty] | 0.39 | [9 empty] | 0.55 | [5 empty] | 10.83 | [15 empty] | 387000 |  | 6.04 |  |  |  | 3 | [5 empty] | 8.12 | [7 empty] | 0.47 | [5 empty] | 1.586 | [13 empty] | 1300 |  |  |  |  | 2020
[11 empty] | 390-201208592cpy12-11.d | 390-201208592cpy12-11.d-1 | [32 empty] | 51.5 |  | 10.2 |  | 0.27 | [9 empty] | 9.59 | [5 empty] | 3.4 | [5 empty] | 2.67 | [15 empty] | 296000 |  | 0.209 |  |  |  | 0.19 | [7 empty] | 20.06 | [13 empty] | 0.65 | [9 empty] | 0.66 | [5 empty] | 10.69 | [15 empty] | 387000 |  | 8.94 |  |  |  | 3.4 | [5 empty] | 9.17 | [7 empty] | 0.44 | [5 empty] | 1.66 | [13 empty] | 509 |  |  |  |  | 2020
[11 empty] | 393-201208592cpy12-13.d | 393-201208592cpy12-13.d-1 | [32 empty] | 53.83 |  | 3.16 | [11 empty] | 10.64 | [5 empty] | 9.8 | [5 empty] | 4.64 | [15 empty] | 297000 |  | 0.422 |  |  |  | 0.24 | [7 empty] | 21.07 | [23 empty] | 0.49 | [5 empty] | 13.31 | [15 empty] | 387000 |  | 6.19 |  |  |  | 3.3 | [5 empty] | 8.11 | [13 empty] | 1.54 | [13 empty] | 2940 |  |  |  |  | 2020
[11 empty] | 394-201208592cpy12-14.d | 394-201208592cpy12-14.d-1 | [32 empty] | 50.89 |  | 1.47 | [11 empty] | 4.82 | [5 empty] | 2.68 | [5 empty] | 0.755 | [15 empty] | 290000 |  | 0.406 |  |  |  | 0.5 | [7 empty] | 19.95 | [23 empty] | 0.143 | [5 empty] | 5.53 | [15 empty] | 377000 |  | 3.36 |  |  |  | 2.5 | [5 empty] | 7.59 | [13 empty] | 0.473 | [13 empty] | 462 |  |  |  |  | 2020
[11 empty] | 395-201208592cpy12-15.d | 395-201208592cpy12-15.d-1 | [32 empty] | 49.55 |  | 3.45 |  | 0.11 | [9 empty] | 8.11 | [5 empty] | 3.5 | [5 empty] | 0.97 | [15 empty] | 293000 |  | 0.417 |  |  |  | 0.64 | [7 empty] | 20.39 | [23 empty] | 0.198 | [5 empty] | 9.9 | [15 empty] | 383000 |  | 4.84 |  |  |  | 2.57 | [5 empty] | 7.74 | [7 empty] | 0.39 | [5 empty] | 0.768 | [13 empty] | 467 |  |  |  |  | 2020
[11 empty] | 396-201208592cpy12-16.d | 396-201208592cpy12-16.d-1 | [32 empty] | 41.67 |  | 4.3 |  | 0.184 | [9 empty] | 6.68 | [5 empty] | 3.11 | [5 empty] | 1.11 | [15 empty] | 280000 |  | 0.274 |  |  |  | 0.51 | [7 empty] | 17.94 | [13 empty] | 4.77 | [9 empty] | 0.121 | [5 empty] | 9.86 | [15 empty] | 339000 |  | 5.29 |  |  |  | 1.92 | [5 empty] | 7.04 | [7 empty] | 0.22 | [5 empty] | 0.774 | [13 empty] | 602 |  |  |  |  | 2020
[11 empty] | 397-201208592cpy12-17.d | 397-201208592cpy12-17.d-1 | [32 empty] | 41.72 |  | 2.81 |  | 0.21 | [9 empty] | 9.35 | [5 empty] | 3.74 | [5 empty] | 5.8 | [15 empty] | 289000 |  | 0.275 |  |  |  | 0.4 | [7 empty] | 19.42 | [13 empty] | 1.1 | [9 empty] | 0.337 | [5 empty] | 12.17 | [15 empty] | 357000 |  | 7.45 |  |  |  | 1.36 | [5 empty] | 7.39 | [7 empty] | 0.31 | [5 empty] | 0.935 | [13 empty] | 585 |  |  |  |  | 2020
[11 empty] | 398-201208592cpy12-18.d | 398-201208592cpy12-18.d-1 | [32 empty] | 48.21 |  | 1.41 |  | 0.099 | [9 empty] | 15.35 | [5 empty] | 4.13 | [5 empty] | 89 | [15 empty] | 292000 |  | 0.142 |  |  |  | 0.22 | [7 empty] | 20.62 | [23 empty] | 0.38 | [5 empty] | 29.7 | [15 empty] | 363000 |  | 10.26 |  |  |  | 3.1 | [5 empty] | 8.27 | [7 empty] | 0.41 | [5 empty] | 1.334 | [13 empty] | 644 |  |  |  |  | 2020
[11 empty] | 399-201208592cpy12-19.d | 399-201208592cpy12-19.d-1 | [32 empty] | 43.33 |  | 6.3 |  | 0.14 | [9 empty] | 4.4 | [5 empty] | 2.85 | [5 empty] | 1.48 | [15 empty] | 288000 |  | 0.38 |  |  |  | 0.51 | [7 empty] | 20.6 | [23 empty] | 0.239 | [5 empty] | 6 | [15 empty] | 359000 |  | 4.03 |  |  |  | 2.28 | [5 empty] | 8.12 | [7 empty] | 0.36 | [5 empty] | 0.733 | [13 empty] | 351 |  |  |  |  | 2020
[11 empty] | 401-201208592cpy12-21.d | 401-201208592cpy12-21.d-1 | [32 empty] | 42.38 |  | 3.9 |  | 0.21 | [9 empty] | 4.64 | [5 empty] | 2.97 | [5 empty] | 1.34 | [15 empty] | 285000 |  | 0.219 |  |  |  | 0.32 | [7 empty] | 19.88 | [23 empty] | 0.12 | [5 empty] | 6.39 | [15 empty] | 355000 |  | 3.56 |  |  |  | 2.7 | [5 empty] | 7.94 | [7 empty] | 0.29 | [5 empty] | 0.865 | [13 empty] | 497 |  |  |  |  | 2020
[11 empty] | 402-201208592cpy12-22.d | 402-201208592cpy12-22.d-1 | [32 empty] | 40.17 |  | 3.53 |  | 0.11 | [9 empty] | 3.52 | [5 empty] | 3.01 | [5 empty] | 1.159 | [15 empty] | 285000 |  | 0.243 |  |  |  | 0.41 | [7 empty] | 19.79 | [13 empty] | 0.31 | [9 empty] | 0.122 | [5 empty] | 5.45 | [15 empty] | 358000 |  | 2.2 |  |  |  | 3.5 | [5 empty] | 7.57 | [13 empty] | 0.35 | [13 empty] | 510 |  |  |  |  | 2020
[11 empty] | 403-201208592cpy12-23.d | 403-201208592cpy12-23.d-1 | [32 empty] | 55.39 |  | 4.7 |  | 0.112 | [9 empty] | 10.09 | [5 empty] | 2.69 | [5 empty] | 0.911 | [15 empty] | 290000 |  | 0.41 |  |  |  | 0.54 | [7 empty] | 20.83 | [13 empty] | 0.18 | [9 empty] | 0.093 | [5 empty] | 8.4 | [15 empty] | 359000 |  | 5.05 |  |  |  | 1.23 | [5 empty] | 8.14 | [7 empty] | 0.35 | [5 empty] | 0.77 | [13 empty] | 432 |  |  |  |  | 2020
[11 empty] | 404-201208592cpy12-24.d | 404-201208592cpy12-24.d-1 | [32 empty] | 54.69 |  | 2 |  | 0.16 | [9 empty] | 6.66 | [5 empty] | 3.64 | [5 empty] | 1.62 | [15 empty] | 289000 |  | 0.37 |  |  |  | 0.62 | [7 empty] | 20.71 | [13 empty] | 0.099 | [9 empty] | 0.19 | [5 empty] | 7.55 | [15 empty] | 357000 |  | 4.38 |  |  |  | 0.96 | [5 empty] | 7.84 | [7 empty] | 0.2 | [5 empty] | 0.619 | [13 empty] | 609 |  |  |  |  | 2020
[11 empty] | 8-200501422cpy2-4 | 8-200501422cpy2-4-1 | [32 empty] | 56.3 |  | 22.8 |  | 3.6 | [9 empty] | 3.01 | [11 empty] | 0.71 | [15 empty] | 309000 | [13 empty] | 22.67 | [29 empty] | 38 | [15 empty] | 411000 |  | 3.51 | [9 empty] | 10.5 | [13 empty] | 1.07 | [13 empty] | 245 |  |  |  |  | 2020
[11 empty] | 10-200501422cpy2-6 | 10-200501422cpy2-6-1 | [32 empty] | 64 |  | 76 |  | 10.2 | [9 empty] | 5.35 | [5 empty] | 1.07 | [5 empty] | 2.8 | [15 empty] | 291000 | [13 empty] | 22.89 | [29 empty] | 25.3 | [15 empty] | 437000 |  | 19.8 | [9 empty] | 12.7 | [13 empty] | 6.2 | [13 empty] | 249 |  |  |  |  | 2020
[11 empty] | 13-200501422cpy2-9 | 13-200501422cpy2-9-1 | [32 empty] | 56.8 |  | 5.3 | [11 empty] | 2.48 | [27 empty] | 282000 | [13 empty] | 27.79 | [29 empty] | 2.49 | [15 empty] | 417000 |  | 2.2 | [9 empty] | 7.13 | [13 empty] | 0.138 | [13 empty] | 274 |  |  |  |  | 2020
[11 empty] | 14-200501422cpy2-10 | 14-200501422cpy2-10-1 | [32 empty] | 55.4 |  | 4.4 | [11 empty] | 2.9 | [27 empty] | 284000 | [13 empty] | 26.4 | [29 empty] | 3.7 | [15 empty] | 442000 |  | 2.6 | [9 empty] | 7.7 | [13 empty] | 0.363 | [13 empty] | 290 |  |  |  |  | 2020
[11 empty] | 15-200501422cpy2-11 | 15-200501422cpy2-11-1 | [32 empty] | 58.3 |  | 6.7 | [11 empty] | 2.78 | [5 empty] | 1.11 | [21 empty] | 299900 | [13 empty] | 29.42 | [29 empty] | 2.8 | [15 empty] | 436000 |  | 1.92 | [9 empty] | 7.23 | [13 empty] | 0.129 | [13 empty] | 298 |  |  |  |  | 2020
[11 empty] | 17-200501422cpy3-1 | 17-200501422cpy3-1-1 | [32 empty] | 85.7 |  | 2.4 |  | 0.7 | [9 empty] | 4.78 | [5 empty] | 1.1 | [5 empty] | 2.93 | [15 empty] | 289200 | [13 empty] | 7.31 | [23 empty] | 0.76 | [5 empty] | 4.27 | [15 empty] | 420500 |  | 3.88 | [9 empty] | 5.93 | [13 empty] | 0.342 | [13 empty] | 367.7 |  |  |  |  | 2020
[11 empty] | 18-200501422cpy3-2 | 18-200501422cpy3-2-1 | [32 empty] | 87.2 |  |  |  | 0.53 | [9 empty] | 6.54 | [5 empty] | 1.11 | [5 empty] | 2.74 | [15 empty] | 286000 | [13 empty] | 7.19 | [23 empty] | 0.87 | [5 empty] | 7.23 | [15 empty] | 420400 |  | 7.95 | [9 empty] | 5.66 | [13 empty] | 0.85 | [13 empty] | 372.4 |  |  |  |  | 2020
[11 empty] | 19-200501422cpy3-3 | 19-200501422cpy3-3-1 | [32 empty] | 92 | [13 empty] | 11.7 | [5 empty] | 1.33 | [5 empty] | 3.1 | [15 empty] | 285900 | [13 empty] | 6.98 | [23 empty] | 0.94 | [5 empty] | 11.9 | [15 empty] | 407300 |  | 11.48 | [9 empty] | 5.78 | [13 empty] | 1.55 | [13 empty] | 368.8 |  |  |  |  | 2020
[11 empty] | 20-200501422cpy3-4 | 20-200501422cpy3-4-1 | [32 empty] | 88.6 |  |  |  | 28.2 | [9 empty] | 11.3 | [5 empty] | 1.27 | [5 empty] | 13.1 | [15 empty] | 292200 | [13 empty] | 7.14 | [23 empty] | 0.58 | [5 empty] | 15.5 | [15 empty] | 416900 |  | 16.6 | [9 empty] | 5.3 | [13 empty] | 5.9 | [13 empty] | 355.8 |  |  |  |  | 2020
[11 empty] | 21-200501422cpy3-5 | 21-200501422cpy3-5-1 | [32 empty] | 86.3 |  | 1.51 |  | 0.64 | [9 empty] | 3.84 | [5 empty] | 1.37 | [5 empty] | 2.71 | [15 empty] | 285900 | [13 empty] | 7.11 | [23 empty] | 0.78 | [5 empty] | 2.25 | [15 empty] | 411500 |  | 2.32 | [9 empty] | 5.63 | [7 empty] | 0.67 | [5 empty] | 0.241 | [13 empty] | 361 |  |  |  |  | 2020
[11 empty] | 22-200501422cpy3-6 | 22-200501422cpy3-6-1 | [32 empty] | 90.5 |  | 1.42 |  | 0.51 | [9 empty] | 13.2 | [5 empty] | 1.26 | [5 empty] | 3.04 | [15 empty] | 288200 |  | 0.067 | [11 empty] | 7.18 | [23 empty] | 0.8 | [5 empty] | 16.3 | [15 empty] | 405500 |  | 13.04 | [9 empty] | 5.42 | [13 empty] | 2.9 | [13 empty] | 360.8 |  |  |  |  | 2020
[11 empty] | 23-200501422cpy3-7 | 23-200501422cpy3-7-1 | [32 empty] | 88.3 |  | 2.28 |  | 28 | [9 empty] | 7.87 | [5 empty] | 1.62 | [5 empty] | 12.9 | [15 empty] | 286500 | [13 empty] | 7.21 | [23 empty] | 0.93 | [5 empty] | 19.5 | [15 empty] | 411100 |  | 20 | [9 empty] | 5.53 | [13 empty] | 10.6 | [13 empty] | 355 |  |  |  |  | 2020
[11 empty] | 24-200501422cpy3-8 | 24-200501422cpy3-8-1 | [32 empty] | 86.6 |  | 2.57 | [11 empty] | 13.1 | [5 empty] | 1.07 | [5 empty] | 2.78 | [15 empty] | 289700 | [13 empty] | 7 | [23 empty] | 0.81 | [5 empty] | 12.65 | [15 empty] | 413700 |  | 3.49 | [9 empty] | 5.95 | [13 empty] | 0.343 | [13 empty] | 360.9 |  |  |  |  | 2020
[11 empty] | 25-200501422cpy3-9 | 25-200501422cpy3-9-1 | [32 empty] | 86.2 |  |  |  | 0.59 | [9 empty] | 5.66 | [5 empty] | 1.4 | [5 empty] | 2.82 | [15 empty] | 287400 | [13 empty] | 7.01 | [23 empty] | 0.77 | [5 empty] | 7.5 | [15 empty] | 402300 |  | 8.78 | [9 empty] | 5.36 | [13 empty] | 1.23 | [13 empty] | 355.5 |  |  |  |  | 2020
[11 empty] | 26-200501422cpy3-10 | 26-200501422cpy3-10-1 | [32 empty] | 84.6 |  | 1.59 |  | 0.76 | [9 empty] | 5.03 | [5 empty] | 1.36 | [5 empty] | 3.32 | [15 empty] | 287200 | [13 empty] | 7.1 | [23 empty] | 0.47 | [5 empty] | 4.76 | [15 empty] | 397400 |  | 5.5 | [9 empty] | 5.32 | [13 empty] | 0.85 | [13 empty] | 351.8 |  |  |  |  | 2020
[11 empty] | 27-200501422cpy3-11 | 27-200501422cpy3-11-1 | [32 empty] | 81.9 |  | 1.79 |  | 0.52 | [9 empty] | 3.94 | [5 empty] | 1.21 | [5 empty] | 2.91 | [15 empty] | 287900 |  | 0.068 | [11 empty] | 7.42 | [23 empty] | 0.6 | [5 empty] | 2.96 | [15 empty] | 398200 |  | 2.94 | [9 empty] | 5.45 | [13 empty] | 0.236 | [13 empty] | 354.7 |  |  |  |  | 2020
[11 empty] | 32-200501422cpy6-1 | 32-200501422cpy6-1-1 | [32 empty] | 39.7 |  |  |  | 0.53 | [9 empty] | 2.12 | [5 empty] | 2.16 | [21 empty] | 283700 | [13 empty] | 280.6 | [29 empty] | 14.8 | [15 empty] | 411100 |  | 19.18 |  |  |  | 3.7 | [5 empty] | 26.4 | [13 empty] | 8.76 | [13 empty] | 270 |  |  |  |  | 2020
[11 empty] | 33-200501422cpy6-2 | 33-200501422cpy6-2-1 | [32 empty] | 40.9 |  |  |  | 0.67 | [9 empty] | 2.65 | [5 empty] | 1.92 | [5 empty] | 0.038 | [15 empty] | 292700 | [13 empty] | 281.7 | [29 empty] | 11.72 | [15 empty] | 418900 |  | 17.8 | [9 empty] | 23.3 | [13 empty] | 2.95 | [13 empty] | 255 |  |  |  |  | 2020
[11 empty] | 34-200501422cpy6-3 | 34-200501422cpy6-3-1 | [32 empty] | 59 |  |  |  | 0.58 | [9 empty] | 2.6 | [5 empty] | 2.32 | [21 empty] | 295400 |  | 0.05 | [11 empty] | 308.5 | [13 empty] | 720 | [15 empty] | 380 | [15 empty] | 424000 |  | 41.6 | [9 empty] | 23.68 | [13 empty] | 10.08 | [13 empty] | 375 |  |  |  |  | 2020
[11 empty] | 35-200501422cpy6-4 | 35-200501422cpy6-4-1 | [32 empty] | 50.3 |  |  |  | 0.38 | [9 empty] | 2.22 | [5 empty] | 14.7 | [21 empty] | 286800 | [13 empty] | 300.8 | [13 empty] | 0.93 | [15 empty] | 12.06 | [15 empty] | 410400 |  | 17.38 |  |  |  | 3.1 | [5 empty] | 23.08 | [13 empty] | 2.654 | [13 empty] | 4200 |  |  |  |  | 2020
[11 empty] | 37-200501422cpy6-5 | 37-200501422cpy6-5-1 | [32 empty] | 46.2 | [13 empty] | 2.07 | [5 empty] | 1.66 | [21 empty] | 285600 | [13 empty] | 270.9 | [29 empty] | 5.97 | [15 empty] | 414400 |  | 7.35 | [9 empty] | 22.95 | [7 empty] | 0.48 | [5 empty] | 0.705 | [13 empty] | 204 |  |  |  |  | 2020
[11 empty] | 39-200501422cpy6-7 | 39-200501422cpy6-7-1 | [32 empty] | 67.8 | [13 empty] | 2.55 | [5 empty] | 2.01 | [21 empty] | 290800 |  | 0.033 | [11 empty] | 275.9 | [29 empty] | 14.5 | [15 empty] | 436000 |  | 16.82 |  |  |  | 3 | [5 empty] | 22.98 | [13 empty] | 3.19 | [13 empty] | 189.6 |  |  |  |  | 2020
[11 empty] | 42-200501422cpy6-10 | 42-200501422cpy6-10-1 | [32 empty] | 62.8 | [13 empty] | 1.64 | [5 empty] | 1.72 | [21 empty] | 289100 | [13 empty] | 269.3 | [29 empty] | 31 | [15 empty] | 406900 |  | 19.8 | [9 empty] | 21.85 | [13 empty] | 8.7 | [13 empty] | 193 |  |  |  |  | 2020
[11 empty] | 43-200501422cpy6-11 | 43-200501422cpy6-11-1 | [32 empty] | 69 |  | 1.22 |  | 0.46 | [9 empty] | 1.78 | [5 empty] | 2.08 | [21 empty] | 284000 | [13 empty] | 269.2 | [13 empty] | 1.04 | [9 empty] | 0.216 | [5 empty] | 111 | [15 empty] | 415300 |  | 21.14 | [9 empty] | 21.83 | [13 empty] | 7.07 | [13 empty] | 263 |  |  |  |  | 2020
[11 empty] | 44-200501422cpy6-12 | 44-200501422cpy6-12-1 | [32 empty] | 29.74 |  |  |  | 0.34 | [9 empty] | 1.64 | [5 empty] | 1.66 | [21 empty] | 289300 | [13 empty] | 265.6 | [29 empty] | 4.03 | [15 empty] | 411700 |  | 5.01 | [9 empty] | 22.38 | [13 empty] | 0.324 | [13 empty] | 215.3 |  |  |  |  | 2020
[11 empty] | 45-200501422cpy6-13 | 45-200501422cpy6-13-1 | [32 empty] | 55 |  |  |  | 0.36 | [9 empty] | 1.56 | [5 empty] | 1.86 | [5 empty] | 0.031 | [15 empty] | 291500 | [13 empty] | 275.5 | [45 empty] | 410600 |  | 24.12 | [9 empty] | 22.13 | [13 empty] | 4.67 | [13 empty] | 213.9 |  |  |  |  | 2020
[11 empty] | 46-200501422cpy6-14 | 46-200501422cpy6-14-1 | [32 empty] | 46.2 |  |  |  | 0.44 | [9 empty] | 1.5 | [5 empty] | 1.64 | [21 empty] | 295700 |  | 0.062 | [11 empty] | 267.8 | [29 empty] | 41 | [15 empty] | 409200 |  | 5.46 | [9 empty] | 22.02 | [13 empty] | 0.364 | [13 empty] | 234.5 |  |  |  |  | 2020
[11 empty] | 47-200501422cpy6-15 | 47-200501422cpy6-15-1 | [32 empty] | 48.5 |  | 0.87 |  | 0.42 | [9 empty] | 1.32 | [5 empty] | 1.58 | [21 empty] | 290100 | [13 empty] | 265.6 | [13 empty] | 1.16 | [15 empty] | 290 | [15 empty] | 408400 |  | 15.2 | [9 empty] | 20.82 | [13 empty] | 6 | [13 empty] | 152.6 |  |  |  |  | 2020
[11 empty] | 49-200501422cpy8-2 | 49-200501422cpy8-2-1 | [32 empty] | 50.81 | [13 empty] | 1.55 | [5 empty] | 2.12 | [21 empty] | 287700 |  | 0.05 | [11 empty] | 4.09 | [45 empty] | 419400 |  | 10.03 | [9 empty] | 30.3 | [7 empty] | 0.45 | [5 empty] | 1.04 | [13 empty] | 401 |  |  |  |  | 2020
[11 empty] | 50-200501422cpy8-3 | 50-200501422cpy8-3-1 | [32 empty] | 73.4 |  |  |  | 0.52 | [9 empty] | 1.75 | [5 empty] | 2.65 | [21 empty] | 285500 | [13 empty] | 3.165 | [13 empty] | 0.33 | [15 empty] | 121 | [15 empty] | 406800 |  | 13.8 | [9 empty] | 28.84 | [13 empty] | 3.82 | [13 empty] | 278 |  |  |  |  | 2020
[11 empty] | 68-201003232cpy3-3 | 68-201003232cpy3-3-1 | [32 empty] | 76.9 |  | 3.3 |  | 0.5 | [9 empty] | 1.491 | [5 empty] | 2.11 | [21 empty] | 287800 |  | 0.1 | [11 empty] | 120.9 | [23 empty] | 0.46 | [5 empty] | 4.8 | [15 empty] | 419300 |  | 1.111 | [9 empty] | 21.79 | [27 empty] | 141.6 |  |  |  |  | 2020
[11 empty] | 70-201003232cpy3-5 | 70-201003232cpy3-5-1 | [32 empty] | 85.2 |  | 22 |  | 0.72 | [9 empty] | 0.5 | [5 empty] | 2.33 | [5 empty] | 0.095 | [15 empty] | 301300 |  | 0.081 | [11 empty] | 122 | [13 empty] | 186 | [9 empty] | 0.72 | [5 empty] | 46 | [15 empty] | 411200 |  | 7.6 |  |  |  | 4.3 | [5 empty] | 13 | [13 empty] | 0.45 | [13 empty] | 125.7 |  |  |  |  | 2020
[11 empty] | 75-201003232cpy4-1 | 75-201003232cpy4-1-1 | [32 empty] | 236.4 | [13 empty] | 3.54 | [5 empty] | 2.28 | [5 empty] | 0.9 | [15 empty] | 322000 |  | 0.36 | [11 empty] | 422 | [13 empty] | 2680 | [9 empty] | 2.62 | [5 empty] | 163 | [15 empty] | 561000 |  | 25 | [9 empty] | 89.9 | [13 empty] | 3.56 | [13 empty] | 172 |  |  |  |  | 2020
[11 empty] | 77-201003232cpy4-3 | 77-201003232cpy4-3-1 | [32 empty] | 294.5 |  | 1.21 |  | 0.56 | [9 empty] | 1.28 | [5 empty] | 2.47 | [5 empty] | 0.087 | [15 empty] | 293600 |  | 0.317 | [11 empty] | 439.8 | [13 empty] | 131 | [9 empty] | 0.85 | [5 empty] | 23 | [15 empty] | 429300 |  | 5.96 | [9 empty] | 91.7 | [13 empty] | 1.51 | [13 empty] | 161.8 |  |  |  |  | 2020
[11 empty] | 78-201003232cpy4-4 | 78-201003232cpy4-4-1 | [32 empty] | 296.1 |  | 1.46 |  | 0.67 | [9 empty] | 0.92 | [5 empty] | 1.81 | [5 empty] | 0.089 | [15 empty] | 289800 |  | 0.329 | [11 empty] | 444.3 | [13 empty] | 24.1 | [9 empty] | 0.89 | [5 empty] | 13.1 | [15 empty] | 413900 |  | 1.17 | [9 empty] | 97 | [13 empty] | 0.454 | [13 empty] | 151.3 |  |  |  |  | 2020
[11 empty] | 79-201003232cpy4-5 | 79-201003232cpy4-5-1 | [32 empty] | 314.7 |  | 9 |  | 1.04 | [9 empty] | 0.62 | [5 empty] | 2.21 | [5 empty] | 0.74 | [15 empty] | 309000 |  | 0.262 | [11 empty] | 459.7 | [13 empty] | 1130 | [9 empty] | 1.39 | [5 empty] | 120 | [15 empty] | 423500 |  | 13.35 |  |  |  | 3.4 | [5 empty] | 85.6 | [13 empty] | 2.47 | [13 empty] | 207 |  |  |  |  | 2020
[11 empty] | 80-201003232cpy4-6 | 80-201003232cpy4-6-1 | [32 empty] | 285 | [19 empty] | 1.92 | [5 empty] | 0.49 | [15 empty] | 289000 |  | 0.3 | [11 empty] | 458 | [13 empty] | 47 | [9 empty] | 1.3 | [5 empty] | 12.2 | [15 empty] | 444000 |  | 3.3 | [9 empty] | 100.4 | [13 empty] | 1.5 | [13 empty] | 152 |  |  |  |  | 2020
[11 empty] | 81-201003232cpy4-7 | 81-201003232cpy4-7-1 | [32 empty] | 270 |  | 17.1 |  | 3.5 | [15 empty] | 3.1 | [5 empty] | 0.91 | [15 empty] | 288000 | [13 empty] | 440 | [13 empty] | 810 | [15 empty] | 65 | [15 empty] | 437000 |  | 17 | [9 empty] | 91.8 | [13 empty] | 5.3 | [13 empty] | 187 |  |  |  |  | 2020
[11 empty] | 82-201003232cpy4-8 | 82-201003232cpy4-8-1 | [32 empty] | 279 | [19 empty] | 3.2 | [21 empty] | 308000 | [13 empty] | 464 | [13 empty] | 20 | [15 empty] | 13 | [15 empty] | 474000 |  | 2.6 | [9 empty] | 103.1 | [13 empty] | 1.8 | [13 empty] | 164 |  |  |  |  | 2020
[11 empty] | 87-201003232cpy7-1 | 87-201003232cpy7-1-1 | [32 empty] | 125.5 |  |  |  | 0.35 | [9 empty] | 1.25 | [5 empty] | 4.04 | [5 empty] | 2.8 | [15 empty] | 295700 |  | 0.344 | [11 empty] | 132.7 | [23 empty] | 1.21 | [5 empty] | 3.29 | [15 empty] | 407800 |  | 1.2 | [9 empty] | 17.82 | [13 empty] | 0.315 | [13 empty] | 445 |  |  |  |  | 2020
[11 empty] | 88-201003232cpy7-2 | 88-201003232cpy7-2-1 | [32 empty] | 120.7 |  | 1.38 |  | 0.47 | [9 empty] | 1.27 | [5 empty] | 3.54 | [5 empty] | 1.28 | [15 empty] | 295000 |  | 0.238 | [11 empty] | 130.6 | [23 empty] | 0.34 | [5 empty] | 2.26 | [15 empty] | 416200 |  | 1.43 |  |  |  | 3.7 | [5 empty] | 19.71 | [13 empty] | 1.03 | [13 empty] | 381.1 |  |  |  |  | 2020
[11 empty] | 89-201003232cpy7-3 | 89-201003232cpy7-3-1 | [32 empty] | 133.4 |  |  |  | 3 | [9 empty] | 1.76 | [5 empty] | 4.44 | [5 empty] | 3.19 | [15 empty] | 300100 |  | 0.261 | [11 empty] | 130.4 | [13 empty] | 2.53 | [9 empty] | 0.77 | [5 empty] | 2.98 | [15 empty] | 418100 |  | 1.38 | [9 empty] | 20.12 | [13 empty] | 0.87 | [13 empty] | 437 |  |  |  |  | 2020
[11 empty] | 90-201003232cpy7-4 | 90-201003232cpy7-4-1 | [32 empty] | 130.8 |  |  |  | 0.45 | [9 empty] | 0.925 | [5 empty] | 4.74 | [5 empty] | 1.68 | [15 empty] | 294400 |  | 0.208 | [11 empty] | 126.4 | [13 empty] | 0.4 | [9 empty] | 0.5 | [5 empty] | 0.732 | [15 empty] | 398200 |  | 0.355 | [9 empty] | 20.08 | [13 empty] | 0.152 | [13 empty] | 470 |  |  |  |  | 2020
[11 empty] | 91-201003232cpy7-5 | 91-201003232cpy7-5-1 | [32 empty] | 133.3 | [13 empty] | 0.936 | [5 empty] | 3.97 | [5 empty] | 1.35 | [15 empty] | 290400 |  | 0.34 | [11 empty] | 133 | [23 empty] | 0.44 | [5 empty] | 0.814 | [15 empty] | 407600 |  | 0.539 |  |  |  | 4 | [5 empty] | 20.25 | [13 empty] | 0.176 | [13 empty] | 450 |  |  |  |  | 2020
[11 empty] | 92-201003232cpy7-6 | 92-201003232cpy7-6-1 | [32 empty] | 131.1 |  |  |  | 1.02 | [9 empty] | 1.06 | [5 empty] | 5.17 | [5 empty] | 1.57 | [15 empty] | 289400 |  | 0.23 | [11 empty] | 129.2 | [23 empty] | 0.42 | [5 empty] | 3.54 | [15 empty] | 396300 |  | 0.91 |  |  |  | 2.8 | [5 empty] | 20.13 | [13 empty] | 0.94 | [13 empty] | 635 |  |  |  |  | 2020
[11 empty] | 94-201003232cpy7-8 | 94-201003232cpy7-8-1 | [32 empty] | 129.6 |  |  |  | 0.46 | [9 empty] | 1.17 | [5 empty] | 4.16 | [5 empty] | 1.55 | [15 empty] | 290000 |  | 0.241 | [11 empty] | 129.1 | [13 empty] | 0.66 | [9 empty] | 0.54 | [5 empty] | 1.46 | [15 empty] | 411200 |  | 1.56 |  |  |  | 3.5 | [5 empty] | 19.89 | [13 empty] | 1.05 | [13 empty] | 453 |  |  |  |  | 2020
[11 empty] | 95-201003232cpy7-9 | 95-201003232cpy7-9-1 | [32 empty] | 133.7 |  |  |  | 0.46 | [9 empty] | 1.05 | [5 empty] | 5.12 | [5 empty] | 1.51 | [15 empty] | 293200 |  | 0.335 | [11 empty] | 132.1 | [23 empty] | 0.56 | [5 empty] | 0.981 | [15 empty] | 408000 |  | 1.154 | [9 empty] | 20.11 | [13 empty] | 0.869 | [13 empty] | 610 |  |  |  |  | 2020
[11 empty] | 96-201003232cpy7-10 | 96-201003232cpy7-10-1 | [32 empty] | 126.9 | [13 empty] | 0.9 | [5 empty] | 4.53 | [5 empty] | 1.6 | [15 empty] | 291700 |  | 0.314 | [11 empty] | 128.2 | [23 empty] | 0.63 | [5 empty] | 1.36 | [15 empty] | 405800 |  | 0.866 |  |  |  | 3.9 | [5 empty] | 19.46 | [13 empty] | 0.369 | [13 empty] | 505 |  |  |  |  | 2020
[11 empty] | 97-201003232cpy7-11 | 97-201003232cpy7-11-1 | [32 empty] | 133.9 |  |  |  | 0.35 | [9 empty] | 0.94 | [5 empty] | 3.97 | [5 empty] | 1.58 | [15 empty] | 293500 |  | 0.355 | [11 empty] | 130.7 | [23 empty] | 0.42 | [5 empty] | 1.32 | [15 empty] | 406800 |  | 0.55 | [9 empty] | 19.13 | [13 empty] | 0.178 | [13 empty] | 438 |  |  |  |  | 2020
[11 empty] | 98-201003232cpy7-12 | 98-201003232cpy7-12-1 | [32 empty] | 133.7 | [13 empty] | 1.03 | [5 empty] | 3.73 | [5 empty] | 1.42 | [15 empty] | 295100 |  | 0.276 | [11 empty] | 128.5 | [23 empty] | 0.36 | [5 empty] | 0.899 | [15 empty] | 406200 |  | 0.521 |  |  |  | 2.9 | [5 empty] | 18.11 | [13 empty] | 0.114 | [13 empty] | 378.9 |  |  |  |  | 2020
[11 empty] | 99-201003232cpy7-13 | 99-201003232cpy7-13-1 | [32 empty] | 131.8 | [13 empty] | 0.77 | [5 empty] | 3.92 | [5 empty] | 1.509 | [15 empty] | 299500 |  | 0.335 | [11 empty] | 129.9 | [23 empty] | 0.61 | [5 empty] | 0.541 | [15 empty] | 398500 |  | 0.242 | [9 empty] | 19.94 | [13 empty] | 0.075 | [13 empty] | 441.5 |  |  |  |  | 2020
[11 empty] | 100-201003232cpy8-1 | 100-201003232cpy8-1-1 | [32 empty] | 87.4 |  | 43 |  | 12.1 | [9 empty] | 10.3 | [5 empty] | 2.17 | [5 empty] | 11.5 | [15 empty] | 296900 |  | 0.103 | [11 empty] | 65.5 | [13 empty] | 12.1 | [9 empty] | 0.88 | [5 empty] | 74 | [15 empty] | 401100 |  | 12.5 | [9 empty] | 19.25 | [13 empty] | 17.2 | [13 empty] | 270.6 |  |  |  |  | 2020
[11 empty] | 5-200209312cpy1-1 | 5-200209312cpy1-1-1 | [32 empty] | 211.7 |  |  |  | 1.17 | [9 empty] | 7.36 | [5 empty] | 4.04 | [5 empty] | 1.469 | [15 empty] | 287400 |  | 0.203 | [11 empty] | 41.85 | [13 empty] | 0.166 | [9 empty] | 0.303 | [5 empty] | 3.45 | [15 empty] | 395100 |  | 3.65 |  |  |  | 4.9 | [5 empty] | 24.05 | [13 empty] | 0.225 | [13 empty] | 531 |  |  |  |  | 2020
[11 empty] | 6-200209312cpy1-2 | 6-200209312cpy1-2-1 | [32 empty] | 210.2 |  |  |  | 0.66 | [9 empty] | 6.1 | [5 empty] | 3.76 | [5 empty] | 1.317 | [15 empty] | 288100 |  | 0.206 | [11 empty] | 41.04 | [23 empty] | 0.322 | [5 empty] | 2.68 | [15 empty] | 396500 |  | 3.07 |  |  |  | 2.82 | [5 empty] | 24.19 | [7 empty] | 0.25 | [5 empty] | 0.258 | [13 empty] | 530 |  |  |  |  | 2020
[11 empty] | 7-200209312cpy1-3 | 7-200209312cpy1-3-1 | [32 empty] | 209.5 |  | 1.9 |  | 0.91 | [9 empty] | 6.57 | [5 empty] | 3.74 | [5 empty] | 1.574 | [15 empty] | 291100 |  | 0.126 | [11 empty] | 44.97 | [13 empty] | 0.271 | [9 empty] | 0.421 | [5 empty] | 3.11 | [15 empty] | 409700 |  | 1.941 |  |  |  | 4.17 | [5 empty] | 26.77 | [13 empty] | 0.447 | [13 empty] | 414 |  |  |  |  | 2020
[11 empty] | 8-200209312cpy1-4 | 8-200209312cpy1-4-1 | [32 empty] | 205.9 |  | 0.47 |  | 0.72 | [9 empty] | 5.3 | [5 empty] | 3.68 | [5 empty] | 1.671 | [15 empty] | 289600 |  | 0.123 | [11 empty] | 41.13 | [23 empty] | 0.221 | [5 empty] | 3.14 | [15 empty] | 384400 |  | 3.42 |  |  |  | 3.67 | [5 empty] | 23.54 | [13 empty] | 0.372 | [13 empty] | 486 |  |  |  |  | 2020
[11 empty] | 9-200209312cpy1-5 | 9-200209312cpy1-5-1 | [32 empty] | 205.3 |  | 0.53 |  | 0.68 | [9 empty] | 3.7 | [5 empty] | 4.09 | [5 empty] | 1.271 | [15 empty] | 287400 |  | 0.119 | [11 empty] | 41.21 | [23 empty] | 0.351 | [5 empty] | 1.742 | [15 empty] | 374900 |  | 2.02 |  |  |  | 3.54 | [5 empty] | 23.42 | [27 empty] | 543 |  |  |  |  | 2020
[11 empty] | 10-200209312cpy1-6 | 10-200209312cpy1-6-1 | [32 empty] | 217 |  | 0.53 |  | 0.61 | [9 empty] | 4.19 | [5 empty] | 3.64 | [5 empty] | 1.09 | [15 empty] | 288800 |  | 0.105 | [11 empty] | 40.43 | [23 empty] | 0.3 | [5 empty] | 3.19 | [15 empty] | 377500 |  | 2.79 |  |  |  | 3.55 | [5 empty] | 24.18 | [13 empty] | 0.178 | [13 empty] | 492 |  |  |  |  | 2020
[11 empty] | 11-200209312cpy1-7 | 11-200209312cpy1-7-1 | [32 empty] | 209.5 |  | 9.3 |  | 0.58 | [9 empty] | 3.79 | [5 empty] | 3.39 | [5 empty] | 1.45 | [15 empty] | 285300 |  | 0.219 | [11 empty] | 43.1 | [13 empty] | 0.202 | [9 empty] | 0.56 | [5 empty] | 4.69 | [15 empty] | 390900 |  | 1.82 |  |  |  | 2.78 | [5 empty] | 26.15 | [7 empty] | 0.23 | [5 empty] | 0.221 | [13 empty] | 390.3 |  |  |  |  | 2020
[11 empty] | 12-200209312cpy1-8 | 12-200209312cpy1-8-1 | [32 empty] | 221.9 |  |  |  | 0.52 | [9 empty] | 2.99 | [5 empty] | 3.73 | [5 empty] | 1.121 | [15 empty] | 287600 |  | 0.241 | [11 empty] | 42.89 | [13 empty] | 0.198 | [9 empty] | 0.312 | [5 empty] | 0.994 | [15 empty] | 380300 |  | 1.071 |  |  |  | 2.63 | [5 empty] | 25.66 | [7 empty] | 0.2 | [5 empty] | 1.17 | [13 empty] | 488 |  |  |  |  | 2020
[11 empty] | 13-200209312cpy1-9 | 13-200209312cpy1-9-1 | [32 empty] | 214.5 |  | 6.8 | [11 empty] | 4.05 | [5 empty] | 4.32 | [5 empty] | 20.1 | [15 empty] | 288600 |  | 0.139 | [11 empty] | 41.21 | [23 empty] | 29.4 | [5 empty] | 2.47 | [15 empty] | 396500 |  | 2.54 |  |  |  | 3.6 | [5 empty] | 25.06 | [13 empty] | 0.148 | [13 empty] | 600 |  |  |  |  | 2020
[11 empty] | 14-200209312cpy1-10 | 14-200209312cpy1-10-1 | [32 empty] | 220 |  | 1.15 |  | 0.67 | [9 empty] | 5.83 | [5 empty] | 3.99 | [5 empty] | 0.798 | [15 empty] | 284500 |  | 0.108 | [11 empty] | 43.68 | [13 empty] | 0.34 | [9 empty] | 0.51 | [5 empty] | 9.02 | [15 empty] | 414000 |  | 3.74 |  |  |  | 3.8 | [5 empty] | 26.88 | [13 empty] | 0.685 | [13 empty] | 481 |  |  |  |  | 2020
[11 empty] | 15-200209312cpy1-11 | 15-200209312cpy1-11-1 | [32 empty] | 215.4 |  |  |  | 0.69 | [9 empty] | 4.53 | [5 empty] | 4.33 | [5 empty] | 1.04 | [15 empty] | 286600 |  | 0.129 | [11 empty] | 41.71 | [23 empty] | 0.4 | [5 empty] | 5.69 | [15 empty] | 393700 |  | 4.32 |  |  |  | 2.8 | [5 empty] | 24.82 | [13 empty] | 0.28 | [13 empty] | 497 |  |  |  |  | 2020
[11 empty] | 16-200209312cpy1-12 | 16-200209312cpy1-12-1 | [32 empty] | 212.7 |  | 114 |  | 0.62 | [9 empty] | 5.48 | [5 empty] | 4.53 | [5 empty] | 0.854 | [15 empty] | 288800 |  | 0.199 | [11 empty] | 42.54 | [13 empty] | 0.63 | [9 empty] | 0.3 | [5 empty] | 6.53 | [15 empty] | 402400 |  | 3.18 |  |  |  | 3.2 | [5 empty] | 26.3 | [13 empty] | 0.558 | [13 empty] | 598 |  |  |  |  | 2020
[11 empty] | 17-200209312cpy1-13 | 17-200209312cpy1-13-1 | [32 empty] | 215.4 |  | 0.88 |  | 0.5 | [9 empty] | 5.17 | [5 empty] | 4.42 | [5 empty] | 0.964 | [15 empty] | 287400 |  | 0.075 | [11 empty] | 45.07 | [23 empty] | 0.31 | [5 empty] | 5.9 | [15 empty] | 397500 |  | 3.9 |  |  |  | 3.4 | [5 empty] | 25.8 | [13 empty] | 0.502 | [13 empty] | 564 |  |  |  |  | 2020
[11 empty] | 18-200209312cpy1-14 | 18-200209312cpy1-14-1 | [32 empty] | 215.2 |  | 1.48 |  | 0.59 | [9 empty] | 4.87 | [5 empty] | 5.84 | [5 empty] | 1.33 | [15 empty] | 291600 |  | 0.132 | [11 empty] | 44.89 | [23 empty] | 0.45 | [5 empty] | 6.02 | [15 empty] | 401000 |  | 4.48 |  |  |  | 2.4 | [5 empty] | 25.59 | [13 empty] | 0.178 | [13 empty] | 843 |  |  |  |  | 2020
[11 empty] | 19-200209312cpy1-15 | 19-200209312cpy1-15-1 | [32 empty] | 232.1 |  | 1.24 | [11 empty] | 9.94 | [5 empty] | 6.01 | [5 empty] | 1.55 | [15 empty] | 289900 |  | 0.093 | [11 empty] | 46.86 | [13 empty] | 0.31 | [9 empty] | 0.31 | [5 empty] | 21.5 | [15 empty] | 409200 |  | 6.83 |  |  |  | 2.8 | [5 empty] | 26.61 | [13 empty] | 1.184 | [13 empty] | 820 |  |  |  |  | 2020
[11 empty] | 21-200209312cpy4-2 | 21-200209312cpy4-2-1 | [32 empty] | 457.6 | [13 empty] | 3.33 | [5 empty] | 3.41 | [21 empty] | 291300 | [13 empty] | 62.52 | [23 empty] | 0.31 | [5 empty] | 1.72 | [15 empty] | 401000 |  | 2.01 |  |  |  | 3.1 | [5 empty] | 7.79 | [13 empty] | 0.122 | [13 empty] | 413 |  |  |  |  | 2020
[11 empty] | 22-200209312cpy4-3 | 22-200209312cpy4-3-1 | [32 empty] | 439.4 |  | 1.72 |  | 0.46 | [9 empty] | 3.72 | [5 empty] | 3.66 | [21 empty] | 289400 | [13 empty] | 49.06 | [23 empty] | 0.77 | [5 empty] | 16.9 | [15 empty] | 412300 |  | 15.79 |  |  |  | 5 | [5 empty] | 11.28 | [13 empty] | 3.51 | [13 empty] | 517 |  |  |  |  | 2020
[11 empty] | 23-200209312cpy4-4 | 23-200209312cpy4-4-1 | [32 empty] | 445.2 |  | 1.02 |  | 0.5 | [9 empty] | 2.55 | [5 empty] | 3.49 | [21 empty] | 292300 |  | 0.079 | [11 empty] | 114.1 | [23 empty] | 0.59 | [5 empty] | 2.66 | [15 empty] | 403000 |  | 2.57 |  |  |  | 3.6 | [5 empty] | 23.94 | [7 empty] | 0.43 | [5 empty] | 0.254 | [13 empty] | 511 |  |  |  |  | 2020
[11 empty] | 24-200209312cpy4-5 | 24-200209312cpy4-5-1 | [32 empty] | 450.3 |  | 1.73 | [11 empty] | 2.42 | [5 empty] | 3.48 | [21 empty] | 296900 |  | 0.06 | [11 empty] | 96 | [23 empty] | 0.78 | [5 empty] | 3.22 | [15 empty] | 399700 |  | 2 |  |  |  | 5.6 | [5 empty] | 23.02 | [13 empty] | 0.202 | [13 empty] | 536 |  |  |  |  | 2020
[11 empty] | 25-200209312cpy4-6 | 25-200209312cpy4-6-1 | [32 empty] | 450.2 | [13 empty] | 2.44 | [5 empty] | 3.9 | [21 empty] | 293400 | [13 empty] | 70.91 | [23 empty] | 0.54 | [5 empty] | 12.71 | [15 empty] | 398600 |  | 6.77 |  |  |  | 2.6 | [5 empty] | 11.08 | [13 empty] | 1.67 | [13 empty] | 581 |  |  |  |  | 2020
[11 empty] | 26-200209312cpy4-7 | 26-200209312cpy4-7-1 | [32 empty] | 473.3 |  | 1.19 | [11 empty] | 2.29 | [5 empty] | 4.26 | [21 empty] | 286200 | [13 empty] | 49.69 | [23 empty] | 0.4 | [5 empty] | 7.49 | [15 empty] | 394800 |  | 3.65 |  |  |  | 3.2 | [5 empty] | 8.06 | [13 empty] | 0.846 | [13 empty] | 527 |  |  |  |  | 2020
[11 empty] | 27-200209312cpy4-8 | 27-200209312cpy4-8-1 | [32 empty] | 425.8 | [13 empty] | 2.37 | [5 empty] | 3.73 | [21 empty] | 288400 |  | 0.081 | [11 empty] | 98.1 | [13 empty] | 0.26 | [9 empty] | 0.97 | [5 empty] | 2.89 | [15 empty] | 395400 |  | 1.29 |  |  |  | 5.5 | [5 empty] | 25.1 | [13 empty] | 0.276 | [13 empty] | 650 |  |  |  |  | 2020
[11 empty] | 32-200209312cpy4-9 | 32-200209312cpy4-9-1 | [32 empty] | 196.3 | [13 empty] | 4.29 | [5 empty] | 3.9 | [21 empty] | 294100 |  | 0.162 | [11 empty] | 148.8 | [23 empty] | 1.09 | [5 empty] | 7.39 | [15 empty] | 411700 |  | 7.05 |  |  |  | 8.2 | [5 empty] | 30.07 | [7 empty] | 0.51 | [5 empty] | 0.833 | [13 empty] | 598 |  |  |  |  | 2020
[11 empty] | 33-200209312cpy4-10 | 33-200209312cpy4-10-1 | [32 empty] | 208.7 | [13 empty] | 4.46 | [5 empty] | 4.49 | [5 empty] | 0.034 | [15 empty] | 288600 |  | 0.121 | [11 empty] | 146.9 | [23 empty] | 0.77 | [5 empty] | 3.96 | [15 empty] | 400000 |  | 3.75 |  |  |  | 6 | [5 empty] | 28.55 | [13 empty] | 0.709 | [13 empty] | 557 |  |  |  |  | 2020
[11 empty] | 34-200209312cpy4-11 | 34-200209312cpy4-11-1 | [32 empty] | 190.9 | [13 empty] | 3.03 | [5 empty] | 4.23 | [21 empty] | 288100 |  | 0.15 | [11 empty] | 151.2 | [23 empty] | 0.95 | [5 empty] | 9.5 | [15 empty] | 397600 |  | 9.34 |  |  |  | 6.6 | [5 empty] | 28.49 | [7 empty] | 0.39 | [5 empty] | 1.744 | [13 empty] | 549 |  |  |  |  | 2020
[11 empty] | 35-200209312cpy4-12 | 35-200209312cpy4-12-1 | [32 empty] | 202.1 | [13 empty] | 3.14 | [5 empty] | 4.23 | [5 empty] | 0.158 | [15 empty] | 287200 |  | 0.141 | [11 empty] | 153.3 | [13 empty] | 16.6 | [9 empty] | 6.34 | [5 empty] | 2.9 | [15 empty] | 398800 |  | 1.84 |  |  |  | 5.8 | [5 empty] | 29.58 | [13 empty] | 1.62 | [13 empty] | 676 |  |  |  |  | 2020
[11 empty] | 36-200209312cpy4-13 | 36-200209312cpy4-13-1 | [32 empty] | 178.8 |  | 1.88 | [11 empty] | 3.5 | [5 empty] | 4 | [21 empty] | 291400 |  | 0.127 | [11 empty] | 157.6 | [23 empty] | 0.95 | [5 empty] | 11.2 | [15 empty] | 404300 |  | 5.87 |  |  |  | 4.9 | [5 empty] | 26.77 | [13 empty] | 1.027 | [13 empty] | 516 |  |  |  |  | 2020
[11 empty] | 37-200209312cpy4-14 | 37-200209312cpy4-14-1 | [32 empty] | 155.7 | [13 empty] | 2.15 | [5 empty] | 3.56 | [21 empty] | 286400 |  | 0.1 | [11 empty] | 143.2 | [23 empty] | 1.2 | [5 empty] | 2.94 | [15 empty] | 396000 |  | 0.85 |  |  |  | 6.3 | [5 empty] | 24.18 | [13 empty] | 0.172 | [13 empty] | 357 |  |  |  |  | 2020
[11 empty] | 38-200209312cpy5-1 | 38-200209312cpy5-1-1 | [32 empty] | 79.9 |  | 0.94 | [11 empty] | 2.74 | [5 empty] | 2.29 | [21 empty] | 288500 |  | 0.256 | [11 empty] | 65.4 | [29 empty] | 4.21 | [15 empty] | 408500 |  | 4.4 |  |  |  | 4.7 | [5 empty] | 10.63 | [13 empty] | 0.335 | [13 empty] | 218 |  |  |  |  | 2020
[11 empty] | 39-200209312cpy5-2 | 39-200209312cpy5-2-1 | [32 empty] | 81.4 |  | 0.95 | [11 empty] | 2.87 | [5 empty] | 2.22 | [21 empty] | 286600 |  | 0.221 | [11 empty] | 66.68 | [29 empty] | 7.63 | [15 empty] | 406100 |  | 8.3 | [9 empty] | 7.92 | [13 empty] | 1.504 | [13 empty] | 232 |  |  |  |  | 2020
[11 empty] | 40-200209312cpy5-3 | 40-200209312cpy5-3-1 | [32 empty] | 79.8 | [13 empty] | 2.15 | [5 empty] | 2.7 | [21 empty] | 287000 |  | 0.293 | [11 empty] | 60.9 | [29 empty] | 2.45 | [15 empty] | 399800 |  | 2.51 |  |  |  | 3.8 | [5 empty] | 13.55 | [13 empty] | 0.372 | [13 empty] | 327 |  |  |  |  | 2020
[11 empty] | 41-200209312cpy5-4 | 41-200209312cpy5-4-1 | [32 empty] | 74.7 | [13 empty] | 2.29 | [5 empty] | 2.3 | [21 empty] | 285300 |  | 0.219 | [11 empty] | 60.24 | [29 empty] | 2.12 | [15 empty] | 389300 |  | 1.94 | [9 empty] | 12.96 | [13 empty] | 0.173 | [13 empty] | 296 |  |  |  |  | 2020
[11 empty] | 42-200209312cpy5-5 | 42-200209312cpy5-5-1 | [32 empty] | 77.3 | [13 empty] | 2.14 | [5 empty] | 2.1 | [21 empty] | 292100 |  | 0.254 | [11 empty] | 62.12 | [29 empty] | 2.3 | [15 empty] | 397900 |  | 2.44 |  |  |  | 2.5 | [5 empty] | 12.45 | [13 empty] | 0.216 | [13 empty] | 239 |  |  |  |  | 2020
[11 empty] | 43-200209312cpy5-6 | 43-200209312cpy5-6-1 | [32 empty] | 76.1 | [13 empty] | 2.04 | [5 empty] | 2.04 | [21 empty] | 288700 |  | 0.213 | [11 empty] | 64.2 | [29 empty] | 2.69 | [15 empty] | 399700 |  | 2.9 |  |  |  | 2.8 | [5 empty] | 11.49 | [13 empty] | 0.284 | [13 empty] | 267 |  |  |  |  | 2020
[11 empty] | 44-200209312cpy5-7 | 44-200209312cpy5-7-1 | [32 empty] | 77 | [13 empty] | 1.94 | [5 empty] | 2.27 | [21 empty] | 288600 |  | 0.191 | [11 empty] | 62.09 | [29 empty] | 1.55 | [15 empty] | 388700 |  | 1.6 | [9 empty] | 11.08 | [13 empty] | 0.129 | [13 empty] | 284 |  |  |  |  | 2020
[11 empty] | 45-200209312cpy5-8 | 45-200209312cpy5-8-1 | [32 empty] | 78.8 |  | 1.15 | [11 empty] | 2.12 | [5 empty] | 3.02 | [21 empty] | 285600 |  | 0.216 | [11 empty] | 60.4 | [29 empty] | 5.07 | [15 empty] | 384600 |  | 6.4 | [9 empty] | 11.6 | [13 empty] | 0.556 | [13 empty] | 418 |  |  |  |  | 2020
[11 empty] | 46-200209312cpy5-9 | 46-200209312cpy5-9-1 | [32 empty] | 78.8 | [13 empty] | 1.89 | [5 empty] | 2.23 | [21 empty] | 288500 |  | 0.155 | [11 empty] | 61.45 | [29 empty] | 2.98 | [15 empty] | 393400 |  | 3.56 |  |  |  | 2.3 | [5 empty] | 11.01 | [13 empty] | 0.28 | [13 empty] | 296 |  |  |  |  | 2020
[11 empty] | 47-200209312cpy5-10 | 47-200209312cpy5-10-1 | [32 empty] | 77 |  |  |  | 2.27 | [9 empty] | 1.9 | [5 empty] | 2.37 | [5 empty] | 1.08 | [15 empty] | 285700 |  | 0.268 | [11 empty] | 59.66 | [29 empty] | 1.96 | [15 empty] | 387800 |  | 1.22 | [9 empty] | 13.17 | [13 empty] | 0.093 | [13 empty] | 342 |  |  |  |  | 2020
[11 empty] | 48-200209312cpy5-11 | 48-200209312cpy5-11-1 | [32 empty] | 76.5 |  | 187 |  | 23.6 | [9 empty] | 3.12 | [5 empty] | 2.27 | [5 empty] | 8.2 | [15 empty] | 296900 |  | 0.311 | [11 empty] | 59.33 | [23 empty] | 2.03 | [5 empty] | 12.3 | [15 empty] | 390700 |  | 7.8 | [9 empty] | 12.48 | [13 empty] | 2.02 | [13 empty] | 221 |  |  |  |  | 2020
[11 empty] | 49-200209312cpy5-12 | 49-200209312cpy5-12-1 | [32 empty] | 81.7 |  | 1.22 |  | 0.34 | [9 empty] | 2.36 | [5 empty] | 2.77 | [21 empty] | 283500 |  | 0.249 | [11 empty] | 61.22 | [29 empty] | 6.12 | [15 empty] | 412900 |  | 7.7 |  |  |  | 2.4 | [5 empty] | 13.24 | [13 empty] | 0.67 | [13 empty] | 332 |  |  |  |  | 2020
[11 empty] | 50-200209312cpy5-13 | 50-200209312cpy5-13-1 | [32 empty] | 80.3 | [13 empty] | 1.77 | [5 empty] | 2.14 | [21 empty] | 288900 |  | 0.162 | [11 empty] | 61.78 | [29 empty] | 1.81 | [15 empty] | 397300 |  | 1.46 | [9 empty] | 12.5 | [13 empty] | 0.119 | [13 empty] | 254 |  |  |  |  | 2020
[11 empty] | 51-200209312cpy5-14 | 51-200209312cpy5-14-1 | [32 empty] | 78 |  | 5.6 | [11 empty] | 1.78 | [5 empty] | 2.72 | [21 empty] | 288000 |  | 0.209 | [11 empty] | 58.3 | [29 empty] | 4.49 | [15 empty] | 399400 |  | 2.07 | [9 empty] | 12.77 | [13 empty] | 0.176 | [13 empty] | 401 |  |  |  |  | 2020
[11 empty] | 52-200209312cpy5-15 | 52-200209312cpy5-15-1 | [32 empty] | 78.8 | [13 empty] | 1.55 | [5 empty] | 2.52 | [21 empty] | 289000 |  | 0.231 | [11 empty] | 60.45 | [29 empty] | 1.85 | [15 empty] | 399100 |  | 1.48 | [9 empty] | 13.5 | [13 empty] | 0.11 | [13 empty] | 359 |  |  |  |  | 2020
[11 empty] | 53-200209312cpy5-16 | 53-200209312cpy5-16-1 | [32 empty] | 77 | [13 empty] | 1.14 | [5 empty] | 2.51 | [21 empty] | 288900 |  | 0.316 | [11 empty] | 60.8 | [29 empty] | 1.39 | [15 empty] | 412400 |  | 0.52 | [9 empty] | 13.32 | [13 empty] | 0.065 | [13 empty] | 245 |  |  |  |  | 2020
[11 empty] | 69-200209312cpy8-12 | 69-200209312cpy8-12-1 | [32 empty] | 234.3 |  | 3.3 | [11 empty] | 0.43 | [5 empty] | 2.41 | [21 empty] | 303000 | [13 empty] | 13.18 | [29 empty] | 48 | [15 empty] | 410000 |  | 35.6 | [9 empty] | 7.45 | [13 empty] | 2.21 | [13 empty] | 284 |  |  |  |  | 2020
[11 empty] | 71-200209312cpy8-14 | 71-200209312cpy8-14-1 | [32 empty] | 242.7 | [13 empty] | 0.84 | [5 empty] | 2.45 | [5 empty] | 0.093 | [15 empty] | 284600 | [13 empty] | 12.06 | [29 empty] | 58 | [15 empty] | 408900 |  | 33.5 | [9 empty] | 7.07 | [13 empty] | 1.35 | [13 empty] | 365 |  |  |  |  | 2020
[11 empty] | 73-200209312cpy8-16 | 73-200209312cpy8-16-1 | [32 empty] | 243.6 | [13 empty] | 0.96 | [5 empty] | 3.06 | [21 empty] | 293500 | [13 empty] | 10.65 | [23 empty] | 37 | [5 empty] | 35 | [15 empty] | 412000 |  | 17.2 | [9 empty] | 7.79 | [13 empty] | 0.75 | [13 empty] | 322 |  |  |  |  | 2020
[11 empty] | 80-201008392cpy6-1 | 80-201008392cpy6-1-1 | [32 empty] | 255.4 |  | 1.15 |  | 0.2 | [9 empty] | 3.46 | [5 empty] | 72.8 | [5 empty] | 1.982 | [15 empty] | 290200 |  | 0.395 | [11 empty] | 41.04 | [13 empty] | 0.197 | [9 empty] | 0.84 | [5 empty] | 9.9 | [15 empty] | 385000 |  | 5.57 |  |  |  | 4.1 | [5 empty] | 30.02 | [7 empty] | 0.29 | [5 empty] | 0.337 | [13 empty] | 566 |  |  |  |  | 2020
[11 empty] | 81-201008392cpy6-2 | 81-201008392cpy6-2-1 | [32 empty] | 265.8 |  | 0.72 | [11 empty] | 2.23 | [5 empty] | 82 | [5 empty] | 2.27 | [15 empty] | 291300 |  | 0.46 | [11 empty] | 30.25 | [23 empty] | 0.79 | [5 empty] | 3.41 | [15 empty] | 379100 |  | 2.072 |  |  |  | 3.9 | [5 empty] | 20.22 | [13 empty] | 0.13 | [13 empty] | 1020 |  |  |  |  | 2020
[11 empty] | 82-201008392cpy6-3 | 82-201008392cpy6-3-1 | [32 empty] | 251.2 | [13 empty] | 1.97 | [5 empty] | 55.4 | [5 empty] | 1.519 | [15 empty] | 288000 |  | 0.324 | [11 empty] | 46.11 | [23 empty] | 0.72 | [5 empty] | 6.59 | [15 empty] | 368900 |  | 4.43 |  |  |  | 2.95 | [5 empty] | 28.08 | [13 empty] | 0.265 | [13 empty] | 487 |  |  |  |  | 2020
[11 empty] | 83-201008392cpy6-4 | 83-201008392cpy6-4-1 | [32 empty] | 255.8 |  | 2.67 |  | 0.3 | [9 empty] | 1.93 | [5 empty] | 54.3 | [5 empty] | 2.34 | [15 empty] | 291500 |  | 0.363 | [11 empty] | 28.81 | [13 empty] | 0.198 | [9 empty] | 0.77 | [5 empty] | 4.3 | [15 empty] | 378000 |  | 1.21 |  |  |  | 4.4 | [5 empty] | 18.75 | [27 empty] | 475 |  |  |  |  | 2020
[11 empty] | 84-201008392cpy6-5 | 84-201008392cpy6-5-1 | [32 empty] | 266 |  | 0.72 | [11 empty] | 2.13 | [5 empty] | 58.3 | [5 empty] | 2.85 | [15 empty] | 291700 |  | 0.389 | [11 empty] | 26.98 | [13 empty] | 0.154 | [9 empty] | 0.93 | [5 empty] | 3.63 | [15 empty] | 387700 |  | 0.877 |  |  |  | 3.24 | [5 empty] | 15.46 | [27 empty] | 523 |  |  |  |  | 2020
[11 empty] | 85-201008392cpy6-6 | 85-201008392cpy6-6-1 | [32 empty] | 266.8 |  | 0.59 | [11 empty] | 1.554 | [5 empty] | 53.2 | [5 empty] | 2.29 | [15 empty] | 292500 |  | 0.393 | [11 empty] | 27.78 | [23 empty] | 0.87 | [5 empty] | 2.297 | [15 empty] | 379100 |  | 0.815 |  |  |  | 3.2 | [5 empty] | 16.76 | [27 empty] | 438 |  |  |  |  | 2020
[11 empty] | 86-201008392cpy6-7 | 86-201008392cpy6-7-1 | [32 empty] | 267.9 |  | 1.53 | [11 empty] | 1.37 | [5 empty] | 63.5 | [5 empty] | 2.55 | [15 empty] | 289300 |  | 0.445 | [11 empty] | 28.68 | [23 empty] | 0.92 | [5 empty] | 4.27 | [15 empty] | 370800 |  | 1.467 |  |  |  | 1.81 | [5 empty] | 17.53 | [13 empty] | 0.156 | [13 empty] | 598 |  |  |  |  | 2020
[11 empty] | 87-201008392cpy6-8 | 87-201008392cpy6-8-1 | [32 empty] | 271.7 |  | 0.64 |  | 0.263 | [9 empty] | 1.668 | [5 empty] | 84 | [5 empty] | 2.84 | [15 empty] | 288200 |  | 0.402 | [11 empty] | 27.77 | [13 empty] | 0.171 | [9 empty] | 0.89 | [5 empty] | 3.94 | [15 empty] | 372600 |  | 1.039 |  |  |  | 2.24 | [5 empty] | 14.56 | [27 empty] | 856 |  |  |  |  | 2020
[11 empty] | 88-201008392cpy6-9 | 88-201008392cpy6-9-1 | [32 empty] | 255.7 |  | 0.6 |  | 0.28 | [9 empty] | 1.401 | [5 empty] | 53.8 | [5 empty] | 2.08 | [15 empty] | 289900 |  | 0.577 | [11 empty] | 34.84 | [23 empty] | 0.94 | [5 empty] | 1.855 | [15 empty] | 376500 |  | 1.501 |  |  |  | 1.33 | [5 empty] | 25.18 | [13 empty] | 0.101 | [13 empty] | 484 |  |  |  |  | 2020
[11 empty] | 89-201008392cpy6-10 | 89-201008392cpy6-10-1 | [32 empty] | 239.4 |  | 0.66 | [11 empty] | 1.53 | [5 empty] | 51.4 | [5 empty] | 2.02 | [15 empty] | 289400 |  | 0.498 | [11 empty] | 36.85 | [23 empty] | 0.94 | [5 empty] | 8.11 | [15 empty] | 367900 |  | 4.97 |  |  |  | 2.77 | [5 empty] | 28.41 | [13 empty] | 0.289 | [13 empty] | 488 |  |  |  |  | 2020
[11 empty] | 90-201008392cpy6-11 | 90-201008392cpy6-11-1 | [32 empty] | 263 |  | 1.47 |  | 0.199 | [9 empty] | 1.73 | [5 empty] | 89.1 | [5 empty] | 1.874 | [15 empty] | 290700 |  | 0.43 | [11 empty] | 32.77 | [23 empty] | 0.67 | [5 empty] | 12.26 | [15 empty] | 381500 |  | 7.15 |  |  |  | 2.68 | [5 empty] | 29.1 | [7 empty] | 0.21 | [5 empty] | 0.692 | [13 empty] | 1020 |  |  |  |  | 2020
[11 empty] | 91-201008392cpy6-12 | 91-201008392cpy6-12-1 | [32 empty] | 257.4 |  | 1.29 |  | 0.24 | [9 empty] | 1.072 | [5 empty] | 81 | [5 empty] | 2.036 | [15 empty] | 289000 |  | 0.462 | [11 empty] | 29.7 | [23 empty] | 0.71 | [5 empty] | 3.42 | [15 empty] | 363200 |  | 2.22 |  |  |  | 2.36 | [5 empty] | 21.5 | [13 empty] | 0.202 | [13 empty] | 930 |  |  |  |  | 2020
[11 empty] | 92-201008392cpy6-13 | 92-201008392cpy6-13-1 | [32 empty] | 256.4 |  | 0.74 | [11 empty] | 1.116 | [5 empty] | 57.6 | [5 empty] | 2.116 | [15 empty] | 287100 |  | 0.443 | [11 empty] | 28.47 | [23 empty] | 0.73 | [5 empty] | 4.31 | [15 empty] | 364000 |  | 3.05 |  |  |  | 1.74 | [5 empty] | 25.19 | [13 empty] | 0.195 | [13 empty] | 554 |  |  |  |  | 2020
[11 empty] | 93-201008392cpy6-14 | 93-201008392cpy6-14-1 | [32 empty] | 272.7 |  | 1.73 | [11 empty] | 1.344 | [5 empty] | 51.6 | [5 empty] | 1.81 | [15 empty] | 287200 |  | 0.418 | [11 empty] | 28.24 | [13 empty] | 0.171 | [9 empty] | 0.8 | [5 empty] | 5.4 | [15 empty] | 370500 |  | 2.276 |  |  |  | 2.9 | [5 empty] | 20.28 | [13 empty] | 0.44 | [13 empty] | 465 |  |  |  |  | 2020
[11 empty] | 94-201008392cpy6-15 | 94-201008392cpy6-15-1 | [32 empty] | 265.6 | [13 empty] | 1.142 | [5 empty] | 69.1 | [5 empty] | 2.65 | [15 empty] | 287000 |  | 0.424 | [11 empty] | 26.14 | [23 empty] | 0.94 | [5 empty] | 4.16 | [15 empty] | 363300 |  | 0.842 |  |  |  | 2.27 | [5 empty] | 13.48 | [27 empty] | 650 |  |  |  |  | 2020
[11 empty] | 95-201008392cpy9-1 | 95-201008392cpy9-1-1 | [32 empty] | 213.7 |  | 1.67 | [11 empty] | 1.72 | [5 empty] | 49.7 | [5 empty] | 2.92 | [15 empty] | 287100 |  | 0.399 | [11 empty] | 70.93 | [23 empty] | 1.17 | [5 empty] | 2.69 | [15 empty] | 377400 |  | 1.52 | [9 empty] | 62.44 | [13 empty] | 0.067 | [13 empty] | 421.9 |  |  |  |  | 2020
[11 empty] | 97-201008392cpy9-3 | 97-201008392cpy9-3-1 | [32 empty] | 219.1 |  | 2.47 |  | 0.27 | [9 empty] | 6.61 | [5 empty] | 115 | [5 empty] | 3.58 | [15 empty] | 289200 |  | 0.38 | [11 empty] | 72.56 | [23 empty] | 1.36 | [5 empty] | 90 | [15 empty] | 372800 |  | 4.77 |  |  |  | 2.16 | [5 empty] | 66.31 | [13 empty] | 0.386 | [13 empty] | 1190 |  |  |  |  | 2020
[11 empty] | 99-201008392cpy9-5 | 99-201008392cpy9-5-1 | [32 empty] | 214.8 |  | 4.9 |  | 19.2 | [9 empty] | 3.72 | [5 empty] | 55.8 | [5 empty] | 8.9 | [15 empty] | 287000 |  | 0.406 | [11 empty] | 71.84 | [13 empty] | 8.1 | [9 empty] | 1.38 | [5 empty] | 93 | [15 empty] | 369900 |  | 3.99 | [9 empty] | 65.03 | [13 empty] | 0.644 | [13 empty] | 458 |  |  |  |  | 2020
[11 empty] | 100-201008392cpy9-6 | 100-201008392cpy9-6-1 | [32 empty] | 219.5 |  | 5.4 |  | 75 | [9 empty] | 25.9 | [5 empty] | 84 | [5 empty] | 55 | [15 empty] | 296700 |  | 0.404 | [11 empty] | 75.57 | [13 empty] | 2.25 | [9 empty] | 1.85 | [5 empty] | 990 | [15 empty] | 384600 |  | 23.2 |  |  |  | 2.3 | [5 empty] | 73.3 | [7 empty] | 0.32 | [5 empty] | 4.59 | [13 empty] | 880 |  |  |  |  | 2020
[11 empty] | 101-201008392cpy9-7 | 101-201008392cpy9-7-1 | [32 empty] | 215.6 |  | 2.64 |  | 7 | [9 empty] | 4.13 | [5 empty] | 60.1 | [5 empty] | 8.3 | [15 empty] | 293900 |  | 0.361 | [11 empty] | 68.65 | [13 empty] | 0.32 | [9 empty] | 1.39 | [5 empty] | 177 | [15 empty] | 369400 |  | 3.79 | [9 empty] | 54.41 | [13 empty] | 0.58 | [13 empty] | 551 |  |  |  |  | 2020
[11 empty] | 102-201008392cpy9-8 | 102-201008392cpy9-8-1 | [32 empty] | 222 |  | 0.99 |  | 15.6 | [9 empty] | 14.1 | [5 empty] | 108 | [5 empty] | 11 | [15 empty] | 290100 |  | 0.346 | [11 empty] | 69.48 | [13 empty] | 0.259 | [9 empty] | 1.53 | [5 empty] | 550 | [15 empty] | 372500 |  | 14.2 |  |  |  | 2.03 | [5 empty] | 56.58 | [7 empty] | 0.14 | [5 empty] | 2.58 | [13 empty] | 1030 |  |  |  |  | 2020
[11 empty] | 103-201008392cpy9-9 | 103-201008392cpy9-9-1 | [32 empty] | 212.9 |  | 0.78 |  | 0.4 | [9 empty] | 1.736 | [5 empty] | 57 | [5 empty] | 3.67 | [15 empty] | 291400 |  | 0.379 | [11 empty] | 67.4 | [23 empty] | 1.39 | [5 empty] | 31.8 | [15 empty] | 373300 |  | 1.368 |  |  |  | 2.08 | [5 empty] | 53.75 | [27 empty] | 491 |  |  |  |  | 2020
[11 empty] | 104-201008392cpy9-10 | 104-201008392cpy9-10-1 | [32 empty] | 212.8 |  | 2.5 |  | 1.7 | [9 empty] | 3.44 | [5 empty] | 82.7 | [5 empty] | 4.12 | [15 empty] | 288400 |  | 0.393 | [11 empty] | 69.4 | [23 empty] | 1.29 | [5 empty] | 26.4 | [15 empty] | 371500 |  | 4.23 |  |  |  | 1.25 | [5 empty] | 57.36 | [13 empty] | 0.74 | [13 empty] | 820 |  |  |  |  | 2020
[11 empty] | 109-201008392cpy9-11 | 109-201008392cpy9-11-1 | [32 empty] | 222.3 |  |  |  | 0.29 | [9 empty] | 2.32 | [5 empty] | 55.3 | [5 empty] | 2.91 | [15 empty] | 293800 |  | 0.399 | [11 empty] | 80.35 | [23 empty] | 0.91 | [5 empty] | 4.1 | [15 empty] | 380200 |  | 2.801 |  |  |  | 3.37 | [5 empty] | 62.69 | [13 empty] | 0.251 | [13 empty] | 479 |  |  |  |  | 2020
[11 empty] | 110-201008392cpy9-12 | 110-201008392cpy9-12-1 | [32 empty] | 216.2 |  | 1.52 |  | 1.77 | [9 empty] | 3.19 | [5 empty] | 47.8 | [5 empty] | 3.33 | [15 empty] | 292100 |  | 0.42 | [11 empty] | 77 | [23 empty] | 1.12 | [5 empty] | 9.3 | [15 empty] | 375200 |  | 3.16 |  |  |  | 3.6 | [5 empty] | 64.17 | [13 empty] | 0.39 | [13 empty] | 371.3 |  |  |  |  | 2020
[11 empty] | 111-201008392cpy9-13 | 111-201008392cpy9-13-1 | [32 empty] | 215.5 | [13 empty] | 3.29 | [5 empty] | 48.7 | [5 empty] | 4.36 | [15 empty] | 291400 |  | 0.451 | [11 empty] | 76.95 | [23 empty] | 1.09 | [5 empty] | 9.3 | [15 empty] | 374500 |  | 2.82 |  |  |  | 3.7 | [5 empty] | 64.76 | [13 empty] | 0.11 | [13 empty] | 397.6 |  |  |  |  | 2020
[11 empty] | 112-201008392cpy9-14 | 112-201008392cpy9-14-1 | [32 empty] | 219 | [13 empty] | 2.02 | [5 empty] | 51.9 | [5 empty] | 2.57 | [15 empty] | 286700 |  | 0.455 | [11 empty] | 80.2 | [23 empty] | 1.28 | [5 empty] | 4.09 | [15 empty] | 381700 |  | 2.92 | [9 empty] | 66.7 | [13 empty] | 0.122 | [13 empty] | 381 |  |  |  |  | 2020
[11 empty] | 113-201008392cpy9-15 | 113-201008392cpy9-15-1 | [32 empty] | 219.2 |  | 1.27 |  | 49 | [9 empty] | 5.1 | [5 empty] | 103 | [5 empty] | 23.8 | [15 empty] | 290800 |  | 0.415 | [11 empty] | 76.46 | [13 empty] | 0.153 | [9 empty] | 1.42 | [5 empty] | 53 | [15 empty] | 368900 |  | 5.64 |  |  |  | 2.02 | [5 empty] | 62.3 | [13 empty] | 0.68 | [13 empty] | 1110 |  |  |  |  | 2020
[11 empty] | 116-201008392cpy9-18 | 116-201008392cpy9-18-1 | [32 empty] | 220.8 |  | 1.78 |  | 9.7 | [9 empty] | 3.22 | [5 empty] | 43.6 | [5 empty] | 10.7 | [15 empty] | 287500 |  | 0.362 | [11 empty] | 81.82 | [13 empty] | 1.1 | [9 empty] | 1.03 | [5 empty] | 28.4 | [15 empty] | 360400 |  | 4.58 |  |  |  | 1.59 | [5 empty] | 63.21 | [13 empty] | 0.462 | [13 empty] | 355.3 |  |  |  |  | 2020
[11 empty] | 117-201008392cpy9-19 | 117-201008392cpy9-19-1 | [32 empty] | 220 |  | 21.5 |  | 131 | [9 empty] | 1.681 | [5 empty] | 50.8 | [5 empty] | 63 | [15 empty] | 290500 |  | 0.398 | [11 empty] | 79.03 | [13 empty] | 14.6 | [9 empty] | 1.15 | [5 empty] | 11.7 | [15 empty] | 363500 |  | 3.29 |  |  |  | 1.2 | [5 empty] | 62.62 | [13 empty] | 0.827 | [13 empty] | 425 |  |  |  |  | 2020
[11 empty] | 118-201008392cpy9-20 | 118-201008392cpy9-20-1 | [32 empty] | 217 |  |  |  | 2.3 | [9 empty] | 0.902 | [5 empty] | 48.1 | [5 empty] | 3.56 | [15 empty] | 289600 |  | 0.407 | [11 empty] | 80.4 | [23 empty] | 0.89 | [5 empty] | 2.83 | [15 empty] | 360700 |  | 0.752 |  |  |  | 1.32 | [5 empty] | 60.38 | [13 empty] | 0.066 | [13 empty] | 407.3 |  |  |  |  | 2020
[11 empty] | 119-201008392cpy9-21 | 119-201008392cpy9-21-1 | [32 empty] | 227.5 |  | 20 |  | 2.68 | [9 empty] | 4.19 | [5 empty] | 47.8 | [5 empty] | 3.63 | [15 empty] | 291000 |  | 0.418 | [11 empty] | 82.2 | [13 empty] | 0.214 | [9 empty] | 0.94 | [5 empty] | 38.9 | [15 empty] | 356700 |  | 5.9 |  |  |  | 1.45 | [5 empty] | 63.38 | [13 empty] | 0.407 | [13 empty] | 394 |  |  |  |  | 2020
[11 empty] | 120-201008392cpy9-22 | 120-201008392cpy9-22-1 | [32 empty] | 226.8 |  | 1.32 |  | 31 | [9 empty] | 4.19 | [5 empty] | 58.1 | [5 empty] | 26 | [15 empty] | 289200 |  | 0.41 | [11 empty] | 80.82 | [13 empty] | 0.5 | [9 empty] | 1.37 | [5 empty] | 36 | [15 empty] | 364800 |  | 7.69 |  |  |  | 1.49 | [5 empty] | 65 | [13 empty] | 0.87 | [13 empty] | 499 |  |  |  |  | 2020
[11 empty] | 121-201008392cpy9-23 | 121-201008392cpy9-23-1 | [32 empty] | 215.5 |  | 0.54 |  | 1.49 | [9 empty] | 4.28 | [5 empty] | 50.8 | [5 empty] | 4.44 | [15 empty] | 292400 |  | 0.409 | [11 empty] | 68.94 | [13 empty] | 0.252 | [9 empty] | 1.26 | [5 empty] | 74 | [15 empty] | 360900 |  | 4.55 |  |  |  | 1.83 | [5 empty] | 63.45 | [13 empty] | 0.315 | [13 empty] | 403 |  |  |  |  | 2020
[11 empty] | 122-201008392cpy9-24 | 122-201008392cpy9-24-1 | [32 empty] | 218.9 |  | 8.5 |  | 210 | [9 empty] | 4.32 | [5 empty] | 63 | [5 empty] | 132 | [15 empty] | 291600 |  | 0.432 | [11 empty] | 69.88 | [13 empty] | 1.31 | [9 empty] | 2.03 | [5 empty] | 22.1 | [15 empty] | 384700 |  | 7.57 |  |  |  | 1.48 | [5 empty] | 64.35 | [13 empty] | 1 | [13 empty] | 576 |  |  |  |  | 2020
[11 empty] | 123-201008392cpy9-25 | 123-201008392cpy9-25-1 | [32 empty] | 211.1 |  |  |  | 84 | [9 empty] | 3.43 | [5 empty] | 54.4 | [5 empty] | 45 | [15 empty] | 289100 |  | 0.408 | [11 empty] | 70.47 | [23 empty] | 1.32 | [5 empty] | 13.8 | [15 empty] | 367600 |  | 4.67 |  |  |  | 1.37 | [5 empty] | 63.34 | [13 empty] | 0.231 | [13 empty] | 442 |  |  |  |  | 2020
[11 empty] | 124-201008392cpy9-26 | 124-201008392cpy9-26-1 | [32 empty] | 215.8 |  |  |  | 3.01 | [9 empty] | 1.67 | [5 empty] | 47.5 | [5 empty] | 5.7 | [15 empty] | 290600 |  | 0.372 | [11 empty] | 70 | [23 empty] | 1.35 | [5 empty] | 4.21 | [15 empty] | 367200 |  | 1.68 |  |  |  | 2.7 | [5 empty] | 62.97 | [13 empty] | 0.139 | [13 empty] | 388.5 |  |  |  |  | 2020
[11 empty] | 125-201008392cpy9-27 | 125-201008392cpy9-27-1 | [32 empty] | 220 |  | 0.88 |  | 3.76 | [9 empty] | 2.04 | [5 empty] | 40 | [5 empty] | 5.4 | [15 empty] | 306700 |  | 0.405 | [11 empty] | 79.27 | [13 empty] | 1000 | [9 empty] | 1.13 | [5 empty] | 16.6 | [15 empty] | 387400 |  | 3.24 | [9 empty] | 66.75 | [13 empty] | 0.368 | [13 empty] | 302.9 |  |  |  |  | 2020
[11 empty] | 127-201008392cpy9-29 | 127-201008392cpy9-29-1 | [32 empty] | 218.4 |  | 4.4 |  | 8.9 | [9 empty] | 5.24 | [5 empty] | 50.5 | [5 empty] | 7.8 | [15 empty] | 290300 |  | 0.423 | [11 empty] | 69.7 | [13 empty] | 2.41 | [9 empty] | 1.37 | [5 empty] | 87 | [15 empty] | 410400 |  | 2.92 |  |  |  | 2.26 | [5 empty] | 60 | [13 empty] | 0.317 | [13 empty] | 426 |  |  |  |  | 2020
[11 empty] | 128-201008392cpy9-30 | 128-201008392cpy9-30-1 | [32 empty] | 220.4 |  | 11.2 |  | 18 | [9 empty] | 4.03 | [5 empty] | 54.8 | [5 empty] | 18 | [15 empty] | 291000 |  | 0.407 | [11 empty] | 72.02 | [13 empty] | 3.37 | [9 empty] | 1.29 | [5 empty] | 90 | [15 empty] | 362400 |  | 5.98 | [9 empty] | 63.8 | [13 empty] | 0.498 | [13 empty] | 423 |  |  |  |  | 2020
[11 empty] | 129-201008392cpy9-31 | 129-201008392cpy9-31-1 | [32 empty] | 220.9 |  | 1.71 |  | 58 | [9 empty] | 1.636 | [5 empty] | 48.3 | [5 empty] | 20.4 | [15 empty] | 292000 |  | 0.428 | [11 empty] | 72.35 | [13 empty] | 2.96 | [9 empty] | 1.21 | [5 empty] | 23.9 | [15 empty] | 353900 |  | 2.05 |  |  |  | 1.27 | [5 empty] | 60.98 | [13 empty] | 0.213 | [13 empty] | 418 |  |  |  |  | 2020
[11 empty] | 34-25ACPY-1.d | 34-25ACPY-1.d-1 | [32 empty] | 44.37 |  | 3.1 |  | 0.38 | [9 empty] | 2.684 | [5 empty] | 3.53 | [5 empty] | 0.032 | [15 empty] | 278400 |  | 0.203 |  |  |  | 0.31 | [7 empty] | 94.7 | [23 empty] | 0.197 | [5 empty] | 13.3 | [15 empty] | 441300 |  | 4.19 |  |  |  | 7.8 | [5 empty] | 9.26 | [7 empty] | 0.26 | [5 empty] | 0.411 | [13 empty] | 274 |  |  |  |  | 2020
[11 empty] | 36-25ACPY-3.d | 36-25ACPY-3.d-1 | [32 empty] | 49.5 |  | 2.26 |  | 1.7 | [9 empty] | 4.76 | [5 empty] | 3.59 | [5 empty] | 0.62 | [15 empty] | 283500 |  | 0.207 |  |  |  | 0.35 | [7 empty] | 94.4 | [13 empty] | 0.65 | [9 empty] | 0.19 | [5 empty] | 30.1 | [15 empty] | 454100 |  | 7.06 |  |  |  | 7.1 | [5 empty] | 10.88 | [7 empty] | 0.57 | [5 empty] | 1.82 | [13 empty] | 253 |  |  |  |  | 2020
[11 empty] | 37-25ACPY-4.d | 37-25ACPY-4.d-1 | [32 empty] | 43.01 |  | 357 |  | 0.64 | [9 empty] | 1.49 | [5 empty] | 3.05 | [5 empty] | 0.083 | [15 empty] | 286300 |  | 0.342 |  |  |  | 0.38 | [7 empty] | 86.6 | [13 empty] | 1.44 | [9 empty] | 0.197 | [5 empty] | 17.1 | [15 empty] | 434500 |  | 4.13 |  |  |  | 4.6 | [5 empty] | 10.76 | [7 empty] | 0.83 | [5 empty] | 1.31 | [13 empty] | 254 |  |  |  |  | 2020
[11 empty] | 38-25ACPY-5.d | 38-25ACPY-5.d-1 | [32 empty] | 43.33 |  | 5.3 |  | 0.28 | [9 empty] | 0.967 | [5 empty] | 3.74 | [5 empty] | 0.097 | [15 empty] | 281800 |  | 0.131 |  |  |  | 0.41 | [7 empty] | 87.1 | [13 empty] | 0.84 | [9 empty] | 0.27 | [5 empty] | 61 | [15 empty] | 441400 |  | 3.73 |  |  |  | 5.8 | [5 empty] | 10.08 | [7 empty] | 0.46 | [5 empty] | 1.14 | [13 empty] | 284 |  |  |  |  | 2020
[11 empty] | 39-25ACPY-6.d | 39-25ACPY-6.d-1 | [32 empty] | 43.01 |  | 0.74 |  | 0.34 | [9 empty] | 1.286 | [5 empty] | 3.57 | [5 empty] | 0.031 | [15 empty] | 282700 |  | 0.078 |  |  |  | 0.31 | [7 empty] | 87.2 | [23 empty] | 0.153 | [5 empty] | 8.4 | [15 empty] | 430300 |  | 3.57 |  |  |  | 5.2 | [5 empty] | 8.45 | [13 empty] | 0.216 | [13 empty] | 257.6 |  |  |  |  | 2020
[11 empty] | 40-25ACPY-7.d | 40-25ACPY-7.d-1 | [32 empty] | 51.3 |  | 186 |  | 342 | [9 empty] | 22 | [5 empty] | 4.48 | [5 empty] | 180 | [15 empty] | 326000 |  | 0.223 |  |  |  | 0.27 | [7 empty] | 89.6 | [13 empty] | 3.7 | [9 empty] | 24 | [5 empty] | 136 | [15 empty] | 508000 |  | 21.1 |  |  |  | 6.9 | [5 empty] | 9.47 | [7 empty] | 0.87 | [5 empty] | 4 | [13 empty] | 355 |  |  |  |  | 2020
[11 empty] | 41-25ACPY-8.d | 41-25ACPY-8.d-1 | [32 empty] | 49.7 |  | 4 |  | 13.6 | [9 empty] | 7.03 | [5 empty] | 5.37 | [5 empty] | 5.6 | [15 empty] | 280000 |  | 0.17 |  |  |  | 0.4 | [7 empty] | 86.8 | [23 empty] | 1.18 | [5 empty] | 29.1 | [15 empty] | 429400 |  | 10.66 |  |  |  | 4.9 | [5 empty] | 9.32 | [7 empty] | 0.64 | [5 empty] | 1.24 | [13 empty] | 780 |  |  |  |  | 2020
[11 empty] | 42-25ACPY-9.d | 42-25ACPY-9.d-1 | [32 empty] | 47.5 |  | 1.63 |  | 12.7 | [9 empty] | 5.89 | [5 empty] | 3.5 | [5 empty] | 8.5 | [15 empty] | 288900 |  | 0.195 |  |  |  | 0.38 | [7 empty] | 85.6 | [13 empty] | 0.46 | [9 empty] | 1.27 | [5 empty] | 17.9 | [15 empty] | 441900 |  | 8.24 |  |  |  | 7.2 | [5 empty] | 9.77 | [7 empty] | 0.33 | [5 empty] | 1.28 | [13 empty] | 277 |  |  |  |  | 2020
[11 empty] | 44-25ACPY-11.d | 44-25ACPY-11.d-1 | [32 empty] | 42.2 |  | 3.5 |  | 1.44 | [9 empty] | 0.981 | [5 empty] | 3.66 | [5 empty] | 0.51 | [15 empty] | 281200 |  | 0.238 |  |  |  | 0.51 | [7 empty] | 76.9 | [23 empty] | 0.137 | [5 empty] | 20 | [15 empty] | 426400 |  | 2.2 |  |  |  | 6.3 | [5 empty] | 10.3 | [13 empty] | 0.167 | [13 empty] | 262.6 |  |  |  |  | 2020
[11 empty] | 45-25ACPY-12.d | 45-25ACPY-12.d-1 | [32 empty] | 45.4 |  | 0.68 |  | 0.25 | [9 empty] | 3.63 | [5 empty] | 4.14 | [5 empty] | 0.08 | [15 empty] | 284200 |  | 0.164 | [11 empty] | 77.2 | [29 empty] | 9.4 | [15 empty] | 428300 |  | 7.24 |  |  |  | 6.1 | [5 empty] | 8.65 | [7 empty] | 0.65 | [5 empty] | 0.404 | [13 empty] | 326 |  |  |  |  | 2020
[11 empty] | 46-25ACPY-13.d | 46-25ACPY-13.d-1 | [32 empty] | 45.8 | [13 empty] | 4.53 | [5 empty] | 3.51 | [5 empty] | 0.09 | [15 empty] | 279700 |  | 0.226 |  |  |  | 0.36 | [7 empty] | 78.9 | [23 empty] | 0.148 | [5 empty] | 15.75 | [15 empty] | 440900 |  | 8.23 |  |  |  | 8.1 | [5 empty] | 9.13 | [7 empty] | 0.28 | [5 empty] | 0.684 | [13 empty] | 287 |  |  |  |  | 2020
[11 empty] | 47-25ACPY-14.d | 47-25ACPY-14.d-1 | [32 empty] | 49.28 |  | 1.29 |  | 0.23 | [9 empty] | 3.27 | [5 empty] | 3.38 | [5 empty] | 0.066 | [15 empty] | 286000 |  | 0.156 |  |  |  | 0.4 | [7 empty] | 88.6 | [23 empty] | 0.091 | [5 empty] | 27 | [15 empty] | 445000 |  | 11.34 |  |  |  | 8.2 | [5 empty] | 8.09 | [7 empty] | 0.56 | [5 empty] | 0.942 | [13 empty] | 215.1 |  |  |  |  | 2020
[11 empty] | 49-25ACPY-16.d | 49-25ACPY-16.d-1 | [32 empty] | 45.15 |  | 0.54 |  | 0.53 | [9 empty] | 1.556 | [5 empty] | 3.16 | [5 empty] | 0.149 | [15 empty] | 281400 |  | 0.177 |  |  |  | 0.33 | [7 empty] | 87.1 | [23 empty] | 0.087 | [5 empty] | 7.8 | [15 empty] | 425000 |  | 2.44 |  |  |  | 5.3 | [5 empty] | 9.86 | [7 empty] | 0.47 | [5 empty] | 0.304 | [13 empty] | 297 |  |  |  |  | 2020
[11 empty] | 50-25ACPY-17.d | 50-25ACPY-17.d-1 | [32 empty] | 42.82 |  | 0.66 | [11 empty] | 0.506 | [5 empty] | 3.35 | [5 empty] | 0.019 | [15 empty] | 282100 |  | 0.095 | [11 empty] | 79.5 | [23 empty] | 0.111 | [5 empty] | 9.5 | [15 empty] | 443700 |  | 0.961 |  |  |  | 3.8 | [5 empty] | 8.79 | [7 empty] | 0.41 | [5 empty] | 0.177 | [13 empty] | 258.2 |  |  |  |  | 2020
[11 empty] | 51-25ACPY-18.d | 51-25ACPY-18.d-1 | [32 empty] | 46.6 |  | 0.81 |  | 0.28 | [9 empty] | 4.69 | [5 empty] | 2.82 | [5 empty] | 0.046 | [15 empty] | 281800 |  | 0.126 |  |  |  | 0.32 | [7 empty] | 103.1 | [23 empty] | 0.122 | [5 empty] | 18.9 | [15 empty] | 440700 |  | 7.71 |  |  |  | 7.4 | [5 empty] | 6.39 | [7 empty] | 0.3 | [5 empty] | 0.731 | [13 empty] | 204.7 |  |  |  |  | 2020
[11 empty] | 52-25ACPY-19.d | 52-25ACPY-19.d-1 | [32 empty] | 55.9 |  | 150 |  | 173 | [9 empty] | 38.8 | [5 empty] | 5.29 | [5 empty] | 80 | [15 empty] | 314300 |  | 0.273 |  |  |  | 0.7 | [7 empty] | 92.1 | [13 empty] | 12.7 | [9 empty] | 15.5 | [5 empty] | 173 | [15 empty] | 502600 |  | 53.9 |  |  |  | 7.1 | [5 empty] | 11.32 | [7 empty] | 0.59 | [5 empty] | 20.5 | [13 empty] | 516 |  |  |  |  | 2020
[11 empty] | 53-25ACPY-20.d | 53-25ACPY-20.d-1 | [32 empty] | 44.4 |  | 2.2 | [11 empty] | 3.86 | [5 empty] | 4.2 | [5 empty] | 0.18 | [15 empty] | 274600 |  | 0.224 |  |  |  | 0.26 | [7 empty] | 90.8 | [23 empty] | 0.195 | [5 empty] | 16.4 | [15 empty] | 436700 |  | 9.11 |  |  |  | 7 | [5 empty] | 9.74 | [7 empty] | 0.46 | [5 empty] | 2.66 | [13 empty] | 309 |  |  |  |  | 2020
[11 empty] | 54-25ACPY-21.d | 54-25ACPY-21.d-1 | [32 empty] | 43.56 |  | 2.6 |  | 0.74 | [9 empty] | 2.07 | [5 empty] | 3.66 | [5 empty] | 0.238 | [15 empty] | 285900 |  | 0.217 |  |  |  | 0.53 | [7 empty] | 97.8 | [23 empty] | 0.13 | [5 empty] | 18.4 | [15 empty] | 455800 |  | 3.83 |  |  |  | 6.9 | [5 empty] | 10.96 | [7 empty] | 0.38 | [5 empty] | 1.36 | [13 empty] | 262 |  |  |  |  | 2020
[11 empty] | 55-25ACPY-22.d | 55-25ACPY-22.d-1 | [32 empty] | 46.87 |  | 0.51 | [11 empty] | 1.977 | [5 empty] | 2.82 | [5 empty] | 0.013 | [15 empty] | 280700 |  | 0.21 |  |  |  | 0.35 | [7 empty] | 97.2 | [29 empty] | 8.76 | [15 empty] | 419400 |  | 3.77 |  |  |  | 6.8 | [5 empty] | 10.14 | [7 empty] | 0.62 | [5 empty] | 0.297 | [13 empty] | 260 |  |  |  |  | 2020
[11 empty] | 56-25ACPY-23.d | 56-25ACPY-23.d-1 | [32 empty] | 45.1 |  | 6.6 |  | 1.06 | [9 empty] | 1.65 | [5 empty] | 4.79 | [5 empty] | 0.39 | [15 empty] | 286000 |  | 0.229 |  |  |  | 0.53 | [7 empty] | 92.6 | [23 empty] | 0.34 | [5 empty] | 91 | [15 empty] | 436800 |  | 4.27 |  |  |  | 5.1 | [5 empty] | 11.34 | [13 empty] | 1.03 | [13 empty] | 449 |  |  |  |  | 2020
[11 empty] | 57-25ACPY-24.d | 57-25ACPY-24.d-1 | [32 empty] | 44.23 |  | 0.48 | [11 empty] | 1.56 | [5 empty] | 2.76 | [5 empty] | 0.043 | [15 empty] | 279200 |  | 0.194 | [11 empty] | 116.4 | [29 empty] | 15.6 | [15 empty] | 436100 |  | 5.44 |  |  |  | 5.3 | [5 empty] | 8.84 | [7 empty] | 0.4 | [5 empty] | 0.469 | [13 empty] | 204.2 |  |  |  |  | 2020
[11 empty] | 58-25ACPY-25.d | 58-25ACPY-25.d-1 | [32 empty] | 56 |  | 2.27 | [11 empty] | 13.44 | [5 empty] | 5.08 | [5 empty] | 0.402 | [15 empty] | 282100 |  | 0.241 |  |  |  | 0.44 | [7 empty] | 123.5 | [13 empty] | 7.28 | [9 empty] | 2.8 | [5 empty] | 84.9 | [15 empty] | 470000 |  | 19.49 |  |  |  | 6.8 | [5 empty] | 9.67 | [7 empty] | 0.67 | [5 empty] | 4.33 | [13 empty] | 352 |  |  |  |  | 2020
[11 empty] | 63-650CPY-1.d | 63-650CPY-1.d-1 | [32 empty] | 28.27 |  | 0.65 |  | 0.31 | [9 empty] | 2.73 | [5 empty] | 2.1 | [5 empty] | 0.55 | [15 empty] | 280700 |  | 0.17 |  |  |  | 1.53 | [7 empty] | 18.01 | [23 empty] | 0.79 | [5 empty] | 12.3 | [15 empty] | 430000 |  | 0.404 |  |  |  | 3.7 | [5 empty] | 34.77 | [13 empty] | 0.166 | [13 empty] | 257.3 |  |  |  |  | 2020
[11 empty] | 64-650CPY-2.d | 64-650CPY-2.d-1 | [32 empty] | 28.51 |  |  |  | 0.3 | [9 empty] | 1.553 | [5 empty] | 2.13 | [5 empty] | 0.321 | [15 empty] | 282700 |  | 0.196 |  |  |  | 3.12 | [7 empty] | 18.98 | [13 empty] | 0.33 | [9 empty] | 0.38 | [5 empty] | 3.49 | [15 empty] | 424000 |  | 0.367 |  |  |  | 3.9 | [5 empty] | 36.25 | [7 empty] | 0.73 | [5 empty] | 0.277 | [13 empty] | 257.4 |  |  |  |  | 2020
[11 empty] | 65-650CPY-3.d | 65-650CPY-3.d-1 | [32 empty] | 35.5 |  | 4.2 |  | 0.43 | [9 empty] | 5.89 | [5 empty] | 2.29 | [5 empty] | 0.69 | [15 empty] | 291800 |  | 0.258 |  |  |  | 4.16 | [7 empty] | 20.33 | [13 empty] | 0.35 | [9 empty] | 1.4 | [5 empty] | 48.4 | [15 empty] | 450600 |  | 0.89 |  |  |  | 3.6 | [5 empty] | 40.6 | [13 empty] | 0.673 | [13 empty] | 269.6 |  |  |  |  | 2020
[11 empty] | 66-650CPY-4.d | 66-650CPY-4.d-1 | [32 empty] | 27.41 |  | 0.85 | [11 empty] | 3.55 | [5 empty] | 1.79 | [5 empty] | 0.41 | [15 empty] | 284200 |  | 0.029 | [11 empty] | 14.83 | [13 empty] | 0.35 | [9 empty] | 0.37 | [5 empty] | 9.5 | [15 empty] | 427500 |  | 0.658 |  |  |  | 4.2 | [5 empty] | 30.3 | [13 empty] | 0.122 | [13 empty] | 249.4 |  |  |  |  | 2020
[11 empty] | 67-650CPY-5.d | 67-650CPY-5.d-1 | [32 empty] | 29.87 |  | 0.54 |  | 0.26 | [9 empty] | 2.19 | [5 empty] | 1.92 | [5 empty] | 0.333 | [15 empty] | 289200 | [13 empty] | 15.2 | [23 empty] | 0.32 | [5 empty] | 4.85 | [15 empty] | 430800 |  | 0.335 |  |  |  | 2.6 | [5 empty] | 26.46 | [13 empty] | 0.079 | [13 empty] | 259.3 |  |  |  |  | 2020
[11 empty] | 68-650CPY-6.d | 68-650CPY-6.d-1 | [32 empty] | 32.6 |  | 0.8 | [11 empty] | 8.09 | [5 empty] | 2.28 | [5 empty] | 0.62 | [15 empty] | 283200 |  | 0.07 |  |  |  | 0.46 | [7 empty] | 16.79 | [23 empty] | 0.33 | [5 empty] | 20.2 | [15 empty] | 426000 |  | 1.4 | [9 empty] | 35.4 | [7 empty] | 0.52 | [5 empty] | 0.452 | [13 empty] | 252 |  |  |  |  | 2020
[11 empty] | 69-650CPY-7.d | 69-650CPY-7.d-1 | [32 empty] | 30.29 |  | 2.3 | [11 empty] | 5.94 | [5 empty] | 1.56 | [5 empty] | 0.363 | [15 empty] | 293300 |  | 0.031 |  |  |  | 0.33 | [7 empty] | 17.75 | [23 empty] | 0.39 | [5 empty] | 22 | [15 empty] | 430700 |  | 1.26 |  |  |  | 3.1 | [5 empty] | 36.36 | [7 empty] | 0.54 | [5 empty] | 0.109 | [13 empty] | 264.5 |  |  |  |  | 2020
[11 empty] | 71-650CPY-9.d | 71-650CPY-9.d-1 | [32 empty] | 36.2 |  | 0.7 | [11 empty] | 3.83 | [5 empty] | 2.45 | [5 empty] | 0.275 | [15 empty] | 284400 |  | 0.307 |  |  |  | 4.36 | [7 empty] | 35.52 | [23 empty] | 0.55 | [5 empty] | 9.6 | [15 empty] | 440400 |  | 0.782 |  |  |  | 3 | [5 empty] | 41.6 | [7 empty] | 0.49 | [5 empty] | 0.435 | [13 empty] | 252.7 |  |  |  |  | 2020
[11 empty] | 72-650CPY-10.d | 72-650CPY-10.d-1 | [32 empty] | 34.05 | [13 empty] | 2.016 | [5 empty] | 1.94 | [5 empty] | 0.198 | [15 empty] | 278500 |  | 0.306 |  |  |  | 3.35 | [7 empty] | 33.91 | [23 empty] | 0.54 | [5 empty] | 6.11 | [15 empty] | 414900 |  | 0.465 |  |  |  | 2.1 | [5 empty] | 39.33 | [7 empty] | 0.5 | [5 empty] | 0.2 | [13 empty] | 232.9 |  |  |  |  | 2020
[11 empty] | 73-650CPY-11.d | 73-650CPY-11.d-1 | [32 empty] | 37 |  | 0.87 | [11 empty] | 6.23 | [5 empty] | 1.55 | [5 empty] | 0.95 | [15 empty] | 277700 |  | 0.26 |  |  |  | 2.95 | [7 empty] | 34.3 | [23 empty] | 7.6 | [5 empty] | 8.16 | [15 empty] | 435000 |  | 1.17 | [9 empty] | 40.8 | [7 empty] | 0.95 | [5 empty] | 0.413 | [13 empty] | 258 |  |  |  |  | 2020
[11 empty] | 74-650CPY-12.d | 74-650CPY-12.d-1 | [32 empty] | 35.47 |  | 2.62 | [11 empty] | 10.76 | [5 empty] | 2.13 | [5 empty] | 0.215 | [15 empty] | 281100 |  | 0.187 |  |  |  | 2.34 | [7 empty] | 34.58 | [23 empty] | 0.82 | [5 empty] | 61 | [15 empty] | 419900 |  | 1.63 | [9 empty] | 36.54 | [7 empty] | 0.62 | [5 empty] | 0.314 | [13 empty] | 261.7 |  |  |  |  | 2020
[11 empty] | 75-650CPY-13.d | 75-650CPY-13.d-1 | [32 empty] | 31.63 | [13 empty] | 1.885 | [5 empty] | 1.79 | [5 empty] | 0.4 | [15 empty] | 285900 |  | 0.157 |  |  |  | 1.62 | [7 empty] | 25.29 | [23 empty] | 0.3 | [5 empty] | 6.8 | [15 empty] | 419300 |  | 0.16 |  |  |  | 4.7 | [5 empty] | 39.14 | [13 empty] | 0.023 | [13 empty] | 278.3 |  |  |  |  | 2020
[11 empty] | 76-650CPY-14.d | 76-650CPY-14.d-1 | [32 empty] | 35.8 |  | 1.37 | [11 empty] | 3.12 | [5 empty] | 1.83 | [5 empty] | 0.258 | [15 empty] | 285000 |  | 0.346 |  |  |  | 2.88 | [7 empty] | 36.76 | [13 empty] | 0.27 | [9 empty] | 1.46 | [5 empty] | 11.9 | [15 empty] | 440900 |  | 0.515 |  |  |  | 1.6 | [5 empty] | 44 | [7 empty] | 0.37 | [5 empty] | 0.142 | [13 empty] | 256.6 |  |  |  |  | 2020
[11 empty] | 77-650CPY-15.d | 77-650CPY-15.d-1 | [32 empty] | 31.13 |  | 1.7 | [11 empty] | 3.11 | [5 empty] | 1.73 | [5 empty] | 0.202 | [15 empty] | 280700 |  | 0.355 |  |  |  | 2.94 | [7 empty] | 37.56 | [23 empty] | 0.37 | [5 empty] | 12.7 | [15 empty] | 435200 |  | 0.637 | [9 empty] | 43.9 | [13 empty] | 0.161 | [13 empty] | 249.6 |  |  |  |  | 2020
[11 empty] | 78-650CPY-16.d | 78-650CPY-16.d-1 | [32 empty] | 32.37 |  | 2.48 | [11 empty] | 2.185 | [5 empty] | 2.25 | [5 empty] | 0.154 | [15 empty] | 292600 |  | 0.336 |  |  |  | 3.36 | [7 empty] | 38.34 | [23 empty] | 0.38 | [5 empty] | 3.1 | [15 empty] | 441300 |  | 0.541 | [9 empty] | 45.9 | [7 empty] | 0.8 | [5 empty] | 0.345 | [13 empty] | 247.2 |  |  |  |  | 2020
[11 empty] | 79-650CPY-17.d | 79-650CPY-17.d-1 | [32 empty] | 33.46 | [13 empty] | 3.29 | [5 empty] | 2.24 | [5 empty] | 0.89 | [15 empty] | 281700 |  | 0.345 |  |  |  | 3.03 | [7 empty] | 37.85 | [23 empty] | 2.97 | [5 empty] | 6.2 | [15 empty] | 419600 |  | 0.474 |  |  |  | 2.2 | [5 empty] | 44.59 | [7 empty] | 0.55 | [5 empty] | 0.11 | [13 empty] | 232.5 |  |  |  |  | 2020
[11 empty] | 80-650CPY-18.d | 80-650CPY-18.d-1 | [32 empty] | 34.79 |  |  |  | 0.41 | [9 empty] | 6.01 | [5 empty] | 2.26 | [5 empty] | 0.276 | [15 empty] | 284900 |  | 0.37 |  |  |  | 3.97 | [7 empty] | 39.44 | [23 empty] | 0.41 | [5 empty] | 14.77 | [15 empty] | 438000 |  | 1.457 | [9 empty] | 46.1 | [7 empty] | 0.44 | [5 empty] | 0.586 | [13 empty] | 250.7 |  |  |  |  | 2020
[11 empty] | 81-650CPY-19.d | 81-650CPY-19.d-1 | [32 empty] | 31.99 |  | 0.81 | [11 empty] | 1.895 | [5 empty] | 1.97 | [5 empty] | 0.275 | [15 empty] | 283700 |  | 0.369 |  |  |  | 2.91 | [7 empty] | 38.69 | [23 empty] | 0.29 | [5 empty] | 7.4 | [15 empty] | 422300 |  | 0.415 |  |  |  | 2.6 | [5 empty] | 45.9 | [7 empty] | 0.69 | [5 empty] | 0.117 | [13 empty] | 233.7 |  |  |  |  | 2020
[11 empty] | 82-650CPY-20.d | 82-650CPY-20.d-1 | [32 empty] | 34.31 |  | 0.77 |  | 0.26 | [9 empty] | 4.6 | [5 empty] | 2.38 | [5 empty] | 0.113 | [15 empty] | 288100 |  | 0.428 |  |  |  | 3.9 | [7 empty] | 38.61 | [13 empty] | 2.6 | [9 empty] | 0.59 | [5 empty] | 10.8 | [15 empty] | 435000 |  | 0.901 | [9 empty] | 44.9 | [7 empty] | 0.74 | [5 empty] | 1.84 | [13 empty] | 245.9 |  |  |  |  | 2020
[11 empty] | 83-650CPY-21.d | 83-650CPY-21.d-1 | [32 empty] | 32.04 |  | 0.57 | [11 empty] | 3.14 | [5 empty] | 1.54 | [5 empty] | 0.188 | [15 empty] | 280800 |  | 0.378 |  |  |  | 3.17 | [7 empty] | 38.08 | [23 empty] | 0.53 | [5 empty] | 7.5 | [15 empty] | 420300 |  | 0.5 |  |  |  | 2.9 | [5 empty] | 42.1 | [13 empty] | 0.117 | [13 empty] | 236.8 |  |  |  |  | 2020
[11 empty] | 84-650CPY-22.d | 84-650CPY-22.d-1 | [32 empty] | 35.13 |  | 1.09 | [11 empty] | 2.37 | [5 empty] | 2.01 | [5 empty] | 0.305 | [15 empty] | 287500 |  | 0.279 |  |  |  | 2.88 | [7 empty] | 39.13 | [23 empty] | 0.47 | [5 empty] | 13.5 | [15 empty] | 429300 |  | 0.295 | [9 empty] | 45.3 | [7 empty] | 0.45 | [5 empty] | 0.046 | [13 empty] | 246.7 |  |  |  |  | 2020
[11 empty] | 85-650CPY-23.d | 85-650CPY-23.d-1 | [32 empty] | 30.47 |  | 5.7 |  | 0.23 | [9 empty] | 3.79 | [5 empty] | 1.63 | [5 empty] | 0.38 | [15 empty] | 283800 |  | 0.288 |  |  |  | 2.38 | [7 empty] | 35.97 | [23 empty] | 0.97 | [5 empty] | 33.3 | [15 empty] | 432200 |  | 2.79 |  |  |  | 1.7 | [5 empty] | 41.6 | [7 empty] | 0.77 | [5 empty] | 4.99 | [13 empty] | 244.3 |  |  |  |  | 2020
[11 empty] | 86-650CPY-24.d | 86-650CPY-24.d-1 | [32 empty] | 28.9 | [13 empty] | 0.968 | [5 empty] | 1.67 | [5 empty] | 0.195 | [15 empty] | 281200 |  | 0.295 |  |  |  | 3.45 | [7 empty] | 34.53 | [13 empty] | 0.77 | [9 empty] | 0.44 | [5 empty] | 2.72 | [15 empty] | 423000 |  | 0.219 |  |  |  | 3.4 | [5 empty] | 41.51 | [7 empty] | 0.7 | [5 empty] | 0.283 | [13 empty] | 241.7 |  |  |  |  | 2020
[11 empty] | 87-650CPY-25.d | 87-650CPY-25.d-1 | [32 empty] | 30.97 |  | 0.55 | [11 empty] | 2.67 | [5 empty] | 2.11 | [5 empty] | 1.8 | [15 empty] | 282400 |  | 0.288 |  |  |  | 3.43 | [7 empty] | 35.91 | [23 empty] | 18.6 | [5 empty] | 6.59 | [15 empty] | 429800 |  | 0.844 |  |  |  | 3.3 | [5 empty] | 41.29 | [13 empty] | 0.603 | [13 empty] | 246.6 |  |  |  |  | 2020
[11 empty] | 88-650CPY-26.d | 88-650CPY-26.d-1 | [32 empty] | 29.19 |  | 0.79 | [11 empty] | 1.5 | [5 empty] | 2.15 | [5 empty] | 0.24 | [15 empty] | 280400 |  | 0.282 |  |  |  | 3.3 | [7 empty] | 33.96 | [23 empty] | 1.34 | [5 empty] | 6.8 | [15 empty] | 420400 |  | 0.466 | [9 empty] | 39.52 | [7 empty] | 0.8 | [5 empty] | 0.366 | [13 empty] | 245.7 |  |  |  |  | 2020
[11 empty] | 95-BLACKSTARCUCPY-3.d | 95-BLACKSTARCUCPY-3.d-1 | [32 empty] | 234 |  | 18.5 |  | 0.53 | [9 empty] | 0.143 | [5 empty] | 9.4 | [5 empty] | 0.196 | [15 empty] | 278800 |  | 0.135 | [11 empty] | 219.1 | [13 empty] | 0.76 | [9 empty] | 0.153 | [5 empty] | 60.9 | [15 empty] | 445300 |  | 5.28 |  |  |  | 4.2 | [5 empty] | 48.6 | [7 empty] | 0.78 | [5 empty] | 3.28 | [13 empty] | 1380 |  |  |  |  | 2020
[11 empty] | 96-BLACKSTARCUCPY-4.d | 96-BLACKSTARCUCPY-4.d-1 | [32 empty] | 212.8 |  | 7.1 |  | 0.26 | [15 empty] | 3.85 | [5 empty] | 0.053 | [15 empty] | 281600 |  | 0.124 |  |  |  | 0.24 | [7 empty] | 210.6 | [13 empty] | 0.47 | [9 empty] | 0.23 | [5 empty] | 39.8 | [15 empty] | 422900 |  | 0.616 | [9 empty] | 59 | [7 empty] | 0.58 | [5 empty] | 0.066 | [13 empty] | 439 |  |  |  |  | 2020
[11 empty] | 97-BLACKSTARCUCPY-5.d | 97-BLACKSTARCUCPY-5.d-1 | [32 empty] | 231.6 |  | 9.1 |  | 0.34 | [9 empty] | 0.085 | [5 empty] | 5.92 | [5 empty] | 0.143 | [15 empty] | 287700 |  | 0.133 | [11 empty] | 213.7 | [13 empty] | 0.26 | [9 empty] | 0.24 | [5 empty] | 37 | [15 empty] | 438300 |  | 2.38 |  |  |  | 4.6 | [5 empty] | 50.7 | [7 empty] | 0.64 | [5 empty] | 3.03 | [13 empty] | 650 |  |  |  |  | 2020
[11 empty] | 98-BLACKSTARCUCPY-6.d | 98-BLACKSTARCUCPY-6.d-1 | [32 empty] | 225.8 |  | 2.57 |  | 0.32 | [9 empty] | 0.074 | [5 empty] | 3.68 | [5 empty] | 0.029 | [15 empty] | 285600 |  | 0.139 |  |  |  | 0.21 | [7 empty] | 205.7 | [13 empty] | 0.35 | [9 empty] | 0.162 | [5 empty] | 21.8 | [15 empty] | 425800 |  | 1.65 |  |  |  | 1.7 | [5 empty] | 46.3 | [7 empty] | 0.4 | [5 empty] | 0.293 | [13 empty] | 393.9 |  |  |  |  | 2020
[11 empty] | 99-BLACKSTARCUCPY-7.d | 99-BLACKSTARCUCPY-7.d-1 | [32 empty] | 214.4 |  | 1.76 | [11 empty] | 0.055 | [5 empty] | 5.98 | [5 empty] | 0.071 | [15 empty] | 285900 |  | 0.101 | [11 empty] | 201.4 | [13 empty] | 0.55 | [9 empty] | 0.21 | [5 empty] | 20 | [15 empty] | 433000 |  | 1.25 |  |  |  | 3.1 | [5 empty] | 49.5 | [7 empty] | 0.32 | [5 empty] | 0.63 | [13 empty] | 722 |  |  |  |  | 2020
[11 empty] | 100-BLACKSTARCUCPY-8.d | 100-BLACKSTARCUCPY-8.d-1 | [32 empty] | 232.4 |  | 3 |  | 0.24 | [9 empty] | 0.215 | [5 empty] | 4.44 | [5 empty] | 0.045 | [15 empty] | 286500 |  | 0.079 | [11 empty] | 216.8 | [13 empty] | 0.39 | [15 empty] | 34.6 | [15 empty] | 423500 |  | 3.25 |  |  |  | 4.9 | [5 empty] | 39.4 | [7 empty] | 0.86 | [5 empty] | 0.626 | [13 empty] | 388 |  |  |  |  | 2020
[11 empty] | 101-BLACKSTARCUCPY-9.d | 101-BLACKSTARCUCPY-9.d-1 | [32 empty] | 246.2 |  | 6.6 |  | 0.6 | [9 empty] | 0.155 | [5 empty] | 5.36 | [5 empty] | 0.077 | [15 empty] | 281800 |  | 0.115 |  |  |  | 0.2 | [7 empty] | 210.2 | [13 empty] | 3.27 | [9 empty] | 0.34 | [5 empty] | 72 | [15 empty] | 463300 |  | 7.78 |  |  |  | 4.5 | [5 empty] | 64.9 | [13 empty] | 8.95 | [13 empty] | 542 |  |  |  |  | 2020
[11 empty] | 102-BLACKSTARCUCPY-10.d | 102-BLACKSTARCUCPY-10.d-1 | [32 empty] | 241.4 |  | 3.3 | [11 empty] | 0.055 | [5 empty] | 5.42 | [5 empty] | 0.073 | [15 empty] | 284400 |  | 0.099 |  |  |  | 0.36 | [7 empty] | 208.7 | [13 empty] | 0.69 | [9 empty] | 0.173 | [5 empty] | 46 | [15 empty] | 465600 |  | 4.03 |  |  |  | 4.4 | [5 empty] | 64.3 | [7 empty] | 0.42 | [5 empty] | 0.825 | [13 empty] | 527 |  |  |  |  | 2020
[11 empty] | 103-BLACKSTARCUCPY-11.d | 103-BLACKSTARCUCPY-11.d-1 | [32 empty] | 246 |  | 7 | [17 empty] | 5.42 | [5 empty] | 0.076 | [15 empty] | 281100 |  | 0.113 |  |  |  | 0.39 | [7 empty] | 199.3 | [13 empty] | 0.3 | [15 empty] | 31.7 | [15 empty] | 454500 |  | 1.28 |  |  |  | 2.3 | [5 empty] | 64.7 | [13 empty] | 0.315 | [13 empty] | 436 |  |  |  |  | 2020
[11 empty] | 104-BLACKSTARCUCPY-12.d | 104-BLACKSTARCUCPY-12.d-1 | [32 empty] | 230.6 |  | 12.2 | [11 empty] | 0.063 | [5 empty] | 3.95 | [5 empty] | 0.117 | [15 empty] | 278300 |  | 0.088 | [11 empty] | 200.1 | [13 empty] | 0.52 | [9 empty] | 0.17 | [5 empty] | 50.8 | [15 empty] | 444800 |  | 1.05 |  |  |  | 3.2 | [5 empty] | 66.4 | [7 empty] | 0.45 | [5 empty] | 0.218 | [13 empty] | 428.9 |  |  |  |  | 2020
[11 empty] | 105-BLACKSTARCUCPY-13.d | 105-BLACKSTARCUCPY-13.d-1 | [32 empty] | 236.9 |  | 2.9 | [11 empty] | 0.016 | [5 empty] | 4.22 | [5 empty] | 0.05 | [15 empty] | 279200 |  | 0.051 |  |  |  | 0.27 | [7 empty] | 199.3 | [23 empty] | 0.149 | [5 empty] | 27.4 | [15 empty] | 439400 |  | 0.542 |  |  |  | 1.6 | [5 empty] | 60.8 | [13 empty] | 0.285 | [13 empty] | 435.6 |  |  |  |  | 2020
[11 empty] | 106-BLACKSTARCUCPY-14.d | 106-BLACKSTARCUCPY-14.d-1 | [32 empty] | 227.6 |  | 8.2 |  | 0.45 | [9 empty] | 0.036 | [5 empty] | 3.97 | [5 empty] | 0.09 | [15 empty] | 284000 |  | 0.062 | [11 empty] | 195.7 | [13 empty] | 0.4 | [15 empty] | 43 | [15 empty] | 429200 |  | 1.08 |  |  |  | 1.9 | [5 empty] | 57.8 | [7 empty] | 0.68 | [5 empty] | 0.513 | [13 empty] | 409 |  |  |  |  | 2020
[11 empty] | 107-BLACKSTARCUCPY-15.d | 107-BLACKSTARCUCPY-15.d-1 | [32 empty] | 226.8 |  | 6 | [11 empty] | 0.059 | [5 empty] | 4.67 | [5 empty] | 0.04 | [15 empty] | 286300 |  | 0.101 |  |  |  | 0.3 | [7 empty] | 204.8 | [13 empty] | 0.28 | [9 empty] | 0.19 | [5 empty] | 96 | [15 empty] | 445600 |  | 2.12 |  |  |  | 2.7 | [5 empty] | 54.3 | [13 empty] | 0.734 | [13 empty] | 530 |  |  |  |  | 2020
[11 empty] | 109-BLACKSTARCUCPY-17.d | 109-BLACKSTARCUCPY-17.d-1 | [32 empty] | 239.6 |  | 1.14 | [11 empty] | 0.047 | [5 empty] | 5.7 | [5 empty] | 0.014 | [15 empty] | 281300 |  | 0.089 | [11 empty] | 213.9 | [29 empty] | 22.9 | [15 empty] | 439800 |  | 1.74 |  |  |  | 4.8 | [5 empty] | 62.6 | [7 empty] | 0.83 | [5 empty] | 0.469 | [13 empty] | 593 |  |  |  |  | 2020
[11 empty] | 110-BLACKSTARCUCPY-18.d | 110-BLACKSTARCUCPY-18.d-1 | [32 empty] | 238.1 |  | 3.5 |  | 0.55 | [9 empty] | 0.073 | [5 empty] | 4.56 | [5 empty] | 0.071 | [15 empty] | 280900 |  | 0.145 |  |  |  | 0.6 | [7 empty] | 220.9 | [23 empty] | 0.162 | [5 empty] | 52 | [15 empty] | 440500 |  | 2.12 | [9 empty] | 58.4 | [13 empty] | 1.242 | [13 empty] | 519 |  |  |  |  | 2020
[11 empty] | 111-BLACKSTARCUCPY-19.d | 111-BLACKSTARCUCPY-19.d-1 | [32 empty] | 240.2 |  | 2.52 | [11 empty] | 0.025 | [5 empty] | 3.98 | [5 empty] | 0.032 | [15 empty] | 287700 |  | 0.139 | [11 empty] | 218.8 | [23 empty] | 0.19 | [5 empty] | 31.5 | [15 empty] | 431100 |  | 0.513 |  |  |  | 2.2 | [5 empty] | 64.6 | [13 empty] | 0.067 | [13 empty] | 446.5 |  |  |  |  | 2020
[11 empty] | 112-BLACKSTARCUCPY-20.d | 112-BLACKSTARCUCPY-20.d-1 | [32 empty] | 231.2 |  |  |  | 0.44 | [9 empty] | 0.026 | [5 empty] | 4.9 | [5 empty] | 0.035 | [15 empty] | 286000 |  | 0.087 |  |  |  | 0.41 | [7 empty] | 224.5 | [29 empty] | 20.5 | [15 empty] | 419000 |  | 0.95 |  |  |  | 7.1 | [5 empty] | 64.3 | [7 empty] | 0.65 | [5 empty] | 0.122 | [13 empty] | 585 |  |  |  |  | 2020
[11 empty] | 113-BLACKSTARCUCPY-21.d | 113-BLACKSTARCUCPY-21.d-1 | [32 empty] | 259.7 |  | 3.44 | [11 empty] | 0.114 | [5 empty] | 4.48 | [5 empty] | 0.074 | [15 empty] | 289600 |  | 0.063 |  |  |  | 0.25 | [7 empty] | 235.3 | [23 empty] | 0.2 | [5 empty] | 61.6 | [15 empty] | 463400 |  | 1.72 |  |  |  | 2.7 | [5 empty] | 66.3 | [7 empty] | 0.52 | [5 empty] | 1.37 | [13 empty] | 445 |  |  |  |  | 2020
[11 empty] | 114-BLACKSTARCUCPY-22.d | 114-BLACKSTARCUCPY-22.d-1 | [32 empty] | 237.5 |  | 5.5 |  | 0.28 | [9 empty] | 0.117 | [5 empty] | 5.74 | [5 empty] | 0.045 | [15 empty] | 288600 |  | 0.083 | [11 empty] | 228.2 | [23 empty] | 0.23 | [5 empty] | 83 | [15 empty] | 429500 |  | 2.06 | [9 empty] | 48.3 | [13 empty] | 1.23 | [13 empty] | 590 |  |  |  |  | 2020
[11 empty] | 115-BLACKSTARCUCPY-23.d | 115-BLACKSTARCUCPY-23.d-1 | [32 empty] | 247.8 |  | 2.69 |  | 0.25 | [9 empty] | 0.05 | [5 empty] | 4.7 | [5 empty] | 0.125 | [15 empty] | 288700 |  | 0.143 |  |  |  | 0.41 | [7 empty] | 264.7 | [13 empty] | 0.33 | [9 empty] | 0.13 | [5 empty] | 45 | [15 empty] | 445400 |  | 1.24 |  |  |  | 3.9 | [5 empty] | 65.4 | [13 empty] | 1.47 | [13 empty] | 535 |  |  |  |  | 2020
[11 empty] | 116-BLACKSTARCUCPY-24.d | 116-BLACKSTARCUCPY-24.d-1 | [32 empty] | 241.5 |  | 4.7 | [11 empty] | 0.049 | [5 empty] | 4.64 | [5 empty] | 0.204 | [15 empty] | 283500 |  | 0.153 |  |  |  | 0.31 | [7 empty] | 239.6 | [13 empty] | 0.55 | [9 empty] | 0.29 | [5 empty] | 72 | [15 empty] | 444000 |  | 1.75 | [9 empty] | 67.3 | [7 empty] | 0.3 | [5 empty] | 2.51 | [13 empty] | 434 |  |  |  |  | 2020
[11 empty] | 122-BASEMENTCPY-1.d | 122-BASEMENTCPY-1.d-1 | [32 empty] | 18.15 | [13 empty] | 0.014 | [5 empty] | 38.3 | [5 empty] | 0.035 | [15 empty] | 278200 |  | 0.141 | [11 empty] | 3.03 | [23 empty] | 0.152 | [5 empty] | 2.7 | [15 empty] | 412500 |  | 1.59 |  |  |  | 7.2 | [5 empty] | 123.3 | [7 empty] | 1 | [5 empty] | 0.102 | [13 empty] | 253 |  |  |  |  | 2020
[11 empty] | 123-BASEMENTCPY-2.d | 123-BASEMENTCPY-2.d-1 | [32 empty] | 18.8 | [19 empty] | 44.1 | [5 empty] | 0.054 | [15 empty] | 279400 |  | 0.181 |  |  |  | 0.23 | [7 empty] | 3.006 | [29 empty] | 3.31 | [15 empty] | 402900 |  | 11.2 |  |  |  | 2.7 | [5 empty] | 137.9 | [7 empty] | 0.36 | [5 empty] | 0.72 | [13 empty] | 257 |  |  |  |  | 2020
[11 empty] | 124-BASEMENTCPY-3.d | 124-BASEMENTCPY-3.d-1 | [32 empty] | 26.37 | [13 empty] | 0.016 | [5 empty] | 30.8 | [5 empty] | 0.054 | [15 empty] | 282200 |  | 0.163 |  |  |  | 0.67 | [7 empty] | 3 | [29 empty] | 4.6 | [15 empty] | 405800 |  | 3.4 |  |  |  | 3.6 | [5 empty] | 126.6 | [7 empty] | 0.56 | [5 empty] | 0.159 | [13 empty] | 224.6 |  |  |  |  | 2020
[11 empty] | 126-BASEMENTCPY-5.d | 126-BASEMENTCPY-5.d-1 | [32 empty] | 17.59 | [13 empty] | 0.02 | [5 empty] | 38.1 | [5 empty] | 0.058 | [15 empty] | 283400 |  | 0.34 |  |  |  | 0.28 | [7 empty] | 3.5 | [23 empty] | 0.145 | [5 empty] | 22.3 | [15 empty] | 408700 |  | 1.61 |  |  |  | 4.6 | [5 empty] | 123.9 | [7 empty] | 0.76 | [5 empty] | 0.012 | [13 empty] | 168.6 |  |  |  |  | 2020
[11 empty] | 127-BASEMENTCPY-6.d | 127-BASEMENTCPY-6.d-1 | [32 empty] | 18.41 |  | 0.56 | [17 empty] | 38.7 | [5 empty] | 0.028 | [15 empty] | 281800 |  | 0.147 | [11 empty] | 3.12 | [29 empty] | 4.15 | [15 empty] | 405800 |  | 2.28 |  |  |  | 2.7 | [5 empty] | 119.2 | [7 empty] | 0.46 | [19 empty] | 267 |  |  |  |  | 2020
[11 empty] | 128-BASEMENTCPY-7.d | 128-BASEMENTCPY-7.d-1 | [32 empty] | 18.13 |  | 2.2 | [17 empty] | 31.4 | [5 empty] | 0.039 | [15 empty] | 281600 |  | 0.139 |  |  |  | 0.35 | [7 empty] | 3.058 | [23 empty] | 0.21 | [5 empty] | 1.69 | [15 empty] | 407700 |  | 1.06 |  |  |  | 3.4 | [5 empty] | 125.3 | [13 empty] | 0.013 | [13 empty] | 220.7 |  |  |  |  | 2020
[11 empty] | 129-BASEMENTCPY-8.d | 129-BASEMENTCPY-8.d-1 | [32 empty] | 38.79 |  |  |  | 31 | [9 empty] | 0.087 | [5 empty] | 28.3 | [21 empty] | 283100 |  | 0.334 | [11 empty] | 3.1 | [23 empty] | 0.95 | [5 empty] | 14.3 | [15 empty] | 410700 |  | 15 |  |  |  | 2.4 | [5 empty] | 127 | [7 empty] | 0.73 | [5 empty] | 0.215 | [13 empty] | 173.4 |  |  |  |  | 2020
[11 empty] | 130-BASEMENTCPY-9.d | 130-BASEMENTCPY-9.d-1 | [32 empty] | 17.63 |  | 0.51 | [17 empty] | 48.2 | [5 empty] | 0.044 | [15 empty] | 276200 |  | 0.036 |  |  |  | 0.21 | [7 empty] | 3.063 | [29 empty] | 3.36 | [15 empty] | 402100 |  | 0.91 |  |  |  | 2.2 | [5 empty] | 126.2 | [27 empty] | 420 |  |  |  |  | 2020
[11 empty] | 131-BASEMENTCPY-10.d | 131-BASEMENTCPY-10.d-1 | [32 empty] | 23.38 | [13 empty] | 0.011 | [5 empty] | 169 | [5 empty] | 0.036 | [15 empty] | 281000 |  | 0.118 | [11 empty] | 2.998 | [29 empty] | 3.06 | [15 empty] | 401100 |  | 4.37 |  |  |  | 2.4 | [5 empty] | 122.2 | [13 empty] | 0.138 | [13 empty] | 516 |  |  |  |  | 2020
[11 empty] | 132-BASEMENTCPY-11.d | 132-BASEMENTCPY-11.d-1 | [32 empty] | 19.01 | [19 empty] | 71.7 | [5 empty] | 0.043 | [15 empty] | 282000 |  | 0.142 | [11 empty] | 3.04 | [23 empty] | 0.183 | [5 empty] | 5 | [15 empty] | 409300 |  | 0.517 |  |  |  | 1.4 | [5 empty] | 122.8 | [7 empty] | 0.5 | [19 empty] | 283 |  |  |  |  | 2020
[11 empty] | 133-BASEMENTCPY-12.d | 133-BASEMENTCPY-12.d-1 | [32 empty] | 18.09 | [19 empty] | 116 | [5 empty] | 0.037 | [15 empty] | 282300 |  | 0.096 | [11 empty] | 3.14 | [23 empty] | 0.059 | [5 empty] | 2.04 | [15 empty] | 402700 |  | 0.567 |  |  |  | 2.1 | [5 empty] | 123.6 | [7 empty] | 0.54 | [19 empty] | 630 |  |  |  |  | 2020
[11 empty] | 134-BASEMENTCPY-13.d | 134-BASEMENTCPY-13.d-1 | [32 empty] | 18.9 | [19 empty] | 62.7 | [5 empty] | 0.028 | [15 empty] | 281100 |  | 0.092 | [11 empty] | 3.009 | [29 empty] | 2.83 | [15 empty] | 401600 |  | 1.353 |  |  |  | 3.3 | [5 empty] | 125 | [7 empty] | 0.32 | [5 empty] | 0.065 | [13 empty] | 260 |  |  |  |  | 2020
[11 empty] | 135-BASEMENTCPY-14.d | 135-BASEMENTCPY-14.d-1 | [32 empty] | 22.11 |  | 1.21 | [17 empty] | 59 | [5 empty] | 0.038 | [15 empty] | 287000 |  | 0.108 |  |  |  | 0.39 | [7 empty] | 3.04 | [23 empty] | 0.2 | [5 empty] | 13.3 | [15 empty] | 409100 |  | 2.39 | [9 empty] | 123.1 | [7 empty] | 0.57 | [5 empty] | 0.074 | [13 empty] | 239.1 |  |  |  |  | 2020
[11 empty] | 136-BASEMENTCPY-15.d | 136-BASEMENTCPY-15.d-1 | [32 empty] | 19.21 |  | 0.47 | [11 empty] | 0.016 | [5 empty] | 60 | [5 empty] | 0.049 | [15 empty] | 281800 |  | 0.294 | [11 empty] | 3.1 | [23 empty] | 0.159 | [5 empty] | 7.1 | [15 empty] | 416200 |  | 2.19 |  |  |  | 3 | [5 empty] | 127.1 | [7 empty] | 0.75 | [5 empty] | 0.166 | [13 empty] | 217.8 |  |  |  |  | 2020
[11 empty] | 137-BASEMENTCPY-16.d | 137-BASEMENTCPY-16.d-1 | [32 empty] | 24.64 | [13 empty] | 0.018 | [5 empty] | 44.8 | [5 empty] | 0.029 | [15 empty] | 284200 |  | 0.625 | [11 empty] | 3.02 | [29 empty] | 6.9 | [15 empty] | 408700 |  | 0.758 |  |  |  | 2 | [5 empty] | 118.4 | [27 empty] | 180.3 |  |  |  |  | 2020
[11 empty] | 138-BASEMENTCPY-17.d | 138-BASEMENTCPY-17.d-1 | [32 empty] | 19.48 | [19 empty] | 47.6 | [5 empty] | 0.035 | [15 empty] | 280900 |  | 0.409 | [11 empty] | 2.793 | [29 empty] | 10.1 | [15 empty] | 414300 |  | 1.23 |  |  |  | 3.2 | [5 empty] | 122.9 | [7 empty] | 0.67 | [19 empty] | 164.1 |  |  |  |  | 2020
[11 empty] | 139-BASEMENTCPY-18.d | 139-BASEMENTCPY-18.d-1 | [32 empty] | 17.7 | [13 empty] | 0.02 | [5 empty] | 57.2 | [5 empty] | 0.051 | [15 empty] | 279600 |  | 0.205 | [11 empty] | 2.98 | [23 empty] | 0.155 | [5 empty] | 7.3 | [15 empty] | 407700 |  | 1.14 |  |  |  | 4.5 | [5 empty] | 124.3 | [7 empty] | 0.41 | [19 empty] | 223 |  |  |  |  | 2020
[11 empty] | 140-BASEMENTCPY-19.d | 140-BASEMENTCPY-19.d-1 | [32 empty] | 23 | [13 empty] | 0.025 | [5 empty] | 77 | [5 empty] | 0.034 | [15 empty] | 282500 |  | 0.134 | [11 empty] | 2.997 | [23 empty] | 0.155 | [5 empty] | 6.5 | [15 empty] | 410700 |  | 5.2 |  |  |  | 3.8 | [5 empty] | 122.8 | [13 empty] | 0.174 | [13 empty] | 288 |  |  |  |  | 2020
[11 empty] | 141-BASEMENTCPY-20.d | 141-BASEMENTCPY-20.d-1 | [32 empty] | 26.77 | [13 empty] | 0.41 | [5 empty] | 67.1 | [5 empty] | 0.072 | [15 empty] | 279700 |  | 0.055 | [11 empty] | 3.193 | [23 empty] | 0.089 | [5 empty] | 480 | [15 empty] | 418800 |  | 16.7 |  |  |  | 4.6 | [5 empty] | 135.5 | [7 empty] | 0.58 | [5 empty] | 0.398 | [13 empty] | 230.5 |  |  |  |  | 2020
[11 empty] | 142-BASEMENTCPY-21.d | 142-BASEMENTCPY-21.d-1 | [32 empty] | 20.13 | [19 empty] | 267 | [5 empty] | 0.035 | [15 empty] | 282200 |  | 0.134 | [11 empty] | 3.046 | [23 empty] | 0.174 | [5 empty] | 2.81 | [15 empty] | 413200 |  | 0.921 | [9 empty] | 125.3 | [7 empty] | 0.33 | [5 empty] | 0.028 | [13 empty] | 1490 |  |  |  |  | 2020
[11 empty] | 143-BASEMENTCPY-22.d | 143-BASEMENTCPY-22.d-1 | [32 empty] | 20.11 |  |  |  | 1.18 | [15 empty] | 65 | [5 empty] | 0.18 | [15 empty] | 279400 |  | 0.138 | [11 empty] | 3.048 | [29 empty] | 2.54 | [15 empty] | 410100 |  | 0.728 |  |  |  | 2.5 | [5 empty] | 122.3 | [7 empty] | 0.45 | [5 empty] | 0.029 | [13 empty] | 251 |  |  |  |  | 2020
[11 empty] | 144-BASEMENTCPY-23.d | 144-BASEMENTCPY-23.d-1 | [32 empty] | 19.12 |  | 0.68 | [11 empty] | 0.02 | [5 empty] | 56 | [5 empty] | 0.031 | [15 empty] | 278000 |  | 0.33 | [11 empty] | 3.31 | [23 empty] | 0.16 | [5 empty] | 7.3 | [15 empty] | 405600 |  | 0.398 |  |  |  | 2 | [5 empty] | 116.2 | [7 empty] | 0.63 | [19 empty] | 175.6 |  |  |  |  | 2020
[11 empty] | 145-BASEMENTCPY-24.d | 145-BASEMENTCPY-24.d-1 | [32 empty] | 21.13 | [13 empty] | 0.016 | [5 empty] | 42.2 | [5 empty] | 0.04 | [15 empty] | 286400 |  | 0.304 |  |  |  | 0.4 | [7 empty] | 3.3 | [23 empty] | 0.2 | [5 empty] | 8.1 | [15 empty] | 418800 |  | 3.93 | [9 empty] | 122.5 | [7 empty] | 0.4 | [5 empty] | 0.094 | [13 empty] | 216.7 |  |  |  |  | 2020
[11 empty] | 146-BASEMENTCPY-25.d | 146-BASEMENTCPY-25.d-1 | [32 empty] | 29.35 | [13 empty] | 0.148 | [5 empty] | 174 | [5 empty] | 0.041 | [15 empty] | 280400 |  | 0.361 | [11 empty] | 3.29 | [29 empty] | 68 | [15 empty] | 410600 |  | 13.55 | [9 empty] | 121.4 | [7 empty] | 0.78 | [5 empty] | 0.529 | [13 empty] | 217 |  |  |  |  | 2020
[11 empty] | 34-R25ED15CPY-1.d | 34-R25ED15CPY-1.d-1 | [32 empty] | 314.6 |  |  |  | 0.41 | [15 empty] | 11.9 | [5 empty] | 0.039 | [15 empty] | 285700 |  | 0.126 | [11 empty] | 28.75 | [23 empty] | 1.86 | [5 empty] | 4.34 | [15 empty] | 408500 |  | 1.29 |  |  |  | 2.6 | [5 empty] | 24.84 | [13 empty] | 0.066 | [13 empty] | 1060 |  |  |  |  | 2020
[11 empty] | 35-R25ED15CPY-2.d | 35-R25ED15CPY-2.d-1 | [32 empty] | 326.4 |  | 1.08 |  | 0.43 | [15 empty] | 8.73 | [5 empty] | 0.043 | [15 empty] | 287400 |  | 0.165 |  |  |  | 0.39 | [7 empty] | 28.38 | [13 empty] | 0.34 | [9 empty] | 1.8 | [5 empty] | 12.4 | [15 empty] | 403300 |  | 1.88 |  |  |  | 2.7 | [5 empty] | 24.22 | [7 empty] | 0.53 | [5 empty] | 0.066 | [13 empty] | 649 |  |  |  |  | 2020
[11 empty] | 36-R25ED15CPY-3.d | 36-R25ED15CPY-3.d-1 | [32 empty] | 351.7 | [19 empty] | 11.3 | [5 empty] | 0.035 | [15 empty] | 283400 |  | 0.208 |  |  |  | 0.38 | [7 empty] | 28.94 | [13 empty] | 0.27 | [9 empty] | 1.84 | [5 empty] | 14.3 | [15 empty] | 427200 |  | 18.6 | [9 empty] | 26.37 | [7 empty] | 0.66 | [5 empty] | 0.731 | [13 empty] | 1050 |  |  |  |  | 2020
[11 empty] | 37-R25ED15CPY-4.d | 37-R25ED15CPY-4.d-1 | [32 empty] | 342.5 |  | 1.49 |  | 0.21 | [15 empty] | 8.43 | [5 empty] | 0.024 | [15 empty] | 285100 |  | 0.227 |  |  |  | 0.2 | [7 empty] | 28.13 | [13 empty] | 0.36 | [9 empty] | 1.64 | [5 empty] | 37.1 | [15 empty] | 419800 |  | 18.18 |  |  |  | 2.3 | [5 empty] | 26.31 | [13 empty] | 0.809 | [13 empty] | 558 |  |  |  |  | 2020
[11 empty] | 38-R25ED15CPY-5.d | 38-R25ED15CPY-5.d-1 | [32 empty] | 337.1 |  | 3.2 | [17 empty] | 7.62 | [5 empty] | 0.058 | [15 empty] | 289000 |  | 0.238 |  |  |  | 0.31 | [7 empty] | 28.24 | [23 empty] | 2.16 | [5 empty] | 25.4 | [15 empty] | 409400 |  | 2.18 |  |  |  | 1.6 | [5 empty] | 24 | [7 empty] | 0.58 | [5 empty] | 0.073 | [13 empty] | 569 |  |  |  |  | 2020
[11 empty] | 39-R25ED15CPY-6.d | 39-R25ED15CPY-6.d-1 | [32 empty] | 386.4 |  | 10.2 |  | 0.28 | [15 empty] | 5.26 | [5 empty] | 0.066 | [15 empty] | 285600 |  | 0.124 |  |  |  | 0.39 | [7 empty] | 30.84 | [13 empty] | 0.71 | [9 empty] | 0.79 | [5 empty] | 480 | [15 empty] | 437000 |  | 43.8 |  |  |  | 1.7 | [5 empty] | 28.39 | [7 empty] | 0.39 | [5 empty] | 4.15 | [13 empty] | 521 |  |  |  |  | 2020
[11 empty] | 40-R25ED15CPY-7.d | 40-R25ED15CPY-7.d-1 | [32 empty] | 318.3 |  |  |  | 0.18 | [15 empty] | 7.28 | [21 empty] | 280700 |  | 0.1 | [11 empty] | 38.48 | [23 empty] | 1.27 | [5 empty] | 18 | [15 empty] | 412600 |  | 2.58 | [9 empty] | 27.71 | [7 empty] | 1.13 | [5 empty] | 0.116 | [13 empty] | 521 |  |  |  |  | 2020
[11 empty] | 41-R25ED15CPY-8.d | 41-R25ED15CPY-8.d-1 | [32 empty] | 391.3 | [19 empty] | 6.14 | [21 empty] | 284200 |  | 0.135 |  |  |  | 0.34 | [7 empty] | 37.48 | [23 empty] | 0.88 | [5 empty] | 167 | [15 empty] | 410500 |  | 18.2 | [9 empty] | 26.86 | [7 empty] | 0.72 | [5 empty] | 1.34 | [13 empty] | 543 |  |  |  |  | 2020
[11 empty] | 42-R25ED15CPY-9.d | 42-R25ED15CPY-9.d-1 | [32 empty] | 388.9 |  | 1.05 | [17 empty] | 7.59 | [21 empty] | 286900 |  | 0.15 | [11 empty] | 46.08 | [23 empty] | 1.84 | [5 empty] | 24.1 | [15 empty] | 418800 |  | 8.06 | [9 empty] | 26.12 | [7 empty] | 0.3 | [5 empty] | 0.413 | [13 empty] | 521 |  |  |  |  | 2020
[11 empty] | 43-R25ED15CPY-10.d | 43-R25ED15CPY-10.d-1 | [32 empty] | 359.5 |  | 1.22 | [17 empty] | 7.19 | [21 empty] | 283300 |  | 0.089 |  |  |  | 0.24 | [7 empty] | 45.28 | [23 empty] | 1.63 | [5 empty] | 27.5 | [15 empty] | 404200 |  | 4.52 |  |  |  | 1.9 | [5 empty] | 28.24 | [7 empty] | 0.53 | [5 empty] | 0.231 | [13 empty] | 590 |  |  |  |  | 2020
[11 empty] | 44-R25ED15CPY-11.d | 44-R25ED15CPY-11.d-1 | [32 empty] | 281.5 | [19 empty] | 6.75 | [5 empty] | 0.036 | [15 empty] | 283800 |  | 0.219 | [11 empty] | 42.03 | [13 empty] | 0.23 | [9 empty] | 0.8 | [5 empty] | 4.4 | [15 empty] | 403400 |  | 2.2 | [9 empty] | 22.89 | [7 empty] | 0.34 | [5 empty] | 0.106 | [13 empty] | 452 |  |  |  |  | 2020
[11 empty] | 45-R25ED15CPY-12.d | 45-R25ED15CPY-12.d-1 | [32 empty] | 286.2 | [19 empty] | 5.9 | [21 empty] | 283900 |  | 0.18 |  |  |  | 0.53 | [7 empty] | 42.6 | [23 empty] | 0.97 | [5 empty] | 33.4 | [15 empty] | 403100 |  | 6.99 | [9 empty] | 21.79 | [13 empty] | 0.634 | [13 empty] | 477 |  |  |  |  | 2020
[11 empty] | 46-R25ED15CPY-13.d | 46-R25ED15CPY-13.d-1 | [32 empty] | 269.6 |  | 1.04 | [17 empty] | 6.71 | [21 empty] | 284000 |  | 0.154 |  |  |  | 0.32 | [7 empty] | 41.94 | [23 empty] | 1.23 | [5 empty] | 44.3 | [15 empty] | 402300 |  | 8.42 | [9 empty] | 23.1 | [7 empty] | 0.78 | [5 empty] | 0.392 | [13 empty] | 537 |  |  |  |  | 2020
[11 empty] | 47-R25ED15CPY-14.d | 47-R25ED15CPY-14.d-1 | [32 empty] | 282.1 |  | 1.1 | [17 empty] | 6.23 | [5 empty] | 0.059 | [15 empty] | 288600 |  | 0.216 | [11 empty] | 42 | [23 empty] | 1.14 | [5 empty] | 220 | [15 empty] | 398800 |  | 2.01 | [9 empty] | 23.18 | [13 empty] | 0.116 | [13 empty] | 459 |  |  |  |  | 2020
[11 empty] | 48-R25ED15CPY-15.d | 48-R25ED15CPY-15.d-1 | [32 empty] | 338.5 |  | 5.6 | [17 empty] | 5.03 | [5 empty] | 0.031 | [15 empty] | 286300 |  | 0.339 |  |  |  | 0.94 | [7 empty] | 36.56 | [23 empty] | 1.89 | [5 empty] | 275 | [15 empty] | 412600 |  | 6.86 | [9 empty] | 22.82 | [13 empty] | 0.289 | [13 empty] | 516 |  |  |  |  | 2020
[11 empty] | 49-R25ED15CPY-16.d | 49-R25ED15CPY-16.d-1 | [32 empty] | 345.3 |  | 1.38 | [17 empty] | 5.52 | [5 empty] | 0.05 | [15 empty] | 286900 |  | 0.425 |  |  |  | 0.82 | [7 empty] | 37.2 | [23 empty] | 1.57 | [5 empty] | 109 | [15 empty] | 413900 |  | 9.59 | [9 empty] | 22.09 | [7 empty] | 0.5 | [5 empty] | 0.377 | [13 empty] | 539 |  |  |  |  | 2020
[11 empty] | 50-R25ED15CPY-17.d | 50-R25ED15CPY-17.d-1 | [32 empty] | 428 |  | 0.66 | [11 empty] | 0.015 | [5 empty] | 3.18 | [21 empty] | 278300 |  | 0.253 |  |  |  | 1.23 | [7 empty] | 35.79 | [23 empty] | 1.02 | [5 empty] | 23 | [15 empty] | 400600 |  | 7.11 | [9 empty] | 17.62 | [7 empty] | 0.49 | [5 empty] | 0.573 | [13 empty] | 356.2 |  |  |  |  | 2020
[11 empty] | 51-R25ED15CPY-18.d | 51-R25ED15CPY-18.d-1 | [32 empty] | 279.6 |  | 2.8 | [17 empty] | 6.31 | [21 empty] | 286100 |  | 0.47 |  |  |  | 1.25 | [7 empty] | 33.47 | [23 empty] | 1.62 | [5 empty] | 32.7 | [15 empty] | 419300 |  | 7.78 | [9 empty] | 21.62 | [7 empty] | 0.54 | [5 empty] | 0.366 | [13 empty] | 376.8 |  |  |  |  | 2020
[11 empty] | 161-200501422gal2-1 | 161-200501422gal2-1-1 | [32 empty] | 2300 |  | 10.5 | [11 empty] | 8570 | [5 empty] | 2.5 | [5 empty] | 1.49 | [5 empty] | 4.3 | [9 empty] | 1800 | [43 empty] | 921000 | [15 empty] | 114500 |  | 173 |  |  |  | 216 | [5 empty] | 3.02 | [7 empty] | 12.2 | [5 empty] | 1193 | [13 empty] | 4 |  |  |  |  | 2020
[11 empty] | 167-200501422gal6-3 | 167-200501422gal6-3-1 | [32 empty] | 337 | [13 empty] | 58.7 | [5 empty] | 11.7 | [11 empty] | 6300 | [9 empty] | 5100 | [13 empty] | 7.1 | [29 empty] | 889000 | [15 empty] | 133500 |  | 425 |  |  |  | 35.6 | [5 empty] | 2.12 | [13 empty] | 33.93 | [13 empty] | 1600 |  |  |  |  | 2020
[11 empty] | 168-200501422gal6-4 | 168-200501422gal6-4-1 | [32 empty] | 299.8 | [13 empty] | 59.1 | [5 empty] | 5.33 | [11 empty] | 1460 | [9 empty] | 1210 | [13 empty] | 2.02 | [29 empty] | 907000 | [15 empty] | 133300 |  | 389.6 |  |  |  | 46.6 | [5 empty] | 1.56 | [13 empty] | 34.28 | [13 empty] | 66 |  |  |  |  | 2020
[11 empty] | 169-200501422gal6-5 | 169-200501422gal6-5-1 | [32 empty] | 313.9 | [13 empty] | 56.1 | [5 empty] | 8 | [11 empty] | 19300 | [9 empty] | 10300 | [13 empty] | 16.3 | [13 empty] | 0.69 | [15 empty] | 891000 | [15 empty] | 150800 |  | 400.5 |  |  |  | 40 | [5 empty] | 2.72 | [13 empty] | 30.33 | [13 empty] | 390 |  |  |  |  | 2020
[11 empty] | 171-200501422gal6-7 | 171-200501422gal6-7-1 | [32 empty] | 239.9 | [13 empty] | 61.26 | [5 empty] | 6.42 | [11 empty] | 3110 | [9 empty] | 2350 | [13 empty] | 3.06 | [29 empty] | 887000 | [15 empty] | 135700 |  | 339 |  |  |  | 52.5 | [5 empty] | 1.38 | [13 empty] | 51.9 | [13 empty] | 76 |  |  |  |  | 2020
[11 empty] | 173-200501422gal8-2 | 173-200501422gal8-2-1 | [32 empty] | 622 | [13 empty] | 1.255 | [5 empty] | 5.09 | [11 empty] | 16 | [9 empty] | 11.1 | [43 empty] | 893000 | [15 empty] | 132500 |  | 867 |  |  |  | 3.4 | [5 empty] | 6.05 | [7 empty] | 0.9 | [5 empty] | 81.8 | [18 empty] | 2020
[11 empty] | 174-200501422gal8-3 | 174-200501422gal8-3-1 | [32 empty] | 618 | [13 empty] | 1.358 | [5 empty] | 5.37 | [65 empty] | 891000 | [15 empty] | 133300 |  | 872 | [9 empty] | 5.92 | [7 empty] | 0.89 | [5 empty] | 79 | [13 empty] | 3.3 |  |  |  |  | 2020
[11 empty] | 175-200501422gal8-4 | 175-200501422gal8-4-1 | [32 empty] | 410 | [13 empty] | 1.31 | [5 empty] | 5.39 | [11 empty] | 400 | [9 empty] | 320 | [13 empty] | 0.036 | [29 empty] | 916000 | [15 empty] | 137700 |  | 620.3 |  |  |  | 5.3 | [5 empty] | 5.31 | [7 empty] | 1.07 | [5 empty] | 75.8 | [13 empty] | 6.1 |  |  |  |  | 2020
[11 empty] | 176-200501422gal8-5 | 176-200501422gal8-5-1 | [32 empty] | 453 | [13 empty] | 1.18 | [5 empty] | 4.15 | [35 empty] | 0.027 | [29 empty] | 894000 | [15 empty] | 134900 |  | 644 | [9 empty] | 5.02 | [13 empty] | 81.9 | [13 empty] | 6.4 |  |  |  |  | 2020
[11 empty] | 177-200501422gal8-6 | 177-200501422gal8-6-1 | [32 empty] | 722 | [13 empty] | 1.612 | [5 empty] | 5.64 | [21 empty] | 8.1 | [43 empty] | 891000 | [15 empty] | 136000 |  | 1000 |  |  |  | 7.3 | [5 empty] | 7.06 | [7 empty] | 0.96 | [5 empty] | 77.42 | [13 empty] | 20 |  |  |  |  | 2020
[11 empty] | 178-200501422gal8-7 | 178-200501422gal8-7-1 | [32 empty] | 792 | [13 empty] | 1.602 | [5 empty] | 5.66 | [11 empty] | 1.87 | [53 empty] | 891000 | [15 empty] | 134500 |  | 1091 |  |  |  | 3.7 | [5 empty] | 6.93 | [7 empty] | 1.22 | [5 empty] | 77.8 | [18 empty] | 2020
[11 empty] | 179-200501422gal8-8 | 179-200501422gal8-8-1 | [32 empty] | 501 | [13 empty] | 1.583 | [5 empty] | 9.7 | [11 empty] | 101 | [9 empty] | 150 | [13 empty] | 0.061 | [29 empty] | 897000 | [15 empty] | 140500 |  | 718 |  |  |  | 6.5 | [5 empty] | 5.69 | [7 empty] | 1.83 | [5 empty] | 73.7 | [18 empty] | 2020
[11 empty] | 180-200501422gal8-9 | 180-200501422gal8-9-1 | [32 empty] | 596 | [13 empty] | 1.277 | [5 empty] | 57 | [11 empty] | 70 | [9 empty] | 700 | [13 empty] | 0.45 | [29 empty] | 895000 | [15 empty] | 141800 |  | 828 |  |  |  | 9.5 | [5 empty] | 5.88 | [7 empty] | 1.5 | [5 empty] | 65.9 | [13 empty] | 16600 |  |  |  |  | 2020
[11 empty] | 181-200501422gal8-10 | 181-200501422gal8-10-1 | [32 empty] | 463 | [13 empty] | 1.51 | [5 empty] | 3.98 | [5 empty] | 0.087 | [15 empty] | 5800 | [13 empty] | 0.024 | [29 empty] | 886000 | [15 empty] | 145000 |  | 681 |  |  |  | 7.2 | [5 empty] | 5.78 | [7 empty] | 1.8 | [5 empty] | 76.4 | [18 empty] | 2020
[11 empty] | 182-200501422gal8-11 | 182-200501422gal8-11-1 | [32 empty] | 541 | [13 empty] | 1.571 | [5 empty] | 4.13 | [65 empty] | 889000 | [15 empty] | 138400 |  | 759 |  |  |  | 5.5 | [5 empty] | 6.38 | [13 empty] | 68.6 | [18 empty] | 2020
[11 empty] | 183-200501422gal8-12 | 183-200501422gal8-12-1 | [32 empty] | 423 | [13 empty] | 1.41 | [5 empty] | 3.8 | [35 empty] | 0.021 | [29 empty] | 869000 | [15 empty] | 132000 |  | 625 | [9 empty] | 4.28 | [7 empty] | 3.5 | [5 empty] | 71.5 | [18 empty] | 2020
[11 empty] | 184-200501422gal8-13 | 184-200501422gal8-13-1 | [32 empty] | 586 | [19 empty] | 4.75 | [21 empty] | 1900 | [27 empty] | 270 | [15 empty] | 905000 | [15 empty] | 138300 |  | 835 |  |  |  | 6 | [5 empty] | 5.82 | [7 empty] | 0.84 | [5 empty] | 68.6 | [13 empty] | 2.9 |  |  |  |  | 2020
[11 empty] | 185-200501422gal8-14 | 185-200501422gal8-14-1 | [32 empty] | 529 | [13 empty] | 1.58 | [5 empty] | 4.65 | [65 empty] | 906000 | [15 empty] | 133400 |  | 741 |  |  |  | 5.2 | [5 empty] | 6.01 | [13 empty] | 65.5 | [18 empty] | 2020
[11 empty] | 186-200501422gal8-15 | 186-200501422gal8-15-1 | [32 empty] | 609 | [13 empty] | 1.72 | [5 empty] | 28.4 | [11 empty] | 1.33 | [9 empty] | 397 | [13 empty] | 0.206 | [13 empty] | 0.52 | [9 empty] | 0.31 | [5 empty] | 898000 | [15 empty] | 143700 |  | 866 |  |  |  | 6.5 | [5 empty] | 5.86 | [7 empty] | 1.1 | [5 empty] | 72.6 | [13 empty] | 9600 |  |  |  |  | 2020
[11 empty] | 187-200501422gal8-16 | 187-200501422gal8-16-1 | [32 empty] | 627 | [13 empty] | 1.574 | [5 empty] | 4.4 | [35 empty] | 0.027 | [23 empty] | 0.41 | [5 empty] | 876000 | [15 empty] | 135500 |  | 883 | [9 empty] | 5.72 | [13 empty] | 80.6 | [18 empty] | 2020
[11 empty] | 188-200501422gal8-17 | 188-200501422gal8-17-1 | [32 empty] | 547 | [13 empty] | 1.53 | [5 empty] | 4.2 | [65 empty] | 887000 | [15 empty] | 133600 |  | 751 |  |  |  | 8.9 | [5 empty] | 5.34 | [7 empty] | 1.14 | [5 empty] | 78.5 | [18 empty] | 2020
[11 empty] | 200-201003232gal4-5 | 200-201003232gal4-5-1 | [32 empty] | 692 |  | 6.8 |  | 13 | [9 empty] | 181.4 | [5 empty] | 25.7 | [5 empty] | 1.01 | [5 empty] | 3.2 | [9 empty] | 1890 | [13 empty] | 0.115 | [23 empty] | 1.16 | [5 empty] | 915000 | [15 empty] | 147800 |  | 939 |  |  |  | 45 | [5 empty] | 16.6 | [7 empty] | 8.3 | [5 empty] | 130.7 | [13 empty] | 8.5 |  |  |  |  | 2020
[11 empty] | 203-201003232gal6-2 | 203-201003232gal6-2-1 | [32 empty] | 661 | [13 empty] | 1124 | [5 empty] | 22.1 | [5 empty] | 0.074 | [29 empty] | 0.108 | [29 empty] | 905000 | [15 empty] | 142100 |  | 392.6 |  |  |  | 125.7 | [5 empty] | 7.25 | [7 empty] | 16.7 | [5 empty] | 158.7 | [18 empty] | 2020
[11 empty] | 204-201003232gal6-3 | 204-201003232gal6-3-1 | [32 empty] | 631 |  |  |  | 0.9 | [9 empty] | 1082 | [5 empty] | 21.4 | [5 empty] | 0.116 | [29 empty] | 0.088 | [29 empty] | 896000 | [15 empty] | 141500 |  | 368.4 |  |  |  | 122.3 | [5 empty] | 7.04 | [7 empty] | 15.3 | [5 empty] | 155.4 | [18 empty] | 2020
[11 empty] | 207-201003232gal6-6 | 207-201003232gal6-6-1 | [32 empty] | 316.8 | [13 empty] | 906 | [5 empty] | 10.92 | [59 empty] | 0.34 | [5 empty] | 893000 | [15 empty] | 143300 |  | 21.41 |  |  |  | 183 | [5 empty] | 0.504 | [7 empty] | 17.5 | [5 empty] | 81.8 | [18 empty] | 2020
[11 empty] | 208-201003232gal6-7 | 208-201003232gal6-7-1 | [32 empty] | 292.5 |  |  |  | 0.61 | [9 empty] | 857 | [5 empty] | 8.5 | [11 empty] | 4.2 | [9 empty] | 8700 | [13 empty] | 0.046 | [23 empty] | 0.99 | [5 empty] | 892000 | [15 empty] | 147600 |  | 22.5 |  |  |  | 202 | [5 empty] | 0.73 | [7 empty] | 17.4 | [5 empty] | 77 | [13 empty] | 2 |  |  |  |  | 2020
[11 empty] | 209-201003232gal6-8 | 209-201003232gal6-8-1 | [32 empty] | 288 | [13 empty] | 810 | [5 empty] | 12 | [21 empty] | 1120 | [13 empty] | 0.018 | [29 empty] | 851000 | [15 empty] | 130300 |  | 19.95 |  |  |  | 149 | [5 empty] | 0.57 | [7 empty] | 15.4 | [5 empty] | 76.1 | [18 empty] | 2020
[11 empty] | 300-200209312gal5-1 | 300-200209312gal5-1-1 | [32 empty] | 701 |  | 130 |  | 20 | [9 empty] | 705 | [5 empty] | 12.9 | [5 empty] | 8.2 | [5 empty] | 39 | [9 empty] | 7600 | [13 empty] | 0.056 | [13 empty] | 3.5 | [9 empty] | 2.7 | [5 empty] | 907000 | [15 empty] | 133000 |  | 473 |  |  |  | 17.6 | [5 empty] | 11.4 | [7 empty] | 6.5 | [5 empty] | 48.5 | [13 empty] | 88 |  |  |  |  | 2020
[11 empty] | 315-200209312gal5-16 | 315-200209312gal5-16-1 | [32 empty] | 812 |  | 68 |  | 0.62 | [9 empty] | 1193 | [5 empty] | 17.1 | [5 empty] | 0.101 | [5 empty] | 18 | [9 empty] | 85 | [13 empty] | 0.068 | [13 empty] | 0.54 | [9 empty] | 0.98 | [5 empty] | 905000 | [15 empty] | 133700 |  | 315.4 |  |  |  | 26.5 | [5 empty] | 2.5 | [7 empty] | 4.8 | [5 empty] | 23.07 | [13 empty] | 14.4 |  |  |  |  | 2020
[11 empty] | 321-200509312gal8-1 | 321-200509312gal8-1-1 | [32 empty] | 919 | [13 empty] | 9.3 | [5 empty] | 26 | [11 empty] | 1340 | [9 empty] | 2360 | [13 empty] | 0.62 | [29 empty] | 902000 | [15 empty] | 132900 |  | 1272 |  |  |  | 4.4 | [5 empty] | 2.06 | [13 empty] | 70.8 | [13 empty] | 4700 |  |  |  |  | 2020
[11 empty] | 322-200509312gal8-2 | 322-200509312gal8-2-1 | [32 empty] | 763 |  | 6 | [11 empty] | 9.53 | [5 empty] | 31.2 | [11 empty] | 840 | [9 empty] | 1210 | [13 empty] | 0.48 | [29 empty] | 926000 | [15 empty] | 133300 |  | 1088 |  |  |  | 4.3 | [5 empty] | 2.02 | [13 empty] | 63.3 | [13 empty] | 4320 |  |  |  |  | 2020
[11 empty] | 323-200509312gal8-3 | 323-200509312gal8-3-1 | [32 empty] | 956 | [13 empty] | 9.84 | [5 empty] | 10.9 | [11 empty] | 220 | [9 empty] | 330 | [13 empty] | 0.107 | [29 empty] | 925000 | [15 empty] | 133500 |  | 1337 |  |  |  | 2.8 | [5 empty] | 2.01 | [7 empty] | 0.8 | [5 empty] | 86.5 | [13 empty] | 500 |  |  |  |  | 2020
[11 empty] | 324-200509312gal8-4 | 324-200509312gal8-4-1 | [32 empty] | 960 |  | 6.6 | [11 empty] | 9.31 | [5 empty] | 11.4 | [11 empty] | 2600 | [9 empty] | 2000 | [13 empty] | 0.308 | [29 empty] | 917000 | [15 empty] | 138600 |  | 1311 |  |  |  | 4.1 | [5 empty] | 2.4 | [13 empty] | 83.4 | [13 empty] | 860 |  |  |  |  | 2020
[11 empty] | 325-200509312gal8-5 | 325-200509312gal8-5-1 | [32 empty] | 799 |  | 21 | [11 empty] | 9.34 | [5 empty] | 16.6 | [11 empty] | 670 | [9 empty] | 960 | [13 empty] | 0.288 | [13 empty] | 0.48 | [15 empty] | 910000 | [15 empty] | 129000 |  | 1099 | [9 empty] | 3.05 | [13 empty] | 64.5 | [13 empty] | 1560 |  |  |  |  | 2020
[11 empty] | 326-200509312gal8-6 | 326-200509312gal8-6-1 | [32 empty] | 842 | [13 empty] | 9.03 | [5 empty] | 9.9 | [11 empty] | 510 | [9 empty] | 530 | [13 empty] | 0.14 | [29 empty] | 900000 | [15 empty] | 132100 |  | 1170 | [9 empty] | 2.06 | [7 empty] | 0.69 | [5 empty] | 72.3 | [13 empty] | 590 |  |  |  |  | 2020
[11 empty] | 327-200509312gal8-7 | 327-200509312gal8-7-1 | [32 empty] | 1033 |  | 3.9 | [11 empty] | 9.68 | [5 empty] | 9.08 | [11 empty] | 280 | [9 empty] | 310 | [13 empty] | 0.07 | [29 empty] | 903000 | [15 empty] | 128400 |  | 1453 |  |  |  | 2.7 | [5 empty] | 2.29 | [13 empty] | 93.6 | [13 empty] | 171 |  |  |  |  | 2020
[11 empty] | 328-200509312gal8-8 | 328-200509312gal8-8-1 | [32 empty] | 891 | [13 empty] | 11.97 | [5 empty] | 7.19 | [35 empty] | 0.02 | [29 empty] | 912000 | [15 empty] | 129300 |  | 1255 | [9 empty] | 1.79 | [7 empty] | 0.51 | [5 empty] | 72 | [18 empty] | 2020
[11 empty] | 329-200509312gal8-9 | 329-200509312gal8-9-1 | [32 empty] | 1187 | [13 empty] | 12.14 | [5 empty] | 7.52 | [65 empty] | 911000 | [15 empty] | 131800 |  | 1608 |  |  |  | 2.9 | [5 empty] | 2.38 | [13 empty] | 95.2 | [18 empty] | 2020
[11 empty] | 330-200509312gal8-10 | 330-200509312gal8-10-1 | [32 empty] | 987 | [13 empty] | 12.55 | [5 empty] | 6.62 | [65 empty] | 908000 | [15 empty] | 129800 |  | 1396 | [9 empty] | 2.06 | [13 empty] | 85.7 | [18 empty] | 2020
[11 empty] | 331-200509312gal8-11 | 331-200509312gal8-11-1 | [32 empty] | 804 | [13 empty] | 12.26 | [5 empty] | 6.99 | [65 empty] | 906000 | [15 empty] | 130500 |  | 1101 | [9 empty] | 1.477 | [13 empty] | 66.3 | [18 empty] | 2020
[11 empty] | 332-200509312gal8-12 | 332-200509312gal8-12-1 | [32 empty] | 1182 |  | 4 |  | 0.47 | [9 empty] | 11.18 | [5 empty] | 7.89 | [11 empty] | 1.06 | [9 empty] | 7 | [43 empty] | 900000 | [15 empty] | 128200 |  | 1593 | [9 empty] | 2.98 | [13 empty] | 108.9 | [18 empty] | 2020
[11 empty] | 334-200509312gal8-14 | 334-200509312gal8-14-1 | [32 empty] | 970 |  | 4.7 | [11 empty] | 10.18 | [5 empty] | 6.41 | [65 empty] | 906000 | [15 empty] | 129100 |  | 1306 | [9 empty] | 2.5 | [13 empty] | 84.5 | [13 empty] | 1.5 |  |  |  |  | 2020
[11 empty] | 335-200509312gal8-15 | 335-200509312gal8-15-1 | [32 empty] | 1206 |  | 2.4 | [11 empty] | 11.57 | [5 empty] | 7.07 | [21 empty] | 7.5 | [43 empty] | 896000 | [15 empty] | 129600 |  | 1624 | [9 empty] | 2.55 | [7 empty] | 0.75 | [5 empty] | 114.3 | [18 empty] | 2020
[11 empty] | 336-200509312gal8-16 | 336-200509312gal8-16-1 | [32 empty] | 930 | [13 empty] | 11.88 | [5 empty] | 7.46 | [5 empty] | 0.051 | [59 empty] | 898000 | [15 empty] | 130200 |  | 1283 | [9 empty] | 1.83 | [7 empty] | 0.71 | [5 empty] | 76.9 | [13 empty] | 1.12 |  |  |  |  | 2020
[11 empty] | 337-200509312gal8-17 | 337-200509312gal8-17-1 | [32 empty] | 1056 | [13 empty] | 10.98 | [5 empty] | 7.84 | [65 empty] | 906000 | [15 empty] | 130800 |  | 1464 | [9 empty] | 2.26 | [7 empty] | 0.64 | [5 empty] | 94.5 | [18 empty] | 2020
[11 empty] | 338-200509312gal8-18 | 338-200509312gal8-18-1 | [32 empty] | 1065 |  | 2.67 | [11 empty] | 11.03 | [5 empty] | 8.23 | [21 empty] | 4400 | [37 empty] | 1.33 | [5 empty] | 902000 | [15 empty] | 138800 |  | 1488 | [9 empty] | 2.28 | [13 empty] | 97.8 | [18 empty] | 2020
[11 empty] | 339-200509312gal8-19 | 339-200509312gal8-19-1 | [32 empty] | 1053 |  | 1.9 | [11 empty] | 11.23 | [5 empty] | 8.01 | [11 empty] | 1.2 | [9 empty] | 6.8 | [43 empty] | 921000 | [15 empty] | 131500 |  | 1412 | [9 empty] | 3 | [7 empty] | 0.51 | [5 empty] | 89.4 | [13 empty] | 1.55 |  |  |  |  | 2020
[11 empty] | 340-200509312gal8-20 | 340-200509312gal8-20-1 | [32 empty] | 1007 |  | 2.42 | [11 empty] | 11.46 | [5 empty] | 7.27 | [65 empty] | 909000 | [15 empty] | 133600 |  | 1344 | [9 empty] | 2.15 | [13 empty] | 83.7 | [18 empty] | 2020
[11 empty] | 345-201008392gal1-1 | 345-201008392gal1-1-1 | [32 empty] | 1201 | [13 empty] | 2.96 | [5 empty] | 2.22 | [65 empty] | 904800 | [15 empty] | 127700 |  | 1527 |  |  |  | 7.3 | [5 empty] | 4.8 | [13 empty] | 20.09 | [18 empty] | 2020
[11 empty] | 346-201008392gal1-2 | 346-201008392gal1-2-1 | [32 empty] | 1135 | [13 empty] | 3.07 | [5 empty] | 2.25 | [65 empty] | 910000 | [15 empty] | 128300 |  | 1480 |  |  |  | 8 | [5 empty] | 4.6 | [7 empty] | 0.97 | [5 empty] | 19.89 | [18 empty] | 2020
[11 empty] | 347-201008392gal1-3 | 347-201008392gal1-3-1 | [32 empty] | 1229 | [13 empty] | 3.033 | [5 empty] | 2.66 | [65 empty] | 903000 | [15 empty] | 131300 |  | 1554 |  |  |  | 4.9 | [5 empty] | 5.31 | [7 empty] | 0.45 | [5 empty] | 20.79 | [13 empty] | 101 |  |  |  |  | 2020
[11 empty] | 348-201008392gal1-4 | 348-201008392gal1-4-1 | [32 empty] | 1125 | [13 empty] | 3.09 | [5 empty] | 2.35 | [65 empty] | 904000 | [15 empty] | 127700 |  | 1408 |  |  |  | 5.9 | [5 empty] | 4.36 | [13 empty] | 20.47 | [18 empty] | 2020
[11 empty] | 349-201008392gal1-5 | 349-201008392gal1-5-1 | [32 empty] | 1235 | [13 empty] | 2.934 | [5 empty] | 2.86 | [5 empty] | 0.045 | [29 empty] | 0.034 | [29 empty] | 908100 | [15 empty] | 128500 |  | 1563 |  |  |  | 4.9 | [5 empty] | 5.39 | [13 empty] | 19.88 | [18 empty] | 2020
[11 empty] | 350-201008392gal1-6 | 350-201008392gal1-6-1 | [32 empty] | 1075 |  | 1.82 | [11 empty] | 3.41 | [5 empty] | 2.63 | [65 empty] | 906600 | [15 empty] | 128100 |  | 1377 |  |  |  | 6.1 | [5 empty] | 3.88 | [7 empty] | 0.75 | [5 empty] | 19.89 | [18 empty] | 2020
[11 empty] | 351-201008392gal1-7 | 351-201008392gal1-7-1 | [32 empty] | 1172 |  | 14.6 | [11 empty] | 3.095 | [5 empty] | 5.6 | [5 empty] | 0.049 | [5 empty] | 4.7 | [9 empty] | 136 |  | 0.09 | [11 empty] | 0.076 | [29 empty] | 913200 | [15 empty] | 132300 |  | 1512 |  |  |  | 6.2 | [5 empty] | 4.14 | [13 empty] | 21.23 | [13 empty] | 1500 |  |  |  |  | 2020
[11 empty] | 352-201008392gal1-8 | 352-201008392gal1-8-1 | [32 empty] | 843 |  | 3.5 | [11 empty] | 3.16 | [5 empty] | 16.6 | [35 empty] | 0.093 | [29 empty] | 897000 | [15 empty] | 127100 |  | 1140 |  |  |  | 7.1 | [5 empty] | 3.27 | [13 empty] | 16.61 | [13 empty] | 4500 |  |  |  |  | 2020
[11 empty] | 353-201008392gal1-9 | 353-201008392gal1-9-1 | [32 empty] | 1113 | [13 empty] | 2.981 | [5 empty] | 13.4 | [11 empty] | 24 | [9 empty] | 300 | [13 empty] | 0.088 | [29 empty] | 905400 | [15 empty] | 130100 |  | 1453 |  |  |  | 4.4 | [5 empty] | 4.03 | [7 empty] | 0.91 | [5 empty] | 19.34 | [13 empty] | 3800 |  |  |  |  | 2020
[11 empty] | 354-201008392gal1-10 | 354-201008392gal1-10-1 | [32 empty] | 930 | [13 empty] | 2.65 | [5 empty] | 37 | [11 empty] | 1.8 | [9 empty] | 470 | [13 empty] | 0.34 | [29 empty] | 918000 | [15 empty] | 133500 |  | 1172 |  |  |  | 8.6 | [5 empty] | 3.04 | [7 empty] | 2.4 | [5 empty] | 17.25 | [13 empty] | 8300 |  |  |  |  | 2020
[11 empty] | 355-201008392gal1-11 | 355-201008392gal1-11-1 | [32 empty] | 897 | [13 empty] | 3.12 | [5 empty] | 1.46 | [65 empty] | 917000 | [15 empty] | 127500 |  | 1161 | [9 empty] | 3.31 | [7 empty] | 1.08 | [5 empty] | 16.96 | [13 empty] | 14.6 |  |  |  |  | 2020
[11 empty] | 356-201008392gal1-12 | 356-201008392gal1-12-1 | [32 empty] | 1092 |  | 2.29 | [11 empty] | 2.923 | [5 empty] | 4.01 | [11 empty] | 8.3 | [9 empty] | 48 | [43 empty] | 905000 | [15 empty] | 128900 |  | 1404 |  |  |  | 4.8 | [5 empty] | 3.83 | [7 empty] | 0.57 | [5 empty] | 19.21 | [13 empty] | 590 |  |  |  |  | 2020
[11 empty] | 359-201008392gal1-15 | 359-201008392gal1-15-1 | [32 empty] | 1012 | [13 empty] | 3.8 | [5 empty] | 3.5 | [21 empty] | 32 | [43 empty] | 913000 | [15 empty] | 125000 |  | 1318 |  |  |  | 4.6 | [5 empty] | 3.59 | [13 empty] | 18.93 | [13 empty] | 550 |  |  |  |  | 2020
[11 empty] | 374-201008392gal7-1 | 374-201008392gal7-1-1 | [32 empty] | 397.3 |  | 2.36 |  | 0.43 | [9 empty] | 762.5 | [5 empty] | 32 | [11 empty] | 2.2 | [53 empty] | 906400 | [15 empty] | 125300 |  | 117.3 |  |  |  | 231 | [5 empty] | 1.276 | [7 empty] | 23.3 | [5 empty] | 41.15 | [18 empty] | 2020
[11 empty] | 375-201008392gal7-2 | 375-201008392gal7-2-1 | [32 empty] | 391.8 | [13 empty] | 743.4 | [5 empty] | 33.1 | [11 empty] | 1.05 | [9 empty] | 16.5 | [43 empty] | 915800 | [15 empty] | 129800 |  | 118.8 |  |  |  | 242.4 | [5 empty] | 1.14 | [7 empty] | 23.4 | [5 empty] | 41.66 | [18 empty] | 2020
[11 empty] | 376-201008392gal7-3 | 376-201008392gal7-3-1 | [32 empty] | 385.5 |  | 1.99 | [11 empty] | 727.9 | [5 empty] | 31.4 | [11 empty] | 1.66 | [9 empty] | 37 | [43 empty] | 903400 | [15 empty] | 127400 |  | 111.6 |  |  |  | 266 | [5 empty] | 1.01 | [7 empty] | 25.6 | [5 empty] | 38.09 | [18 empty] | 2020
[11 empty] | 377-201008392gal7-4 | 377-201008392gal7-4-1 | [32 empty] | 357.5 |  | 3.5 | [11 empty] | 733.9 | [5 empty] | 32.7 | [5 empty] | 0.5 | [29 empty] | 0.041 | [23 empty] | 0.42 | [5 empty] | 913000 | [15 empty] | 130500 |  | 107 |  |  |  | 203 | [5 empty] | 1.1 | [7 empty] | 30.5 | [5 empty] | 68.1 | [18 empty] | 2020
[11 empty] | 378-201008392gal7-5 | 378-201008392gal7-5-1 | [32 empty] | 405.4 |  | 2.26 | [11 empty] | 792.4 | [5 empty] | 32.6 | [35 empty] | 0.107 | [29 empty] | 904900 | [15 empty] | 126400 |  | 97.1 |  |  |  | 176 | [5 empty] | 2.09 | [7 empty] | 28.1 | [5 empty] | 26.36 | [18 empty] | 2020
[11 empty] | 379-201008392gal7-6 | 379-201008392gal7-6-1 | [32 empty] | 399.3 |  | 2.12 | [11 empty] | 789.4 | [5 empty] | 32.6 | [11 empty] | 21 | [9 empty] | 18 | [13 empty] | 0.062 | [29 empty] | 898500 | [15 empty] | 126200 |  | 99.7 |  |  |  | 134 | [5 empty] | 2.28 | [7 empty] | 31.4 | [5 empty] | 26.75 | [18 empty] | 2020
[11 empty] | 380-201008392gal7-7 | 380-201008392gal7-7-1 | [32 empty] | 380.4 |  |  |  | 0.53 | [9 empty] | 754 | [5 empty] | 28.4 | [11 empty] | 60 | [9 empty] | 29 | [13 empty] | 0.056 | [29 empty] | 895000 | [15 empty] | 125400 |  | 87 |  |  |  | 133 | [5 empty] | 1.63 | [7 empty] | 29.7 | [5 empty] | 23.41 | [18 empty] | 2020
[11 empty] | 381-201008392gal7-8 | 381-201008392gal7-8-1 | [32 empty] | 403.9 | [13 empty] | 798.9 | [5 empty] | 34.4 | [11 empty] | 13.4 | [23 empty] | 0.05 | [29 empty] | 906800 | [15 empty] | 127700 |  | 95.6 |  |  |  | 114 | [5 empty] | 1.8 | [7 empty] | 32.9 | [5 empty] | 25.95 | [18 empty] | 2020
[11 empty] | 384-201008392gal7-11 | 384-201008392gal7-11-1 | [32 empty] | 423.2 |  | 3.5 | [11 empty] | 768.5 | [5 empty] | 35 | [11 empty] | 1180 | [9 empty] | 1530 | [13 empty] | 0.44 | [29 empty] | 907500 | [15 empty] | 132100 |  | 153.3 |  |  |  | 191 | [5 empty] | 3.58 | [7 empty] | 24 | [5 empty] | 54.9 | [13 empty] | 21 |  |  |  |  | 2020
[11 empty] | 386-201008392gal9-1 | 386-201008392gal9-1-1 | [32 empty] | 2845 | [13 empty] | 6712 | [5 empty] | 112.8 | [5 empty] | 0.203 | [5 empty] | 6400 | [9 empty] | 5200 | [13 empty] | 1.47 | [29 empty] | 898000 | [15 empty] | 133700 |  | 12.98 |  |  |  | 36.7 | [5 empty] | 25.59 | [7 empty] | 17.8 | [5 empty] | 125.9 | [13 empty] | 76 |  |  |  |  | 2020
[11 empty] | 388-201008392gal9-3 | 388-201008392gal9-3-1 | [32 empty] | 2969 | [13 empty] | 6870 | [5 empty] | 157 | [5 empty] | 0.42 | [5 empty] | 15100 | [9 empty] | 13700 | [13 empty] | 3.25 | [29 empty] | 929000 | [15 empty] | 145600 |  | 20.15 |  |  |  | 37.2 | [5 empty] | 25.15 | [7 empty] | 15.4 | [5 empty] | 220.4 | [13 empty] | 162 |  |  |  |  | 2020
[11 empty] | 389-201008392gal9-4 | 389-201008392gal9-4-1 | [32 empty] | 2820 |  | 10 |  | 0.94 | [9 empty] | 6670 | [5 empty] | 132 | [5 empty] | 0.54 | [5 empty] | 23700 | [9 empty] | 16600 | [13 empty] | 4.49 | [29 empty] | 877000 | [15 empty] | 155000 |  | 19.5 |  |  |  | 38 | [5 empty] | 23.5 | [7 empty] | 18.5 | [5 empty] | 235.2 | [13 empty] | 92 |  |  |  |  | 2020
[11 empty] | 390-201008392gal9-5 | 390-201008392gal9-5-1 | [32 empty] | 3197 |  | 4.1 |  | 20.3 | [9 empty] | 7254 | [5 empty] | 277 | [5 empty] | 13.8 | [5 empty] | 9900 | [9 empty] | 8800 | [13 empty] | 2.95 | [13 empty] | 1.7 | [15 empty] | 901700 | [15 empty] | 143800 |  | 16.46 |  |  |  | 39.2 | [5 empty] | 26.27 | [7 empty] | 13.6 | [5 empty] | 121.6 | [13 empty] | 940 |  |  |  |  | 2020
[11 empty] | 393-201008392gal9-8 | 393-201008392gal9-8-1 | [32 empty] | 3149 |  | 3.6 | [11 empty] | 7200 | [5 empty] | 76 | [35 empty] | 0.098 | [13 empty] | 0.84 | [9 empty] | 0.49 | [5 empty] | 917000 | [15 empty] | 126500 |  | 19.4 |  |  |  | 44.6 | [5 empty] | 24.48 | [7 empty] | 15.1 | [5 empty] | 112.5 | [18 empty] | 2020
[11 empty] | 394-201008392gal9-9 | 394-201008392gal9-9-1 | [32 empty] | 3021 |  | 10.8 |  | 0.86 | [9 empty] | 7050 | [5 empty] | 85.6 | [11 empty] | 7.6 | [9 empty] | 61 | [13 empty] | 0.106 | [13 empty] | 0.63 | [15 empty] | 892000 | [15 empty] | 125800 |  | 18.5 |  |  |  | 46 | [5 empty] | 25.3 | [7 empty] | 12.1 | [5 empty] | 105.8 | [13 empty] | 3 |  |  |  |  | 2020
[11 empty] | 396-201008392gal9-11 | 396-201008392gal9-11-1 | [32 empty] | 3178 |  | 12.9 |  | 1.02 | [9 empty] | 7335 | [5 empty] | 87.6 | [5 empty] | 0.174 | [5 empty] | 2.24 | [9 empty] | 17.6 | [13 empty] | 0.066 | [13 empty] | 8.3 | [15 empty] | 912000 | [15 empty] | 135400 |  | 14.2 |  |  |  | 47.5 | [5 empty] | 24.98 | [7 empty] | 13.6 | [5 empty] | 121.5 | [18 empty] | 2020
[11 empty] | 397-201008392gal9-12 | 397-201008392gal9-12-1 | [32 empty] | 3351 |  | 17.6 |  | 0.64 | [9 empty] | 7616 | [5 empty] | 82.1 | [5 empty] | 0.26 | [15 empty] | 25.2 | [13 empty] | 0.105 | [13 empty] | 2.48 | [15 empty] | 918000 | [15 empty] | 132400 |  | 14.37 |  |  |  | 44.7 | [5 empty] | 25.34 | [7 empty] | 16.6 | [5 empty] | 121.7 | [18 empty] | 2020
[11 empty] | 411-200206352gal8-1.d | 411-200206352gal8-1.d-1 | [32 empty] | 473.2 |  | 95 |  | 0.47 | [9 empty] | 2.35 | [5 empty] | 18.9 | [5 empty] | 0.198 | [5 empty] | 11 | [9 empty] | 930 |  | 23 |  |  |  | 0.41 | [7 empty] | 0.141 | [13 empty] | 0.85 | [15 empty] | 913000 | [15 empty] | 124900 |  | 622 |  |  |  | 10.6 | [5 empty] | 0.64 | [7 empty] | 0.91 | [5 empty] | 4.66 | [13 empty] | 4200 |  |  |  |  | 2020
[11 empty] | 412-200206352gal8-2.d | 412-200206352gal8-2.d-1 | [32 empty] | 457 |  | 7.3 | [11 empty] | 2.204 | [5 empty] | 4.73 | [5 empty] | 0.032 | [15 empty] | 40 |  | 7.3 |  |  |  | 0.35 | [37 empty] | 904000 | [15 empty] | 125200 |  | 611 |  |  |  | 11 | [5 empty] | 0.558 | [13 empty] | 4.5 | [13 empty] | 115 |  |  |  |  | 2020
[11 empty] | 413-200206352gal8-3.d | 413-200206352gal8-3.d-1 | [32 empty] | 436.3 | [13 empty] | 2.414 | [5 empty] | 77.2 | [5 empty] | 0.029 | [5 empty] | 0.81 | [9 empty] | 1790 | [13 empty] | 0.426 | [13 empty] | 1.87 | [15 empty] | 906500 | [15 empty] | 133800 |  | 604.6 |  |  |  | 8.2 | [5 empty] | 0.598 | [7 empty] | 0.95 | [5 empty] | 4.71 | [13 empty] | 21600 |  |  |  |  | 2020
[11 empty] | 414-200206352gal8-4.d | 414-200206352gal8-4.d-1 | [32 empty] | 462.1 |  | 1.1 |  | 0.19 | [9 empty] | 2.325 | [5 empty] | 3.64 | [5 empty] | 0.058 | [59 empty] | 906000 | [15 empty] | 123400 |  | 616.9 |  |  |  | 6.5 | [5 empty] | 0.615 | [7 empty] | 1.04 | [5 empty] | 5.12 | [13 empty] | 4.1 |  |  |  |  | 2020
[11 empty] | 416-200209162gal12-2.d | 416-200209162gal12-2.d-1 | [32 empty] | 461 |  | 252 |  | 71 | [9 empty] | 2.363 | [5 empty] | 7.13 | [5 empty] | 36.1 | [5 empty] | 4.7 | [9 empty] | 19100 |  | 46 |  |  |  | 0.29 | [7 empty] | 0.044 | [13 empty] | 4.4 | [9 empty] | 7 | [5 empty] | 904300 | [15 empty] | 149200 |  | 723 |  |  |  | 2 | [5 empty] | 4.54 | [7 empty] | 0.55 | [5 empty] | 65.4 | [13 empty] | 10.1 |  |  |  |  | 2020
[11 empty] | 417-200209162gal12-3.d | 417-200209162gal12-3.d-1 | [32 empty] | 384.6 |  | 600 |  | 95 | [9 empty] | 2.278 | [5 empty] | 6.76 | [5 empty] | 39.8 | [5 empty] | 7.8 | [9 empty] | 24000 |  | 98 |  |  |  | 0.31 | [21 empty] | 22 | [9 empty] | 5.95 | [5 empty] | 911000 | [15 empty] | 152000 |  | 664 |  |  |  | 2.9 | [5 empty] | 4.59 | [7 empty] | 1.13 | [5 empty] | 84 | [13 empty] | 24.6 |  |  |  |  | 2020
[11 empty] | 435-200209162gal12-17.d | 435-200209162gal12-17.d-1 | [32 empty] | 386.2 |  | 53 |  | 13.2 | [9 empty] | 2.379 | [5 empty] | 7.18 | [5 empty] | 8.27 | [5 empty] | 0.84 | [9 empty] | 4690 |  | 17.8 | [25 empty] | 1.43 | [9 empty] | 3.13 | [5 empty] | 899000 | [15 empty] | 131900 |  | 625 |  |  |  | 1.8 | [5 empty] | 4.66 | [7 empty] | 1.48 | [5 empty] | 31.44 | [13 empty] | 1.44 |  |  |  |  | 2020
[11 empty] | 436-200209162gal12-18.d | 436-200209162gal12-18.d-1 | [32 empty] | 436.5 |  | 231 |  | 16.6 | [9 empty] | 2.329 | [5 empty] | 7.26 | [5 empty] | 8.3 | [5 empty] | 1.18 | [9 empty] | 6900 |  | 73 |  |  |  | 0.26 | [21 empty] | 2.33 | [9 empty] | 4 | [5 empty] | 890000 | [15 empty] | 132600 |  | 683 |  |  |  | 2.1 | [5 empty] | 4.73 | [7 empty] | 1.39 | [5 empty] | 35.84 | [13 empty] | 1.53 |  |  |  |  | 2020
[11 empty] | 437-200209162gal12-19.d | 437-200209162gal12-19.d-1 | [32 empty] | 346.1 |  | 470 |  | 19.9 | [9 empty] | 2.383 | [5 empty] | 7.48 | [5 empty] | 11.8 | [5 empty] | 1.83 | [9 empty] | 10040 |  | 83 |  |  |  | 0.39 | [21 empty] | 4.91 | [9 empty] | 3.96 | [5 empty] | 895000 | [15 empty] | 135200 |  | 572 |  |  |  | 1.8 | [5 empty] | 4.39 | [7 empty] | 1.04 | [5 empty] | 31.9 | [13 empty] | 2.1 |  |  |  |  | 2020
[11 empty] | 438-200209162gal12-20.d | 438-200209162gal12-20.d-1 | [32 empty] | 380.3 |  | 90 |  | 37 | [9 empty] | 2.429 | [5 empty] | 6.85 | [5 empty] | 22.7 | [5 empty] | 3.8 | [9 empty] | 12900 |  | 32 |  |  |  | 0.23 | [21 empty] | 3.94 | [9 empty] | 5.6 | [5 empty] | 899000 | [15 empty] | 142100 |  | 625 |  |  |  | 2.2 | [5 empty] | 4.66 | [7 empty] | 1.36 | [5 empty] | 37.9 | [13 empty] | 2.8 |  |  |  |  | 2020
[11 empty] | 454-200209162gal12-36.d | 454-200209162gal12-36.d-1 | [32 empty] | 457.8 |  | 1080 |  | 54.7 | [9 empty] | 2.294 | [5 empty] | 8.46 | [5 empty] | 34.7 | [5 empty] | 9.3 | [9 empty] | 25500 |  | 225 |  |  |  | 0.8 | [21 empty] | 7.96 | [9 empty] | 7.52 | [5 empty] | 909000 | [15 empty] | 159200 |  | 826 |  |  |  | 1.7 | [5 empty] | 4.98 | [7 empty] | 1.26 | [5 empty] | 75.7 | [13 empty] | 8.5 |  |  |  |  | 2020
[11 empty] | 631-201502192gal12-2.d | 631-201502192gal12-2.d-1 | [32 empty] | 920 |  |  |  | 0.17 | [9 empty] | 30.5 | [5 empty] | 6.45 | [5 empty] | 0.051 | [5 empty] | 12.9 | [9 empty] | 13 | [13 empty] | 0.114 | [23 empty] | 0.15 | [5 empty] | 891000 | [15 empty] | 120200 |  | 719 |  |  |  | 14.4 | [5 empty] | 8.6 | [7 empty] | 14.1 | [5 empty] | 123.8 | [13 empty] | 23 |  |  |  |  | 2020
[11 empty] | 632-201502192gal12-3.d | 632-201502192gal12-3.d-1 | [32 empty] | 705 | [13 empty] | 29.71 | [5 empty] | 7.43 | [5 empty] | 0.024 | [5 empty] | 4.2 | [9 empty] | 4.4 |  | 7.6 |  |  |  | 0.21 | [7 empty] | 0.108 | [23 empty] | 0.098 | [5 empty] | 894800 | [15 empty] | 121500 |  | 945 |  |  |  | 11.1 | [5 empty] | 8.12 | [7 empty] | 15 | [5 empty] | 144.3 | [13 empty] | 9.3 |  |  |  |  | 2020
[11 empty] | 634-201502192gal12-5.d | 634-201502192gal12-5.d-1 | [32 empty] | 767 |  | 3.3 | [11 empty] | 28.19 | [5 empty] | 9.28 | [5 empty] | 0.184 | [5 empty] | 419 | [9 empty] | 710 |  | 6.1 | [11 empty] | 0.69 | [13 empty] | 5.2 | [9 empty] | 0.129 | [5 empty] | 892800 | [15 empty] | 120600 |  | 790 |  |  |  | 9.2 | [5 empty] | 9.32 | [7 empty] | 13.1 | [5 empty] | 132.4 | [13 empty] | 860 |  |  |  |  | 2020
[11 empty] | 636-201502192gal12-7.d | 636-201502192gal12-7.d-1 | [32 empty] | 601 |  | 6 | [11 empty] | 27.38 | [5 empty] | 8.4 | [5 empty] | 0.062 | [5 empty] | 154 | [9 empty] | 181 | [13 empty] | 0.38 | [29 empty] | 886000 | [15 empty] | 114900 |  | 827 |  |  |  | 13.9 | [5 empty] | 9.48 | [7 empty] | 12.1 | [5 empty] | 143.5 | [13 empty] | 410 |  |  |  |  | 2020
[11 empty] | 639-201502192gal12-10.d | 639-201502192gal12-10.d-1 | [32 empty] | 1140 |  | 0.62 | [11 empty] | 27.51 | [5 empty] | 7.04 | [5 empty] | 0.031 | [5 empty] | 400 | [9 empty] | 260 |  | 5.1 | [11 empty] | 0.164 | [29 empty] | 892800 | [15 empty] | 119700 |  | 928 |  |  |  | 9.5 | [5 empty] | 8.58 | [7 empty] | 12.5 | [5 empty] | 146.6 | [13 empty] | 45 |  |  |  |  | 2020
[11 empty] | 640-201502192gal12-11.d | 640-201502192gal12-11.d-1 | [32 empty] | 797 |  | 1 | [11 empty] | 25.98 | [5 empty] | 7.45 | [5 empty] | 0.025 | [5 empty] | 4 | [9 empty] | 8.7 |  | 5.3 |  |  |  | 0.17 | [7 empty] | 0.08 | [13 empty] | 0.085 | [15 empty] | 881000 | [15 empty] | 118200 |  | 1003 |  |  |  | 11.8 | [5 empty] | 8.31 | [7 empty] | 12 | [5 empty] | 156.7 | [18 empty] | 2020
[11 empty] | 641-201502192gal12-12.d | 641-201502192gal12-12.d-1 | [32 empty] | 847 |  | 0.66 |  | 0.19 | [9 empty] | 34.08 | [5 empty] | 10.22 | [5 empty] | 0.108 | [5 empty] | 630 | [9 empty] | 770 |  | 9.5 | [11 empty] | 0.51 | [13 empty] | 0.72 | [9 empty] | 0.084 | [5 empty] | 889400 | [15 empty] | 119500 |  | 1140 |  |  |  | 13.2 | [5 empty] | 7.78 | [7 empty] | 20.6 | [5 empty] | 183.1 | [13 empty] | 620 |  |  |  |  | 2020
[11 empty] | 643-201502192gal12-14.d | 643-201502192gal12-14.d-1 | [32 empty] | 759 |  | 0.9 | [11 empty] | 33.74 | [5 empty] | 6.92 | [5 empty] | 0.023 | [5 empty] | 16.7 | [11 empty] | 11 | [11 empty] | 0.107 | [29 empty] | 888100 | [15 empty] | 118800 |  | 821 |  |  |  | 12 | [5 empty] | 8.49 | [7 empty] | 15.2 | [5 empty] | 134.7 | [13 empty] | 5.4 |  |  |  |  | 2020
[11 empty] | 644-201502192gal12-15.d | 644-201502192gal12-15.d-1 | [32 empty] | 798 |  | 0.57 |  | 0.11 | [9 empty] | 32.87 | [5 empty] | 6.9 | [5 empty] | 0.029 | [5 empty] | 4.9 | [9 empty] | 5.7 |  | 12 |  |  |  | 0.16 | [7 empty] | 0.093 | [13 empty] | 0.14 | [9 empty] | 0.107 | [5 empty] | 885800 | [15 empty] | 116600 |  | 1094 |  |  |  | 13.7 | [5 empty] | 8.21 | [7 empty] | 17.1 | [5 empty] | 187.4 | [18 empty] | 2020
[11 empty] | 646-201502192gal12-17.d | 646-201502192gal12-17.d-1 | [32 empty] | 801 |  | 0.89 |  | 0.1 | [9 empty] | 27.5 | [5 empty] | 107 | [5 empty] | 3.31 | [5 empty] | 1730 | [9 empty] | 4000 |  | 13.5 |  |  |  | 0.21 | [7 empty] | 11.6 | [13 empty] | 1.37 | [9 empty] | 0.067 | [5 empty] | 891600 | [15 empty] | 134200 |  | 828 |  |  |  | 14.3 | [5 empty] | 8.61 | [7 empty] | 12 | [5 empty] | 143.8 | [13 empty] | 29900 |  |  |  |  | 2020
[11 empty] | 652-201502192gal13-6.d | 652-201502192gal13-6.d-1 | [32 empty] | 564 |  | 3.4 | [11 empty] | 84 | [5 empty] | 47.2 | [5 empty] | 0.61 | [5 empty] | 7.5 | [9 empty] | 678 |  | 12.2 | [11 empty] | 7.29 | [13 empty] | 0.31 | [9 empty] | 0.33 | [5 empty] | 884000 | [15 empty] | 125300 |  | 766 |  |  |  | 43 | [5 empty] | 3.57 | [7 empty] | 8.9 | [5 empty] | 127.7 | [13 empty] | 12100 |  |  |  |  | 2020
[11 empty] | 658-201502192gal13-8.d | 658-201502192gal13-8.d-1 | [32 empty] | 610 | [13 empty] | 84.8 | [5 empty] | 4.31 | [5 empty] | 0.023 | [5 empty] | 0.55 | [11 empty] | 12.6 | [11 empty] | 0.166 | [29 empty] | 883400 | [15 empty] | 120800 |  | 803 |  |  |  | 32.7 | [5 empty] | 3.27 | [7 empty] | 11.8 | [5 empty] | 111.6 | [13 empty] | 21 |  |  |  |  | 2020
[11 empty] | 660-201502192gal13-10.d | 660-201502192gal13-10.d-1 | [32 empty] | 645 |  |  |  | 0.099 | [9 empty] | 82.67 | [5 empty] | 4.85 | [21 empty] | 4 |  | 11 | [11 empty] | 0.15 | [23 empty] | 0.156 | [5 empty] | 884100 | [15 empty] | 122400 |  | 872 |  |  |  | 39.6 | [5 empty] | 3.38 | [7 empty] | 16.1 | [5 empty] | 123.4 | [13 empty] | 5.8 |  |  |  |  | 2020
[11 empty] | 661-201502192gal13-11.d | 661-201502192gal13-11.d-1 | [32 empty] | 649.3 |  | 0.54 |  | 0.099 | [9 empty] | 80.6 | [5 empty] | 4.97 | [5 empty] | 0.023 | [17 empty] | 7.8 | [11 empty] | 0.142 | [29 empty] | 881100 | [15 empty] | 120500 |  | 859 |  |  |  | 37.2 | [5 empty] | 3.34 | [7 empty] | 17 | [5 empty] | 119.8 | [13 empty] | 6.5 |  |  |  |  | 2020
[11 empty] | 662-201502192gal13-12.d | 662-201502192gal13-12.d-1 | [32 empty] | 691 |  | 0.54 |  | 0.091 | [9 empty] | 82.32 | [5 empty] | 5.54 | [27 empty] | 0.15 | [7 empty] | 0.199 | [29 empty] | 885500 | [15 empty] | 119900 |  | 920 |  |  |  | 40.3 | [5 empty] | 3.41 | [7 empty] | 18.7 | [5 empty] | 126.4 | [13 empty] | 23 |  |  |  |  | 2020
[11 empty] | 667-201502192gal13-17.d | 667-201502192gal13-17.d-1 | [32 empty] | 692 |  | 0.7 | [11 empty] | 80.55 | [5 empty] | 5.1 | [5 empty] | 0.066 | [5 empty] | 0.28 | [9 empty] | 340 |  | 7.6 | [11 empty] | 0.179 | [29 empty] | 887600 | [15 empty] | 119300 |  | 909 |  |  |  | 40.1 | [5 empty] | 3.34 | [7 empty] | 16.4 | [5 empty] | 126.7 | [13 empty] | 8.9 |  |  |  |  | 2020
[11 empty] | 669-201502192gal13-19.d | 669-201502192gal13-19.d-1 | [32 empty] | 628 | [13 empty] | 78.6 | [5 empty] | 5.03 | [5 empty] | 0.021 | [15 empty] | 2.7 | [13 empty] | 0.146 | [29 empty] | 899400 | [15 empty] | 120800 |  | 836 |  |  |  | 43.2 | [5 empty] | 2.94 | [7 empty] | 15.4 | [5 empty] | 119.8 | [18 empty] | 2020
[11 empty] | 670-201502192gal13-20.d | 670-201502192gal13-20.d-1 | [32 empty] | 627 | [13 empty] | 79.85 | [5 empty] | 5.08 | [5 empty] | 0.06 | [15 empty] | 490 |  | 7.5 | [11 empty] | 0.135 | [23 empty] | 0.24 | [5 empty] | 885400 | [15 empty] | 121200 |  | 848 |  |  |  | 39.8 | [5 empty] | 2.99 | [7 empty] | 15.2 | [5 empty] | 118.2 | [13 empty] | 1.9 |  |  |  |  | 2020
[11 empty] | 671-201502192gal13-21.d | 671-201502192gal13-21.d-1 | [32 empty] | 700 |  | 0.78 | [11 empty] | 79.7 | [5 empty] | 5.47 | [5 empty] | 0.109 | [15 empty] | 450 |  | 8.2 | [11 empty] | 0.142 | [23 empty] | 0.154 | [5 empty] | 886600 | [15 empty] | 122100 |  | 908 |  |  |  | 40.4 | [5 empty] | 3.29 | [7 empty] | 16 | [5 empty] | 129.4 | [18 empty] | 2020
[11 empty] | 672-201502192gal13-22.d | 672-201502192gal13-22.d-1 | [32 empty] | 499 |  | 0.71 |  | 0.17 | [9 empty] | 81.8 | [5 empty] | 6.42 | [5 empty] | 0.016 | [15 empty] | 7370 |  | 6.6 | [11 empty] | 0.116 | [13 empty] | 855 | [9 empty] | 0.093 | [5 empty] | 887500 | [15 empty] | 121700 |  | 673 |  |  |  | 74.4 | [5 empty] | 1.73 | [7 empty] | 12.4 | [5 empty] | 100.5 | [13 empty] | 0.58 |  |  |  |  | 2020
[11 empty] | 673-201502192gal13-23.d | 673-201502192gal13-23.d-1 | [32 empty] | 515 |  | 0.72 |  | 0.11 | [9 empty] | 79.43 | [5 empty] | 6.46 | [5 empty] | 4.4 | [5 empty] | 0.38 | [9 empty] | 23500 |  | 8 | [11 empty] | 0.071 | [23 empty] | 1.49 | [5 empty] | 884600 | [15 empty] | 134600 |  | 686 |  |  |  | 78.1 | [5 empty] | 2.09 | [7 empty] | 20.4 | [5 empty] | 105.13 | [18 empty] | 2020
[11 empty] | 674-201502192gal13-24.d | 674-201502192gal13-24.d-1 | [32 empty] | 497 | [13 empty] | 79.26 | [5 empty] | 6.56 | [5 empty] | 1.55 | [5 empty] | 0.36 | [9 empty] | 10300 |  | 7.4 | [11 empty] | 0.068 | [13 empty] | 0.47 | [9 empty] | 0.92 | [5 empty] | 886800 | [15 empty] | 130300 |  | 674 |  |  |  | 80.4 | [5 empty] | 1.91 | [7 empty] | 16.4 | [5 empty] | 106 | [18 empty] | 2020
[11 empty] | 680-201208592gal2-1.d | 680-201208592gal2-1.d-1 | [32 empty] | 347.2 |  | 2.28 |  | 16.6 | [9 empty] | 157.2 | [5 empty] | 5.63 | [5 empty] | 4.2 | [5 empty] | 3.37 | [9 empty] | 2840 |  | 8.1 |  |  |  | 0.14 | [7 empty] | 1.013 | [13 empty] | 0.5 | [9 empty] | 1.96 | [5 empty] | 883800 | [15 empty] | 125700 |  | 632 |  |  |  | 14.4 | [5 empty] | 0.284 | [7 empty] | 1.39 | [5 empty] | 46.6 | [13 empty] | 450 |  |  |  |  | 2020
[11 empty] | 681-201208592gal2-2.d | 681-201208592gal2-2.d-1 | [32 empty] | 345.9 |  |  |  | 4.1 | [9 empty] | 155.1 | [5 empty] | 4.69 | [5 empty] | 0.72 | [5 empty] | 1.57 | [9 empty] | 355 |  | 12.9 | [11 empty] | 0.79 | [13 empty] | 0.15 | [9 empty] | 0.36 | [5 empty] | 876000 | [15 empty] | 123300 |  | 660 |  |  |  | 11.8 | [5 empty] | 0.195 | [7 empty] | 1.58 | [5 empty] | 42.14 | [18 empty] | 2020
[11 empty] | 682-201208592gal2-3.d | 682-201208592gal2-3.d-1 | [32 empty] | 309.7 |  | 2.87 |  | 46.4 | [9 empty] | 164.5 | [5 empty] | 9.5 | [5 empty] | 3.94 | [5 empty] | 8.4 | [9 empty] | 3420 |  | 9.5 | [11 empty] | 2.48 | [13 empty] | 0.86 | [9 empty] | 2.55 | [5 empty] | 885400 | [15 empty] | 127800 |  | 588.2 |  |  |  | 14.7 | [5 empty] | 0.129 | [7 empty] | 3.28 | [5 empty] | 47.5 | [13 empty] | 1770 |  |  |  |  | 2020
[11 empty] | 689-201208592gal2-10.d | 689-201208592gal2-10.d-1 | [32 empty] | 425.5 |  | 1.15 |  | 86 | [9 empty] | 130.4 | [5 empty] | 45.3 | [5 empty] | 27.4 | [5 empty] | 31.3 | [9 empty] | 16000 |  | 8.5 | [11 empty] | 13.99 | [13 empty] | 82 | [9 empty] | 10.6 | [5 empty] | 876000 | [15 empty] | 147200 |  | 591 |  |  |  | 14.2 | [5 empty] | 0.149 | [7 empty] | 2.32 | [5 empty] | 84.7 | [13 empty] | 13380 |  |  |  |  | 2020
[11 empty] | 692-201208592gal4-1.d | 692-201208592gal4-1.d-1 | [32 empty] | 831 |  | 0.78 |  | 0.17 | [9 empty] | 12.17 | [5 empty] | 11 | [5 empty] | 0.053 | [5 empty] | 300 | [9 empty] | 380 |  | 5.7 | [11 empty] | 0.098 | [23 empty] | 0.075 | [5 empty] | 881300 | [15 empty] | 123300 |  | 1195 |  |  |  | 1.75 | [5 empty] | 4.9 | [7 empty] | 0.31 | [5 empty] | 182.8 | [13 empty] | 880 |  |  |  |  | 2020
[11 empty] | 694-201208592gal4-3.d | 694-201208592gal4-3.d-1 | [32 empty] | 788 |  | 1.82 |  | 0.28 | [9 empty] | 12.27 | [5 empty] | 8.08 | [5 empty] | 0.041 | [5 empty] | 118 | [9 empty] | 151 |  | 9.2 |  |  |  | 0.16 | [31 empty] | 0.046 | [5 empty] | 883500 | [15 empty] | 124600 |  | 1140 |  |  |  | 2.17 | [5 empty] | 5.3 | [7 empty] | 0.13 | [5 empty] | 175.4 | [13 empty] | 470 |  |  |  |  | 2020
[11 empty] | 697-201208592gal4-6.d | 697-201208592gal4-6.d-1 | [32 empty] | 777 |  | 0.46 |  | 0.17 | [9 empty] | 12.3 | [5 empty] | 7.55 | [5 empty] | 0.049 | [5 empty] | 1200 | [9 empty] | 1170 |  | 9 | [11 empty] | 0.086 | [23 empty] | 0.105 | [5 empty] | 881900 | [15 empty] | 124700 |  | 1104 | [9 empty] | 4.94 | [7 empty] | 0.13 | [5 empty] | 139.1 | [13 empty] | 242 |  |  |  |  | 2020
[11 empty] | 698-201208592gal4-7.d | 698-201208592gal4-7.d-1 | [32 empty] | 777 |  | 0.46 |  | 0.2 | [9 empty] | 12.18 | [5 empty] | 6.87 | [5 empty] | 0.028 | [5 empty] | 2350 | [9 empty] | 2220 |  | 12.6 |  |  |  | 0.2 | [7 empty] | 0.104 | [23 empty] | 0.108 | [5 empty] | 876000 | [15 empty] | 126800 |  | 1096 |  |  |  | 1.5 | [5 empty] | 5.01 | [7 empty] | 0.46 | [5 empty] | 146 | [13 empty] | 87 |  |  |  |  | 2020
[11 empty] | 699-201208592gal4-8.d | 699-201208592gal4-8.d-1 | [32 empty] | 822 |  | 3 |  | 0.13 | [9 empty] | 11.95 | [5 empty] | 8.11 | [5 empty] | 0.016 | [5 empty] | 28 | [9 empty] | 53 |  | 7.8 | [35 empty] | 0.105 | [5 empty] | 879800 | [15 empty] | 122800 |  | 1156 |  |  |  | 1.05 | [5 empty] | 5.19 | [7 empty] | 0.21 | [5 empty] | 186.2 | [13 empty] | 109 |  |  |  |  | 2020
[11 empty] | 700-201208592gal4-9.d | 700-201208592gal4-9.d-1 | [32 empty] | 819.1 |  | 2.1 | [11 empty] | 11.93 | [5 empty] | 7.57 | [5 empty] | 0.021 | [5 empty] | 126 | [9 empty] | 129 |  | 20 | [35 empty] | 0.089 | [5 empty] | 877900 | [15 empty] | 122900 |  | 1147 |  |  |  | 1.96 | [5 empty] | 5.15 | [7 empty] | 0.47 | [5 empty] | 159.7 | [13 empty] | 208 |  |  |  |  | 2020
[11 empty] | 702-201208592gal4-11.d | 702-201208592gal4-11.d-1 | [32 empty] | 730 |  | 0.73 | [11 empty] | 11.81 | [5 empty] | 6.21 | [11 empty] | 340 | [9 empty] | 390 | [13 empty] | 0.041 | [29 empty] | 870000 | [15 empty] | 120500 |  | 1074 | [9 empty] | 5.65 | [13 empty] | 182 | [13 empty] | 17.5 |  |  |  |  | 2020
[11 empty] | 707-GSD.d | 707-GSD.d-1 | [32 empty] | 812 |  | 0.65 | [11 empty] | 12.21 | [5 empty] | 7.57 | [5 empty] | 0.022 | [5 empty] | 1410 | [9 empty] | 1510 | [13 empty] | 0.075 | [29 empty] | 880800 | [15 empty] | 122000 |  | 1163 |  |  |  | 2.7 | [5 empty] | 5.98 | [7 empty] | 0.34 | [5 empty] | 215.6 | [13 empty] | 42 |  |  |  |  | 2020
[11 empty] | 708-201208592gal4-13.d | 708-201208592gal4-13.d-1 | [32 empty] | 820 | [13 empty] | 11.93 | [5 empty] | 6.45 | [5 empty] | 0.025 | [5 empty] | 3400 | [9 empty] | 2020 | [13 empty] | 0.107 | [23 empty] | 0.07 | [5 empty] | 876300 | [15 empty] | 124600 |  | 1185 |  |  |  | 2.2 | [5 empty] | 5.97 | [7 empty] | 0.37 | [5 empty] | 222.2 | [13 empty] | 27.7 |  |  |  |  | 2020
[11 empty] | 709-201208592gal4-14.d | 709-201208592gal4-14.d-1 | [32 empty] | 796 |  | 0.71 | [11 empty] | 12.12 | [5 empty] | 6.89 | [5 empty] | 0.036 | [5 empty] | 1240 | [9 empty] | 900 | [5 empty] | 0.2 | [31 empty] | 0.075 | [5 empty] | 877200 | [15 empty] | 125100 |  | 1165 |  |  |  | 1.87 | [5 empty] | 6.05 | [7 empty] | 0.44 | [5 empty] | 207.3 | [13 empty] | 6 |  |  |  |  | 2020
[11 empty] | 710-201208592gal4-15.d | 710-201208592gal4-15.d-1 | [32 empty] | 754 | [13 empty] | 11.94 | [5 empty] | 7.22 | [11 empty] | 8500 | [9 empty] | 5800 | [5 empty] | 0.15 | [7 empty] | 0.212 | [23 empty] | 0.058 | [5 empty] | 874000 | [15 empty] | 136100 |  | 1119 |  |  |  | 1.89 | [5 empty] | 6.58 | [7 empty] | 0.43 | [5 empty] | 208.4 | [13 empty] | 15.2 |  |  |  |  | 2020
[11 empty] | 712-201208592gal4-17.d | 712-201208592gal4-17.d-1 | [32 empty] | 763.7 |  | 1.6 | [11 empty] | 11.59 | [5 empty] | 6.07 | [5 empty] | 0.029 | [5 empty] | 2500 | [9 empty] | 3800 | [13 empty] | 0.114 | [23 empty] | 0.11 | [5 empty] | 882000 | [15 empty] | 128500 |  | 1137 | [9 empty] | 6.35 | [13 empty] | 222.3 | [13 empty] | 9.8 |  |  |  |  | 2020
[11 empty] | 715-201208592gal4-20.d | 715-201208592gal4-20.d-1 | [32 empty] | 687.5 | [13 empty] | 11.87 | [5 empty] | 6.24 | [11 empty] | 1050 | [9 empty] | 970 | [13 empty] | 0.073 | [29 empty] | 872200 | [15 empty] | 124900 |  | 1036 |  |  |  | 2.3 | [5 empty] | 5.8 | [7 empty] | 0.35 | [5 empty] | 183.8 | [13 empty] | 6.5 |  |  |  |  | 2020
[11 empty] | 716-201208592gal4-21.d | 716-201208592gal4-21.d-1 | [32 empty] | 725 |  | 1.02 | [11 empty] | 11.81 | [5 empty] | 7.27 | [5 empty] | 0.025 | [5 empty] | 5700 | [9 empty] | 5000 | [5 empty] | 0.22 | [7 empty] | 0.148 | [29 empty] | 879900 | [15 empty] | 131900 |  | 1059 |  |  |  | 1.78 | [5 empty] | 6.02 | [7 empty] | 0.31 | [5 empty] | 166.7 | [13 empty] | 27 |  |  |  |  | 2020
[11 empty] | 720-201208592gal4-25.d | 720-201208592gal4-25.d-1 | [32 empty] | 746 |  | 0.52 | [11 empty] | 11.88 | [5 empty] | 9.4 | [5 empty] | 0.042 | [5 empty] | 152 | [9 empty] | 230 | [13 empty] | 0.073 | [29 empty] | 875000 | [15 empty] | 124500 |  | 1091 |  |  |  | 3.6 | [5 empty] | 5.41 | [13 empty] | 180.4 | [13 empty] | 390 |  |  |  |  | 2020
[11 empty] | 721-201208592gal4-26.d | 721-201208592gal4-26.d-1 | [32 empty] | 755.8 | [13 empty] | 11.91 | [5 empty] | 7.28 | [5 empty] | 0.039 | [5 empty] | 13600 | [9 empty] | 11100 |  | 9.8 |  |  |  | 0.28 | [7 empty] | 0.386 | [23 empty] | 0.105 | [5 empty] | 879500 | [15 empty] | 144100 |  | 1110.6 |  |  |  | 2 | [5 empty] | 6.43 | [13 empty] | 190.4 | [13 empty] | 25.6 |  |  |  |  | 2020
[11 empty] | 722-201208592gal4-27.d | 722-201208592gal4-27.d-1 | [32 empty] | 830.9 | [13 empty] | 11.79 | [5 empty] | 7.4 | [11 empty] | 29 | [9 empty] | 12.6 | [37 empty] | 0.112 | [5 empty] | 878700 | [15 empty] | 123700 |  | 1179 |  |  |  | 2.5 | [5 empty] | 4.84 | [7 empty] | 0.5 | [5 empty] | 168.9 | [13 empty] | 31 |  |  |  |  | 2020
[11 empty] | 723-201208592gal4-28.d | 723-201208592gal4-28.d-1 | [32 empty] | 732 | [13 empty] | 12.09 | [5 empty] | 6.54 | [11 empty] | 48 | [9 empty] | 59 |  | 5 |  |  |  | 0.12 | [31 empty] | 0.046 | [5 empty] | 879000 | [15 empty] | 123800 |  | 1079 | [9 empty] | 5.86 | [7 empty] | 0.23 | [5 empty] | 181.6 | [13 empty] | 11.6 |  |  |  |  | 2020
[11 empty] | 725-201208592gal4-30.d | 725-201208592gal4-30.d-1 | [32 empty] | 705 |  | 2.55 | [11 empty] | 14.16 | [5 empty] | 11.1 | [5 empty] | 0.067 | [5 empty] | 1730 | [9 empty] | 3100 | [13 empty] | 0.223 | [29 empty] | 882000 | [15 empty] | 123100 |  | 1025 |  |  |  | 1.9 | [5 empty] | 4.31 | [7 empty] | 0.65 | [5 empty] | 183.7 | [13 empty] | 1610 |  |  |  |  | 2020
[11 empty] | 734-201208592gal6-5.d | 734-201208592gal6-5.d-1 | [32 empty] | 599.1 |  | 92 |  | 0.14 | [9 empty] | 13.65 | [5 empty] | 30.7 | [5 empty] | 0.079 | [5 empty] | 3090 | [9 empty] | 2690 |  | 43 |  |  |  | 0.16 | [7 empty] | 0.46 | [13 empty] | 0.71 | [9 empty] | 0.106 | [5 empty] | 873500 | [15 empty] | 131900 |  | 812 |  |  |  | 1.47 | [5 empty] | 2.43 | [7 empty] | 0.36 | [5 empty] | 46.87 | [13 empty] | 6750 |  |  |  |  | 2020
[11 empty] | 735-201208592gal6-6.d | 735-201208592gal6-6.d-1 | [32 empty] | 664.1 |  | 81 | [11 empty] | 14.78 | [5 empty] | 5.58 | [5 empty] | 0.79 | [5 empty] | 17.7 | [9 empty] | 21300 |  | 29 | [25 empty] | 0.29 | [9 empty] | 5.2 | [5 empty] | 873300 | [15 empty] | 147200 |  | 1030 |  |  |  | 3.9 | [5 empty] | 2.98 | [7 empty] | 0.57 | [5 empty] | 230.5 | [13 empty] | 17.8 |  |  |  |  | 2020
[11 empty] | 736-201208592gal6-7.d | 736-201208592gal6-7.d-1 | [32 empty] | 686.2 |  | 3.5 |  | 2.4 | [9 empty] | 14.83 | [5 empty] | 5.62 | [5 empty] | 0.97 | [5 empty] | 0.3 | [9 empty] | 300 | [27 empty] | 0.17 | [9 empty] | 0.45 | [5 empty] | 873500 | [15 empty] | 125300 |  | 1052 |  |  |  | 2 | [5 empty] | 3.02 | [7 empty] | 0.29 | [5 empty] | 238.5 | [13 empty] | 19 |  |  |  |  | 2020
[11 empty] | 737-201208592gal6-8.d | 737-201208592gal6-8.d-1 | [32 empty] | 669 |  | 3.16 | [11 empty] | 14.61 | [5 empty] | 49 | [5 empty] | 0.134 | [5 empty] | 34 | [9 empty] | 588 |  | 8.1 | [11 empty] | 0.564 | [13 empty] | 0.202 | [15 empty] | 868300 | [15 empty] | 133000 |  | 1030 |  |  |  | 2.9 | [5 empty] | 2.84 | [7 empty] | 0.36 | [5 empty] | 220.9 | [13 empty] | 11840 |  |  |  |  | 2020
[11 empty] | 738-201208592gal6-9.d | 738-201208592gal6-9.d-1 | [32 empty] | 657.7 |  | 6.5 |  | 0.36 | [9 empty] | 14.32 | [5 empty] | 9.6 | [5 empty] | 0.061 | [5 empty] | 71 | [9 empty] | 158 |  | 4.4 | [11 empty] | 0.09 | [13 empty] | 0.4 | [9 empty] | 0.07 | [5 empty] | 864000 | [15 empty] | 126400 |  | 1001 |  |  |  | 3.3 | [5 empty] | 2.96 | [7 empty] | 0.5 | [5 empty] | 203.3 | [13 empty] | 1310 |  |  |  |  | 2020
[11 empty] | 741-201208592gal6-12.d | 741-201208592gal6-12.d-1 | [32 empty] | 618 |  | 78 | [11 empty] | 16.3 | [5 empty] | 4.21 | [5 empty] | 0.02 | [5 empty] | 0.54 | [9 empty] | 9.4 |  | 10.9 | [35 empty] | 0.123 | [5 empty] | 871000 | [15 empty] | 127300 |  | 865 |  |  |  | 3.8 | [5 empty] | 2.29 | [7 empty] | 0.51 | [5 empty] | 67.7 | [13 empty] | 2 |  |  |  |  | 2020
[11 empty] | 742-201208592gal6-13.d | 742-201208592gal6-13.d-1 | [32 empty] | 709 |  | 11.1 | [11 empty] | 16.15 | [5 empty] | 4.74 | [5 empty] | 0.026 | [15 empty] | 4.1 |  | 20.5 | [35 empty] | 0.037 | [5 empty] | 872300 | [15 empty] | 128900 |  | 990 |  |  |  | 2.99 | [5 empty] | 2.7 | [7 empty] | 0.49 | [5 empty] | 118.9 | [13 empty] | 1.03 |  |  |  |  | 2020
[11 empty] | 743-201208592gal6-14.d | 743-201208592gal6-14.d-1 | [32 empty] | 678 |  | 223 | [11 empty] | 16.22 | [5 empty] | 4.86 | [5 empty] | 0.017 | [5 empty] | 0.28 | [9 empty] | 60 |  | 61 | [35 empty] | 0.073 | [5 empty] | 873800 | [15 empty] | 125000 |  | 951 |  |  |  | 1.5 | [5 empty] | 2.31 | [7 empty] | 0.43 | [5 empty] | 101 | [18 empty] | 2020
[11 empty] | 744-201208592gal6-15.d | 744-201208592gal6-15.d-1 | [32 empty] | 659 |  | 23 |  | 0.46 | [9 empty] | 16.05 | [5 empty] | 5.71 | [5 empty] | 0.24 | [5 empty] | 0.81 | [9 empty] | 3200 |  | 15 | [25 empty] | 69 | [9 empty] | 0.24 | [5 empty] | 876000 | [15 empty] | 133700 |  | 971 |  |  |  | 1.9 | [5 empty] | 2.63 | [13 empty] | 100 | [13 empty] | 2 |  |  |  |  | 2020
[11 empty] | 745-201208592gal6-16.d | 745-201208592gal6-16.d-1 | [32 empty] | 673.4 |  | 300 |  | 0.18 | [9 empty] | 15.89 | [5 empty] | 5.07 | [5 empty] | 0.054 | [5 empty] | 1.17 | [9 empty] | 57 |  | 64 | [25 empty] | 0.091 | [9 empty] | 0.163 | [5 empty] | 871100 | [15 empty] | 127300 |  | 945 |  |  |  | 2.19 | [5 empty] | 2.38 | [7 empty] | 0.28 | [5 empty] | 85.5 | [13 empty] | 1.6 |  |  |  |  | 2020
[11 empty] | 746-201208592gal6-17.d | 746-201208592gal6-17.d-1 | [32 empty] | 597 |  | 47 |  | 1.8 | [9 empty] | 16.37 | [5 empty] | 4.79 | [5 empty] | 1.47 | [5 empty] | 19.8 | [9 empty] | 15000 |  | 20.9 |  |  |  | 0.16 | [21 empty] | 0.65 | [9 empty] | 9.3 | [5 empty] | 868700 | [15 empty] | 146500 |  | 826 |  |  |  | 2.45 | [5 empty] | 2.14 | [7 empty] | 0.54 | [5 empty] | 57.7 | [18 empty] | 2020
[11 empty] | 752-201208592gal6-23.d | 752-201208592gal6-23.d-1 | [32 empty] | 673.3 |  | 6 | [11 empty] | 17.06 | [5 empty] | 4.55 | [11 empty] | 0.27 | [9 empty] | 6.4 |  | 9.5 | [25 empty] | 0.084 | [9 empty] | 0.047 | [5 empty] | 867900 | [15 empty] | 129200 |  | 935 |  |  |  | 3.2 | [5 empty] | 2.31 | [7 empty] | 0.3 | [5 empty] | 87.4 | [13 empty] | 2.5 |  |  |  |  | 2020
[11 empty] | 218-BASEMENTGAL-1.d | 218-BASEMENTGAL-1.d-1 | [32 empty] | 814 |  |  |  | 0.34 | [9 empty] | 1100 | [5 empty] | 210.8 | [5 empty] | 0.023 | [5 empty] | 2.4 | [47 empty] | 0.05 | [5 empty] | 902000 | [15 empty] | 120400 |  | 384 |  |  |  | 87 | [5 empty] | 13.53 | [7 empty] | 18.7 | [5 empty] | 16.01 | [13 empty] | 0.23 |  |  |  |  | 2020
[11 empty] | 220-BASEMENTGAL-3.d | 220-BASEMENTGAL-3.d-1 | [32 empty] | 1006 |  |  |  | 0.27 | [9 empty] | 1100.6 | [5 empty] | 278.5 | [11 empty] | 0.47 | [47 empty] | 0.087 | [5 empty] | 913000 | [15 empty] | 120600 |  | 657.6 |  |  |  | 87.7 | [5 empty] | 13.63 | [7 empty] | 21.9 | [5 empty] | 66.7 | [13 empty] | 0.3 |  |  |  |  | 2020
[11 empty] | 221-BASEMENTGAL-4.d | 221-BASEMENTGAL-4.d-1 | [32 empty] | 989 | [13 empty] | 1146 | [5 empty] | 266.9 | [5 empty] | 0.026 | [5 empty] | 0.34 | [15 empty] | 0.096 | [31 empty] | 0.056 | [5 empty] | 891000 | [15 empty] | 118700 |  | 603.6 |  |  |  | 86 | [5 empty] | 13.53 | [7 empty] | 20.3 | [5 empty] | 40.52 | [13 empty] | 0.28 |  |  |  |  | 2020
[11 empty] | 222-BASEMENTGAL-5.d | 222-BASEMENTGAL-5.d-1 | [32 empty] | 912 |  |  |  | 0.2 | [9 empty] | 1162 | [5 empty] | 201.1 | [11 empty] | 0.57 | [47 empty] | 0.044 | [5 empty] | 906000 | [15 empty] | 123000 |  | 471.5 |  |  |  | 87.8 | [5 empty] | 13.28 | [7 empty] | 21.1 | [5 empty] | 16.28 | [13 empty] | 0.31 |  |  |  |  | 2020
[11 empty] | 223-BASEMENTGAL-6.d | 223-BASEMENTGAL-6.d-1 | [32 empty] | 967 | [13 empty] | 1169 | [5 empty] | 254.3 | [5 empty] | 0.03 | [15 empty] | 1.7 | [43 empty] | 919800 | [15 empty] | 120900 |  | 550.8 |  |  |  | 89.6 | [5 empty] | 13.86 | [7 empty] | 18.8 | [5 empty] | 22.05 | [13 empty] | 0.45 |  |  |  |  | 2020
[11 empty] | 224-BASEMENTGAL-7.d | 224-BASEMENTGAL-7.d-1 | [32 empty] | 1001 | [13 empty] | 797 | [5 empty] | 282.2 | [11 empty] | 0.18 | [9 empty] | 2.1 | [37 empty] | 0.082 | [5 empty] | 910100 | [15 empty] | 120900 |  | 879 |  |  |  | 85 | [5 empty] | 14.19 | [7 empty] | 20.6 | [5 empty] | 108.7 | [13 empty] | 0.3 |  |  |  |  | 2020
[11 empty] | 225-BASEMENTGAL-8.d | 225-BASEMENTGAL-8.d-1 | [32 empty] | 978 | [13 empty] | 786.5 | [5 empty] | 276.4 | [59 empty] | 0.091 | [5 empty] | 914500 | [15 empty] | 120800 |  | 814 |  |  |  | 92.4 | [5 empty] | 13.75 | [7 empty] | 20.4 | [5 empty] | 61.87 | [13 empty] | 0.18 |  |  |  |  | 2020
[11 empty] | 226-BASEMENTGAL-9.d | 226-BASEMENTGAL-9.d-1 | [32 empty] | 642.8 |  |  |  | 0.16 | [9 empty] | 776.5 | [5 empty] | 166.4 | [11 empty] | 0.3 | [9 empty] | 1.7 | [37 empty] | 0.084 | [5 empty] | 909700 | [15 empty] | 120100 |  | 412.5 |  |  |  | 86.9 | [5 empty] | 11.96 | [7 empty] | 15.1 | [5 empty] | 17.38 | [13 empty] | 0.64 |  |  |  |  | 2020
[11 empty] | 227-BASEMENTGAL-10.d | 227-BASEMENTGAL-10.d-1 | [32 empty] | 757 | [13 empty] | 756.8 | [5 empty] | 217.1 | [11 empty] | 0.32 | [53 empty] | 902000 | [15 empty] | 119700 |  | 523.5 |  |  |  | 89 | [5 empty] | 13.21 | [7 empty] | 18.1 | [5 empty] | 13.55 | [13 empty] | 0.48 |  |  |  |  | 2020
[11 empty] | 228-BASEMENTGAL-11.d | 228-BASEMENTGAL-11.d-1 | [32 empty] | 581 | [13 empty] | 763.1 | [5 empty] | 150.1 | [11 empty] | 0.34 | [47 empty] | 0.069 | [5 empty] | 912500 | [15 empty] | 121400 |  | 325 |  |  |  | 82.5 | [5 empty] | 11.99 | [7 empty] | 16.7 | [5 empty] | 7.87 | [18 empty] | 2020
[11 empty] | 229-BASEMENTGAL-12.d | 229-BASEMENTGAL-12.d-1 | [32 empty] | 642.7 | [13 empty] | 771.3 | [5 empty] | 193.3 | [11 empty] | 0.32 | [53 empty] | 910200 | [15 empty] | 121700 |  | 387.3 |  |  |  | 87.9 | [5 empty] | 12.71 | [7 empty] | 16.3 | [5 empty] | 9.09 | [13 empty] | 0.34 |  |  |  |  | 2020
[11 empty] | 230-BASEMENTGAL-13.d | 230-BASEMENTGAL-13.d-1 | [32 empty] | 646.7 | [13 empty] | 792.9 | [5 empty] | 209.7 | [5 empty] | 0.035 | [5 empty] | 0.55 | [47 empty] | 0.09 | [5 empty] | 921200 | [15 empty] | 122600 |  | 374.6 |  |  |  | 93.6 | [5 empty] | 12.94 | [7 empty] | 19.5 | [5 empty] | 10.11 | [13 empty] | 0.19 |  |  |  |  | 2020
[11 empty] | 231-BASEMENTGAL-14.d | 231-BASEMENTGAL-14.d-1 | [32 empty] | 759 | [13 empty] | 760.1 | [5 empty] | 222.8 | [59 empty] | 0.062 | [5 empty] | 907900 | [15 empty] | 120000 |  | 549 |  |  |  | 83.8 | [5 empty] | 13.86 | [7 empty] | 18.4 | [5 empty] | 22.62 | [13 empty] | 0.27 |  |  |  |  | 2020
[11 empty] | 232-BASEMENTGAL-15.d | 232-BASEMENTGAL-15.d-1 | [32 empty] | 1011 |  |  |  | 0.14 | [9 empty] | 867 | [5 empty] | 262.5 | [11 empty] | 0.22 | [47 empty] | 0.028 | [5 empty] | 910900 | [15 empty] | 118600 |  | 863 |  |  |  | 88.7 | [5 empty] | 14.26 | [7 empty] | 21.3 | [5 empty] | 130.5 | [13 empty] | 0.19 |  |  |  |  | 2020
[11 empty] | 233-BASEMENTGAL-16.d | 233-BASEMENTGAL-16.d-1 | [32 empty] | 901 | [13 empty] | 864.5 | [5 empty] | 239.2 | [59 empty] | 0.056 | [5 empty] | 916100 | [15 empty] | 121700 |  | 671.5 |  |  |  | 92.6 | [5 empty] | 13.56 | [7 empty] | 20.8 | [5 empty] | 47.82 | [18 empty] | 2020
[11 empty] | 234-BASEMENTGAL-17.d | 234-BASEMENTGAL-17.d-1 | [32 empty] | 781 | [13 empty] | 871.9 | [5 empty] | 210.3 | [11 empty] | 0.19 | [47 empty] | 0.051 | [5 empty] | 924100 | [15 empty] | 121100 |  | 546 |  |  |  | 86.7 | [5 empty] | 13.66 | [7 empty] | 19.4 | [5 empty] | 64.88 | [13 empty] | 0.14 |  |  |  |  | 2020
[11 empty] | 235-BASEMENTGAL-18.d | 235-BASEMENTGAL-18.d-1 | [32 empty] | 915 | [13 empty] | 869.7 | [5 empty] | 256.8 | [11 empty] | 0.23 | [47 empty] | 0.044 | [5 empty] | 920000 | [15 empty] | 122100 |  | 706.2 |  |  |  | 89 | [5 empty] | 13.88 | [7 empty] | 20.2 | [5 empty] | 58.9 | [18 empty] | 2020
[11 empty] | 236-BASEMENTGAL-19.d | 236-BASEMENTGAL-19.d-1 | [32 empty] | 752 | [13 empty] | 893.5 | [5 empty] | 208.1 | [11 empty] | 0.2 | [47 empty] | 0.033 | [5 empty] | 924700 | [15 empty] | 119900 |  | 520 |  |  |  | 86.7 | [5 empty] | 12.26 | [7 empty] | 20 | [5 empty] | 102.9 | [13 empty] | 0.21 |  |  |  |  | 2020
[11 empty] | 237-BASEMENTGAL-20.d | 237-BASEMENTGAL-20.d-1 | [32 empty] | 762 | [13 empty] | 887.3 | [5 empty] | 189.1 | [11 empty] | 0.4 | [47 empty] | 0.105 | [5 empty] | 905000 | [15 empty] | 118800 |  | 458.5 |  |  |  | 89.1 | [5 empty] | 12.69 | [7 empty] | 19.3 | [5 empty] | 18 | [13 empty] | 0.5 |  |  |  |  | 2020
[11 empty] | 238-BASEMENTGAL-21.d | 238-BASEMENTGAL-21.d-1 | [32 empty] | 902 |  |  |  | 0.21 | [9 empty] | 891.3 | [5 empty] | 246.4 | [11 empty] | 0.37 | [53 empty] | 917000 | [15 empty] | 121000 |  | 662.3 |  |  |  | 92.1 | [5 empty] | 13.9 | [7 empty] | 21.5 | [5 empty] | 49.77 | [13 empty] | 0.35 |  |  |  |  | 2020
[11 empty] | 239-BASEMENTGAL-22.d | 239-BASEMENTGAL-22.d-1 | [32 empty] | 947 | [13 empty] | 875.5 | [5 empty] | 265.4 | [11 empty] | 0.14 | [47 empty] | 0.087 | [5 empty] | 919700 | [15 empty] | 121100 |  | 742.6 |  |  |  | 85.3 | [5 empty] | 14.01 | [7 empty] | 20.7 | [5 empty] | 73.03 | [13 empty] | 0.33 |  |  |  |  | 2020
[11 empty] | 240-BASEMENTGAL-23.d | 240-BASEMENTGAL-23.d-1 | [32 empty] | 806 | [13 empty] | 938 | [5 empty] | 208.5 | [11 empty] | 0.32 | [47 empty] | 0.05 | [5 empty] | 908400 | [15 empty] | 121100 |  | 492.1 |  |  |  | 92.3 | [5 empty] | 13.09 | [7 empty] | 18.7 | [5 empty] | 19.04 | [18 empty] | 2020
[11 empty] | 241-BASEMENTGAL-24.d | 241-BASEMENTGAL-24.d-1 | [32 empty] | 713.6 | [13 empty] | 923.6 | [5 empty] | 198.7 | [11 empty] | 0.91 | [47 empty] | 0.057 | [5 empty] | 924600 | [15 empty] | 121700 |  | 414.4 |  |  |  | 84.6 | [5 empty] | 11.56 | [7 empty] | 19.8 | [5 empty] | 44.16 | [13 empty] | 0.31 |  |  |  |  | 2020
[11 empty] | 242-BASEMENTGAL-25.d | 242-BASEMENTGAL-25.d-1 | [32 empty] | 686.9 |  |  |  | 0.19 | [9 empty] | 910.9 | [5 empty] | 171.4 | [11 empty] | 0.47 | [47 empty] | 0.046 | [5 empty] | 905300 | [15 empty] | 119900 |  | 364.6 |  |  |  | 88.6 | [5 empty] | 12.24 | [7 empty] | 18.9 | [5 empty] | 10.82 | [18 empty] | 2020
[11 empty] | 220-NO9OREGAL-1.d | 220-NO9OREGAL-1.d-1 | [32 empty] | 1272 |  | 0.5 |  | 0.28 | [9 empty] | 7.44 | [5 empty] | 7.45 | [11 empty] | 0.24 | [47 empty] | 0.092 | [5 empty] | 900300 | [15 empty] | 123400 |  | 1629 |  |  |  | 3.5 | [5 empty] | 2.63 | [7 empty] | 0.56 | [5 empty] | 38.58 | [13 empty] | 6.7 |  |  |  |  | 2020
[11 empty] | 221-NO9OREGAL-2.d | 221-NO9OREGAL-2.d-1 | [32 empty] | 1203 | [13 empty] | 7.6 | [5 empty] | 7.1 | [5 empty] | 0.034 | [15 empty] | 13.5 | [43 empty] | 897000 | [15 empty] | 127200 |  | 1542 |  |  |  | 1.8 | [5 empty] | 2.78 | [7 empty] | 0.63 | [5 empty] | 37.73 | [13 empty] | 4.63 |  |  |  |  | 2020
[11 empty] | 223-NO9OREGAL-4.d | 223-NO9OREGAL-4.d-1 | [32 empty] | 1263 |  | 0.48 | [11 empty] | 7.62 | [5 empty] | 11.1 | [5 empty] | 0.025 | [5 empty] | 0.48 | [9 empty] | 88 | [5 empty] | 0.11 | [7 empty] | 0.107 | [13 empty] | 0.17 | [9 empty] | 0.096 | [5 empty] | 903000 | [15 empty] | 125300 |  | 1634 |  |  |  | 1.5 | [5 empty] | 2.91 | [7 empty] | 1.17 | [5 empty] | 34.37 | [13 empty] | 970 |  |  |  |  | 2020
[11 empty] | 225-NO9OREGAL-6.d | 225-NO9OREGAL-6.d-1 | [32 empty] | 856 |  | 33 |  | 1.16 | [9 empty] | 7.51 | [5 empty] | 8.2 | [5 empty] | 0.64 | [5 empty] | 6.02 | [9 empty] | 68 | [13 empty] | 0.1 | [13 empty] | 0.9 | [9 empty] | 0.18 | [5 empty] | 899200 | [15 empty] | 131000 |  | 2427 |  |  |  | 6.4 | [5 empty] | 1.87 | [7 empty] | 0.81 | [5 empty] | 93.3 | [18 empty] | 2020
[11 empty] | 228-NO9OREGAL-9.d | 228-NO9OREGAL-9.d-1 | [32 empty] | 861 |  | 0.65 |  | 0.2 | [9 empty] | 7.1 | [5 empty] | 7.05 | [11 empty] | 5.55 | [9 empty] | 18.9 | [13 empty] | 0.06 | [13 empty] | 0.64 | [9 empty] | 0.097 | [5 empty] | 906000 | [15 empty] | 129500 |  | 2583 |  |  |  | 7.4 | [5 empty] | 1.62 | [7 empty] | 1.13 | [5 empty] | 112.7 | [18 empty] | 2020
[11 empty] | 232-NO9OREGAL-13.d | 232-NO9OREGAL-13.d-1 | [32 empty] | 1254 |  | 16.6 |  | 0.37 | [9 empty] | 7.72 | [5 empty] | 7.03 | [5 empty] | 0.36 | [5 empty] | 2.55 | [9 empty] | 350 |  | 0.036 |  |  |  | 0.098 | [21 empty] | 0.22 | [9 empty] | 0.142 | [5 empty] | 892000 | [15 empty] | 131100 |  | 1836 |  |  |  | 3.9 | [5 empty] | 2.71 | [7 empty] | 0.79 | [5 empty] | 36.1 | [13 empty] | 11.9 |  |  |  |  | 2020
[11 empty] | 234-NO9OREGAL-15.d | 234-NO9OREGAL-15.d-1 | [32 empty] | 808 |  | 1.49 |  | 0.39 | [9 empty] | 7.33 | [5 empty] | 6.14 | [5 empty] | 0.15 | [5 empty] | 5.03 | [9 empty] | 32 |  | 0.017 | [11 empty] | 0.07 | [13 empty] | 0.42 | [15 empty] | 894000 | [15 empty] | 130200 |  | 2191 |  |  |  | 7.9 | [5 empty] | 2 | [13 empty] | 82.6 | [13 empty] | 65.9 |  |  |  |  | 2020
[11 empty] | 236-NO9OREGAL-17.d | 236-NO9OREGAL-17.d-1 | [32 empty] | 1369 |  |  |  | 0.23 | [9 empty] | 7.285 | [5 empty] | 6.94 | [5 empty] | 0.053 | [5 empty] | 0.38 | [9 empty] | 232 | [43 empty] | 903700 | [15 empty] | 125900 |  | 1737 |  |  |  | 2.5 | [5 empty] | 2.96 | [7 empty] | 0.55 | [5 empty] | 33.71 | [13 empty] | 43 |  |  |  |  | 2020
[11 empty] | 241-NO9OREGAL-22.d | 241-NO9OREGAL-22.d-1 | [32 empty] | 1192 |  | 14.2 |  | 0.35 | [9 empty] | 7.87 | [5 empty] | 21.3 | [5 empty] | 0.14 | [5 empty] | 22.7 | [9 empty] | 111 |  | 0.012 | [11 empty] | 0.357 | [13 empty] | 0.39 | [9 empty] | 0.14 | [5 empty] | 906000 | [15 empty] | 150100 |  | 5910 |  |  |  | 31.4 | [5 empty] | 1.69 | [7 empty] | 3.05 | [5 empty] | 226 | [13 empty] | 1320 |  |  |  |  | 2020
[11 empty] | 244-NO9OREGAL-25.d | 244-NO9OREGAL-25.d-1 | [32 empty] | 1017 |  | 59 |  | 6.6 | [9 empty] | 7.77 | [5 empty] | 110 | [5 empty] | 5.2 | [5 empty] | 17.1 | [9 empty] | 1630 | [13 empty] | 1.3 | [13 empty] | 1.19 | [9 empty] | 0.35 | [5 empty] | 898000 | [15 empty] | 149500 |  | 4360 |  |  |  | 13.2 | [5 empty] | 1.7 | [7 empty] | 1.73 | [5 empty] | 171.7 | [13 empty] | 18000 |  |  |  |  | 2020
[11 empty] | 251-NO5OREGAL-2.d | 251-NO5OREGAL-2.d-1 | [32 empty] | 705 |  | 74 |  | 0.103 | [9 empty] | 12.68 | [5 empty] | 6.05 | [5 empty] | 0.018 | [5 empty] | 3.4 | [9 empty] | 15.5 |  | 0.03 |  |  |  | 0.18 | [31 empty] | 0.037 | [5 empty] | 900500 | [15 empty] | 126300 |  | 942 |  |  |  | 4.8 | [5 empty] | 1.194 | [7 empty] | 1.17 | [5 empty] | 24.67 | [13 empty] | 1.56 |  |  |  |  | 2020
[11 empty] | 260-NO5OREGAL-10.d | 260-NO5OREGAL-10.d-1 | [32 empty] | 664 | [13 empty] | 12.26 | [5 empty] | 6.17 | [5 empty] | 0.02 | [5 empty] | 0.38 | [9 empty] | 24.5 | [37 empty] | 0.139 | [5 empty] | 902000 | [15 empty] | 130200 |  | 874 |  |  |  | 4.7 | [5 empty] | 1.12 | [7 empty] | 1.16 | [5 empty] | 22.61 | [13 empty] | 0.72 |  |  |  |  | 2020
[11 empty] | 262-NO5OREGAL-11.d | 262-NO5OREGAL-11.d-1 | [32 empty] | 527 |  | 22.8 | [11 empty] | 12.76 | [5 empty] | 5.13 | [5 empty] | 0.039 | [5 empty] | 0.43 | [9 empty] | 11.8 |  | 0.028 | [25 empty] | 0.34 | [9 empty] | 0.26 | [5 empty] | 885000 | [15 empty] | 130200 |  | 730 |  |  |  | 3.8 | [5 empty] | 1.23 | [7 empty] | 1.41 | [5 empty] | 18.23 | [18 empty] | 2020
[11 empty] | 264-NO5OREGAL-13.d | 264-NO5OREGAL-13.d-1 | [32 empty] | 636 |  | 99 | [11 empty] | 12.07 | [5 empty] | 5.9 | [11 empty] | 0.29 | [9 empty] | 71 |  | 0.053 |  |  |  | 0.2 | [31 empty] | 0.121 | [5 empty] | 899900 | [15 empty] | 128500 |  | 879 |  |  |  | 5.7 | [5 empty] | 1.233 | [7 empty] | 1.43 | [5 empty] | 22.4 | [18 empty] | 2020
[11 empty] | 265-NO5OREGAL-14.d | 265-NO5OREGAL-14.d-1 | [32 empty] | 574 |  | 129 | [11 empty] | 11.71 | [5 empty] | 6.44 | [5 empty] | 0.051 | [5 empty] | 0.38 | [9 empty] | 2570 |  | 0.063 | [35 empty] | 0.2 | [5 empty] | 905500 | [15 empty] | 133600 |  | 776 |  |  |  | 6 | [5 empty] | 1.112 | [7 empty] | 1.07 | [5 empty] | 18.77 | [18 empty] | 2020
[11 empty] | 267-NO5OREGAL-16.d | 267-NO5OREGAL-16.d-1 | [32 empty] | 554 |  | 64 |  | 0.3 | [9 empty] | 12 | [5 empty] | 5.88 | [5 empty] | 0.031 | [5 empty] | 6.6 | [9 empty] | 820 |  | 0.026 |  |  |  | 0.27 | [21 empty] | 0.36 | [9 empty] | 0.69 | [5 empty] | 898000 | [15 empty] | 127000 |  | 747 |  |  |  | 5.2 | [5 empty] | 2.7 | [7 empty] | 0.93 | [5 empty] | 19.66 | [13 empty] | 9.1 |  |  |  |  | 2020
[11 empty] | 278-R25ED113GAL-1.d | 278-R25ED113GAL-1.d-1 | [32 empty] | 406.8 |  | 11.1 |  | 0.16 | [9 empty] | 6.47 | [5 empty] | 18.1 | [11 empty] | 0.43 | [9 empty] | 357 | [13 empty] | 0.182 | [13 empty] | 0.23 | [9 empty] | 0.044 | [5 empty] | 912000 | [15 empty] | 125200 |  | 539.5 |  |  |  | 3.59 | [5 empty] | 1.64 | [7 empty] | 0.27 | [5 empty] | 5.93 | [13 empty] | 4440 |  |  |  |  | 2020
[11 empty] | 280-R25ED113GAL-3.d | 280-R25ED113GAL-3.d-1 | [32 empty] | 302 |  | 94 |  | 0.32 | [9 empty] | 6.24 | [5 empty] | 34.7 | [5 empty] | 0.021 | [5 empty] | 1.19 | [9 empty] | 1120 |  | 0.024 |  |  |  | 0.25 | [7 empty] | 0.37 | [13 empty] | 1.38 | [15 empty] | 905900 | [15 empty] | 127200 |  | 421.8 |  |  |  | 2 | [5 empty] | 1.33 | [7 empty] | 0.92 | [5 empty] | 5.74 | [13 empty] | 8270 |  |  |  |  | 2020
[11 empty] | 281-R25ED113GAL-4.d | 281-R25ED113GAL-4.d-1 | [32 empty] | 390.7 |  |  |  | 0.2 | [9 empty] | 6.8 | [5 empty] | 4.86 | [11 empty] | 0.095 | [37 empty] | 0.099 | [15 empty] | 901400 | [15 empty] | 125100 |  | 513.8 |  |  |  | 3.7 | [5 empty] | 1.68 | [7 empty] | 0.76 | [5 empty] | 5.493 | [13 empty] | 1.02 |  |  |  |  | 2020
[11 empty] | 283-R25ED113GAL-6.d | 283-R25ED113GAL-6.d-1 | [32 empty] | 373.6 |  | 2.9 | [11 empty] | 6.64 | [5 empty] | 11.9 | [5 empty] | 0.026 | [5 empty] | 0.29 | [9 empty] | 122 | [13 empty] | 0.103 | [13 empty] | 0.257 | [15 empty] | 904000 | [15 empty] | 125400 |  | 505.8 |  |  |  | 2.53 | [5 empty] | 1.638 | [7 empty] | 0.76 | [5 empty] | 5.721 | [13 empty] | 1990 |  |  |  |  | 2020
[11 empty] | 284-R25ED113GAL-7.d | 284-R25ED113GAL-7.d-1 | [32 empty] | 341.7 |  | 64 |  | 0.15 | [9 empty] | 6.72 | [5 empty] | 66.6 | [11 empty] | 1.16 | [9 empty] | 1310 |  | 0.062 | [11 empty] | 0.523 | [13 empty] | 0.77 | [15 empty] | 910100 | [15 empty] | 134200 |  | 472.9 |  |  |  | 3.3 | [5 empty] | 1.618 | [7 empty] | 1.08 | [5 empty] | 5.644 | [13 empty] | 18400 |  |  |  |  | 2020
[11 empty] | 286-R25ED113GAL-9.d | 286-R25ED113GAL-9.d-1 | [32 empty] | 429.2 |  | 2.5 | [11 empty] | 6.88 | [5 empty] | 7.4 | [11 empty] | 0.41 | [9 empty] | 76 | [13 empty] | 0.043 | [23 empty] | 0.026 | [5 empty] | 899500 | [15 empty] | 125000 |  | 572.1 |  |  |  | 4.1 | [5 empty] | 1.66 | [7 empty] | 0.82 | [5 empty] | 5.9 | [13 empty] | 950 |  |  |  |  | 2020
[11 empty] | 289-R25ED113GAL-12.d | 289-R25ED113GAL-12.d-1 | [32 empty] | 422.2 |  | 1.16 |  | 0.13 | [9 empty] | 6.822 | [5 empty] | 4.87 | [11 empty] | 0.125 | [9 empty] | 18 | [43 empty] | 898800 | [15 empty] | 121900 |  | 554.1 |  |  |  | 2.4 | [5 empty] | 1.66 | [7 empty] | 0.53 | [5 empty] | 5.36 | [18 empty] | 2020
[11 empty] | 291-R25ED113GAL-14.d | 291-R25ED113GAL-14.d-1 | [32 empty] | 401.7 |  | 7.5 |  | 0.12 | [9 empty] | 6.87 | [5 empty] | 4.31 | [11 empty] | 0.217 | [9 empty] | 11.5 | [43 empty] | 911300 | [15 empty] | 124700 |  | 534.4 |  |  |  | 3.12 | [5 empty] | 1.733 | [7 empty] | 0.94 | [5 empty] | 5.649 | [18 empty] | 2020
[11 empty] | 292-R25ED113GAL-15.d | 292-R25ED113GAL-15.d-1 | [32 empty] | 368 |  | 0.31 |  | 0.13 | [9 empty] | 8.2 | [5 empty] | 4.19 | [65 empty] | 902000 | [15 empty] | 122000 |  | 490.7 |  |  |  | 5.3 | [5 empty] | 1.4 | [7 empty] | 0.48 | [5 empty] | 5.25 | [13 empty] | 0.75 |  |  |  |  | 2020
[11 empty] | 293-R25ED113GAL-16.d | 293-R25ED113GAL-16.d-1 | [32 empty] | 318 | [13 empty] | 8.13 | [5 empty] | 5.55 | [11 empty] | 0.2 | [11 empty] | 0.014 | [41 empty] | 907000 | [15 empty] | 121900 |  | 419.8 |  |  |  | 5 | [5 empty] | 1.22 | [7 empty] | 1.59 | [5 empty] | 4.71 | [13 empty] | 210 |  |  |  |  | 2020
[11 empty] | 295-R25ED113GAL-18.d | 295-R25ED113GAL-18.d-1 | [32 empty] | 353 |  | 0.36 | [11 empty] | 8.91 | [5 empty] | 7.1 | [11 empty] | 0.12 | [9 empty] | 44 | [13 empty] | 0.04 | [29 empty] | 900000 | [15 empty] | 124500 |  | 462.8 |  |  |  | 4.2 | [5 empty] | 1.297 | [7 empty] | 0.56 | [5 empty] | 4.924 | [13 empty] | 690 |  |  |  |  | 2020
[11 empty] | 297-R25ED113GAL-20.d | 297-R25ED113GAL-20.d-1 | [32 empty] | 405.2 |  |  |  | 0.1 | [9 empty] | 9.49 | [5 empty] | 5.15 | [21 empty] | 14.8 | [43 empty] | 903700 | [15 empty] | 123000 |  | 520.4 |  |  |  | 5.1 | [5 empty] | 1.426 | [7 empty] | 0.21 | [5 empty] | 5.46 | [13 empty] | 1.4 |  |  |  |  | 2020
[11 empty] | 298-R25ED113GAL-21.d | 298-R25ED113GAL-21.d-1 | [32 empty] | 427.3 |  |  |  | 0.17 | [9 empty] | 9.24 | [5 empty] | 4.84 | [5 empty] | 0.018 | [53 empty] | 0.041 | [5 empty] | 905800 | [15 empty] | 121400 |  | 559.2 |  |  |  | 5.9 | [5 empty] | 1.502 | [7 empty] | 0.32 | [5 empty] | 5.72 | [13 empty] | 1.08 |  |  |  |  | 2020
[11 empty] | 299-R25ED113GAL-22.d | 299-R25ED113GAL-22.d-1 | [32 empty] | 494.7 |  |  |  | 0.15 | [9 empty] | 8.11 | [5 empty] | 5.1 | [21 empty] | 2.7 | [37 empty] | 0.044 | [5 empty] | 905300 | [15 empty] | 123700 |  | 643.5 |  |  |  | 3.8 | [5 empty] | 1.69 | [7 empty] | 0.33 | [5 empty] | 6.91 | [18 empty] | 2020
[11 empty] | 300-R25ED113GAL-23.d | 300-R25ED113GAL-23.d-1 | [32 empty] | 456.1 | [13 empty] | 7.83 | [5 empty] | 5.04 | [59 empty] | 0.053 | [5 empty] | 903000 | [15 empty] | 117900 |  | 591.9 |  |  |  | 5 | [5 empty] | 1.76 | [7 empty] | 0.47 | [5 empty] | 6.4 | [18 empty] | 2020
[11 empty] | 301-R25ED113GAL-24.d | 301-R25ED113GAL-24.d-1 | [32 empty] | 448.5 | [13 empty] | 7.86 | [5 empty] | 5.2 | [59 empty] | 0.05 | [5 empty] | 900000 | [15 empty] | 121000 |  | 580.4 |  |  |  | 3.27 | [5 empty] | 1.515 | [7 empty] | 0.44 | [5 empty] | 6.03 | [18 empty] | 2020
[11 empty] | 302-R25ED113GAL-25.d | 302-R25ED113GAL-25.d-1 | [32 empty] | 331.6 | [13 empty] | 6.72 | [5 empty] | 3.86 | [5 empty] | 0.015 | [59 empty] | 908300 | [15 empty] | 121600 |  | 435.9 |  |  |  | 2 | [5 empty] | 1.219 | [13 empty] | 4.951 | [18 empty] | 2020
[11 empty] | 310-ISA53GAL-4.d | 310-ISA53GAL-4.d-1 | [32 empty] | 1505 | [13 empty] | 12.01 | [5 empty] | 7.36 | [11 empty] | 0.23 | [53 empty] | 906000 | [15 empty] | 120800 |  | 1898 | [9 empty] | 2.23 | [13 empty] | 35.95 | [13 empty] | 11.2 |  |  |  |  | 2020
[11 empty] | 311-ISA53GAL-5.d | 311-ISA53GAL-5.d-1 | [32 empty] | 1403 | [13 empty] | 12 | [5 empty] | 6.77 | [11 empty] | 0.59 | [47 empty] | 0.095 | [5 empty] | 904400 | [15 empty] | 122800 |  | 1911 | [9 empty] | 2.07 | [13 empty] | 36.42 | [18 empty] | 2020
[11 empty] | 312-ISA53GAL-6.d | 312-ISA53GAL-6.d-1 | [32 empty] | 1797 | [13 empty] | 11.9 | [5 empty] | 8.9 | [11 empty] | 0.47 | [23 empty] | 0.103 | [29 empty] | 899000 | [15 empty] | 124500 |  | 2291 |  |  |  | 1.5 | [5 empty] | 2.25 | [13 empty] | 36.64 | [13 empty] | 120 |  |  |  |  | 2020
[11 empty] | 314-ISA53GAL-8.d | 314-ISA53GAL-8.d-1 | [32 empty] | 1718 | [13 empty] | 11.7 | [5 empty] | 6.11 | [11 empty] | 0.23 | [23 empty] | 0.031 | [29 empty] | 910600 | [15 empty] | 122800 |  | 2180 |  |  |  | 1.5 | [5 empty] | 2.215 | [13 empty] | 36.3 | [18 empty] | 2020
[11 empty] | 315-ISA53GAL-9.d | 315-ISA53GAL-9.d-1 | [32 empty] | 1843 | [13 empty] | 12.12 | [5 empty] | 6.76 | [11 empty] | 0.3 | [47 empty] | 0.059 | [5 empty] | 910000 | [15 empty] | 124500 |  | 2384 |  |  |  | 2.4 | [5 empty] | 2.24 | [13 empty] | 38.17 | [13 empty] | 24 |  |  |  |  | 2020
[11 empty] | 316-ISA53GAL-10.d | 316-ISA53GAL-10.d-1 | [32 empty] | 1688 |  | 0.43 |  | 0.14 | [9 empty] | 12.2 | [5 empty] | 7.94 | [11 empty] | 0.58 | [9 empty] | 4.8 | [43 empty] | 899800 | [15 empty] | 123200 |  | 2151 |  |  |  | 2.81 | [5 empty] | 1.97 | [7 empty] | 0.18 | [5 empty] | 35.54 | [13 empty] | 72 |  |  |  |  | 2020
[11 empty] | 317-ISA53GAL-11.d | 317-ISA53GAL-11.d-1 | [32 empty] | 1606 | [13 empty] | 12.12 | [5 empty] | 5.66 | [11 empty] | 0.181 | [53 empty] | 913900 | [15 empty] | 123600 |  | 2069 |  |  |  | 1.61 | [5 empty] | 2.01 | [13 empty] | 37.75 | [18 empty] | 2020
[11 empty] | 318-ISA53GAL-12.d | 318-ISA53GAL-12.d-1 | [32 empty] | 1782 | [13 empty] | 11.89 | [5 empty] | 6.23 | [11 empty] | 0.32 | [53 empty] | 901000 | [15 empty] | 120700 |  | 2276 |  |  |  | 1.64 | [5 empty] | 2.19 | [13 empty] | 37.67 | [13 empty] | 0.94 |  |  |  |  | 2020
[11 empty] | 321-ISA53GAL-15.d | 321-ISA53GAL-15.d-1 | [32 empty] | 1577 |  | 31 | [11 empty] | 12.94 | [5 empty] | 6.16 | [11 empty] | 0.45 | [9 empty] | 5.1 |  | 0.027 |  |  |  | 0.15 | [37 empty] | 912000 | [15 empty] | 120700 |  | 2034 |  |  |  | 2.51 | [5 empty] | 1.861 | [7 empty] | 0.26 | [5 empty] | 35.29 | [13 empty] | 4.6 |  |  |  |  | 2020
[11 empty] | 322-ISA53GAL-16.d | 322-ISA53GAL-16.d-1 | [32 empty] | 1536 | [13 empty] | 13.13 | [5 empty] | 6.53 | [11 empty] | 0.29 | [47 empty] | 0.07 | [5 empty] | 906000 | [15 empty] | 124500 |  | 1965 |  |  |  | 1.93 | [5 empty] | 2.04 | [7 empty] | 0.2 | [5 empty] | 36.87 | [13 empty] | 0.36 |  |  |  |  | 2020
[11 empty] | 323-ISA53GAL-17.d | 323-ISA53GAL-17.d-1 | [32 empty] | 1455 |  | 71 | [11 empty] | 7.54 | [5 empty] | 7.37 | [5 empty] | 0.022 | [5 empty] | 0.11 | [53 empty] | 912000 | [15 empty] | 121600 |  | 1891 |  |  |  | 1.86 | [5 empty] | 1.69 | [7 empty] | 0.46 | [5 empty] | 36.45 | [18 empty] | 2020
[11 empty] | 324-ISA53GAL-18.d | 324-ISA53GAL-18.d-1 | [32 empty] | 1772 |  | 1.37 | [11 empty] | 12.49 | [5 empty] | 6.92 | [11 empty] | 0.79 | [53 empty] | 913000 | [15 empty] | 122000 |  | 2285 |  |  |  | 2.35 | [5 empty] | 2.11 | [13 empty] | 37.57 | [18 empty] | 2020
[11 empty] | 325-ISA53GAL-19.d | 325-ISA53GAL-19.d-1 | [32 empty] | 1728 |  | 3.4 | [11 empty] | 12.73 | [5 empty] | 7.44 | [11 empty] | 0.79 | [47 empty] | 0.079 | [5 empty] | 905400 | [15 empty] | 122400 |  | 2237 |  |  |  | 1.97 | [5 empty] | 2.12 | [7 empty] | 0.23 | [5 empty] | 36.09 | [18 empty] | 2020
[11 empty] | 326-ISA53GAL-20.d | 326-ISA53GAL-20.d-1 | [32 empty] | 1362 |  | 55 | [11 empty] | 12.79 | [5 empty] | 6.27 | [5 empty] | 0.014 | [5 empty] | 0.8 | [9 empty] | 50 |  | 0.02 |  |  |  | 0.12 | [31 empty] | 0.073 | [5 empty] | 904000 | [15 empty] | 121300 |  | 1902 |  |  |  | 2.9 | [5 empty] | 1.95 | [7 empty] | 0.33 | [5 empty] | 38.6 | [13 empty] | 12 |  |  |  |  | 2020
[11 empty] | 327-ISA53GAL-21.d | 327-ISA53GAL-21.d-1 | [32 empty] | 1487 |  |  |  | 0.2 | [9 empty] | 13.07 | [5 empty] | 6.3 | [11 empty] | 0.45 | [11 empty] | 0.029 | [35 empty] | 0.083 | [5 empty] | 922000 | [15 empty] | 121600 |  | 1950 |  |  |  | 2.7 | [5 empty] | 1.89 | [7 empty] | 0.41 | [5 empty] | 33.36 | [18 empty] | 2020
[11 empty] | 328-ISA53GAL-22.d | 328-ISA53GAL-22.d-1 | [32 empty] | 1890 |  | 1.61 | [11 empty] | 13.16 | [5 empty] | 8.9 | [11 empty] | 0.8 | [9 empty] | 9.5 | [13 empty] | 0.052 | [23 empty] | 0.036 | [5 empty] | 905000 | [15 empty] | 121200 |  | 2410 |  |  |  | 2.14 | [5 empty] | 2.139 | [7 empty] | 0.39 | [5 empty] | 36.38 | [13 empty] | 98 |  |  |  |  | 2020
[11 empty] | 329-ISA53GAL-23.d | 329-ISA53GAL-23.d-1 | [32 empty] | 1860 |  | 0.42 | [11 empty] | 12.44 | [5 empty] | 8.8 | [11 empty] | 0.72 | [53 empty] | 902000 | [15 empty] | 125200 |  | 2460 |  |  |  | 2.6 | [5 empty] | 2.3 | [13 empty] | 35.9 | [18 empty] | 2020
[11 empty] | 330-ISA53GAL-24.d | 330-ISA53GAL-24.d-1 | [32 empty] | 1554 |  | 4.6 | [11 empty] | 12.06 | [5 empty] | 34.4 | [5 empty] | 0.376 | [5 empty] | 1.23 | [9 empty] | 370 | [13 empty] | 0.54 | [29 empty] | 908000 | [15 empty] | 122900 |  | 2034 |  |  |  | 1.42 | [5 empty] | 2.02 | [7 empty] | 0.22 | [5 empty] | 32.48 | [13 empty] | 5700 |  |  |  |  | 2020
[11 empty] | 331-ISA53GAL-25.d | 331-ISA53GAL-25.d-1 | [32 empty] | 1199 |  | 10 | [11 empty] | 12.02 | [5 empty] | 7.08 | [11 empty] | 0.15 | [9 empty] | 48 | [5 empty] | 0.18 | [31 empty] | 0.044 | [5 empty] | 905100 | [15 empty] | 121500 |  | 1599 |  |  |  | 0.95 | [5 empty] | 1.758 | [13 empty] | 33.85 | [13 empty] | 244 |  |  |  |  | 2020
[11 empty] | 332-ISA53GAL-26.d | 332-ISA53GAL-26.d-1 | [32 empty] | 1481 |  | 19.2 | [11 empty] | 12.66 | [5 empty] | 6.91 | [11 empty] | 0.47 | [9 empty] | 29 | [43 empty] | 899000 | [15 empty] | 122200 |  | 1938 |  |  |  | 2.4 | [5 empty] | 1.95 | [7 empty] | 0.18 | [5 empty] | 32.6 | [18 empty] | 2020
[11 empty] | 337-R25ED15GAL-1.d | 337-R25ED15GAL-1.d-1 | [32 empty] | 1236 |  |  |  | 0.15 | [9 empty] | 3.785 | [5 empty] | 15.5 | [11 empty] | 1.25 | [23 empty] | 0.087 | [23 empty] | 0.047 | [5 empty] | 906000 | [15 empty] | 122400 |  | 1855 |  |  |  | 1.2 | [5 empty] | 5.57 | [7 empty] | 0.24 | [5 empty] | 97.5 | [18 empty] | 2020
[11 empty] | 338-R25ED15GAL-2.d | 338-R25ED15GAL-2.d-1 | [32 empty] | 1140 |  | 2.5 | [11 empty] | 3.85 | [5 empty] | 13.35 | [11 empty] | 0.64 | [9 empty] | 1.4 |  | 0.014 | [11 empty] | 0.077 | [29 empty] | 905000 | [15 empty] | 123600 |  | 1618 |  |  |  | 1.33 | [5 empty] | 5.5 | [7 empty] | 0.24 | [5 empty] | 89.3 | [18 empty] | 2020
[11 empty] | 339-R25ED15GAL-3.d | 339-R25ED15GAL-3.d-1 | [32 empty] | 1067 |  | 0.49 |  | 0.21 | [9 empty] | 3.737 | [5 empty] | 12.92 | [11 empty] | 0.251 | [53 empty] | 906000 | [15 empty] | 122000 |  | 1471 |  |  |  | 0.61 | [5 empty] | 5.32 | [13 empty] | 84.5 | [18 empty] | 2020
[11 empty] | 340-R25ED15GAL-4.d | 340-R25ED15GAL-4.d-1 | [32 empty] | 971 | [13 empty] | 3.816 | [5 empty] | 11.45 | [59 empty] | 0.111 | [5 empty] | 893100 | [15 empty] | 121500 |  | 1349 |  |  |  | 1.62 | [5 empty] | 5.86 | [13 empty] | 80.2 | [18 empty] | 2020
[11 empty] | 341-R25ED15GAL-5.d | 341-R25ED15GAL-5.d-1 | [32 empty] | 1055 |  | 0.42 | [11 empty] | 3.813 | [5 empty] | 10.53 | [11 empty] | 0.53 | [9 empty] | 2.6 | [27 empty] | 0.152 | [15 empty] | 910000 | [15 empty] | 121800 |  | 1522 |  |  |  | 1.3 | [5 empty] | 5.48 | [7 empty] | 0.29 | [5 empty] | 85.8 | [13 empty] | 0.63 |  |  |  |  | 2020
[11 empty] | 342-R25ED15GAL-6.d | 342-R25ED15GAL-6.d-1 | [32 empty] | 975 |  | 4.2 | [11 empty] | 3.857 | [5 empty] | 10.21 | [11 empty] | 0.27 | [11 empty] | 0.035 |  |  |  | 0.15 | [37 empty] | 908000 | [15 empty] | 122000 |  | 1397 |  |  |  | 1.21 | [5 empty] | 5.76 | [13 empty] | 81.2 | [18 empty] | 2020
[11 empty] | 343-R25ED15GAL-7.d | 343-R25ED15GAL-7.d-1 | [32 empty] | 995 |  |  |  | 0.12 | [9 empty] | 3.551 | [5 empty] | 10.55 | [27 empty] | 0.106 | [37 empty] | 899000 | [15 empty] | 122000 |  | 1357 |  |  |  | 1.24 | [5 empty] | 5.5 | [7 empty] | 0.61 | [5 empty] | 81.9 | [18 empty] | 2020
[11 empty] | 344-R25ED15GAL-8.d | 344-R25ED15GAL-8.d-1 | [32 empty] | 1060 |  |  |  | 0.19 | [9 empty] | 3.67 | [5 empty] | 10.06 | [11 empty] | 0.2 | [9 empty] | 2 | [5 empty] | 0.099 | [37 empty] | 909000 | [15 empty] | 120700 |  | 1448 |  |  |  | 2.01 | [5 empty] | 5.5 | [7 empty] | 0.37 | [5 empty] | 76.4 | [18 empty] | 2020
[11 empty] | 345-R25ED15GAL-9.d | 345-R25ED15GAL-9.d-1 | [32 empty] | 795 |  | 32.5 | [11 empty] | 3.666 | [5 empty] | 8.97 | [11 empty] | 0.28 | [9 empty] | 8 |  | 0.031 | [25 empty] | 0.13 | [9 empty] | 0.066 | [5 empty] | 913000 | [15 empty] | 120500 |  | 1136 |  |  |  | 1.87 | [5 empty] | 5.19 | [7 empty] | 0.5 | [5 empty] | 68.75 | [18 empty] | 2020
[11 empty] | 347-R25ED15GAL-11.d | 347-R25ED15GAL-11.d-1 | [32 empty] | 930 |  | 0.85 | [11 empty] | 3.728 | [5 empty] | 26.5 | [11 empty] | 120 | [9 empty] | 267 | [5 empty] | 0.11 | [7 empty] | 0.75 | [13 empty] | 0.31 | [9 empty] | 0.049 | [5 empty] | 908000 | [15 empty] | 124600 |  | 1259 |  |  |  | 1.47 | [5 empty] | 4.55 | [7 empty] | 0.48 | [5 empty] | 60.3 | [13 empty] | 3690 |  |  |  |  | 2020
[11 empty] | 349-R25ED15GAL-13.d | 349-R25ED15GAL-13.d-1 | [32 empty] | 950 |  | 1.07 | [11 empty] | 3.74 | [5 empty] | 19.7 | [11 empty] | 124 | [9 empty] | 147 | [13 empty] | 0.362 | [13 empty] | 0.106 | [15 empty] | 909000 | [15 empty] | 120700 |  | 1250 |  |  |  | 0.93 | [5 empty] | 4.32 | [7 empty] | 0.51 | [5 empty] | 68.4 | [13 empty] | 2200 |  |  |  |  | 2020
[11 empty] | 350-R25ED15GAL-14.d | 350-R25ED15GAL-14.d-1 | [32 empty] | 633 |  | 64 | [11 empty] | 3.61 | [5 empty] | 86 | [5 empty] | 0.039 | [5 empty] | 51 | [9 empty] | 1040 |  | 0.059 | [11 empty] | 2.99 | [13 empty] | 0.53 | [15 empty] | 894000 | [15 empty] | 126300 |  | 900 | [9 empty] | 4.16 | [13 empty] | 40.39 | [13 empty] | 15200 |  |  |  |  | 2020
[11 empty] | 351-R25ED15GAL-15.d | 351-R25ED15GAL-15.d-1 | [32 empty] | 1079 |  |  |  | 0.22 | [9 empty] | 3.64 | [5 empty] | 8.18 | [65 empty] | 890000 | [15 empty] | 118900 |  | 1434 |  |  |  | 1.1 | [5 empty] | 4.53 | [7 empty] | 0.28 | [5 empty] | 70.6 | [18 empty] | 2020
[11 empty] | 352-R25ED15GAL-16.d | 352-R25ED15GAL-16.d-1 | [32 empty] | 791 | [13 empty] | 3.69 | [5 empty] | 8.33 | [5 empty] | 0.033 | [15 empty] | 66 | [13 empty] | 0.063 | [23 empty] | 0.095 | [5 empty] | 902000 | [15 empty] | 121000 |  | 1086 | [9 empty] | 4.45 | [7 empty] | 0.4 | [5 empty] | 49.5 | [13 empty] | 1.9 |  |  |  |  | 2020
[11 empty] | 353-R25ED15GAL-17.d | 353-R25ED15GAL-17.d-1 | [32 empty] | 880 |  |  |  | 0.15 | [9 empty] | 3.611 | [5 empty] | 9.44 | [11 empty] | 0.206 | [15 empty] | 0.099 | [37 empty] | 892000 | [15 empty] | 120400 |  | 1191 |  |  |  | 1.53 | [5 empty] | 4.14 | [7 empty] | 0.3 | [5 empty] | 45.91 | [13 empty] | 0.51 |  |  |  |  | 2020
[11 empty] | 354-R25ED15GAL-18.d | 354-R25ED15GAL-18.d-1 | [32 empty] | 691 |  | 12.7 |  | 0.13 | [9 empty] | 3.567 | [5 empty] | 7.73 | [11 empty] | 0.34 | [9 empty] | 5.7 | [43 empty] | 899000 | [15 empty] | 119700 |  | 992 |  |  |  | 1.19 | [5 empty] | 3.88 | [7 empty] | 0.34 | [5 empty] | 32.39 | [13 empty] | 0.42 |  |  |  |  | 2020
[11 empty] | 355-R25ED15GAL-19.d | 355-R25ED15GAL-19.d-1 | [32 empty] | 782 | [13 empty] | 3.626 | [5 empty] | 8.57 | [65 empty] | 908000 | [15 empty] | 123500 |  | 1084 |  |  |  | 0.98 | [5 empty] | 4.07 | [7 empty] | 0.34 | [5 empty] | 34.52 | [18 empty] | 2020
[11 empty] | 356-R25ED15GAL-20.d | 356-R25ED15GAL-20.d-1 | [32 empty] | 726 | [13 empty] | 3.76 | [5 empty] | 8.19 | [11 empty] | 0.086 | [47 empty] | 0.053 | [5 empty] | 916000 | [15 empty] | 117900 |  | 988 |  |  |  | 1.32 | [5 empty] | 4.08 | [7 empty] | 0.28 | [5 empty] | 32.06 | [18 empty] | 2020
[11 empty] | 357-R25ED15GAL-21.d | 357-R25ED15GAL-21.d-1 | [32 empty] | 900 |  | 2.13 |  | 0.12 | [9 empty] | 3.737 | [5 empty] | 9.68 | [11 empty] | 0.28 | [9 empty] | 2.6 | [37 empty] | 0.04 | [5 empty] | 898000 | [15 empty] | 120200 |  | 1247 |  |  |  | 1.58 | [5 empty] | 4.44 | [7 empty] | 0.16 | [5 empty] | 52.1 | [18 empty] | 2020
[11 empty] | 358-R25ED15GAL-22.d | 358-R25ED15GAL-22.d-1 | [32 empty] | 886 |  | 0.74 | [11 empty] | 3.683 | [5 empty] | 8.83 | [11 empty] | 0.87 | [37 empty] | 0.103 | [9 empty] | 0.07 | [5 empty] | 893000 | [15 empty] | 120300 |  | 1286 |  |  |  | 0.69 | [5 empty] | 4.28 | [7 empty] | 0.33 | [5 empty] | 49.26 | [13 empty] | 0.54 |  |  |  |  | 2020
[11 empty] | 359-R25ED15GAL-23.d | 359-R25ED15GAL-23.d-1 | [32 empty] | 846 |  | 3.7 | [11 empty] | 3.531 | [5 empty] | 8.11 | [21 empty] | 7.5 | [43 empty] | 908000 | [15 empty] | 120100 |  | 1160 |  |  |  | 0.7 | [5 empty] | 3.99 | [7 empty] | 0.39 | [5 empty] | 39.72 | [18 empty] | 2020
[11 empty] | 360-R25ED15GAL-24.d | 360-R25ED15GAL-24.d-1 | [32 empty] | 645 |  | 7.6 |  | 0.29 | [9 empty] | 3.679 | [5 empty] | 7.23 | [5 empty] | 0.14 | [5 empty] | 0.59 | [9 empty] | 61 | [27 empty] | 0.13 | [9 empty] | 0.108 | [5 empty] | 912000 | [15 empty] | 121900 |  | 958 |  |  |  | 1.61 | [5 empty] | 3.34 | [7 empty] | 0.43 | [5 empty] | 29.86 | [13 empty] | 0.36 |  |  |  |  | 2020
[11 empty] | 361-R25ED15GAL-25.d | 361-R25ED15GAL-25.d-1 | [32 empty] | 732 |  | 8.8 | [11 empty] | 3.683 | [5 empty] | 7.97 | [5 empty] | 0.081 | [5 empty] | 0.51 | [9 empty] | 91 | [37 empty] | 0.074 | [5 empty] | 904000 | [15 empty] | 122800 |  | 1075 |  |  |  | 1.18 | [5 empty] | 3.75 | [7 empty] | 0.47 | [5 empty] | 34.22 | [13 empty] | 0.61 |  |  |  |  | 2020
[11 empty] | 362-R25ED15GAL-26.d | 362-R25ED15GAL-26.d-1 | [32 empty] | 1034 | [13 empty] | 3.619 | [5 empty] | 8.74 | [65 empty] | 902600 | [15 empty] | 121200 |  | 1412 | [9 empty] | 4.18 | [7 empty] | 0.45 | [5 empty] | 60.52 | [18 empty] | 2020
[11 empty] | 363-R25ED15GAL-27.d | 363-R25ED15GAL-27.d-1 | [32 empty] | 1037 | [13 empty] | 3.638 | [5 empty] | 8.32 | [65 empty] | 915000 | [15 empty] | 120300 |  | 1387 |  |  |  | 1.09 | [5 empty] | 4.32 | [7 empty] | 0.35 | [5 empty] | 60.13 | [18 empty] | 2020
[11 empty] | 364-R25ED15GAL-28.d | 364-R25ED15GAL-28.d-1 | [32 empty] | 900 | [13 empty] | 3.934 | [5 empty] | 8.6 | [11 empty] | 0.34 | [47 empty] | 0.072 | [5 empty] | 898100 | [15 empty] | 119300 |  | 1249 | [9 empty] | 4.02 | [7 empty] | 0.38 | [5 empty] | 46.8 | [13 empty] | 2.91 |  |  |  |  | 2020
[11 empty] | 115-200501422sph6-1 | 115-200501422sph6-1-1 | [32 empty] | 24.77115 | [13 empty] | 0.454084 | [5 empty] | 1955.855086 | [5 empty] | 0.41985 | [5 empty] | 1773.704777 | [9 empty] | 32296.15 | [13 empty] | 1082.567082 | [13 empty] | 100.505631 | [15 empty] | 6.407557 | [15 empty] | 348023.4 |  | 3.597792 |  |  |  | 5.813308 | [5 empty] | 0.259015 | [13 empty] | 0.621378 | [13 empty] | 636830.5 |  |  |  |  | 2020
[11 empty] | 116-200501422sph6-2 | 116-200501422sph6-2-1 | [32 empty] | 27.469542 |  | 2.229451 | [17 empty] | 1886.926455 | [5 empty] | 0.387114 | [5 empty] | 1178.231198 | [9 empty] | 33779.56 | [13 empty] | 1091.079923 | [13 empty] | 112.553508 | [15 empty] | 5.134494 | [15 empty] | 344484 |  | 2.080821 |  |  |  | 3.377956 | [5 empty] | 0.164844 | [13 empty] | 0.281722 | [13 empty] | 635263.7 |  |  |  |  | 2020
[11 empty] | 117-200501422sph6-3 | 117-200501422sph6-3-1 | [32 empty] | 39.568172 |  | 4.056312 | [11 empty] | 0.385732 | [5 empty] | 1928.661399 | [5 empty] | 0.239552 | [5 empty] | 11173.99 | [9 empty] | 38267.09 | [13 empty] | 1095.969493 | [13 empty] | 283.176475 | [15 empty] | 40.639651 | [15 empty] | 348230.5 |  | 10.485183 |  |  |  | 4.362448 | [5 empty] | 1.109746 | [13 empty] | 2.908299 | [13 empty] | 630523.9 |  |  |  |  | 2020
[11 empty] | 118-200501422sph6-4 | 118-200501422sph6-4-1 | [32 empty] | 45.149923 |  | 2.704292 |  | 0.388007 | [9 empty] | 0.552616 | [5 empty] | 1839.506621 | [5 empty] | 0.382128 | [5 empty] | 3597.884475 | [9 empty] | 29394.48 | [13 empty] | 1078.777453 | [13 empty] | 89.241644 | [15 empty] | 14.638452 | [15 empty] | 344562.1 |  | 13.58025 |  |  |  | 5.702529 | [5 empty] | 0.499706 | [13 empty] | 2.563199 | [13 empty] | 639895.2 |  |  |  |  | 2020
[11 empty] | 119-200501422sph6-5 | 119-200501422sph6-5-1 | [32 empty] | 43.498673 |  | 3.88161 | [11 empty] | 0.470106 | [5 empty] | 1906.917761 | [5 empty] | 0.393706 | [5 empty] | 3068.320016 | [9 empty] | 30806.43 | [13 empty] | 1021.541082 | [13 empty] | 96.239274 | [15 empty] | 12.975667 | [15 empty] | 342136.2 |  | 5.914834 |  |  |  | 3.203868 | [5 empty] | 0.291429 | [13 empty] | 1.415863 | [13 empty] | 638403.9 |  |  |  |  | 2020
[11 empty] | 120-200501422sph6-6 | 120-200501422sph6-6-1 | [32 empty] | 34.243057 |  | 0.786835 |  | 0.365091 | [9 empty] | 0.481543 | [5 empty] | 1918.618364 | [5 empty] | 0.361315 | [5 empty] | 2983.678164 | [9 empty] | 31473.4 | [13 empty] | 1066.318736 | [13 empty] | 101.155502 | [15 empty] | 11.846587 | [15 empty] | 342115.8 |  | 5.759632 |  |  |  | 2.706712 | [5 empty] | 0.321029 | [13 empty] | 1.1834 | [13 empty] | 637699.5 |  |  |  |  | 2020
[11 empty] | 121-200501422sph6-7 | 121-200501422sph6-7-1 | [32 empty] | 42.669775 |  | 2.222384 | [11 empty] | 0.445112 | [5 empty] | 1937.91895 | [5 empty] | 0.445112 | [5 empty] | 3047.841075 | [9 empty] | 31748.34 | [13 empty] | 1045.155502 | [13 empty] | 97.848398 | [15 empty] | 19.239497 | [15 empty] | 344977.5 |  | 3.879648 |  |  |  | 4.571762 | [5 empty] | 0.198745 | [13 empty] | 1.282633 | [13 empty] | 637409.1 |  |  |  |  | 2020
[11 empty] | 123-200501422sph6-9 | 123-200501422sph6-9-1 | [32 empty] | 38.368395 | [13 empty] | 0.388825 | [5 empty] | 1985.901874 | [5 empty] | 0.501296 | [5 empty] | 2602.881097 | [9 empty] | 32134.33 | [13 empty] | 978.81183 | [13 empty] | 94.025063 | [15 empty] | 13.817764 | [15 empty] | 338246 |  | 2.397221 | [9 empty] | 0.211444 | [13 empty] | 0.783435 | [13 empty] | 637001.4 |  |  |  |  | 2020
[11 empty] | 124-200501422sph6-10 | 124-200501422sph6-10-1 | [32 empty] | 85.177476 |  | 10.422337 | [11 empty] | 0.493077 | [5 empty] | 1828.934991 | [5 empty] | 0.518472 | [5 empty] | 6687.225422 | [9 empty] | 26452.63 | [13 empty] | 857.065284 | [13 empty] | 285.688428 | [15 empty] | 83.590318 | [15 empty] | 338064.6 |  | 15.818674 |  |  |  | 3.121411 | [5 empty] | 2.724621 | [13 empty] | 4.867284 | [13 empty] | 643002.4 |  |  |  |  | 2020
[11 empty] | 125-200501422sph6-11 | 125-200501422sph6-11-1 | [32 empty] | 56.982739 |  |  |  | 0.315498 | [9 empty] | 0.321936 | [5 empty] | 1626.422599 | [5 empty] | 0.482905 | [5 empty] | 5157.420829 | [9 empty] | 32193.64 | [13 empty] | 898.846377 | [13 empty] | 1558.172086 | [15 empty] | 60.845976 | [15 empty] | 339320.9 |  | 11.969595 | [9 empty] | 0.740454 | [13 empty] | 2.446716 | [13 empty] | 636938.7 |  |  |  |  | 2020
[11 empty] | 126-200501422sph6-12 | 126-200501422sph6-12-1 | [32 empty] | 142.608782 | [13 empty] | 0.497354 | [5 empty] | 1855.436683 | [5 empty] | 0.456754 | [5 empty] | 9104.631864 | [9 empty] | 25375.23 | [13 empty] | 899.298086 | [13 empty] | 65.67109 | [15 empty] | 190.821716 | [15 empty] | 338505.5 |  | 32.531043 | [9 empty] | 5.902278 | [13 empty] | 8.36875 | [13 empty] | 644140.4 |  |  |  |  | 2020
[11 empty] | 127-200501422sph6-13 | 127-200501422sph6-13-1 | [32 empty] | 61.070308 | [13 empty] | 0.43381 | [5 empty] | 1914.539119 | [5 empty] | 0.535493 | [5 empty] | 4187.678274 | [9 empty] | 30083.9 | [13 empty] | 927.787342 | [13 empty] | 81.647693 | [15 empty] | 41.515776 | [15 empty] | 337782 |  | 9.061269 |  |  |  | 3.910906 | [5 empty] | 0.715997 | [13 empty] | 2.111889 | [13 empty] | 639167.1 |  |  |  |  | 2020
[11 empty] | 128-200501422sph7-1 | 128-200501422sph7-1-1 | [32 empty] | 15.425812 |  | 1.084416 | [11 empty] | 0.484734 | [5 empty] | 1769.766296 | [5 empty] | 0.046088 | [5 empty] | 1348.470827 | [9 empty] | 27110.39 | [13 empty] | 1042.665621 | [13 empty] | 56.064288 | [15 empty] | 7.574643 | [15 empty] | 331180.5 |  | 8.241559 | [9 empty] | 0.130672 | [13 empty] | 0.558474 | [13 empty] | 642307.7 |  |  |  |  | 2020
[11 empty] | 129-200501422sph7-2 | 129-200501422sph7-2-1 | [32 empty] | 18.95832 |  |  |  | 1.45403 | [9 empty] | 0.488778 | [5 empty] | 1749.869723 | [5 empty] | 0.285214 | [5 empty] | 1347.774379 | [9 empty] | 27962.12 | [13 empty] | 1003.840254 | [13 empty] | 53.016187 | [9 empty] | 0.268436 | [5 empty] | 10.457834 | [15 empty] | 334986.2 |  | 12.280965 | [9 empty] | 0.171128 | [13 empty] | 1.414883 | [13 empty] | 641408.1 |  |  |  |  | 2020
[11 empty] | 130-200501422sph7-3 | 130-200501422sph7-3-1 | [32 empty] | 26.453532 |  | 0.914851 | [11 empty] | 0.482777 | [5 empty] | 1824.742622 | [5 empty] | 0.085974 | [5 empty] | 2413.884833 | [9 empty] | 27555.76 | [13 empty] | 1093.963789 | [13 empty] | 51.363942 | [15 empty] | 13.193699 | [15 empty] | 331385.6 |  | 17.6908 | [9 empty] | 0.21273 | [7 empty] | 0.396803 | [5 empty] | 1.708457 | [13 empty] | 641837.3 |  |  |  |  | 2020
[11 empty] | 131-200501422sph7-4 | 131-200501422sph7-4-1 | [32 empty] | 21.764361 |  | 1.380482 |  | 4.788159 | [9 empty] | 0.468245 | [5 empty] | 1810.79484 | [5 empty] | 0.534781 | [5 empty] | 1803.332774 | [9 empty] | 31091.94 | [13 empty] | 1003.647964 | [13 empty] | 52.172283 | [15 empty] | 12.859628 | [15 empty] | 333305.6 |  | 18.219879 | [9 empty] | 0.180955 | [13 empty] | 2.095597 | [13 empty] | 638102.4 |  |  |  |  | 2020
[11 empty] | 132-200501422sph7-5 | 132-200501422sph7-5-1 | [32 empty] | 36.001684 | [13 empty] | 0.465715 | [5 empty] | 1829.593774 | [5 empty] | 0.043996 | [5 empty] | 4222.5522 | [9 empty] | 26826.89 | [13 empty] | 1012.44676 | [13 empty] | 42.708406 | [15 empty] | 17.995477 | [15 empty] | 327502.7 |  | 28.919385 | [9 empty] | 0.279 | [13 empty] | 4.367417 | [13 empty] | 642607.2 |  |  |  |  | 2020
[11 empty] | 133-200501422sph7-6 | 133-200501422sph7-6-1 | [32 empty] | 47.332341 |  | 31.790378 |  | 12.857442 | [9 empty] | 0.435175 | [5 empty] | 1992.197052 | [5 empty] | 1.568325 | [5 empty] | 6520.559855 | [9 empty] | 35322.64277 |  | 0.046626 | [11 empty] | 1130.324569 | [13 empty] | 48.109439 | [9 empty] | 0.918389 | [5 empty] | 522.775113 | [15 empty] | 336271.6 |  | 37.01813 | [9 empty] | 1.080873 | [13 empty] | 3.793652 | [13 empty] | 633633.9 |  |  |  |  | 2020
[11 empty] | 135-200501422sph7-8 | 135-200501422sph7-8-1 | [32 empty] | 18.082629 |  | 4.729303 | [11 empty] | 0.439547 | [5 empty] | 1697.541535 | [11 empty] | 1212.927088 | [9 empty] | 27819.43 | [13 empty] | 1084.401328 | [13 empty] | 56.751634 | [15 empty] | 12.407465 | [15 empty] | 330494.8 |  | 12.112579 | [9 empty] | 0.545261 | [13 empty] | 0.840147 | [13 empty] | 641558.8232 |  |  |  |  | 2020
[11 empty] | 141-200501422sph8-2 | 141-200501422sph8-2-1 | [32 empty] | 23.771724 |  | 3.194325 | [11 empty] | 0.204288 | [5 empty] | 1907.309393 | [5 empty] | 0.050143 | [5 empty] | 10214.41 | [9 empty] | 92858.3 |  | 0.586864 | [11 empty] | 17.550218 | [13 empty] | 726.151872 | [15 empty] | 2432.887346 | [15 empty] | 306432.4 |  | 26.743189 | [9 empty] | 4.92149 | [13 empty] | 4.977205 | [13 empty] | 572864.3 |  |  |  |  | 2020
[11 empty] | 142-200501422sph8-3 | 142-200501422sph8-3-1 | [32 empty] | 13.866971 |  | 2.317417 | [11 empty] | 0.397808 | [5 empty] | 1985.284855 | [11 empty] | 360.278537 | [9 empty] | 46911.27 |  | 0.064738 | [11 empty] | 19.646439 | [13 empty] | 165.127663 | [15 empty] | 65.675775 | [15 empty] | 323312.5 |  | 7.41198 | [9 empty] | 1.304133 | [13 empty] | 0.366846 | [13 empty] | 621393.9 |  |  |  |  | 2020
[11 empty] | 144-200501422sph8-5 | 144-200501422sph8-5-1 | [32 empty] | 27.865293 |  | 4.972594 | [11 empty] | 0.609846 | [5 empty] | 1992.790658 | [5 empty] | 0.134166 | [5 empty] | 6849.045104 | [9 empty] | 46911.27 | [13 empty] | 22.048296 | [13 empty] | 63.236389 | [15 empty] | 8.791172 | [15 empty] | 337761.1284 |  | 13.885735 |  |  |  | 11.258704 | [5 empty] | 1.613748 | [13 empty] | 0.347143 | [13 empty] | 621393.9 |  |  |  |  | 2020
[11 empty] | 145-200501422sph8-6 | 145-200501422sph8-6-1 | [32 empty] | 76.845471 |  | 6.288751 | [11 empty] | 0.592063 | [5 empty] | 2073.754039 | [11 empty] | 51843.85 | [9 empty] | 76692.09 | [13 empty] | 22.731535 | [13 empty] | 55.985224 | [15 empty] | 257.685413 | [15 empty] | 375791.2 |  | 88.962821 | [9 empty] | 10.782907 | [7 empty] | 2.316101 | [5 empty] | 3.420467 | [13 empty] | 589939.1 |  |  |  |  | 2020
[11 empty] | 146-200501422sph8-7 | 146-200501422sph8-7-1 | [32 empty] | 24.89846 |  | 5.796035 | [11 empty] | 0.628584 | [5 empty] | 1864.527312 | [5 empty] | 0.179595 | [5 empty] | 1559.215046 | [9 empty] | 40817.15 | [13 empty] | 21.412676 | [13 empty] | 64.899265 | [15 empty] | 9.763462 | [15 empty] | 331435.2 |  | 10.694093 | [9 empty] | 0.800016 | [13 empty] | 0.126533 | [13 empty] | 627830.5 |  |  |  |  | 2020
[11 empty] | 148-200501422sph8-9 | 148-200501422sph8-9-1 | [32 empty] | 86.783618 |  | 11.411913 | [11 empty] | 0.745755 | [5 empty] | 2123.146616 | [11 empty] | 131369.7 | [9 empty] | 132696.7 | [13 empty] | 19.373713 | [13 empty] | 109.076657 | [9 empty] | 1.273888 | [5 empty] | 207.006795 | [15 empty] | 421975.4 |  | 93.153058 | [9 empty] | 17.303645 | [7 empty] | 2.892787 | [5 empty] | 5.918271 | [13 empty] | 530786.7 |  |  |  |  | 2020
[11 empty] | 133-200209312sph1-1 | 133-200209312sph1-1-1 | [32 empty] | 41.537005 |  | 7.130331 | [11 empty] | 4.187654 | [5 empty] | 2066.66408 | [5 empty] | 209.835444 | [5 empty] | 2059.873289 | [9 empty] | 56589.93 | [13 empty] | 170.335676 | [13 empty] | 25.805006 | [15 empty] | 48.780516 | [15 empty] | 354252.9 |  | 8.794074 |  |  |  | 8.714849 | [5 empty] | 4.470604 | [13 empty] | 5.376043 | [13 empty] | 611171.2 |  |  |  |  | 2020
[11 empty] | 134-200209312sph1-2 | 134-200209312sph1-2-1 | [32 empty] | 14.690151 | [13 empty] | 1.150076 | [5 empty] | 1934.973945 | [5 empty] | 190.53328 | [5 empty] | 757.627666 | [9 empty] | 59282.29 | [13 empty] | 181.522372 | [13 empty] | 27.032724 | [15 empty] | 18.021816 | [15 empty] | 344548.7 |  | 1.102651 | [9 empty] | 0.687675 | [13 empty] | 3.106392 | [13 empty] | 608327.5 |  |  |  |  | 2020
[11 empty] | 135-200209312sph1-3 | 135-200209312sph1-3-1 | [32 empty] | 12.856714 | [13 empty] | 3.153095 | [5 empty] | 2048.929691 | [5 empty] | 199.773554 | [5 empty] | 2385.182207 | [9 empty] | 58175.18 | [13 empty] | 165.4502 | [13 empty] | 28.622186 | [15 empty] | 75.162327 | [15 empty] | 348469.3 |  | 3.502146 | [9 empty] | 0.698102 | [13 empty] | 5.945503 | [13 empty] | 609496.8 |  |  |  |  | 2020
[11 empty] | 136-200209312sph1-4 | 136-200209312sph1-4-1 | [32 empty] | 18.906214 | [13 empty] | 0.516498 | [5 empty] | 1883.414441 | [5 empty] | 194.827693 | [5 empty] | 312.300864 | [9 empty] | 60057.86 | [13 empty] | 180.89427 | [13 empty] | 28.587541 | [15 empty] | 3.987842 | [15 empty] | 347254.5 | [11 empty] | 0.300289 | [13 empty] | 1.669608 | [13 empty] | 607508.3 |  |  |  |  | 2020
[11 empty] | 138-200209312sph1-6 | 138-200209312sph1-6-1 | [32 empty] | 34.674593 |  | 1181.586456 | [11 empty] | 3.114088 | [5 empty] | 2073.849873 | [5 empty] | 205.618129 | [5 empty] | 1615.571014 | [9 empty] | 55214.32 |  | 0.861343 | [11 empty] | 161.336244 | [13 empty] | 26.171588 | [15 empty] | 18.772869 | [15 empty] | 358561.8 |  | 7.222033 | [9 empty] | 5.411003 | [13 empty] | 5.201189 | [13 empty] | 612624.1 |  |  |  |  | 2020
[11 empty] | 146-200209312sph2-3 | 146-200209312sph2-3-1 | [52 empty] | 1922.984442 | [5 empty] | 188.956359 | [5 empty] | 86.637133 | [9 empty] | 64270.87 |  | 0.208238 | [11 empty] | 133.811952 | [13 empty] | 31.235643 | [15 empty] | 0.424188 | [15 empty] | 340378.5 | [39 empty] | 603058.5 |  |  |  |  | 2020
[11 empty] | 147-200209312sph2-4 | 147-200209312sph2-4-1 | [32 empty] | 1.144301 | [13 empty] | 1.144301 | [5 empty] | 1954.963201 | [5 empty] | 242.647055 | [5 empty] | 77.895219 | [9 empty] | 68933.82 | [13 empty] | 128.76838 | [13 empty] | 26.884191 | [15 empty] | 15.027573 | [15 empty] | 354319.8 |  | 3.446691 | [23 empty] | 0.137868 | [13 empty] | 598133.5 |  |  |  |  | 2020
[11 empty] | 148-200209312sph2-5 | 148-200209312sph2-5-1 | [32 empty] | 2.101986 | [13 empty] | 2.917042 | [5 empty] | 1908.946499 | [5 empty] | 278.834882 | [5 empty] | 92.658976 | [9 empty] | 107244.2 |  | 0.109389 | [11 empty] | 121.829395 | [13 empty] | 23.808209 | [9 empty] | 2.101986 | [5 empty] | 40.538302 | [15 empty] | 364630.2 |  | 10.831663 | [9 empty] | 0.474019 | [13 empty] | 0.538366 | [13 empty] | 557669.8 |  |  |  |  | 2020
[11 empty] | 149-200209312sph2-6 | 149-200209312sph2-6-1 | [52 empty] | 2020.77485 | [5 empty] | 244.40852 | [5 empty] | 105.472859 | [9 empty] | 59121.56 |  | 0.156081 | [11 empty] | 170.270087 | [13 empty] | 26.95943 | [15 empty] | 1.158783 | [15 empty] | 353546.9 | [11 empty] | 0.874999 | [13 empty] | 0.112331 | [13 empty] | 608497.3 |  |  |  |  | 2020
[11 empty] | 150-200209312sph2-7 | 150-200209312sph2-7-1 | [32 empty] | 17.914003 | [13 empty] | 8.701087 | [5 empty] | 2011.486604 | [5 empty] | 244.526139 | [5 empty] | 7191.192567 | [9 empty] | 63978.58 | [13 empty] | 132.691578 | [13 empty] | 23.544118 | [15 empty] | 383.871489 | [15 empty] | 361606.9 |  | 23.544118 | [9 empty] | 1.70183 | [13 empty] | 5.591728 | [13 empty] | 603367.2 |  |  |  |  | 2020
[11 empty] | 151-200209312sph2-8 | 151-200209312sph2-8-1 | [32 empty] | 0.96193 | [13 empty] | 1.017694 | [5 empty] | 1808.149637 | [5 empty] | 257.490546 | [5 empty] | 144.986555 | [9 empty] | 69705.07 | [13 empty] | 146.380657 | [13 empty] | 439.141971 | [31 empty] | 361629.9 |  | 4.753886 | [9 empty] | 1.435925 | [13 empty] | 1.282573 | [13 empty] | 597318.9 |  |  |  |  | 2020
[11 empty] | 152-200209312sph2-9 | 152-200209312sph2-9-1 | [46 empty] | 0.543863 | [5 empty] | 1930.71336 | [5 empty] | 219.152035 | [5 empty] | 135.96573 | [9 empty] | 61802.6 | [13 empty] | 133.740836 | [13 empty] | 30.654092 | [15 empty] | 1.705752 | [15 empty] | 364140.9 |  | 1.755194 | [9 empty] | 0.358455 | [13 empty] | 0.144618 | [13 empty] | 605665.5 |  |  |  |  | 2020
[11 empty] | 153-200209312sph2-10 | 153-200209312sph2-10-1 | [32 empty] | 4.338733 | [13 empty] | 2.512543 | [5 empty] | 2028.419051 | [5 empty] | 231.399104 | [5 empty] | 502.508647 | [9 empty] | 61281.54 | [13 empty] | 135.554772 | [13 empty] | 27.209005 | [15 empty] | 68.635327 | [15 empty] | 354820.1 |  | 5.221187 | [23 empty] | 1.078555 | [13 empty] | 606215.9 |  |  |  |  | 2020
[11 empty] | 154-200209312sph4-1 | 154-200209312sph4-1-1 | [32 empty] | 6.159669 | [13 empty] | 0.684408 | [5 empty] | 1991.626204 | [11 empty] | 3650.174028 | [9 empty] | 57033.97 | [13 empty] | 601.138035 | [13 empty] | 35.361061 | [15 empty] | 3.980971 | [15 empty] | 367298.8 |  | 4.904921 | [9 empty] | 0.935357 | [13 empty] | 0.444865 | [13 empty] | 610702.2 |  |  |  |  | 2020
[11 empty] | 155-200209312sph4-2 | 155-200209312sph4-2-1 | [32 empty] | 21.385425 | [13 empty] | 1.421267 | [5 empty] | 2104.007024 | [11 empty] | 17533.39 | [9 empty] | 66414.36 | [13 empty] | 601.71413 | [13 empty] | 35.730927 | [15 empty] | 5.339715 | [15 empty] | 389188.2 |  | 4.144256 | [9 empty] | 1.540813 | [13 empty] | 0.417082 | [13 empty] | 600794.5 |  |  |  |  | 2020
[11 empty] | 156-200209312sph4-3 | 156-200209312sph4-3-1 | [32 empty] | 34.023922 | [13 empty] | 2.993049 | [5 empty] | 2039.014486 | [5 empty] | 0.068224 | [5 empty] | 4676.638729 | [9 empty] | 55019.28 |  | 0.095734 | [11 empty] | 677.287326 | [13 empty] | 34.717165 | [15 empty] | 15.163313 | [15 empty] | 350802.9 |  | 10.233586 |  |  |  | 4.511581 | [5 empty] | 0.475367 | [13 empty] | 0.966139 | [13 empty] | 612830.1 |  |  |  |  | 2020
[11 empty] | 157-200209312sph4-4 | 157-200209312sph4-4-1 | [32 empty] | 9.830765 |  |  |  | 0.416247 | [9 empty] | 0.951246 | [5 empty] | 1991.862251 | [11 empty] | 1616.016085 | [9 empty] | 61212.73 |  | 0.137117 | [11 empty] | 596.456846 | [13 empty] | 31.145037 | [15 empty] | 4.358346 | [15 empty] | 347198.6 |  | 3.464641 |  |  |  | 5.753997 | [5 empty] | 0.306064 | [13 empty] | 0.396658 | [13 empty] | 606288.6 |  |  |  |  | 2020
[11 empty] | 158-200209312sph4-5 | 158-200209312sph4-5-1 | [32 empty] | 8.877564 | [13 empty] | 1.504855 | [5 empty] | 2042.922425 | [11 empty] | 2370.959253 | [9 empty] | 54131.48979 | [13 empty] | 610.603205 | [13 empty] | 37.025939 | [15 empty] | 4.79605 | [15 empty] | 347632.4 |  | 5.727112 | [9 empty] | 0.368094 | [13 empty] | 0.981945 | [13 empty] | 613767.8 |  |  |  |  | 2020
[11 empty] | 159-200209312sph4-6 | 159-200209312sph4-6-1 | [32 empty] | 7.388772 | [13 empty] | 1.003001 | [5 empty] | 1993.742571 | [11 empty] | 2006.001469 | [9 empty] | 55722.26 | [13 empty] | 622.863456 | [13 empty] | 36.999583 | [15 empty] | 4.246036 | [15 empty] | 345143.7 |  | 4.067725 | [9 empty] | 0.211745 | [13 empty] | 0.791256 | [13 empty] | 612087.6 |  |  |  |  | 2020
[11 empty] | 161-200209312sph4-8 | 161-200209312sph4-8-1 | [32 empty] | 26.439521 | [13 empty] | 1.860979 | [5 empty] | 2049.346574 | [5 empty] | 0.340423 | [5 empty] | 5106.345284 | [9 empty] | 56737.17 | [13 empty] | 662.803618 | [13 empty] | 44.595415 | [9 empty] | 9.985742 | [5 empty] | 11.801331 | [15 empty] | 351543.5 |  | 12.02828 | [9 empty] | 0.510635 | [13 empty] | 3.120544 | [13 empty] | 611015.7 |  |  |  |  | 2020
[11 empty] | 162-200209312sph4-9 | 162-200209312sph4-9-1 | [32 empty] | 20.951183 | [13 empty] | 0.63576 | [5 empty] | 2037.321931 | [11 empty] | 17049.93 | [9 empty] | 72245.46 |  | 0.218181 | [11 empty] | 622.755853 | [13 empty] | 31.643511 | [15 empty] | 9.247419 | [15 empty] | 381456 |  | 1.993975 | [9 empty] | 2.962064 | [13 empty] | 1.416011 | [13 empty] | 594635.7 |  |  |  |  | 2020
[11 empty] | 163-200209312sph4-10 | 163-200209312sph4-10-1 | [32 empty] | 9.905906 | [13 empty] | 0.701205 | [5 empty] | 2021.250033 | [11 empty] | 2671.25555 | [9 empty] | 55651.16 | [13 empty] | 614.611381 | [13 empty] | 35.060229 | [15 empty] | 4.396441 | [15 empty] | 358838.7 |  | 3.250028 |  |  |  | 14.691906 | [5 empty] | 0.767986 | [13 empty] | 1.9144 | [13 empty] | 612162.7 |  |  |  |  | 2020
[11 empty] | 165-200209312sph4-12 | 165-200209312sph4-12-1 | [32 empty] | 42.111111 | [13 empty] | 2.650971 | [5 empty] | 2063.698114 | [5 empty] | 0.183919 | [5 empty] | 15728.25 | [9 empty] | 63420.34768 |  | 0.149672 | [11 empty] | 616.445779 | [13 empty] | 40.462182 | [9 empty] | 4.794578 | [5 empty] | 13.191432 | [15 empty] | 367838 |  | 14.459839 | [9 empty] | 1.458668 | [13 empty] | 2.980756 | [13 empty] | 603956.8 |  |  |  |  | 2020
[11 empty] | 166-200209312sph4-13 | 166-200209312sph4-13-1 | [32 empty] | 31.548268 | [13 empty] | 2.142901 | [5 empty] | 1903.610571 | [11 empty] | 12500.26 | [9 empty] | 59525.03 | [13 empty] | 520.248793 | [13 empty] | 31.191118 | [15 empty] | 18.57181 | [15 empty] | 362626.5 |  | 24.048114 | [9 empty] | 1.476221 | [13 empty] | 2.345286 | [13 empty] | 608071.1 |  |  |  |  | 2020
[11 empty] | 167-200209312sph4-14 | 167-200209312sph4-14-1 | [32 empty] | 20.901243 |  | 5.700339 | [11 empty] | 2.42943 | [5 empty] | 1996.475876 | [5 empty] | 0.226656 | [5 empty] | 18051.07 | [9 empty] | 67861.18 | [13 empty] | 564.605006 | [13 empty] | 33.3877 | [9 empty] | 3.935948 | [5 empty] | 9.473421 | [15 empty] | 352878.1 |  | 11.563545 | [9 empty] | 2.931603 | [13 empty] | 3.433776 | [13 empty] | 599266.4 |  |  |  |  | 2020
[11 empty] | 168-200209312sph4-15 | 168-200209312sph4-15-1 | [32 empty] | 5.077615 | [19 empty] | 1964.816143 | [5 empty] | 0.146744 | [5 empty] | 2389.465765 | [9 empty] | 64931.13492 |  | 0.17012 | [11 empty] | 622.040273 | [13 empty] | 30.647496 | [15 empty] | 5.467202 | [15 empty] | 352965.6 |  | 0.779174 | [9 empty] | 0.714242 | [13 empty] | 2.571273 | [13 empty] | 602361.1 |  |  |  |  | 2020
[11 empty] | 170-200209312sph4-17 | 170-200209312sph4-17-1 | [32 empty] | 20.592254 | [13 empty] | 1.858325 | [5 empty] | 2085.593556 | [5 empty] | 0.30135 | [5 empty] | 10170.56 | [9 empty] | 62781.26 | [13 empty] | 562.520116 | [13 empty] | 34.529695 | [15 empty] | 10.92394 | [15 empty] | 377943.2 |  | 12.681815 | [9 empty] | 2.649369 | [13 empty] | 1.280738 | [13 empty] | 604631.9 |  |  |  |  | 2020
[11 empty] | 171-200209312sph4-18 | 171-200209312sph4-18-1 | [32 empty] | 18.459689 |  | 14.743777 | [11 empty] | 2.241534 | [5 empty] | 1988.611909 | [11 empty] | 6353.009717 | [9 empty] | 59934.05 |  | 0.142643 | [11 empty] | 556.18802 | [13 empty] | 33.922675 | [15 empty] | 19.059029 | [15 empty] | 359604.3 |  | 6.760561 | [9 empty] | 3.560083 | [13 empty] | 1.881929 | [13 empty] | 607639.1 |  |  |  |  | 2020
[11 empty] | 176-200209312sph6-1 | 176-200209312sph6-1-1 | [32 empty] | 19.148498 |  | 633.135808 | [11 empty] | 0.293404 | [5 empty] | 2674.61273 | [11 empty] | 348.996811 | [9 empty] | 38605.84 |  | 0.270241 | [11 empty] | 77.906589 | [13 empty] | 19.920614 | [15 empty] | 1158.175258 | [15 empty] | 357490.1 |  | 17.604264 | [9 empty] | 0.741232 | [13 empty] | 1.235387 | [13 empty] | 630166.1 |  |  |  |  | 2020
[11 empty] | 187-200209312sph6-12 | 187-200209312sph6-12-1 | [32 empty] | 15.955501 | [13 empty] | 0.275595 | [5 empty] | 2694.303871 | [11 empty] | 402.513768 | [9 empty] | 36262.5 | [13 empty] | 77.456703 | [13 empty] | 17.065133 | [15 empty] | 126.193506 | [15 empty] | 357548.3 |  | 9.471765 | [9 empty] | 0.188565 | [13 empty] | 0.195818 | [13 empty] | 632641.2 |  |  |  |  | 2020
[11 empty] | 197-200209312sph8-6 | 197-200209312sph8-6-1 | [32 empty] | 10.354855 |  | 312.580194 | [11 empty] | 0.274908 | [5 empty] | 2416.132898 | [11 empty] | 88.377723 | [9 empty] | 50908.83 |  | 0.177163 | [11 empty] | 59.054239 | [13 empty] | 23.927148 | [15 empty] | 875.631813 | [15 empty] | 357990.9 |  | 15.374466 | [9 empty] | 0.225017 | [13 empty] | 0.691342 | [13 empty] | 617171.6 |  |  |  |  | 2020
[11 empty] | 202-200209312sph8-11 | 202-200209312sph8-11-1 | [32 empty] | 9.643943 |  | 3.671826 | [11 empty] | 0.20303 | [5 empty] | 2557.318923 | [5 empty] | 0.20303 | [5 empty] | 2818.666549 | [9 empty] | 53997.44 | [13 empty] | 64.688937 | [13 empty] | 24.212454 | [15 empty] | 199.790541 | [15 empty] | 362106.9 |  | 14.687305 | [9 empty] | 0.304546 | [13 empty] | 0.592892 | [13 empty] | 613909.4 |  |  |  |  | 2020
[11 empty] | 203-200209312sph8-12 | 203-200209312sph8-12-1 | [32 empty] | 30.039715 |  | 10962.36 |  | 0.797263 | [9 empty] | 0.609336 | [5 empty] | 2092.814263 | [5 empty] | 0.210705 | [5 empty] | 88.553093 | [9 empty] | 71184.15862 |  | 6.06489 | [11 empty] | 71.04179 | [13 empty] | 55.950749 | [15 empty] | 146.639367 | [15 empty] | 373005 |  | 33.171818 | [9 empty] | 1.16742 | [13 empty] | 1.382396 | [13 empty] | 595756.7 |  |  |  |  | 2020
[11 empty] | 204-200209312sph8-13 | 204-200209312sph8-13-1 | [32 empty] | 9.587674 |  | 15898.34 | [11 empty] | 0.410437 | [5 empty] | 2027.849896 | [5 empty] | 0.141138 | [5 empty] | 76.247156 | [9 empty] | 81114 |  | 8.143845 | [11 empty] | 67.973529 | [13 empty] | 73.48928 | [15 empty] | 124.915554 | [15 empty] | 360146.1 |  | 19.451136 | [9 empty] | 0.535352 | [13 empty] | 3.228337 | [13 empty] | 585268.7 |  |  |  |  | 2020
[11 empty] | 205-200209312sph8-14 | 205-200209312sph8-14-1 | [32 empty] | 9.614128 |  | 3.866551 | [11 empty] | 0.246623 | [5 empty] | 2557.148942 | [5 empty] | 0.189148 | [5 empty] | 2048.227187 | [9 empty] | 52250.69 | [13 empty] | 68.134904 | [13 empty] | 24.453325 | [15 empty] | 2194.529129 | [15 empty] | 359484.8 |  | 12.958172 | [9 empty] | 0.337539 | [13 empty] | 0.323954 | [13 empty] | 615754.3 |  |  |  |  | 2020
[11 empty] | 211-200209312sph8-15 | 211-200209312sph8-15-1 | [32 empty] | 12.376966 | [13 empty] | 0.225541 | [5 empty] | 2478.726384 | [11 empty] | 446.637385 | [9 empty] | 55551.91 |  | 0.143324 | [11 empty] | 75.18396 | [13 empty] | 23.165148 | [31 empty] | 358420.9 |  | 15.443432 | [9 empty] | 0.144435 | [13 empty] | 0.722175 | [13 empty] | 612267.6 |  |  |  |  | 2020
[11 empty] | 212-200209312sph8-16 | 212-200209312sph8-16-1 | [32 empty] | 51.375927 |  | 7.243894 | [11 empty] | 0.380026 | [5 empty] | 2476.297369 | [5 empty] | 0.144878 | [5 empty] | 4446.636589 | [9 empty] | 55722.26 | [13 empty] | 76.450945 | [13 empty] | 18.945569 | [15 empty] | 4234.89199 | [15 empty] | 363532 |  | 136.519544 | [9 empty] | 0.813545 | [13 empty] | 10.999575 | [13 empty] | 612087.6 |  |  |  |  | 2020
[11 empty] | 214-200209312sph8-18 | 214-200209312sph8-18-1 | [32 empty] | 13.683434 |  | 2.473587 | [17 empty] | 2483.706337 | [11 empty] | 430.62903 | [9 empty] | 56217.89 |  | 0.123679 | [11 empty] | 76.726175 | [13 empty] | 22.993117 | [15 empty] | 138.296007 | [15 empty] | 357995.5 |  | 20.800619 | [9 empty] | 0.466608 | [13 empty] | 1.517883 | [13 empty] | 611564.1 |  |  |  |  | 2020
[11 empty] | 216-200209312sph8-20 | 216-200209312sph8-20-1 | [32 empty] | 17.543519 | [13 empty] | 0.258596 | [5 empty] | 2526.722471 | [5 empty] | 0.134424 | [5 empty] | 1207.540947 | [9 empty] | 56959.48 |  | 0.123032 | [11 empty] | 74.377687 | [13 empty] | 22.806575 | [15 empty] | 3987.163503 | [15 empty] | 357477.7 |  | 44.428393 | [9 empty] | 0.535419 | [13 empty] | 2.699879 | [13 empty] | 610780.9 |  |  |  |  | 2020
[11 empty] | 218-201008392sph1-1 | 218-201008392sph1-1-1 | [32 empty] | 21.785389 |  | 4.579883 | [11 empty] | 0.297073 | [5 empty] | 2463.234367 | [5 empty] | 0.532257 | [5 empty] | 225.280731 | [9 empty] | 61890.31074 |  | 0.196811 | [11 empty] | 75.62996 | [13 empty] | 383.719927 | [15 empty] | 1213.050091 | [15 empty] | 354012.6 |  | 75.258618 | [9 empty] | 3.205918 | [13 empty] | 4.8522 | [13 empty] | 605572.9 |  |  |  |  | 2020
[11 empty] | 220-201008392sph1-3 | 220-201008392sph1-3-1 | [32 empty] | 51.135954 | [13 empty] | 0.326026 | [5 empty] | 1874.984981 | [5 empty] | 2.094139 | [5 empty] | 19.493891 | [9 empty] | 67640.15 |  | 2.709664 | [11 empty] | 12.743404 | [13 empty] | 97.740018 | [15 empty] | 270.560603 | [15 empty] | 346588.1 |  | 44.6425 | [9 empty] | 0.669637 | [13 empty] | 1.409621 | [13 empty] | 599499.9 |  |  |  |  | 2020
[11 empty] | 221-201008392sph1-4 | 221-201008392sph1-4-1 | [32 empty] | 20.564137 | [13 empty] | 0.311286 | [5 empty] | 1867.713947 | [5 empty] | 1.955866 | [5 empty] | 14.545029 | [9 empty] | 68868.51 |  | 2.837383 | [11 empty] | 12.35501 | [13 empty] | 103.302763 | [15 empty] | 9.903292 | [15 empty] | 348336.9 |  | 11.418399 |  |  |  | 2.589456 | [5 empty] | 0.389796 | [13 empty] | 0.462796 | [13 empty] | 598202.5 |  |  |  |  | 2020
[11 empty] | 222-201008392sph1-5 | 222-201008392sph1-5-1 | [32 empty] | 36.406392 |  | 1.426917 |  | 0.32139 | [9 empty] | 0.276048 | [5 empty] | 1825.653885 | [5 empty] | 2.000351 | [5 empty] | 16.829622 | [9 empty] | 66678.37 |  | 2.776488 | [11 empty] | 12.855591 | [13 empty] | 93.883151 | [15 empty] | 262.712794 | [15 empty] | 344327.1 |  | 22.337255 |  |  |  | 2.400421 | [5 empty] | 0.946833 | [13 empty] | 0.892157 | [13 empty] | 600515.7 |  |  |  |  | 2020
[11 empty] | 224-201008392sph1-7 | 224-201008392sph1-7-1 | [32 empty] | 26.358032 | [13 empty] | 0.210918 | [5 empty] | 1870.049951 | [5 empty] | 1.942595 | [5 empty] | 14.737391 | [9 empty] | 67171.33 |  | 2.767459 | [11 empty] | 12.171446 | [13 empty] | 93.905526 | [15 empty] | 306.301285 | [15 empty] | 342976.8 |  | 20.137966 | [9 empty] | 0.310332 | [13 empty] | 0.523936 | [13 empty] | 599995.0274 |  |  |  |  | 2020
[11 empty] | 225-201008392sph1-8 | 225-201008392sph1-8-1 | [32 empty] | 31.151182 | [13 empty] | 0.191128 | [5 empty] | 1864.823659 | [5 empty] | 1.63255 | [5 empty] | 15.409682 | [9 empty] | 66363.83 |  | 2.337334 | [11 empty] | 12.383491 | [13 empty] | 88.662079 | [15 empty] | 435.346733 | [15 empty] | 345357.4 |  | 16.006956 | [9 empty] | 0.400838 | [13 empty] | 0.670275 | [13 empty] | 600847.9 |  |  |  |  | 2020
[11 empty] | 226-201008392sph1-9 | 226-201008392sph1-9-1 | [32 empty] | 56.868015 | [13 empty] | 0.208605 | [5 empty] | 1901.358178 | [5 empty] | 2.072759 | [5 empty] | 20.129683 | [9 empty] | 66434.6 |  | 2.707874 | [11 empty] | 12.689008 | [13 empty] | 92.47696 | [15 empty] | 3720.337456 | [15 empty] | 346788.6 |  | 41.455189 | [9 empty] | 0.597911 | [13 empty] | 1.267572 | [13 empty] | 600773.2 |  |  |  |  | 2020
[11 empty] | 227-201008392sph1-10 | 227-201008392sph1-10-1 | [32 empty] | 43.239974 |  | 41.484846 | [11 empty] | 0.181895 | [5 empty] | 1822.14209 | [5 empty] | 2.029566 | [5 empty] | 17.503414 | [9 empty] | 79778.55036 |  | 4.419732 | [11 empty] | 12.158251 | [13 empty] | 264.864787 | [15 empty] | 3510.256216 | [15 empty] | 352302.1 |  | 34.783448 | [9 empty] | 1.531748 | [13 empty] | 1.182318 | [13 empty] | 586679.2 |  |  |  |  | 2020
[11 empty] | 228-201008392sph1-11 | 228-201008392sph1-11-1 | [32 empty] | 16.136371 | [13 empty] | 0.207817 | [5 empty] | 1839.111591 | [5 empty] | 2.190906 | [5 empty] | 14.34344 | [9 empty] | 67914.02 |  | 2.846956 | [11 empty] | 12.387517 | [13 empty] | 98.882809 | [15 empty] | 36.537741 | [15 empty] | 340928.4 |  | 7.375462 |  |  |  | 1.752182 | [5 empty] | 0.296105 | [13 empty] | 0.17386 | [13 empty] | 599210.6 |  |  |  |  | 2020
[11 empty] | 229-201008392sph1-12 | 229-201008392sph1-12-1 | [32 empty] | 32.215882 |  | 3.456331 |  | 0.331232 | [9 empty] | 0.169936 | [5 empty] | 1795.851794 | [5 empty] | 1.657599 | [5 empty] | 16.230353 | [9 empty] | 72006.89 |  | 2.50584 | [11 empty] | 12.356382 | [13 empty] | 92.312831 | [15 empty] | 3182.704462 | [15 empty] | 345057 |  | 30.775744 | [9 empty] | 0.770474 | [13 empty] | 1.385413 | [13 empty] | 594887.7 |  |  |  |  | 2020
[11 empty] | 230-201008392sph1-13 | 230-201008392sph1-13-1 | [32 empty] | 38.653037 |  | 1.391247 | [11 empty] | 0.21 | [5 empty] | 1820.43335 | [5 empty] | 1.700996 | [5 empty] | 15.461215 | [9 empty] | 65624.85 |  | 2.399245 | [11 empty] | 11.969973 | [13 empty] | 89.512296 | [15 empty] | 2611.869046 | [15 empty] | 344530.5 |  | 34.702421 | [9 empty] | 0.509249 | [13 empty] | 1.18256 | [13 empty] | 601628.4 |  |  |  |  | 2020
[11 empty] | 231-201008392sph1-14 | 231-201008392sph1-14-1 | [32 empty] | 21.195376 |  | 86.921099 |  | 0.387802 | [9 empty] | 0.187215 | [5 empty] | 1811.970607 | [5 empty] | 1.508415 | [5 empty] | 14.843449 | [9 empty] | 66862.38 |  | 3.008807 | [11 empty] | 12.596873 | [13 empty] | 90.932842 | [15 empty] | 30.355522 | [15 empty] | 346480.9 |  | 19.015662 | [9 empty] | 0.925375 | [7 empty] | 0.26745 | [5 empty] | 1.51109 | [13 empty] | 600321.3 |  |  |  |  | 2020
[11 empty] | 233-201008392sph1-16 | 233-201008392sph1-16-1 | [32 empty] | 28.618985 | [13 empty] | 0.142496 | [5 empty] | 1847.116404 | [5 empty] | 0.997469 | [5 empty] | 14.902114 | [9 empty] | 66586.75 |  | 2.169396 | [11 empty] | 12.052201 | [13 empty] | 89.74562 | [15 empty] | 42.215999 | [15 empty] | 341323.7 |  | 16.207215 | [9 empty] | 0.504728 | [13 empty] | 0.755094 | [13 empty] | 600612.4717 |  |  |  |  | 2020
[11 empty] | 235-201008392sph1-18 | 235-201008392sph1-18-1 | [32 empty] | 34.660641 |  |  |  | 0.265294 | [9 empty] | 0.118056 | [5 empty] | 1839.812812 | [5 empty] | 1.082399 | [5 empty] | 16.063542 | [9 empty] | 66323.46114 |  | 2.187348 | [11 empty] | 12.176987 | [13 empty] | 89.934613 | [15 empty] | 1154.028224 | [15 empty] | 338117 |  | 18.477716 | [9 empty] | 0.38335 | [13 empty] | 0.652623 | [13 empty] | 600890.6 |  |  |  |  | 2020
[11 empty] | 236-201008392sph1-19 | 236-201008392sph1-19-1 | [32 empty] | 19.652296 |  | 1.20672 | [11 empty] | 0.186975 | [5 empty] | 1851.187982 | [5 empty] | 1.075439 | [5 empty] | 13.631957 | [9 empty] | 66303.29 |  | 2.198617 | [11 empty] | 12.173285 | [13 empty] | 85.319079 | [15 empty] | 18.299709 | [15 empty] | 345175 |  | 7.784007 | [9 empty] | 0.297039 | [13 empty] | 0.505231 | [13 empty] | 600911.9 |  |  |  |  | 2020
[11 empty] | 237-201008392sph1-20 | 237-201008392sph1-20-1 | [32 empty] | 21.230315 | [19 empty] | 1730.515986 | [5 empty] | 0.79564 | [5 empty] | 14.586725 | [9 empty] | 66303.29 |  | 1.975838 | [11 empty] | 12.438498 | [13 empty] | 81.818265 | [15 empty] | 23.603973 | [15 empty] | 346235.8 |  | 13.340223 | [9 empty] | 0.835422 | [13 empty] | 0.850008 | [13 empty] | 600911.9 |  |  |  |  | 2020
[11 empty] | 242-201008392sph3-1 | 242-201008392sph3-1-1 | [32 empty] | 5.841925 |  | 4.19041 |  | 0.985979 | [15 empty] | 2068.09081 | [11 empty] | 657.319288 | [9 empty] | 41082.46 |  | 0.205412 | [11 empty] | 37.680828 | [13 empty] | 31.304831 | [15 empty] | 7.674203 | [15 empty] | 353144.8 |  | 3.984998 |  |  |  | 12.899891 | [5 empty] | 0.287577 | [13 empty] | 0.274431 | [13 empty] | 627550.3 |  |  |  |  | 2020
[11 empty] | 243-201008392sph3-2 | 243-201008392sph3-2-1 | [32 empty] | 4.141676 | [13 empty] | 0.299795 | [5 empty] | 2079.502799 | [11 empty] | 345.71734 | [9 empty] | 43322.97 |  | 0.223547 | [11 empty] | 36.339311 | [13 empty] | 33.878566 | [15 empty] | 4.748198 | [15 empty] | 346410.5 |  | 2.35677 | [9 empty] | 0.119571 | [13 empty] | 0.063252 | [13 empty] | 625183.9 |  |  |  |  | 2020
[11 empty] | 244-201008392sph3-3 | 244-201008392sph3-3-1 | [32 empty] | 10.245405 |  |  |  | 13.619535 | [9 empty] | 0.198582 | [5 empty] | 1954.183671 | [11 empty] | 384.861712 | [9 empty] | 43933.99 |  | 0.134438 | [11 empty] | 34.707848 | [13 empty] | 27.063335 | [15 empty] | 61.50758 | [15 empty] | 357622.6 |  | 7.952051 | [9 empty] | 0.474487 | [13 empty] | 0.209126 | [13 empty] | 624538.5 |  |  |  |  | 2020
[11 empty] | 246-201008392sph3-5 | 246-201008392sph3-5-1 | [32 empty] | 20.611186 |  | 9.844149 |  | 1.230519 | [15 empty] | 1464.317121 | [11 empty] | 107.670377 | [9 empty] | 30762.96 | [13 empty] | 28.424979 | [13 empty] | 17.84252 | [15 empty] | 81.214227 | [15 empty] | 383921.8 |  | 20.672712 | [9 empty] | 0.295324 | [13 empty] | 1.156687 | [13 empty] | 638449.8 |  |  |  |  | 2020
[11 empty] | 247-201008392sph3-6 | 247-201008392sph3-6-1 | [32 empty] | 23.635534 |  |  |  | 0.981585 | [9 empty] | 0.904091 | [5 empty] | 1691.94258 | [11 empty] | 471.419116 | [9 empty] | 32288.98 | [13 empty] | 30.577665 | [13 empty] | 27.833101 | [15 empty] | 5359.970769 | [15 empty] | 356922.4 |  | 17.048582 | [9 empty] | 0.188568 | [13 empty] | 0.871802 | [13 empty] | 636838 |  |  |  |  | 2020
[11 empty] | 249-201008392sph3-8 | 249-201008392sph3-8-1 | [32 empty] | 24.130032 |  |  |  | 1.654631 | [9 empty] | 0.338447 | [5 empty] | 1632.694346 | [11 empty] | 564.705415 | [9 empty] | 31337.7 |  | 0.159822 | [11 empty] | 27.865486 | [13 empty] | 20.244156 | [9 empty] | 0.607951 | [5 empty] | 96.520126 | [15 empty] | 363454.7 |  | 13.55669 |  |  |  | 6.518242 | [5 empty] | 0.376052 | [13 empty] | 0.507044 | [13 empty] | 637842.8 |  |  |  |  | 2020
[11 empty] | 250-201008392sph3-9 | 250-201008392sph3-9-1 | [32 empty] | 29.226437 |  | 295.143819 |  | 3.685698 | [9 empty] | 0.799048 | [5 empty] | 1791.019076 | [11 empty] | 1173.376645 | [9 empty] | 35993.14863 |  | 0.295144 | [11 empty] | 35.755594 | [13 empty] | 30.090272 | [15 empty] | 2663.492999 | [15 empty] | 360723.3 |  | 31.026094 |  |  |  | 8.134452 | [5 empty] | 3.455342 | [13 empty] | 1.986822 | [13 empty] | 632925.7 |  |  |  |  | 2020
[11 empty] | 251-201008392sph3-10 | 251-201008392sph3-10-1 | [32 empty] | 3.59446 |  | 2.183186 | [17 empty] | 1695.867634 | [11 empty] | 87.56135 | [9 empty] | 38985.46 |  | 0.145806 | [11 empty] | 29.036373 | [13 empty] | 29.239097 | [15 empty] | 8.498831 | [15 empty] | 356405.1 |  | 2.666606 | [9 empty] | 0.61597 | [13 empty] | 0.065496 | [13 empty] | 629765.2 |  |  |  |  | 2020
[11 empty] | 257-201008392sph4-1 | 257-201008392sph4-1-1 | [32 empty] | 61.255281 |  | 440.27233 |  | 151.223974 | [15 empty] | 2029.081173 | [5 empty] | 5.857536 | [5 empty] | 4192.158273 | [9 empty] | 95711.38 |  | 0.574268 | [11 empty] | 568.525574 | [13 empty] | 13.20817 | [9 empty] | 17.228048 | [5 empty] | 71.400687 | [15 empty] | 413473.1 |  | 14.739552 |  |  |  | 13.973861 | [5 empty] | 13.973861 | [13 empty] | 0.4709 | [13 empty] | 569850.8 |  |  |  |  | 2020
[11 empty] | 258-201008392sph6-1 | 258-201008392sph6-1-1 | [32 empty] | 10.745505 | [13 empty] | 0.449151 | [5 empty] | 33444.68 | [5 empty] | 103.048829 | [5 empty] | 5017.411958 | [9 empty] | 71068.16 |  | 1.122877 | [11 empty] | 190.462664 | [13 empty] | 17.61069 | [15 empty] | 9.238861 | [15 empty] | 357899.2 |  | 0.980741 |  |  |  | 4.974771 | [5 empty] | 2.842726 | [13 empty] | 0.129344 | [13 empty] | 595879.2 |  |  |  |  | 2020
[11 empty] | 259-201008392sph6-2 | 259-201008392sph6-2-1 | [32 empty] | 5.723669 |  | 4.040237 | [11 empty] | 0.439039 | [5 empty] | 34436.28 | [5 empty] | 109.490415 | [5 empty] | 3164.852081 | [9 empty] | 67337.28 |  | 1.346746 | [11 empty] | 220.866273 | [13 empty] | 15.622249 | [15 empty] | 7.232024 | [15 empty] | 368738.9 |  | 0.754178 | [9 empty] | 5.117633 | [13 empty] | 0.083498 | [13 empty] | 599819.8 |  |  |  |  | 2020
[11 empty] | 260-201008392sph6-3 | 260-201008392sph6-3-1 | [32 empty] | 3.815471 | [19 empty] | 33200.29158 | [5 empty] | 96.525719 | [5 empty] | 2790.419018 | [9 empty] | 71184.15862 |  | 0.656318 | [11 empty] | 113.894654 | [13 empty] | 26.053402 | [15 empty] | 2.149762 | [15 empty] | 361757.9 |  | 0.310363 | [9 empty] | 0.541 | [27 empty] | 595756.7 |  |  |  |  | 2020
[11 empty] | 261-201008392sph6-4 | 261-201008392sph6-4-1 | [32 empty] | 2.572548 | [19 empty] | 33694.79 | [5 empty] | 98.987171 | [5 empty] | 838.874331 | [9 empty] | 69906.19 |  | 0.58861 | [11 empty] | 122.615465 | [13 empty] | 25.05438 | [15 empty] | 2.656435 | [15 empty] | 361275.2 |  | 0.241875 | [9 empty] | 0.391475 | [27 empty] | 597106.4 |  |  |  |  | 2020
[11 empty] | 262-201008392sph6-5 | 262-201008392sph6-5-1 | [32 empty] | 5.941116 | [13 empty] | 0.252636 | [5 empty] | 33772.74 | [5 empty] | 101.054489 | [5 empty] | 2887.271124 | [9 empty] | 69405.56 |  | 0.966125 | [11 empty] | 133.119856 | [13 empty] | 19.36415 | [15 empty] | 3.553564 | [15 empty] | 363407.5 |  | 0.569126 | [9 empty] | 1.12437 | [27 empty] | 597635.2 |  |  |  |  | 2020
[11 empty] | 263-201008392sph6-6 | 263-201008392sph6-6-1 | [32 empty] | 5.224848 | [13 empty] | 0.490906 | [5 empty] | 33803.62 | [5 empty] | 101.769702 | [5 empty] | 2755.963717 | [9 empty] | 71769.89 |  | 1.817214 | [11 empty] | 124.305447 | [13 empty] | 21.645798 | [15 empty] | 6.028671 | [15 empty] | 368323.1 |  | 1.033486 | [9 empty] | 0.535403 | [13 empty] | 0.077511 | [13 empty] | 595137.9981 |  |  |  |  | 2020
[11 empty] | 264-201008392sph6-7 | 264-201008392sph6-7-1 | [32 empty] | 2.741997 | [13 empty] | 0.304821 | [5 empty] | 33112.75 | [5 empty] | 99.936755 | [5 empty] | 1322.282976 | [9 empty] | 69593.84 |  | 0.851829 | [11 empty] | 132.785048 | [13 empty] | 22.450973 | [15 empty] | 7.34911 | [15 empty] | 361609.6 | [25 empty] | 0.054283 | [13 empty] | 597436.4 |  |  |  |  | 2020
[11 empty] | 265-201008392sph6-8 | 265-201008392sph6-8-1 | [32 empty] | 1.493456 | [19 empty] | 32759.23 | [5 empty] | 97.904321 | [5 empty] | 370.598277 | [9 empty] | 69141.47 |  | 0.936175 | [11 empty] | 121.688987 | [13 empty] | 24.780303 | [15 empty] | 1.576426 | [15 empty] | 362854.4 | [11 empty] | 0.208807 | [27 empty] | 597914.2 |  |  |  |  | 2020
[11 empty] | 270-201008392sph6-8 | 270-201008392sph6-8-1 | [32 empty] | 14.273328 |  |  |  | 0.296533 | [9 empty] | 0.811565 | [5 empty] | 36719.06 | [5 empty] | 101.871266 | [5 empty] | 3433.544076 | [9 empty] | 70940.99 |  | 0.293696 | [11 empty] | 118.187695 | [13 empty] | 19.437832 | [15 empty] | 21.991708 | [15 empty] | 357400.7 |  | 5.263822 |  |  |  | 5.249634 | [5 empty] | 0.610093 | [7 empty] | 0.624281 | [5 empty] | 0.178771 | [13 empty] | 596013.5 |  |  |  |  | 2020
[11 empty] | 272-201008392sph6-10 | 272-201008392sph6-10-1 | [32 empty] | 33.789271 |  |  |  | 0.282186 | [9 empty] | 0.953293 | [5 empty] | 36567.27 | [5 empty] | 101.353191 | [5 empty] | 5263.581758 | [9 empty] | 73105.3 |  | 0.432783 | [11 empty] | 129.337901 | [13 empty] | 22.107043 | [15 empty] | 24.037023 | [15 empty] | 351636.5 |  | 6.155466 |  |  |  | 2.836486 | [5 empty] | 0.77784 | [13 empty] | 0.24271 | [13 empty] | 593727.5 |  |  |  |  | 2020
[11 empty] | 273-201008392sph6-11 | 273-201008392sph6-11-1 | [32 empty] | 27.628422 |  | 1.415785 | [11 empty] | 1.97935 | [5 empty] | 35353.38 | [5 empty] | 103.970839 | [5 empty] | 2845.315127 | [9 empty] | 68727.42 |  | 0.345012 | [11 empty] | 126.870815 | [13 empty] | 18.74884 | [15 empty] | 230.924126 | [15 empty] | 352296.7 |  | 12.604609 |  |  |  | 3.601317 | [5 empty] | 2.309241 | [13 empty] | 0.454976 | [13 empty] | 598351.5 |  |  |  |  | 2020
[11 empty] | 274-201008392sph6-12 | 274-201008392sph6-12-1 | [32 empty] | 11.928518 |  | 3.672503 |  | 0.355863 | [9 empty] | 0.740194 | [5 empty] | 33636.14 | [5 empty] | 102.573867 | [5 empty] | 1380.747306 | [9 empty] | 71172.54 |  | 0.432729 | [11 empty] | 132.124706 | [13 empty] | 25.0385 | [9 empty] | 0.16085 | [5 empty] | 18.405219 | [15 empty] | 353585.2 |  | 6.206246 |  |  |  | 2.960778 | [5 empty] | 15.643725 | [13 empty] | 0.604967 | [13 empty] | 595768.9 |  |  |  |  | 2020
[11 empty] | 275-201008392sph6-13 | 275-201008392sph6-13-1 | [32 empty] | 59.823813 |  | 12.979231 |  | 0.537072 | [9 empty] | 1.277037 | [5 empty] | 35909.20634 | [5 empty] | 104.430596 | [5 empty] | 15067.84 | [9 empty] | 74593.28 |  | 0.563925 | [11 empty] | 147.843887 | [13 empty] | 16.082312 | [9 empty] | 0.641502 | [5 empty] | 56.989268 | [15 empty] | 370131.9 |  | 16.231498 | [9 empty] | 58.182761 | [13 empty] | 0.816051 | [13 empty] | 592155.9 |  |  |  |  | 2020
[11 empty] | 276-201008392sph6-14 | 276-201008392sph6-14-1 | [32 empty] | 12.430951 |  | 1.826415 | [11 empty] | 0.601726 | [5 empty] | 36330.09 | [5 empty] | 102.746483 | [5 empty] | 1840.573623 | [9 empty] | 70791.29 |  | 0.423332 | [11 empty] | 127.424328 | [13 empty] | 22.922221 | [9 empty] | 0.253433 | [5 empty] | 15.715667 | [15 empty] | 353814.9 |  | 4.275794 |  |  |  | 2.052948 | [5 empty] | 10.378004 | [13 empty] | 0.252017 | [13 empty] | 596171.6 |  |  |  |  | 2020
[11 empty] | 277-201008392sph9-1 | 277-201008392sph9-1-1 | [32 empty] | 1.33373 | [13 empty] | 0.370045 | [5 empty] | 48367.31 | [5 empty] | 166.846953 | [5 empty] | 172.861811 | [9 empty] | 65378.9 |  | 0.179138 | [11 empty] | 292.37444 | [13 empty] | 27.746805 | [15 empty] | 1.0526 | [15 empty] | 359845.5 |  | 0.562259 | [9 empty] | 0.347816 | [27 empty] | 601888.2 |  |  |  |  | 2020
[11 empty] | 278-201008392sph9-2 | 278-201008392sph9-2-1 | [32 empty] | 3.864563 | [13 empty] | 0.669229 | [5 empty] | 47855.95 | [5 empty] | 164.14294 | [5 empty] | 1898.618095 | [9 empty] | 67326.88 |  | 0.211406 | [11 empty] | 291.256095 | [13 empty] | 30.431751 | [15 empty] | 1.669707 | [15 empty] | 355620.6 |  | 1.669707 | [9 empty] | 1.656241 | [13 empty] | 0.03905 | [13 empty] | 599830.7 |  |  |  |  | 2020
[11 empty] | 279-201008392sph9-3 | 279-201008392sph9-3-1 | [32 empty] | 10.784248 |  | 578.20782 | [11 empty] | 6.239266 | [5 empty] | 47870.23 | [5 empty] | 171.310875 | [5 empty] | 588.965175 | [9 empty] | 67233.47 |  | 0.303895 | [11 empty] | 329.847391 | [13 empty] | 79.335492 | [15 empty] | 55.131443 | [15 empty] | 359564.6 |  | 8.53865 | [9 empty] | 4.477749 | [13 empty] | 0.150603 | [13 empty] | 599929.4 |  |  |  |  | 2020
[11 empty] | 280-201008392sph9-4 | 280-201008392sph9-4-1 | [32 empty] | 13.818711 |  | 739.68014 | [11 empty] | 6.963516 | [5 empty] | 47336.43 | [5 empty] | 167.588617 | [5 empty] | 9748.922345 | [9 empty] | 77372.4 |  | 0.368293 | [11 empty] | 301.288124 | [13 empty] | 74.277504 | [15 empty] | 513.752733 | [15 empty] | 365816.7 |  | 5.679134 | [9 empty] | 5.323221 | [13 empty] | 0.191884 | [13 empty] | 589220.6 |  |  |  |  | 2020
[11 empty] | 281-201008392sph9-5 | 281-201008392sph9-5-1 | [32 empty] | 2.126252 |  | 28.567436 |  | 0.926159 | [9 empty] | 0.420033 | [5 empty] | 44912.18 | [5 empty] | 160.186354 | [5 empty] | 195.536926 | [9 empty] | 65222.46 |  | 0.219147 | [11 empty] | 299.762411 | [13 empty] | 29.532728 | [9 empty] | 0.717447 | [5 empty] | 16.566504 | [15 empty] | 361071.5 | [11 empty] | 10.696483 | [27 empty] | 602053.4 |  |  |  |  | 2020
[11 empty] | 282-201008392sph9-6 | 282-201008392sph9-6-1 | [32 empty] | 14.301942 | [13 empty] | 8.210374 | [5 empty] | 48070.42 | [5 empty] | 172.417861 | [5 empty] | 602.535534 | [9 empty] | 66212.7 |  | 0.211881 | [11 empty] | 320.072173 | [13 empty] | 23.015533 | [15 empty] | 291.335863 | [15 empty] | 353575.8 |  | 12.408259 | [9 empty] | 2.224747 | [13 empty] | 0.206584 | [13 empty] | 601007.5 |  |  |  |  | 2020
[11 empty] | 283-201008392sph9-7 | 283-201008392sph9-7-1 | [32 empty] | 13.006722 |  | 13.286436 | [11 empty] | 4.922974 | [5 empty] | 47971.03 | [5 empty] | 166.010526 | [5 empty] | 8811.005177 | [9 empty] | 69928.61 |  | 0.243352 | [11 empty] | 292.161743 | [13 empty] | 41.957168 | [15 empty] | 197.198687 | [15 empty] | 366845.5 |  | 5.146746 | [9 empty] | 6.167704 | [13 empty] | 0.394397 | [13 empty] | 597082.8 |  |  |  |  | 2020
[11 empty] | 284-201008392sph9-8 | 284-201008392sph9-8-1 | [32 empty] | 46.925352 |  | 84.014822 |  | 7.008066 | [9 empty] | 3.995827 | [5 empty] | 42109.87 | [5 empty] | 164.341189 | [5 empty] | 58810.38 | [9 empty] | 102457.1 |  | 0.348354 | [11 empty] | 314.748213 | [13 empty] | 18.401295 | [9 empty] | 0.594251 | [5 empty] | 104.506242 | [15 empty] | 387287.8 |  | 7.479368 | [9 empty] | 10.655538 | [13 empty] | 0.338108 | [13 empty] | 562725.9 |  |  |  |  | 2020
[11 empty] | 286-201008392sph9-10 | 286-201008392sph9-10-1 | [32 empty] | 12.27293 |  |  |  | 2.174062 | [9 empty] | 5.750744 | [5 empty] | 42415.24449 | [5 empty] | 172.94311 | [5 empty] | 4137.730531 | [9 empty] | 70131.03 |  | 0.23564 | [11 empty] | 326.670319 | [13 empty] | 182.340667 | [15 empty] | 98.183436 | [15 empty] | 365522.9 |  | 9.13106 | [9 empty] | 2.510691 | [13 empty] | 0.525983 | [13 empty] | 596869 |  |  |  |  | 2020
[11 empty] | 287-201008392sph9-11 | 287-201008392sph9-11-1 | [32 empty] | 19.442751 |  |  |  | 0.920972 | [9 empty] | 9.77985 | [5 empty] | 43709.64 | [5 empty] | 177.177552 | [5 empty] | 6578.374467 | [9 empty] | 73093.05 |  | 0.366927 | [11 empty] | 323.948396 | [13 empty] | 130.105628 | [15 empty] | 99.406548 | [15 empty] | 365465.2 |  | 6.870747 | [9 empty] | 3.830076 | [13 empty] | 0.264597 | [13 empty] | 593740.5 |  |  |  |  | 2020
[11 empty] | 267-2002063521sph1-4.d | 267-2002063521sph1-4.d-1 | [32 empty] | 1.47202 | [13 empty] | 2.258441 | [5 empty] | 1869.26349 | [5 empty] | 519.575936 | [5 empty] | 207.023788 | [9 empty] | 33607.76 |  | 0.194925 | [11 empty] | 14.921844 | [13 empty] | 15.392353 | [15 empty] | 5.713319 | [15 empty] | 346159.9 |  | 2.984369 |  |  |  | 4.234577 | [5 empty] | 192.90853 | [13 empty] | 0.136447 | [13 empty] | 635445.1 |  |  |  |  | 2020
[11 empty] | 270-2002063521sph1-7.d | 270-2002063521sph1-7.d-1 | [32 empty] | 2.625384 |  | 4.00822 | [11 empty] | 2.792394 | [5 empty] | 1456.320066 | [5 empty] | 544.449933 | [5 empty] | 417.522955 | [9 empty] | 33401.84 |  | 0.233813 | [11 empty] | 118.242501 | [13 empty] | 15.698863 | [9 empty] | 0.781603 | [5 empty] | 7.682422 | [15 empty] | 364080 |  | 2.779033 | [9 empty] | 344.038915 | [7 empty] | 3.139773 | [5 empty] | 0.171685 | [13 empty] | 635662.6 |  |  |  |  | 2020
[11 empty] | 282-2002063521sph5-11.d | 282-2002063521sph5-11.d-1 | [32 empty] | 99.244517 |  | 6.06317 | [11 empty] | 0.06861 | [5 empty] | 2656.625727 | [5 empty] | 46.750231 | [5 empty] | 33506.99 | [9 empty] | 79778.55036 |  | 0.338261 | [11 empty] | 1629.077998 | [13 empty] | 16.40247 | [9 empty] | 0.478671 | [5 empty] | 26.486479 | [15 empty] | 378150.3 |  | 8.743729 | [9 empty] | 9.78085 | [7 empty] | 0.542494 | [5 empty] | 0.923836 | [13 empty] | 586679.2 |  |  |  |  | 2020
[11 empty] | 283-2002063521sph5-12.d | 283-2002063521sph5-12.d-1 | [32 empty] | 45.608767 |  | 3.811318 | [17 empty] | 2637.431784 | [5 empty] | 57.639827 | [5 empty] | 7914.836232 | [9 empty] | 63521.96 |  | 0.299824 | [11 empty] | 1668.086673 | [13 empty] | 24.887904 | [9 empty] | 0.457358 | [5 empty] | 15.537471 | [15 empty] | 357120.5 |  | 5.64075 |  |  |  | 2.92201 | [5 empty] | 4.192449 | [13 empty] | 0.66571 | [13 empty] | 603849.5 |  |  |  |  | 2020
[11 empty] | 288-2002063521sph5-17.d | 288-2002063521sph5-17.d-1 | [32 empty] | 9.283364 |  | 0.81912 |  | 0.25867 | [15 empty] | 2661.422553 | [5 empty] | 90.002643 | [5 empty] | 1080.664017 | [9 empty] | 71852.66 |  | 0.485724 | [11 empty] | 1572.136217 | [13 empty] | 49.003515 | [15 empty] | 1.523276 | [15 empty] | 345323.9 |  | 0.08766 |  |  |  | 2.299285 | [5 empty] | 0.344893 | [13 empty] | 0.018251 | [13 empty] | 595050.6 |  |  |  |  | 2020
[11 empty] | 294-2002063521sph8-1.d | 294-2002063521sph8-1.d-1 | [32 empty] | 23.490897 | [19 empty] | 2434.072944 | [5 empty] | 0.088788 | [5 empty] | 343.738284 | [9 empty] | 63420.34768 |  | 0.126841 | [11 empty] | 13.178748 | [13 empty] | 102.867804 | [9 empty] | 0.418574 | [5 empty] | 10.172624 | [15 empty] | 346528.8 |  | 8.802744 |  |  |  | 7.610442 | [5 empty] | 0.242266 | [13 empty] | 0.115425 | [13 empty] | 603956.8 |  |  |  |  | 2020
[11 empty] | 302-2002063521sph8-9.d | 302-2002063521sph8-9.d-1 | [32 empty] | 83.689168 |  | 36.92545 |  | 18.143301 | [15 empty] | 2335.630523 | [5 empty] | 13.9269 | [5 empty] | 2465.95564 | [9 empty] | 63884.86 |  | 0.089439 | [11 empty] | 12.891965 | [13 empty] | 56.090908 | [15 empty] | 689.9565 | [15 empty] | 347789.2 |  | 61.712776 | [9 empty] | 0.626072 | [13 empty] | 1.852661 | [13 empty] | 603466.2 |  |  |  |  | 2020
[11 empty] | 326-200209162sph6-1.d | 326-200209162sph6-1.d-1 | [32 empty] | 5.879033 | [13 empty] | 3.534784 | [5 empty] | 2454.711 | [5 empty] | 137.34108 | [5 empty] | 554.764686 | [9 empty] | 61367.77 |  | 0.044185 | [11 empty] | 237.493289 | [13 empty] | 35.838781 | [9 empty] | 0.34366 | [5 empty] | 3.964358 | [15 empty] | 354460.3 |  | 2.172419 |  |  |  | 7.855075 | [5 empty] | 0.294565 | [13 empty] | 0.143601 | [13 empty] | 606124.8 |  |  |  |  | 2020
[11 empty] | 328-200209162sph6-3.d | 328-200209162sph6-3.d-1 | [32 empty] | 9.970131 |  | 3.189099 |  | 167.84732 | [9 empty] | 7.687407 | [5 empty] | 2148.445699 | [5 empty] | 159.454954 | [5 empty] | 2366.647215 | [9 empty] | 83923.66 |  | 0.04364 | [11 empty] | 245.057088 | [13 empty] | 1309.209098 | [9 empty] | 0.688174 | [5 empty] | 13.259938 | [15 empty] | 369264.1 |  | 5.740378 |  |  |  | 8.560213 | [5 empty] | 2.51771 | [13 empty] | 0.313874 | [13 empty] | 582301.1 |  |  |  |  | 2020
[11 empty] | 332-200209162sph6-7.d | 332-200209162sph6-7.d-1 | [32 empty] | 3.594553 |  | 5.135076 |  | 18.918702 | [9 empty] | 0.610804 | [5 empty] | 2306.730364 | [5 empty] | 131.755249 | [5 empty] | 197.29504 | [9 empty] | 67566.79 |  | 0.174322 | [11 empty] | 270.132044 | [13 empty] | 37.702271 | [9 empty] | 0.337834 | [5 empty] | 7.702615 | [15 empty] | 363779.6 |  | 0.204052 |  |  |  | 4.864809 | [5 empty] | 1.540523 | [27 empty] | 599577.3 |  |  |  |  | 2020
[11 empty] | 339-200209162sph6-14.d | 339-200209162sph6-14.d-1 | [32 empty] | 9.291185 |  | 4.153148 |  | 2.551219 | [9 empty] | 14.654678 | [5 empty] | 2507.314544 | [5 empty] | 135.629935 | [5 empty] | 2052.841534 | [9 empty] | 59330.68 |  | 0.045091 | [11 empty] | 216.556983 | [13 empty] | 30.851954 | [15 empty] | 16.375268 | [15 empty] | 356102.7 |  | 5.861871 |  |  |  | 4.034486 | [5 empty] | 1.281543 | [13 empty] | 0.29428 | [13 empty] | 608276.4 |  |  |  |  | 2020
[11 empty] | 346-200209162sph6-21.d | 346-200209162sph6-21.d-1 | [32 empty] | 32.717963 |  |  |  | 0.501516 | [9 empty] | 25.792263 | [5 empty] | 2449.070904 | [5 empty] | 129.916584 | [5 empty] | 7319.748727 | [9 empty] | 59704.31 |  | 0.041793 | [11 empty] | 171.829012 | [13 empty] | 23.045865 | [9 empty] | 0.453753 | [5 empty] | 31.404468 | [15 empty] | 356554.2 |  | 29.911861 |  |  |  | 4.179302 | [5 empty] | 2.435936 | [13 empty] | 4.024071 | [13 empty] | 607881.8 |  |  |  |  | 2020
[11 empty] | 347-200209162sph6-22.d | 347-200209162sph6-22.d-1 | [32 empty] | 23.431299 |  | 3.086758 |  | 11.364881 | [9 empty] | 23.150684 | [5 empty] | 2146.699814 | [5 empty] | 145.498543 | [5 empty] | 2806.143547 | [9 empty] | 70153.58868 |  | 0.067347 | [11 empty] | 180.996259 | [13 empty] | 982.150242 | [9 empty] | 0.575259 | [5 empty] | 26.938978 | [15 empty] | 369007.9 |  | 26.377749 |  |  |  | 2.946451 | [5 empty] | 3.605894 | [13 empty] | 3.591864 | [13 empty] | 596845.1 |  |  |  |  | 2020
[11 empty] | 351-200209162sph6-26.d | 351-200209162sph6-26.d-1 | [32 empty] | 3.471204 |  | 1.408976 |  | 0.499546 | [9 empty] | 1.485829 | [5 empty] | 2396.539564 | [5 empty] | 135.774021 | [5 empty] | 755.723326 | [9 empty] | 64044.35 |  | 0.079415 | [11 empty] | 181.117421 | [13 empty] | 37.914255 | [9 empty] | 0.473928 | [5 empty] | 4.367825 | [15 empty] | 353396.7 |  | 0.627635 |  |  |  | 3.458395 | [5 empty] | 1.870095 | [7 empty] | 1.524256 | [5 empty] | 0.039707 | [13 empty] | 603297.8 |  |  |  |  | 2020
[11 empty] | 360-200209162sph6-31.d | 360-200209162sph6-31.d-1 | [32 empty] | 11.002169 | [13 empty] | 1.44961 | [5 empty] | 2531.985721 | [5 empty] | 126.078913 | [5 empty] | 17841.36 | [9 empty] | 74338.98 |  | 0.068392 | [11 empty] | 184.955387 | [13 empty] | 33.303864 | [9 empty] | 0.178414 | [5 empty] | 3.835891 | [15 empty] | 377642 |  | 0.832597 |  |  |  | 6.244474 | [5 empty] | 2.274773 | [13 empty] | 0.066905 | [13 empty] | 592424.5 |  |  |  |  | 2020
[11 empty] | 364-200209162sph6-35.d | 364-200209162sph6-35.d-1 | [32 empty] | 1.135487 |  | 4.97573 |  | 0.829288 | [9 empty] | 0.902011 | [5 empty] | 2458.521129 | [5 empty] | 135.2378 | [5 empty] | 297.267993 | [9 empty] | 63791.41 |  | 0.073998 | [11 empty] | 196.605141 | [13 empty] | 34.957695 | [15 empty] | 15.182357 | [15 empty] | 357614.7 |  | 0.727222 |  |  |  | 3.827485 | [5 empty] | 2.411315 | [13 empty] | 0.057412 | [13 empty] | 603564.9 |  |  |  |  | 2020
[11 empty] | 402-200209162sph12-31.d | 402-200209162sph12-31.d-1 | [32 empty] | 60.115506 |  | 1.030205 |  | 47.268241 | [9 empty] | 0.019392 | [5 empty] | 3032.439436 | [5 empty] | 9.320327 | [5 empty] | 93.688077 | [9 empty] | 60600.31 |  | 0.087264 | [11 empty] | 106.898944 | [13 empty] | 43.026219 | [9 empty] | 0.278761 | [5 empty] | 198.769012 | [15 empty] | 353057.4 |  | 74.65958 |  |  |  | 2.181611 | [5 empty] | 0.984149 | [13 empty] | 1.745289 | [13 empty] | 606935.4 |  |  |  |  | 2020
[11 empty] | 473-201502192sph13-5.d | 473-201502192sph13-5.d-1 | [32 empty] | 9.723886 | [19 empty] | 2040.769432 | [5 empty] | 48.868761 | [5 empty] | 337.344049 | [9 empty] | 62332.6 | [13 empty] | 525.588511 | [13 empty] | 56.473339 | [9 empty] | 0.411395 | [5 empty] | 17.577794 | [15 empty] | 335972.7 |  | 3.739956 | [9 empty] | 0.188244 | [13 empty] | 0.130898 | [13 empty] | 605105.7 |  |  |  |  | 2020
[11 empty] | 482-201502192sph13-14.d | 482-201502192sph13-14.d-1 | [32 empty] | 5.7682 |  |  |  | 44.788378 | [9 empty] | 0.074647 | [5 empty] | 2019.548677 | [5 empty] | 66.23251 | [5 empty] | 335.234223 | [9 empty] | 67861.18 |  | 0.085505 |  |  |  | 0.678612 | [7 empty] | 526.602746 | [13 empty] | 49.267216 | [9 empty] | 0.542889 | [5 empty] | 104.506215 | [15 empty] | 350299.4 |  | 9.907732 | [9 empty] | 0.2443 | [7 empty] | 1.03149 | [5 empty] | 3.664504 | [13 empty] | 599266.4 |  |  |  |  | 2020
[11 empty] | 487-201502192sph15-5.d | 487-201502192sph15-5.d-1 | [32 empty] | 16.375845 |  | 10.784785 | [11 empty] | 0.036895 | [5 empty] | 2365.557514 | [5 empty] | 0.036895 | [5 empty] | 14147.94 | [9 empty] | 70952.53 |  | 0.123457 | [11 empty] | 127.998373 | [13 empty] | 16.361655 | [15 empty] | 26.110533 | [15 empty] | 356181.7 |  | 13.367458 | [9 empty] | 5.662012 | [13 empty] | 3.590198 | [13 empty] | 596001.3 |  |  |  |  | 2020
[11 empty] | 492-201502192sph15-6.d | 492-201502192sph15-6.d-1 | [32 empty] | 26.220222 |  | 10.382504 |  | 0.510326 | [9 empty] | 0.06687 | [5 empty] | 2317.586037 | [5 empty] | 0.174215 | [5 empty] | 31147.51 | [9 empty] | 87987.32 |  | 0.077429 | [11 empty] | 111.391948 | [13 empty] | 21.644881 | [9 empty] | 0.351949 | [5 empty] | 22.876703 | [15 empty] | 401222.2 |  | 7.267753 |  |  |  | 12.318225 | [5 empty] | 12.42381 | [7 empty] | 1.478187 | [5 empty] | 8.904317 | [13 empty] | 578009 |  |  |  |  | 2020
[11 empty] | 495-201502192sph15-9.d | 495-201502192sph15-9.d-1 | [32 empty] | 23.298652 |  | 5.424025 |  | 0.50542 | [15 empty] | 2356.985315 | [5 empty] | 0.071499 | [5 empty] | 616.366453 | [9 empty] | 61636.65 |  | 0.262572 | [11 empty] | 165.556029 | [13 empty] | 16.61724 | [9 empty] | 0.345165 | [5 empty] | 11.53838 | [15 empty] | 349110 |  | 12.697149 | [9 empty] | 2.317538 | [13 empty] | 0.862913 | [13 empty] | 605840.8 |  |  |  |  | 2020
[11 empty] | 534-201208592sph6-8.d | 534-201208592sph6-8.d-1 | [32 empty] | 14.492827 |  | 73.69234 |  | 0.646424 | [9 empty] | 0.04525 | [5 empty] | 2029.771482 | [5 empty] | 15.216822 | [5 empty] | 5080.892946 | [9 empty] | 64642.40389 |  | 0.290891 |  |  |  | 0.814494 | [7 empty] | 41.009141 | [13 empty] | 34.260474 | [9 empty] | 0.555925 | [5 empty] | 1693.630982 | [15 empty] | 344802.6 |  | 31.545493 | [9 empty] | 1.150635 | [13 empty] | 1.667774 | [13 empty] | 602666.1 |  |  |  |  | 2020
[11 empty] | 537-201208592sph6-11.d | 537-201208592sph6-11.d-1 | [32 empty] | 27.147723 |  | 74.763482 | [17 empty] | 2190.202323 | [5 empty] | 13.592246 | [5 empty] | 5784.977597 | [9 empty] | 61281.54 |  | 0.223065 | [11 empty] | 41.843037 | [13 empty] | 28.557199 | [9 empty] | 0.490252 | [5 empty] | 1752.652111 | [15 empty] | 342931.5 |  | 52.334437 | [9 empty] | 0.588303 | [7 empty] | 1.274656 | [5 empty] | 1.483013 | [13 empty] | 606215.9 |  |  |  |  | 2020
[11 empty] | 538-201208592sph6-12.d | 538-201208592sph6-12.d-1 | [32 empty] | 12.465243 | [19 empty] | 2185.933968 | [5 empty] | 14.88325 | [5 empty] | 9908.270304 | [9 empty] | 69482.96 |  | 0.20289 | [11 empty] | 42.718125 | [13 empty] | 34.324583 | [9 empty] | 0.65314 | [5 empty] | 179.266041 | [15 empty] | 342412 |  | 16.675911 | [9 empty] | 0.434963 | [13 empty] | 0.364091 | [13 empty] | 597553.5 |  |  |  |  | 2020
[11 empty] | 551-201208592sph6-20.d | 551-201208592sph6-20.d-1 | [32 empty] | 24.853888 |  | 31.035819 |  | 0.895749 | [9 empty] | 0.05425 | [5 empty] | 2108.164793 | [5 empty] | 14.874484 | [5 empty] | 5765.597309 | [9 empty] | 63080.93 |  | 0.150133 | [11 empty] | 41.772194 | [13 empty] | 31.918952 | [9 empty] | 0.189243 | [5 empty] | 3482.067521 | [15 empty] | 345305 |  | 50.338585 | [9 empty] | 0.469322 | [13 empty] | 1.640104 | [13 empty] | 604315.3 |  |  |  |  | 2020
[11 empty] | 552-201208592sph6-21.d | 552-201208592sph6-21.d-1 | [32 empty] | 17.200992 |  | 16.976306 | [11 empty] | 0.05742 | [5 empty] | 2099.569559 | [5 empty] | 14.105313 | [5 empty] | 4755.86208 | [9 empty] | 62412.89 |  | 0.17226 | [11 empty] | 41.492088 | [13 empty] | 33.203657 | [15 empty] | 961.158478 | [15 empty] | 344144.6655 |  | 27.711322 | [9 empty] | 0.486821 | [13 empty] | 0.895001 | [13 empty] | 605020.9 |  |  |  |  | 2020
[11 empty] | 556-201208592sph6-25.d | 556-201208592sph6-25.d-1 | [32 empty] | 7.084549 |  | 15.888142 | [17 empty] | 2180.061441 | [5 empty] | 5.769219 | [5 empty] | 2135.783013 | [9 empty] | 65115.34 |  | 0.446691 | [11 empty] | 46.987226 | [13 empty] | 52.092269 | [15 empty] | 52.092269 | [15 empty] | 345892.7 |  | 8.438948 | [9 empty] | 0.546969 | [13 empty] | 0.264368 | [13 empty] | 602166.6 |  |  |  |  | 2020
[11 empty] | 559-201208592sph6-28.d | 559-201208592sph6-28.d-1 | [32 empty] | 11.81706 |  | 8.241642 | [17 empty] | 2119.798791 | [5 empty] | 5.357067 | [5 empty] | 3042.135486 | [9 empty] | 60600.31 |  | 0.201193 | [11 empty] | 46.965239 | [13 empty] | 40.965809 | [9 empty] | 0.169681 | [5 empty] | 460.562344 | [15 empty] | 346633.8 |  | 18.907296 | [9 empty] | 0.242401 | [7 empty] | 1.296847 | [5 empty] | 0.403598 | [13 empty] | 606935.4 |  |  |  |  | 2020
[11 empty] | 560-201208592sph6-29.d | 560-201208592sph6-29.d-1 | [32 empty] | 7.381306 |  | 3.035076 | [17 empty] | 2120.911333 | [5 empty] | 5.54812 | [5 empty] | 1930.30854 | [9 empty] | 60701.53 |  | 0.228238 | [11 empty] | 49.095395 | [13 empty] | 38.727574 | [9 empty] | 0.291367 | [5 empty] | 278.012991 | [15 empty] | 343934.8 |  | 11.53329 | [9 empty] | 0.376349 | [13 empty] | 0.329002 | [13 empty] | 606828.5 |  |  |  |  | 2020
[11 empty] | 561-201208592sph6-30.d | 561-201208592sph6-30.d-1 | [32 empty] | 19.124106 |  | 3.218296 | [11 empty] | 0.051988 | [5 empty] | 2121.599852 | [5 empty] | 5.124518 | [5 empty] | 3936.223763 | [9 empty] | 61890.31074 |  | 0.299549 | [11 empty] | 47.903101 | [13 empty] | 37.381748 | [9 empty] | 0.346586 | [5 empty] | 89.122047 | [15 empty] | 350175.4 |  | 23.332647 | [9 empty] | 0.470366 | [13 empty] | 0.685745 | [13 empty] | 605572.9 |  |  |  |  | 2020
[11 empty] | 571-201208592sph4-1.d | 571-201208592sph4-1.d-1 | [32 empty] | 4.282137 | [19 empty] | 2790.255421 | [5 empty] | 27.503055 | [5 empty] | 52.184643 | [9 empty] | 62421.82 |  | 0.470661 | [11 empty] | 38.863826 | [13 empty] | 49.188395 | [9 empty] | 0.28714 | [5 empty] | 6.129823 | [15 empty] | 348688.3 |  | 2.684138 |  |  |  | 7.116088 | [5 empty] | 0.111111 | [13 empty] | 0.147315 | [13 empty] | 605011.5 |  |  |  |  | 2020
[11 empty] | 617-201208592sph8-2.d | 617-201208592sph8-2.d-1 | [32 empty] | 2.823237 |  | 11.454275 | [17 empty] | 1658.449933 | [5 empty] | 59.852619 | [5 empty] | 2016.597681 | [9 empty] | 80663.91 |  | 0.137129 | [11 empty] | 819.545297 | [13 empty] | 246.5089 | [9 empty] | 0.516249 | [5 empty] | 5.146357 | [15 empty] | 342821.6 |  | 2.871635 |  |  |  | 5.646474 | [5 empty] | 0.903436 | [13 empty] | 0.903436 | [13 empty] | 585744.1 |  |  |  |  | 2020
[11 empty] | 619-201208592sph8-4.d | 619-201208592sph8-4.d-1 | [32 empty] | 4.7983 |  | 6.11548 | [11 empty] | 0.059979 | [5 empty] | 1807.594827 | [5 empty] | 56.921008 | [5 empty] | 660.942285 | [9 empty] | 58802.69 |  | 0.114077 | [11 empty] | 830.294045 | [13 empty] | 18.346441 | [9 empty] | 0.517464 | [5 empty] | 3.081261 | [15 empty] | 351287.3 |  | 3.26943 |  |  |  | 3.175345 | [5 empty] | 0.799717 | [13 empty] | 0.17876 | [13 empty] | 608834.1 |  |  |  |  | 2020
[11 empty] | 620-201208592sph8-5.d | 620-201208592sph8-5.d-1 | [32 empty] | 2.052548 |  | 11.55259 | [17 empty] | 1916.83268 | [5 empty] | 72.231729 | [5 empty] | 464.346828 | [9 empty] | 56080.53481 |  | 0.181701 | [11 empty] | 713.344403 | [13 empty] | 13.907973 | [9 empty] | 0.45986 | [5 empty] | 3.925637 | [15 empty] | 346577.7 | [11 empty] | 25.12408 | [13 empty] | 0.146931 | [13 empty] | 611709.2 |  |  |  |  | 2020
[11 empty] | 621-201208592sph8-6.d | 621-201208592sph8-6.d-1 | [32 empty] | 4.303121 | [19 empty] | 1844.57762 | [5 empty] | 59.11764 | [5 empty] | 8579.430789 | [9 empty] | 67026.8 |  | 0.084454 | [11 empty] | 1636.79453 | [13 empty] | 18.097237 | [15 empty] | 2.037615 | [15 empty] | 354035.6 |  | 0.7507 | [9 empty] | 0.335134 | [13 empty] | 0.187675 | [13 empty] | 600147.7 |  |  |  |  | 2020
[11 empty] | 195-2003061422SPH1-1.d | 195-2003061422SPH1-1.d-1 | [32 empty] | 23.734553 |  |  |  | 1.171924 | [9 empty] | 0.113492 | [5 empty] | 2094.660687 | [5 empty] | 54.401965 | [5 empty] | 579.794183 | [9 empty] | 61680.23 |  | 0.087586 | [11 empty] | 83.761755 | [13 empty] | 38.735186 | [15 empty] | 12.644448 | [15 empty] | 346149.5 |  | 3.454093 |  |  |  | 9.498756 | [5 empty] | 0.308401 | [7 empty] | 1.640694 | [5 empty] | 0.690819 | [13 empty] | 605794.8 |  |  |  |  | 2020
[11 empty] | 197-2003061422SPH1-3.d | 197-2003061422SPH1-3.d-1 | [32 empty] | 52.408071 | [13 empty] | 0.106593 | [5 empty] | 1979.578471 | [5 empty] | 49.616358 | [5 empty] | 926.341208 | [9 empty] | 63448.03 |  | 0.065986 | [11 empty] | 82.101748 | [13 empty] | 49.616358 | [9 empty] | 0.253792 | [5 empty] | 13.806291 | [15 empty] | 358354.5 |  | 1.827303 |  |  |  | 5.202738 | [5 empty] | 0.367999 | [7 empty] | 1.776545 | [5 empty] | 0.224606 | [13 empty] | 603927.6 |  |  |  |  | 2020
[11 empty] | 204-2003061422SPH1-10.d | 204-2003061422SPH1-10.d-1 | [32 empty] | 18.363194 |  | 5.069205 | [11 empty] | 0.074771 | [5 empty] | 2059.364437 | [5 empty] | 53.758917 | [5 empty] | 193.897082 | [9 empty] | 63365.05961 |  | 0.136869 | [11 empty] | 104.932539 | [13 empty] | 39.793257 | [9 empty] | 0.316825 | [5 empty] | 30.288498 | [15 empty] | 349521.7 |  | 1.799568 | [9 empty] | 1.533434 | [7 empty] | 0.735035 | [5 empty] | 0.351042 | [13 empty] | 604015.2 |  |  |  |  | 2020
[11 empty] | 99-NO5ORESPH-3.d | 99-NO5ORESPH-3.d-1 | [32 empty] | 76.172802 | [19 empty] | 2626.317655 | [5 empty] | 4.904652 | [5 empty] | 363.053823 | [9 empty] | 68500.7213 |  | 0.113711 | [11 empty] | 42.306045 | [13 empty] | 28.222297 | [9 empty] | 1.260413 | [5 empty] | 94.530995 | [15 empty] | 363053.8 |  | 70.966747 | [9 empty] | 1.520716 | [7 empty] | 0.95901 | [5 empty] | 0.795978 | [13 empty] | 598590.9 |  |  |  |  | 2020
[11 empty] | 103-NO5ORESPH-7.d | 103-NO5ORESPH-7.d-1 | [32 empty] | 61.058429 |  | 184.259166 | [17 empty] | 2647.069585 | [5 empty] | 4.600458 | [5 empty] | 486.540542 | [9 empty] | 60215.41 |  | 0.231227 |  |  |  | 0.493766 | [7 empty] | 42.632513 | [13 empty] | 34.804509 | [9 empty] | 0.325163 | [5 empty] | 54.916457 | [15 empty] | 372974.3 |  | 61.058429 |  |  |  | 3.372063 | [5 empty] | 0.541939 | [7 empty] | 0.806887 | [5 empty] | 1.023662 | [13 empty] | 607341.9 |  |  |  |  | 2020
[11 empty] | 113-NO5ORESPH-17.d | 113-NO5ORESPH-17.d-1 | [32 empty] | 34.040551 |  | 192.072385 | [17 empty] | 2620.551942 | [5 empty] | 4.887386 | [5 empty] | 93.754144 | [9 empty] | 95085.34 |  | 0.171154 | [11 empty] | 34.801234 | [13 empty] | 36.322599 | [9 empty] | 3.366021 | [5 empty] | 1559.399559 | [15 empty] | 380341.4 |  | 28.14526 | [9 empty] | 0.555298 | [7 empty] | 1.635468 | [5 empty] | 0.648482 | [13 empty] | 570512 |  |  |  |  | 2020
[11 empty] | 116-NO5ORESPH-20.d | 116-NO5ORESPH-20.d-1 | [32 empty] | 129.595836 |  | 6.052553 | [11 empty] | 0.060526 | [5 empty] | 2457.811145 | [5 empty] | 4.794571 | [5 empty] | 5482.900767 | [9 empty] | 59338.75289 |  | 0.205312 | [11 empty] | 41.442185 | [13 empty] | 35.484574 | [9 empty] | 0.379768 | [5 empty] | 4462.274217 | [15 empty] | 374071.5 |  | 235.930881 |  |  |  | 4.27239 | [5 empty] | 0.771404 | [13 empty] | 7.156254 | [13 empty] | 608267.9 |  |  |  |  | 2020
[11 empty] | 127-R25ED113SPH-3.d | 127-R25ED113SPH-3.d-1 | [32 empty] | 112.547994 |  | 1.870575 |  | 0.846461 | [15 empty] | 2585.364316 | [5 empty] | 0.030305 | [5 empty] | 215.272857 | [9 empty] | 52250.69 |  | 0.02926 | [11 empty] | 24.557826 | [13 empty] | 20.816676 | [9 empty] | 0.119132 | [5 empty] | 238.263163 | [15 empty] | 363037.8 |  | 75.972508 |  |  |  | 1.672022 | [5 empty] | 1.180866 | [7 empty] | 0.992763 | [5 empty] | 1.407634 | [13 empty] | 615754.3 |  |  |  |  | 2020
[11 empty] | 161-ISA53SPH-3.d | 161-ISA53SPH-3.d-1 | [32 empty] | 22.984787 |  | 0.547257 |  | 0.404494 | [9 empty] | 0.015704 | [5 empty] | 3071.776393 | [5 empty] | 46.421656 | [5 empty] | 35.214787 | [9 empty] | 59484.44 |  | 0.166556 | [11 empty] | 56.68867 | [13 empty] | 43.542609 | [15 empty] | 9.041635 | [15 empty] | 363093 |  | 12.586907 | [9 empty] | 0.123728 | [7 empty] | 0.309319 | [5 empty] | 0.109451 | [13 empty] | 608114 |  |  |  |  | 2020
[11 empty] | 167-ISA53SPH-9.d | 167-ISA53SPH-9.d-1 | [32 empty] | 42.744485 |  | 2.449541 |  | 0.367431 | [9 empty] | 0.080835 | [5 empty] | 3306.879908 | [5 empty] | 52.469161 | [5 empty] | 37.551459 | [9 empty] | 61238.52 |  | 0.093083 | [11 empty] | 54.171592 | [13 empty] | 38.727238 | [15 empty] | 5144.035413 | [15 empty] | 362654.5 |  | 49.11329 |  |  |  | 2.572018 | [5 empty] | 0.165344 | [13 empty] | 0.881835 | [13 empty] | 606261.3 |  |  |  |  | 2020
[11 empty] | 191-R25ED15SPH-1.d | 191-R25ED15SPH-1.d-1 | [32 empty] | 18.019744 |  | 3.861374 |  | 0.386137 | [15 empty] | 3641.275454 | [5 empty] | 1.904944 | [5 empty] | 3977.214971 | [9 empty] | 64356.23 |  | 0.315346 | [11 empty] | 135.662931 | [13 empty] | 62.682967 | [9 empty] | 0.136435 | [5 empty] | 1557.420749 | [15 empty] | 361682 |  | 18.59895 |  |  |  | 1.673262 | [5 empty] | 0.41188 | [7 empty] | 0.579206 | [5 empty] | 0.861086 | [13 empty] | 602968.4 |  |  |  |  | 2020
[11 empty] | 194-R25ED15SPH-4.d | 194-R25ED15SPH-4.d-1 | [32 empty] | 3.902666 |  | 0.814132 |  | 0.465218 | [15 empty] | 3540.829223 | [5 empty] | 2.171019 | [5 empty] | 126.642797 | [9 empty] | 64613.67 |  | 1.283228 | [11 empty] | 137.885576 | [13 empty] | 89.03764 | [9 empty] | 0.15895 | [5 empty] | 105.966422 | [15 empty] | 354470.6 |  | 3.101456 | [9 empty] | 0.377344 | [13 empty] | 0.098213 | [13 empty] | 602696.5 |  |  |  |  | 2020