## Sheet1
Uploaded | deposit_name | deposit_local_id | deposit_environment | deposit_group | deposit_type | primary_commodities | secondary_commodities | all_commodities | deposit_source | sample_uid | sample_name | sample_local_id | feature_type | feature_name | feature_uid | top_depth_m | bottom_depth_m | sample_deposit_relation | sample_type | sampling_method | material_class | material_class_comments | province | strat_unit_name | strat_unit_uid | strat_grouping | earth_material_group | earth_material_qualifier | earth_material | metamorphic_grade | mineral | paragenetic_stage | mode_of_occurrence | texture | color | alteration | sample_description | associated_minerals | sample_preparation | analytical_method | instrument_type_model | laboratory_location/if reported | operating_conditions/if reported | standards_used/if reported | ag_ppm | ag_detection_limit | al_ppm | al_detection_limit | as_ppm | as_detection_limit | au_ppm | au_detection_limit | b_ppm | b_detection_limit | ba_ppm | ba_detection_limit | be_ppm | be_detection_limit | bi_ppm | bi_detection_limit | br_ppm | br_detection_limit | ca_ppm | ca_detection_limit | cd_ppm | cd_detection_limit | ce_ppm | ce_detection_limit | cl_ppm | cl_detection_limit | co_ppm | co_detection_limit | cr_ppm | cr_detection_limit | cs_ppm | cs_detection_limit | cu_ppm | cu_detection_limit | dy_ppm | dy_detection_limit | er_ppm | er_detection_limit | eu_ppm | eu_detection_limit | f_ppm | f_detection_limit | fe_ppm | fe_detection_limit | ga_ppm | ga_detection_limit | gd_ppm | gd_detection_limit | ge_ppm | ge_detection_limit | hf_ppm | hf_detection_limit | hg_ppm | hg_detection_limit | ho_ppm | ho_detection_limit | in_ppm | in_detection_limit | ir_ppm | ir_detection_limit | k_ppm | k_detection_limit | la_ppm | la_detection_limit | li_ppm | li_detection_limit | lu_ppm | lu_detection_limit | mg_ppm | mg_detection_limit | mn_ppm | mn_detection_limit | mo_ppm | mo_detection_limit | na_ppm | na_detection_limit | nb_ppm | nb_detection_limit | nd_ppm | nd_detection_limit | ni_ppm | ni_detection_limit | os_ppm | os_detection_limit | p_ppm | p_detection_limit | pb_ppm | pb_detection_limit | pd_ppm | pd_detection_limit | pr_ppm | pr_detection_limit | pt_ppm | pt_detection_limit | rb_ppm | rb_detection_limit | re_ppm | re_detection_limit | rh_ppm | rh_detection_limit | ru_ppm | ru_detection_limit | s_ppm | s_detection_limit | sb_ppm | sb_detection_limit | sc_ppm | sc_detection_limit | se_ppm | se_detection_limit | si_ppm | si_detection_limit | sm_ppm | sm_detection_limit | sn_ppm | sn_detection_limit | sr_ppm | sr_detection_limit | ta_ppm | ta_detection_limit | tb_ppm | tb_detection_limit | te_ppm | te_detection_limit | th_ppm | th_detection_limit | ti_ppm | ti_detection_limit | tl_ppm | tl_detection_limit | tm_ppm | tm_detection_limit | u_ppm | u_detection_limit | v_ppm | v_detection_limit | w_ppm | w_detection_limit | y_ppm | y_detection_limit | yb_ppm | yb_detection_limit | zn_ppm | zn_detection_limit | zr_ppm | zr_detection_limit | analysis_datetime | publication_date | sample_source | submitter | country | state | deposit_longitude_wgs84 | deposit_latitude_wgs84 | sample_longitude_wgs84 | sample_latitude_wgs84 | sample_easting | sample_northing | sample_utm_zone | sample_location_description | location_source | location_accuracy | comments | last_update
[11 empty] | 0.0 | [180 empty] | 2020
[11 empty] | 0.2519002 | [180 empty] | 2020
[11 empty] | 0.5038004 | [180 empty] | 2020
[11 empty] | 0.7562003 | [180 empty] | 2020
[11 empty] | 1.0081 | [180 empty] | 2020
[11 empty] | 1.261 | [180 empty] | 2020
[11 empty] | 1.5129 | [180 empty] | 2020
[11 empty] | 1.7648 | [180 empty] | 2020
[11 empty] | 2.0167 | [180 empty] | 2020
[11 empty] | 2.2691 | [33 empty] | 28915.65 |  |  |  | 64000.84 |  | 4109.305 | [7 empty] | 11337.93 | [5 empty] | -939.3597 | [5 empty] | 4055.386 | [5 empty] | 377402.6 | [9 empty] | 12264680 |  | 0 | [7 empty] | -501.9539 |  |  |  | 1516.982 | [13 empty] | 53921.09 |  | 10349.78 | [7 empty] | 10656.04 | [5 empty] | 1190407 | [15 empty] | 16792050 |  | 2799.266 |  |  |  | 0 | [5 empty] | 18220.03 | [13 empty] | 0 | [18 empty] | 2020
[11 empty] | 2.521 | [33 empty] | 713.6032 |  |  |  | 1381.855 |  | 443.6844 | [7 empty] | 120.3998 | [5 empty] | 770.5148 | [5 empty] | 262.6946 | [5 empty] | 6860.946 | [9 empty] | 79885.6 |  | 0 | [7 empty] | 16.66959 |  |  |  | 0 | [13 empty] | 1251.328 |  | 0 | [7 empty] | 920.444 | [5 empty] | 26848.64 | [15 empty] | 647857.4 |  | -29.64335 |  |  |  | 0 | [5 empty] | 1222.382 | [13 empty] | 0 | [18 empty] | 2020
[11 empty] | 2.773 | [33 empty] | 39345.52 |  |  |  | 7965.911 |  | 6523.218 | [7 empty] | 9811.476 | [5 empty] | -511.5522 | [5 empty] | 4291.17 | [5 empty] | 239184.6 | [9 empty] | 3443324 |  | 0 | [7 empty] | -680.8406 |  |  |  | 1605.358 | [13 empty] | 26398.35 |  | 10953.12 | [7 empty] | 0 | [5 empty] | 719958.9 | [15 empty] | 11017410 |  | 3686.715 |  |  |  | 0 | [5 empty] | 27415.27 | [13 empty] | 0 | [18 empty] | 2020
[11 empty] | 3.0249 | [33 empty] | 30608.08 |  |  |  | 33860.86 |  | 89180.04 | [7 empty] | 6001.313 | [5 empty] | -518.908 | [5 empty] | 8583.562 | [5 empty] | 270828.4 | [9 empty] | 3146791 |  | 0 | [7 empty] | -594.6934 |  |  |  | 802.8373 | [13 empty] | 66917.68 |  | 0 | [7 empty] | 5640.302 | [5 empty] | 793210.8 | [15 empty] | 20205420 |  | 1479.39 |  |  |  | 0 | [5 empty] | 19802.87 | [13 empty] | 0 | [18 empty] | 2020
[11 empty] | 3.2768 | [33 empty] | 68045.03 |  |  |  | 39720.94 |  | 36448.52 | [7 empty] | 21670.28 | [5 empty] | -1259.674 | [5 empty] | 5137.147 | [5 empty] | 667311.6 | [9 empty] | 5576860 |  | 7312.849 | [7 empty] | 1397.234 |  |  |  | 0 | [13 empty] | 160199.9 |  | 13114.37 | [7 empty] | 27007.88 | [5 empty] | 1853498 | [15 empty] | 9424265 |  | 3540.12 |  |  |  | 0 | [5 empty] | 29171.1 | [13 empty] | 0 | [18 empty] | 2020
[11 empty] | 3.5292 | [33 empty] | 32655.34 |  |  |  | -38520.17 |  | 9554.385 | [7 empty] | 11302.7 | [5 empty] | -468.6622 | [5 empty] | 3770.258 | [5 empty] | 390618.1 | [9 empty] | 5637674 |  | 0 | [7 empty] | -223.2363 |  |  |  | 2116.07 | [13 empty] | 34435.46 |  | 0 | [7 empty] | 0 | [5 empty] | 630070.8 | [15 empty] | 12684810 |  | 1298.546 |  |  |  | 0 | [5 empty] | 4011.731 | [13 empty] | 0 | [18 empty] | 2020
[11 empty] | 3.7811 | [33 empty] | 37775.96 |  |  |  | 23876.91 |  | 34448.27 | [7 empty] | 10837.98 | [5 empty] | -778.4949 | [5 empty] | 3089.203 | [5 empty] | 492327.3 | [9 empty] | 5493865 |  | 0 | [7 empty] | -1209.221 |  |  |  | 3467.843 | [13 empty] | 50292.15 |  | 0 | [7 empty] | 24366.53 | [5 empty] | 1617071 | [15 empty] | 4947599 |  | 8484.209 |  |  |  | 0 | [5 empty] | 32172.87 | [13 empty] | 0 | [18 empty] | 2020
[11 empty] | 4.033 | [33 empty] | 6706.077 |  |  |  | 25954.46 |  | 11674.86 | [7 empty] | 5187.561 | [5 empty] | -420.172 | [5 empty] | 3290.302 | [5 empty] | 256153.1 | [9 empty] | 2356088 |  | 0 | [7 empty] | -577.8333 |  |  |  | 1846.897 | [13 empty] | 393175.8 |  | 0 | [7 empty] | 4325.889 | [5 empty] | 855079.8 | [15 empty] | 14389110 |  | 4518.064 |  |  |  | 47311.25 | [5 empty] | 28821.2 | [13 empty] | 0 | [18 empty] | 2020
[11 empty] | 4.2849 | [33 empty] | 9163.357 |  |  |  | 21131.08 |  | 30994.46 | [7 empty] | 10784.49 | [5 empty] | -465.3726 | [5 empty] | 0 | [5 empty] | 246908.3 | [9 empty] | 4693468 |  | 5121.123 | [7 empty] | 497.1185 |  |  |  | 672.9506 | [13 empty] | 125779.2 |  | 13775.79 | [7 empty] | 4728.866 | [5 empty] | 919573.2 | [15 empty] | 15702810 |  | 4938.238 |  |  |  | 103433.3 | [5 empty] | 22989.33 | [13 empty] | 0 | [18 empty] | 2020
[11 empty] | 4.5368 | [33 empty] | 41592.72 |  |  |  | -17987.31 |  | 26132.16 | [7 empty] | 4483.296 | [5 empty] | -563.116 | [5 empty] | 0 | [5 empty] | 310737.9 | [9 empty] | 1960253 |  | 3058.457 | [7 empty] | -581.619 |  |  |  | 1607.58 | [13 empty] | 28565.71 |  | 0 | [7 empty] | 16945.62 | [5 empty] | 1252164 | [15 empty] | 9498464 |  | 8108.189 |  |  |  | 0 | [5 empty] | 50348.04 | [13 empty] | 0 | [18 empty] | 2020
[11 empty] | 4.7887 | [33 empty] | 19712.76 |  |  |  | 10668.73 |  | 14007.34 | [7 empty] | 5830.442 | [5 empty] | -366.8772 | [5 empty] | 0 | [5 empty] | 179531.9 | [9 empty] | 2217962 |  | 0 | [7 empty] | -156.1803 |  |  |  | 1034.022 | [13 empty] | 76029.44 |  | 0 | [7 empty] | 7266.803 | [5 empty] | 920620.3 | [15 empty] | 4111744 |  | 2371.385 |  |  |  | 0 | [5 empty] | 25842.37 | [13 empty] | 0 | [18 empty] | 2020
[11 empty] | 5.0411 | [33 empty] | 29208.88 |  |  |  | -471.8242 |  | 8716.822 | [7 empty] | 7066.182 | [5 empty] | -385.37 | [5 empty] | 1432.651 | [5 empty] | 191487.1 | [9 empty] | 2101881 |  | 0 | [7 empty] | -497.2008 |  |  |  | 536.2305 | [13 empty] | 43257.86 |  | 3659.206 | [7 empty] | 3768.641 | [5 empty] | 1183424 | [15 empty] | 5123213 |  | 8358.059 |  |  |  | 0 | [5 empty] | 493736.6 | [13 empty] | 0 | [18 empty] | 2020
[11 empty] | 5.294 | [33 empty] | 29126.31 |  |  |  | -9980.068 |  | 18109.04 | [7 empty] | 7141.75 | [5 empty] | 10435.92 | [5 empty] | 2380.812 | [5 empty] | 238035.7 | [9 empty] | 4675563 |  | 0 | [7 empty] | 54.5448 |  |  |  | 2227.968 | [13 empty] | 24114.74 |  | 3040.698 | [7 empty] | 3131.723 | [5 empty] | 986192.9 | [15 empty] | 5701170 |  | 4493.958 |  |  |  | 0 | [5 empty] | 18044.03 | [13 empty] | 0 | [18 empty] | 2020
[11 empty] | 5.5459 | [33 empty] | 2150.315 |  |  |  | 428.3948 |  | 3208.925 | [7 empty] | 806.6959 | [5 empty] | 988.0822 | [5 empty] | 1998.194 | [5 empty] | 19481.06 | [9 empty] | 89127.98 |  | 237.1732 | [7 empty] | 13.47813 |  |  |  | 207.7621 | [13 empty] | 1289.776 |  | 0 | [7 empty] | 438.0739 | [5 empty] | 41422.33 | [15 empty] | 174188 |  | 209.5195 |  |  |  | 0 | [5 empty] | 2879.353 | [13 empty] | 0 | [18 empty] | 2020
[11 empty] | 5.7978 | [33 empty] | 29190.04 |  |  |  | 785.6962 |  | 929.3672 | [7 empty] | 4087.697 | [5 empty] | 8254.916 | [5 empty] | 407.2374 | [5 empty] | 30112.52 | [9 empty] | 170562.2 |  | 4931.589 | [7 empty] | 20.84719 |  |  |  | 5070.843 | [13 empty] | 1657.842 |  | 260.0933 | [7 empty] | 267.8943 | [5 empty] | 78476.01 | [15 empty] | 755507.9 |  | 593.996 |  |  |  | 0 | [5 empty] | 12641.21 | [13 empty] | 72.99908 | [18 empty] | 2020
[11 empty] | 6.0498 | [33 empty] | 10606.1 |  |  |  | 275.6072 |  | 93.8736 | [7 empty] | 493.3211 | [5 empty] | 519.6454 | [5 empty] | 11.5682 | [5 empty] | 5851.607 | [9 empty] | 53065.38 |  | 642.8188 | [7 empty] | 17.3466 |  |  |  | 5663.26 | [13 empty] | 153.895 |  | 0 | [7 empty] | 91.32852 | [5 empty] | 10015.42 | [15 empty] | 180372.6 |  | 103.2311 |  |  |  | 0 | [5 empty] | 7050.567 | [13 empty] | 0 | [18 empty] | 2020
[11 empty] | 6.3022 | [33 empty] | 35849.46 |  |  |  | 403.2404 |  | 206.6237 | [7 empty] | 897.6725 | [5 empty] | 2572.343 | [5 empty] | 183.3213 | [5 empty] | 14508.64 | [9 empty] | 276483.6 |  | 2409.235 | [7 empty] | 37.75633 |  |  |  | 12055.04 | [13 empty] | 776.9969 |  | 468.4009 | [7 empty] | 1393.887 | [5 empty] | 18306.34 | [15 empty] | 1051320 |  | 97.86899 |  |  |  | 0 | [5 empty] | 18396.04 | [13 empty] | 0 | [18 empty] | 2020
[11 empty] | 6.5541 | [33 empty] | 23015.26 |  |  |  | 149.7699 |  | 77.08429 | [7 empty] | 398.3359 | [5 empty] | 5579.984 | [5 empty] | 18.99587 | [5 empty] | 6590.844 | [9 empty] | 180072.4 |  | 1434.94 | [7 empty] | 32.14604 |  |  |  | 7280.906 | [13 empty] | 447.2732 |  | 0 | [7 empty] | 125.0014 | [5 empty] | 9864.932 | [15 empty] | 928141.1 |  | 84.76422 |  |  |  | 819.9513 | [5 empty] | 15709.9 | [13 empty] | 0 | [18 empty] | 2020
[11 empty] | 6.806 | [33 empty] | 7861.596 |  |  |  | 67.25355 |  | 18.36245 | [7 empty] | 78.61344 | [5 empty] | 8432.036 | [5 empty] | 7.756705 | [5 empty] | 1831.906 | [9 empty] | 63145.3 |  | 542.0149 | [7 empty] | 9.500892 |  |  |  | 2033.871 | [13 empty] | 136.6933 |  | 0 | [7 empty] | 3.40306 | [5 empty] | 1550.143 | [15 empty] | 359628.1 |  | 40.83331 |  |  |  | 37.20353 | [5 empty] | 5120.708 | [13 empty] | 0 | [18 empty] | 2020
[11 empty] | 7.0579 | [33 empty] | 5105.286 |  |  |  | -3.018185 |  | 21.13743 | [7 empty] | 31.17807 | [5 empty] | 9657.09 | [5 empty] | 1.436535 | [5 empty] | 851.2021 | [9 empty] | 37409.53 |  | 428.805 | [7 empty] | 3.330986 |  |  |  | 1222.056 | [13 empty] | 69.3998 |  | 0.917817 | [7 empty] | 7.564002 | [5 empty] | 577.3943 | [15 empty] | 244906.7 |  | 33.91707 |  |  |  | 41.34372 | [5 empty] | 3021.948 | [13 empty] | 0.128805 | [18 empty] | 2020
[11 empty] | 7.3098 | [33 empty] | 4507.789 |  |  |  | 4.004281 |  | 43.33429 | [7 empty] | 17.34616 | [5 empty] | 10902.02 | [5 empty] | 1.01143 | [5 empty] | 724.1995 | [9 empty] | 37239.72 |  | 444.9017 | [7 empty] | 2.083171 |  |  |  | 1180.632 | [13 empty] | 62.23316 |  | 1.033995 | [7 empty] | 6.923925 | [5 empty] | 342.9193 | [15 empty] | 256835.6 |  | 36.20436 |  |  |  | 5.822083 | [5 empty] | 2492.189 | [13 empty] | 0.14511 | [18 empty] | 2020
[11 empty] | 7.5622 | [33 empty] | 4916.188 |  |  |  | 0.959953 |  | 37.19118 | [7 empty] | 11.96885 | [5 empty] | 10877.82 | [5 empty] | 4.23529 | [5 empty] | 579.8297 | [9 empty] | 32966.66 |  | 427.88 | [7 empty] | 1.155799 |  |  |  | 1112.865 | [13 empty] | 48.3632 |  | 3.50214 | [7 empty] | 3.279904 | [5 empty] | 260.006 | [15 empty] | 246540.5 |  | 23.45083 |  |  |  | 0 | [5 empty] | 2131.281 | [13 empty] | 0.13404 | [18 empty] | 2020
[11 empty] | 7.8141 | [33 empty] | 4772.447 |  |  |  | 3.986951 |  | 21.48746 | [7 empty] | 10.97958 | [5 empty] | 10904.06 | [5 empty] | 0.998183 | [5 empty] | 622.2128 | [9 empty] | 32090.04 |  | 484.3419 | [7 empty] | 0.722578 |  |  |  | 1224.699 | [13 empty] | 51.3818 |  | 0.255148 | [7 empty] | 1.314322 | [5 empty] | 204.8495 | [15 empty] | 264897.4 |  | 22.60346 |  |  |  | 11.49302 | [5 empty] | 2369.576 | [13 empty] | 0.107424 | [18 empty] | 2020
[11 empty] | 8.066 | [33 empty] | 4934.973 |  |  |  | 1.650851 |  | 14.22664 | [7 empty] | 11.1967 | [5 empty] | 10411.13 | [5 empty] | 0.917428 | [5 empty] | 564.2806 | [9 empty] | 37715.6 |  | 479.5159 | [7 empty] | 0.548226 |  |  |  | 1133.386 | [13 empty] | 48.00117 |  | 2.132097 | [7 empty] | 3.294928 | [5 empty] | 200.7048 | [15 empty] | 251632.7 |  | 19.57606 |  |  |  | 2.400891 | [5 empty] | 2293.477 | [13 empty] | 0.059843 | [18 empty] | 2020
[11 empty] | 8.3179 | [33 empty] | 5020.617 |  |  |  | -0.029316 |  | 10.81399 | [7 empty] | 13.89354 | [5 empty] | 11194.9 | [5 empty] | 0.819311 | [5 empty] | 593.7021 | [9 empty] | 35351.79 |  | 507.8609 | [7 empty] | 0.487222 |  |  |  | 1034.516 | [13 empty] | 50.66557 |  | 2.094628 | [7 empty] | 0.431598 | [5 empty] | 213.5443 | [15 empty] | 264171.8 |  | 26.24972 |  |  |  | 2.358678 | [5 empty] | 2316.129 | [13 empty] | 0.26457 | [18 empty] | 2020
[11 empty] | 8.5698 | [33 empty] | 5004.213 |  |  |  | 0.585171 |  | 12.19162 | [7 empty] | 12.83247 | [5 empty] | 10565.26 | [5 empty] | 0.683888 | [5 empty] | 535.1185 | [9 empty] | 34288.29 |  | 445.4715 | [7 empty] | 0.377411 |  |  |  | 930.193 | [13 empty] | 45.70297 |  | 1.165684 | [7 empty] | 1.000849 | [5 empty] | 207.7229 | [15 empty] | 243890.1 |  | 25.13206 |  |  |  | 0 | [5 empty] | 2158.828 | [13 empty] | 0.136332 | [18 empty] | 2020
[11 empty] | 8.8217 | [33 empty] | 5153.946 |  |  |  | 4.520361 |  | 8.431024 | [7 empty] | 10.9401 | [5 empty] | 11581.05 | [5 empty] | 0.806167 | [5 empty] | 548.2518 | [9 empty] | 35403.2 |  | 492.7322 | [7 empty] | 0.476522 |  |  |  | 920.0309 | [13 empty] | 47.92445 |  | 0.618379 | [7 empty] | 2.336241 | [5 empty] | 208.6395 | [15 empty] | 273452.3 |  | 26.16569 |  |  |  | 0 | [5 empty] | 2437.177 | [13 empty] | 0.086787 | [18 empty] | 2020
[11 empty] | 9.0752 | [33 empty] | 4800.981 |  |  |  | 2.758016 |  | 7.150526 | [7 empty] | 9.418833 | [5 empty] | 10585.51 | [5 empty] | 0.966545 | [5 empty] | 487.0216 | [9 empty] | 31399.63 |  | 407.8072 | [7 empty] | 0.345834 |  |  |  | 742.3382 | [13 empty] | 48.95685 |  | 0.706141 | [7 empty] | 2.364723 | [5 empty] | 166.7196 | [15 empty] | 251858.8 |  | 24.54816 |  |  |  | 1.987902 | [5 empty] | 2108.597 | [13 empty] | 0.074329 | [18 empty] | 2020
[11 empty] | 9.3271 | [33 empty] | 4724.776 |  |  |  | 0.521018 |  | 5.980563 | [7 empty] | 6.508274 | [5 empty] | 11061.13 | [5 empty] | 0.473868 | [5 empty] | 487.4209 | [9 empty] | 33111.5 |  | 423.8967 | [7 empty] | 0.232867 |  |  |  | 828.3513 | [13 empty] | 46.85764 |  | 0.346232 | [7 empty] | 1.783836 | [5 empty] | 146.6615 | [15 empty] | 291838.5 |  | 23.16412 |  |  |  | 0 | [5 empty] | 2163.469 | [13 empty] | 0.170079 | [18 empty] | 2020
[11 empty] | 9.579 | [33 empty] | 4312.984 |  |  |  | 1.259637 |  | 4.136276 | [7 empty] | 4.871448 | [5 empty] | 9859.878 | [5 empty] | 0.254577 | [5 empty] | 434.8317 | [9 empty] | 32429.5 |  | 372.3929 | [7 empty] | 0.256527 |  |  |  | 809.3291 | [13 empty] | 56.49984 |  | 0.325541 | [7 empty] | 1.845001 | [5 empty] | 138.6281 | [15 empty] | 254947.5 |  | 27.3025 |  |  |  | 1.83287 | [5 empty] | 1864.753 | [13 empty] | 0.205608 | [18 empty] | 2020
[11 empty] | 9.8309 | [33 empty] | 4209.52 |  |  |  | 0.240576 |  | 4.337397 | [7 empty] | 4.233464 | [5 empty] | 11168.21 | [5 empty] | 0.525673 | [5 empty] | 443.5802 | [9 empty] | 35205.62 |  | 387.9404 | [7 empty] | 0.205577 |  |  |  | 771.6567 | [13 empty] | 46.46529 |  | 0.840313 | [7 empty] | 1.212259 | [5 empty] | 133.7735 | [15 empty] | 278680.1 |  | 27.44303 |  |  |  | 0 | [5 empty] | 2103.172 | [13 empty] | 0.165113 | [18 empty] | 2020
[11 empty] | 10.0828 | [33 empty] | 4160.223 |  |  |  | -0.517807 |  | 3.801317 | [7 empty] | 3.472502 | [5 empty] | 9360.906 | [5 empty] | 0.306802 | [5 empty] | 415.3979 | [9 empty] | 35038.63 |  | 335.8417 | [7 empty] | 0.182419 |  |  |  | 833.6276 | [13 empty] | 46.45041 |  | 0 | [7 empty] | 0.323466 | [5 empty] | 109.8901 | [15 empty] | 268164.7 |  | 28.48258 |  |  |  | 0 | [5 empty] | 1747.068 | [13 empty] | 0.220288 | [18 empty] | 2020
[11 empty] | 10.3352 | [33 empty] | 3976.13 |  |  |  | 0.72491 |  | 3.077083 | [7 empty] | 2.992651 | [5 empty] | 9680.825 | [5 empty] | 2.040584 | [5 empty] | 395.3781 | [9 empty] | 32245.03 |  | 344.2978 | [7 empty] | 0.164475 |  |  |  | 864.3162 | [13 empty] | 43.23066 |  | 0.158167 | [7 empty] | 0.81498 | [5 empty] | 92.84471 | [15 empty] | 285955.9 |  | 27.17 |  |  |  | 0 | [5 empty] | 1836.31 | [13 empty] | 0.221999 | [18 empty] | 2020
[11 empty] | 10.5871 | [33 empty] | 3923.047 |  |  |  | 1.211965 |  | 2.23921 | [7 empty] | 1.982337 | [5 empty] | 9372.824 | [5 empty] | 0.122481 | [5 empty] | 389.1278 | [9 empty] | 31827.07 |  | 337.5603 | [7 empty] | 0.148554 |  |  |  | 850.3615 | [13 empty] | 42.20752 |  | 0 | [7 empty] | 0.161454 | [5 empty] | 84.76464 | [15 empty] | 296251.9 |  | 25.20396 |  |  |  | 0 | [5 empty] | 1634.156 | [13 empty] | 0.043978 | [18 empty] | 2020
[11 empty] | 10.839 | [33 empty] | 3488.425 |  |  |  | 0.455205 |  | 2.04488 | [7 empty] | 1.558174 | [5 empty] | 8704.574 | [5 empty] | 0 | [5 empty] | 403.1561 | [9 empty] | 32011.64 |  | 312.1848 | [7 empty] | 0.127427 |  |  |  | 766.4116 | [13 empty] | 36.14577 |  | 0.15149 | [7 empty] | 0.312242 | [5 empty] | 68.57073 | [15 empty] | 263094 |  | 20.57731 |  |  |  | 0 | [5 empty] | 1766.597 | [13 empty] | 0.063787 | [18 empty] | 2020
[11 empty] | 11.0909 | [33 empty] | 3111.995 |  |  |  | 0.201527 |  | 1.681561 | [7 empty] | 0.783803 | [5 empty] | 8416.672 | [5 empty] | 0.165543 | [5 empty] | 431.0539 | [9 empty] | 28055.91 |  | 290.0698 | [7 empty] | 0.162196 |  |  |  | 739.5698 | [13 empty] | 33.46503 |  | 0.282374 | [7 empty] | 0.72755 | [5 empty] | 51.4873 | [15 empty] | 249345.6 |  | 16.61247 |  |  |  | 0 | [5 empty] | 1356.27 | [13 empty] | 0.099085 | [18 empty] | 2020
[11 empty] | 11.3428 | [33 empty] | 3151.772 |  |  |  | 1.093028 |  | 2.300588 | [7 empty] | 0.705915 | [5 empty] | 8120.584 | [5 empty] | 0.386645 | [5 empty] | 403.497 | [9 empty] | 30735.41 |  | 317.7144 | [7 empty] | 0.145064 |  |  |  | 707.1259 | [13 empty] | 33.38734 |  | 0 | [7 empty] | 0.873989 | [5 empty] | 46.83249 | [15 empty] | 268924.8 |  | 14.40463 |  |  |  | 0 | [5 empty] | 1463.964 | [13 empty] | 0.119026 | [18 empty] | 2020
[11 empty] | 11.5947 | [33 empty] | 3401.23 |  |  |  | -0.249596 |  | 1.835151 | [7 empty] | 0.842169 | [5 empty] | 8786.562 | [5 empty] | 0.169347 | [5 empty] | 408.8259 | [9 empty] | 31915.4 |  | 311.2399 | [7 empty] | 0.090645 |  |  |  | 700.7845 | [13 empty] | 37.10423 |  | 0.144453 | [7 empty] | 0 | [5 empty] | 37.93845 | [15 empty] | 263901.6 |  | 12.68195 |  |  |  | 0 | [5 empty] | 1550.707 | [13 empty] | 0.162206 | [18 empty] | 2020
[11 empty] | 11.8471 | [33 empty] | 3935.897 |  |  |  | 1.970035 |  | 1.317843 | [7 empty] | 0.503459 | [5 empty] | 9699.516 | [5 empty] | 0.123536 | [5 empty] | 514.1945 | [9 empty] | 33283.98 |  | 345.3598 | [7 empty] | 0.152682 |  |  |  | 628.5125 | [13 empty] | 45.46663 |  | 0 | [7 empty] | 0 | [5 empty] | 46.97461 | [15 empty] | 277205.3 |  | 17.06842 |  |  |  | 0 | [5 empty] | 1959.907 | [13 empty] | 0.066563 | [18 empty] | 2020
[11 empty] | 12.099 | [33 empty] | 4432.485 |  |  |  | -0.762294 |  | 0.867598 | [7 empty] | 0.497194 | [5 empty] | 9734.171 | [5 empty] | 0.243977 | [5 empty] | 639.8269 | [9 empty] | 36488.29 |  | 364.087 | [7 empty] | 0.124475 |  |  |  | 806.5743 | [13 empty] | 41.8556 |  | 0 | [7 empty] | 0.321803 | [5 empty] | 37.44764 | [15 empty] | 293529.9 |  | 16.47783 |  |  |  | 0 | [5 empty] | 2578.601 | [13 empty] | 0.087645 | [18 empty] | 2020
[11 empty] | 12.3509 | [33 empty] | 4032.421 |  |  |  | 0.863041 |  | 2.171447 | [7 empty] | 0.427155 | [5 empty] | 8438.152 | [5 empty] | 0.164378 | [5 empty] | 651.0143 | [9 empty] | 33590.99 |  | 397.0394 | [7 empty] | 0.08604 |  |  |  | 836.1293 | [13 empty] | 37.70934 |  | 0 | [7 empty] | 0.43367 | [5 empty] | 33.0255 | [15 empty] | 281735 |  | 14.12429 |  |  |  | 0 | [5 empty] | 2670.399 | [13 empty] | 0.078741 | [18 empty] | 2020
[11 empty] | 12.6028 | [33 empty] | 4029.011 |  |  |  | -0.253821 |  | 1.222168 | [7 empty] | 0.242441 | [5 empty] | 9355.903 | [5 empty] | 0.229088 | [5 empty] | 619.3203 | [9 empty] | 29278.48 |  | 414.1958 | [7 empty] | 0.056228 |  |  |  | 836.2911 | [13 empty] | 42.2145 |  | 0 | [7 empty] | 0 | [5 empty] | 28.42328 | [15 empty] | 268294.9 |  | 11.09606 |  |  |  | 0 | [5 empty] | 2439.185 | [13 empty] | 0.020578 | [18 empty] | 2020
[11 empty] | 12.8558 | [33 empty] | 3601.489 |  |  |  | -1.09938 |  | 1.682894 | [7 empty] | 0.207112 | [5 empty] | 8322.496 | [5 empty] | 0 | [5 empty] | 574.0799 | [9 empty] | 32805 |  | 387.9929 | [7 empty] | 0.067212 |  |  |  | 677.7592 | [13 empty] | 39.58661 |  | 0 | [7 empty] | 0 | [5 empty] | 27.78999 | [15 empty] | 253409.1 |  | 10.23976 |  |  |  | 0 | [5 empty] | 1891.53 | [13 empty] | 0 | [18 empty] | 2020
[11 empty] | 13.1082 | [33 empty] | 3246.269 |  |  |  | 0.830048 |  | 0.696337 | [7 empty] | 0.410991 | [5 empty] | 7480.762 | [5 empty] | 0 | [5 empty] | 525.0237 | [9 empty] | 28328.94 |  | 359.7654 | [7 empty] | 0.068454 |  |  |  | 557.0226 | [13 empty] | 34.9594 |  | 0 | [7 empty] | 0 | [5 empty] | 36.85135 | [15 empty] | 246049.5 |  | 10.81202 |  |  |  | 0 | [5 empty] | 1549.46 | [13 empty] | 0.03788 | [18 empty] | 2020
[11 empty] | 13.3601 | [33 empty] | 3218.752 |  |  |  | 0.402388 |  | 1.705725 | [7 empty] | 0.203373 | [5 empty] | 7540.393 | [5 empty] | 0 | [5 empty] | 452.2369 | [9 empty] | 25551.45 |  | 375.3582 | [7 empty] | 0.084679 |  |  |  | 387.1032 | [13 empty] | 39.283 |  | 0 | [7 empty] | 0 | [5 empty] | 39.21079 | [15 empty] | 241238.5 |  | 14.39027 |  |  |  | 0 | [5 empty] | 1550.38 | [13 empty] | 0.056541 | [18 empty] | 2020
[11 empty] | 13.612 | [33 empty] | 3278.696 |  |  |  | 0.657092 |  | 1.140788 | [7 empty] | 0.177634 | [5 empty] | 8187.879 | [5 empty] | 0.112232 | [5 empty] | 461.1016 | [9 empty] | 27550.2 |  | 387.5379 | [7 empty] | 0.084059 |  |  |  | 429.2938 | [13 empty] | 38.73244 |  | 0 | [7 empty] | 0.44437 | [5 empty] | 51.8718 | [15 empty] | 271281.4 |  | 21.84052 |  |  |  | 0 | [5 empty] | 1653.858 | [13 empty] | 0.141184 | [18 empty] | 2020
[11 empty] | 13.8639 | [33 empty] | 4208.402 |  |  |  | 0.66884 |  | 1.045233 | [7 empty] | 0.160485 | [5 empty] | 8624.457 | [5 empty] | 0 | [5 empty] | 399.7276 | [9 empty] | 29696.49 |  | 376.8915 | [7 empty] | 0.094632 |  |  |  | 443.6072 | [13 empty] | 37.26435 |  | 0 | [7 empty] | 0.452404 | [5 empty] | 63.75819 | [15 empty] | 283106.1 |  | 26.25409 |  |  |  | 0 | [5 empty] | 1835.078 | [13 empty] | 0.041066 | [18 empty] | 2020
[11 empty] | 14.1158 | [33 empty] | 4042.36 |  |  |  | 1.176438 |  | 1.571706 | [7 empty] | 0.251858 | [5 empty] | 9769.903 | [5 empty] | 0.059463 | [5 empty] | 402.5957 | [9 empty] | 32472.21 |  | 384.0819 | [7 empty] | 0.126658 |  |  |  | 524.4304 | [13 empty] | 39.6787 |  | 0 | [7 empty] | 0.313977 | [5 empty] | 66.68179 | [15 empty] | 308588.4 |  | 29.23863 |  |  |  | 0 | [5 empty] | 1902.995 | [13 empty] | 0.171005 | [18 empty] | 2020
[11 empty] | 14.3677 | [33 empty] | 4337.668 |  |  |  | -0.267002 |  | 0.793023 | [7 empty] | 0.254173 | [5 empty] | 8454.216 | [5 empty] | 0.060004 | [5 empty] | 395.5529 | [9 empty] | 34214.62 |  | 381.1113 | [7 empty] | 0.099554 |  |  |  | 562.7239 | [13 empty] | 42.31331 |  | 0 | [7 empty] | 0.158432 | [5 empty] | 64.48572 | [15 empty] | 264307.2 |  | 31.49481 |  |  |  | 1.730136 | [5 empty] | 1925.63 | [13 empty] | 0.086285 | [18 empty] | 2020
[11 empty] | 14.6201 | [33 empty] | 4375.554 |  |  |  | -0.024845 |  | 0.673096 | [7 empty] | 0.190592 | [5 empty] | 9273.766 | [5 empty] | 0.120371 | [5 empty] | 398.5751 | [9 empty] | 36165.05 |  | 372.9702 | [7 empty] | 0.102301 |  |  |  | 552.3151 | [13 empty] | 39.38085 |  | 0 | [7 empty] | 0.635713 | [5 empty] | 61.44497 | [15 empty] | 290116.5 |  | 27.79193 |  |  |  | 0 | [5 empty] | 1886.088 | [13 empty] | 0.108194 | [18 empty] | 2020
[11 empty] | 14.872 | [33 empty] | 4068.079 |  |  |  | 0.860251 |  | 0.83339 | [7 empty] | 0.250991 | [5 empty] | 8211.183 | [5 empty] | 0.218569 | [5 empty] | 354.1555 | [9 empty] | 29732.62 |  | 325.5571 | [7 empty] | 0.088648 |  |  |  | 795.9515 | [13 empty] | 37.9334 |  | 0 | [7 empty] | 0.432917 | [5 empty] | 55.40327 | [15 empty] | 249964.7 |  | 20.59704 |  |  |  | 0 | [5 empty] | 1692.085 | [13 empty] | 0.058941 | [18 empty] | 2020
[11 empty] | 15.1239 | [33 empty] | 3479.323 |  |  |  | 1.108378 |  | 1.025497 | [7 empty] | 0.157484 | [5 empty] | 7979.505 | [5 empty] | 0.112055 | [5 empty] | 320.7972 | [9 empty] | 30652.72 |  | 383.8118 | [7 empty] | 0.075528 |  |  |  | 536.2964 | [13 empty] | 35.87833 |  | 0 | [7 empty] | 0.443936 | [5 empty] | 52.44837 | [15 empty] | 273484.3 |  | 15.7882 |  |  |  | 0 | [5 empty] | 1664.706 | [13 empty] | 0 | [18 empty] | 2020
[11 empty] | 15.3758 | [33 empty] | 3373.67 |  |  |  | 0.890623 |  | 1.438394 | [7 empty] | 0.219574 | [5 empty] | 8013.594 | [5 empty] | 0.056577 | [5 empty] | 322.915 | [9 empty] | 29279.03 |  | 350.0252 | [7 empty] | 0.085248 |  |  |  | 420.1364 | [13 empty] | 35.60991 |  | 0 | [7 empty] | 1.195592 | [5 empty] | 56.22499 | [15 empty] | 284666 |  | 16.23699 |  |  |  | 0 | [5 empty] | 1446.157 | [13 empty] | 0.040692 | [18 empty] | 2020
[11 empty] | 15.6277 | [33 empty] | 2897.798 |  |  |  | -0.786132 |  | 1.46596 | [7 empty] | 0.2656 | [5 empty] | 8881.557 | [5 empty] | 0 | [5 empty] | 346.2941 | [9 empty] | 32104.05 |  | 411.4958 | [7 empty] | 0.072303 |  |  |  | 336.6745 | [13 empty] | 37.25938 |  | 0 | [7 empty] | 1.158938 | [5 empty] | 59.15037 | [15 empty] | 299428.7 |  | 19.5436 |  |  |  | 0 | [5 empty] | 1544.065 | [13 empty] | 0.045079 | [18 empty] | 2020
[11 empty] | 15.8802 | [33 empty] | 2709.393 |  |  |  | 1.137957 |  | 0.936117 | [7 empty] | 0.182265 | [5 empty] | 7883.536 | [5 empty] | 0.172578 | [5 empty] | 319.3862 | [9 empty] | 26822.67 |  | 352.6711 | [7 empty] | 0.09815 |  |  |  | 231.851 | [13 empty] | 35.57663 |  | 0 | [7 empty] | 0.759931 | [5 empty] | 55.14012 | [15 empty] | 246647.1 |  | 15.55987 |  |  |  | 0 | [5 empty] | 1180.158 | [13 empty] | 0.124146 | [18 empty] | 2020
[11 empty] | 16.1321 | [33 empty] | 2338.713 |  |  |  | 0.676694 |  | 1.117912 | [7 empty] | 0.286464 | [5 empty] | 7726.306 | [5 empty] | 0.115692 | [5 empty] | 269.9645 | [9 empty] | 26685.31 |  | 346.4609 | [7 empty] | 0.119274 |  |  |  | 216.56 | [13 empty] | 33.92947 |  | 0 | [7 empty] | 0.152844 | [5 empty] | 51.90241 | [15 empty] | 273520.5 |  | 15.52798 |  |  |  | 0 | [5 empty] | 1126.186 | [13 empty] | 0 | [18 empty] | 2020
[11 empty] | 16.384 | [33 empty] | 1941.858 |  |  |  | -0.022792 |  | 0.866197 | [7 empty] | 0.301562 | [5 empty] | 7151.838 | [5 empty] | 0.053222 | [5 empty] | 232.9705 | [9 empty] | 23800.72 |  | 312.806 | [7 empty] | 0.139161 |  |  |  | 121.6951 | [13 empty] | 32.64977 |  | 0 | [7 empty] | 0.421922 | [5 empty] | 51.42478 | [15 empty] | 261931.6 |  | 14.89369 |  |  |  | 0 | [5 empty] | 957.7126 | [13 empty] | 0.038292 | [18 empty] | 2020
[11 empty] | 16.6359 | [33 empty] | 1886.148 |  |  |  | 1.141043 |  | 0.821542 | [7 empty] | 0.409201 | [5 empty] | 7701.104 | [5 empty] | 0 | [5 empty] | 248.2391 | [9 empty] | 23697.7 |  | 336.622 | [7 empty] | 0.098644 |  |  |  | 108.8407 | [13 empty] | 33.31815 |  | 0 | [7 empty] | 0.152451 | [5 empty] | 70.36539 | [15 empty] | 300144.9 |  | 20.50254 |  |  |  | 0 | [5 empty] | 923.2068 | [13 empty] | 0 | [18 empty] | 2020
[11 empty] | 16.8888 | [33 empty] | 1672.728 |  |  |  | 0.943017 |  | 0.792496 | [7 empty] | 0.617531 | [5 empty] | 7667.692 | [5 empty] | 0.119846 | [5 empty] | 248.7544 | [9 empty] | 27172.32 |  | 305.6667 | [7 empty] | 0.107269 |  |  |  | 98.3504 | [13 empty] | 33.59516 |  | 0 | [7 empty] | 0.15838 | [5 empty] | 78.32632 | [15 empty] | 293559.3 |  | 25.95326 |  |  |  | 0 | [5 empty] | 966.7473 | [13 empty] | 0.129361 | [18 empty] | 2020
[11 empty] | 17.1407 | [33 empty] | 1507.503 |  |  |  | 0.878594 |  | 0.965664 | [7 empty] | 0.734804 | [5 empty] | 7268.46 | [5 empty] | 0.223328 | [5 empty] | 230.7517 | [9 empty] | 25329.31 |  | 316.1543 | [7 empty] | 0.144017 |  |  |  | 89.60323 | [13 empty] | 30.68966 |  | 0 | [7 empty] | 0.442746 | [5 empty] | 73.83219 | [15 empty] | 263761.4 |  | 21.06097 |  |  |  | 0 | [5 empty] | 787.812 | [13 empty] | 0.060269 | [18 empty] | 2020
[11 empty] | 17.3931 | [33 empty] | 1541.474 |  |  |  | 0.868744 |  | 1.067308 | [7 empty] | 0.746365 | [5 empty] | 7452.685 | [5 empty] | 0.386467 | [5 empty] | 231.4763 | [9 empty] | 22811.04 |  | 368.7468 | [7 empty] | 0.127256 |  |  |  | 115.4227 | [13 empty] | 29.30191 |  | 0 | [7 empty] | 0.437848 | [5 empty] | 62.20952 | [15 empty] | 256771.2 |  | 16.19753 |  |  |  | 1.593116 | [5 empty] | 760.9707 | [13 empty] | 0.158939 | [18 empty] | 2020
[11 empty] | 17.645 | [33 empty] | 1528.308 |  |  |  | 1.326148 |  | 1.019626 | [7 empty] | 0.613566 | [5 empty] | 7477.458 | [5 empty] | 0 | [5 empty] | 240.8728 | [9 empty] | 21129.98 |  | 409.1587 | [7 empty] | 0.117421 |  |  |  | 121.0667 | [13 empty] | 27.82673 |  | 0 | [7 empty] | 0.14718 | [5 empty] | 63.20703 | [15 empty] | 256711.7 |  | 16.21857 |  |  |  | 0 | [5 empty] | 858.5195 | [13 empty] | 0.160277 | [18 empty] | 2020
[11 empty] | 17.8969 | [33 empty] | 1986.854 |  |  |  | 1.824178 |  | 0.698067 | [7 empty] | 0.426093 | [5 empty] | 8213.573 | [5 empty] | 0.057166 | [5 empty] | 261.1896 | [9 empty] | 20181.45 |  | 496.7768 | [7 empty] | 0.129669 |  |  |  | 94.92344 | [13 empty] | 28.86008 |  | 0 | [7 empty] | 0.453464 | [5 empty] | 82.04756 | [15 empty] | 265944.4 |  | 18.78701 |  |  |  | 1.649814 | [5 empty] | 928.561 | [13 empty] | 0.185176 | [18 empty] | 2020
[11 empty] | 18.1488 | [33 empty] | 1954.9 |  |  |  | 1.074473 |  | 1.216348 | [7 empty] | 0.50192 | [5 empty] | 8182.288 | [5 empty] | 0.054327 | [5 empty] | 253.4906 | [9 empty] | 18735.04 |  | 514.9334 | [7 empty] | 0.108311 |  |  |  | 58.88601 | [13 empty] | 20.87987 |  | 0 | [7 empty] | 0.143662 | [5 empty] | 80.25117 | [15 empty] | 264108.3 |  | 16.449 |  |  |  | 0 | [5 empty] | 888.9806 | [13 empty] | 0.175993 | [18 empty] | 2020
[11 empty] | 18.4007 | [33 empty] | 1931.791 |  |  |  | 0.817793 |  | 0.899363 | [7 empty] | 0.443175 | [5 empty] | 8036.442 | [5 empty] | 0.051981 | [5 empty] | 254.555 | [9 empty] | 17615.51 |  | 498.9662 | [7 empty] | 0.118048 |  |  |  | 51.78995 | [13 empty] | 22.82512 |  | 0 | [7 empty] | 0.549889 | [5 empty] | 73.97491 | [15 empty] | 248797.5 |  | 18.27016 |  |  |  | 0 | [5 empty] | 894.9395 | [13 empty] | 0.261972 | [18 empty] | 2020
[11 empty] | 18.6531 | [33 empty] | 2361.498 |  |  |  | 1.284227 |  | 1.097418 | [7 empty] | 0.401922 | [5 empty] | 9239.718 | [5 empty] | 0.431287 | [5 empty] | 279.8741 | [9 empty] | 17996.5 |  | 600.3732 | [7 empty] | 0.116123 |  |  |  | 63.68608 | [13 empty] | 21.41727 |  | 0 | [7 empty] | 0.142587 | [5 empty] | 80.3391 | [15 empty] | 253278.9 |  | 16.82771 |  |  |  | 0 | [5 empty] | 1115.014 | [13 empty] | 0.213488 | [18 empty] | 2020
[11 empty] | 18.905 | [33 empty] | 2535.974 |  |  |  | 1.528224 |  | 0.94894 | [7 empty] | 0.154388 | [5 empty] | 9320.37 | [5 empty] | 0.054839 | [5 empty] | 299.0186 | [9 empty] | 19140.08 |  | 638.6433 | [7 empty] | 0.139825 |  |  |  | 80.06551 | [13 empty] | 20.36699 |  | 0.14063 | [7 empty] | 0.43518 | [5 empty] | 75.68336 | [15 empty] | 255074.4 |  | 16.94884 |  |  |  | 0 | [5 empty] | 1167.946 | [13 empty] | 0.296166 | [18 empty] | 2020
[11 empty] | 19.157 | [33 empty] | 2454.769 |  |  |  | 0.622816 |  | 0.759629 | [7 empty] | 0.264253 | [5 empty] | 8619.833 | [5 empty] | 0.159907 | [5 empty] | 286.0936 | [9 empty] | 16463.04 |  | 623.1782 | [7 empty] | 0.072916 |  |  |  | 88.55222 | [13 empty] | 19.95549 |  | 0.273399 | [7 empty] | 0.282018 | [5 empty] | 57.79791 | [15 empty] | 285687.4 |  | 13.99103 |  |  |  | 0 | [5 empty] | 1005.735 | [13 empty] | 0.191923 | [18 empty] | 2020
[11 empty] | 19.4089 | [33 empty] | 2237.107 |  |  |  | 0.406897 |  | 1.681487 | [7 empty] | 0.359276 | [5 empty] | 9058.714 | [5 empty] | 0.106557 | [5 empty] | 276.0657 | [9 empty] | 15241.21 |  | 571.2756 | [7 empty] | 0.169621 |  |  |  | 99.74387 | [13 empty] | 19.78759 |  | 0 | [7 empty] | 0.986743 | [5 empty] | 55.382 | [15 empty] | 259138.8 |  | 9.407289 |  |  |  | 0 | [5 empty] | 932.9263 | [13 empty] | 0.172668 | [18 empty] | 2020
[11 empty] | 19.6608 | [33 empty] | 2189.1 |  |  |  | 1.059536 |  | 1.200078 | [7 empty] | 0.246541 | [5 empty] | 9141.786 | [5 empty] | 0 | [5 empty] | 255.0957 | [9 empty] | 17663.77 |  | 542.8507 | [7 empty] | 0.088221 |  |  |  | 101.6339 | [13 empty] | 19.79231 |  | 0 | [7 empty] | 0.141769 | [5 empty] | 56.81343 | [15 empty] | 251927.9 |  | 11.34706 |  |  |  | 0 | [5 empty] | 981.9957 | [13 empty] | 0.231541 | [18 empty] | 2020
[11 empty] | 19.9132 | [33 empty] | 1768.917 |  |  |  | 1.25165 |  | 0.90945 | [7 empty] | 0.091701 | [5 empty] | 8543.771 | [5 empty] | 0.052543 | [5 empty] | 244.51 | [9 empty] | 15601.08 |  | 479.1485 | [7 empty] | 0.148772 |  |  |  | 70.58849 | [13 empty] | 16.3239 |  | 0.134781 | [7 empty] | 0 | [5 empty] | 53.3081 | [15 empty] | 255938 |  | 10.85653 |  |  |  | 0 | [5 empty] | 760.3158 | [13 empty] | 0.075692 | [18 empty] | 2020
[11 empty] | 20.1651 | [33 empty] | 1712.334 |  |  |  | 1.013991 |  | 0.835399 | [7 empty] | 0.162749 | [5 empty] | 7956.284 | [5 empty] | 0.051278 | [5 empty] | 227.9531 | [9 empty] | 14340.67 |  | 433.9397 | [7 empty] | 0.135145 |  |  |  | 61.38055 | [13 empty] | 18.32982 |  | 0 | [7 empty] | 0.271416 | [5 empty] | 50.81618 | [15 empty] | 251392.2 |  | 12.45477 |  |  |  | 0 | [5 empty] | 742.9156 | [13 empty] | 0.073875 | [18 empty] | 2020
[11 empty] | 20.417 | [33 empty] | 2298.88 |  |  |  | 2.049781 |  | 1.04469 | [7 empty] | 0.180912 | [5 empty] | 9775.147 | [5 empty] | 0 | [5 empty] | 301.1412 | [9 empty] | 16085.23 |  | 496.9113 | [7 empty] | 0.091816 |  |  |  | 53.70599 | [13 empty] | 24.06208 |  | 0 | [7 empty] | 0.452561 | [5 empty] | 61.77195 | [15 empty] | 274096.2 |  | 11.01098 |  |  |  | 0 | [5 empty] | 960.1238 | [13 empty] | 0.18477 | [18 empty] | 2020
[11 empty] | 20.6699 | [33 empty] | 2236.664 |  |  |  | 0.872374 |  | 0.67792 | [7 empty] | 0.057228 | [5 empty] | 9164.705 | [5 empty] | 0.055475 | [5 empty] | 290.0328 | [9 empty] | 15832.43 |  | 538.1998 | [7 empty] | 0.106953 |  |  |  | 55.12935 | [13 empty] | 20.0512 |  | 0 | [7 empty] | 0.146846 | [5 empty] | 56.08639 | [15 empty] | 268073.6 |  | 14.91329 |  |  |  | 0 | [5 empty] | 1075.939 | [13 empty] | 0.199844 | [18 empty] | 2020
[11 empty] | 20.9218 | [33 empty] | 2096.659 |  |  |  | 3.262419 |  | 0.661667 | [7 empty] | 0.326604 | [5 empty] | 9257.882 | [5 empty] | 0.054141 | [5 empty] | 295.3898 | [9 empty] | 17061.2 |  | 547.5474 | [7 empty] | 0.119411 |  |  |  | 54.61162 | [13 empty] | 18.06013 |  | 0 | [7 empty] | 0.286661 | [5 empty] | 52.38649 | [15 empty] | 279704.3 |  | 13.3218 |  |  |  | 1.56372 | [5 empty] | 919.7811 | [13 empty] | 0.273081 | [18 empty] | 2020
[11 empty] | 21.1737 | [33 empty] | 2088.915 |  |  |  | 1.271561 |  | 0.815507 | [7 empty] | 0.24576 | [5 empty] | 9244.686 | [5 empty] | 0 | [5 empty] | 270.9619 | [9 empty] | 14269.15 |  | 582.5776 | [7 empty] | 0.115695 |  |  |  | 65.13446 | [13 empty] | 17.16837 |  | 0 | [7 empty] | 0 | [5 empty] | 52.10745 | [15 empty] | 251638.2 |  | 9.706779 |  |  |  | 0 | [5 empty] | 927.2272 | [13 empty] | 0.346195 | [18 empty] | 2020
[11 empty] | 21.4261 | [33 empty] | 2184.754 |  |  |  | 1.089417 |  | 0.785697 | [7 empty] | 0.155281 | [5 empty] | 9922.258 | [5 empty] | 0 | [5 empty] | 320.1718 | [9 empty] | 15921.87 |  | 617.3859 | [7 empty] | 0.132545 |  |  |  | 70.14347 | [13 empty] | 16.02128 |  | 0 | [7 empty] | 0.291784 | [5 empty] | 53.9457 | [15 empty] | 285303.4 |  | 10.02011 |  |  |  | 0 | [5 empty] | 974.1913 | [13 empty] | 0.416934 | [18 empty] | 2020
[11 empty] | 21.678 | [33 empty] | 2000.207 |  |  |  | 1.002309 |  | 0.516378 | [7 empty] | 0.396444 | [5 empty] | 8321.161 | [5 empty] | 0 | [5 empty] | 279.8529 | [9 empty] | 12876.6 |  | 511.6606 | [7 empty] | 0.134029 |  |  |  | 81.57346 | [13 empty] | 13.17684 |  | 0 | [7 empty] | 0.805473 | [5 empty] | 49.30153 | [15 empty] | 254572.3 |  | 8.01205 |  |  |  | 1.464417 | [5 empty] | 816.5394 | [13 empty] | 0.31056 | [18 empty] | 2020
[11 empty] | 21.9299 | [33 empty] | 1518.638 |  |  |  | 1.79072 |  | 0.608568 | [7 empty] | 0.229267 | [5 empty] | 7716.54 | [5 empty] | 0.099565 | [5 empty] | 254.2475 | [9 empty] | 13276.22 |  | 488.1014 | [7 empty] | 0.135623 |  |  |  | 77.77827 | [13 empty] | 13.28697 |  | 0 | [7 empty] | 0.527383 | [5 empty] | 46.65425 | [15 empty] | 258400.2 |  | 7.92037 |  |  |  | 0 | [5 empty] | 598.3672 | [13 empty] | 0.125586 | [18 empty] | 2020
[11 empty] | 22.1818 | [33 empty] | 1133.905 |  |  |  | 1.561789 |  | 0.498445 | [7 empty] | 0.190379 | [5 empty] | 7386.562 | [5 empty] | 0.097852 | [5 empty] | 257.3682 | [9 empty] | 12197.91 |  | 465.0115 | [7 empty] | 0.104373 |  |  |  | 78.7198 | [13 empty] | 13.9347 |  | 0 | [7 empty] | 0.12959 | [5 empty] | 46.75733 | [15 empty] | 231586.2 |  | 9.153382 |  |  |  | 0 | [5 empty] | 499.9516 | [13 empty] | 0.193974 | [18 empty] | 2020
[11 empty] | 22.4338 | [33 empty] | 1094.912 |  |  |  | 1.678837 |  | 0.428659 | [7 empty] | 0.129487 | [5 empty] | 7968.504 | [5 empty] | 0 | [5 empty] | 258.4413 | [9 empty] | 13040.53 |  | 510.8034 | [7 empty] | 0.139268 |  |  |  | 87.98129 | [13 empty] | 12.93787 |  | 0 | [7 empty] | 0.139313 | [5 empty] | 61.64765 | [15 empty] | 284881.5 |  | 10.8755 |  |  |  | 0 | [5 empty] | 513.5329 | [13 empty] | 0.189566 | [18 empty] | 2020
[11 empty] | 22.6862 | [33 empty] | 1105.501 |  |  |  | 2.251078 |  | 0.520387 | [7 empty] | 0.217021 | [5 empty] | 8012.553 | [5 empty] | 0 | [5 empty] | 221.507 | [9 empty] | 11099.26 |  | 546.3989 | [7 empty] | 0.113125 |  |  |  | 97.24102 | [13 empty] | 11.75127 |  | 0 | [7 empty] | 0 | [5 empty] | 58.12817 | [15 empty] | 252921.3 |  | 10.13879 |  |  |  | 0 | [5 empty] | 468.1378 | [13 empty] | 0.128872 | [18 empty] | 2020
[11 empty] | 22.9381 | [33 empty] | 1184.665 |  |  |  | 1.50551 |  | 0.550396 | [7 empty] | 0.306764 | [5 empty] | 8478.732 | [5 empty] | 0 | [5 empty] | 249.1695 | [9 empty] | 14021.55 |  | 581.0469 | [7 empty] | 0.153857 |  |  |  | 111.7662 | [13 empty] | 28.66913 |  | 0 | [7 empty] | 0 | [5 empty] | 72.68703 | [15 empty] | 267184.6 |  | 10.77959 |  |  |  | 0 | [5 empty] | 524.482 | [13 empty] | 0.292093 | [18 empty] | 2020
[11 empty] | 23.19 | [33 empty] | 1309.821 |  |  |  | 2.394815 |  | 0.830483 | [7 empty] | 0.541624 | [5 empty] | 8641.62 | [5 empty] | 0.05433 | [5 empty] | 315.2657 | [9 empty] | 11139.41 |  | 613.2269 | [7 empty] | 0.129071 |  |  |  | 138.6199 | [13 empty] | 14.06826 |  | 0 | [7 empty] | 0 | [5 empty] | 79.08759 | [15 empty] | 262510.2 |  | 10.56181 |  |  |  | 0 | [5 empty] | 531.9817 | [13 empty] | 0.411357 | [18 empty] | 2020
[11 empty] | 23.4419 | [33 empty] | 1419.477 |  |  |  | 1.471606 |  | 1.076157 | [7 empty] | 0.752887 | [5 empty] | 8969.851 | [5 empty] | 0.105594 | [5 empty] | 278.8176 | [9 empty] | 12405.4 |  | 687.627 | [7 empty] | 0.169317 |  |  |  | 163.4607 | [13 empty] | 13.04099 |  | 0 | [7 empty] | 0.279827 | [5 empty] | 71.31071 | [15 empty] | 270725.7 |  | 10.04572 |  |  |  | 1.525876 | [5 empty] | 597.9636 | [13 empty] | 0.304594 | [18 empty] | 2020
[11 empty] | 23.6938 | [33 empty] | 1789.378 |  |  |  | 2.753542 |  | 1.129303 | [7 empty] | 0.714726 | [5 empty] | 9478.632 | [5 empty] | 0 | [5 empty] | 291.252 | [9 empty] | 11700.89 |  | 703.951 | [7 empty] | 0.123406 |  |  |  | 172.8911 | [13 empty] | 11.51024 |  | 0 | [7 empty] | 0.139836 | [5 empty] | 73.6286 | [15 empty] | 240422 |  | 9.274197 |  |  |  | 1.524974 | [5 empty] | 606.9517 | [13 empty] | 0.494694 | [18 empty] | 2020
[11 empty] | 23.9462 | [33 empty] | 1668.891 |  |  |  | 5.593696 |  | 1.03291 | [7 empty] | 0.417425 | [5 empty] | 9172.851 | [5 empty] | 0.10667 | [5 empty] | 320.1164 | [9 empty] | 12843.16 |  | 717.6606 | [7 empty] | 0.129035 |  |  |  | 177.9521 | [13 empty] | 12.85564 |  | 0 | [7 empty] | 0.282737 | [5 empty] | 70.22328 | [15 empty] | 257876.4 |  | 7.93814 |  |  |  | 0 | [5 empty] | 624.0376 | [13 empty] | 0.250043 | [18 empty] | 2020
[11 empty] | 24.1981 | [33 empty] | 1398.891 |  |  |  | 4.878405 |  | 0.804434 | [7 empty] | 0.411795 | [5 empty] | 10245.71 | [5 empty] | 0.052611 | [5 empty] | 322.672 | [9 empty] | 10769.16 |  | 688.5218 | [7 empty] | 0.152313 |  |  |  | 179.5322 | [13 empty] | 10.58769 |  | 0 | [7 empty] | 0.139464 | [5 empty] | 70.35127 | [15 empty] | 239701 |  | 7.612886 |  |  |  | 0 | [5 empty] | 530.2694 | [13 empty] | 0.43643 | [18 empty] | 2020
[11 empty] | 24.45 | [33 empty] | 1402.812 |  |  |  | 6.099483 |  | 0.903034 | [7 empty] | 0.296097 | [5 empty] | 9546.935 | [5 empty] | 0.104216 | [5 empty] | 321.7503 | [9 empty] | 11076.63 |  | 733.2638 | [7 empty] | 0.126209 |  |  |  | 198.6603 | [13 empty] | 12.24889 |  | 0 | [7 empty] | 0.138144 | [5 empty] | 64.82989 | [15 empty] | 254434.8 |  | 5.920186 |  |  |  | 0 | [5 empty] | 534.1464 | [13 empty] | 0.375901 | [18 empty] | 2020
[11 empty] | 24.7029 | [33 empty] | 1409.566 |  |  |  | 2.736293 |  | 0.694754 | [7 empty] | 0.27916 | [5 empty] | 10336.15 | [5 empty] | 0 | [5 empty] | 378.9736 | [9 empty] | 11802.03 |  | 750.6196 | [7 empty] | 0.145695 |  |  |  | 257.0429 | [13 empty] | 10.70605 |  | 0 | [7 empty] | 0 | [5 empty] | 62.66127 | [15 empty] | 268991.2 |  | 6.173671 |  |  |  | 0 | [5 empty] | 574.3058 | [13 empty] | 0.510573 | [18 empty] | 2020
[11 empty] | 24.9548 | [33 empty] | 1815.28 |  |  |  | 2.586486 |  | 0.757773 | [7 empty] | 0.19301 | [5 empty] | 10269.99 | [5 empty] | 0.099099 | [5 empty] | 366.9491 | [9 empty] | 11956.18 |  | 775.4178 | [7 empty] | 0.124066 |  |  |  | 344.4248 | [13 empty] | 11.40104 |  | 0 | [7 empty] | 0 | [5 empty] | 62.62151 | [15 empty] | 239602.9 |  | 7.171565 |  |  |  | 0 | [5 empty] | 624.2233 | [13 empty] | 0.411131 | [18 empty] | 2020
[11 empty] | 25.2067 | [33 empty] | 1822.753 |  |  |  | 1.671211 |  | 0.533669 | [7 empty] | 0.372379 | [5 empty] | 10612.53 | [5 empty] | 0 | [5 empty] | 393.7232 | [9 empty] | 13381.24 |  | 717.5388 | [7 empty] | 0.110428 |  |  |  | 395.0314 | [13 empty] | 14.12643 |  | 0 | [7 empty] | 0 | [5 empty] | 84.60112 | [15 empty] | 271473.9 |  | 8.824603 |  |  |  | 0 | [5 empty] | 601.273 | [13 empty] | 0.358789 | [18 empty] | 2020
[11 empty] | 25.4592 | [33 empty] | 1760.994 |  |  |  | 6.11066 |  | 0.957904 | [7 empty] | 0.670017 | [5 empty] | 10903.07 | [5 empty] | 0.052189 | [5 empty] | 399.0565 | [9 empty] | 14161.47 |  | 715.1146 | [7 empty] | 0.137012 |  |  |  | 397.0731 | [13 empty] | 13.04687 |  | 0 | [7 empty] | 0.138414 | [5 empty] | 93.53976 | [15 empty] | 256150.5 |  | 8.637301 |  |  |  | 0 | [5 empty] | 619.5114 | [13 empty] | 0.546094 | [18 empty] | 2020
[11 empty] | 25.7111 | [33 empty] | 1720.742 |  |  |  | 2.043596 |  | 0.988875 | [7 empty] | 1.002209 | [5 empty] | 11568.63 | [5 empty] | 0.051037 | [5 empty] | 415.5121 | [9 empty] | 15104.66 |  | 746.2657 | [7 empty] | 0.130021 |  |  |  | 474.1791 | [13 empty] | 13.01286 |  | 0 | [7 empty] | 1.083015 | [5 empty] | 89.55396 | [15 empty] | 237076.8 |  | 10.56511 |  |  |  | 0 | [5 empty] | 606.9138 | [13 empty] | 0.460412 | [18 empty] | 2020
[11 empty] | 25.963 | [33 empty] | 1927.076 |  |  |  | 1.895392 |  | 0.859405 | [7 empty] | 0.808194 | [5 empty] | 12597.2 | [5 empty] | 0 | [5 empty] | 462.3937 | [9 empty] | 17278.89 |  | 734.2535 | [7 empty] | 0.130083 |  |  |  | 533.8562 | [13 empty] | 13.11449 |  | 0 | [7 empty] | 0 | [5 empty] | 80.27564 | [15 empty] | 249140.3 |  | 8.062514 |  |  |  | 0 | [5 empty] | 642.478 | [13 empty] | 0.437155 | [18 empty] | 2020
[11 empty] | 26.2149 | [33 empty] | 2336.958 |  |  |  | 4.407328 |  | 0.880814 | [7 empty] | 0.821752 | [5 empty] | 13216.53 | [5 empty] | 0 | [5 empty] | 522.7881 | [9 empty] | 18382.91 |  | 870.9019 | [7 empty] | 0.11039 |  |  |  | 905.284 | [13 empty] | 16.08356 |  | 0 | [7 empty] | 0.152747 | [5 empty] | 86.30597 | [15 empty] | 282761 |  | 6.544988 |  |  |  | 0 | [5 empty] | 842.8541 | [13 empty] | 0.581823 | [18 empty] | 2020
[11 empty] | 26.4668 | [33 empty] | 2419.527 |  |  |  | 2.040658 |  | 1.272374 | [7 empty] | 0.789064 | [5 empty] | 13456.84 | [5 empty] | 0 | [5 empty] | 549.3831 | [9 empty] | 16654.6 |  | 789.8297 | [7 empty] | 0.149176 |  |  |  | 886.4868 | [13 empty] | 16.54503 |  | 0 | [7 empty] | 0 | [5 empty] | 94.04238 | [15 empty] | 255310 |  | 6.387415 |  |  |  | 0 | [5 empty] | 864.8504 | [13 empty] | 1.002891 | [18 empty] | 2020
[11 empty] | 26.7192 | [33 empty] | 2259.738 |  |  |  | 2.178663 |  | 0.887881 | [7 empty] | 0.679254 | [5 empty] | 12372.16 | [5 empty] | 0.054402 | [5 empty] | 595.66 | [9 empty] | 16002.05 |  | 852.7134 | [7 empty] | 0.136744 |  |  |  | 946.0847 | [13 empty] | 17.39019 |  | 0 | [7 empty] | 0.433078 | [5 empty] | 96.08813 | [15 empty] | 276815.5 |  | 7.314029 |  |  |  | 0 | [5 empty] | 869.2389 | [13 empty] | 2.08206 | [18 empty] | 2020
[11 empty] | 26.9711 | [33 empty] | 2105.075 |  |  |  | 2.142578 |  | 0.873204 | [7 empty] | 0.610596 | [5 empty] | 11890.19 | [5 empty] | 0.0535 | [5 empty] | 596.2878 | [9 empty] | 15867.95 |  | 827.7509 | [7 empty] | 0.102787 |  |  |  | 791.5395 | [13 empty] | 16.1964 |  | 0 | [7 empty] | 0.141978 | [5 empty] | 104.1106 | [15 empty] | 250005.2 |  | 7.248721 |  |  |  | 0 | [5 empty] | 825.4346 | [13 empty] | 2.221587 | [18 empty] | 2020
[11 empty] | 27.223 | [33 empty] | 1971.453 |  |  |  | 1.067248 |  | 0.82638 | [7 empty] | 0.403792 | [5 empty] | 11171.19 | [5 empty] | 0.108005 | [5 empty] | 585.2703 | [9 empty] | 14576.18 |  | 827.3242 | [7 empty] | 0.097412 |  |  |  | 701.2872 | [13 empty] | 15.59623 |  | 0 | [7 empty] | 0 | [5 empty] | 115.6505 | [15 empty] | 264786.7 |  | 9.895265 |  |  |  | 0 | [5 empty] | 806.3608 | [13 empty] | 2.945006 | [18 empty] | 2020
[11 empty] | 27.4749 | [33 empty] | 1850.884 |  |  |  | 0.827605 |  | 0.752708 | [7 empty] | 0.337493 | [5 empty] | 10126.52 | [5 empty] | 0 | [5 empty] | 517.0781 | [9 empty] | 13845 |  | 814.7495 | [7 empty] | 0.122247 |  |  |  | 667.0991 | [13 empty] | 16.42584 |  | 0 | [7 empty] | 0.139879 | [5 empty] | 120.499 | [15 empty] | 270283.7 |  | 7.906866 |  |  |  | 0 | [5 empty] | 705.3416 | [13 empty] | 2.588487 | [18 empty] | 2020
[11 empty] | 27.7268 | [33 empty] | 1735.975 |  |  |  | 1.093541 |  | 0.903347 | [7 empty] | 0.413829 | [5 empty] | 9102.336 | [5 empty] | 0.11067 | [5 empty] | 510.3599 | [9 empty] | 14709.2 |  | 798.4684 | [7 empty] | 0.143776 |  |  |  | 539.0294 | [13 empty] | 15.76095 |  | 0 | [7 empty] | 0 | [5 empty] | 112.0893 | [15 empty] | 283355.6 |  | 9.911361 |  |  |  | 0 | [5 empty] | 703.7302 | [13 empty] | 2.458314 | [18 empty] | 2020
[11 empty] | 27.9787 | [33 empty] | 1047.559 |  |  |  | 2.322793 |  | 0.836442 | [7 empty] | 0.446947 | [5 empty] | 7565.252 | [5 empty] | 0 | [5 empty] | 436.7988 | [9 empty] | 11862.26 |  | 654.3835 | [7 empty] | 0.100533 |  |  |  | 364.4106 | [13 empty] | 12.96651 |  | 0 | [7 empty] | 0.640099 | [5 empty] | 80.51864 | [15 empty] | 217399.9 |  | 6.535404 |  |  |  | 0 | [5 empty] | 470.8793 | [13 empty] | 1.480334 | [18 empty] | 2020
[11 empty] | 28.2311 | [33 empty] | 1002.654 |  |  |  | -0.029624 |  | 0.851731 | [7 empty] | 0.23694 | [5 empty] | 8223.954 | [5 empty] | 0 | [5 empty] | 472.3482 | [9 empty] | 13852.53 |  | 681.2811 | [7 empty] | 0.146936 |  |  |  | 267.8705 | [13 empty] | 14.90765 |  | 0.858506 | [7 empty] | 0.590973 | [5 empty] | 80.01376 | [15 empty] | 271662.1 |  | 6.098487 |  |  |  | 1.610133 | [5 empty] | 517.0167 | [13 empty] | 1.366652 | [18 empty] | 2020
[11 empty] | 28.4841 | [33 empty] | 810.8869 |  |  |  | -0.229269 |  | 0.356505 | [7 empty] | 0.355461 | [5 empty] | 6424.403 | [5 empty] | 0 | [5 empty] | 363.6245 | [9 empty] | 11981.42 |  | 512.8181 | [7 empty] | 0.098254 |  |  |  | 214.314 | [13 empty] | 13.07263 |  | 0 | [7 empty] | 0.132523 | [5 empty] | 52.47334 | [15 empty] | 228609.3 |  | 5.677318 |  |  |  | 0 | [5 empty] | 380.962 | [13 empty] | 1.117658 | [18 empty] | 2020
[11 empty] | 28.736 | [33 empty] | 661.9193 |  |  |  | 1.887445 |  | 0.802665 | [7 empty] | 0.354703 | [5 empty] | 6590.156 | [5 empty] | 0 | [5 empty] | 351.227 | [9 empty] | 13063.95 |  | 477.5 | [7 empty] | 0.165601 |  |  |  | 149.8754 | [13 empty] | 11.75168 |  | 0 | [7 empty] | 0.139241 | [5 empty] | 51.70056 | [15 empty] | 249575.8 |  | 6.563667 |  |  |  | 0 | [5 empty] | 357.6004 | [13 empty] | 0.795443 | [18 empty] | 2020
[11 empty] | 28.9879 | [33 empty] | 601.068 |  |  |  | -0.254687 |  | 0.960864 | [7 empty] | 0.315182 | [5 empty] | 6008.255 | [5 empty] | 0.055377 | [5 empty] | 365.3925 | [9 empty] | 13644.69 |  | 392.8701 | [7 empty] | 0.104784 |  |  |  | 107.51 | [13 empty] | 15.38733 |  | 0 | [7 empty] | 0.588319 | [5 empty] | 48.41779 | [15 empty] | 259250.8 |  | 6.4731 |  |  |  | 0 | [5 empty] | 317.3485 | [13 empty] | 0.700155 | [18 empty] | 2020
[11 empty] | 29.2398 | [33 empty] | 499.7094 |  |  |  | 1.295833 |  | 0.721881 | [7 empty] | 0.348619 | [5 empty] | 5690.726 | [5 empty] | 0.108803 | [5 empty] | 300.5933 | [9 empty] | 16823.35 |  | 375.5736 | [7 empty] | 0.124562 |  |  |  | 85.90609 | [13 empty] | 14.03372 |  | 0 | [7 empty] | 0 | [5 empty] | 46.79614 | [15 empty] | 257432.4 |  | 7.206832 |  |  |  | 0 | [5 empty] | 316.1161 | [13 empty] | 0.530638 | [18 empty] | 2020
[11 empty] | 29.4922 | [33 empty] | 442.0563 |  |  |  | 1.448418 |  | 0.689408 | [7 empty] | 0.407358 | [5 empty] | 5547.601 | [5 empty] | 0.155853 | [5 empty] | 292.3159 | [9 empty] | 14074.2 |  | 350.8118 | [7 empty] | 0.088146 |  |  |  | 58.49704 | [13 empty] | 16.24502 |  | 0 | [7 empty] | 0.276017 | [5 empty] | 47.6687 | [15 empty] | 253529.5 |  | 8.932805 |  |  |  | 0 | [5 empty] | 250.9592 | [13 empty] | 0.807124 | [18 empty] | 2020
[11 empty] | 29.7441 | [33 empty] | 422.7203 |  |  |  | 1.066783 |  | 1.322844 | [7 empty] | 0.578077 | [5 empty] | 5926.599 | [5 empty] | 0 | [5 empty] | 345.0058 | [9 empty] | 15759.73 |  | 386.5338 | [7 empty] | 0.16656 |  |  |  | 61.53999 | [13 empty] | 36.51511 |  | 0 | [7 empty] | 0 | [5 empty] | 52.35854 | [15 empty] | 255513.2 |  | 7.826269 |  |  |  | 0 | [5 empty] | 230.241 | [13 empty] | 0.819362 | [18 empty] | 2020
[11 empty] | 29.996 | [33 empty] | 347.9833 |  |  |  | 0.807057 |  | 1.259835 | [7 empty] | 0.292737 | [5 empty] | 5326.931 | [5 empty] | 0 | [5 empty] | 320.8793 | [9 empty] | 14018.55 |  | 415.2964 | [7 empty] | 0.150538 |  |  |  | 42.22004 | [13 empty] | 15.46344 |  | 0 | [7 empty] | 0.409838 | [5 empty] | 51.30381 | [15 empty] | 253756.8 |  | 8.948895 |  |  |  | 0 | [5 empty] | 203.0828 | [13 empty] | 1.152007 | [18 empty] | 2020
[11 empty] | 30.2479 | [33 empty] | 319.4631 |  |  |  | 0.170987 |  | 0.696076 | [7 empty] | 0.207515 | [5 empty] | 5141.494 | [5 empty] | 0 | [5 empty] | 268.7865 | [9 empty] | 12709.53 |  | 395.023 | [7 empty] | 0.098253 |  |  |  | 26.57016 | [13 empty] | 12.85286 |  | 0 | [7 empty] | 0 | [5 empty] | 45.13161 | [15 empty] | 242465.4 |  | 5.896792 |  |  |  | 0 | [5 empty] | 200.0571 | [13 empty] | 1.460874 | [18 empty] | 2020
[11 empty] | 30.4998 | [33 empty] | 322.3672 |  |  |  | 0.810685 |  | 1.002076 | [7 empty] | 0.534667 | [5 empty] | 5464.195 | [5 empty] | 0.051651 | [5 empty] | 285.8886 | [9 empty] | 13779.31 |  | 395.9872 | [7 empty] | 0.147282 |  |  |  | 24.69759 | [13 empty] | 15.17472 |  | 0 | [7 empty] | 0.137268 | [5 empty] | 48.19198 | [15 empty] | 253876.3 |  | 5.772268 |  |  |  | 0 | [5 empty] | 207.1875 | [13 empty] | 1.008112 | [18 empty] | 2020
[11 empty] | 30.7517 | [33 empty] | 293.0829 |  |  |  | 0.980664 |  | 1.976875 | [7 empty] | 0.709461 | [5 empty] | 5132.302 | [5 empty] | 0.049636 | [5 empty] | 264.9196 | [9 empty] | 13718.17 |  | 366.2888 | [7 empty] | 0.104215 |  |  |  | 21.70396 | [13 empty] | 15.76826 |  | 0 | [7 empty] | 0.395776 | [5 empty] | 53.26266 | [15 empty] | 235632.5 |  | 7.970893 |  |  |  | 1.437212 | [5 empty] | 213.1288 | [13 empty] | 1.363661 | [18 empty] | 2020
[11 empty] | 31.0041 | [33 empty] | 312.3822 |  |  |  | 2.232578 |  | 3.300499 | [7 empty] | 0.51695 | [5 empty] | 5590.326 | [5 empty] | 0.111431 | [5 empty] | 295.9344 | [9 empty] | 15041.48 |  | 403.3036 | [7 empty] | 0.13252 |  |  |  | 16.37284 | [13 empty] | 17.42251 |  | 0 | [7 empty] | 0.2962 | [5 empty] | 63.7625 | [15 empty] | 284970.3 |  | 10.33745 |  |  |  | 0 | [5 empty] | 232.744 | [13 empty] | 1.208488 | [18 empty] | 2020
[11 empty] | 31.256 | [33 empty] | 272.0585 |  |  |  | 0.589629 |  | 1.398054 | [7 empty] | 0.288788 | [5 empty] | 5130.668 | [5 empty] | 0 | [5 empty] | 305.3322 | [9 empty] | 14441.35 |  | 335.6724 | [7 empty] | 0.112614 |  |  |  | 15.34019 | [13 empty] | 18.47799 |  | 0 | [7 empty] | 0.134778 | [5 empty] | 59.15829 | [15 empty] | 248245.6 |  | 11.40972 |  |  |  | 0 | [5 empty] | 239.9724 | [13 empty] | 0.843111 | [18 empty] | 2020
[11 empty] | 31.5079 | [33 empty] | 323.6505 |  |  |  | 1.17004 |  | 1.391293 | [7 empty] | 0.294942 | [5 empty] | 5726.841 | [5 empty] | 0 | [5 empty] | 376.4362 | [9 empty] | 15954.35 |  | 398.5969 | [7 empty] | 0.131632 |  |  |  | 21.14702 | [13 empty] | 22.17514 |  | 0 | [7 empty] | 0.314919 | [5 empty] | 61.739 | [15 empty] | 291056.2 |  | 9.574608 |  |  |  | 0 | [5 empty] | 303.7125 | [13 empty] | 1.241973 | [18 empty] | 2020
[11 empty] | 31.7598 | [33 empty] | 315.9153 |  |  |  | 0.189179 |  | 2.263709 | [7 empty] | 0.55973 | [5 empty] | 5370.316 | [5 empty] | 0.16215 | [5 empty] | 384.2693 | [9 empty] | 16607.27 |  | 403.9233 | [7 empty] | 0.154507 |  |  |  | 25.89272 | [13 empty] | 19.00002 |  | 0 | [7 empty] | 0.574865 | [5 empty] | 53.09072 | [15 empty] | 234898.4 |  | 6.37971 |  |  |  | 0 | [5 empty] | 321.0839 | [13 empty] | 0.742628 | [18 empty] | 2020
[11 empty] | 32.0117 | [33 empty] | 372.3517 |  |  |  | 0.821302 |  | 1.069389 | [7 empty] | 0.823504 | [5 empty] | 5034.726 | [5 empty] | 0 | [5 empty] | 414.9599 | [9 empty] | 14197.47 |  | 373.2954 | [7 empty] | 0.120632 |  |  |  | 40.4295 | [13 empty] | 19.3902 |  | 0 | [7 empty] | 0.278385 | [5 empty] | 61.31582 | [15 empty] | 260389.6 |  | 7.266659 |  |  |  | 0 | [5 empty] | 354.7905 | [13 empty] | 0.719237 | [18 empty] | 2020
[11 empty] | 32.2642 | [33 empty] | 491.2431 |  |  |  | 1.287737 |  | 1.767426 | [7 empty] | 0.966909 | [5 empty] | 5422.681 | [5 empty] | 0.054063 | [5 empty] | 463.9477 | [9 empty] | 15639.94 |  | 414.8526 | [7 empty] | 0.135394 |  |  |  | 72.39286 | [13 empty] | 19.48915 |  | 0 | [7 empty] | 0.143781 | [5 empty] | 68.53371 | [15 empty] | 257346.7 |  | 5.876654 |  |  |  | 0 | [5 empty] | 423.8856 | [13 empty] | 0.801589 | [18 empty] | 2020
[11 empty] | 32.5171 | [33 empty] | 574.4249 |  |  |  | -0.255606 |  | 1.18305 | [7 empty] | 0.808368 | [5 empty] | 5672.608 | [5 empty] | 0 | [5 empty] | 531.9039 | [9 empty] | 14484.18 |  | 486.3816 | [7 empty] | 0.122856 |  |  |  | 95.53717 | [13 empty] | 18.28603 |  | 0 | [7 empty] | 0 | [5 empty] | 74.6099 | [15 empty] | 261992.6 |  | 9.719934 |  |  |  | 0 | [5 empty] | 465.7275 | [13 empty] | 1.056993 | [18 empty] | 2020
[11 empty] | 32.769 | [33 empty] | 549.1155 |  |  |  | -0.446497 |  | 0.838666 | [7 empty] | 0.531458 | [5 empty] | 5060.783 | [5 empty] | 0 | [5 empty] | 528.1295 | [9 empty] | 13769.05 |  | 409.7974 | [7 empty] | 0.094016 |  |  |  | 76.51282 | [13 empty] | 16.91098 |  | 0 | [7 empty] | 0 | [5 empty] | 70.4736 | [15 empty] | 256985 |  | 6.963968 |  |  |  | 0 | [5 empty] | 458.012 | [13 empty] | 0.630884 | [18 empty] | 2020
[11 empty] | 33.0209 | [33 empty] | 477.6072 |  |  |  | -0.029966 |  | 0.85237 | [7 empty] | 0.54015 | [5 empty] | 5301.194 | [5 empty] | 0.104275 | [5 empty] | 570.7493 | [9 empty] | 15055.52 |  | 432.3817 | [7 empty] | 0.12665 |  |  |  | 65.26475 | [13 empty] | 18.32799 |  | 0.402761 | [7 empty] | 0.416107 | [5 empty] | 60.87098 | [15 empty] | 274901.2 |  | 5.668705 |  |  |  | 0 | [5 empty] | 535.764 | [13 empty] | 1.018439 | [18 empty] | 2020
[11 empty] | 33.2728 | [33 empty] | 520.6418 |  |  |  | 0.61847 |  | 0.870129 | [7 empty] | 0.284291 | [5 empty] | 5036.901 | [5 empty] | 0 | [5 empty] | 579.0328 | [9 empty] | 15152.18 |  | 341.854 | [7 empty] | 0.137803 |  |  |  | 52.0189 | [13 empty] | 16.90739 |  | 0 | [7 empty] | 0.141597 | [5 empty] | 57.73585 | [15 empty] | 237937.3 |  | 8.221412 |  |  |  | 0 | [5 empty] | 540.6721 | [13 empty] | 0.731587 | [18 empty] | 2020
[11 empty] | 33.5247 | [33 empty] | 505.9408 |  |  |  | 0.427978 |  | 0.926459 | [7 empty] | 0.302702 | [5 empty] | 4937.429 | [5 empty] | 0 | [5 empty] | 611.1824 | [9 empty] | 17308.21 |  | 398.5949 | [7 empty] | 0.083817 |  |  |  | 45.63607 | [13 empty] | 19.12876 |  | 0 | [7 empty] | 0.150769 | [5 empty] | 56.92445 | [15 empty] | 286640.1 |  | 8.282409 |  |  |  | 0 | [5 empty] | 635.7972 | [13 empty] | 0.737956 | [18 empty] | 2020
[11 empty] | 33.7771 | [33 empty] | 518.9788 |  |  |  | 0.619575 |  | 0.762976 | [7 empty] | 0.399627 | [5 empty] | 4527.636 | [5 empty] | 0.053326 | [5 empty] | 599.7747 | [9 empty] | 15096.91 |  | 269.6926 | [7 empty] | 0.104353 |  |  |  | 36.02863 | [13 empty] | 18.6927 |  | 0 | [7 empty] | 0.283813 | [5 empty] | 50.91885 | [15 empty] | 247420.9 |  | 13.50875 |  |  |  | 0 | [5 empty] | 624.9228 | [13 empty] | 0.443734 | [18 empty] | 2020
[11 empty] | 34.029 | [33 empty] | 537.4246 |  |  |  | -0.267656 |  | 0.941073 | [7 empty] | 1.298123 | [5 empty] | 4382.753 | [5 empty] | 0.057548 | [5 empty] | 690.5327 | [9 empty] | 16119.47 |  | 273.3947 | [7 empty] | 0.110406 |  |  |  | 31.14166 | [13 empty] | 20.17268 |  | 0 | [7 empty] | 0.459472 | [5 empty] | 81.50012 | [15 empty] | 270947.1 |  | 27.8216 |  |  |  | 0 | [5 empty] | 676.9911 | [13 empty] | 0.645494 | [18 empty] | 2020
[11 empty] | 34.2809 | [33 empty] | 687.9854 |  |  |  | 1.137622 |  | 1.17745 | [7 empty] | 1.423304 | [5 empty] | 3724.659 | [5 empty] | 0 | [5 empty] | 671.3868 | [9 empty] | 18028.77 |  | 197.5639 | [7 empty] | 0.110576 |  |  |  | 30.51413 | [13 empty] | 24.14712 |  | 0 | [7 empty] | 0.153304 | [5 empty] | 107.0837 | [15 empty] | 272248.4 |  | 50.01473 |  |  |  | 0 | [5 empty] | 811.0936 | [13 empty] | 0.375142 | [18 empty] | 2020
[11 empty] | 34.5328 | [33 empty] | 693.4879 |  |  |  | 0.192825 |  | 1.076317 | [7 empty] | 0.991834 | [5 empty] | 3480.293 | [5 empty] | 0.110834 | [5 empty] | 779.726 | [9 empty] | 23051.92 |  | 167.3046 | [7 empty] | 0.113067 |  |  |  | 34.87681 | [13 empty] | 27.37327 |  | 0 | [7 empty] | 0.295035 | [5 empty] | 113.4015 | [15 empty] | 258117.2 |  | 70.54283 |  |  |  | 1.606177 | [5 empty] | 856.4941 | [13 empty] | 0.38103 | [18 empty] | 2020
[11 empty] | 34.7847 | [33 empty] | 675.554 |  |  |  | -0.276622 |  | 1.335385 | [7 empty] | 1.190571 | [5 empty] | 3369.51 | [5 empty] | 0.059376 | [5 empty] | 891.3052 | [9 empty] | 24801.59 |  | 133.019 | [7 empty] | 0.133014 |  |  |  | 37.68631 | [13 empty] | 38.32367 |  | 0 | [7 empty] | 0.316143 | [5 empty] | 119.9403 | [15 empty] | 263702.2 |  | 97.35612 |  |  |  | 0 | [5 empty] | 840.8157 | [13 empty] | 0.257855 | [18 empty] | 2020
[11 empty] | 35.0371 | [33 empty] | 558.6392 |  |  |  | 0.943896 |  | 1.969276 | [7 empty] | 1.163842 | [5 empty] | 3328.317 | [5 empty] | 0.120384 | [5 empty] | 814.4398 | [9 empty] | 28671.25 |  | 120.6513 | [7 empty] | 0.166008 |  |  |  | 31.96289 | [13 empty] | 48.39688 |  | 0 | [7 empty] | 0.480783 | [5 empty] | 104.5124 | [15 empty] | 290896.1 |  | 88.35651 |  |  |  | 0 | [5 empty] | 818.431 | [13 empty] | 0.217851 | [18 empty] | 2020
[11 empty] | 35.289 | [33 empty] | 472.4011 |  |  |  | 0.623653 |  | 1.317923 | [7 empty] | 1.308351 | [5 empty] | 2877.152 | [5 empty] | 0.107417 | [5 empty] | 709.6886 | [9 empty] | 22806.26 |  | 100.668 | [7 empty] | 0.122597 |  |  |  | 31.90825 | [13 empty] | 46.61438 |  | 0 | [7 empty] | 0.429038 | [5 empty] | 85.1573 | [15 empty] | 225932.3 |  | 71.19561 |  |  |  | 0 | [5 empty] | 646.1038 | [13 empty] | 0.116639 | [18 empty] | 2020
[11 empty] | 35.541 | [33 empty] | 558.0961 |  |  |  | 0.932243 |  | 1.641424 | [7 empty] | 1.469788 | [5 empty] | 3722.799 | [5 empty] | 0.178365 | [5 empty] | 652.9096 | [9 empty] | 25287.86 |  | 106.9747 | [7 empty] | 0.173594 |  |  |  | 48.17908 | [13 empty] | 70.31209 |  | 0 | [7 empty] | 0 | [5 empty] | 96.35397 | [15 empty] | 284005.8 |  | 79.62901 |  |  |  | 0 | [5 empty] | 741.9622 | [13 empty] | 0.279786 | [18 empty] | 2020
[11 empty] | 35.7929 | [33 empty] | 490.3665 |  |  |  | 0.192426 |  | 2.211527 | [7 empty] | 1.152029 | [5 empty] | 3522.533 | [5 empty] | 0 | [5 empty] | 764.3246 | [9 empty] | 26175.59 |  | 91.35873 | [7 empty] | 0.164188 |  |  |  | 56.77401 | [13 empty] | 75.17372 |  | 0 | [7 empty] | 0.443053 | [5 empty] | 76.85361 | [15 empty] | 248194.6 |  | 69.22275 |  |  |  | 0 | [5 empty] | 668.0895 | [13 empty] | 0.120444 | [18 empty] | 2020
[11 empty] | 36.0448 | [33 empty] | 537.5858 |  |  |  | 0.441805 |  | 1.318594 | [7 empty] | 1.028429 | [5 empty] | 4066.404 | [5 empty] | 0 | [5 empty] | 774.6205 | [9 empty] | 28131 |  | 100.3821 | [7 empty] | 0.141011 |  |  |  | 55.70873 | [13 empty] | 77.22598 |  | 0 | [7 empty] | 0 | [5 empty] | 74.16093 | [15 empty] | 267223.6 |  | 66.05646 |  |  |  | 0 | [5 empty] | 714.2592 | [13 empty] | 0.084874 | [18 empty] | 2020
[11 empty] | 36.2982 | [33 empty] | 456.1659 |  |  |  | 0.634946 |  | 1.510531 | [7 empty] | 0.685115 | [5 empty] | 3729.738 | [5 empty] | 0 | [5 empty] | 637.6161 | [9 empty] | 26682.1 |  | 91.40372 | [7 empty] | 0.131687 |  |  |  | 40.04092 | [13 empty] | 99.26106 |  | 0 | [7 empty] | 0.291439 | [5 empty] | 62.13379 | [15 empty] | 267086.1 |  | 52.62041 |  |  |  | 0 | [5 empty] | 523.3583 | [13 empty] | 0.138642 | [18 empty] | 2020
[11 empty] | 36.5501 | [33 empty] | 388.6169 |  |  |  | -0.24914 |  | 0.926181 | [7 empty] | 0.571627 | [5 empty] | 3251.67 | [5 empty] | 0.053269 | [5 empty] | 503.2203 | [9 empty] | 29804.25 |  | 83.85388 | [7 empty] | 0.105018 |  |  |  | 32.10136 | [13 empty] | 102.4856 |  | 0 | [7 empty] | 0.567658 | [5 empty] | 48.68232 | [15 empty] | 252597.6 |  | 47.12564 |  |  |  | 0 | [5 empty] | 443.7995 | [13 empty] | 0.038576 | [18 empty] | 2020
[11 empty] | 36.802 | [33 empty] | 361.5687 |  |  |  | 1.694052 |  | 1.80179 | [7 empty] | 0.499272 | [5 empty] | 4005.661 | [5 empty] | 0.060741 | [5 empty] | 540.7001 | [9 empty] | 37071.82 |  | 83.94817 | [7 empty] | 0.168126 |  |  |  | 26.5955 | [13 empty] | 119.9725 |  | 0 | [7 empty] | 0.161839 | [5 empty] | 70.45022 | [15 empty] | 274061.5 |  | 53.42362 |  |  |  | 0 | [5 empty] | 437.4619 | [13 empty] | 0.109981 | [18 empty] | 2020
[11 empty] | 37.0539 | [33 empty] | 301.6536 |  |  |  | 0.19605 |  | 1.448692 | [7 empty] | 0.445339 | [5 empty] | 4178.91 | [5 empty] | 0.226595 | [5 empty] | 425.7164 | [9 empty] | 37454.38 |  | 76.74274 | [7 empty] | 0.143364 |  |  |  | 15.55435 | [13 empty] | 134.093 |  | 0 | [7 empty] | 0.301901 | [5 empty] | 64.25186 | [15 empty] | 247054.3 |  | 61.43805 |  |  |  | 0 | [5 empty] | 471.9652 | [13 empty] | 0.123095 | [18 empty] | 2020
[11 empty] | 37.3058 | [33 empty] | 378.0686 |  |  |  | 3.073728 |  | 1.442327 | [7 empty] | 0.778172 | [5 empty] | 5312.459 | [5 empty] | 0.176238 | [5 empty] | 527.2172 | [9 empty] | 34718.72 |  | 84.85303 | [7 empty] | 0.102035 |  |  |  | 16.37563 | [13 empty] | 120.161 |  | 0 | [7 empty] | 0.156555 | [5 empty] | 73.38271 | [15 empty] | 276162.6 |  | 61.87395 |  |  |  | 0 | [5 empty] | 511.3893 | [13 empty] | 0.148939 | [18 empty] | 2020
[11 empty] | 37.5577 | [33 empty] | 509.5945 |  |  |  | 0.420349 |  | 1.770685 | [7 empty] | 0.559225 | [5 empty] | 5241.479 | [5 empty] | 0 | [5 empty] | 620.8463 | [9 empty] | 36072.81 |  | 75.64454 | [7 empty] | 0.132566 |  |  |  | 13.81012 | [13 empty] | 122.9475 |  | 0 | [7 empty] | 0.148799 | [5 empty] | 88.9049 | [15 empty] | 236803.5 |  | 60.9689 |  |  |  | 0 | [5 empty] | 720.4395 | [13 empty] | 0.101113 | [18 empty] | 2020
[11 empty] | 37.8101 | [33 empty] | 746.0681 |  |  |  | 0.440621 |  | 0.95819 | [7 empty] | 0.544334 | [5 empty] | 6461.359 | [5 empty] | 0 | [5 empty] | 839.7003 | [9 empty] | 39993.84 |  | 73.05625 | [7 empty] | 0.139067 |  |  |  | 15.29934 | [13 empty] | 128.6675 |  | 0 | [7 empty] | 0 | [5 empty] | 102.3681 | [15 empty] | 273460.8 |  | 61.23243 |  |  |  | 0 | [5 empty] | 979.7689 | [13 empty] | 0.063611 | [18 empty] | 2020
[11 empty] | 38.062 | [33 empty] | 868.0424 |  |  |  | 0.9628 |  | 1.508641 | [7 empty] | 0.593407 | [5 empty] | 6556.055 | [5 empty] | 0.061434 | [5 empty] | 1032.168 | [9 empty] | 39826.54 |  | 75.61663 | [7 empty] | 0.119162 |  |  |  | 15.33758 | [13 empty] | 145.7304 |  | 0 | [7 empty] | 0.327538 | [5 empty] | 93.54994 | [15 empty] | 264482.1 |  | 74.23933 |  |  |  | 0 | [5 empty] | 1068.713 | [13 empty] | 0.066768 | [18 empty] | 2020
[11 empty] | 38.3139 | [33 empty] | 749.3984 |  |  |  | 2.083722 |  | 1.360804 | [7 empty] | 0.558541 | [5 empty] | 6049.727 | [5 empty] | 0.11564 | [5 empty] | 945.9907 | [9 empty] | 38583.98 |  | 78.10738 | [7 empty] | 0.126028 |  |  |  | 12.27055 | [13 empty] | 125.238 |  | 0 | [7 empty] | 0.308299 | [5 empty] | 89.71381 | [15 empty] | 277145.3 |  | 66.30508 |  |  |  | 0 | [5 empty] | 1029.352 | [13 empty] | 0.125691 | [18 empty] | 2020
[11 empty] | 38.5658 | [33 empty] | 680.2045 |  |  |  | 2.303522 |  | 1.410392 | [7 empty] | 0.513538 | [5 empty] | 6077.125 | [5 empty] | 0.172277 | [5 empty] | 977.643 | [9 empty] | 37043.14 |  | 75.00772 | [7 empty] | 0.074985 |  |  |  | 9.842558 | [13 empty] | 115.2118 |  | 0 | [7 empty] | 0.306228 | [5 empty] | 86.99213 | [15 empty] | 266841.7 |  | 67.90302 |  |  |  | 0 | [5 empty] | 941.3055 | [13 empty] | 0.062421 | [18 empty] | 2020
[11 empty] | 38.8178 | [33 empty] | 701.2018 |  |  |  | 1.209113 |  | 1.316135 | [7 empty] | 0.327785 | [5 empty] | 6396.298 | [5 empty] | 0.122479 | [5 empty] | 1051.049 | [9 empty] | 40360.1 |  | 87.34299 | [7 empty] | 0.162889 |  |  |  | 9.825563 | [13 empty] | 127.3538 |  | 0 | [7 empty] | 0.1633 | [5 empty] | 90.78407 | [15 empty] | 274597.8 |  | 83.26336 |  |  |  | 0 | [5 empty] | 1089.772 | [13 empty] | 0.022191 | [18 empty] | 2020
[11 empty] | 39.0702 | [33 empty] | 578.6835 |  |  |  | 1.894856 |  | 1.759406 | [7 empty] | 0.551464 | [5 empty] | 5407.127 | [5 empty] | 0.177828 | [5 empty] | 1042.721 | [9 empty] | 35771.43 |  | 79.83518 | [7 empty] | 0.13416 |  |  |  | 11.07969 | [13 empty] | 118.984 |  | 0 | [7 empty] | 0.474241 | [5 empty] | 77.76408 | [15 empty] | 275702.7 |  | 71.40655 |  |  |  | 1.720025 | [5 empty] | 887.8148 | [13 empty] | 0.150369 | [18 empty] | 2020
[11 empty] | 39.3221 | [33 empty] | 571.6561 |  |  |  | 2.038692 |  | 1.6972 | [7 empty] | 0.501741 | [5 empty] | 6730.792 | [5 empty] | 0 | [5 empty] | 978.003 | [9 empty] | 40295.45 |  | 69.40446 | [7 empty] | 0.083515 |  |  |  | 9.437919 | [13 empty] | 104.1498 |  | 0 | [7 empty] | 0.170094 | [5 empty] | 89.88875 | [15 empty] | 300478 |  | 90.93716 |  |  |  | 0 | [5 empty] | 841.1442 | [13 empty] | 0.092452 | [18 empty] | 2020
[11 empty] | 39.574 | [33 empty] | 447.9173 |  |  |  | 2.205504 |  | 1.744505 | [7 empty] | 0.570769 | [5 empty] | 4980.909 | [5 empty] | 0.109949 | [5 empty] | 899.1448 | [9 empty] | 32063.32 |  | 67.13928 | [7 empty] | 0.137703 |  |  |  | 8.011423 | [13 empty] | 92.14824 |  | 0 | [7 empty] | 0.146638 | [5 empty] | 101.1879 | [15 empty] | 250837.5 |  | 90.33924 |  |  |  | 0 | [5 empty] | 734.2203 | [13 empty] | 0.099629 | [18 empty] | 2020
[11 empty] | 39.8259 | [33 empty] | 515.0292 |  |  |  | 2.401537 |  | 1.715777 | [7 empty] | 0.557024 | [5 empty] | 6005.064 | [5 empty] | 0.179575 | [5 empty] | 1022.637 | [9 empty] | 34620.57 |  | 77.95489 | [7 empty] | 0.135723 |  |  |  | 10.64718 | [13 empty] | 92.1776 |  | 0 | [7 empty] | 0.159683 | [5 empty] | 143.281 | [15 empty] | 254412.5 |  | 119.0751 |  |  |  | 0 | [5 empty] | 844.1908 | [13 empty] | 0.021698 | [18 empty] | 2020
[11 empty] | 40.0788 | [33 empty] | 537.6249 |  |  |  | 2.931411 |  | 0.870327 | [7 empty] | 0.652392 | [5 empty] | 5503.6 | [5 empty] | 0.060725 | [5 empty] | 1041.676 | [9 empty] | 39501.73 |  | 76.54288 | [7 empty] | 0.166783 |  |  |  | 11.83531 | [13 empty] | 83.84351 |  | 0 | [7 empty] | 0.48603 | [5 empty] | 157.375 | [15 empty] | 276549.2 |  | 137.8168 |  |  |  | 0 | [5 empty] | 838.8983 | [13 empty] | 0.06604 | [18 empty] | 2020
[11 empty] | 40.3307 | [33 empty] | 558.0406 |  |  |  | 1.438554 |  | 1.607817 | [7 empty] | 0.345161 | [5 empty] | 5400.154 | [5 empty] | 0.060399 | [5 empty] | 989.2394 | [9 empty] | 38733.52 |  | 79.89295 | [7 empty] | 0.110659 |  |  |  | 35.0499 | [13 empty] | 78.92123 |  | 0 | [7 empty] | 0 | [5 empty] | 157.5694 | [15 empty] | 270672.1 |  | 129.0081 |  |  |  | 0 | [5 empty] | 909.9467 | [13 empty] | 0.197077 | [18 empty] | 2020
[11 empty] | 40.5831 | [33 empty] | 634.9857 |  |  |  | 3.332934 |  | 1.108073 | [7 empty] | 0.455318 | [5 empty] | 5840.523 | [5 empty] | 0.190981 | [5 empty] | 1262.579 | [9 empty] | 38899.41 |  | 81.45169 | [7 empty] | 0.159815 |  |  |  | 61.17919 | [13 empty] | 92.54936 |  | 0 | [7 empty] | 0.509631 | [5 empty] | 181.7845 | [15 empty] | 292216.5 |  | 146.9863 |  |  |  | 0 | [5 empty] | 1186.34 | [13 empty] | 0.115409 | [18 empty] | 2020
[11 empty] | 40.835 | [33 empty] | 606.968 |  |  |  | 1.004542 |  | 1.116375 | [7 empty] | 0.343522 | [5 empty] | 5930.377 | [5 empty] | 0.064133 | [5 empty] | 1438.682 | [9 empty] | 41259.11 |  | 89.9465 | [7 empty] | 0.140656 |  |  |  | 80.51725 | [13 empty] | 93.17228 |  | 0 | [7 empty] | 0.171155 | [5 empty] | 162.2017 | [15 empty] | 309146.1 |  | 129.5105 |  |  |  | 0 | [5 empty] | 1198.666 | [13 empty] | 0.046509 | [18 empty] | 2020
[11 empty] | 41.0869 | [33 empty] | 566.1037 |  |  |  | 1.948784 |  | 1.185935 | [7 empty] | 0.457929 | [5 empty] | 6215.787 | [5 empty] | 0.060953 | [5 empty] | 1339.836 | [9 empty] | 37632.02 |  | 84.87521 | [7 empty] | 0.138619 |  |  |  | 72.69029 | [13 empty] | 83.54865 |  | 0 | [7 empty] | 0.162685 | [5 empty] | 126.4843 | [15 empty] | 297430.1 |  | 139.3441 |  |  |  | 1.769595 | [5 empty] | 959.2693 | [13 empty] | 0.066309 | [18 empty] | 2020
[11 empty] | 41.3388 | [33 empty] | 610.3671 |  |  |  | 0.862828 |  | 1.128382 | [7 empty] | 0.13677 | [5 empty] | 5542.726 | [5 empty] | 0 | [5 empty] | 1124.709 | [9 empty] | 33200.62 |  | 81.90036 | [7 empty] | 0.131948 |  |  |  | 58.30964 | [13 empty] | 77.94051 |  | 0 | [7 empty] | 0.147055 | [5 empty] | 113.5325 | [15 empty] | 246525.1 |  | 121.6571 |  |  |  | 0 | [5 empty] | 996.0845 | [13 empty] | 0.139856 | [18 empty] | 2020
[11 empty] | 41.5907 | [33 empty] | 755.3782 |  |  |  | 0.194559 |  | 1.3955 | [7 empty] | 0.589831 | [5 empty] | 5347.156 | [5 empty] | 0.22709 | [5 empty] | 1359.186 | [9 empty] | 33088.7 |  | 84.81736 | [7 empty] | 0.090818 |  |  |  | 112.1787 | [13 empty] | 81.00166 |  | 0 | [7 empty] | 0.454677 | [5 empty] | 111.7796 | [15 empty] | 255319.5 |  | 130.8274 |  |  |  | 0 | [5 empty] | 1341.58 | [13 empty] | 0.123547 | [18 empty] | 2020
[11 empty] | 41.8432 | [33 empty] | 1400.028 |  |  |  | 0.896229 |  | 1.055102 | [7 empty] | 0.265518 | [5 empty] | 5670.568 | [5 empty] | 0.114459 | [5 empty] | 1704.569 | [9 empty] | 36660.61 |  | 91.38883 | [7 empty] | 0.116704 |  |  |  | 204.3154 | [13 empty] | 75.00924 |  | 0 | [7 empty] | 0 | [5 empty] | 103.1013 | [15 empty] | 242568.8 |  | 120.1285 |  |  |  | 3.323647 | [5 empty] | 1613.02 | [13 empty] | 0.103793 | [18 empty] | 2020
[11 empty] | 42.0951 | [33 empty] | 1441.594 |  |  |  | 0.690992 |  | 0.91675 | [7 empty] | 0.276852 | [5 empty] | 5723.082 | [5 empty] | 0.059666 | [5 empty] | 1901.551 | [9 empty] | 39136.96 |  | 85.7858 | [7 empty] | 0.083714 |  |  |  | 236.0273 | [13 empty] | 74.56266 |  | 0 | [7 empty] | 0 | [5 empty] | 100.7336 | [15 empty] | 273209.6 |  | 100.9538 |  |  |  | 0 | [5 empty] | 1723.055 | [13 empty] | 0.086576 | [18 empty] | 2020
[11 empty] | 42.347 | [33 empty] | 1297.659 |  |  |  | 0.943869 |  | 10.8107 | [7 empty] | 0.453052 | [5 empty] | 4738.043 | [5 empty] | 0.060277 | [5 empty] | 1659.951 | [9 empty] | 37365.98 |  | 83.96616 | [7 empty] | 0.108668 |  |  |  | 205.9433 | [13 empty] | 81.17592 |  | 0 | [7 empty] | 0.160965 | [5 empty] | 81.06126 | [15 empty] | 299456.2 |  | 94.71032 |  |  |  | 0 | [5 empty] | 1655.49 | [13 empty] | 0.043735 | [18 empty] | 2020
[11 empty] | 42.5989 | [33 empty] | 1095.972 |  |  |  | 2.81187 |  | 275.6788 | [7 empty] | 0.569475 | [5 empty] | 5894.187 | [5 empty] | 0.127189 | [5 empty] | 1366.571 | [9 empty] | 37714.42 |  | 84.3602 | [7 empty] | 0.137544 |  |  |  | 158.5742 | [13 empty] | 75.52857 |  | 0 | [7 empty] | 0.169841 | [5 empty] | 78.96378 | [15 empty] | 307456.8 |  | 85.90573 |  |  |  | 0 | [5 empty] | 1246.138 | [13 empty] | 0.161511 | [18 empty] | 2020
[11 empty] | 42.8508 | [33 empty] | 839.2568 |  |  |  | 0.195998 |  | 47.40764 | [7 empty] | 0.45174 | [5 empty] | 5405.013 | [5 empty] | 0 | [5 empty] | 1013.034 | [9 empty] | 31468.92 |  | 89.53162 | [7 empty] | 0.087538 |  |  |  | 140.6106 | [13 empty] | 62.89478 |  | 0 | [7 empty] | 0.306357 | [5 empty] | 65.84911 | [15 empty] | 252337 |  | 55.52631 |  |  |  | 0 | [5 empty] | 881.7715 | [13 empty] | 0.020809 | [18 empty] | 2020
[11 empty] | 43.1032 | [33 empty] | 690.1835 |  |  |  | 0.894444 |  | 51.5228 | [7 empty] | 1.107423 | [5 empty] | 5722.712 | [5 empty] | 0.114259 | [5 empty] | 847.1111 | [9 empty] | 28850.89 |  | 91.59441 | [7 empty] | 0.096385 |  |  |  | 99.92075 | [13 empty] | 52.49487 |  | 0 | [7 empty] | 0.305212 | [5 empty] | 71.24776 | [15 empty] | 270747.7 |  | 49.33433 |  |  |  | 0 | [5 empty] | 781.3942 | [13 empty] | 0.041461 | [18 empty] | 2020
[11 empty] | 43.3551 | [33 empty] | 481.7127 |  |  |  | -0.036296 |  | 121.3214 | [7 empty] | 1.251327 | [5 empty] | 5631.63 | [5 empty] | 0 | [5 empty] | 730.8827 | [9 empty] | 26559.89 |  | 76.97023 | [7 empty] | 0.089759 |  |  |  | 88.66418 | [13 empty] | 48.61647 |  | 0 | [7 empty] | 0.29091 | [5 empty] | 64.13713 | [15 empty] | 247499.2 |  | 38.87183 |  |  |  | 0 | [5 empty] | 567.1381 | [13 empty] | 0.079034 | [18 empty] | 2020
[11 empty] | 43.607 | [33 empty] | 668.9459 |  |  |  | 0.699694 |  | 24.68315 | [7 empty] | 1.128562 | [5 empty] | 7195.272 | [5 empty] | 0.423183 | [5 empty] | 752.6669 | [9 empty] | 30672.69 |  | 109.2055 | [7 empty] | 0.133489 |  |  |  | 83.43386 | [13 empty] | 51.80773 |  | 0 | [7 empty] | 0.646077 | [5 empty] | 81.79351 | [15 empty] | 278381.6 |  | 44.113 |  |  |  | 0 | [5 empty] | 748.0788 | [13 empty] | 0.043881 | [18 empty] | 2020
[11 empty] | 43.8589 | [33 empty] | 707.1761 |  |  |  | 0.877765 |  | 16.50498 | [7 empty] | 1.470433 | [5 empty] | 6681.797 | [5 empty] | 0.168218 | [5 empty] | 736.8642 | [9 empty] | 27040.69 |  | 125.7912 | [7 empty] | 0.148491 |  |  |  | 76.18249 | [13 empty] | 43.57641 |  | 0 | [7 empty] | 0.299658 | [5 empty] | 57.58413 | [15 empty] | 251472.7 |  | 40.21522 |  |  |  | 0 | [5 empty] | 706.6473 | [13 empty] | 0.061056 | [18 empty] | 2020
[11 empty] | 44.1118 | [33 empty] | 724.6662 |  |  |  | 0.410741 |  | 74.69992 | [7 empty] | 0.96475 | [5 empty] | 6302.579 | [5 empty] | 0 | [5 empty] | 801.5281 | [9 empty] | 26388.52 |  | 164.3525 | [7 empty] | 0.13218 |  |  |  | 64.93938 | [13 empty] | 39.82862 |  | 0 | [7 empty] | 0.146552 | [5 empty] | 58.62375 | [15 empty] | 274617.2 |  | 30.78625 |  |  |  | 0 | [5 empty] | 785.8246 | [13 empty] | 0.059719 | [18 empty] | 2020
[11 empty] | 44.3637 | [33 empty] | 573.7702 |  |  |  | -0.953764 |  | 272.9493 | [7 empty] | 0.744699 | [5 empty] | 6173.779 | [5 empty] | 0.056091 | [5 empty] | 795.7831 | [9 empty] | 26543.9 |  | 139.301 | [7 empty] | 0.117372 |  |  |  | 58.69856 | [13 empty] | 36.3738 |  | 0 | [7 empty] | 0.14991 | [5 empty] | 43.94523 | [15 empty] | 289937 |  | 27.03367 |  |  |  | 0 | [5 empty] | 711.4093 | [13 empty] | 0.040724 | [18 empty] | 2020
[11 empty] | 44.6161 | [33 empty] | 481.4994 |  |  |  | 0.420789 |  | 8.010719 | [7 empty] | 0.908027 | [5 empty] | 5719.15 | [5 empty] | 0.112409 | [5 empty] | 618.887 | [9 empty] | 24990.13 |  | 150.22 | [7 empty] | 0.10199 |  |  |  | 54.21299 | [13 empty] | 38.57726 |  | 0 | [7 empty] | 0 | [5 empty] | 44.91913 | [15 empty] | 250441.1 |  | 19.80672 |  |  |  | 0 | [5 empty] | 563.3812 | [13 empty] | 0.04081 | [18 empty] | 2020
[11 empty] | 44.8681 | [33 empty] | 426.188 |  |  |  | -0.0372 |  | 5.439696 | [7 empty] | 1.00177 | [5 empty] | 6070.573 | [5 empty] | 0 | [5 empty] | 657.1724 | [9 empty] | 22047.03 |  | 131.1607 | [7 empty] | 0.114597 |  |  |  | 51.20976 | [13 empty] | 30.50646 |  | 0 | [7 empty] | 0.584825 | [5 empty] | 34.02869 | [15 empty] | 247316.5 |  | 18.36174 |  |  |  | 0 | [5 empty] | 506.1548 | [13 empty] | 0.019858 | [18 empty] | 2020
[11 empty] | 45.12 | [33 empty] | 374.2069 |  |  |  | 1.24969 |  | 4.68078 | [7 empty] | 0.791206 | [5 empty] | 5918.534 | [5 empty] | 0.157414 | [5 empty] | 585.2097 | [9 empty] | 21409.61 |  | 129.5006 | [7 empty] | 0.130948 |  |  |  | 42.73025 | [13 empty] | 28.74363 |  | 0 | [7 empty] | 0 | [5 empty] | 34.41565 | [15 empty] | 238656.2 |  | 14.76639 |  |  |  | 0 | [5 empty] | 473.423 | [13 empty] | 0.095265 | [18 empty] | 2020
[11 empty] | 45.3719 | [33 empty] | 365.1203 |  |  |  | 0.422791 |  | 3.128651 | [7 empty] | 0.669127 | [5 empty] | 6609.107 | [5 empty] | 0 | [5 empty] | 697.8931 | [9 empty] | 20739.95 |  | 166.2803 | [7 empty] | 0.11178 |  |  |  | 48.41617 | [13 empty] | 25.9434 |  | 0 | [7 empty] | 0.151081 | [5 empty] | 38.19167 | [15 empty] | 275531.2 |  | 17.32006 |  |  |  | 0 | [5 empty] | 504.9309 | [13 empty] | 0.041039 | [18 empty] | 2020
[11 empty] | 45.6238 | [33 empty] | 424.8137 |  |  |  | 1.088155 |  | 3.562457 | [7 empty] | 0.672897 | [5 empty] | 7513.773 | [5 empty] | 0 | [5 empty] | 648.942 | [9 empty] | 20092.72 |  | 183.3465 | [7 empty] | 0.111361 |  |  |  | 54.00475 | [13 empty] | 26.80139 |  | 0 | [7 empty] | 0.147455 | [5 empty] | 38.24282 | [15 empty] | 252730.3 |  | 16.27022 |  |  |  | 0 | [5 empty] | 552.3771 | [13 empty] | 0.020027 | [18 empty] | 2020
[11 empty] | 45.8762 | [33 empty] | 521.9788 |  |  |  | 1.104712 |  | 1.262924 | [7 empty] | 0.542176 | [5 empty] | 8796.09 | [5 empty] | 0 | [5 empty] | 858.5227 | [9 empty] | 21622.09 |  | 263.0396 | [7 empty] | 0.137715 |  |  |  | 60.17274 | [13 empty] | 27.37717 |  | 0 | [7 empty] | 0 | [5 empty] | 37.52615 | [15 empty] | 265312.4 |  | 15.64207 |  |  |  | 1.627381 | [5 empty] | 756.2736 | [13 empty] | 0.040667 | [18 empty] | 2020
[11 empty] | 46.1281 | [33 empty] | 519.9224 |  |  |  | 0.410568 |  | 1.745459 | [7 empty] | 0.452739 | [5 empty] | 7760.349 | [5 empty] | 0.054906 | [5 empty] | 904.812 | [9 empty] | 19295.42 |  | 303.6281 | [7 empty] | 0.113218 |  |  |  | 58.55481 | [13 empty] | 28.98343 |  | 0 | [7 empty] | 0.293697 | [5 empty] | 37.11897 | [15 empty] | 247483 |  | 14.19464 |  |  |  | 0 | [5 empty] | 680.2534 | [13 empty] | 0.019943 | [18 empty] | 2020
[11 empty] | 46.38 | [33 empty] | 505.0756 |  |  |  | 0.887596 |  | 0.814457 | [7 empty] | 0.733238 | [5 empty] | 8993.209 | [5 empty] | 0 | [5 empty] | 887.9982 | [9 empty] | 19694.76 |  | 289.6357 | [7 empty] | 0.103463 |  |  |  | 59.17495 | [13 empty] | 24.18114 |  | 0 | [7 empty] | 0.303478 | [5 empty] | 40.42887 | [15 empty] | 261829.1 |  | 17.33474 |  |  |  | 0 | [5 empty] | 699.6541 | [13 empty] | 0.041214 | [18 empty] | 2020
[11 empty] | 46.6319 | [33 empty] | 460.388 |  |  |  | -0.665745 |  | 0.474425 | [7 empty] | 1.03449 | [5 empty] | 8409.741 | [5 empty] | 0 | [5 empty] | 802.4998 | [9 empty] | 18653.89 |  | 295.9331 | [7 empty] | 0.097918 |  |  |  | 69.28407 | [13 empty] | 21.85879 |  | 0 | [7 empty] | 0.550003 | [5 empty] | 41.22804 | [15 empty] | 241005.8 |  | 13.82769 |  |  |  | 0 | [5 empty] | 736.2711 | [13 empty] | 0.037346 | [18 empty] | 2020
[11 empty] | 46.8838 | [33 empty] | 493.8546 |  |  |  | -0.039153 |  | 2.876179 | [7 empty] | 0.765343 | [5 empty] | 9686.332 | [5 empty] | 0 | [5 empty] | 1111.746 | [9 empty] | 21060.26 |  | 328.0159 | [7 empty] | 0.084511 |  |  |  | 87.23309 | [13 empty] | 25.52439 |  | 0 | [7 empty] | 0.150033 | [5 empty] | 41.41161 | [15 empty] | 258604.3 |  | 12.91937 |  |  |  | 0 | [5 empty] | 881.6782 | [13 empty] | 0.020375 | [18 empty] | 2020
[11 empty] | 47.1357 | [33 empty] | 594.7004 |  |  |  | -0.269181 |  | 0.922877 | [7 empty] | 1.030706 | [5 empty] | 10210.48 | [5 empty] | 0.056234 | [5 empty] | 1285.494 | [9 empty] | 22278.26 |  | 388.939 | [7 empty] | 0.140965 |  |  |  | 139.0844 | [13 empty] | 26.65896 |  | 0 | [7 empty] | 0 | [5 empty] | 40.86058 | [15 empty] | 248436.1 |  | 15.60061 |  |  |  | 0 | [5 empty] | 1145.476 | [13 empty] | 0.102164 | [18 empty] | 2020
[11 empty] | 47.3881 | [33 empty] | 732.4823 |  |  |  | 1.584723 |  | 2.272229 | [7 empty] | 0.713871 | [5 empty] | 10978.62 | [5 empty] | 0.056794 | [5 empty] | 1682.486 | [9 empty] | 25230.37 |  | 441.5399 | [7 empty] | 0.149255 |  |  |  | 263.1595 | [13 empty] | 25.11414 |  | 0 | [7 empty] | 0.151975 | [5 empty] | 40.596 | [15 empty] | 261183.3 |  | 16.46972 |  |  |  | 0 | [5 empty] | 1394.252 | [13 empty] | 0.020638 | [18 empty] | 2020
[11 empty] | 47.64 | [33 empty] | 941.4809 |  |  |  | 1.314128 |  | 1.301929 | [7 empty] | 1.05125 | [5 empty] | 9896.824 | [5 empty] | 0.165534 | [5 empty] | 1887.629 | [9 empty] | 24281.09 |  | 393.1192 | [7 empty] | 0.136268 |  |  |  | 391.4374 | [13 empty] | 30.83181 |  | 0 | [7 empty] | 0.147666 | [5 empty] | 37.34657 | [15 empty] | 246680.1 |  | 17.67545 |  |  |  | 3.209318 | [5 empty] | 1472.658 | [13 empty] | 0.060156 | [18 empty] | 2020
[11 empty] | 47.893 | [33 empty] | 1156.692 |  |  |  | -0.273769 |  | 1.347333 | [7 empty] | 1.334687 | [5 empty] | 11396.59 | [5 empty] | 0.057098 | [5 empty] | 2452.505 | [9 empty] | 27811.64 |  | 448.5461 | [7 empty] | 0.154779 |  |  |  | 592.0728 | [13 empty] | 31.50658 |  | 0 | [7 empty] | 0.76412 | [5 empty] | 51.79705 | [15 empty] | 259988.9 |  | 18.41155 |  |  |  | 0 | [5 empty] | 1783.577 | [13 empty] | 0.041503 | [18 empty] | 2020
[11 empty] | 48.1449 | [33 empty] | 1343.449 |  |  |  | 0.454373 |  | 1.311379 | [7 empty] | 1.620111 | [5 empty] | 13472.07 | [5 empty] | 0 | [5 empty] | 2974.007 | [9 empty] | 31988.94 |  | 467.1439 | [7 empty] | 0.111565 |  |  |  | 1135.161 | [13 empty] | 39.04469 |  | 0 | [7 empty] | 0.651659 | [5 empty] | 60.38163 | [15 empty] | 286718.9 |  | 22.6193 |  |  |  | 0 | [5 empty] | 2546.308 | [13 empty] | 0.044244 | [18 empty] | 2020
[11 empty] | 48.3968 | [33 empty] | 1550.505 |  |  |  | -0.297163 |  | 1.016375 | [7 empty] | 1.558888 | [5 empty] | 12223.27 | [5 empty] | 0.06191 | [5 empty] | 3547.002 | [9 empty] | 31460.64 |  | 412.7952 | [7 empty] | 0.138306 |  |  |  | 1458.467 | [13 empty] | 37.49397 |  | 0.160137 | [7 empty] | 0.165733 | [5 empty] | 53.7228 | [15 empty] | 289204.4 |  | 22.62149 |  |  |  | 1.800785 | [5 empty] | 2913.505 | [13 empty] | 0.090016 | [18 empty] | 2020
[11 empty] | 48.6492 | [33 empty] | 1539.954 |  |  |  | -0.278724 |  | 0.774186 | [7 empty] | 1.440562 | [5 empty] | 11514.83 | [5 empty] | 0 | [5 empty] | 3897.767 | [9 empty] | 32132.63 |  | 402.7003 | [7 empty] | 0.127412 |  |  |  | 1659.14 | [13 empty] | 37.86776 |  | 0.150129 | [7 empty] | 0.310759 | [5 empty] | 47.82307 | [15 empty] | 260676.1 |  | 18.71866 |  |  |  | 0 | [5 empty] | 2961.859 | [13 empty] | 0.084391 | [18 empty] | 2020
[11 empty] | 48.9011 | [33 empty] | 1821.936 |  |  |  | 1.355603 |  | 1.198802 | [7 empty] | 1.062178 | [5 empty] | 13358.68 | [5 empty] | 0.137434 | [5 empty] | 4682.35 | [9 empty] | 36264.18 |  | 482.1317 | [7 empty] | 0.139966 |  |  |  | 1999.99 | [13 empty] | 41.82209 |  | 0 | [7 empty] | 0.551979 | [5 empty] | 54.69857 | [15 empty] | 292313.1 |  | 17.92483 |  |  |  | 0 | [5 empty] | 4378.825 | [13 empty] | 0.09993 | [18 empty] | 2020
[11 empty] | 49.153 | [33 empty] | 1649.322 |  |  |  | -0.290516 |  | 0.80617 | [7 empty] | 1.173548 | [5 empty] | 11902.93 | [5 empty] | 0 | [5 empty] | 4539.118 | [9 empty] | 30678.39 |  | 428.1944 | [7 empty] | 0.084511 |  |  |  | 1892.592 | [13 empty] | 32.74071 |  | 0 | [7 empty] | 1.779955 | [5 empty] | 54.69322 | [15 empty] | 252001.4 |  | 17.02736 |  |  |  | 0 | [5 empty] | 3490.157 | [13 empty] | 0.02197 | [18 empty] | 2020
[11 empty] | 49.4049 | [33 empty] | 1376.854 |  |  |  | -0.042983 |  | 0.795709 | [7 empty] | 0.921984 | [5 empty] | 12780.83 | [5 empty] | 0.23855 | [5 empty] | 3903.138 | [9 empty] | 31420.5 |  | 510.0984 | [7 empty] | 0.124017 |  |  |  | 1348.47 | [13 empty] | 35.1074 |  | 0 | [7 empty] | 1.277756 | [5 empty] | 51.99469 | [15 empty] | 282060.9 |  | 13.875 |  |  |  | 0 | [5 empty] | 2699.507 | [13 empty] | 0.04337 | [18 empty] | 2020
[11 empty] | 49.6568 | [33 empty] | 1126.161 |  |  |  | 0.699866 |  | 1.306528 | [7 empty] | 0.937145 | [5 empty] | 11872.91 | [5 empty] | 0 | [5 empty] | 3387.002 | [9 empty] | 32965.53 |  | 549.6354 | [7 empty] | 0.145518 |  |  |  | 1039.771 | [13 empty] | 74.47595 |  | 0 | [7 empty] | 0.649382 | [5 empty] | 44.22176 | [15 empty] | 280834.7 |  | 10.55374 |  |  |  | 0 | [5 empty] | 2345.079 | [13 empty] | 0.044084 | [18 empty] | 2020
[11 empty] | 49.9087 | [33 empty] | 884.8598 |  |  |  | 0.404533 |  | 1.169764 | [7 empty] | 0.878163 | [5 empty] | 10676.99 | [5 empty] | 0.162794 | [5 empty] | 2170.743 | [9 empty] | 25927.28 |  | 480.0517 | [7 empty] | 0.080441 |  |  |  | 711.405 | [13 empty] | 28.32114 |  | 0 | [7 empty] | 0.290713 | [5 empty] | 41.06473 | [15 empty] | 252065.3 |  | 11.15148 |  |  |  | 0 | [5 empty] | 1552.598 | [13 empty] | 0.019735 | [18 empty] | 2020
[11 empty] | 50.1611 | [33 empty] | 822.962 |  |  |  | -0.279865 |  | 1.013644 | [7 empty] | 0.981896 | [5 empty] | 10861.79 | [5 empty] | 0.058083 | [5 empty] | 2111.64 | [9 empty] | 27452.52 |  | 515.3428 | [7 empty] | 0.134959 |  |  |  | 533.6896 | [13 empty] | 29.09878 |  | 0 | [7 empty] | 0.155601 | [5 empty] | 45.50608 | [15 empty] | 279188.3 |  | 10.23636 |  |  |  | 0 | [5 empty] | 1289.76 | [13 empty] | 0.063376 | [18 empty] | 2020
[11 empty] | 50.413 | [33 empty] | 719.2256 |  |  |  | 0.437185 |  | 1.084169 | [7 empty] | 1.055302 | [5 empty] | 10644.92 | [5 empty] | 0 | [5 empty] | 1682.371 | [9 empty] | 25253.22 |  | 521.1868 | [7 empty] | 0.101199 |  |  |  | 285.4826 | [13 empty] | 31.02894 |  | 0 | [7 empty] | 0.157186 | [5 empty] | 50.80278 | [15 empty] | 285904.4 |  | 8.315787 |  |  |  | 0 | [5 empty] | 1024.758 | [13 empty] | 0.06402 | [18 empty] | 2020
[11 empty] | 50.6649 | [33 empty] | 589.5497 |  |  |  | -0.519357 |  | 0.95702 | [7 empty] | 1.089999 | [5 empty] | 10822.15 | [5 empty] | 0 | [5 empty] | 1376.737 | [9 empty] | 25977.46 |  | 587.8952 | [7 empty] | 0.107559 |  |  |  | 294.4441 | [13 empty] | 33.94738 |  | 0 | [7 empty] | 1.092731 | [5 empty] | 43.87555 | [15 empty] | 290177.5 |  | 11.73135 |  |  |  | 3.391135 | [5 empty] | 862.1683 | [13 empty] | 0.042385 | [18 empty] | 2020
[11 empty] | 50.9168 | [33 empty] | 571.0316 |  |  |  | 0.412963 |  | 0.910799 | [7 empty] | 1.177254 | [5 empty] | 9829.593 | [5 empty] | 0 | [5 empty] | 1172.574 | [9 empty] | 24758.03 |  | 505.4825 | [7 empty] | 0.066942 |  |  |  | 162.8623 | [13 empty] | 28.05126 |  | 0 | [7 empty] | 0.445704 | [5 empty] | 47.30186 | [15 empty] | 250831.7 |  | 11.51289 |  |  |  | 0 | [5 empty] | 701.451 | [13 empty] | 0 | [18 empty] | 2020
[11 empty] | 51.1687 | [33 empty] | 578.1559 |  |  |  | 0.629967 |  | 1.009049 | [7 empty] | 1.19869 | [5 empty] | 10844.52 | [5 empty] | 0.109185 | [5 empty] | 1136.674 | [9 empty] | 22339.25 |  | 627.4347 | [7 empty] | 0.103119 |  |  |  | 106.1677 | [13 empty] | 30.61422 |  | 0 | [7 empty] | 0.877872 | [5 empty] | 57.49707 | [15 empty] | 242944.2 |  | 14.65096 |  |  |  | 0 | [5 empty] | 733.2689 | [13 empty] | 0.059586 | [18 empty] | 2020
[11 empty] | 51.4211 | [33 empty] | 865.9909 |  |  |  | 0.422551 |  | 0.699335 | [7 empty] | 1.225731 | [5 empty] | 11411.07 | [5 empty] | 0.056751 | [5 empty] | 1350.183 | [9 empty] | 26493.07 |  | 725.4825 | [7 empty] | 0.132254 |  |  |  | 107.1739 | [13 empty] | 30.01508 |  | 0.146924 | [7 empty] | 454.3676 | [5 empty] | 64.0621 | [15 empty] | 266162.7 |  | 21.58924 |  |  |  | 0 | [5 empty] | 990.9216 | [13 empty] | 0.020649 | [18 empty] | 2020
[11 empty] | 51.673 | [33 empty] | 911.7286 |  |  |  | 2.481868 |  | 1.141648 | [7 empty] | 1.222638 | [5 empty] | 12977.93 | [5 empty] | 0 | [5 empty] | 1564.107 | [9 empty] | 25948.88 |  | 832.6403 | [7 empty] | 0.109402 |  |  |  | 103.338 | [13 empty] | 30.93999 |  | 0 | [7 empty] | 0.331095 | [5 empty] | 75.00949 | [15 empty] | 299620.3 |  | 26.92449 |  |  |  | 0 | [5 empty] | 1115.064 | [13 empty] | 0.044946 | [18 empty] | 2020
[11 empty] | 51.926 | [33 empty] | 901.203 |  |  |  | -0.042479 |  | 1.702117 | [7 empty] | 0.987184 | [5 empty] | 10724.24 | [5 empty] | 0.228581 | [5 empty] | 1146.2 | [9 empty] | 23580.12 |  | 669.054 | [7 empty] | 0.110456 |  |  |  | 111.929 | [13 empty] | 29.1986 |  | 0 | [7 empty] | 0.306398 | [5 empty] | 59.87248 | [15 empty] | 263882.4 |  | 23.77807 |  |  |  | 0 | [5 empty] | 899.9434 | [13 empty] | 0.062388 | [18 empty] | 2020
[11 empty] | 52.1779 | [33 empty] | 796.8353 |  |  |  | 1.550851 |  | 6.622667 | [7 empty] | 1.200458 | [5 empty] | 10047.98 | [5 empty] | 0.222272 | [5 empty] | 1119.553 | [9 empty] | 23726.42 |  | 534.8868 | [7 empty] | 0.109706 |  |  |  | 90.17199 | [13 empty] | 25.84603 |  | 0 | [7 empty] | 0.595942 | [5 empty] | 58.5166 | [15 empty] | 261573 |  | 19.45639 |  |  |  | 0 | [5 empty] | 776.158 | [13 empty] | 0.020224 | [18 empty] | 2020
[11 empty] | 52.4298 | [33 empty] | 665.7119 |  |  |  | -0.04237 |  | 8.091941 | [7 empty] | 1.080997 | [5 empty] | 8736.854 | [5 empty] | 0.113308 | [5 empty] | 911.779 | [9 empty] | 21109.78 |  | 486.3599 | [7 empty] | 0.130071 |  |  |  | 59.11034 | [13 empty] | 30.30243 |  | 0 | [7 empty] | 0.151912 | [5 empty] | 60.74796 | [15 empty] | 248718.6 |  | 15.03248 |  |  |  | 0 | [5 empty] | 704.0289 | [13 empty] | 0.061862 | [18 empty] | 2020
[11 empty] | 52.6822 | [33 empty] | 637.6752 |  |  |  | 2.584829 |  | 4.437528 | [7 empty] | 1.155835 | [5 empty] | 8772.531 | [5 empty] | 0.058365 | [5 empty] | 924.4611 | [9 empty] | 20878.61 |  | 456.89 | [7 empty] | 0.152778 |  |  |  | 58.77085 | [13 empty] | 26.33314 |  | 0 | [7 empty] | 0 | [5 empty] | 59.49139 | [15 empty] | 269124 |  | 13.34907 |  |  |  | 0 | [5 empty] | 698.7454 | [13 empty] | 0.04249 | [18 empty] | 2020
[11 empty] | 52.9341 | [33 empty] | 639.7065 |  |  |  | 1.116795 |  | 5.586459 | [7 empty] | 1.591385 | [5 empty] | 7871.431 | [5 empty] | 0.113261 | [5 empty] | 701.0068 | [9 empty] | 19993.75 |  | 375.419 | [7 empty] | 0.091621 |  |  |  | 35.20206 | [13 empty] | 30.40303 |  | 0 | [7 empty] | 0.303763 | [5 empty] | 63.98336 | [15 empty] | 249747.7 |  | 11.82698 |  |  |  | 0 | [5 empty] | 612.0353 | [13 empty] | 0.123696 | [18 empty] | 2020
[11 empty] | 53.186 | [33 empty] | 690.5781 |  |  |  | -0.274178 |  | 3.311067 | [7 empty] | 1.894674 | [5 empty] | 8275.215 | [5 empty] | 0.169597 | [5 empty] | 681.1621 | [9 empty] | 20250.85 |  | 360.9179 | [7 empty] | 0.145876 |  |  |  | 24.08934 | [13 empty] | 30.12508 |  | 0 | [7 empty] | 0.303268 | [5 empty] | 85.16386 | [15 empty] | 261419.2 |  | 10.9197 |  |  |  | 0 | [5 empty] | 629.8051 | [13 empty] | 0.082326 | [18 empty] | 2020
[11 empty] | 53.4379 | [33 empty] | 690.853 |  |  |  | 0.185178 |  | 133.0685 | [7 empty] | 1.218854 | [5 empty] | 7874.745 | [5 empty] | 0.055471 | [5 empty] | 576.882 | [9 empty] | 17757.4 |  | 393.9123 | [7 empty] | 0.100998 |  |  |  | 16.44526 | [13 empty] | 31.71578 |  | 0 | [7 empty] | 0.446409 | [5 empty] | 85.27922 | [15 empty] | 258819.6 |  | 7.173568 |  |  |  | 0 | [5 empty] | 547.4746 | [13 empty] | 0.100987 | [18 empty] | 2020
[11 empty] | 53.6898 | [33 empty] | 695.3648 |  |  |  | 1.401882 |  | 2.843156 | [7 empty] | 1.420954 | [5 empty] | 8628.651 | [5 empty] | 0.235462 | [5 empty] | 598.3967 | [9 empty] | 19224.12 |  | 442.583 | [7 empty] | 0.119046 |  |  |  | 21.86085 | [13 empty] | 33.36306 |  | 0 | [7 empty] | 0.157924 | [5 empty] | 73.20617 | [15 empty] | 267662.7 |  | 6.627333 |  |  |  | 0 | [5 empty] | 597.8289 | [13 empty] | 0.021434 | [18 empty] | 2020
[11 empty] | 53.9417 | [33 empty] | 647.4374 |  |  |  | -0.508116 |  | 2.157835 | [7 empty] | 1.63616 | [5 empty] | 8224.092 | [5 empty] | 0.113498 | [5 empty] | 592.8381 | [9 empty] | 18250.19 |  | 433.8643 | [7 empty] | 0.105748 |  |  |  | 17.36499 | [13 empty] | 27.58291 |  | 0.147027 | [7 empty] | 0.456784 | [5 empty] | 66.6371 | [15 empty] | 258881.5 |  | 5.082872 |  |  |  | 0 | [5 empty] | 514.8762 | [13 empty] | 0.061996 | [18 empty] | 2020
[11 empty] | 54.1941 | [33 empty] | 630.9406 |  |  |  | 0.634854 |  | 2.037987 | [7 empty] | 1.150964 | [5 empty] | 7944.649 | [5 empty] | 0.055082 | [5 empty] | 583.1955 | [9 empty] | 17193 |  | 510.7613 | [7 empty] | 0.126993 |  |  |  | 9.181105 | [13 empty] | 28.91331 |  | 0 | [7 empty] | 0 | [5 empty] | 63.68268 | [15 empty] | 242364.5 |  | 4.184534 |  |  |  | 0 | [5 empty] | 535.5944 | [13 empty] | 0.080241 | [18 empty] | 2020
[11 empty] | 54.446 | [33 empty] | 604.1817 |  |  |  | 0.375716 |  | 1.299779 | [7 empty] | 0.874562 | [5 empty] | 7458.268 | [5 empty] | 0 | [5 empty] | 551.1656 | [9 empty] | 16623.96 |  | 498.4579 | [7 empty] | 0.112641 |  |  |  | 7.568769 | [13 empty] | 26.95629 |  | 0 | [7 empty] | 0.135753 | [5 empty] | 52.19505 | [15 empty] | 239727.9 |  | 4.055022 |  |  |  | 0 | [5 empty] | 543.9005 | [13 empty] | 0.073696 | [18 empty] | 2020
[11 empty] | 54.6979 | [33 empty] | 620.1085 |  |  |  | 0.170183 |  | 1.103517 | [7 empty] | 0.920852 | [5 empty] | 7513.22 | [5 empty] | 0.051125 | [5 empty] | 658.07 | [9 empty] | 16221.04 |  | 530.3984 | [7 empty] | 0.087275 |  |  |  | 7.572327 | [13 empty] | 24.5438 |  | 0 | [7 empty] | 0.137214 | [5 empty] | 45.96494 | [15 empty] | 271980.7 |  | 4.045057 |  |  |  | 0 | [5 empty] | 606.4232 | [13 empty] | 0.111734 | [18 empty] | 2020
[11 empty] | 54.9499 | [33 empty] | 572.6668 |  |  |  | 0.403372 |  | 0.83771 | [7 empty] | 0.821835 | [5 empty] | 7251.399 | [5 empty] | 0.054331 | [5 empty] | 781.1245 | [9 empty] | 16624.87 |  | 489.3849 | [7 empty] | 0.11242 |  |  |  | 7.058843 | [13 empty] | 29.22323 |  | 0 | [7 empty] | 0 | [5 empty] | 48.02184 | [15 empty] | 256179.7 |  | 4.754138 |  |  |  | 0 | [5 empty] | 617.5859 | [13 empty] | 0.197923 | [18 empty] | 2020
[11 empty] | 55.2018 | [33 empty] | 535.2246 |  |  |  | -0.042498 |  | 0.508756 | [7 empty] | 0.732659 | [5 empty] | 7921.625 | [5 empty] | 0.109983 | [5 empty] | 848.5802 | [9 empty] | 16301.48 |  | 511.0583 | [7 empty] | 0.109451 |  |  |  | 5.268923 | [13 empty] | 26.5646 |  | 0 | [7 empty] | 0 | [5 empty] | 50.9987 | [15 empty] | 266377.5 |  | 6.654854 |  |  |  | 0 | [5 empty] | 621.3103 | [13 empty] | 0.160274 | [18 empty] | 2020
[11 empty] | 55.4542 | [33 empty] | 496.9072 |  |  |  | 0.655161 |  | 0.701602 | [7 empty] | 0.819362 | [5 empty] | 7506.6 | [5 empty] | 0 | [5 empty] | 794.5885 | [9 empty] | 18334.98 |  | 462.7482 | [7 empty] | 0.104151 |  |  |  | 5.988363 | [13 empty] | 26.56683 |  | 0 | [7 empty] | 0.610752 | [5 empty] | 44.98439 | [15 empty] | 273420.1 |  | 9.504037 |  |  |  | 0 | [5 empty] | 604.3729 | [13 empty] | 0.145048 | [18 empty] | 2020
[11 empty] | 55.7071 | [33 empty] | 442.3569 |  |  |  | 0.613716 |  | 0.766893 | [7 empty] | 0.556138 | [5 empty] | 7524.179 | [5 empty] | 0 | [5 empty] | 723.7501 | [9 empty] | 17558.58 |  | 419.4394 | [7 empty] | 0.129689 |  |  |  | 5.610423 | [13 empty] | 25.47266 |  | 0 | [7 empty] | 0.143058 | [5 empty] | 39.47913 | [15 empty] | 262721.1 |  | 12.92402 |  |  |  | 0 | [5 empty] | 571.2208 | [13 empty] | 0.116484 | [18 empty] | 2020
[11 empty] | 55.959 | [33 empty] | 438.0042 |  |  |  | 0.184036 |  | 0.969126 | [7 empty] | 0.698852 | [5 empty] | 7208.46 | [5 empty] | 0 | [5 empty] | 766.0919 | [9 empty] | 18132.15 |  | 416.3192 | [7 empty] | 0.12614 |  |  |  | 6.364151 | [13 empty] | 28.93819 |  | 0 | [7 empty] | 0.29777 | [5 empty] | 37.04455 | [15 empty] | 246452.8 |  | 13.97315 |  |  |  | 0 | [5 empty] | 607.993 | [13 empty] | 0.080816 | [18 empty] | 2020
[11 empty] | 56.2109 | [33 empty] | 488.323 |  |  |  | 0.177266 |  | 0.989028 | [7 empty] | 0.442124 | [5 empty] | 7667.148 | [5 empty] | 0.053436 | [5 empty] | 885.0706 | [9 empty] | 20757.68 |  | 377.4684 | [7 empty] | 0.117356 |  |  |  | 7.147058 | [13 empty] | 31.24485 |  | 0 | [7 empty] | 0.28701 | [5 empty] | 42.88765 | [15 empty] | 262475.5 |  | 16.10092 |  |  |  | 0 | [5 empty] | 648.8668 | [13 empty] | 0.097369 | [18 empty] | 2020
[11 empty] | 56.4628 | [33 empty] | 505.53 |  |  |  | 1.956781 |  | 1.058654 | [7 empty] | 0.291878 | [5 empty] | 7523.423 | [5 empty] | 0 | [5 empty] | 964.1104 | [9 empty] | 21150.15 |  | 391.7813 | [7 empty] | 0.090819 |  |  |  | 12.84144 | [13 empty] | 28.92781 |  | 0 | [7 empty] | 0.145527 | [5 empty] | 34.99469 | [15 empty] | 267160.8 |  | 14.73677 |  |  |  | 1.579328 | [5 empty] | 741.0557 | [13 empty] | 0.039495 | [18 empty] | 2020
[11 empty] | 56.7147 | [33 empty] | 595.8453 |  |  |  | -0.281749 |  | 0.889377 | [7 empty] | 0.518739 | [5 empty] | 7415.675 | [5 empty] | 0 | [5 empty] | 1304.166 | [9 empty] | 23248.92 |  | 430.0114 | [7 empty] | 0.110589 |  |  |  | 35.95669 | [13 empty] | 34.22911 |  | 0 | [7 empty] | 0.154867 | [5 empty] | 37.5966 | [15 empty] | 264112.2 |  | 13.32483 |  |  |  | 0 | [5 empty] | 1205.762 | [13 empty] | 0.063043 | [18 empty] | 2020
[11 empty] | 56.9671 | [33 empty] | 648.5999 |  |  |  | 1.142532 |  | 0.596043 | [7 empty] | 0.249487 | [5 empty] | 7395.991 | [5 empty] | 0 | [5 empty] | 1965 | [9 empty] | 24112.81 |  | 453.3091 | [7 empty] | 0.134496 |  |  |  | 67.93088 | [13 empty] | 34.29222 |  | 0 | [7 empty] | 0.155691 | [5 empty] | 32.03045 | [15 empty] | 282528.2 |  | 15.0361 |  |  |  | 0 | [5 empty] | 1460.595 | [13 empty] | 0.105631 | [18 empty] | 2020
[11 empty] | 57.219 | [33 empty] | 713.8302 |  |  |  | 0.663819 |  | 0.889659 | [7 empty] | 0.310719 | [5 empty] | 7678.567 | [5 empty] | 0 | [5 empty] | 1974.961 | [9 empty] | 26101.3 |  | 416.9641 | [7 empty] | 0.092254 |  |  |  | 66.41749 | [13 empty] | 35.78754 |  | 0 | [7 empty] | 0 | [5 empty] | 35.93419 | [15 empty] | 270964.2 |  | 12.96665 |  |  |  | 0 | [5 empty] | 1562.254 | [13 empty] | 0.021022 | [18 empty] | 2020
[11 empty] | 57.4709 | [33 empty] | 780.0336 |  |  |  | -0.809926 |  | 0.826921 | [7 empty] | 0.199277 | [5 empty] | 8155.684 | [5 empty] | 0.123681 | [5 empty] | 2279.903 | [9 empty] | 24918.88 |  | 484.2298 | [7 empty] | 0.099014 |  |  |  | 66.32967 | [13 empty] | 38.31744 |  | 0 | [7 empty] | 0.996992 | [5 empty] | 36.27245 | [15 empty] | 291565 |  | 13.06384 |  |  |  | 0 | [5 empty] | 1458.145 | [13 empty] | 0.067637 | [18 empty] | 2020
[11 empty] | 57.7228 | [33 empty] | 744.0421 |  |  |  | 1.590842 |  | 0.879314 | [7 empty] | 0.286542 | [5 empty] | 7292.454 | [5 empty] | 0 | [5 empty] | 1743.175 | [9 empty] | 24184.74 |  | 417.7901 | [7 empty] | 0.123335 |  |  |  | 43.28501 | [13 empty] | 39.96974 |  | 0 | [7 empty] | 0.459407 | [5 empty] | 37.0099 | [15 empty] | 265283.9 |  | 18.43484 |  |  |  | 0 | [5 empty] | 1467.396 | [13 empty] | 0.062333 | [18 empty] | 2020
[11 empty] | 57.9747 | [33 empty] | 859.4873 |  |  |  | -0.047037 |  | 0.606534 | [7 empty] | 0.360365 | [5 empty] | 8374.769 | [5 empty] | 0 | [5 empty] | 2216.254 | [9 empty] | 24660.29 |  | 467.7039 | [7 empty] | 0.120585 |  |  |  | 38.69598 | [13 empty] | 39.47177 |  | 0 | [7 empty] | 0.950736 | [5 empty] | 40.56986 | [15 empty] | 302664.5 |  | 17.34257 |  |  |  | 1.719214 | [5 empty] | 1632.879 | [13 empty] | 0.150494 | [18 empty] | 2020
[11 empty] | 58.2272 | [33 empty] | 1060.228 |  |  |  | 1.138691 |  | 0.594307 | [7 empty] | 0.227933 | [5 empty] | 8399.07 | [5 empty] | 0 | [5 empty] | 1913.172 | [9 empty] | 24903.54 |  | 399.0499 | [7 empty] | 0.113586 |  |  |  | 36.54641 | [13 empty] | 41.72711 |  | 0 | [7 empty] | 0 | [5 empty] | 49.73101 | [15 empty] | 264330.7 |  | 27.6046 |  |  |  | 0 | [5 empty] | 1677.156 | [13 empty] | 0.084263 | [18 empty] | 2020
[11 empty] | 58.4791 | [33 empty] | 1138.827 |  |  |  | 0.697455 |  | 0.686049 | [7 empty] | 0.239204 | [5 empty] | 8933.332 | [5 empty] | 0.060617 | [5 empty] | 2177.776 | [9 empty] | 26758.23 |  | 533.171 | [7 empty] | 0.116838 |  |  |  | 38.60686 | [13 empty] | 45.60048 |  | 0 | [7 empty] | 0.325886 | [5 empty] | 61.23277 | [15 empty] | 267209.7 |  | 31.32505 |  |  |  | 0 | [5 empty] | 1780.152 | [13 empty] | 0.044214 | [18 empty] | 2020
[11 empty] | 58.731 | [33 empty] | 1330.239 |  |  |  | 0.870555 |  | 1.033081 | [7 empty] | 0.441746 | [5 empty] | 7886.862 | [5 empty] | 0.055777 | [5 empty] | 1710.619 | [9 empty] | 25575.33 |  | 392.5649 | [7 empty] | 0.136699 |  |  |  | 34.16204 | [13 empty] | 45.46603 |  | 0.144713 | [7 empty] | 0.449845 | [5 empty] | 74.91481 | [15 empty] | 256514.6 |  | 30.93605 |  |  |  | 0 | [5 empty] | 1773.328 | [13 empty] | 0.10172 | [18 empty] | 2020
[11 empty] | 58.9829 | [33 empty] | 1505.537 |  |  |  | 0.43587 |  | 0.787964 | [7 empty] | 0.551655 | [5 empty] | 8828.744 | [5 empty] | 0.176708 | [5 empty] | 1726.905 | [9 empty] | 26342.68 |  | 402.8829 | [7 empty] | 0.10423 |  |  |  | 37.51913 | [13 empty] | 47.42599 |  | 0 | [7 empty] | 0.633468 | [5 empty] | 110.6504 | [15 empty] | 272809.7 |  | 44.5013 |  |  |  | 0 | [5 empty] | 1719.992 | [13 empty] | 0.021485 | [18 empty] | 2020
[11 empty] | 59.2348 | [33 empty] | 2060.192 |  |  |  | -0.503752 |  | 0.919887 | [7 empty] | 0.381984 | [5 empty] | 8164.426 | [5 empty] | 0.055867 | [5 empty] | 1445.401 | [9 empty] | 26155.37 |  | 378.2528 | [7 empty] | 0.105663 |  |  |  | 38.10831 | [13 empty] | 45.48356 |  | 0 | [7 empty] | 0.450662 | [5 empty] | 107.7683 | [15 empty] | 254951.1 |  | 42.74027 |  |  |  | 0 | [5 empty] | 1704.387 | [13 empty] | 0.101901 | [18 empty] | 2020
[11 empty] | 59.4872 | [33 empty] | 1825.982 |  |  |  | 0.40379 |  | 0.898927 | [7 empty] | 0.452182 | [5 empty] | 8200.005 | [5 empty] | 0.272956 | [5 empty] | 1497.464 | [9 empty] | 24126.7 |  | 354.3427 | [7 empty] | 0.09455 |  |  |  | 34.79694 | [13 empty] | 36.22056 |  | 0 | [7 empty] | 0.440408 | [5 empty] | 88.79659 | [15 empty] | 247300 |  | 43.08821 |  |  |  | 0 | [5 empty] | 1667.149 | [13 empty] | 0.079662 | [18 empty] | 2020
[11 empty] | 59.7401 | [33 empty] | 1506.42 |  |  |  | 1.739718 |  | 0.559149 | [7 empty] | 0.273372 | [5 empty] | 8144.039 | [5 empty] | 0.054327 | [5 empty] | 1448.985 | [9 empty] | 25106.79 |  | 372.6344 | [7 empty] | 0.102895 |  |  |  | 32.7621 | [13 empty] | 41.41074 |  | 0 | [7 empty] | 0.146109 | [5 empty] | 92.49223 | [15 empty] | 231365.1 |  | 43.62718 |  |  |  | 1.584862 | [5 empty] | 1629.179 | [13 empty] | 0.059463 | [18 empty] | 2020
[11 empty] | 59.992 | [33 empty] | 1482.345 |  |  |  | 0.472612 |  | 0.98693 | [7 empty] | 0.783653 | [5 empty] | 9974.68 | [5 empty] | 0.127842 | [5 empty] | 1701.287 | [9 empty] | 29795.07 |  | 446.4442 | [7 empty] | 0.121151 |  |  |  | 35.96159 | [13 empty] | 45.98197 |  | 0 | [7 empty] | 0.343861 | [5 empty] | 82.59953 | [15 empty] | 290558.3 |  | 42.86148 |  |  |  | 0 | [5 empty] | 1802.89 | [13 empty] | 0.023324 | [18 empty] | 2020
[11 empty] | 60.2439 | [33 empty] | 1278.784 |  |  |  | 0.939439 |  | 1.611494 | [7 empty] | 0.411818 | [5 empty] | 8454.464 | [5 empty] | 0 | [5 empty] | 1460.925 | [9 empty] | 28313.57 |  | 418.3148 | [7 empty] | 0.131131 |  |  |  | 27.32605 | [13 empty] | 41.51005 |  | 0 | [7 empty] | 0.323926 | [5 empty] | 83.80191 | [15 empty] | 284890 |  | 39.99574 |  |  |  | 0 | [5 empty] | 1386.258 | [13 empty] | 0.087884 | [18 empty] | 2020
[11 empty] | 60.4958 | [33 empty] | 1127.769 |  |  |  | -0.050835 |  | 0.89289 | [7 empty] | 0.558123 | [5 empty] | 9151.547 | [5 empty] | 0.123905 | [5 empty] | 1472.663 | [9 empty] | 29534.42 |  | 410.2421 | [7 empty] | 0.092691 |  |  |  | 23.91541 | [13 empty] | 44.38077 |  | 0 | [7 empty] | 0.833371 | [5 empty] | 77.36003 | [15 empty] | 284964.4 |  | 36.59616 |  |  |  | 0 | [5 empty] | 1455.57 | [13 empty] | 0.135657 | [18 empty] | 2020
[11 empty] | 60.7477 | [33 empty] | 865.416 |  |  |  | 1.767138 |  | 0.795307 | [7 empty] | 0.377475 | [5 empty] | 7720.347 | [5 empty] | 0 | [5 empty] | 1308.312 | [9 empty] | 23634.31 |  | 375.9675 | [7 empty] | 0.067105 |  |  |  | 24.11976 | [13 empty] | 39.03245 |  | 0 | [7 empty] | 0.148461 | [5 empty] | 58.79236 | [15 empty] | 247645.5 |  | 40.02761 |  |  |  | 0 | [5 empty] | 1090.96 | [13 empty] | 0.060415 | [18 empty] | 2020
[11 empty] | 61.0002 | [33 empty] | 788.5126 |  |  |  | 1.094698 |  | 1.372648 | [7 empty] | 0.33988 | [5 empty] | 7254.546 | [5 empty] | 0 | [5 empty] | 1170.461 | [9 empty] | 26451.08 |  | 365.7428 | [7 empty] | 0.134603 |  |  |  | 22.08037 | [13 empty] | 36.6347 |  | 0 | [7 empty] | 1.046309 | [5 empty] | 53.07117 | [15 empty] | 300697.2 |  | 29.43012 |  |  |  | 0 | [5 empty] | 1002.51 | [13 empty] | 0.060825 | [18 empty] | 2020
[11 empty] | 61.2521 | [33 empty] | 757.6422 |  |  |  | 0.672141 |  | 1.083926 | [7 empty] | 0.336726 | [5 empty] | 7778.935 | [5 empty] | 0.116964 | [5 empty] | 1160.982 | [9 empty] | 24718.11 |  | 377.6358 | [7 empty] | 0.087724 |  |  |  | 24.2066 | [13 empty] | 37.75351 |  | 0 | [7 empty] | 0.62953 | [5 empty] | 51.15015 | [15 empty] | 288316 |  | 27.72853 |  |  |  | 0 | [5 empty] | 952.5852 | [13 empty] | 0.042696 | [18 empty] | 2020
[11 empty] | 61.504 | [33 empty] | 710.3488 |  |  |  | 0.881201 |  | 0.930738 | [7 empty] | 0.264025 | [5 empty] | 6779.719 | [5 empty] | 0.056491 | [5 empty] | 1209.026 | [9 empty] | 25894.04 |  | 429.0742 | [7 empty] | 0.080268 |  |  |  | 28.92255 | [13 empty] | 36.24281 |  | 0 | [7 empty] | 0 | [5 empty] | 41.79988 | [15 empty] | 267535 |  | 28.74668 |  |  |  | 0 | [5 empty] | 976.2241 | [13 empty] | 0.103115 | [18 empty] | 2020
[11 empty] | 61.7559 | [33 empty] | 608.1281 |  |  |  | 0.420079 |  | 0.82033 | [7 empty] | 0.183674 | [5 empty] | 6785.489 | [5 empty] | 0.056898 | [5 empty] | 1335.202 | [9 empty] | 24409.64 |  | 438.0478 | [7 empty] | 0.094646 |  |  |  | 36.61306 | [13 empty] | 35.53999 |  | 0 | [7 empty] | 0.612611 | [5 empty] | 43.54513 | [15 empty] | 263593.3 |  | 30.81159 |  |  |  | 0 | [5 empty] | 978.9786 | [13 empty] | 0.020773 | [18 empty] | 2020
[11 empty] | 62.0078 | [33 empty] | 601.9371 |  |  |  | 2.188255 |  | 1.247279 | [7 empty] | 0.808541 | [5 empty] | 7001.2 | [5 empty] | 0 | [5 empty] | 1368.634 | [9 empty] | 27602.85 |  | 419.2177 | [7 empty] | 0.076456 |  |  |  | 34.68371 | [13 empty] | 36.55505 |  | 0 | [7 empty] | 0.326014 | [5 empty] | 50.94717 | [15 empty] | 248414 |  | 28.20837 |  |  |  | 0 | [5 empty] | 1056.929 | [13 empty] | 0.066328 | [18 empty] | 2020
[11 empty] | 62.2602 | [33 empty] | 411.1233 |  |  |  | -0.722839 |  | 0.848496 | [7 empty] | 1.428612 | [5 empty] | 6732.336 | [5 empty] | 0.054921 | [5 empty] | 1207.061 | [9 empty] | 22849.66 |  | 347.4201 | [7 empty] | 0.12684 |  |  |  | 33.34893 | [13 empty] | 27.73581 |  | 0 | [7 empty] | 0 | [5 empty] | 42.66806 | [15 empty] | 245200.8 |  | 26.27976 |  |  |  | 0 | [5 empty] | 860.1619 | [13 empty] | 0.060164 | [18 empty] | 2020
[11 empty] | 62.5121 | [33 empty] | 443.123 |  |  |  | 1.128525 |  | 1.179846 | [7 empty] | 1.075555 | [5 empty] | 7366.09 | [5 empty] | 0.114543 | [5 empty] | 1174.878 | [9 empty] | 23085.24 |  | 351.4567 | [7 empty] | 0.134652 |  |  |  | 35.91717 | [13 empty] | 24.41559 |  | 0 | [7 empty] | 0.308409 | [5 empty] | 37.90718 | [15 empty] | 269455 |  | 21.38529 |  |  |  | 0 | [5 empty] | 847.6675 | [13 empty] | 0.062744 | [18 empty] | 2020
[11 empty] | 62.764 | [33 empty] | 457.4116 |  |  |  | 1.258035 |  | 0.870707 | [7 empty] | 1.45086 | [5 empty] | 6214.974 | [5 empty] | 0.052829 | [5 empty] | 1170.646 | [9 empty] | 19283.86 |  | 342.2256 | [7 empty] | 0.107279 |  |  |  | 45.72395 | [13 empty] | 25.20567 |  | 0 | [7 empty] | 4.552638 | [5 empty] | 29.90541 | [15 empty] | 252675.6 |  | 16.39662 |  |  |  | 0 | [5 empty] | 831.5645 | [13 empty] | 0.154355 | [18 empty] | 2020
[11 empty] | 63.0159 | [33 empty] | 442.9913 |  |  |  | 0.589267 |  | 1.05713 | [7 empty] | 1.297813 | [5 empty] | 6495.589 | [5 empty] | 0 | [5 empty] | 1236.237 | [9 empty] | 18267.57 |  | 353.7151 | [7 empty] | 0.085681 |  |  |  | 58.28168 | [13 empty] | 17.60693 |  | 0 | [7 empty] | 0.138175 | [5 empty] | 27.1393 | [15 empty] | 228984.7 |  | 12.79879 |  |  |  | 0 | [5 empty] | 876.9927 | [13 empty] | 0.11244 | [18 empty] | 2020
[11 empty] | 63.2678 | [33 empty] | 484.9844 |  |  |  | 0.185403 |  | 1.053357 | [7 empty] | 1.375232 | [5 empty] | 6542.323 | [5 empty] | 0 | [5 empty] | 1423.964 | [9 empty] | 20138.62 |  | 403.4337 | [7 empty] | 0.099501 |  |  |  | 81.96575 | [13 empty] | 17.7676 |  | 0 | [7 empty] | 0 | [5 empty] | 26.23305 | [15 empty] | 270969.5 |  | 12.97684 |  |  |  | 0 | [5 empty] | 949.3292 | [13 empty] | 0.12449 | [18 empty] | 2020
[11 empty] | 63.5207 | [33 empty] | 458.9433 |  |  |  | 0.396691 |  | 0.443514 | [7 empty] | 1.127664 | [5 empty] | 6627.225 | [5 empty] | 0.053809 | [5 empty] | 1369.093 | [9 empty] | 18304.42 |  | 365.1819 | [7 empty] | 0.109487 |  |  |  | 73.25998 | [13 empty] | 17.47444 |  | 0 | [7 empty] | 0.289884 | [5 empty] | 26.23679 | [15 empty] | 257537 |  | 11.67237 |  |  |  | 0 | [5 empty] | 854.6484 | [13 empty] | 0.039313 | [18 empty] | 2020
[11 empty] | 63.7731 | [33 empty] | 451.2942 |  |  |  | 0.920533 |  | 1.155845 | [7 empty] | 1.47237 | [5 empty] | 6462.422 | [5 empty] | 0 | [5 empty] | 1470.901 | [9 empty] | 20738.06 |  | 360.6031 | [7 empty] | 0.129713 |  |  |  | 84.63328 | [13 empty] | 18.23262 |  | 0 | [7 empty] | 0.159047 | [5 empty] | 29.2392 | [15 empty] | 284217.5 |  | 14.66907 |  |  |  | 0 | [5 empty] | 877.531 | [13 empty] | 0.237268 | [18 empty] | 2020
[11 empty] | 64.025 | [33 empty] | 349.924 |  |  |  | 1.04159 |  | 0.81715 | [7 empty] | 1.222872 | [5 empty] | 5066.972 | [5 empty] | 0 | [5 empty] | 1003.979 | [9 empty] | 20488.75 |  | 274.9941 | [7 empty] | 0.107712 |  |  |  | 56.03356 | [13 empty] | 17.37891 |  | 0 | [7 empty] | 0.142432 | [5 empty] | 25.17692 | [15 empty] | 251904.4 |  | 13.96989 |  |  |  | 0 | [5 empty] | 670.4621 | [13 empty] | 0.09658 | [18 empty] | 2020
[11 empty] | 64.277 | [33 empty] | 330.1822 |  |  |  | 0.89065 |  | 1.236343 | [7 empty] | 1.383588 | [5 empty] | 5154.174 | [5 empty] | 0 | [5 empty] | 1005.08 | [9 empty] | 19991.31 |  | 251.5271 | [7 empty] | 0.14177 |  |  |  | 49.52754 | [13 empty] | 18.26818 |  | 0 | [7 empty] | 1.38541 | [5 empty] | 24.54286 | [15 empty] | 258967.9 |  | 15.33757 |  |  |  | 0 | [5 empty] | 599.4777 | [13 empty] | 0.020874 | [18 empty] | 2020
[11 empty] | 64.5289 | [33 empty] | 310.571 |  |  |  | 0.400149 |  | 1.119732 | [7 empty] | 1.669693 | [5 empty] | 4930.673 | [5 empty] | 0.108647 | [5 empty] | 871.2042 | [9 empty] | 20427.8 |  | 201.8035 | [7 empty] | 0.180819 |  |  |  | 35.24792 | [13 empty] | 17.69574 |  | 0 | [7 empty] | 0.439165 | [5 empty] | 35.2786 | [15 empty] | 257231.2 |  | 27.09971 |  |  |  | 0 | [5 empty] | 643.7615 | [13 empty] | 0.059554 | [18 empty] | 2020
[11 empty] | 64.7808 | [33 empty] | 353.849 |  |  |  | 1.145238 |  | 1.497884 | [7 empty] | 2.312989 | [5 empty] | 4969.794 | [5 empty] | 0.174392 | [5 empty] | 1049.219 | [9 empty] | 19785.49 |  | 176.7287 | [7 empty] | 0.139739 |  |  |  | 35.31782 | [13 empty] | 21.25103 |  | 0 | [7 empty] | 0.313329 | [5 empty] | 56.05127 | [15 empty] | 286065.4 |  | 56.99973 |  |  |  | 1.698057 | [5 empty] | 718.3364 | [13 empty] | 0.191202 | [18 empty] | 2020
[11 empty] | 65.0332 | [33 empty] | 341.2035 |  |  |  | -0.265859 |  | 0.881434 | [7 empty] | 2.629975 | [5 empty] | 4170.665 | [5 empty] | 0 | [5 empty] | 967.4164 | [9 empty] | 19703.63 |  | 132.5299 | [7 empty] | 0.107031 |  |  |  | 24.67046 | [13 empty] | 17.72944 |  | 0 | [7 empty] | 0.288111 | [5 empty] | 64.31562 | [15 empty] | 257670 |  | 82.91477 |  |  |  | 0 | [5 empty] | 777.7119 | [13 empty] | 0.117206 | [18 empty] | 2020
[11 empty] | 65.2851 | [33 empty] | 354.7975 |  |  |  | 0.8924 |  | 1.003282 | [7 empty] | 3.564005 | [5 empty] | 4708.192 | [5 empty] | 0 | [5 empty] | 1089.445 | [9 empty] | 22119.25 |  | 99.24176 | [7 empty] | 0.110118 |  |  |  | 27.15007 | [13 empty] | 20.41693 |  | 0 | [7 empty] | 0 | [5 empty] | 73.14169 | [15 empty] | 270199.9 |  | 81.01085 |  |  |  | 0 | [5 empty] | 878.66 | [13 empty] | 0.020927 | [18 empty] | 2020
[11 empty] | 65.537 | [33 empty] | 315.6193 |  |  |  | 0.857189 |  | 0.793724 | [7 empty] | 4.081363 | [5 empty] | 3780.067 | [5 empty] | 0.054996 | [5 empty] | 1144.923 | [9 empty] | 19626.58 |  | 79.94094 | [7 empty] | 0.108067 |  |  |  | 29.75901 | [13 empty] | 21.25524 |  | 0 | [7 empty] | 0 | [5 empty] | 73.99839 | [15 empty] | 232777.4 |  | 72.18284 |  |  |  | 0 | [5 empty] | 888.3245 | [13 empty] | 0.10052 | [18 empty] | 2020
[11 empty] | 65.7889 | [33 empty] | 307.4153 |  |  |  | 0.707337 |  | 1.144191 | [7 empty] | 3.369699 | [5 empty] | 4295.633 | [5 empty] | 0.061657 | [5 empty] | 1510.259 | [9 empty] | 21150.93 |  | 72.83284 | [7 empty] | 0.126206 |  |  |  | 61.88675 | [13 empty] | 21.80356 |  | 0 | [7 empty] | 0.498708 | [5 empty] | 72.9385 | [15 empty] | 299137.3 |  | 73.11071 |  |  |  | 0 | [5 empty] | 987.5962 | [13 empty] | 0.045081 | [18 empty] | 2020
[11 empty] | 66.0408 | [33 empty] | 312.0094 |  |  |  | -0.280686 |  | 1.277213 | [7 empty] | 2.975557 | [5 empty] | 4033.669 | [5 empty] | 0.112614 | [5 empty] | 1498.945 | [9 empty] | 20926.86 |  | 49.4729 | [7 empty] | 0.113063 |  |  |  | 127.4975 | [13 empty] | 19.57538 |  | 0 | [7 empty] | 0.151828 | [5 empty] | 61.36631 | [15 empty] | 251379.5 |  | 64.15466 |  |  |  | 0 | [5 empty] | 1365.989 | [13 empty] | 0.041172 | [18 empty] | 2020
[11 empty] | 66.2927 | [33 empty] | 364.2433 |  |  |  | 1.870164 |  | 2.106502 | [7 empty] | 2.069777 | [5 empty] | 4782.866 | [5 empty] | 0.233468 | [5 empty] | 2529.428 | [9 empty] | 23463.41 |  | 56.72181 | [7 empty] | 0.114927 |  |  |  | 207.1105 | [13 empty] | 17.96742 |  | 0 | [7 empty] | 1.416624 | [5 empty] | 47.973 | [15 empty] | 252140.7 |  | 67.06261 |  |  |  | 0 | [5 empty] | 2585.187 | [13 empty] | 0.064024 | [18 empty] | 2020
[11 empty] | 66.5451 | [33 empty] | 470.147 |  |  |  | 1.599416 |  | 1.29924 | [7 empty] | 1.201342 | [5 empty] | 4258.881 | [5 empty] | 0.05727 | [5 empty] | 3724.963 | [9 empty] | 26353.33 |  | 47.32756 | [7 empty] | 0.110536 |  |  |  | 276.2784 | [13 empty] | 23.16093 |  | 0 | [7 empty] | 0.617828 | [5 empty] | 38.25567 | [15 empty] | 265026.4 |  | 71.43781 |  |  |  | 0 | [5 empty] | 4064.493 | [13 empty] | 0.041884 | [18 empty] | 2020
[11 empty] | 66.797 | [33 empty] | 591.0981 |  |  |  | -0.311476 |  | 0.964991 | [7 empty] | 1.399085 | [5 empty] | 4569.061 | [5 empty] | 0.499081 | [5 empty] | 5352.288 | [9 empty] | 28086.48 |  | 46.38545 | [7 empty] | 0.107919 |  |  |  | 308.1417 | [13 empty] | 19.51444 |  | 0 | [7 empty] | 0.673062 | [5 empty] | 55.25623 | [15 empty] | 277203 |  | 98.55424 |  |  |  | 0 | [5 empty] | 4904.071 | [13 empty] | 0.068441 | [18 empty] | 2020
[11 empty] | 67.0489 | [33 empty] | 715.5468 |  |  |  | 0.927955 |  | 1.228406 | [7 empty] | 1.292601 | [5 empty] | 4375.141 | [5 empty] | 0.178663 | [5 empty] | 6370.947 | [9 empty] | 30822.96 |  | 41.68703 | [7 empty] | 0.105503 |  |  |  | 335.2391 | [13 empty] | 21.59405 |  | 0 | [7 empty] | 0.160651 | [5 empty] | 48.2479 | [15 empty] | 275491.9 |  | 101.4764 |  |  |  | 0 | [5 empty] | 5548.859 | [13 empty] | 0.065342 | [18 empty] | 2020
[11 empty] | 67.3008 | [33 empty] | 781.4711 |  |  |  | -0.301282 |  | 0.746025 | [7 empty] | 1.199231 | [5 empty] | 4124.392 | [5 empty] | 0.120555 | [5 empty] | 7323.55 | [9 empty] | 30043.29 |  | 45.70297 | [7 empty] | 0.075279 |  |  |  | 338.7593 | [13 empty] | 24.91769 |  | 0 | [7 empty] | 0.650476 | [5 empty] | 56.23096 | [15 empty] | 279485.5 |  | 131.5089 |  |  |  | 0 | [5 empty] | 6108.961 | [13 empty] | 0.088189 | [18 empty] | 2020
[11 empty] | 67.5538 | [33 empty] | 860.6323 |  |  |  | -0.053206 |  | 0.744567 | [7 empty] | 1.349439 | [5 empty] | 3944.527 | [5 empty] | 0.481257 | [5 empty] | 7891.575 | [9 empty] | 31275.31 |  | 37.12825 | [7 empty] | 0.089752 |  |  |  | 441.1216 | [13 empty] | 23.42948 |  | 0 | [7 empty] | 0.162307 | [5 empty] | 59.61324 | [15 empty] | 293607.7 |  | 141.4881 |  |  |  | 0 | [5 empty] | 6795.778 | [13 empty] | 0.110024 | [18 empty] | 2020
[11 empty] | 67.8062 | [33 empty] | 1073.391 |  |  |  | 2.380574 |  | 0.611136 | [7 empty] | 1.429148 | [5 empty] | 4329.333 | [5 empty] | 0.26332 | [5 empty] | 8980.896 | [9 empty] | 38413.59 |  | 56.52923 | [7 empty] | 0.140771 |  |  |  | 471.6949 | [13 empty] | 24.13188 |  | 0 | [7 empty] | 0.532906 | [5 empty] | 67.61159 | [15 empty] | 299303.7 |  | 195.4631 |  |  |  | 0 | [5 empty] | 8312.024 | [13 empty] | 0.072246 | [18 empty] | 2020
[11 empty] | 68.0581 | [33 empty] | 1272.905 |  |  |  | 2.669354 |  | 0.957078 | [7 empty] | 1.894999 | [5 empty] | 4388.65 | [5 empty] | 0.33135 | [5 empty] | 10398.81 | [9 empty] | 35312.1 |  | 49.77476 | [7 empty] | 0.109732 |  |  |  | 536.6993 | [13 empty] | 26.8005 |  | 0 | [7 empty] | 1.073045 | [5 empty] | 85.78843 | [15 empty] | 312235.1 |  | 267.0019 |  |  |  | 0 | [5 empty] | 8765.439 | [13 empty] | 0.024244 | [18 empty] | 2020
[11 empty] | 68.31 | [33 empty] | 1299.937 |  |  |  | 1.53281 |  | 0.664081 | [7 empty] | 2.260755 | [5 empty] | 4586.901 | [5 empty] | 0.193111 | [5 empty] | 9716.65 | [9 empty] | 35841 |  | 45.82404 | [7 empty] | 0.163787 |  |  |  | 574.382 | [13 empty] | 27.44326 |  | 0 | [7 empty] | 0.521198 | [5 empty] | 81.19808 | [15 empty] | 299822 |  | 343.1192 |  |  |  | 0 | [5 empty] | 7441.934 | [13 empty] | 0.047104 | [18 empty] | 2020
[11 empty] | 68.5619 | [33 empty] | 1287.654 |  |  |  | 1.230452 |  | 0.709045 | [7 empty] | 2.171749 | [5 empty] | 4641.242 | [5 empty] | 0.312386 | [5 empty] | 9482.046 | [9 empty] | 33735.55 |  | 40.66184 | [7 empty] | 0.07338 |  |  |  | 534.6549 | [13 empty] | 26.26232 |  | 0 | [7 empty] | 0.337275 | [5 empty] | 66.37292 | [15 empty] | 276484.9 |  | 476.0101 |  |  |  | 0 | [5 empty] | 7480.729 | [13 empty] | 0.274338 | [18 empty] | 2020
[11 empty] | 68.8138 | [33 empty] | 1446.758 |  |  |  | 0.684174 |  | 1.232222 | [7 empty] | 1.945922 | [5 empty] | 4422.316 | [5 empty] | 0.358269 | [5 empty] | 8216.697 | [9 empty] | 33707.11 |  | 37.38841 | [7 empty] | 0.077431 |  |  |  | 466.488 | [13 empty] | 25.93253 |  | 0 | [7 empty] | 1.289548 | [5 empty] | 66.36723 | [15 empty] | 263843.6 |  | 679.389 |  |  |  | 0 | [5 empty] | 6765.67 | [13 empty] | 0.043701 | [18 empty] | 2020
[11 empty] | 69.0662 | [33 empty] | 1723.97 |  |  |  | 2.19114 |  | 0.875198 | [7 empty] | 2.238024 | [5 empty] | 5375.002 | [5 empty] | 0.121165 | [5 empty] | 8221.871 | [9 empty] | 36588.93 |  | 33.79608 | [7 empty] | 0.132408 |  |  |  | 436.8628 | [13 empty] | 28.30287 |  | 0 | [7 empty] | 1.14494 | [5 empty] | 63.20733 | [15 empty] | 281521.2 |  | 881.6329 |  |  |  | 0 | [5 empty] | 6117.174 | [13 empty] | 0.044343 | [18 empty] | 2020
[11 empty] | 69.3181 | [33 empty] | 2150.952 |  |  |  | 1.474116 |  | 0.638833 | [7 empty] | 2.017784 | [5 empty] | 5069.847 | [5 empty] | 0.123812 | [5 empty] | 7791.792 | [9 empty] | 39867.88 |  | 30.03597 | [7 empty] | 0.107909 |  |  |  | 408.6731 | [13 empty] | 31.82025 |  | 0 | [7 empty] | 1.504391 | [5 empty] | 57.19293 | [15 empty] | 287708.8 |  | 878.8951 |  |  |  | 0 | [5 empty] | 5561.15 | [13 empty] | 0.022658 | [18 empty] | 2020
[11 empty] | 69.57 | [33 empty] | 1799.091 |  |  |  | 3.698544 |  | 0.438819 | [7 empty] | 1.605732 | [5 empty] | 4446.747 | [5 empty] | 0.364475 | [5 empty] | 7274.983 | [9 empty] | 35518.82 |  | 32.56649 | [7 empty] | 0.110868 |  |  |  | 425.5951 | [13 empty] | 36.12764 |  | 0 | [7 empty] | 0.656131 | [5 empty] | 54.34723 | [15 empty] | 272416 |  | 789.1264 |  |  |  | 0 | [5 empty] | 4873.23 | [13 empty] | 0 | [18 empty] | 2020
[11 empty] | 69.8219 | [33 empty] | 1466.503 |  |  |  | 0.979873 |  | 1.039062 | [7 empty] | 1.549354 | [5 empty] | 4622.555 | [5 empty] | 0.251686 | [5 empty] | 7065.326 | [9 empty] | 34416.96 |  | 33.82759 | [7 empty] | 0.155555 |  |  |  | 442.6645 | [13 empty] | 30.83771 |  | 0 | [7 empty] | 0.509786 | [5 empty] | 58.65386 | [15 empty] | 276797.4 |  | 642.9923 |  |  |  | 0 | [5 empty] | 5490.709 | [13 empty] | 0.046067 | [18 empty] | 2020
[11 empty] | 70.0738 | [33 empty] | 1267.923 |  |  |  | 3.538787 |  | 0.965064 | [7 empty] | 1.851346 | [5 empty] | 4232.789 | [5 empty] | 0.249329 | [5 empty] | 6889.078 | [9 empty] | 33417.41 |  | 30.97475 | [7 empty] | 0.098836 |  |  |  | 426.9828 | [13 empty] | 28.7479 |  | 0.162263 | [7 empty] | 0.505062 | [5 empty] | 55.05879 | [15 empty] | 288839.9 |  | 639.7863 |  |  |  | 0 | [5 empty] | 5498.566 | [13 empty] | 0.022819 | [18 empty] | 2020
[11 empty] | 70.3257 | [33 empty] | 1361.715 |  |  |  | 3.846245 |  | 1.043147 | [7 empty] | 2.792278 | [5 empty] | 4360.845 | [5 empty] | 0.568455 | [5 empty] | 7454.52 | [9 empty] | 32324.49 |  | 35.98235 | [7 empty] | 0.128276 |  |  |  | 494.7829 | [13 empty] | 30.70305 |  | 0 | [7 empty] | 0.682434 | [5 empty] | 72.69665 | [15 empty] | 280605.1 |  | 652.6845 |  |  |  | 0 | [5 empty] | 6053.143 | [13 empty] | 0.046249 | [18 empty] | 2020
[11 empty] | 70.5781 | [33 empty] | 1608.361 |  |  |  | 1.846672 |  | 0.545968 | [7 empty] | 3.306644 | [5 empty] | 4361.441 | [5 empty] | 0.727241 | [5 empty] | 9260.677 | [9 empty] | 36567.39 |  | 35.93494 | [7 empty] | 0.16105 |  |  |  | 650.2938 | [13 empty] | 32.66449 |  | 0 | [7 empty] | 0.535793 | [5 empty] | 63.06982 | [15 empty] | 299408.6 |  | 884.2057 |  |  |  | 0 | [5 empty] | 6947.489 | [13 empty] | 0 | [18 empty] | 2020
[11 empty] | 70.83 | [33 empty] | 2076.979 |  |  |  | 2.953827 |  | 0.816722 | [7 empty] | 3.816713 | [5 empty] | 4423.278 | [5 empty] | 0.365132 | [5 empty] | 8271.474 | [9 empty] | 30582.99 |  | 32.19475 | [7 empty] | 0.222053 |  |  |  | 581.3497 | [13 empty] | 28.36961 |  | 0 | [7 empty] | 0.657655 | [5 empty] | 103.3214 | [15 empty] | 263216.8 |  | 1028.35 |  |  |  | 1.780416 | [5 empty] | 6506.23 | [13 empty] | 0.089136 | [18 empty] | 2020
[11 empty] | 71.0819 | [33 empty] | 2636.948 |  |  |  | 5.076699 |  | 0.642995 | [7 empty] | 4.58442 | [5 empty] | 4350.502 | [5 empty] | 0.685088 | [5 empty] | 10058.55 | [9 empty] | 33639.96 |  | 33.40404 | [7 empty] | 0.212255 |  |  |  | 945.3025 | [13 empty] | 29.46819 |  | 0.162173 | [7 empty] | 1.009701 | [5 empty] | 113.4507 | [15 empty] | 260898.8 |  | 1145.581 |  |  |  | 0 | [5 empty] | 7390.135 | [13 empty] | 0.045615 | [18 empty] | 2020
[11 empty] | 71.3349 | [33 empty] | 3151.01 |  |  |  | 2.689039 |  | 0.875048 | [7 empty] | 3.841166 | [5 empty] | 4029.84 | [5 empty] | 0.121069 | [5 empty] | 9144.81 | [9 empty] | 33048.33 |  | 32.0303 | [7 empty] | 0.181949 |  |  |  | 975.2621 | [13 empty] | 33.28757 |  | 0 | [7 empty] | 1.308701 | [5 empty] | 102.1493 | [15 empty] | 259091.6 |  | 1126.463 |  |  |  | 0 | [5 empty] | 7558.279 | [13 empty] | 0.066512 | [18 empty] | 2020
[11 empty] | 71.5868 | [33 empty] | 3642.909 |  |  |  | 4.808386 |  | 1.084084 | [7 empty] | 3.687683 | [5 empty] | 4841.576 | [5 empty] | 0.196848 | [5 empty] | 11072.59 | [9 empty] | 38199.14 |  | 34.2444 | [7 empty] | 0.176116 |  |  |  | 957.3372 | [13 empty] | 31.57032 |  | 0.170888 | [7 empty] | 0.709338 | [5 empty] | 88.29924 | [15 empty] | 300454.3 |  | 1096.986 |  |  |  | 0 | [5 empty] | 7864.388 | [13 empty] | 0.048067 | [18 empty] | 2020
[11 empty] | 71.8392 | [33 empty] | 2874.52 |  |  |  | 3.721182 |  | 0.722296 | [7 empty] | 2.477349 | [5 empty] | 3584.677 | [5 empty] | 0.161411 | [5 empty] | 7981.239 | [9 empty] | 29659.04 |  | 27.14219 | [7 empty] | 0.118405 |  |  |  | 726.1173 | [13 empty] | 26.04779 |  | 0 | [7 empty] | 0.290851 | [5 empty] | 62.3198 | [15 empty] | 246447.8 |  | 705.2996 |  |  |  | 1.574551 | [5 empty] | 6373.056 | [13 empty] | 0.039417 | [18 empty] | 2020
[11 empty] | 72.0911 | [33 empty] | 2597.209 |  |  |  | 3.165585 |  | 1.683472 | [7 empty] | 2.127046 | [5 empty] | 4941.85 | [5 empty] | 0.391219 | [5 empty] | 8161.788 | [9 empty] | 34937.6 |  | 37.16507 | [7 empty] | 0.140945 |  |  |  | 772.486 | [13 empty] | 32.73552 |  | 0 | [7 empty] | 0.705009 | [5 empty] | 56.75465 | [15 empty] | 299764.7 |  | 709.4778 |  |  |  | 0 | [5 empty] | 6224.821 | [13 empty] | 0.047772 | [18 empty] | 2020
[11 empty] | 72.343 | [33 empty] | 2089.272 |  |  |  | 4.3889 |  | 0.989533 | [7 empty] | 1.453919 | [5 empty] | 3996.793 | [5 empty] | 0.239523 | [5 empty] | 6211.398 | [9 empty] | 31780.56 |  | 34.30886 | [7 empty] | 0.139202 |  |  |  | 547.3421 | [13 empty] | 28.75135 |  | 0 | [7 empty] | 0.809441 | [5 empty] | 44.40342 | [15 empty] | 274839.9 |  | 441.2878 |  |  |  | 1.752627 | [5 empty] | 4410.019 | [13 empty] | 0.021938 | [18 empty] | 2020
[11 empty] | 72.5949 | [33 empty] | 1501.697 |  |  |  | 2.283653 |  | 1.629785 | [7 empty] | 1.647038 | [5 empty] | 4254.873 | [5 empty] | 0.37869 | [5 empty] | 4924.718 | [9 empty] | 34432.12 |  | 29.18237 | [7 empty] | 0.146806 |  |  |  | 543.3036 | [13 empty] | 31.43573 |  | 0 | [7 empty] | 0.341286 | [5 empty] | 45.68585 | [15 empty] | 285574.1 |  | 370.28 |  |  |  | 0 | [5 empty] | 3988.917 | [13 empty] | 0.023125 | [18 empty] | 2020
[11 empty] | 72.8468 | [33 empty] | 961.1058 |  |  |  | 0.195369 |  | 1.138289 | [7 empty] | 1.153485 | [5 empty] | 4266.277 | [5 empty] | 0.12244 | [5 empty] | 4076.966 | [9 empty] | 35994.77 |  | 29.64518 | [7 empty] | 0.122692 |  |  |  | 485.9558 | [13 empty] | 29.82137 |  | 0 | [7 empty] | 0 | [5 empty] | 37.02074 | [15 empty] | 281328.2 |  | 250.0171 |  |  |  | 0 | [5 empty] | 3606.715 | [13 empty] | 0.067298 | [18 empty] | 2020
[11 empty] | 73.0987 | [33 empty] | 815.5916 |  |  |  | 1.458999 |  | 0.569657 | [7 empty] | 1.399135 | [5 empty] | 4286.54 | [5 empty] | 0.183818 | [5 empty] | 4385.029 | [9 empty] | 32936.75 |  | 29.22712 | [7 empty] | 0.127834 |  |  |  | 458.2901 | [13 empty] | 28.74836 |  | 0.159648 | [7 empty] | 0.497099 | [5 empty] | 34.27172 | [15 empty] | 294057 |  | 204.0901 |  |  |  | 0 | [5 empty] | 3481.95 | [13 empty] | 0.112273 | [18 empty] | 2020
[11 empty] | 73.3511 | [33 empty] | 705.1863 |  |  |  | 1.861041 |  | 0.959487 | [7 empty] | 1.367701 | [5 empty] | 3742.521 | [5 empty] | 0.116093 | [5 empty] | 4050.253 | [9 empty] | 29268.65 |  | 28.36624 | [7 empty] | 0.137608 |  |  |  | 394.0813 | [13 empty] | 26.54075 |  | 0 | [7 empty] | 0.313983 | [5 empty] | 36.05177 | [15 empty] | 275021.4 |  | 179.8748 |  |  |  | 0 | [5 empty] | 3747.087 | [13 empty] | 0 | [18 empty] | 2020
[11 empty] | 73.603 | [33 empty] | 583.3624 |  |  |  | 2.52958 |  | 0.842791 | [7 empty] | 1.023185 | [5 empty] | 4313.611 | [5 empty] | 0.31375 | [5 empty] | 4448.483 | [9 empty] | 32366.17 |  | 33.31583 | [7 empty] | 0.105717 |  |  |  | 386.7741 | [13 empty] | 29.12844 |  | 0 | [7 empty] | 0.678907 | [5 empty] | 34.26279 | [15 empty] | 285822.3 |  | 172.191 |  |  |  | 0 | [5 empty] | 3813.883 | [13 empty] | 0.045998 | [18 empty] | 2020
[11 empty] | 73.8549 | [33 empty] | 513.3109 |  |  |  | 2.086909 |  | 0.715013 | [7 empty] | 0.752063 | [5 empty] | 3927.129 | [5 empty] | 0.230672 | [5 empty] | 4053.759 | [9 empty] | 30056.54 |  | 29.8647 | [7 empty] | 0.087906 |  |  |  | 311.4432 | [13 empty] | 30.79227 |  | 0.150289 | [7 empty] | 0 | [5 empty] | 30.36048 | [15 empty] | 235876.8 |  | 105.35 |  |  |  | 0 | [5 empty] | 3011.49 | [13 empty] | 0 | [18 empty] | 2020
[11 empty] | 74.1068 | [33 empty] | 466.2103 |  |  |  | 1.424428 |  | 0.927219 | [7 empty] | 0.910474 | [5 empty] | 3987.335 | [5 empty] | 0.358934 | [5 empty] | 4572.561 | [9 empty] | 31672.85 |  | 29.67567 | [7 empty] | 0.110618 |  |  |  | 349.6467 | [13 empty] | 29.97495 |  | 0 | [7 empty] | 0.161842 | [5 empty] | 29.09492 | [15 empty] | 276160.1 |  | 78.23379 |  |  |  | 0 | [5 empty] | 3205.304 | [13 empty] | 0.021929 | [18 empty] | 2020
[11 empty] | 74.3587 | [33 empty] | 519.3093 |  |  |  | 3.545469 |  | 0.661231 | [7 empty] | 0.822076 | [5 empty] | 3828.716 | [5 empty] | 0.349027 | [5 empty] | 3818.219 | [9 empty] | 31117.6 |  | 30.12934 | [7 empty] | 0.102938 |  |  |  | 324.535 | [13 empty] | 29.26353 |  | 0 | [7 empty] | 0.157391 | [5 empty] | 21.87677 | [15 empty] | 260760.2 |  | 63.19592 |  |  |  | 0 | [5 empty] | 3408.487 | [13 empty] | 0.042652 | [18 empty] | 2020
[11 empty] | 74.6112 | [33 empty] | 548.9959 |  |  |  | 3.401824 |  | 1.11361 | [7 empty] | 0.759161 | [5 empty] | 4344.679 | [5 empty] | 0.17959 | [5 empty] | 4344.192 | [9 empty] | 32523.32 |  | 34.4965 | [7 empty] | 0.110856 |  |  |  | 278.846 | [13 empty] | 29.04177 |  | 0 | [7 empty] | 0.485969 | [5 empty] | 25.5164 | [15 empty] | 291652.6 |  | 63.32899 |  |  |  | 0 | [5 empty] | 3675.803 | [13 empty] | 0.065846 | [18 empty] | 2020
[11 empty] | 74.8631 | [33 empty] | 621.9851 |  |  |  | 4.809846 |  | 0.705885 | [7 empty] | 0.990309 | [5 empty] | 3972.473 | [5 empty] | 0.18627 | [5 empty] | 4570.535 | [9 empty] | 32039.41 |  | 40.57681 | [7 empty] | 0.145202 |  |  |  | 300.9196 | [13 empty] | 24.80272 |  | 0 | [7 empty] | 0.336064 | [5 empty] | 27.80215 | [15 empty] | 289598.2 |  | 74.90076 |  |  |  | 0 | [5 empty] | 4186.258 | [13 empty] | 0.0683 | [18 empty] | 2020
[11 empty] | 75.116 | [33 empty] | 567.4797 |  |  |  | 2.369858 |  | 0.364484 | [7 empty] | 1.150878 | [5 empty] | 4321.095 | [5 empty] | 0.235096 | [5 empty] | 4409.389 | [9 empty] | 30855.88 |  | 30.02092 | [7 empty] | 0.078087 |  |  |  | 244.196 | [13 empty] | 29.80175 |  | 0 | [7 empty] | 0.31815 | [5 empty] | 27.21822 | [15 empty] | 276994.1 |  | 61.25309 |  |  |  | 0 | [5 empty] | 3349.648 | [13 empty] | 0.021553 | [18 empty] | 2020
[11 empty] | 75.3679 | [33 empty] | 492.1099 |  |  |  | 1.417919 |  | 0.492422 | [7 empty] | 2.117604 | [5 empty] | 3890.716 | [5 empty] | 0.178646 | [5 empty] | 4057.013 | [9 empty] | 30557.91 |  | 32.41407 | [7 empty] | 0.12015 |  |  |  | 214.6606 | [13 empty] | 30.43192 |  | 0 | [7 empty] | 0.644752 | [5 empty] | 39.06189 | [15 empty] | 263386.8 |  | 82.90126 |  |  |  | 0 | [5 empty] | 3637.222 | [13 empty] | 0.065516 | [18 empty] | 2020
[11 empty] | 75.6198 | [33 empty] | 814.5586 |  |  |  | 6.266047 |  | 0.726146 | [7 empty] | 4.428699 | [5 empty] | 4210.837 | [5 empty] | 0.638607 | [5 empty] | 4974.03 | [9 empty] | 33092.44 |  | 34.85588 | [7 empty] | 0.136685 |  |  |  | 225.6648 | [13 empty] | 33.46198 |  | 0 | [7 empty] | 1.728783 | [5 empty] | 57.45797 | [15 empty] | 281198.7 |  | 104.1683 |  |  |  | 0 | [5 empty] | 4297.995 | [13 empty] | 0.093685 | [18 empty] | 2020
[11 empty] | 75.8717 | [33 empty] | 1127.182 |  |  |  | 659.1334 |  | 1.358741 | [7 empty] | 5.989277 | [5 empty] | 3703.561 | [5 empty] | 1.135103 | [5 empty] | 4639.545 | [9 empty] | 38618.73 |  | 29.91168 | [7 empty] | 0.120697 |  |  |  | 267.2499 | [13 empty] | 31.00583 |  | 0 | [7 empty] | 0.485215 | [5 empty] | 76.22996 | [15 empty] | 266966.6 |  | 128.7991 |  |  |  | 0 | [5 empty] | 3958.882 | [13 empty] | 0.460185 | [18 empty] | 2020
[11 empty] | 76.1241 | [33 empty] | 1183.077 |  |  |  | 3958.858 |  | 1.832379 | [7 empty] | 17.83498 | [5 empty] | 4090.792 | [5 empty] | 3.840427 | [5 empty] | 5578.604 | [9 empty] | 104246.5 |  | 33.64192 | [7 empty] | 0.179184 |  |  |  | 262.8419 | [13 empty] | 34.35334 |  | 0 | [7 empty] | 4.399097 | [5 empty] | 104.5138 | [15 empty] | 374201.2 |  | 123.4603 |  |  |  | 0 | [5 empty] | 4273.785 | [13 empty] | 0.487614 | [18 empty] | 2020
[11 empty] | 76.376 | [33 empty] | 1277.145 |  |  |  | 12235.75 |  | 2.993127 | [7 empty] | 35.94595 | [5 empty] | 3527.927 | [5 empty] | 13.89972 | [5 empty] | 5850.103 | [9 empty] | 285641.5 |  | 34.96697 | [7 empty] | 0.124906 |  |  |  | 263.5092 | [13 empty] | 32.20337 |  | 0 | [7 empty] | 2.874273 | [5 empty] | 172.0335 | [15 empty] | 600440.6 |  | 161.3343 |  |  |  | 0 | [5 empty] | 4151.08 | [13 empty] | 0.389392 | [18 empty] | 2020
[11 empty] | 76.6279 | [33 empty] | 1293.861 |  |  |  | 25566.36 |  | 6.766151 | [7 empty] | 48.77184 | [5 empty] | 3666.705 | [5 empty] | 21.50679 | [5 empty] | 6057.583 | [9 empty] | 579479.4 |  | 34.39294 | [7 empty] | 0.189236 |  |  |  | 253.0065 | [13 empty] | 51.87722 |  | 0 | [7 empty] | 7.956171 | [5 empty] | 216.8894 | [15 empty] | 770807.6 |  | 139.7952 |  |  |  | 0 | [5 empty] | 4576.703 | [13 empty] | 0.636887 | [18 empty] | 2020
[11 empty] | 76.8798 | [33 empty] | 1439.602 |  |  |  | 48284.96 |  | 11.45214 | [7 empty] | 63.07302 | [5 empty] | 3403.982 | [5 empty] | 27.2236 | [5 empty] | 5430.588 | [9 empty] | 1030203 |  | 31.67835 | [7 empty] | 0.129459 |  |  |  | 278.4252 | [13 empty] | 43.95744 |  | 0.48955 | [7 empty] | 8.642038 | [5 empty] | 240.1057 | [15 empty] | 1182496 |  | 172.2457 |  |  |  | 5.499576 | [5 empty] | 4151.748 | [13 empty] | 0.82638 | [18 empty] | 2020
[11 empty] | 77.1317 | [33 empty] | 1519.232 |  |  |  | 89540.22 |  | 23.11387 | [7 empty] | 102.0422 | [5 empty] | 4177.046 | [5 empty] | 40.59023 | [5 empty] | 6779.811 | [9 empty] | 1845218 |  | 36.36583 | [7 empty] | 0.298406 |  |  |  | 277.1612 | [13 empty] | 40.49314 |  | 0 | [7 empty] | 10.35433 | [5 empty] | 351.9192 | [15 empty] | 1995442 |  | 234.6891 |  |  |  | 0 | [5 empty] | 4297.72 | [13 empty] | 0.647369 | [18 empty] | 2020
[11 empty] | 77.3842 | [33 empty] | 1385.087 |  |  |  | 136091.1 |  | 28.23543 | [7 empty] | 160.4094 | [5 empty] | 3514.36 | [5 empty] | 37.68571 | [5 empty] | 7006.952 | [9 empty] | 2405138 |  | 31.88629 | [7 empty] | 0.203849 |  |  |  | 269.6558 | [13 empty] | 48.35816 |  | 0 | [7 empty] | 3.124533 | [5 empty] | 403.2797 | [15 empty] | 2666582 |  | 256.4377 |  |  |  | 11.26712 | [5 empty] | 4201.73 | [13 empty] | 0.987614 | [18 empty] | 2020
[11 empty] | 77.6361 | [33 empty] | 1219.353 |  |  |  | 180368.1 |  | 28.08966 | [7 empty] | 218.6514 | [5 empty] | 3124.691 | [5 empty] | 25.75335 | [5 empty] | 5061.696 | [9 empty] | 3334952 |  | 27.25025 | [7 empty] | 0.324633 |  |  |  | 238.7693 | [13 empty] | 66.33996 |  | 0 | [7 empty] | 15.22207 | [5 empty] | 483.7032 | [15 empty] | 3518930 |  | 334.6047 |  |  |  | 0 | [5 empty] | 3111.033 | [13 empty] | 1.202797 | [18 empty] | 2020
[11 empty] | 77.888 | [33 empty] | 1298.492 |  |  |  | 298725.6 |  | 59.31121 | [7 empty] | 331.8616 | [5 empty] | 4131.469 | [5 empty] | 43.17985 | [5 empty] | 6424.102 | [9 empty] | 5114252 |  | 26.77778 | [7 empty] | 0.204973 |  |  |  | 278.3334 | [13 empty] | 47.50358 |  | 0 | [7 empty] | 11.50682 | [5 empty] | 617.5361 | [15 empty] | 5364924 |  | 455.6938 |  |  |  | 20.74494 | [5 empty] | 3629.034 | [13 empty] | 1.039101 | [18 empty] | 2020
[11 empty] | 78.1399 | [33 empty] | 1422.068 |  |  |  | 340895.3 |  | 66.38498 | [7 empty] | 270.5414 | [5 empty] | 3199.135 | [5 empty] | 32.08399 | [5 empty] | 5177.084 | [9 empty] | 6613860 |  | 29.92738 | [7 empty] | 0.339131 |  |  |  | 182.3967 | [13 empty] | 34.76677 |  | 0 | [7 empty] | 11.14597 | [5 empty] | 629.2595 | [15 empty] | 6274576 |  | 448.7468 |  |  |  | 0 | [5 empty] | 2544.619 | [13 empty] | 1.207789 | [18 empty] | 2020
[11 empty] | 78.3918 | [33 empty] | 1538.982 |  |  |  | 508351 |  | 88.70956 | [7 empty] | 359.9209 | [5 empty] | 4000.443 | [5 empty] | 22.69552 | [5 empty] | 8778.443 | [9 empty] | 10295740 |  | 25.68894 | [7 empty] | 0.827718 |  |  |  | 254.5667 | [13 empty] | 62.06284 |  | 0 | [7 empty] | 10.2512 | [5 empty] | 812.1252 | [15 empty] | 9607631 |  | 518.5752 |  |  |  | 0 | [5 empty] | 4260.285 | [13 empty] | 1.851383 | [18 empty] | 2020
[11 empty] | 78.6442 | [33 empty] | 1291.901 |  |  |  | 624412.2 |  | 117.1942 | [7 empty] | 365.8546 | [5 empty] | 3446.052 | [5 empty] | 45.62005 | [5 empty] | 5889.801 | [9 empty] | 12771340 |  | 13.73632 | [7 empty] | 0.843369 |  |  |  | 269.6151 | [13 empty] | 41.46651 |  | 0 | [7 empty] | 4.263591 | [5 empty] | 781.9559 | [15 empty] | 11705320 |  | 525.6807 |  |  |  | 0 | [5 empty] | 3369.654 | [13 empty] | 2.309985 | [18 empty] | 2020
[11 empty] | 78.8961 | [33 empty] | 1880.992 |  |  |  | 1172188 |  | 135.4922 | [7 empty] | 597.2178 | [5 empty] | 3930.687 | [5 empty] | 16.71581 | [5 empty] | 10537.65 | [9 empty] | 23726870 |  | 28.38526 | [7 empty] | 0.593972 |  |  |  | 286.3849 | [13 empty] | 29.13704 |  | 0 | [7 empty] | 22.65616 | [5 empty] | 1135.813 | [15 empty] | 21220740 |  | 733.9145 |  |  |  | 163.3591 | [5 empty] | 3987.126 | [13 empty] | 3.068675 | [18 empty] | 2020
[11 empty] | 79.149 | [33 empty] | 2218.386 |  |  |  | 1965778 |  | 216.6529 | [7 empty] | 1120.148 | [5 empty] | 5210.909 | [5 empty] | 22.7567 | [5 empty] | 14445.01 | [9 empty] | 38498920 |  | 59.62591 | [7 empty] | 0.606749 |  |  |  | 395.0548 | [13 empty] | 15.93751 |  | 0 | [7 empty] | 0 | [5 empty] | 1918.796 | [15 empty] | 33859880 |  | 1271.187 |  |  |  | 0 | [5 empty] | 6114.384 | [13 empty] | 3.342393 | [18 empty] | 2020
[11 empty] | 79.4009 | [33 empty] | 3354.03 |  |  |  | 3280306 |  | 258.1783 | [7 empty] | 2371.347 | [5 empty] | 10667.32 | [5 empty] | 37.80023 | [5 empty] | 24910.42 | [9 empty] | 65549640 |  | 55.02746 | [7 empty] | 4.080213 |  |  |  | 356.8044 | [13 empty] | 139.1869 |  | 0 | [7 empty] | 20.49759 | [5 empty] | 3147.719 | [15 empty] | 63729650 |  | 2551.067 |  |  |  | 665.0262 | [5 empty] | 5801.171 | [13 empty] | 0 | [18 empty] | 2020
[11 empty] | 79.6528 | [33 empty] | 3309.369 |  |  |  | 3861280 |  | 411.1773 | [7 empty] | 2745.962 | [5 empty] | 5940.32 | [5 empty] | 19.37962 | [5 empty] | 23984.32 | [9 empty] | 76533750 |  | 28.21388 | [7 empty] | 1.706585 |  |  |  | 217.5742 | [13 empty] | 120.6186 |  | 0 | [7 empty] | 0 | [5 empty] | 3891.22 | [15 empty] | 74718440 |  | 3055.012 |  |  |  | 568.2973 | [5 empty] | 6964.661 | [13 empty] | 0 | [18 empty] | 2020
[11 empty] | 79.9047 | [33 empty] | 3589.795 |  |  |  | 5363980 |  | 427.0515 | [7 empty] | 3568.472 | [5 empty] | 4169.371 | [5 empty] | 58.94382 | [5 empty] | 38648.57 | [9 empty] | 119989600 |  | 128.7322 | [7 empty] | 9.182981 |  |  |  | 257.9796 | [13 empty] | 154.1463 |  | 0 | [7 empty] | 39.96281 | [5 empty] | 4284.261 | [15 empty] | 114085500 |  | 3867.719 |  |  |  | 864.3054 | [5 empty] | 4288.376 | [13 empty] | 0 | [18 empty] | 2020
[11 empty] | 80.1571 | [33 empty] | 2368.42 |  |  |  | 4199622 |  | 229.1258 | [7 empty] | 2094.754 | [5 empty] | 3028.655 | [5 empty] | 12.29813 | [5 empty] | 29562.42 | [9 empty] | 101241700 |  | 0 | [7 empty] | 5.684127 |  |  |  | 219.9943 | [13 empty] | 91.98095 |  | 0 | [7 empty] | 0 | [5 empty] | 3241.031 | [15 empty] | 94517890 |  | 1993.86 |  |  |  | 360.6837 | [5 empty] | 2728.157 | [13 empty] | 13.55197 | [18 empty] | 2020
[11 empty] | 80.409 | [33 empty] | 4932.357 |  |  |  | 8401988 |  | 681.1606 | [7 empty] | 4886.737 | [5 empty] | 4792.811 | [5 empty] | 78.96432 | [5 empty] | 58603.79 | [9 empty] | 230908700 |  | 0 | [7 empty] | 7.927722 |  |  |  | 410.7578 | [13 empty] | 249.1994 |  | 0 | [7 empty] | 71.39671 | [5 empty] | 7377.212 | [15 empty] | 211764000 |  | 4406.786 |  |  |  | 772.0152 | [5 empty] | 3922.562 | [13 empty] | 9.669145 | [18 empty] | 2020
[11 empty] | 80.6609 | [33 empty] | 5427.762 |  |  |  | 9857860 |  | 866.2234 | [7 empty] | 6468.34 | [5 empty] | 4089.526 | [5 empty] | 64.36567 | [5 empty] | 61693.88 | [9 empty] | 248081200 |  | 0 | [7 empty] | 7.120399 |  |  |  | 735.046 | [13 empty] | 144.7723 |  | 0 | [7 empty] | 0 | [5 empty] | 9497.302 | [15 empty] | 247420000 |  | 7360.722 |  |  |  | 0 | [5 empty] | 2023.711 | [13 empty] | 23.64662 | [18 empty] | 2020
[11 empty] | 80.9129 | [33 empty] | 6806.992 |  |  |  | 10940580 |  | 1486.774 | [7 empty] | 7651.155 | [5 empty] | 2376.365 | [5 empty] | 188.9571 | [5 empty] | 66599.94 | [9 empty] | 278963000 |  | 0 | [7 empty] | -3.85584 |  |  |  | 215.7672 | [13 empty] | 207.5786 |  | 0 | [7 empty] | 102.5283 | [5 empty] | 10376.82 | [15 empty] | 292241700 |  | 7366.151 |  |  |  | 1108.556 | [5 empty] | 6596.019 | [13 empty] | 27.76933 | [18 empty] | 2020
[11 empty] | 81.1648 | [33 empty] | 5415.793 |  |  |  | 10813370 |  | 1164.46 | [7 empty] | 5283.582 | [5 empty] | 2854.666 | [5 empty] | 70.29182 | [5 empty] | 71897.03 | [9 empty] | 283072600 |  | 0 | [7 empty] | 19.26091 |  |  |  | 240.8163 | [13 empty] | 297.8615 |  | 0 | [7 empty] | 0 | [5 empty] | 8342.181 | [15 empty] | 264485700 |  | 5143.019 |  |  |  | 3093.129 | [5 empty] | 1869.236 | [13 empty] | 12.91404 | [18 empty] | 2020
[11 empty] | 81.4172 | [33 empty] | 12641.9 |  |  |  | 29863900 |  | 2701.465 | [7 empty] | 12160.98 | [5 empty] | 14592.71 | [5 empty] | 200.6934 | [5 empty] | 197333.6 | [9 empty] | 878787700 |  | 146.167 | [7 empty] | 34.75914 |  |  |  | 802.2112 | [13 empty] | 850.4852 |  | 0 | [7 empty] | 0 | [5 empty] | 21089.34 | [15 empty] | 771084200 |  | 13095.06 |  |  |  | 0 | [5 empty] | 4606.806 | [13 empty] | 36.87455 | [18 empty] | 2020
[11 empty] | 81.6691 | [33 empty] | 11421.98 |  |  |  | 42626690 |  | 4026.457 | [7 empty] | 13947.18 | [5 empty] | 1090.646 | [5 empty] | 0 | [5 empty] | 289897.4 | [9 empty] | 1104574000 |  | 0 | [7 empty] | 25.73002 |  |  |  | 370.0666 | [13 empty] | 762.9894 |  | 0 | [7 empty] | 753.7637 | [5 empty] | 32370.54 | [15 empty] | 1032187000 |  | 17096.77 |  |  |  | 0 | [5 empty] | 4185.195 | [13 empty] | 153.1055 | [18 empty] | 2020
[11 empty] | 81.9169 | [180 empty] | 2020
[11 empty] | 0.2518997 | [180 empty] | 2020
[11 empty] | 0.5037999 | [180 empty] | 2020
[11 empty] | 0.7557001 | [180 empty] | 2020
[11 empty] | 1.26 | [33 empty] | 1.770684 |  |  |  | 2.571587 |  | 0 | [7 empty] | 0 | [5 empty] | 3510.46 | [5 empty] | 0 | [5 empty] | 1159.297 | [9 empty] | 129.8283 |  | 1433.602 | [7 empty] | 2.229466 |  |  |  | 42.49476 | [13 empty] | 67856.38 |  | 1.073858 | [7 empty] | 0.548146 | [5 empty] | 7.753384 | [15 empty] | 254236.8 |  | 1.620731 |  |  |  | 1369.273 | [5 empty] | 3.172881 | [13 empty] | 0.478355 | [18 empty] | 2020
[11 empty] | 1.5119 | [33 empty] | 1.119825 |  |  |  | 22.91304 |  | 0 | [7 empty] | 0.116692 | [5 empty] | 3717.62 | [5 empty] | 1.682456 | [5 empty] | 1207.243 | [9 empty] | 530.0803 |  | 1287.088 | [7 empty] | 2.409886 |  |  |  | 40.65645 | [13 empty] | 64511.14 |  | 0 | [7 empty] | 3.452388 | [5 empty] | 117.1557 | [15 empty] | 249146.9 |  | 2.01187 |  |  |  | 1467.145 | [5 empty] | 6.300896 | [13 empty] | 0.644293 | [18 empty] | 2020
[11 empty] | 1.7638 | [33 empty] | 1.346691 |  |  |  | 29.33416 |  | 0 | [7 empty] | 0.149686 | [5 empty] | 3854.456 | [5 empty] | 0.85181 | [5 empty] | 1163.142 | [9 empty] | 668.6918 |  | 1319.733 | [7 empty] | 2.345011 |  |  |  | 39.54474 | [13 empty] | 69487.12 |  | 0 | [7 empty] | 1.937442 | [5 empty] | 103.794 | [15 empty] | 253587.7 |  | 2.759702 |  |  |  | 1499.601 | [5 empty] | 7.962712 | [13 empty] | 0.619817 | [18 empty] | 2020
[11 empty] | 2.2686 | [180 empty] | 2020
[11 empty] | 2.7729 | [33 empty] | 20938.34 |  |  |  | -47025.49 |  | 17355.7 | [7 empty] | 3663.351 | [5 empty] | 23937.21 | [5 empty] | 9867.997 | [5 empty] | 310042.9 | [9 empty] | 3108694 |  | 0 | [7 empty] | 194.049 |  |  |  | 1271.552 | [13 empty] | 31598.38 |  | 0 | [7 empty] | 45932.91 | [5 empty] | 974881.5 | [15 empty] | 9719221 |  | 5411.684 |  |  |  | 0 | [5 empty] | 23908.2 | [13 empty] | 0 | [18 empty] | 2020
[11 empty] | 3.5287 | [33 empty] | 39403.09 |  |  |  | 104192.9 |  | 11197.87 | [7 empty] | 5909.201 | [5 empty] | -10686.71 | [5 empty] | 5304.652 | [5 empty] | 438903.2 | [9 empty] | 4250380 |  | 0 | [7 empty] | 315.6317 |  |  |  | 4101.928 | [13 empty] | 40420.37 |  | 0 | [7 empty] | 59278.26 | [5 empty] | 969112.6 | [15 empty] | -938495.9 |  | 8735.325 |  |  |  | 0 | [5 empty] | 31982.95 | [13 empty] | 0 | [18 empty] | 2020
[11 empty] | 5.0406 | [33 empty] | 965.7352 |  |  |  | -143.8702 |  | 672.4005 | [7 empty] | 236.5629 | [5 empty] | 662.5339 | [5 empty] | 363.8726 | [5 empty] | 11031.5 | [9 empty] | 128649.9 |  | 0 | [7 empty] | 13.13558 |  |  |  | 0 | [13 empty] | 1417.026 |  | 242.7014 | [7 empty] | 1017.209 | [5 empty] | 22269.01 | [15 empty] | 458723.7 |  | 445.2112 |  |  |  | 2719.017 | [5 empty] | 322.8351 | [13 empty] | 0 | [18 empty] | 2020
[11 empty] | 5.293 | [33 empty] | 8177.758 |  |  |  | 7908.356 |  | 4338.155 | [7 empty] | 953.9031 | [5 empty] | -1033.771 | [5 empty] | 0 | [5 empty] | 60299.11 | [9 empty] | 615233.2 |  | 0 | [7 empty] | 52.70149 |  |  |  | 794.4655 | [13 empty] | 18210.56 |  | 0 | [7 empty] | 7178.364 | [5 empty] | 121952 | [15 empty] | 2589424 |  | 847.3998 |  |  |  | 0 | [5 empty] | 2459.945 | [13 empty] | 0 | [18 empty] | 2020
[11 empty] | 5.5449 | [33 empty] | 34599.72 |  |  |  | 7229.404 |  | 11471.37 | [7 empty] | 9080.956 | [5 empty] | -5466.401 | [5 empty] | 0 | [5 empty] | 423446.8 | [9 empty] | 1981637 |  | 4041.316 | [7 empty] | -290.3811 |  |  |  | 4201.653 | [13 empty] | 39604.12 |  | 7246.176 | [7 empty] | 7593.01 | [5 empty] | 558760.4 | [15 empty] | 18798240 |  | -1391.685 |  |  |  | 0 | [5 empty] | 19753.38 | [13 empty] | 1021.99 | [18 empty] | 2020
[11 empty] | 5.7968 | [33 empty] | 15364.47 |  |  |  | 40616.2 |  | 34932.59 | [7 empty] | 3072.406 | [5 empty] | -4160.677 | [5 empty] | 2067.114 | [5 empty] | 147283 | [9 empty] | 2104559 |  | 3076.536 | [7 empty] | 299.6015 |  |  |  | 799.633 | [13 empty] | 40424.64 |  | 0 | [7 empty] | 28903.15 | [5 empty] | 422341.8 | [15 empty] | 9992261 |  | 10121.63 |  |  |  | 0 | [5 empty] | 20171.22 | [13 empty] | 0 | [18 empty] | 2020
[11 empty] | 6.0497 | [33 empty] | 13053.26 |  |  |  | -24783.45 |  | 7790.043 | [7 empty] | 8222.433 | [5 empty] | -4947.848 | [5 empty] | 2458.443 | [5 empty] | 250899.2 | [9 empty] | 1528518 |  | 0 | [7 empty] | 356.7633 |  |  |  | 0 | [13 empty] | 60300.95 |  | 0 | [7 empty] | 13751.16 | [5 empty] | 415899.9 | [15 empty] | 28316640 |  | 6720.323 |  |  |  | 73502.16 | [5 empty] | 17885.66 | [13 empty] | 0 | [18 empty] | 2020
[11 empty] | 6.3017 | [33 empty] | 28984.38 |  |  |  | 33827.54 |  | 9609.733 | [7 empty] | 6762.088 | [5 empty] | 22096.1 | [5 empty] | 3032.498 | [5 empty] | 274481.9 | [9 empty] | 2760030 |  | 0 | [7 empty] | 313.3535 |  |  |  | 0 | [13 empty] | 74383.35 |  | 0 | [7 empty] | 25445.93 | [5 empty] | 567847.4 | [15 empty] | 724938.3 |  | 8291.357 |  |  |  | 0 | [5 empty] | 6999.174 | [13 empty] | 0 | [18 empty] | 2020
[11 empty] | 7.5617 | [33 empty] | 10340.53 |  |  |  | 920.5149 |  | 3099.287 | [7 empty] | 2924.727 | [5 empty] | 3451.692 | [5 empty] | 133.3112 | [5 empty] | 26450 | [9 empty] | 231946.7 |  | 1985.239 | [7 empty] | 75.46848 |  |  |  | 2321.849 | [13 empty] | 2607.627 |  | 0 | [7 empty] | 1492.309 | [5 empty] | 76155.82 | [15 empty] | 1062202 |  | 509.1871 |  |  |  | 0 | [5 empty] | 63976.04 | [13 empty] | 0 | [18 empty] | 2020
[11 empty] | 9.0736 | [33 empty] | 2389.665 |  |  |  | 1.255577 |  | 4.222088 | [7 empty] | 5.09514 | [5 empty] | 8873.896 | [5 empty] | 0.325985 | [5 empty] | 543.9779 | [9 empty] | 27070.09 |  | 392.8164 | [7 empty] | 0.203808 |  |  |  | 1035.219 | [13 empty] | 40.29363 |  | 0 | [7 empty] | 1.369341 | [5 empty] | 91.91521 | [15 empty] | 247690.2 |  | 9.228163 |  |  |  | 0 | [5 empty] | 1405.689 | [13 empty] | 0.153543 | [18 empty] | 2020
[11 empty] | 9.326 | [33 empty] | 3392.288 |  |  |  | 2.814208 |  | 2.921205 | [7 empty] | 3.569842 | [5 empty] | 9784.759 | [5 empty] | 0.383734 | [5 empty] | 592.3383 | [9 empty] | 29867.55 |  | 467.6225 | [7 empty] | 0.166152 |  |  |  | 1050.319 | [13 empty] | 37.79169 |  | 0 | [7 empty] | 1.934488 | [5 empty] | 82.20175 | [15 empty] | 275540.7 |  | 9.439482 |  |  |  | 0 | [5 empty] | 1825.592 | [13 empty] | 0.05784 | [18 empty] | 2020
[11 empty] | 9.5779 | [33 empty] | 3801.171 |  |  |  | 0.743846 |  | 2.608972 | [7 empty] | 2.357403 | [5 empty] | 9766.484 | [5 empty] | 0.26674 | [5 empty] | 537.8481 | [9 empty] | 27900.38 |  | 475 | [7 empty] | 0.135989 |  |  |  | 908.9605 | [13 empty] | 33.76831 |  | 0 | [7 empty] | 0.747131 | [5 empty] | 62.67401 | [15 empty] | 265122.7 |  | 10.80495 |  |  |  | 0 | [5 empty] | 1722.436 | [13 empty] | 0.125659 | [18 empty] | 2020
[11 empty] | 10.3347 | [33 empty] | 3767.089 |  |  |  | 0.478129 |  | 9.602911 | [7 empty] | 2.269536 | [5 empty] | 10693.74 | [5 empty] | 0.069291 | [5 empty] | 686.8837 | [9 empty] | 35381.21 |  | 662.7569 | [7 empty] | 0.126819 |  |  |  | 915.6739 | [13 empty] | 42.6192 |  | 0 | [7 empty] | 2.523985 | [5 empty] | 47.82985 | [15 empty] | 313995.2 |  | 8.075053 |  |  |  | 0 | [5 empty] | 2030.557 | [13 empty] | 0.130604 | [18 empty] | 2020
[11 empty] | 11.8466 | [33 empty] | 4478.902 |  |  |  | 0.919771 |  | 2.778689 | [7 empty] | 0.666629 | [5 empty] | 9263.553 | [5 empty] | 0.179052 | [5 empty] | 591.692 | [9 empty] | 35137.79 |  | 449.4444 | [7 empty] | 0.10435 |  |  |  | 1066.858 | [13 empty] | 35.28189 |  | 0 | [7 empty] | 0.334675 | [5 empty] | 50.68774 | [15 empty] | 256760.5 |  | 13.36977 |  |  |  | 0 | [5 empty] | 2376.125 | [13 empty] | 0.02251 | [18 empty] | 2020
[11 empty] | 12.8547 | [33 empty] | 2932.384 |  |  |  | 1.098866 |  | 1.773722 | [7 empty] | 0.291258 | [5 empty] | 7925.32 | [5 empty] | 0 | [5 empty] | 469.9879 | [9 empty] | 25770.46 |  | 299.6083 | [7 empty] | 0.097755 |  |  |  | 291.6126 | [13 empty] | 34.91809 |  | 0.747016 | [7 empty] | 0.156694 | [5 empty] | 44.37334 | [15 empty] | 257702.5 |  | 18.64539 |  |  |  | 0 | [5 empty] | 1577.506 | [13 empty] | 0.021077 | [18 empty] | 2020
[11 empty] | 13.1066 | [33 empty] | 2973.206 |  |  |  | 1.207268 |  | 1.818835 | [7 empty] | 0.251429 | [5 empty] | 9734.216 | [5 empty] | 0 | [5 empty] | 501.766 | [9 empty] | 30854.45 |  | 354.4763 | [7 empty] | 0.135848 |  |  |  | 213.4544 | [13 empty] | 38.17767 |  | 0.164145 | [7 empty] | 0.688656 | [5 empty] | 40.83093 | [15 empty] | 281292 |  | 23.88634 |  |  |  | 0 | [5 empty] | 1573.252 | [13 empty] | 0.069471 | [18 empty] | 2020
[11 empty] | 13.3591 | [33 empty] | 2625.909 |  |  |  | 1.910181 |  | 3.489777 | [7 empty] | 0.48239 | [5 empty] | 9158.172 | [5 empty] | 0.117736 | [5 empty] | 499.9358 | [9 empty] | 28539.83 |  | 335.3793 | [7 empty] | 0.110495 |  |  |  | 182.5219 | [13 empty] | 35.38696 |  | 0 | [7 empty] | 0.660628 | [5 empty] | 42.58927 | [15 empty] | 283056.8 |  | 21.25057 |  |  |  | 0 | [5 empty] | 1363.789 | [13 empty] | 0.044428 | [18 empty] | 2020
[11 empty] | 13.611 | [33 empty] | 2517.873 |  |  |  | -0.096597 |  | 2.960397 | [7 empty] | 0.753575 | [5 empty] | 9283.892 | [5 empty] | 0.059498 | [5 empty] | 446.6104 | [9 empty] | 27445.82 |  | 343.2513 | [7 empty] | 0.184388 |  |  |  | 118.8981 | [13 empty] | 32.50257 |  | 0 | [7 empty] | 0.500828 | [5 empty] | 48.88585 | [15 empty] | 274732.7 |  | 19.1526 |  |  |  | 0 | [5 empty] | 1339.688 | [13 empty] | 0.044908 | [18 empty] | 2020
[11 empty] | 14.6196 | [33 empty] | 2357.94 |  |  |  | 1.10252 |  | 1.186647 | [7 empty] | 0.56375 | [5 empty] | 8794.762 | [5 empty] | 0.168102 | [5 empty] | 389.9453 | [9 empty] | 22616.29 |  | 636.2352 | [7 empty] | 0.100562 |  |  |  | 152.7922 | [13 empty] | 30.4429 |  | 0 | [7 empty] | 1.415655 | [5 empty] | 49.01454 | [15 empty] | 270699.1 |  | 9.460615 |  |  |  | 0 | [5 empty] | 1163.014 | [13 empty] | 0.105771 | [18 empty] | 2020
[11 empty] | 15.8796 | [33 empty] | 4145.762 |  |  |  | 0.399589 |  | 1.044204 | [7 empty] | 0.324238 | [5 empty] | 9804.215 | [5 empty] | 0.231956 | [5 empty] | 502.5988 | [9 empty] | 19977.42 |  | 813.7944 | [7 empty] | 0.074839 |  |  |  | 542.2866 | [13 empty] | 25.72528 |  | 0 | [7 empty] | 1.140095 | [5 empty] | 53.61124 | [15 empty] | 287206.5 |  | 3.496654 |  |  |  | 0 | [5 empty] | 1849.065 | [13 empty] | 0.657098 | [18 empty] | 2020
[11 empty] | 16.8878 | [33 empty] | 3056.998 |  |  |  | 1.536745 |  | 0.923421 | [7 empty] | 0.162484 | [5 empty] | 9021.916 | [5 empty] | 0.054471 | [5 empty] | 397.1821 | [9 empty] | 15554.42 |  | 744.8577 | [7 empty] | 0.118629 |  |  |  | 163.2066 | [13 empty] | 21.23413 |  | 0 | [7 empty] | 0 | [5 empty] | 53.63571 | [15 empty] | 272744.1 |  | 5.001781 |  |  |  | 0 | [5 empty] | 1510.868 | [13 empty] | 0.699785 | [18 empty] | 2020
[11 empty] | 17.1397 | [33 empty] | 3179.92 |  |  |  | -0.553645 |  | 0.980547 | [7 empty] | 0.263882 | [5 empty] | 8986.178 | [5 empty] | 0 | [5 empty] | 356.6187 | [9 empty] | 16673.79 |  | 678.7256 | [7 empty] | 0.100197 |  |  |  | 121.1535 | [13 empty] | 18.40033 |  | 0 | [7 empty] | 0.305937 | [5 empty] | 59.58773 | [15 empty] | 264023.6 |  | 5.59031 |  |  |  | 0 | [5 empty] | 1632.127 | [13 empty] | 0.905098 | [18 empty] | 2020
[11 empty] | 17.3921 | [33 empty] | 2967.372 |  |  |  | -0.335269 |  | 1.202776 | [7 empty] | 0.16931 | [5 empty] | 9030.792 | [5 empty] | 0.056751 | [5 empty] | 368.7269 | [9 empty] | 16141.42 |  | 650.3063 | [7 empty] | 0.106878 |  |  |  | 98.95471 | [13 empty] | 23.02754 |  | 0 | [7 empty] | 0.478485 | [5 empty] | 56.76042 | [15 empty] | 266668.9 |  | 5.952072 |  |  |  | 0 | [5 empty] | 1640.456 | [13 empty] | 0.900795 | [18 empty] | 2020
[11 empty] | 18.6526 | [33 empty] | 2538.806 |  |  |  | 1.562039 |  | 0.762707 | [7 empty] | 0.08259 | [5 empty] | 8851.785 | [5 empty] | 0.055346 | [5 empty] | 317.038 | [9 empty] | 14484.25 |  | 716.1717 | [7 empty] | 0.083308 |  |  |  | 32.75328 | [13 empty] | 20.52793 |  | 0 | [7 empty] | 0.933804 | [5 empty] | 33.342 | [15 empty] | 260812.5 |  | 4.784547 |  |  |  | 0 | [5 empty] | 1180.268 | [13 empty] | 0.585892 | [18 empty] | 2020
[11 empty] | 19.1569 | [33 empty] | 2566.279 |  |  |  | 1.136773 |  | 1.407859 | [7 empty] | 0.344681 | [5 empty] | 8904.28 | [5 empty] | 0 | [5 empty] | 298.8451 | [9 empty] | 13972.76 |  | 762.1738 | [7 empty] | 0.14059 |  |  |  | 25.68553 | [13 empty] | 22.33384 |  | 0 | [7 empty] | 0.487143 | [5 empty] | 41.99109 | [15 empty] | 269667.3 |  | 3.79931 |  |  |  | 0 | [5 empty] | 1316.248 | [13 empty] | 0.785942 | [18 empty] | 2020
[11 empty] | 19.9127 | [33 empty] | 2769.205 |  |  |  | 0.596585 |  | 0.737378 | [7 empty] | 0.339377 | [5 empty] | 9329.882 | [5 empty] | 0 | [5 empty] | 254.8697 | [9 empty] | 14290.4 |  | 874.7227 | [7 empty] | 0.096426 |  |  |  | 19.91782 | [13 empty] | 26.76839 |  | 0 | [7 empty] | 0.451473 | [5 empty] | 38.78137 | [15 empty] | 264691.2 |  | 4.567958 |  |  |  | 1.605165 | [5 empty] | 1210.951 | [13 empty] | 0.708111 | [18 empty] | 2020
[11 empty] | 20.6689 | [33 empty] | 2671.89 |  |  |  | 0.137585 |  | 0.838019 | [7 empty] | 0.373603 | [5 empty] | 8948.243 | [5 empty] | 0.368709 | [5 empty] | 247.7581 | [9 empty] | 14487.18 |  | 675.9022 | [7 empty] | 0.121732 |  |  |  | 16.47396 | [13 empty] | 20.95338 |  | 0 | [7 empty] | 0 | [5 empty] | 43.43057 | [15 empty] | 266012.7 |  | 4.556761 |  |  |  | 0 | [5 empty] | 1171.634 | [13 empty] | 0.518116 | [18 empty] | 2020
[11 empty] | 20.9208 | [33 empty] | 2623.919 |  |  |  | 0.588722 |  | 0.895852 | [7 empty] | 0.472968 | [5 empty] | 8732.133 | [5 empty] | 0.052784 | [5 empty] | 256.3182 | [9 empty] | 13713.51 |  | 648.535 | [7 empty] | 0.11532 |  |  |  | 17.20978 | [13 empty] | 19.68344 |  | 0 | [7 empty] | 0.297148 | [5 empty] | 53.35181 | [15 empty] | 254794.5 |  | 6.691792 |  |  |  | 1.584456 | [5 empty] | 1218.436 | [13 empty] | 0.539236 | [18 empty] | 2020
[11 empty] | 21.1727 | [33 empty] | 2388.67 |  |  |  | 1.094672 |  | 1.709857 | [7 empty] | 0.373522 | [5 empty] | 8839.889 | [5 empty] | 0.166733 | [5 empty] | 265.1442 | [9 empty] | 15786.57 |  | 667.3897 | [7 empty] | 0.09325 |  |  |  | 17.38473 | [13 empty] | 22.16473 |  | 0 | [7 empty] | 0.625815 | [5 empty] | 45.66908 | [15 empty] | 294652.3 |  | 5.353244 |  |  |  | 0 | [5 empty] | 1295.895 | [13 empty] | 0.862285 | [18 empty] | 2020
[11 empty] | 21.4246 | [33 empty] | 2294.716 |  |  |  | -0.300469 |  | 1.020647 | [7 empty] | 0.340323 | [5 empty] | 7848.89 | [5 empty] | 0.050634 | [5 empty] | 240.0012 | [9 empty] | 13154.77 |  | 576.0495 | [7 empty] | 0.095678 |  |  |  | 21.51021 | [13 empty] | 17.6712 |  | 0 | [7 empty] | 0.57021 | [5 empty] | 35.30447 | [15 empty] | 250391.8 |  | 4.326554 |  |  |  | 0 | [5 empty] | 1120.117 | [13 empty] | 0.325736 | [18 empty] | 2020
[11 empty] | 22.4337 | [33 empty] | 1852.244 |  |  |  | 0.362932 |  | 1.399651 | [7 empty] | 0.098523 | [5 empty] | 7356.033 | [5 empty] | 0 | [5 empty] | 184.2483 | [9 empty] | 17874.64 |  | 444.0145 | [7 empty] | 0.106467 |  |  |  | 39.31231 | [13 empty] | 20.77674 |  | 0 | [7 empty] | 0 | [5 empty] | 39.06395 | [15 empty] | 264834.5 |  | 9.908667 |  |  |  | 0 | [5 empty] | 866.9686 | [13 empty] | 0.259616 | [18 empty] | 2020
[11 empty] | 22.6857 | [33 empty] | 1763.244 |  |  |  | 0.377163 |  | 0.640058 | [7 empty] | 0.245764 | [5 empty] | 7813.33 | [5 empty] | 0.054828 | [5 empty] | 203.6518 | [9 empty] | 19265.88 |  | 417.877 | [7 empty] | 0.14547 |  |  |  | 53.78932 | [13 empty] | 21.10123 |  | 0 | [7 empty] | 0.308888 | [5 empty] | 42.3635 | [15 empty] | 266281.8 |  | 9.22396 |  |  |  | 1.646577 | [5 empty] | 737.5927 | [13 empty] | 0.207565 | [18 empty] | 2020
[11 empty] | 23.9457 | [33 empty] | 1482.09 |  |  |  | 0.136251 |  | 1.501533 | [7 empty] | 0.293612 | [5 empty] | 7802.199 | [5 empty] | 0.05238 | [5 empty] | 224.4032 | [9 empty] | 14945.18 |  | 565.7467 | [7 empty] | 0.143541 |  |  |  | 53.46693 | [13 empty] | 20.47279 |  | 0 | [7 empty] | 1.476359 | [5 empty] | 39.0647 | [15 empty] | 249944.4 |  | 4.365845 |  |  |  | 1.573621 | [5 empty] | 736.0785 | [13 empty] | 0.317425 | [18 empty] | 2020
[11 empty] | 24.7019 | [33 empty] | 2341 |  |  |  | 1.007511 |  | 0.705739 | [7 empty] | 0.420405 | [5 empty] | 8167.962 | [5 empty] | 0 | [5 empty] | 243.568 | [9 empty] | 14219.59 |  | 613.8588 | [7 empty] | 0.127182 |  |  |  | 44.24311 | [13 empty] | 17.28269 |  | 0 | [7 empty] | 0.43241 | [5 empty] | 52.8039 | [15 empty] | 233810.8 |  | 7.827098 |  |  |  | 0 | [5 empty] | 971.8499 | [13 empty] | 0.232414 | [18 empty] | 2020
[11 empty] | 24.9538 | [33 empty] | 2493.54 |  |  |  | 2.130916 |  | 0.983408 | [7 empty] | 0.49761 | [5 empty] | 9625.487 | [5 empty] | 0.057876 | [5 empty] | 307.1253 | [9 empty] | 17661.39 |  | 748.1111 | [7 empty] | 0.146459 |  |  |  | 66.07678 | [13 empty] | 19.96904 |  | 0 | [7 empty] | 0.326386 | [5 empty] | 58.37598 | [15 empty] | 291396.4 |  | 7.41113 |  |  |  | 0 | [5 empty] | 1142.124 | [13 empty] | 0.175422 | [18 empty] | 2020
[11 empty] | 25.2057 | [33 empty] | 2565.86 |  |  |  | -0.091602 |  | 1.504935 | [7 empty] | 0.325981 | [5 empty] | 9206.35 | [5 empty] | 0 | [5 empty] | 298.7911 | [9 empty] | 15937.64 |  | 740.9926 | [7 empty] | 0.110232 |  |  |  | 78.02856 | [13 empty] | 19.9437 |  | 0.438913 | [7 empty] | 0.153686 | [5 empty] | 53.40535 | [15 empty] | 250192.7 |  | 7.276213 |  |  |  | 0 | [5 empty] | 1052.156 | [13 empty] | 0.330406 | [18 empty] | 2020
[11 empty] | 25.4586 | [33 empty] | 2575.625 |  |  |  | -0.092674 |  | 1.053341 | [7 empty] | 0.288377 | [5 empty] | 8856.256 | [5 empty] | 0.110191 | [5 empty] | 335.4197 | [9 empty] | 17451.45 |  | 858.0777 | [7 empty] | 0.081117 |  |  |  | 100.5272 | [13 empty] | 18.92732 |  | 0 | [7 empty] | 0.466158 | [5 empty] | 50.98875 | [15 empty] | 262750.2 |  | 7.897012 |  |  |  | 0 | [5 empty] | 1080.762 | [13 empty] | 0.292294 | [18 empty] | 2020
[11 empty] | 26.7187 | [33 empty] | 2262.677 |  |  |  | 1.325863 |  | 0.998114 | [7 empty] | 0.124001 | [5 empty] | 9162.67 | [5 empty] | 0 | [5 empty] | 381.0352 | [9 empty] | 14992.98 |  | 712.9307 | [7 empty] | 0.102536 |  |  |  | 52.95608 | [13 empty] | 20.38719 |  | 0 | [7 empty] | 0 | [5 empty] | 58.10089 | [15 empty] | 270139.2 |  | 8.827826 |  |  |  | 0 | [5 empty] | 962.1677 | [13 empty] | 0.104743 | [18 empty] | 2020
[11 empty] | 28.2306 | [33 empty] | 1315.317 |  |  |  | 2.708521 |  | 3.476241 | [7 empty] | 0.734182 | [5 empty] | 8496.528 | [5 empty] | 0 | [5 empty] | 372.1338 | [9 empty] | 14404.98 |  | 616.9037 | [7 empty] | 0.103566 |  |  |  | 91.5529 | [13 empty] | 20.64996 |  | 0 | [7 empty] | 1.077225 | [5 empty] | 71.03001 | [15 empty] | 265493.8 |  | 8.294888 |  |  |  | 0 | [5 empty] | 662.0338 | [13 empty] | 0.16537 | [18 empty] | 2020
[11 empty] | 28.483 | [33 empty] | 1199.838 |  |  |  | 0.374542 |  | 3.014414 | [7 empty] | 0.693796 | [5 empty] | 8304.406 | [5 empty] | 0 | [5 empty] | 332.9055 | [9 empty] | 13873.76 |  | 609.1057 | [7 empty] | 0.131404 |  |  |  | 90.25895 | [13 empty] | 17.72761 |  | 0 | [7 empty] | 0.307964 | [5 empty] | 78.27962 | [15 empty] | 254168.4 |  | 9.430317 |  |  |  | 0 | [5 empty] | 610.9074 | [13 empty] | 0.310259 | [18 empty] | 2020
[11 empty] | 28.7349 | [33 empty] | 1279.001 |  |  |  | 2.957608 |  | 2.795685 | [7 empty] | 0.656078 | [5 empty] | 8852.202 | [5 empty] | 0 | [5 empty] | 396.4154 | [9 empty] | 12563.98 |  | 655.2473 | [7 empty] | 0.10647 |  |  |  | 116.2758 | [13 empty] | 14.64647 |  | 0 | [7 empty] | 0.309434 | [5 empty] | 78.02412 | [15 empty] | 278142 |  | 8.877335 |  |  |  | 0 | [5 empty] | 628.7109 | [13 empty] | 0.207819 | [18 empty] | 2020
[11 empty] | 28.9868 | [33 empty] | 1424.745 |  |  |  | 1.56603 |  | 1.471458 | [7 empty] | 0.352233 | [5 empty] | 9408.071 | [5 empty] | 0.055358 | [5 empty] | 422.96 | [9 empty] | 12624.87 |  | 655.2086 | [7 empty] | 0.166357 |  |  |  | 167.6968 | [13 empty] | 16.12398 |  | 0 | [7 empty] | 0.156367 | [5 empty] | 76.14577 | [15 empty] | 276332.6 |  | 7.521896 |  |  |  | 0 | [5 empty] | 620.7027 | [13 empty] | 0.294046 | [18 empty] | 2020
[11 empty] | 29.4917 | [33 empty] | 1447.876 |  |  |  | 2.396283 |  | 1.794817 | [7 empty] | 0.513361 | [5 empty] | 9481.135 | [5 empty] | 0 | [5 empty] | 402.8427 | [9 empty] | 11570.18 |  | 802.4622 | [7 empty] | 0.120489 |  |  |  | 171.7756 | [13 empty] | 13.15698 |  | 0 | [7 empty] | 0.149015 | [5 empty] | 63.72466 | [15 empty] | 235125.5 |  | 6.246943 |  |  |  | 0 | [5 empty] | 652.4778 | [13 empty] | 0.380289 | [18 empty] | 2020
[11 empty] | 31.0036 | [33 empty] | 1888.109 |  |  |  | 3.603234 |  | 11.18043 | [7 empty] | 0.322791 | [5 empty] | 11002.3 | [5 empty] | 0 | [5 empty] | 558.8522 | [9 empty] | 14344.79 |  | 752.9764 | [7 empty] | 0.120913 |  |  |  | 475.6581 | [13 empty] | 14.77849 |  | 0 | [7 empty] | 0.304584 | [5 empty] | 81.03794 | [15 empty] | 255381.8 |  | 6.912992 |  |  |  | 0 | [5 empty] | 757.0544 | [13 empty] | 0.449957 | [18 empty] | 2020
[11 empty] | 32.2636 | [33 empty] | 1816.568 |  |  |  | 3.43165 |  | 7.260922 | [7 empty] | 0.326633 | [5 empty] | 11055.99 | [5 empty] | 0 | [5 empty] | 624.5875 | [9 empty] | 14061.47 |  | 815.577 | [7 empty] | 0.106503 |  |  |  | 629.6813 | [13 empty] | 13.60985 |  | 0 | [7 empty] | 0.145062 | [5 empty] | 64.57405 | [15 empty] | 238699.3 |  | 3.839362 |  |  |  | 0 | [5 empty] | 773.4861 | [13 empty] | 2.43567 | [18 empty] | 2020
[11 empty] | 32.5161 | [33 empty] | 1551.972 |  |  |  | 2.298079 |  | 5.643404 | [7 empty] | 0.564566 | [5 empty] | 11312.69 | [5 empty] | 0 | [5 empty] | 651.9746 | [9 empty] | 14969.62 |  | 708.744 | [7 empty] | 0.118289 |  |  |  | 423.0014 | [13 empty] | 13.80974 |  | 0 | [7 empty] | 0 | [5 empty] | 70.30087 | [15 empty] | 258682.6 |  | 5.397368 |  |  |  | 1.680361 | [5 empty] | 698.2604 | [13 empty] | 1.82343 | [18 empty] | 2020
[11 empty] | 32.768 | [33 empty] | 1079.589 |  |  |  | 1.302065 |  | 7.790754 | [7 empty] | 0.731216 | [5 empty] | 8573.621 | [5 empty] | 0.054202 | [5 empty] | 525.0887 | [9 empty] | 13324.42 |  | 613.3074 | [7 empty] | 0.108001 |  |  |  | 327.4217 | [13 empty] | 12.98155 |  | 0 | [7 empty] | 0.613408 | [5 empty] | 72.34663 | [15 empty] | 247601.9 |  | 5.894236 |  |  |  | 0 | [5 empty] | 572.5536 | [13 empty] | 1.585819 | [18 empty] | 2020
[11 empty] | 33.0199 | [33 empty] | 794.2444 |  |  |  | 2.415534 |  | 5.259067 | [7 empty] | 0.358286 | [5 empty] | 8208.868 | [5 empty] | 0 | [5 empty] | 510.4213 | [9 empty] | 12533.3 |  | 517.3735 | [7 empty] | 0.105857 |  |  |  | 265.7467 | [13 empty] | 11.13509 |  | 0 | [7 empty] | 0.300586 | [5 empty] | 78.92104 | [15 empty] | 259603.7 |  | 8.620675 |  |  |  | 0 | [5 empty] | 417.404 | [13 empty] | 1.372462 | [18 empty] | 2020
[11 empty] | 33.7766 | [33 empty] | 576.4764 |  |  |  | 0.607279 |  | 2.551128 | [7 empty] | 0.510304 | [5 empty] | 6555.873 | [5 empty] | 0.054455 | [5 empty] | 375.6842 | [9 empty] | 13140.67 |  | 377.7232 | [7 empty] | 0.157246 |  |  |  | 88.94947 | [13 empty] | 13.20499 |  | 0.146573 | [7 empty] | 0.462408 | [5 empty] | 88.9527 | [15 empty] | 278155 |  | 16.16545 |  |  |  | 0 | [5 empty] | 429.8801 | [13 empty] | 0.765752 | [18 empty] | 2020
[11 empty] | 35.0366 | [33 empty] | 537.2725 |  |  |  | 1.056933 |  | 2.110079 | [7 empty] | 1.064246 | [5 empty] | 5920.809 | [5 empty] | 0.107087 | [5 empty] | 342.4712 | [9 empty] | 15433.47 |  | 339.7808 | [7 empty] | 0.111446 |  |  |  | 42.39717 | [13 empty] | 14.6901 |  | 0 | [7 empty] | 0.15164 | [5 empty] | 129.0243 | [15 empty] | 261195 |  | 27.86329 |  |  |  | 0 | [5 empty] | 437.601 | [13 empty] | 0.549663 | [18 empty] | 2020
[11 empty] | 35.5409 | [33 empty] | 461.6588 |  |  |  | -0.092002 |  | 1.753844 | [7 empty] | 1.155436 | [5 empty] | 5164.428 | [5 empty] | 0 | [5 empty] | 343.9212 | [9 empty] | 14844.9 |  | 411.488 | [7 empty] | 0.103807 |  |  |  | 30.11405 | [13 empty] | 14.46575 |  | 0 | [7 empty] | 0.150448 | [5 empty] | 89.15368 | [15 empty] | 240755.1 |  | 18.79999 |  |  |  | 0 | [5 empty] | 319.0944 | [13 empty] | 1.292747 | [18 empty] | 2020
[11 empty] | 36.2967 | [33 empty] | 377.3151 |  |  |  | 1.129377 |  | 1.157949 | [7 empty] | 1.545246 | [5 empty] | 5938.877 | [5 empty] | 0.286014 | [5 empty] | 334.6384 | [9 empty] | 15781.99 |  | 522.5848 | [7 empty] | 0.163041 |  |  |  | 23.6889 | [13 empty] | 13.92857 |  | 0 | [7 empty] | 0.32418 | [5 empty] | 68.52441 | [15 empty] | 268988.9 |  | 14.36593 |  |  |  | 0 | [5 empty] | 266.8005 | [13 empty] | 1.806246 | [18 empty] | 2020
[11 empty] | 36.5491 | [33 empty] | 378.1798 |  |  |  | -0.098425 |  | 1.448774 | [7 empty] | 1.254155 | [5 empty] | 5531.858 | [5 empty] | 0 | [5 empty] | 322.581 | [9 empty] | 14808.35 |  | 521.4822 | [7 empty] | 0.149439 |  |  |  | 18.02797 | [13 empty] | 18.13885 |  | 0 | [7 empty] | 0.160554 | [5 empty] | 60.5814 | [15 empty] | 262638.1 |  | 12.67902 |  |  |  | 0 | [5 empty] | 252.9559 | [13 empty] | 1.120771 | [18 empty] | 2020
[11 empty] | 36.801 | [33 empty] | 356.5279 |  |  |  | 0.851293 |  | 1.468026 | [7 empty] | 0.992506 | [5 empty] | 5761.255 | [5 empty] | 0.055106 | [5 empty] | 344.6693 | [9 empty] | 16035.66 |  | 532.6052 | [7 empty] | 0.112514 |  |  |  | 15.35908 | [13 empty] | 16.82024 |  | 0 | [7 empty] | 0.156186 | [5 empty] | 63.90675 | [15 empty] | 259655.9 |  | 10.10198 |  |  |  | 0 | [5 empty] | 271.0455 | [13 empty] | 1.341896 | [18 empty] | 2020
[11 empty] | 37.8096 | [33 empty] | 386.7856 |  |  |  | 0.597652 |  | 1.19963 | [7 empty] | 0.603449 | [5 empty] | 5571.235 | [5 empty] | 0 | [5 empty] | 410.4003 | [9 empty] | 16754.88 |  | 451.4795 | [7 empty] | 0.127792 |  |  |  | 12.97064 | [13 empty] | 19.34806 |  | 0 | [7 empty] | 0.455897 | [5 empty] | 58.77689 | [15 empty] | 264850.3 |  | 13.17352 |  |  |  | 0 | [5 empty] | 376.3446 | [13 empty] | 1.081101 | [18 empty] | 2020
[11 empty] | 38.8177 | [33 empty] | 532.3582 |  |  |  | -0.09366 |  | 0.913693 | [7 empty] | 0.241294 | [5 empty] | 5202.537 | [5 empty] | 0 | [5 empty] | 543.2993 | [9 empty] | 16348.51 |  | 463.2081 | [7 empty] | 0.107254 |  |  |  | 63.55221 | [13 empty] | 15.60224 |  | 0 | [7 empty] | 0.45582 | [5 empty] | 48.93547 | [15 empty] | 253238.8 |  | 12.17266 |  |  |  | 3.231133 | [5 empty] | 439.0651 | [13 empty] | 0.611741 | [18 empty] | 2020
[11 empty] | 39.0697 | [33 empty] | 525.9102 |  |  |  | 1.097371 |  | 0.888564 | [7 empty] | 0.312883 | [5 empty] | 5383.421 | [5 empty] | 0.055556 | [5 empty] | 543.4365 | [9 empty] | 15880.08 |  | 464.3251 | [7 empty] | 0.125491 |  |  |  | 61.52237 | [13 empty] | 17.62201 |  | 0 | [7 empty] | 0 | [5 empty] | 45.81316 | [15 empty] | 276839 |  | 10.31451 |  |  |  | 0 | [5 empty] | 477.4491 | [13 empty] | 0.80383 | [18 empty] | 2020
[11 empty] | 40.0778 | [33 empty] | 615.7587 |  |  |  | 1.113284 |  | 1.081887 | [7 empty] | 0.529128 | [5 empty] | 4962.705 | [5 empty] | 0.112705 | [5 empty] | 715.2192 | [9 empty] | 18765.8 |  | 273.8936 | [7 empty] | 0.093724 |  |  |  | 27.13838 | [13 empty] | 18.66064 |  | 0 | [7 empty] | 0.159948 | [5 empty] | 68.94443 | [15 empty] | 287267.5 |  | 34.94588 |  |  |  | 0 | [5 empty] | 773.1179 | [13 empty] | 0.321942 | [18 empty] | 2020
[11 empty] | 40.3297 | [33 empty] | 632.8944 |  |  |  | 0.829067 |  | 1.030048 | [7 empty] | 1.148725 | [5 empty] | 3256.557 | [5 empty] | 0.053648 | [5 empty] | 711.1154 | [9 empty] | 19469.71 |  | 178.4991 | [7 empty] | 0.151069 |  |  |  | 39.38206 | [13 empty] | 26.15797 |  | 0 | [7 empty] | 0 | [5 empty] | 81.81963 | [15 empty] | 247862.2 |  | 46.95029 |  |  |  | 0 | [5 empty] | 780.3351 | [13 empty] | 0.429135 | [18 empty] | 2020
[11 empty] | 40.5821 | [33 empty] | 651.1895 |  |  |  | -0.101738 |  | 0.555738 | [7 empty] | 1.435346 | [5 empty] | 3550.52 | [5 empty] | 0.057887 | [5 empty] | 844.2423 | [9 empty] | 25832.19 |  | 167.527 | [7 empty] | 0.113615 |  |  |  | 37.86919 | [13 empty] | 31.34124 |  | 0 | [7 empty] | 0.16434 | [5 empty] | 69.87888 | [15 empty] | 293209 |  | 55.69482 |  |  |  | 0 | [5 empty] | 807.7364 | [13 empty] | 0.35282 | [18 empty] | 2020
[11 empty] | 40.834 | [33 empty] | 537.8828 |  |  |  | 0.352437 |  | 0.933419 | [7 empty] | 0.831465 | [5 empty] | 3153.486 | [5 empty] | 0 | [5 empty] | 681.7157 | [9 empty] | 23376.41 |  | 124.9679 | [7 empty] | 0.112024 |  |  |  | 36.95486 | [13 empty] | 42.09188 |  | 0 | [7 empty] | 0.146134 | [5 empty] | 56.42624 | [15 empty] | 241436.7 |  | 51.5059 |  |  |  | 0 | [5 empty] | 657.2816 | [13 empty] | 0.058821 | [18 empty] | 2020
[11 empty] | 41.8426 | [33 empty] | 288.0421 |  |  |  | 0.89678 |  | 0.619147 | [7 empty] | 0.566906 | [5 empty] | 4023.382 | [5 empty] | 0.348134 | [5 empty] | 486.6536 | [9 empty] | 34464.79 |  | 85.44607 | [7 empty] | 0.12391 |  |  |  | 16.41773 | [13 empty] | 118.8848 |  | 0 | [7 empty] | 0.164812 | [5 empty] | 42.00061 | [15 empty] | 267525.9 |  | 31.15882 |  |  |  | 0 | [5 empty] | 388.086 | [13 empty] | 0.044222 | [18 empty] | 2020
[11 empty] | 43.1027 | [33 empty] | 604.2233 |  |  |  | -0.374995 |  | 1.712591 | [7 empty] | 0.208755 | [5 empty] | 5813.389 | [5 empty] | 0 | [5 empty] | 786.3019 | [9 empty] | 38192.12 |  | 69.25151 | [7 empty] | 0.10817 |  |  |  | 9.809076 | [13 empty] | 125.8066 |  | 0 | [7 empty] | 0 | [5 empty] | 60.67108 | [15 empty] | 295343.8 |  | 51.53844 |  |  |  | 0 | [5 empty] | 778.3276 | [13 empty] | 0.070571 | [18 empty] | 2020
[11 empty] | 44.1108 | [33 empty] | 421.5762 |  |  |  | 2.037999 |  | 1.064977 | [7 empty] | 0.750138 | [5 empty] | 5801.431 | [5 empty] | 0.062334 | [5 empty] | 910.8513 | [9 empty] | 37022.87 |  | 84.12609 | [7 empty] | 0.130697 |  |  |  | 10.20451 | [13 empty] | 96.50422 |  | 0 | [7 empty] | 0.177239 | [5 empty] | 121.2147 | [15 empty] | 289270.9 |  | 113.1044 |  |  |  | 0 | [5 empty] | 742.6885 | [13 empty] | 0.071319 | [18 empty] | 2020
[11 empty] | 44.3627 | [33 empty] | 403.185 |  |  |  | 0.144777 |  | 1.037837 | [7 empty] | 0.408498 | [5 empty] | 5525.612 | [5 empty] | 0.285846 | [5 empty] | 811.1332 | [9 empty] | 34486.61 |  | 67.38694 | [7 empty] | 0.097887 |  |  |  | 8.934445 | [13 empty] | 100.2597 |  | 0 | [7 empty] | 0.162568 | [5 empty] | 118.3716 | [15 empty] | 258685 |  | 116.2071 |  |  |  | 0 | [5 empty] | 784.1411 | [13 empty] | 0.087219 | [18 empty] | 2020
[11 empty] | 44.6146 | [33 empty] | 512.0297 |  |  |  | 1.949967 |  | 1.146383 | [7 empty] | 0.493445 | [5 empty] | 5356.382 | [5 empty] | 0 | [5 empty] | 1015.586 | [9 empty] | 39143.18 |  | 78.0582 | [7 empty] | 0.163347 |  |  |  | 11.46699 | [13 empty] | 89.33604 |  | 0 | [7 empty] | 0 | [5 empty] | 158.658 | [15 empty] | 267695 |  | 146.5577 |  |  |  | 0 | [5 empty] | 786.2479 | [13 empty] | 0.09099 | [18 empty] | 2020
[11 empty] | 44.868 | [33 empty] | 524.888 |  |  |  | 1.429422 |  | 1.204588 | [7 empty] | 0.401896 | [5 empty] | 5335.489 | [5 empty] | 0 | [5 empty] | 1046.022 | [9 empty] | 39446.91 |  | 83.72443 | [7 empty] | 0.08899 |  |  |  | 20.39192 | [13 empty] | 80.24319 |  | 0 | [7 empty] | 0.168837 | [5 empty] | 159.513 | [15 empty] | 291106.8 |  | 149.9821 |  |  |  | 0 | [5 empty] | 922.55 | [13 empty] | 0.067934 | [18 empty] | 2020
[11 empty] | 45.8757 | [33 empty] | 665.5377 |  |  |  | 2.982946 |  | 0.701706 | [7 empty] | 0.359466 | [5 empty] | 5652.5 | [5 empty] | 0.179132 | [5 empty] | 1409.231 | [9 empty] | 36784.25 |  | 82.79943 | [7 empty] | 0.104932 |  |  |  | 95.37585 | [13 empty] | 69.42332 |  | 0 | [7 empty] | 0.509733 | [5 empty] | 116.1814 | [15 empty] | 263488.8 |  | 118 |  |  |  | 1.804524 | [5 empty] | 1222.075 | [13 empty] | 0.113935 | [18 empty] | 2020
[11 empty] | 47.3876 | [33 empty] | 541.881 |  |  |  | 2.087934 |  | 0.54229 | [7 empty] | 0.848939 | [5 empty] | 5156.154 | [5 empty] | 0.056376 | [5 empty] | 716.0518 | [9 empty] | 30256.42 |  | 95.55908 | [7 empty] | 0.099202 |  |  |  | 98.12648 | [13 empty] | 59.79614 |  | 0 | [7 empty] | 0.481588 | [5 empty] | 64.0022 | [15 empty] | 248329 |  | 60.21808 |  |  |  | 0 | [5 empty] | 614.5165 | [13 empty] | 0.043051 | [18 empty] | 2020
[11 empty] | 47.8919 | [33 empty] | 599.3504 |  |  |  | 1.888303 |  | 1.233642 | [7 empty] | 0.890762 | [5 empty] | 6729.946 | [5 empty] | 0.057701 | [5 empty] | 692.9603 | [9 empty] | 27379.42 |  | 133.8306 | [7 empty] | 0.101579 |  |  |  | 77.0963 | [13 empty] | 45.9816 |  | 0 | [7 empty] | 0 | [5 empty] | 73.67255 | [15 empty] | 263524.2 |  | 45.41687 |  |  |  | 0 | [5 empty] | 620.7704 | [13 empty] | 0.022035 | [18 empty] | 2020
[11 empty] | 48.1438 | [33 empty] | 614.0152 |  |  |  | -0.553401 |  | 0.851124 | [7 empty] | 0.739476 | [5 empty] | 6171.697 | [5 empty] | 0.053076 | [5 empty] | 654.3034 | [9 empty] | 24750.54 |  | 142.8138 | [7 empty] | 0.113923 |  |  |  | 57.72119 | [13 empty] | 42.50818 |  | 0 | [7 empty] | 0.151184 | [5 empty] | 71.52902 | [15 empty] | 238526.8 |  | 30.43715 |  |  |  | 1.605024 | [5 empty] | 662.8328 | [13 empty] | 0.081083 | [18 empty] | 2020
[11 empty] | 48.3957 | [33 empty] | 620.179 |  |  |  | 2.362753 |  | 1.099327 | [7 empty] | 0.645339 | [5 empty] | 6558.575 | [5 empty] | 0 | [5 empty] | 732.1301 | [9 empty] | 27479.09 |  | 168.7677 | [7 empty] | 0.12998 |  |  |  | 52.96108 | [13 empty] | 41.13086 |  | 0.617827 | [7 empty] | 0.813673 | [5 empty] | 76.41674 | [15 empty] | 272269.1 |  | 31.37751 |  |  |  | 0 | [5 empty] | 638.2723 | [13 empty] | 0.174554 | [18 empty] | 2020
[11 empty] | 48.6476 | [33 empty] | 554.1974 |  |  |  | 1.504539 |  | 0.534005 | [7 empty] | 1.105103 | [5 empty] | 7406.062 | [5 empty] | 0 | [5 empty] | 683.9088 | [9 empty] | 28342.33 |  | 133.1637 | [7 empty] | 0.147435 |  |  |  | 54.55062 | [13 empty] | 44.20457 |  | 0.50646 | [7 empty] | 0.711479 | [5 empty] | 64.12512 | [15 empty] | 297634.1 |  | 26.66761 |  |  |  | 0 | [5 empty] | 590.8166 | [13 empty] | 0.023848 | [18 empty] | 2020
[11 empty] | 50.1606 | [33 empty] | 171.482 |  |  |  | 1.315984 |  | 0.9927 | [7 empty] | 0.267378 | [5 empty] | 5970.718 | [5 empty] | 0 | [5 empty] | 240.9517 | [9 empty] | 20995.39 |  | 80.3541 | [7 empty] | 0.152484 |  |  |  | 25.42785 | [13 empty] | 26.78292 |  | 0.295375 | [7 empty] | 0 | [5 empty] | 32.47293 | [15 empty] | 258065 |  | 5.854409 |  |  |  | 0 | [5 empty] | 187.5453 | [13 empty] | 0.062591 | [18 empty] | 2020
[11 empty] | 51.4206 | [33 empty] | 831.3695 |  |  |  | -0.096695 |  | 1.998522 | [7 empty] | 0.382126 | [5 empty] | 8119.921 | [5 empty] | 0 | [5 empty] | 566.8591 | [9 empty] | 17984.53 |  | 556.1885 | [7 empty] | 0.103382 |  |  |  | 42.85461 | [13 empty] | 28.30691 |  | 0 | [7 empty] | 0.304416 | [5 empty] | 30.58438 | [15 empty] | 256957.1 |  | 6.487865 |  |  |  | 0 | [5 empty] | 539.6976 | [13 empty] | 0.020402 | [18 empty] | 2020
[11 empty] | 51.9249 | [33 empty] | 1192.709 |  |  |  | 2.895877 |  | 2.229519 | [7 empty] | 0.588975 | [5 empty] | 9432.812 | [5 empty] | 0.057864 | [5 empty] | 889.123 | [9 empty] | 22657.99 |  | 624.6319 | [7 empty] | 0.107191 |  |  |  | 64.79812 | [13 empty] | 29.42788 |  | 0 | [7 empty] | 0 | [5 empty] | 36.97827 | [15 empty] | 277515.5 |  | 12.51233 |  |  |  | 0 | [5 empty] | 1117.139 | [13 empty] | 0.022129 | [18 empty] | 2020
[11 empty] | 52.1768 | [33 empty] | 1271.093 |  |  |  | 0.398598 |  | 1.812064 | [7 empty] | 0.440183 | [5 empty] | 9851.153 | [5 empty] | 0 | [5 empty] | 885.9293 | [9 empty] | 22640.45 |  | 583.6371 | [7 empty] | 0.115685 |  |  |  | 64.72887 | [13 empty] | 27.2453 |  | 0 | [7 empty] | 0.499747 | [5 empty] | 35.41885 | [15 empty] | 283622.7 |  | 16.35204 |  |  |  | 0 | [5 empty] | 925.7673 | [13 empty] | 0.022327 | [18 empty] | 2020
[11 empty] | 52.4288 | [33 empty] | 1005.71 |  |  |  | 1.129779 |  | 1.344002 | [7 empty] | 0.516457 | [5 empty] | 9417.098 | [5 empty] | 0 | [5 empty] | 1008.145 | [9 empty] | 20701.68 |  | 506.0816 | [7 empty] | 0.122925 |  |  |  | 71.42976 | [13 empty] | 22.3135 |  | 0.154514 | [7 empty] | 0.488628 | [5 empty] | 37.67432 | [15 empty] | 259864.2 |  | 15.2338 |  |  |  | 0 | [5 empty] | 892.9047 | [13 empty] | 0 | [18 empty] | 2020
[11 empty] | 52.6817 | [33 empty] | 858.0482 |  |  |  | 0.37583 |  | 1.355406 | [7 empty] | 0.415159 | [5 empty] | 8612.437 | [5 empty] | 0.055051 | [5 empty] | 879.0366 | [9 empty] | 21427.26 |  | 424.8782 | [7 empty] | 0.097318 |  |  |  | 73.30817 | [13 empty] | 25.96683 |  | 0.149051 | [7 empty] | 0.628489 | [5 empty] | 33.87213 | [15 empty] | 281022.3 |  | 15.78652 |  |  |  | 0 | [5 empty] | 791.2979 | [13 empty] | 0.042117 | [18 empty] | 2020
[11 empty] | 54.1936 | [33 empty] | 1049.343 |  |  |  | 0.63312 |  | 0.547271 | [7 empty] | 0.964013 | [5 empty] | 12108.99 | [5 empty] | 0.056782 | [5 empty] | 1334.951 | [9 empty] | 26288.92 |  | 366.0906 | [7 empty] | 0.10051 |  |  |  | 170.1213 | [13 empty] | 26.72721 |  | 0 | [7 empty] | 0.324343 | [5 empty] | 61.02179 | [15 empty] | 260758.8 |  | 12.66371 |  |  |  | 0 | [5 empty] | 1435.615 | [13 empty] | 0.043464 | [18 empty] | 2020
[11 empty] | 54.9498 | [33 empty] | 2116.312 |  |  |  | 1.149033 |  | 9.264079 | [7 empty] | 0.788217 | [5 empty] | 11365.97 | [5 empty] | 0.116045 | [5 empty] | 2025.043 | [9 empty] | 28529.67 |  | 335.2155 | [7 empty] | 0.072843 |  |  |  | 517.7215 | [13 empty] | 29.91402 |  | 0.157206 | [7 empty] | 0.165768 | [5 empty] | 43.92545 | [15 empty] | 278982 |  | 15.24538 |  |  |  | 0 | [5 empty] | 1883.939 | [13 empty] | 0.022212 | [18 empty] | 2020
[11 empty] | 55.4537 | [33 empty] | 2446.73 |  |  |  | 0.145227 |  | 3.555224 | [7 empty] | 1.494142 | [5 empty] | 12432.74 | [5 empty] | 0.058214 | [5 empty] | 2711.02 | [9 empty] | 29533.21 |  | 358.7401 | [7 empty] | 0.17325 |  |  |  | 1006.96 | [13 empty] | 34.71513 |  | 0 | [7 empty] | 0 | [5 empty] | 69.5708 | [15 empty] | 291038.5 |  | 30.06496 |  |  |  | 0 | [5 empty] | 3101.661 | [13 empty] | 0 | [18 empty] | 2020
[11 empty] | 55.7061 | [33 empty] | 3110.67 |  |  |  | 0.14258 |  | 3.063004 | [7 empty] | 0.906351 | [5 empty] | 12452.25 | [5 empty] | 0.114345 | [5 empty] | 3112.624 | [9 empty] | 31422.49 |  | 401.7759 | [7 empty] | 0.101334 |  |  |  | 1365.756 | [13 empty] | 29.59012 |  | 0 | [7 empty] | 0.32679 | [5 empty] | 74.39683 | [15 empty] | 265074.5 |  | 37.92528 |  |  |  | 0 | [5 empty] | 3491.362 | [13 empty] | 0 | [18 empty] | 2020
[11 empty] | 55.958 | [33 empty] | 4097.966 |  |  |  | 1.658539 |  | 1.373564 | [7 empty] | 0.901815 | [5 empty] | 13214.44 | [5 empty] | 0.233078 | [5 empty] | 3807.533 | [9 empty] | 34786 |  | 410.5089 | [7 empty] | 0.103301 |  |  |  | 2116.437 | [13 empty] | 48.12443 |  | 0 | [7 empty] | 0.499645 | [5 empty] | 78.73341 | [15 empty] | 284125 |  | 37.884 |  |  |  | 0 | [5 empty] | 4261.397 | [13 empty] | 0.04463 | [18 empty] | 2020
[11 empty] | 56.2099 | [33 empty] | 4246.808 |  |  |  | 0.923809 |  | 4.541463 | [7 empty] | 0.72098 | [5 empty] | 12595.82 | [5 empty] | 0.179052 | [5 empty] | 3889.093 | [9 empty] | 38906.61 |  | 430.4036 | [7 empty] | 0.116101 |  |  |  | 2536.51 | [13 empty] | 34.69921 |  | 0 | [7 empty] | 0.511832 | [5 empty] | 56.64237 | [15 empty] | 279092.1 |  | 30.43737 |  |  |  | 0 | [5 empty] | 5229.867 | [13 empty] | 0.068576 | [18 empty] | 2020
[11 empty] | 56.4618 | [33 empty] | 3842.563 |  |  |  | 0.392521 |  | 1.418528 | [7 empty] | 0.521449 | [5 empty] | 11651.57 | [5 empty] | 0.172656 | [5 empty] | 4618.506 | [9 empty] | 32083.08 |  | 443.455 | [7 empty] | 0.069888 |  |  |  | 2101.959 | [13 empty] | 37.99545 |  | 0 | [7 empty] | 0.82269 | [5 empty] | 43.41892 | [15 empty] | 262976.7 |  | 28.14569 |  |  |  | 0 | [5 empty] | 4498.931 | [13 empty] | 0.022044 | [18 empty] | 2020
[11 empty] | 56.9666 | [33 empty] | 2897.96 |  |  |  | 1.258269 |  | 20.43998 | [7 empty] | 0.311768 | [5 empty] | 11217.96 | [5 empty] | 0.127035 | [5 empty] | 3563.106 | [9 empty] | 31264.25 |  | 560.9537 | [7 empty] | 0.115437 |  |  |  | 1329.951 | [13 empty] | 31.5445 |  | 0 | [7 empty] | 1.453075 | [5 empty] | 40.18416 | [15 empty] | 292444.8 |  | 23.00701 |  |  |  | 0 | [5 empty] | 3079.317 | [13 empty] | 0.024333 | [18 empty] | 2020
[11 empty] | 58.2266 | [33 empty] | 841.3877 |  |  |  | -0.342622 |  | 16.06357 | [7 empty] | 0.293217 | [5 empty] | 9519.454 | [5 empty] | 0 | [5 empty] | 1499.579 | [9 empty] | 26332.74 |  | 520.7037 | [7 empty] | 0.091332 |  |  |  | 174.7767 | [13 empty] | 27.4824 |  | 0 | [7 empty] | 0 | [5 empty] | 34.5959 | [15 empty] | 248537 |  | 20.27711 |  |  |  | 0 | [5 empty] | 864.5482 | [13 empty] | 0.021252 | [18 empty] | 2020
[11 empty] | 59.4867 | [33 empty] | 463.9302 |  |  |  | 1.949074 |  | 1.082814 | [7 empty] | 0.179518 | [5 empty] | 9627.501 | [5 empty] | 0 | [5 empty] | 937.2416 | [9 empty] | 26639.17 |  | 428.1413 | [7 empty] | 0.154222 |  |  |  | 75.36909 | [13 empty] | 25.52723 |  | 0.161129 | [7 empty] | 0 | [5 empty] | 55.70681 | [15 empty] | 269693.2 |  | 40.49765 |  |  |  | 0 | [5 empty] | 574.2557 | [13 empty] | 0.022771 | [18 empty] | 2020
[11 empty] | 59.7391 | [33 empty] | 386.3891 |  |  |  | -0.584786 |  | 1.609373 | [7 empty] | 0.293989 | [5 empty] | 7849.727 | [5 empty] | 0.055568 | [5 empty] | 722.4989 | [9 empty] | 22404.12 |  | 362.9284 | [7 empty] | 0.115599 |  |  |  | 40.51368 | [13 empty] | 26.60021 |  | 0 | [7 empty] | 0 | [5 empty] | 40.71728 | [15 empty] | 244230.9 |  | 31.9369 |  |  |  | 0 | [5 empty] | 405.3565 | [13 empty] | 0.021309 | [18 empty] | 2020
[11 empty] | 59.991 | [33 empty] | 319.9972 |  |  |  | 0.415548 |  | 1.112113 | [7 empty] | 0.230473 | [5 empty] | 9019.599 | [5 empty] | 0.060984 | [5 empty] | 696.6326 | [9 empty] | 23212.97 |  | 325.5945 | [7 empty] | 0.155803 |  |  |  | 42.36583 | [13 empty] | 28.1593 |  | 0 | [7 empty] | 0 | [5 empty] | 42.91983 | [15 empty] | 272346.2 |  | 33.23221 |  |  |  | 0 | [5 empty] | 429.552 | [13 empty] | 0.046775 | [18 empty] | 2020
[11 empty] | 60.2429 | [33 empty] | 299.2469 |  |  |  | -0.108691 |  | 1.569843 | [7 empty] | 0.309715 | [5 empty] | 8520.988 | [5 empty] | 0.058532 | [5 empty] | 625.4104 | [9 empty] | 21836.29 |  | 296.1077 | [7 empty] | 0.114245 |  |  |  | 25.68924 | [13 empty] | 30.7615 |  | 0 | [7 empty] | 0 | [5 empty] | 47.37919 | [15 empty] | 276723.2 |  | 32.35165 |  |  |  | 0 | [5 empty] | 401.7121 | [13 empty] | 0.089796 | [18 empty] | 2020
[11 empty] | 60.9996 | [33 empty] | 399.3309 |  |  |  | 0.902785 |  | 1.626475 | [7 empty] | 0.440794 | [5 empty] | 8264.055 | [5 empty] | 0.058298 | [5 empty] | 839.9038 | [9 empty] | 21075.34 |  | 372.6005 | [7 empty] | 0.141512 |  |  |  | 18.33545 | [13 empty] | 29.12748 |  | 0 | [7 empty] | 0.501002 | [5 empty] | 62.50058 | [15 empty] | 271316.7 |  | 28.81446 |  |  |  | 0 | [5 empty] | 661.1316 | [13 empty] | 0.04473 | [18 empty] | 2020
[11 empty] | 62.2597 | [33 empty] | 889.5901 |  |  |  | 1.050754 |  | 0.79642 | [7 empty] | 0.300649 | [5 empty] | 7785.428 | [5 empty] | 0 | [5 empty] | 1689.422 | [9 empty] | 24080.77 |  | 412.5585 | [7 empty] | 0.069319 |  |  |  | 62.50768 | [13 empty] | 31.23556 |  | 0 | [7 empty] | 0 | [5 empty] | 51.356 | [15 empty] | 254021.7 |  | 28.90302 |  |  |  | 0 | [5 empty] | 1375.692 | [13 empty] | 0.081361 | [18 empty] | 2020
[11 empty] | 63.5197 | [33 empty] | 563.2696 |  |  |  | -0.357469 |  | 0.926456 | [7 empty] | 0.631126 | [5 empty] | 7505.447 | [5 empty] | 0.057518 | [5 empty] | 1410.489 | [9 empty] | 25418.16 |  | 418.1327 | [7 empty] | 0.164727 |  |  |  | 32.59815 | [13 empty] | 30.51661 |  | 0 | [7 empty] | 0.329905 | [5 empty] | 62.84593 | [15 empty] | 263722.4 |  | 34.63076 |  |  |  | 0 | [5 empty] | 1108.98 | [13 empty] | 0.022086 | [18 empty] | 2020
[11 empty] | 63.7716 | [33 empty] | 568.6069 |  |  |  | 0.8543 |  | 0.829162 | [7 empty] | 0.626071 | [5 empty] | 7243.856 | [5 empty] | 0 | [5 empty] | 1551.108 | [9 empty] | 27358.17 |  | 397.8881 | [7 empty] | 0.112728 |  |  |  | 39.5047 | [13 empty] | 31.29573 |  | 0 | [7 empty] | 0.474545 | [5 empty] | 51.19967 | [15 empty] | 254133.1 |  | 29.05661 |  |  |  | 0 | [5 empty] | 1138.584 | [13 empty] | 0.021179 | [18 empty] | 2020
[11 empty] | 64.024 | [33 empty] | 502.8606 |  |  |  | 0.38811 |  | 1.530893 | [7 empty] | 0.496255 | [5 empty] | 7551.716 | [5 empty] | 0 | [5 empty] | 1526.293 | [9 empty] | 25155.72 |  | 377.8406 | [7 empty] | 0.155964 |  |  |  | 46.46939 | [13 empty] | 37.13224 |  | 0 | [7 empty] | 0 | [5 empty] | 43.38198 | [15 empty] | 271910.3 |  | 24.04777 |  |  |  | 0 | [5 empty] | 1124.594 | [13 empty] | 0.021897 | [18 empty] | 2020
[11 empty] | 64.2769 | [33 empty] | 435.6695 |  |  |  | -0.35293 |  | 1.036021 | [7 empty] | 0.450943 | [5 empty] | 6844.527 | [5 empty] | 0 | [5 empty] | 1503.822 | [9 empty] | 23284.51 |  | 362.9376 | [7 empty] | 0.118477 |  |  |  | 36.47096 | [13 empty] | 28.12432 |  | 0 | [7 empty] | 0.162778 | [5 empty] | 40.41776 | [15 empty] | 254416.6 |  | 16.21374 |  |  |  | 0 | [5 empty] | 848.3239 | [13 empty] | 0.087172 | [18 empty] | 2020
[11 empty] | 65.0327 | [33 empty] | 525.886 |  |  |  | 0.14728 |  | 0.514134 | [7 empty] | 1.517471 | [5 empty] | 7696.03 | [5 empty] | 0.299128 | [5 empty] | 1795.363 | [9 empty] | 21933.21 |  | 442.7494 | [7 empty] | 0.093976 |  |  |  | 92.96243 | [13 empty] | 22.9151 |  | 0 | [7 empty] | 0.171681 | [5 empty] | 59.86129 | [15 empty] | 277698.1 |  | 9.955335 |  |  |  | 0 | [5 empty] | 1161.685 | [13 empty] | 0.160885 | [18 empty] | 2020
[11 empty] | 66.5446 | [33 empty] | 379.2593 |  |  |  | 0.145157 |  | 1.397112 | [7 empty] | 2.865213 | [5 empty] | 5071.387 | [5 empty] | 0 | [5 empty] | 1199.129 | [9 empty] | 21850 |  | 180.8155 | [7 empty] | 0.12616 |  |  |  | 33.83804 | [13 empty] | 19.5132 |  | 0 | [7 empty] | 0 | [5 empty] | 86.27591 | [15 empty] | 285160 |  | 47.34283 |  |  |  | 0 | [5 empty] | 980.332 | [13 empty] | 0.317983 | [18 empty] | 2020
[11 empty] | 67.5527 | [33 empty] | 265.059 |  |  |  | 0.802032 |  | 1.1685 | [7 empty] | 2.883378 | [5 empty] | 3653.496 | [5 empty] | 0 | [5 empty] | 1222.182 | [9 empty] | 22113.78 |  | 65.71166 | [7 empty] | 0.090448 |  |  |  | 44.10737 | [13 empty] | 17.14415 |  | 0 | [7 empty] | 0.148696 | [5 empty] | 81.23197 | [15 empty] | 218801.5 |  | 63.27863 |  |  |  | 0 | [5 empty] | 871.9682 | [13 empty] | 0.199021 | [18 empty] | 2020
[11 empty] | 67.8046 | [33 empty] | 240.5945 |  |  |  | 0.624845 |  | 1.506499 | [7 empty] | 1.805266 | [5 empty] | 3793.51 | [5 empty] | 0.056047 | [5 empty] | 1466.82 | [9 empty] | 20923.53 |  | 63.5639 | [7 empty] | 0.117366 |  |  |  | 70.93347 | [13 empty] | 22.3065 |  | 0 | [7 empty] | 0.644156 | [5 empty] | 74.5036 | [15 empty] | 257884 |  | 54.823 |  |  |  | 0 | [5 empty] | 987.5176 | [13 empty] | 0.12932 | [18 empty] | 2020
[11 empty] | 68.057 | [33 empty] | 257.5207 |  |  |  | 0.793053 |  | 0.770338 | [7 empty] | 1.706668 | [5 empty] | 3342.319 | [5 empty] | 0 | [5 empty] | 1819.6 | [9 empty] | 19450.2 |  | 46.66544 | [7 empty] | 0.098328 |  |  |  | 125.892 | [13 empty] | 19.6026 |  | 0 | [7 empty] | 0 | [5 empty] | 57.21261 | [15 empty] | 233757.6 |  | 45.4574 |  |  |  | 0 | [5 empty] | 1354.138 | [13 empty] | 0.118089 | [18 empty] | 2020
[11 empty] | 69.0657 | [33 empty] | 593.1291 |  |  |  | 0.144432 |  | 1.078778 | [7 empty] | 3.01995 | [5 empty] | 3636.462 | [5 empty] | 0.177002 | [5 empty] | 4662.014 | [9 empty] | 27040.29 |  | 43.22104 | [7 empty] | 0.126234 |  |  |  | 289.4449 | [13 empty] | 23.12968 |  | 0 | [7 empty] | 1.017745 | [5 empty] | 93.78499 | [15 empty] | 275115.6 |  | 91.22973 |  |  |  | 0 | [5 empty] | 4523.573 | [13 empty] | 0.022699 | [18 empty] | 2020
[11 empty] | 70.5776 | [33 empty] | 2255.043 |  |  |  | 3.04456 |  | 1.887897 | [7 empty] | 2.524202 | [5 empty] | 4363.974 | [5 empty] | 0.362999 | [5 empty] | 6047.305 | [9 empty] | 31457.52 |  | 34.11862 | [7 empty] | 0.142704 |  |  |  | 384.3796 | [13 empty] | 24.92309 |  | 0 | [7 empty] | 1.740506 | [5 empty] | 85.63932 | [15 empty] | 277499.2 |  | 836.0185 |  |  |  | 0 | [5 empty] | 4618.527 | [13 empty] | 0.116441 | [18 empty] | 2020
[11 empty] | 71.3338 | [33 empty] | 1413.617 |  |  |  | 1.2173 |  | 1.121648 | [7 empty] | 1.790741 | [5 empty] | 4203.364 | [5 empty] | 0.24522 | [5 empty] | 5490.082 | [9 empty] | 33162.34 |  | 31.78265 | [7 empty] | 0.107492 |  |  |  | 355.6451 | [13 empty] | 22.20107 |  | 0 | [7 empty] | 0.529272 | [5 empty] | 89.007 | [15 empty] | 270538.8 |  | 503.6734 |  |  |  | 0 | [5 empty] | 4429.091 | [13 empty] | 0.047209 | [18 empty] | 2020
[11 empty] | 71.5857 | [33 empty] | 1062.733 |  |  |  | 3.791006 |  | 1.35148 | [7 empty] | 2.018955 | [5 empty] | 4360.208 | [5 empty] | 0.239167 | [5 empty] | 5628.044 | [9 empty] | 28234.71 |  | 30.81853 | [7 empty] | 0.091903 |  |  |  | 355.0782 | [13 empty] | 26.18134 |  | 0 | [7 empty] | 0.344176 | [5 empty] | 77.13383 | [15 empty] | 267732.3 |  | 376.2449 |  |  |  | 0 | [5 empty] | 4415.877 | [13 empty] | 0.046047 | [18 empty] | 2020
[11 empty] | 71.8377 | [33 empty] | 843.0795 |  |  |  | 1.411936 |  | 0.502141 | [7 empty] | 0.884907 | [5 empty] | 3559.114 | [5 empty] | 0.174941 | [5 empty] | 4849.343 | [9 empty] | 31437.89 |  | 30.41408 | [7 empty] | 0.112404 |  |  |  | 299.1634 | [13 empty] | 25.53421 |  | 0 | [7 empty] | 1.51071 | [5 empty] | 66.83689 | [15 empty] | 263310 |  | 320.4515 |  |  |  | 0 | [5 empty] | 2935.548 | [13 empty] | 0.112285 | [18 empty] | 2020
[11 empty] | 73.3506 | [33 empty] | 1258.065 |  |  |  | 2.724666 |  | 0.89283 | [7 empty] | 1.888375 | [5 empty] | 3865.551 | [5 empty] | 0.236885 | [5 empty] | 6007.016 | [9 empty] | 33415.16 |  | 32.07448 | [7 empty] | 0.132286 |  |  |  | 651.7752 | [13 empty] | 33.66701 |  | 0 | [7 empty] | 0.511741 | [5 empty] | 49.28228 | [15 empty] | 269174.7 |  | 668.9223 |  |  |  | 0 | [5 empty] | 4983.193 | [13 empty] | 0 | [18 empty] | 2020
[11 empty] | 74.6106 | [33 empty] | 955.2907 |  |  |  | 3.411283 |  | 0.604131 | [7 empty] | 2.058747 | [5 empty] | 4822.059 | [5 empty] | 0.24925 | [5 empty] | 8018.383 | [9 empty] | 34256.91 |  | 35.66076 | [7 empty] | 0.177208 |  |  |  | 548.1446 | [13 empty] | 30.45381 |  | 0.339744 | [7 empty] | 1.077529 | [5 empty] | 94.9006 | [15 empty] | 285939.5 |  | 401.3675 |  |  |  | 0 | [5 empty] | 5738.128 | [13 empty] | 0 | [18 empty] | 2020
[11 empty] | 75.115 | [33 empty] | 704.8979 |  |  |  | 2.627823 |  | 0.81531 | [7 empty] | 2.107764 | [5 empty] | 4461.862 | [5 empty] | 0.126122 | [5 empty] | 5872.445 | [9 empty] | 34393.29 |  | 40.89999 | [7 empty] | 0.143801 |  |  |  | 457.9391 | [13 empty] | 29.56233 |  | 0 | [7 empty] | 0.363565 | [5 empty] | 102.8469 | [15 empty] | 305024.7 |  | 233.3968 |  |  |  | 0 | [5 empty] | 4915.168 | [13 empty] | 0.048625 | [18 empty] | 2020
[11 empty] | 75.3669 | [33 empty] | 666.0129 |  |  |  | 3.782748 |  | 0.321034 | [7 empty] | 1.788145 | [5 empty] | 4151.583 | [5 empty] | 0.417135 | [5 empty] | 5799.932 | [9 empty] | 39009.49 |  | 40.65037 | [7 empty] | 0.117796 |  |  |  | 422.1215 | [13 empty] | 29.064 |  | 0 | [7 empty] | 1.374408 | [5 empty] | 97.61858 | [15 empty] | 297937.5 |  | 177.9917 |  |  |  | 1.815461 | [5 empty] | 4154.883 | [13 empty] | 0.06893 | [18 empty] | 2020
[11 empty] | 75.6188 | [33 empty] | 983.3317 |  |  |  | 4.607687 |  | 0.550087 | [7 empty] | 2.860676 | [5 empty] | 4605.045 | [5 empty] | 0.255246 | [5 empty] | 6224.418 | [9 empty] | 36319.94 |  | 42.26897 | [7 empty] | 0.153887 |  |  |  | 392.6007 | [13 empty] | 29.08747 |  | 0 | [7 empty] | 0.735953 | [5 empty] | 154.37 | [15 empty] | 286585.8 |  | 144.1059 |  |  |  | 1.94421 | [5 empty] | 5613.267 | [13 empty] | 0.024606 | [18 empty] | 2020
[11 empty] | 75.8707 | [33 empty] | 2497.187 |  |  |  | 8.762902 |  | 0.516127 | [7 empty] | 4.0496 | [5 empty] | 4042.803 | [5 empty] | 0.299345 | [5 empty] | 6164.548 | [9 empty] | 36074.72 |  | 43.76768 | [7 empty] | 0.180818 |  |  |  | 446.4798 | [13 empty] | 29.79651 |  | 0 | [7 empty] | 0.172636 | [5 empty] | 178.2155 | [15 empty] | 281179.2 |  | 149.8538 |  |  |  | 0 | [5 empty] | 6584.167 | [13 empty] | 0.046175 | [18 empty] | 2020
[11 empty] | 76.1236 | [33 empty] | 3634.885 |  |  |  | 5.12809 |  | 1.299034 | [7 empty] | 5.319232 | [5 empty] | 4617.948 | [5 empty] | 0.401779 | [5 empty] | 7722.671 | [9 empty] | 38984.79 |  | 52.02205 | [7 empty] | 0.205192 |  |  |  | 535.197 | [13 empty] | 29.58929 |  | 0 | [7 empty] | 1.351829 | [5 empty] | 226.9447 | [15 empty] | 291556.4 |  | 159.8106 |  |  |  | 0 | [5 empty] | 9083.767 | [13 empty] | 0.051652 | [18 empty] | 2020
[11 empty] | 77.3836 | [33 empty] | 1891.028 |  |  |  | 8.485739 |  | 0.283692 | [7 empty] | 6.45449 | [5 empty] | 4361.275 | [5 empty] | 0.789456 | [5 empty] | 12304.1 | [9 empty] | 37302.7 |  | 55.54609 | [7 empty] | 0.198911 |  |  |  | 985.6213 | [13 empty] | 32.87358 |  | 0 | [7 empty] | 2.088189 | [5 empty] | 158.4983 | [15 empty] | 283428.3 |  | 199.2331 |  |  |  | 0 | [5 empty] | 10034.07 | [13 empty] | 0.050767 | [18 empty] | 2020
[11 empty] | 78.6437 | [33 empty] | 1600.637 |  |  |  | 35551.69 |  | 5.278967 | [7 empty] | 17.56624 | [5 empty] | 4554.402 | [5 empty] | 24.80801 | [5 empty] | 14516.2 | [9 empty] | 807149.2 |  | 50.94664 | [7 empty] | 0.295007 |  |  |  | 860.8455 | [13 empty] | 36.82527 |  | 0.445321 | [7 empty] | 8.950108 | [5 empty] | 199.3148 | [15 empty] | 1167751 |  | 269.375 |  |  |  | 0 | [5 empty] | 10509.97 | [13 empty] | 0.251912 | [18 empty] | 2020
[11 empty] | 79.148 | [33 empty] | 1747.9 |  |  |  | 96654.01 |  | 17.99354 | [7 empty] | 47.73361 | [5 empty] | 4174.658 | [5 empty] | 21.74629 | [5 empty] | 12485.56 | [9 empty] | 1860221 |  | 53.98621 | [7 empty] | 0.266661 |  |  |  | 835.8166 | [13 empty] | 37.58255 |  | 0 | [7 empty] | 4.300649 | [5 empty] | 222.2248 | [15 empty] | 2089570 |  | 176.6859 |  |  |  | 0 | [5 empty] | 9355.367 | [13 empty] | 0.229985 | [18 empty] | 2020
[11 empty] | 79.3999 | [33 empty] | 1847.272 |  |  |  | 169866 |  | 33.56165 | [7 empty] | 99.96272 | [5 empty] | 5050.219 | [5 empty] | 27.6056 | [5 empty] | 16083.1 | [9 empty] | 3197015 |  | 57.39013 | [7 empty] | 0.163624 |  |  |  | 1014.356 | [13 empty] | 35.66705 |  | 0 | [7 empty] | 15.18469 | [5 empty] | 292.9464 | [15 empty] | 3063743 |  | 285.2943 |  |  |  | 40.08695 | [5 empty] | 9534.562 | [13 empty] | 0.338333 | [18 empty] | 2020
[11 empty] | 79.6518 | [33 empty] | 1662.23 |  |  |  | 254648.5 |  | 46.29335 | [7 empty] | 156.4403 | [5 empty] | 3597.49 | [5 empty] | 27.41341 | [5 empty] | 16536.86 | [9 empty] | 4349674 |  | 54.45811 | [7 empty] | 0.533834 |  |  |  | 890.55 | [13 empty] | 49.69645 |  | 0 | [7 empty] | 3.442364 | [5 empty] | 373.8819 | [15 empty] | 4663159 |  | 307.7786 |  |  |  | 0 | [5 empty] | 8377.931 | [13 empty] | 0.230102 | [18 empty] | 2020
[11 empty] | 80.1566 | [33 empty] | 1787.322 |  |  |  | 401652.2 |  | 68.73934 | [7 empty] | 290.2308 | [5 empty] | 3909.146 | [5 empty] | 38.81933 | [5 empty] | 14282.88 | [9 empty] | 7803007 |  | 40.93472 | [7 empty] | 0.32903 |  |  |  | 635.7721 | [13 empty] | 49.34451 |  | 0 | [7 empty] | 17.25318 | [5 empty] | 545.5077 | [15 empty] | 7809983 |  | 534.1117 |  |  |  | 0 | [5 empty] | 5854.881 | [13 empty] | 0 | [18 empty] | 2020
[11 empty] | 80.9128 | [33 empty] | 2100.51 |  |  |  | 1513601 |  | 124.7199 | [7 empty] | 921.0416 | [5 empty] | 4952.075 | [5 empty] | 14.0068 | [5 empty] | 21876.63 | [9 empty] | 27932140 |  | 37.34613 | [7 empty] | 1.922238 |  |  |  | 1465.279 | [13 empty] | 48.23456 |  | 0 | [7 empty] | 0 | [5 empty] | 1539.732 | [15 empty] | 26156010 |  | 1158.59 |  |  |  | 0 | [5 empty] | 10740.92 | [13 empty] | 2.705639 | [18 empty] | 2020
[11 empty] | 81.4167 | [33 empty] | 1888.173 |  |  |  | 1832814 |  | 106.1033 | [7 empty] | 1327.353 | [5 empty] | 3154.621 | [5 empty] | 17.87203 | [5 empty] | 20467.3 | [9 empty] | 40027450 |  | 68.08613 | [7 empty] | 2.64942 |  |  |  | 801.2953 | [13 empty] | 43.77658 |  | 0 | [7 empty] | 0 | [5 empty] | 2142.282 | [15 empty] | 35487060 |  | 1498.466 |  |  |  | 136.3488 | [5 empty] | 5963.14 | [13 empty] | 1.726443 | [18 empty] | 2020
[11 empty] | 81.921 | [33 empty] | 6032.05 |  |  |  | 5302711 |  | 558.3531 | [7 empty] | 4833.674 | [5 empty] | 4277.979 | [5 empty] | 91.2676 | [5 empty] | 40945.72 | [9 empty] | 120564200 |  | 69.54732 | [7 empty] | 4.388442 |  |  |  | 1450.237 | [13 empty] | 118.7984 |  | 0 | [7 empty] | 43.98178 | [5 empty] | 7753.24 | [15 empty] | 120127100 |  | 5119.284 |  |  |  | 0 | [5 empty] | 8785.814 | [13 empty] | 17.6358 | [18 empty] | 2020
[11 empty] | 82.1688 | [33 empty] | 4015.128 |  |  |  | 0 |  | 4.120613 | [13 empty] | 613.2107 | [5 empty] | 31.70386 | [5 empty] | 233.9526 | [9 empty] | 32.8905 |  | 3670682 | [7 empty] | 16.94974 |  |  |  | 10621.38 | [13 empty] | 90168550 |  | 3441.937 | [7 empty] | 30468.91 | [5 empty] | 4138.608 | [15 empty] | 118.3418 |  | 402.4681 |  |  |  | 0 | [5 empty] | 3799.948 | [13 empty] | 6664.2 | [18 empty] | 2020
[11 empty] | 1.0076 | [33 empty] | 1.998857 |  |  |  | 2.856116 |  | 0 | [7 empty] | 0.059513 | [5 empty] | 3898.395 | [5 empty] | 1.897086 | [5 empty] | 1159.849 | [9 empty] | 235.8923 |  | 1368.327 | [7 empty] | 2.359628 |  |  |  | 41.84924 | [13 empty] | 64665.79 |  | 0.429017 | [7 empty] | 3.081208 | [5 empty] | 99.76651 | [15 empty] | 260952.2 |  | 1.603671 |  |  |  | 1530.556 | [5 empty] | 6.761725 | [13 empty] | 0.463923 | [18 empty] | 2020
[11 empty] | 1.2595 | [33 empty] | 1.248028 |  |  |  | 14.03947 |  | 0 | [7 empty] | 0.094584 | [5 empty] | 4110.27 | [5 empty] | 1.184363 | [5 empty] | 1148.901 | [9 empty] | 509.2238 |  | 1374.723 | [7 empty] | 2.61347 |  |  |  | 38.70806 | [13 empty] | 59918.32 |  | 0.340915 | [7 empty] | 2.44849 | [5 empty] | 126.2886 | [15 empty] | 267750 |  | 3.097098 |  |  |  | 1668.836 | [5 empty] | 8.690884 | [13 empty] | 0.599048 | [18 empty] | 2020
[11 empty] | 2.0157 | [33 empty] | 1.764013 |  |  |  | 19.86603 |  | 0 | [7 empty] | 0.070024 | [5 empty] | 3865.143 | [5 empty] | 0.876573 | [5 empty] | 1300.695 | [9 empty] | 684.3427 |  | 1384.414 | [7 empty] | 2.303292 |  |  |  | 43.5309 | [13 empty] | 69242.45 |  | 0.252379 | [7 empty] | 3.107522 | [5 empty] | 73.39098 | [15 empty] | 271759.8 |  | 3.063937 |  |  |  | 1485.499 | [5 empty] | 6.009738 | [13 empty] | 0.648103 | [18 empty] | 2020
[11 empty] | 2.2676 | [33 empty] | 2.567513 |  |  |  | 20.92412 |  | 0 | [7 empty] | 0.031474 | [5 empty] | 3617.128 | [5 empty] | 0.573028 | [5 empty] | 1148.645 | [9 empty] | 640.0143 |  | 1352.718 | [7 empty] | 2.163146 |  |  |  | 40.37877 | [13 empty] | 70357.87 |  | 0.453744 | [7 empty] | 1.396718 | [5 empty] | 50.73144 | [15 empty] | 259117.6 |  | 2.321028 |  |  |  | 1428.656 | [5 empty] | 5.097629 | [13 empty] | 0.521253 | [18 empty] | 2020
[11 empty] | 2.5195 | [33 empty] | 2.016573 |  |  |  | 13.79386 |  | 0 | [7 empty] | 0.032327 | [5 empty] | 3827.582 | [5 empty] | 0.95632 | [5 empty] | 1234.68 | [9 empty] | 663.722 |  | 1436.459 | [7 empty] | 2.383325 |  |  |  | 40.7235 | [13 empty] | 70477.59 |  | 0.466034 | [7 empty] | 2.151862 | [5 empty] | 41.31616 | [15 empty] | 285918.4 |  | 2.29491 |  |  |  | 1656.609 | [5 empty] | 4.375433 | [13 empty] | 0.724314 | [18 empty] | 2020
[11 empty] | 2.772 | [33 empty] | 0.724835 |  |  |  | 10.27553 |  | 0.08707 | [7 empty] | 0.090634 | [5 empty] | 3631.319 | [5 empty] | 1.168655 | [5 empty] | 1135.231 | [9 empty] | 283.5549 |  | 1335.14 | [7 empty] | 2.324396 |  |  |  | 38.85638 | [13 empty] | 70923.61 |  | 0.217767 | [7 empty] | 2.23453 | [5 empty] | 30.22503 | [15 empty] | 293833.3 |  | 1.645703 |  |  |  | 1603.323 | [5 empty] | 4.454291 | [13 empty] | 0.618024 | [18 empty] | 2020
[11 empty] | 3.7806 | [33 empty] | 1.499704 |  |  |  | 2.714723 |  | 0 | [7 empty] | 0.059528 | [5 empty] | 3808.665 | [5 empty] | 2.369629 | [5 empty] | 1287.266 | [9 empty] | 229.4448 |  | 1370.36 | [7 empty] | 2.39298 |  |  |  | 40.56297 | [13 empty] | 76944.55 |  | 0.429061 | [7 empty] | 1.981266 | [5 empty] | 14.85142 | [15 empty] | 309575.5 |  | 1.457396 |  |  |  | 1486.608 | [5 empty] | 4.171541 | [13 empty] | 0.579764 | [18 empty] | 2020
[11 empty] | 4.0325 | [33 empty] | 1.793338 |  |  |  | 2.932814 |  | 0 | [7 empty] | 0.028746 | [5 empty] | 3331.651 | [5 empty] | 1.569146 | [5 empty] | 1230.295 | [9 empty] | 218.7623 |  | 1439.881 | [7 empty] | 2.323838 |  |  |  | 40.95748 | [13 empty] | 72815.5 |  | 0 | [7 empty] | 2.126163 | [5 empty] | 13.08859 | [15 empty] | 276549.1 |  | 0.537134 |  |  |  | 1748.435 | [5 empty] | 5.48857 | [13 empty] | 0.419932 | [18 empty] | 2020
[11 empty] | 5.2925 | [33 empty] | 1.715366 |  |  |  | 2.071134 |  | 0.085866 | [7 empty] | 0.059573 | [5 empty] | 3543.737 | [5 empty] | 0.067711 | [5 empty] | 1325.963 | [9 empty] | 167.9346 |  | 1445.572 | [7 empty] | 2.385722 |  |  |  | 40.31409 | [13 empty] | 70999.59 |  | 0.644029 | [7 empty] | 0.881209 | [5 empty] | 11.77084 | [15 empty] | 293692.6 |  | 0.96648 |  |  |  | 1587.161 | [5 empty] | 5.541816 | [13 empty] | 0.841079 | [18 empty] | 2020
[11 empty] | 6.0488 | [33 empty] | 1.405745 |  |  |  | 2.036209 |  | 0 | [7 empty] | 0.058583 | [5 empty] | 3705.079 | [5 empty] | 0.332842 | [5 empty] | 1314.244 | [9 empty] | 202.6649 |  | 1456.028 | [7 empty] | 2.431863 |  |  |  | 40.72932 | [13 empty] | 73727.02 |  | 0 | [7 empty] | 1.083228 | [5 empty] | 9.388519 | [15 empty] | 305339.4 |  | 1.272891 |  |  |  | 1411.465 | [5 empty] | 3.678728 | [13 empty] | 0.598838 | [18 empty] | 2020
[11 empty] | 6.3007 | [33 empty] | 1.552719 |  |  |  | 2.564394 |  | 0 | [7 empty] | 0.028134 | [5 empty] | 3597.074 | [5 empty] | 1.150778 | [5 empty] | 1213.742 | [9 empty] | 178.0119 |  | 1459.824 | [7 empty] | 2.418457 |  |  |  | 36.58375 | [13 empty] | 67608.48 |  | 0.608258 | [7 empty] | 0.832305 | [5 empty] | 9.753656 | [15 empty] | 282281.4 |  | 0.835372 |  |  |  | 1625.162 | [5 empty] | 4.82524 | [13 empty] | 0.739472 | [18 empty] | 2020
[11 empty] | 6.5526 | [33 empty] | 2.322122 |  |  |  | 1.086189 |  | 0.084541 | [7 empty] | 0 | [5 empty] | 3685.642 | [5 empty] | 0.866173 | [5 empty] | 1310.913 | [9 empty] | 142.1886 |  | 1357.368 | [7 empty] | 2.507446 |  |  |  | 40.47964 | [13 empty] | 71614.35 |  | 0.633973 | [7 empty] | 0.650627 | [5 empty] | 9.626035 | [15 empty] | 293690.1 |  | 0.789987 |  |  |  | 1566.738 | [5 empty] | 2.902743 | [13 empty] | 0.627975 | [18 empty] | 2020
[11 empty] | 6.805 | [33 empty] | 1.696272 |  |  |  | 2.271022 |  | 0 | [7 empty] | 0 | [5 empty] | 3475.469 | [5 empty] | 1.156349 | [5 empty] | 1107.89 | [9 empty] | 137.1029 |  | 1423.205 | [7 empty] | 2.415097 |  |  |  | 37.39569 | [13 empty] | 73954.08 |  | 0.407534 | [7 empty] | 0.83649 | [5 empty] | 9.775256 | [15 empty] | 281220.2 |  | 0.761738 |  |  |  | 1671.963 | [5 empty] | 3.8239 | [13 empty] | 0.715597 | [18 empty] | 2020
[11 empty] | 7.8136 | [33 empty] | 1.506224 |  |  |  | -0.178915 |  | 0.082264 | [7 empty] | 0 | [5 empty] | 3304.87 | [5 empty] | 0.647956 | [5 empty] | 1105.747 | [9 empty] | 174.8754 |  | 1310.843 | [7 empty] | 2.400471 |  |  |  | 38.34011 | [13 empty] | 67876.38 |  | 0.205594 | [7 empty] | 1.055059 | [5 empty] | 9.11662 | [15 empty] | 273081.6 |  | 1.553812 |  |  |  | 1452.582 | [5 empty] | 3.306074 | [13 empty] | 0.749678 | [18 empty] | 2020
[11 empty] | 8.0655 | [33 empty] | 1.455548 |  |  |  | 1.318576 |  | 0 | [7 empty] | 0.02757 | [5 empty] | 3371.869 | [5 empty] | 0.250429 | [5 empty] | 1159.486 | [9 empty] | 133.6705 |  | 1442.949 | [7 empty] | 2.174346 |  |  |  | 38.96202 | [13 empty] | 64707.11 |  | 0 | [7 empty] | 0.203906 | [5 empty] | 9.424444 | [15 empty] | 278229.3 |  | 1.197978 |  |  |  | 1512.648 | [5 empty] | 3.661003 | [13 empty] | 0.617089 | [18 empty] | 2020
[11 empty] | 9.3256 | [33 empty] | 1.87326 |  |  |  | 0.756132 |  | 0 | [7 empty] | 0.086728 | [5 empty] | 3076.333 | [5 empty] | 0.262472 | [5 empty] | 1668.517 | [9 empty] | 205.6634 |  | 1941.722 | [7 empty] | 2.560248 |  |  |  | 43.61933 | [13 empty] | 63255.62 |  | 0.20831 | [7 empty] | 1.06908 | [5 empty] | 9.686029 | [15 empty] | 301723.8 |  | 0.619625 |  |  |  | 1616.701 | [5 empty] | 23.9691 | [13 empty] | 0.900077 | [18 empty] | 2020
[11 empty] | 9.578 | [33 empty] | 2.653966 |  |  |  | 1.9195 |  | 0 | [7 empty] | 0.027645 | [5 empty] | 2935.488 | [5 empty] | 0.062743 | [5 empty] | 1778.511 | [9 empty] | 177.5992 |  | 1853.683 | [7 empty] | 2.433307 |  |  |  | 45.57521 | [13 empty] | 58407.09 |  | 0.199199 | [7 empty] | 0.408925 | [5 empty] | 17.17462 | [15 empty] | 301568.5 |  | 0.592525 |  |  |  | 1611.128 | [5 empty] | 46.15424 | [13 empty] | 0.860679 | [18 empty] | 2020
[11 empty] | 9.8299 | [33 empty] | 2.696528 |  |  |  | 3.469866 |  | 0 | [7 empty] | 0.084265 | [5 empty] | 3137.182 | [5 empty] | 0.063742 | [5 empty] | 1806.694 | [9 empty] | 158.3032 |  | 1914.98 | [7 empty] | 2.316755 |  |  |  | 45.30457 | [13 empty] | 61485.34 |  | 0 | [7 empty] | 1.038718 | [5 empty] | 26.89645 | [15 empty] | 294007.8 |  | 0.911214 |  |  |  | 1572.841 | [5 empty] | 47.57297 | [13 empty] | 0.901761 | [18 empty] | 2020
[11 empty] | 10.0818 | [33 empty] | 2.222308 |  |  |  | 6.016599 |  | 0 | [7 empty] | 0.054468 | [5 empty] | 2851.911 | [5 empty] | 0.185392 | [5 empty] | 1689.023 | [9 empty] | 263.5011 |  | 1861.104 | [7 empty] | 2.379719 |  |  |  | 43.02359 | [13 empty] | 58292.32 |  | 0 | [7 empty] | 1.611396 | [5 empty] | 26.79369 | [15 empty] | 264672.4 |  | 1.85785 |  |  |  | 1491.83 | [5 empty] | 45.7277 | [13 empty] | 0.476864 | [18 empty] | 2020
[11 empty] | 10.3337 | [33 empty] | 2.667944 |  |  |  | 5.829319 |  | 0 | [7 empty] | 0.058506 | [5 empty] | 3126.044 | [5 empty] | 0.132745 | [5 empty] | 1778.214 | [9 empty] | 383.9261 |  | 1970.471 | [7 empty] | 2.417651 |  |  |  | 41.95509 | [13 empty] | 62573.36 |  | 0 | [7 empty] | 1.514482 | [5 empty] | 26.33236 | [15 empty] | 281898.4 |  | 1.190485 |  |  |  | 1462.319 | [5 empty] | 57.62779 | [13 empty] | 0.853679 | [18 empty] | 2020
[11 empty] | 10.5856 | [33 empty] | 2.055652 |  |  |  | 2.082363 |  | 0 | [7 empty] | 0.077864 | [5 empty] | 2614.352 | [5 empty] | 0 | [5 empty] | 1610.801 | [9 empty] | 263.8982 |  | 1498.938 | [7 empty] | 2.31851 |  |  |  | 42.33048 | [13 empty] | 55775.08 |  | 0 | [7 empty] | 1.727648 | [5 empty] | 19.88082 | [15 empty] | 239254.4 |  | 1.12767 |  |  |  | 1409.833 | [5 empty] | 61.58305 | [13 empty] | 0.757386 | [18 empty] | 2020
[11 empty] | 10.8385 | [33 empty] | 2.254811 |  |  |  | 4.440434 |  | 0 | [7 empty] | 0.028469 | [5 empty] | 3235.221 | [5 empty] | 0.129163 | [5 empty] | 1799.118 | [9 empty] | 281.0412 |  | 1811.912 | [7 empty] | 2.459115 |  |  |  | 41.46261 | [13 empty] | 59886.35 |  | 0.205119 | [7 empty] | 1.05278 | [5 empty] | 21.08737 | [15 empty] | 268916.8 |  | 1.158551 |  |  |  | 1663.231 | [5 empty] | 63.05441 | [13 empty] | 0.609178 | [18 empty] | 2020
[11 empty] | 12.0985 | [33 empty] | 2.439947 |  |  |  | 0.129211 |  | 0 | [7 empty] | 0 | [5 empty] | 3106.629 | [5 empty] | 0.065856 | [5 empty] | 1923.255 | [9 empty] | 175.1052 |  | 1878.511 | [7 empty] | 2.386184 |  |  |  | 44.14135 | [13 empty] | 59957.39 |  | 0 | [7 empty] | 1.503679 | [5 empty] | 10.88541 | [15 empty] | 276607.1 |  | 1.581556 |  |  |  | 1603.917 | [5 empty] | 82.86324 | [13 empty] | 0.564859 | [18 empty] | 2020
[11 empty] | 12.351 | [33 empty] | 2.745325 |  |  |  | 1.889061 |  | 0 | [7 empty] | 0 | [5 empty] | 2753.695 | [5 empty] | 0 | [5 empty] | 1710.077 | [9 empty] | 156.1287 |  | 1830.562 | [7 empty] | 2.239549 |  |  |  | 41.81325 | [13 empty] | 56778.41 |  | 0 | [7 empty] | 1.409854 | [5 empty] | 9.440565 | [15 empty] | 273977.9 |  | 1.557798 |  |  |  | 1553.474 | [5 empty] | 73.52186 | [13 empty] | 0.84737 | [18 empty] | 2020
[11 empty] | 12.6029 | [33 empty] | 1.743727 |  |  |  | 0.443378 |  | 0 | [7 empty] | 0.02906 | [5 empty] | 3137.892 | [5 empty] | 0 | [5 empty] | 1858.345 | [9 empty] | 452.9046 |  | 1796.627 | [7 empty] | 2.387077 |  |  |  | 42.14434 | [13 empty] | 60225.7 |  | 0.209357 | [7 empty] | 0.214921 | [5 empty] | 10.10229 | [15 empty] | 301095.1 |  | 1.182518 |  |  |  | 1759.303 | [5 empty] | 75.27711 | [13 empty] | 0.565103 | [18 empty] | 2020
[11 empty] | 12.8548 | [33 empty] | 2.348581 |  |  |  | 1.636444 |  | 0 | [7 empty] | 0 | [5 empty] | 2914.112 | [5 empty] | 0 | [5 empty] | 1670.317 | [9 empty] | 176.7937 |  | 1794.019 | [7 empty] | 2.316164 |  |  |  | 44.12329 | [13 empty] | 56110.89 |  | 0 | [7 empty] | 1.033811 | [5 empty] | 8.445044 | [15 empty] | 265329.7 |  | 1.522244 |  |  |  | 1471.464 | [5 empty] | 53.62656 | [13 empty] | 0.597977 | [18 empty] | 2020
[11 empty] | 13.1067 | [33 empty] | 2.555988 |  |  |  | 1.640166 |  | 0 | [7 empty] | 0.028023 | [5 empty] | 2971.035 | [5 empty] | 0 | [5 empty] | 1719.249 | [9 empty] | 133.0508 |  | 1782.956 | [7 empty] | 2.29402 |  |  |  | 40.35913 | [13 empty] | 59425.86 |  | 0 | [7 empty] | 1.450762 | [5 empty] | 8.573703 | [15 empty] | 287638.1 |  | 1.371619 |  |  |  | 1643.157 | [5 empty] | 48.92927 | [13 empty] | 0.790094 | [18 empty] | 2020
[11 empty] | 13.3586 | [33 empty] | 2.120299 |  |  |  | 1.976 |  | 0 | [7 empty] | 0 | [5 empty] | 3013.353 | [5 empty] | 0.12916 | [5 empty] | 1712.913 | [9 empty] | 101.618 |  | 1759.849 | [7 empty] | 2.24115 |  |  |  | 47.44504 | [13 empty] | 61364.86 |  | 0.410561 | [7 empty] | 0.632233 | [5 empty] | 8.607833 | [15 empty] | 278106.2 |  | 1.237916 |  |  |  | 1657.833 | [5 empty] | 36.70868 | [13 empty] | 0.941909 | [18 empty] | 2020
[11 empty] | 13.8629 | [33 empty] | 2.333584 |  |  |  | 6.824736 |  | 0 | [7 empty] | 0.05892 | [5 empty] | 2877.458 | [5 empty] | 0.133508 | [5 empty] | 1814.796 | [9 empty] | 235.6158 |  | 1814.636 | [7 empty] | 2.455761 |  |  |  | 43.03318 | [13 empty] | 60090.62 |  | 0.212226 | [7 empty] | 2.178867 | [5 empty] | 167.2144 | [15 empty] | 295382.8 |  | 3.468725 |  |  |  | 1689.253 | [5 empty] | 31.46104 | [13 empty] | 0.859145 | [18 empty] | 2020
[11 empty] | 14.1148 | [33 empty] | 1.968439 |  |  |  | 25.74199 |  | 0.182002 | [7 empty] | 0.220792 | [5 empty] | 2893.441 | [5 empty] | 0.428785 | [5 empty] | 1610.531 | [9 empty] | 727.7531 |  | 1727.535 | [7 empty] | 2.721766 |  |  |  | 39.71875 | [13 empty] | 61394.32 |  | 0.227215 | [7 empty] | 1.399652 | [5 empty] | 393.1397 | [15 empty] | 270368.4 |  | 10.13849 |  |  |  | 1640.776 | [5 empty] | 30.70652 | [13 empty] | 0.674499 | [18 empty] | 2020
[11 empty] | 14.3667 | [33 empty] | 2.675096 |  |  |  | 57.84825 |  | 0 | [7 empty] | 0.421693 | [5 empty] | 2866.325 | [5 empty] | 0.341185 | [5 empty] | 1652.946 | [9 empty] | 2154.518 |  | 1714.785 | [7 empty] | 2.56133 |  |  |  | 37.5794 | [13 empty] | 58301.49 |  | 0.433943 | [7 empty] | 6.014881 | [5 empty] | 385.7264 | [15 empty] | 255797 |  | 10.67658 |  |  |  | 1571.361 | [5 empty] | 32.527 | [13 empty] | 0.966135 | [18 empty] | 2020
[11 empty] | 14.8715 | [33 empty] | 1.442494 |  |  |  | 69.42676 |  | 0 | [7 empty] | 0.15024 | [5 empty] | 3307.02 | [5 empty] | 0.408362 | [5 empty] | 1557.836 | [9 empty] | 2306.641 |  | 1781.825 | [7 empty] | 2.386223 |  |  |  | 43.68612 | [13 empty] | 54599.14 |  | 0.432891 | [7 empty] | 4.000196 | [5 empty] | 241.4596 | [15 empty] | 277673.2 |  | 6.514887 |  |  |  | 1791.256 | [5 empty] | 32.66433 | [13 empty] | 0.992933 | [18 empty] | 2020
[11 empty] | 15.124 | [33 empty] | 2.667518 |  |  |  | 37.67177 |  | 0 | [7 empty] | 0.21683 | [5 empty] | 2877.298 | [5 empty] | 0.122768 | [5 empty] | 1452.81 | [9 empty] | 1529 |  | 1531.747 | [7 empty] | 2.116035 |  |  |  | 38.35193 | [13 empty] | 59288.58 |  | 0.390466 | [7 empty] | 5.813406 | [5 empty] | 146.704 | [15 empty] | 265518.2 |  | 3.71316 |  |  |  | 1555.954 | [5 empty] | 25.98807 | [13 empty] | 0.790217 | [18 empty] | 2020
[11 empty] | 15.3759 | [33 empty] | 2.650607 |  |  |  | 36.92707 |  | 0 | [7 empty] | 0.14529 | [5 empty] | 3162.627 | [5 empty] | 0.131608 | [5 empty] | 1580.493 | [9 empty] | 1068.592 |  | 1750.391 | [7 empty] | 2.454705 |  |  |  | 39.89255 | [13 empty] | 57103.09 |  | 0.627924 | [7 empty] | 4.513169 | [5 empty] | 164.2862 | [15 empty] | 289578 |  | 4.460672 |  |  |  | 1590.833 | [5 empty] | 25.68281 | [13 empty] | 0.536517 | [18 empty] | 2020
[11 empty] | 15.6278 | [33 empty] | 2.479586 |  |  |  | 25.50337 |  | 0 | [7 empty] | 0.111668 | [5 empty] | 2899.768 | [5 empty] | 0.063216 | [5 empty] | 1453.019 | [9 empty] | 831.174 |  | 1690.735 | [7 empty] | 2.14198 |  |  |  | 42.75173 | [13 empty] | 58855.96 |  | 0.603273 | [7 empty] | 3.510096 | [5 empty] | 95.77487 | [15 empty] | 262258.1 |  | 2.825871 |  |  |  | 1547.449 | [5 empty] | 21.16474 | [13 empty] | 0.542566 | [18 empty] | 2020
[11 empty] | 15.8797 | [33 empty] | 1.953593 |  |  |  | 15.30799 |  | 0 | [7 empty] | 0.056126 | [5 empty] | 3046.56 | [5 empty] | 0.06354 | [5 empty] | 1531.06 | [9 empty] | 2789.623 |  | 1506.249 | [7 empty] | 2.387818 |  |  |  | 41.6522 | [13 empty] | 59147.25 |  | 0.202139 | [7 empty] | 0.830181 | [5 empty] | 67.04412 | [15 empty] | 267611.3 |  | 2.222834 |  |  |  | 1546.967 | [5 empty] | 18.01936 | [13 empty] | 0.790814 | [18 empty] | 2020
[11 empty] | 16.1316 | [33 empty] | 2.575401 |  |  |  | 9.695107 |  | 0 | [7 empty] | 0.080461 | [5 empty] | 2969.751 | [5 empty] | 0 | [5 empty] | 1379.467 | [9 empty] | 1025.936 |  | 1452.106 | [7 empty] | 2.30341 |  |  |  | 39.98374 | [13 empty] | 61529.68 |  | 0.193187 | [7 empty] | 0.991799 | [5 empty] | 46.00275 | [15 empty] | 273076.2 |  | 2.4196 |  |  |  | 1541.603 | [5 empty] | 17.6096 | [13 empty] | 0.651511 | [18 empty] | 2020
[11 empty] | 17.3916 | [33 empty] | 2.174329 |  |  |  | 5.015882 |  | 0 | [7 empty] | 0 | [5 empty] | 2742.85 | [5 empty] | 0 | [5 empty] | 1501.502 | [9 empty] | 278.5644 |  | 1626.984 | [7 empty] | 1.966985 |  |  |  | 42.41209 | [13 empty] | 60208.47 |  | 0.38373 | [7 empty] | 1.773139 | [5 empty] | 23.4851 | [15 empty] | 262335.4 |  | 1.743422 |  |  |  | 1545.124 | [5 empty] | 34.29391 | [13 empty] | 0.957508 | [18 empty] | 2020
[11 empty] | 17.6435 | [33 empty] | 2.781812 |  |  |  | 5.627162 |  | 0 | [7 empty] | 0.028262 | [5 empty] | 3015.282 | [5 empty] | 0.063948 | [5 empty] | 1776.211 | [9 empty] | 913.7156 |  | 1810.376 | [7 empty] | 2.438636 |  |  |  | 42.16963 | [13 empty] | 60899.19 |  | 0.203551 | [7 empty] | 1.463116 | [5 empty] | 22.85502 | [15 empty] | 297983.6 |  | 2.005142 |  |  |  | 1667.13 | [5 empty] | 41.57855 | [13 empty] | 0.878513 | [18 empty] | 2020
[11 empty] | 17.8959 | [33 empty] | 2.171996 |  |  |  | 1.898273 |  | 0 | [7 empty] | 0.027416 | [5 empty] | 2792.61 | [5 empty] | 0.062028 | [5 empty] | 1846.575 | [9 empty] | 316.377 |  | 1738.05 | [7 empty] | 2.133776 |  |  |  | 45.59497 | [13 empty] | 61014.34 |  | 0 | [7 empty] | 1.013816 | [5 empty] | 27.34404 | [15 empty] | 269762.5 |  | 2.548595 |  |  |  | 1615.119 | [5 empty] | 42.65499 | [13 empty] | 0.932085 | [18 empty] | 2020
[11 empty] | 18.1478 | [33 empty] | 2.140607 |  |  |  | 4.481541 |  | 0 | [7 empty] | 0.028763 | [5 empty] | 2996.477 | [5 empty] | 0 | [5 empty] | 1862.301 | [9 empty] | 484.8846 |  | 2121.375 | [7 empty] | 2.310062 |  |  |  | 43.62691 | [13 empty] | 58580.21 |  | 0.414312 | [7 empty] | 0.42544 | [5 empty] | 40.59844 | [15 empty] | 276165.7 |  | 1.961522 |  |  |  | 1628.873 | [5 empty] | 33.96303 | [13 empty] | 0.838127 | [18 empty] | 2020
[11 empty] | 18.3997 | [33 empty] | 1.647793 |  |  |  | 6.357506 |  | 0 | [7 empty] | 0.10982 | [5 empty] | 2785.906 | [5 empty] | 0.12421 | [5 empty] | 1794.205 | [9 empty] | 671.1009 |  | 2008.223 | [7 empty] | 2.077902 |  |  |  | 40.14561 | [13 empty] | 57500.71 |  | 0.197734 | [7 empty] | 1.827472 | [5 empty] | 31.23196 | [15 empty] | 257293.5 |  | 2.703267 |  |  |  | 1400.475 | [5 empty] | 34.74129 | [13 empty] | 0.773313 | [18 empty] | 2020
[11 empty] | 18.6527 | [33 empty] | 2.226983 |  |  |  | 2.249983 |  | 0 | [7 empty] | 0.028109 | [5 empty] | 2994.048 | [5 empty] | 0.127157 | [5 empty] | 2044.142 | [9 empty] | 382.485 |  | 1984.322 | [7 empty] | 2.167233 |  |  |  | 46.11543 | [13 empty] | 58662.79 |  | 0.202443 | [7 empty] | 1.663127 | [5 empty] | 27.76174 | [15 empty] | 276394.3 |  | 1.994249 |  |  |  | 1621.664 | [5 empty] | 49.98812 | [13 empty] | 0.7917 | [18 empty] | 2020
[11 empty] | 18.9046 | [33 empty] | 3.527838 |  |  |  | 31.30934 |  | 0 | [7 empty] | 0.057622 | [5 empty] | 3056.423 | [5 empty] | 0.13032 | [5 empty] | 2103.333 | [9 empty] | 272.8744 |  | 2264.896 | [7 empty] | 2.262158 |  |  |  | 46.78893 | [13 empty] | 58130.41 |  | 0.207494 | [7 empty] | 1.70465 | [5 empty] | 27.19337 | [15 empty] | 287962.2 |  | 2.281823 |  |  |  | 1607.401 | [5 empty] | 46.14277 | [13 empty] | 0.783445 | [18 empty] | 2020
[11 empty] | 20.1646 | [33 empty] | 2.453029 |  |  |  | 18.1565 |  | 0 | [7 empty] | 0 | [5 empty] | 2972.386 | [5 empty] | 0.060779 | [5 empty] | 1834.871 | [9 empty] | 236.0918 |  | 1951.754 | [7 empty] | 2.107847 |  |  |  | 42.23404 | [13 empty] | 59085.5 |  | 0 | [7 empty] | 0.99423 | [5 empty] | 13.07434 | [15 empty] | 272946.3 |  | 1.167713 |  |  |  | 1620.317 | [5 empty] | 21.53666 | [13 empty] | 0.600405 | [18 empty] | 2020
[11 empty] | 20.4165 | [33 empty] | 1.871526 |  |  |  | 14.88228 |  | 0 | [7 empty] | 0.111358 | [5 empty] | 3391.852 | [5 empty] | 0.251707 | [5 empty] | 1654.676 | [9 empty] | 471.9641 |  | 1881.407 | [7 empty] | 2.35561 |  |  |  | 42.2122 | [13 empty] | 62391.1 |  | 0.200481 | [7 empty] | 0.411779 | [5 empty] | 10.91873 | [15 empty] | 299040.3 |  | 0.979335 |  |  |  | 1586.778 | [5 empty] | 17.12271 | [13 empty] | 0.459477 | [18 empty] | 2020
[11 empty] | 21.6765 | [33 empty] | 2.157242 |  |  |  | 3.36745 |  | 0 | [7 empty] | 0.089846 | [5 empty] | 3898.701 | [5 empty] | 0 | [5 empty] | 1485.599 | [9 empty] | 112.6305 |  | 1535.959 | [7 empty] | 2.474548 |  |  |  | 40.04097 | [13 empty] | 77119.64 |  | 0.646967 | [7 empty] | 1.771943 | [5 empty] | 9.365391 | [15 empty] | 300276.9 |  | 0.641566 |  |  |  | 1604.448 | [5 empty] | 8.732958 | [13 empty] | 0.348818 | [18 empty] | 2020
[11 empty] | 21.9289 | [33 empty] | 1.488118 |  |  |  | 5.606661 |  | 0 | [7 empty] | 0 | [5 empty] | 3615.993 | [5 empty] | 0 | [5 empty] | 1341.692 | [9 empty] | 158.6196 |  | 1448.708 | [7 empty] | 2.332584 |  |  |  | 41.54461 | [13 empty] | 73840.19 |  | 0.40572 | [7 empty] | 1.875178 | [5 empty] | 8.91902 | [15 empty] | 257487.7 |  | 1.30096 |  |  |  | 1537.036 | [5 empty] | 8.078655 | [13 empty] | 0.410144 | [18 empty] | 2020
[11 empty] | 22.1808 | [33 empty] | 1.462991 |  |  |  | 2.006112 |  | 0 | [7 empty] | 0.029015 | [5 empty] | 3841.36 | [5 empty] | 0 | [5 empty] | 1322.012 | [9 empty] | 97.69548 |  | 1360.779 | [7 empty] | 2.252704 |  |  |  | 39.02908 | [13 empty] | 66021.49 |  | 0 | [7 empty] | 1.502099 | [5 empty] | 8.061267 | [15 empty] | 297825.7 |  | 1.260058 |  |  |  | 1541.135 | [5 empty] | 5.451294 | [13 empty] | 0.450557 | [18 empty] | 2020
[11 empty] | 22.9376 | [33 empty] | 1.621506 |  |  |  | -0.830155 |  | 0 | [7 empty] | 0 | [5 empty] | 3848.389 | [5 empty] | 0 | [5 empty] | 1101.332 | [9 empty] | 173.9704 |  | 1277.954 | [7 empty] | 2.453779 |  |  |  | 38.64361 | [13 empty] | 75575.64 |  | 0.422826 | [7 empty] | 0.651431 | [5 empty] | 7.844536 | [15 empty] | 282017.3 |  | 1.678895 |  |  |  | 1443.535 | [5 empty] | 3.88759 | [13 empty] | 0.512857 | [18 empty] | 2020
[11 empty] | 24.1976 | [33 empty] | 1.073061 |  |  |  | -0.186035 |  | 0 | [7 empty] | 0 | [5 empty] | 3654.925 | [5 empty] | 0.063043 | [5 empty] | 1167.575 | [9 empty] | 154.4823 |  | 1234.525 | [7 empty] | 2.293604 |  |  |  | 39.17056 | [13 empty] | 71411.37 |  | 0.201096 | [7 empty] | 1.445938 | [5 empty] | 7.19153 | [15 empty] | 275008.8 |  | 1.520162 |  |  |  | 1527.73 | [5 empty] | 3.966461 | [13 empty] | 0.514841 | [18 empty] | 2020
[11 empty] | 24.4495 | [33 empty] | 1.095085 |  |  |  | 0.735366 |  | 0 | [7 empty] | 0.028504 | [5 empty] | 3564.022 | [5 empty] | 0.06433 | [5 empty] | 1204.799 | [9 empty] | 154.844 |  | 1389.77 | [7 empty] | 2.482203 |  |  |  | 38.46895 | [13 empty] | 69465.36 |  | 0.410437 | [7 empty] | 2.31883 | [5 empty] | 8.305572 | [15 empty] | 272871.8 |  | 1.472931 |  |  |  | 1537.396 | [5 empty] | 3.498093 | [13 empty] | 0.635991 | [18 empty] | 2020
[11 empty] | 25.4576 | [33 empty] | 1.880459 |  |  |  | 0.390329 |  | 0 | [7 empty] | 0 | [5 empty] | 3198.795 | [5 empty] | 0 | [5 empty] | 1118.771 | [9 empty] | 157.1956 |  | 1310.657 | [7 empty] | 2.25386 |  |  |  | 35.80391 | [13 empty] | 67340.06 |  | 0.187921 | [7 empty] | 0.386078 | [5 empty] | 7.302358 | [15 empty] | 253386.1 |  | 0.343712 |  |  |  | 1235.441 | [5 empty] | 4.775244 | [13 empty] | 0.63294 | [18 empty] | 2020
[11 empty] | 25.7095 | [33 empty] | 1.629555 |  |  |  | 2.676105 |  | 0 | [7 empty] | 0 | [5 empty] | 3553.36 | [5 empty] | 0.266227 | [5 empty] | 1262.327 | [9 empty] | 142.8494 |  | 1538.689 | [7 empty] | 2.369341 |  |  |  | 43.63051 | [13 empty] | 74044.96 |  | 0 | [7 empty] | 0.872785 | [5 empty] | 8.682795 | [15 empty] | 306182.5 |  | 1.118812 |  |  |  | 1441.172 | [5 empty] | 3.691079 | [13 empty] | 0.715392 | [18 empty] | 2020
[11 empty] | 25.962 | [33 empty] | 1.550029 |  |  |  | 0.419328 |  | 0 | [7 empty] | 0 | [5 empty] | 3320.052 | [5 empty] | 0.316516 | [5 empty] | 1248.143 | [9 empty] | 135.874 |  | 1492.778 | [7 empty] | 2.206209 |  |  |  | 38.67672 | [13 empty] | 71023.99 |  | 0 | [7 empty] | 0.622636 | [5 empty] | 7.388892 | [15 empty] | 266791.3 |  | 1.372943 |  |  |  | 1451.696 | [5 empty] | 3.984054 | [13 empty] | 0.517127 | [18 empty] | 2020
[11 empty] | 26.2139 | [33 empty] | 2.172711 |  |  |  | -0.195792 |  | 0 | [7 empty] | 0.029185 | [5 empty] | 3977.003 | [5 empty] | 0.065825 | [5 empty] | 1323.354 | [9 empty] | 161.396 |  | 1481.939 | [7 empty] | 2.488387 |  |  |  | 39.04217 | [13 empty] | 79674.65 |  | 0.210107 | [7 empty] | 1.07921 | [5 empty] | 7.797184 | [15 empty] | 290391 |  | 1.347512 |  |  |  | 1441.018 | [5 empty] | 4.775904 | [13 empty] | 0.424544 | [18 empty] | 2020
[11 empty] | 26.9706 | [33 empty] | 1.488633 |  |  |  | 0.725256 |  | 0 | [7 empty] | 0 | [5 empty] | 3558.076 | [5 empty] | 0.317663 | [5 empty] | 1280.125 | [9 empty] | 175.208 |  | 1497.036 | [7 empty] | 2.371815 |  |  |  | 40.82307 | [13 empty] | 77550.78 |  | 0.202836 | [7 empty] | 0.416753 | [5 empty] | 8.237367 | [15 empty] | 281260.7 |  | 1.2234 |  |  |  | 1399.647 | [5 empty] | 3.999236 | [13 empty] | 0.355166 | [18 empty] | 2020
[11 empty] | 27.2225 | [33 empty] | 1.128379 |  |  |  | 0.412161 |  | 0 | [7 empty] | 0 | [5 empty] | 3605.434 | [5 empty] | 0.498529 | [5 empty] | 1235.007 | [9 empty] | 158.2717 |  | 1387.641 | [7 empty] | 2.360754 |  |  |  | 38.76773 | [13 empty] | 72381.11 |  | 0.198967 | [7 empty] | 0.613214 | [5 empty] | 8.723101 | [15 empty] | 272891.2 |  | 1.20007 |  |  |  | 1605.716 | [5 empty] | 3.922817 | [13 empty] | 0.241182 | [18 empty] | 2020
[11 empty] | 28.4825 | [33 empty] | 1.335764 |  |  |  | 0.435658 |  | 0 | [7 empty] | 0 | [5 empty] | 3878.136 | [5 empty] | 0 | [5 empty] | 1401.765 | [9 empty] | 182.0072 |  | 1576.354 | [7 empty] | 2.343628 |  |  |  | 39.12297 | [13 empty] | 75942.13 |  | 0.210717 | [7 empty] | 0.432977 | [5 empty] | 8.643056 | [15 empty] | 308256.1 |  | 1.592987 |  |  |  | 1511.642 | [5 empty] | 5.986946 | [13 empty] | 0.368887 | [18 empty] | 2020
[11 empty] | 28.735 | [33 empty] | 1.398854 |  |  |  | 1.913462 |  | 0.080135 | [7 empty] | 0 | [5 empty] | 3339.735 | [5 empty] | 0.124994 | [5 empty] | 1308.366 | [9 empty] | 194.2678 |  | 1431.267 | [7 empty] | 2.311347 |  |  |  | 37.93498 | [13 empty] | 67458.8 |  | 0 | [7 empty] | 1.64099 | [5 empty] | 8.941633 | [15 empty] | 282466.1 |  | 1.204196 |  |  |  | 1486.917 | [5 empty] | 6.473964 | [13 empty] | 0.241955 | [18 empty] | 2020
[11 empty] | 28.9869 | [33 empty] | 1.602666 |  |  |  | 0.112566 |  | 0 | [7 empty] | 0.055609 | [5 empty] | 3416.303 | [5 empty] | 0 | [5 empty] | 1449.691 | [9 empty] | 194.7431 |  | 1530.402 | [7 empty] | 2.324266 |  |  |  | 38.98921 | [13 empty] | 67634.69 |  | 0 | [7 empty] | 1.028144 | [5 empty] | 7.939909 | [15 empty] | 282044.9 |  | 0.824834 |  |  |  | 1414.622 | [5 empty] | 5.217211 | [13 empty] | 0.269492 | [18 empty] | 2020
[11 empty] | 29.2388 | [33 empty] | 2.640745 |  |  |  | 0.784503 |  | 0 | [7 empty] | 0.030542 | [5 empty] | 3617.038 | [5 empty] | 0 | [5 empty] | 1512.702 | [9 empty] | 189.879 |  | 1634.214 | [7 empty] | 2.552858 |  |  |  | 43.27846 | [13 empty] | 77326.28 |  | 0.43967 | [7 empty] | 0.903461 | [5 empty] | 8.070519 | [15 empty] | 295140.8 |  | 0.906017 |  |  |  | 1375.506 | [5 empty] | 5.583386 | [13 empty] | 0.444015 | [18 empty] | 2020
[11 empty] | 29.4907 | [33 empty] | 1.658549 |  |  |  | 1.361723 |  | 0 | [7 empty] | 0 | [5 empty] | 3658.167 | [5 empty] | 0 | [5 empty] | 1364.446 | [9 empty] | 164.7355 |  | 1572.171 | [7 empty] | 2.379386 |  |  |  | 41.62513 | [13 empty] | 68540.95 |  | 0.207106 | [7 empty] | 1.063972 | [5 empty] | 8.467463 | [15 empty] | 300644.8 |  | 1.249198 |  |  |  | 1509.671 | [5 empty] | 5.052044 | [13 empty] | 0.362516 | [18 empty] | 2020
[11 empty] | 29.7426 | [33 empty] | 1.541613 |  |  |  | 0.112483 |  | 0 | [7 empty] | 0 | [5 empty] | 3649.303 | [5 empty] | 0.062859 | [5 empty] | 1368.294 | [9 empty] | 189.9628 |  | 1534.841 | [7 empty] | 2.292756 |  |  |  | 39.773 | [13 empty] | 71620.25 |  | 0.20087 | [7 empty] | 0.825543 | [5 empty] | 7.320393 | [15 empty] | 273629.2 |  | 0.520891 |  |  |  | 1459.964 | [5 empty] | 4.966969 | [13 empty] | 0.135224 | [18 empty] | 2020
[11 empty] | 29.995 | [33 empty] | 0.928959 |  |  |  | -0.18783 |  | 0 | [7 empty] | 0 | [5 empty] | 3382.196 | [5 empty] | 0.186671 | [5 empty] | 1388.207 | [9 empty] | 144.587 |  | 1542.438 | [7 empty] | 2.137424 |  |  |  | 35.16419 | [13 empty] | 65071.1 |  | 0 | [7 empty] | 0.817272 | [5 empty] | 8.023242 | [15 empty] | 262393.5 |  | 1.959229 |  |  |  | 1499.786 | [5 empty] | 5.648818 | [13 empty] | 0.133863 | [18 empty] | 2020
[11 empty] | 31.2555 | [33 empty] | 1.442107 |  |  |  | -0.195233 |  | 0 | [7 empty] | 0 | [5 empty] | 3734.374 | [5 empty] | 0.064362 | [5 empty] | 1360.836 | [9 empty] | 143.9891 |  | 1713.34 | [7 empty] | 2.39086 |  |  |  | 39.79583 | [13 empty] | 69784.52 |  | 0.411545 | [7 empty] | 0.845754 | [5 empty] | 9.438636 | [15 empty] | 294210.5 |  | 1.55567 |  |  |  | 1528.001 | [5 empty] | 7.221156 | [13 empty] | 0.138495 | [18 empty] | 2020
[11 empty] | 31.508 | [33 empty] | 1.638104 |  |  |  | 2.175491 |  | 0 | [7 empty] | 0 | [5 empty] | 3373.429 | [5 empty] | 0 | [5 empty] | 1303.501 | [9 empty] | 156.1584 |  | 1433.13 | [7 empty] | 2.223057 |  |  |  | 41.74554 | [13 empty] | 70097.34 |  | 0.392668 | [7 empty] | 2.420995 | [5 empty] | 8.027757 | [15 empty] | 269329.8 |  | 1.334288 |  |  |  | 1395.834 | [5 empty] | 6.035836 | [13 empty] | 0.317135 | [18 empty] | 2020
[11 empty] | 31.7599 | [33 empty] | 1.66687 |  |  |  | 0.741016 |  | 0 | [7 empty] | 0 | [5 empty] | 4065.351 | [5 empty] | 0.195239 | [5 empty] | 1382.955 | [9 empty] | 151.3027 |  | 1515.255 | [7 empty] | 2.361268 |  |  |  | 42.55468 | [13 empty] | 70615.76 |  | 0.416203 | [7 empty] | 1.069207 | [5 empty] | 9.04132 | [15 empty] | 296522.6 |  | 1.414264 |  |  |  | 1738.271 | [5 empty] | 5.49242 | [13 empty] | 0.42017 | [18 empty] | 2020
[11 empty] | 32.0118 | [33 empty] | 1.761437 |  |  |  | 1.113578 |  | 0 | [7 empty] | 0 | [5 empty] | 3875.998 | [5 empty] | 0.206294 | [5 empty] | 1521.452 | [9 empty] | 159.8818 |  | 1753.315 | [7 empty] | 2.57349 |  |  |  | 45.31929 | [13 empty] | 79246.75 |  | 0 | [7 empty] | 1.581788 | [5 empty] | 9.998283 | [15 empty] | 314233.7 |  | 1.242406 |  |  |  | 1609.693 | [5 empty] | 7.054204 | [13 empty] | 0.384781 | [18 empty] | 2020
[11 empty] | 32.2637 | [33 empty] | 1.570351 |  |  |  | 0.728113 |  | 0 | [7 empty] | 0.028425 | [5 empty] | 3815.945 | [5 empty] | 0.127928 | [5 empty] | 1346.914 | [9 empty] | 165.4981 |  | 1589.321 | [7 empty] | 2.419041 |  |  |  | 41.3616 | [13 empty] | 73297.01 |  | 0 | [7 empty] | 0.840843 | [5 empty] | 8.557453 | [15 empty] | 290671.3 |  | 0.99945 |  |  |  | 1579.332 | [5 empty] | 5.740905 | [13 empty] | 0.357934 | [18 empty] | 2020
[11 empty] | 32.5156 | [33 empty] | 1.716168 |  |  |  | 0.406343 |  | 0 | [7 empty] | 0 | [5 empty] | 3449.774 | [5 empty] | 0.247322 | [5 empty] | 1340.404 | [9 empty] | 151.8858 |  | 1476.262 | [7 empty] | 2.272698 |  |  |  | 41.16167 | [13 empty] | 67132.81 |  | 0.593282 | [7 empty] | 2.03225 | [5 empty] | 9.604265 | [15 empty] | 268784.2 |  | 1.041753 |  |  |  | 1443.408 | [5 empty] | 5.880441 | [13 empty] | 0.399249 | [18 empty] | 2020
[11 empty] | 33.2718 | [33 empty] | 2.172634 |  |  |  | 0.404792 |  | 0 | [7 empty] | 0 | [5 empty] | 3540.973 | [5 empty] | 0.123303 | [5 empty] | 1289.573 | [9 empty] | 164.951 |  | 1487.945 | [7 empty] | 2.212856 |  |  |  | 42.17872 | [13 empty] | 68473.27 |  | 0 | [7 empty] | 1.62154 | [5 empty] | 8.543258 | [15 empty] | 261399 |  | 1.265087 |  |  |  | 1468.616 | [5 empty] | 5.336524 | [13 empty] | 0.424692 | [18 empty] | 2020
[11 empty] | 33.5237 | [33 empty] | 1.554709 |  |  |  | 2.547355 |  | 0 | [7 empty] | 0 | [5 empty] | 3662.585 | [5 empty] | 0.126587 | [5 empty] | 1460.028 | [9 empty] | 125.0984 |  | 1645.539 | [7 empty] | 2.433759 |  |  |  | 40.4069 | [13 empty] | 66470.11 |  | 0 | [7 empty] | 0.624317 | [5 empty] | 8.3899 | [15 empty] | 280649 |  | 0.757275 |  |  |  | 1460.897 | [5 empty] | 6.088476 | [13 empty] | 0.463278 | [18 empty] | 2020
[11 empty] | 33.7756 | [33 empty] | 2.292853 |  |  |  | 0.113814 |  | 0 | [7 empty] | 0 | [5 empty] | 3533.732 | [5 empty] | 0.260196 | [5 empty] | 1398.98 | [9 empty] | 131.4209 |  | 1543.922 | [7 empty] | 2.450096 |  |  |  | 43.98408 | [13 empty] | 77569.09 |  | 0.41628 | [7 empty] | 0.855593 | [5 empty] | 7.810804 | [15 empty] | 290115.9 |  | 1.016926 |  |  |  | 1499.33 | [5 empty] | 7.093026 | [13 empty] | 0.42013 | [18 empty] | 2020
[11 empty] | 34.0275 | [33 empty] | 1.537839 |  |  |  | 0.970882 |  | 0 | [7 empty] | 0.05335 | [5 empty] | 3423.038 | [5 empty] | 0.059985 | [5 empty] | 1346.121 | [9 empty] | 144.7966 |  | 1425.683 | [7 empty] | 2.249954 |  |  |  | 35.18135 | [13 empty] | 65577.52 |  | 0 | [7 empty] | 1.775426 | [5 empty] | 7.823612 | [15 empty] | 268823.2 |  | 0.79115 |  |  |  | 1546.538 | [5 empty] | 5.385625 | [13 empty] | 0.33578 | [18 empty] | 2020
[11 empty] | 34.7848 | [33 empty] | 1.123627 |  |  |  | 1.696354 |  | 0 | [7 empty] | 0.029235 | [5 empty] | 3761.492 | [5 empty] | 0 | [5 empty] | 1608.493 | [9 empty] | 106.9643 |  | 1752.992 | [7 empty] | 2.364428 |  |  |  | 42.04241 | [13 empty] | 75376.91 |  | 0 | [7 empty] | 0.864787 | [5 empty] | 10.47246 | [15 empty] | 302547.5 |  | 1.751236 |  |  |  | 1470.965 | [5 empty] | 6.112698 | [13 empty] | 0.651012 | [18 empty] | 2020
[11 empty] | 35.0367 | [33 empty] | 1.794756 |  |  |  | 1.305947 |  | 0.079996 | [7 empty] | 0 | [5 empty] | 3293.817 | [5 empty] | 0.062201 | [5 empty] | 1403.211 | [9 empty] | 158.35 |  | 1546.471 | [7 empty] | 2.321001 |  |  |  | 43.3018 | [13 empty] | 66415.03 |  | 0 | [7 empty] | 0.613892 | [5 empty] | 8.383771 | [15 empty] | 287965.2 |  | 1.429293 |  |  |  | 1442.574 | [5 empty] | 6.451248 | [13 empty] | 0.32146 | [18 empty] | 2020
[11 empty] | 35.2886 | [33 empty] | 1.396306 |  |  |  | 0.427847 |  | 0 | [7 empty] | 0 | [5 empty] | 3759.166 | [5 empty] | 0 | [5 empty] | 1506.167 | [9 empty] | 192.0197 |  | 1670.189 | [7 empty] | 2.40927 |  |  |  | 44.20906 | [13 empty] | 72679.28 |  | 0 | [7 empty] | 1.074638 | [5 empty] | 8.298617 | [15 empty] | 300900.8 |  | 1.181545 |  |  |  | 1415.971 | [5 empty] | 6.425776 | [13 empty] | 0.30948 | [18 empty] | 2020
[11 empty] | 36.5486 | [33 empty] | 2.43154 |  |  |  | 0.737808 |  | 0 | [7 empty] | 0.028918 | [5 empty] | 3667.588 | [5 empty] | 0 | [5 empty] | 1513.046 | [9 empty] | 154.0964 |  | 1640.396 | [7 empty] | 2.378397 |  |  |  | 43.36071 | [13 empty] | 69474.16 |  | 0 | [7 empty] | 1.49696 | [5 empty] | 9.041515 | [15 empty] | 281560.1 |  | 1.096079 |  |  |  | 1529.24 | [5 empty] | 7.505267 | [13 empty] | 0.391822 | [18 empty] | 2020
[11 empty] | 36.8005 | [33 empty] | 1.745454 |  |  |  | -0.187296 |  | 0 | [7 empty] | 0.026909 | [5 empty] | 3319.341 | [5 empty] | 0.302246 | [5 empty] | 1409.168 | [9 empty] | 225.3695 |  | 1619.341 | [7 empty] | 2.343909 |  |  |  | 37.04714 | [13 empty] | 63716.83 |  | 0.193608 | [7 empty] | 0.994993 | [5 empty] | 8.178834 | [15 empty] | 273247.7 |  | 1.093916 |  |  |  | 1535.174 | [5 empty] | 5.624262 | [13 empty] | 0.468763 | [18 empty] | 2020
[11 empty] | 37.0529 | [33 empty] | 2.091853 |  |  |  | 0.740177 |  | 0 | [7 empty] | 0 | [5 empty] | 3452.875 | [5 empty] | 0.130385 | [5 empty] | 1492.387 | [9 empty] | 157.5089 |  | 1728.118 | [7 empty] | 2.461194 |  |  |  | 42.20264 | [13 empty] | 73370.56 |  | 0.208821 | [7 empty] | 1.287828 | [5 empty] | 10.84673 | [15 empty] | 281496.1 |  | 1.339468 |  |  |  | 1646.985 | [5 empty] | 6.415088 | [13 empty] | 0.53367 | [18 empty] | 2020
[11 empty] | 37.3048 | [33 empty] | 1.992731 |  |  |  | 1.004189 |  | 0 | [7 empty] | 0.055297 | [5 empty] | 3192.129 | [5 empty] | 0.496789 | [5 empty] | 1485.148 | [9 empty] | 198.9457 |  | 1810.938 | [7 empty] | 2.329697 |  |  |  | 41.20248 | [13 empty] | 63165.87 |  | 0.198922 | [7 empty] | 0.817847 | [5 empty] | 10.97585 | [15 empty] | 279702.4 |  | 1.80806 |  |  |  | 1558.406 | [5 empty] | 5.312752 | [13 empty] | 0.615382 | [18 empty] | 2020
[11 empty] | 37.5567 | [33 empty] | 1.659579 |  |  |  | 2.291285 |  | 0 | [7 empty] | 0 | [5 empty] | 3770.953 | [5 empty] | 0.646403 | [5 empty] | 1569.263 | [9 empty] | 178.8188 |  | 1662.623 | [7 empty] | 2.40218 |  |  |  | 42.55942 | [13 empty] | 77863.02 |  | 0 | [7 empty] | 0.638549 | [5 empty] | 25.95757 | [15 empty] | 304575.9 |  | 1.961344 |  |  |  | 1587.387 | [5 empty] | 6.568844 | [13 empty] | 0.584887 | [18 empty] | 2020
[11 empty] | 37.8086 | [33 empty] | 2.093394 |  |  |  | 2.237371 |  | 0 | [7 empty] | 0.028107 | [5 empty] | 3391.717 | [5 empty] | 1.893627 | [5 empty] | 1416.941 | [9 empty] | 271.2963 |  | 1639.466 | [7 empty] | 2.261174 |  |  |  | 40.26391 | [13 empty] | 69375.6 |  | 0.202219 | [7 empty] | 0.623569 | [5 empty] | 24.20081 | [15 empty] | 280558.2 |  | 1.683491 |  |  |  | 1484.069 | [5 empty] | 6.144045 | [13 empty] | 0.217569 | [18 empty] | 2020
[11 empty] | 38.0616 | [33 empty] | 2.570789 |  |  |  | 3.009142 |  | 0 | [7 empty] | 0 | [5 empty] | 3640.917 | [5 empty] | 0.600641 | [5 empty] | 1603.94 | [9 empty] | 196.3327 |  | 1687.556 | [7 empty] | 2.367277 |  |  |  | 47.71547 | [13 empty] | 74925.52 |  | 0 | [7 empty] | 1.53862 | [5 empty] | 24.98461 | [15 empty] | 291448.4 |  | 1.780209 |  |  |  | 1670.676 | [5 empty] | 5.49607 | [13 empty] | 0.546409 | [18 empty] | 2020
[11 empty] | 38.314 | [33 empty] | 1.887225 |  |  |  | 1.929133 |  | 0 | [7 empty] | 0.112215 | [5 empty] | 3530.466 | [5 empty] | 0.377908 | [5 empty] | 1384.464 | [9 empty] | 223.9 |  | 1608.38 | [7 empty] | 2.29122 |  |  |  | 45.15054 | [13 empty] | 67737.51 |  | 0 | [7 empty] | 1.037319 | [5 empty] | 22.19136 | [15 empty] | 274645.2 |  | 1.371756 |  |  |  | 1457.777 | [5 empty] | 6.941392 | [13 empty] | 0.325702 | [18 empty] | 2020
[11 empty] | 38.5659 | [33 empty] | 1.654934 |  |  |  | 1.410988 |  | 0 | [7 empty] | 0.089847 | [5 empty] | 3752.023 | [5 empty] | 1.210229 | [5 empty] | 1656.267 | [9 empty] | 241.9626 |  | 1714.056 | [7 empty] | 2.395525 |  |  |  | 42.15779 | [13 empty] | 70576.79 |  | 0.646378 | [7 empty] | 1.550339 | [5 empty] | 18.07683 | [15 empty] | 298623.5 |  | 1.052754 |  |  |  | 1637.916 | [5 empty] | 6.47365 | [13 empty] | 0.724376 | [18 empty] | 2020
[11 empty] | 39.3216 | [33 empty] | 2.783487 |  |  |  | 1.597555 |  | 0 | [7 empty] | 0 | [5 empty] | 3347.737 | [5 empty] | 1.361917 | [5 empty] | 1483.039 | [9 empty] | 165.9176 |  | 1584.611 | [7 empty] | 2.239832 |  |  |  | 44.95324 | [13 empty] | 70882.5 |  | 0.793704 | [7 empty] | 1.631824 | [5 empty] | 10.33452 | [15 empty] | 272934.9 |  | 1.348651 |  |  |  | 1449.848 | [5 empty] | 7.486772 | [13 empty] | 0.480261 | [18 empty] | 2020
[11 empty] | 2.5201 | [33 empty] | 2.033603 |  |  |  | 0.450912 |  | 0 | [7 empty] | 0 | [5 empty] | 3543.198 | [5 empty] | 0 | [5 empty] | 1259.187 | [9 empty] | 158.2854 |  | 1452.573 | [7 empty] | 2.350497 |  |  |  | 39.84954 | [13 empty] | 66844.97 |  | 0.425224 | [7 empty] | 0.868266 | [5 empty] | 7.563206 | [15 empty] | 286890.4 |  | 1.202445 |  |  |  | 1620.783 | [5 empty] | 3.883323 | [13 empty] | 0.611882 | [18 empty] | 2020
[11 empty] | 5.7969 | [33 empty] | 1.742801 |  |  |  | 6.547015 |  | 0 | [7 empty] | 0.027001 | [5 empty] | 3616.08 | [5 empty] | 0 | [5 empty] | 1138.793 | [9 empty] | 392.8617 |  | 1365.984 | [7 empty] | 2.324172 |  |  |  | 34.93978 | [13 empty] | 65546.3 |  | 0 | [7 empty] | 1.997883 | [5 empty] | 26.27801 | [15 empty] | 288527.9 |  | 0.882639 |  |  |  | 1495.427 | [5 empty] | 4.170121 | [13 empty] | 0.670055 | [18 empty] | 2020
[11 empty] | 6.5531 | [33 empty] | 1.84794 |  |  |  | 2.716116 |  | 0.076118 | [7 empty] | 0.05331 | [5 empty] | 3503.084 | [5 empty] | 0.251778 | [5 empty] | 1258.406 | [9 empty] | 239.2391 |  | 1305.132 | [7 empty] | 2.291585 |  |  |  | 42.54015 | [13 empty] | 73312.54 |  | 0.193136 | [7 empty] | 0.986114 | [5 empty] | 15.90349 | [15 empty] | 252727.9 |  | 1.460475 |  |  |  | 1508.911 | [5 empty] | 4.77139 | [13 empty] | 0.714284 | [18 empty] | 2020
[11 empty] | 9.0737 | [33 empty] | 1.478675 |  |  |  | 1.345218 |  | 0 | [7 empty] | 0 | [5 empty] | 3517.043 | [5 empty] | 0.59697 | [5 empty] | 1416.956 | [9 empty] | 120.8316 |  | 1560.37 | [7 empty] | 2.296604 |  |  |  | 38.95454 | [13 empty] | 71793.38 |  | 0 | [7 empty] | 0.416012 | [5 empty] | 6.865527 | [15 empty] | 318308.5 |  | 0.996425 |  |  |  | 1608.355 | [5 empty] | 5.376193 | [13 empty] | 0.836701 | [18 empty] | 2020
[11 empty] | 9.3261 | [33 empty] | 1.285354 |  |  |  | -0.712704 |  | 0 | [7 empty] | 0 | [5 empty] | 3067.195 | [5 empty] | 0.301988 | [5 empty] | 1240.632 | [9 empty] | 155.8685 |  | 1442.126 | [7 empty] | 2.074785 |  |  |  | 40.45607 | [13 empty] | 66618.11 |  | 0 | [7 empty] | 1.32596 | [5 empty] | 6.77349 | [15 empty] | 265423.4 |  | 0.836643 |  |  |  | 1356.432 | [5 empty] | 6.4054 | [13 empty] | 0.736509 | [18 empty] | 2020
[11 empty] | 10.5861 | [33 empty] | 3.148325 |  |  |  | 3.189845 |  | 0 | [7 empty] | 0.025817 | [5 empty] | 2858.107 | [5 empty] | 0.060879 | [5 empty] | 1814.119 | [9 empty] | 203.3885 |  | 2100.842 | [7 empty] | 2.225115 |  |  |  | 42.39467 | [13 empty] | 59163.36 |  | 0 | [7 empty] | 0.764074 | [5 empty] | 33.15461 | [15 empty] | 270555.7 |  | 1.057601 |  |  |  | 1726.807 | [5 empty] | 14.961 | [13 empty] | 0.844993 | [18 empty] | 2020
[11 empty] | 12.0991 | [33 empty] | 2.374656 |  |  |  | 134.6733 |  | 0 | [7 empty] | 0.198627 | [5 empty] | 2819.543 | [5 empty] | 0.802509 | [5 empty] | 2020.23 | [9 empty] | 4598.28 |  | 1810.192 | [7 empty] | 2.316764 |  |  |  | 43.48864 | [13 empty] | 52548.84 |  | 0.205542 | [7 empty] | 4.408976 | [5 empty] | 190.4903 | [15 empty] | 251405.2 |  | 4.454898 |  |  |  | 1507.341 | [5 empty] | 11.07 | [13 empty] | 0.675216 | [18 empty] | 2020
[11 empty] | 14.6186 | [33 empty] | 2.621618 |  |  |  | 7.063486 |  | 0 | [7 empty] | 0.026739 | [5 empty] | 2986.666 | [5 empty] | 0.125922 | [5 empty] | 2077.948 | [9 empty] | 372.778 |  | 2017.718 | [7 empty] | 2.352092 |  |  |  | 44.33222 | [13 empty] | 61078.28 |  | 0.193666 | [7 empty] | 0.791329 | [5 empty] | 18.29155 | [15 empty] | 280004.9 |  | 1.390489 |  |  |  | 1539.172 | [5 empty] | 46.66831 | [13 empty] | 0.87452 | [18 empty] | 2020
[11 empty] | 14.8721 | [33 empty] | 3.347459 |  |  |  | 6.119998 |  | 0 | [7 empty] | 0.052821 | [5 empty] | 2832.401 | [5 empty] | 0.435284 | [5 empty] | 1964.219 | [9 empty] | 265.7566 |  | 2188.751 | [7 empty] | 2.34257 |  |  |  | 45.33863 | [13 empty] | 59326.34 |  | 0.57386 | [7 empty] | 1.954098 | [5 empty] | 18.01563 | [15 empty] | 272662 |  | 1.300445 |  |  |  | 1394.507 | [5 empty] | 42.71109 | [13 empty] | 0.889924 | [18 empty] | 2020
[11 empty] | 17.644 | [33 empty] | 2.864466 |  |  |  | 10.53947 |  | 0 | [7 empty] | 0.026037 | [5 empty] | 2862.774 | [5 empty] | 0.36746 | [5 empty] | 2138.719 | [9 empty] | 422.449 |  | 2521.017 | [7 empty] | 2.097498 |  |  |  | 46.47279 | [13 empty] | 59114.64 |  | 0.188555 | [7 empty] | 1.541141 | [5 empty] | 32.21482 | [15 empty] | 259073.1 |  | 1.209909 |  |  |  | 1560.313 | [5 empty] | 60.24224 | [13 empty] | 1.31542 | [18 empty] | 2020
[11 empty] | 18.9051 | [33 empty] | 2.75409 |  |  |  | 2.102958 |  | 0 | [7 empty] | 0 | [5 empty] | 2789.751 | [5 empty] | 0.430708 | [5 empty] | 1703.271 | [9 empty] | 455.7992 |  | 1826.721 | [7 empty] | 2.052478 |  |  |  | 41.14798 | [13 empty] | 61106.12 |  | 0 | [7 empty] | 1.742669 | [5 empty] | 13.62934 | [15 empty] | 266257.5 |  | 0.926899 |  |  |  | 1475.706 | [5 empty] | 38.1114 | [13 empty] | 0.699764 | [18 empty] | 2020
[11 empty] | 21.677 | [33 empty] | 1.759109 |  |  |  | 2.273557 |  | 0 | [7 empty] | 0.028287 | [5 empty] | 3620.187 | [5 empty] | 0.199317 | [5 empty] | 1107.146 | [9 empty] | 191.701 |  | 1050.087 | [7 empty] | 2.388909 |  |  |  | 37.7784 | [13 empty] | 71923.07 |  | 0 | [7 empty] | 1.046433 | [5 empty] | 12.23156 | [15 empty] | 276100.2 |  | 1.079767 |  |  |  | 1596.794 | [5 empty] | 16.43521 | [13 empty] | 0.671979 | [18 empty] | 2020
[11 empty] | 22.1809 | [33 empty] | 1.047794 |  |  |  | 1.312449 |  | 0 | [7 empty] | 0.02738 | [5 empty] | 3474.926 | [5 empty] | 0.450079 | [5 empty] | 881.3741 | [9 empty] | 185.5429 |  | 1027.91 | [7 empty] | 2.319613 |  |  |  | 34.8919 | [13 empty] | 74149.86 |  | 0 | [7 empty] | 1.823159 | [5 empty] | 10.9355 | [15 empty] | 292101.6 |  | 1.120705 |  |  |  | 1469.863 | [5 empty] | 8.987439 | [13 empty] | 0.298073 | [18 empty] | 2020
[11 empty] | 22.4328 | [33 empty] | 1.059727 |  |  |  | 1.32743 |  | 0 | [7 empty] | 0.055382 | [5 empty] | 3654.397 | [5 empty] | 0.325116 | [5 empty] | 1015.003 | [9 empty] | 201.407 |  | 1086.247 | [7 empty] | 2.391687 |  |  |  | 35.26457 | [13 empty] | 67816.15 |  | 0 | [7 empty] | 1.229262 | [5 empty] | 10.06557 | [15 empty] | 277357.3 |  | 0.674619 |  |  |  | 1420.697 | [5 empty] | 8.002706 | [13 empty] | 0.575513 | [18 empty] | 2020
[11 empty] | 25.7101 | [33 empty] | 1.813923 |  |  |  | 2.660241 |  | 0 | [7 empty] | 0 | [5 empty] | 4002.221 | [5 empty] | 0 | [5 empty] | 1222.232 | [9 empty] | 145.4312 |  | 1461.017 | [7 empty] | 2.565598 |  |  |  | 43.95607 | [13 empty] | 75015.48 |  | 0 | [7 empty] | 1.510415 | [5 empty] | 10.43094 | [15 empty] | 321658.5 |  | 1.676657 |  |  |  | 1632.252 | [5 empty] | 4.278755 | [13 empty] | 0.403843 | [18 empty] | 2020
[11 empty] | 28.4831 | [33 empty] | 0.95801 |  |  |  | -0.174359 |  | 0 | [7 empty] | 0 | [5 empty] | 3743.257 | [5 empty] | 0.067019 | [5 empty] | 1383.874 | [9 empty] | 134.0773 |  | 1544.352 | [7 empty] | 2.370744 |  |  |  | 38.66773 | [13 empty] | 73690.25 |  | 0.207031 | [7 empty] | 1.058121 | [5 empty] | 8.565174 | [15 empty] | 281050.8 |  | 0.696464 |  |  |  | 1497.351 | [5 empty] | 5.806675 | [13 empty] | 0.25449 | [18 empty] | 2020
[11 empty] | 29.7431 | [33 empty] | 1.619788 |  |  |  | 0.420872 |  | 0 | [7 empty] | 0 | [5 empty] | 3582.839 | [5 empty] | 0.126845 | [5 empty] | 1280.484 | [9 empty] | 121.5475 |  | 1396.316 | [7 empty] | 2.164637 |  |  |  | 40.45343 | [13 empty] | 70860.41 |  | 0.391996 | [7 empty] | 1.00179 | [5 empty] | 7.531292 | [15 empty] | 271977 |  | 0.958377 |  |  |  | 1490.138 | [5 empty] | 3.307927 | [13 empty] | 0.6424 | [18 empty] | 2020
[11 empty] | 31.2561 | [33 empty] | 1.570927 |  |  |  | 1.109615 |  | 0 | [7 empty] | 0.029844 | [5 empty] | 3966.467 | [5 empty] | 0.488998 | [5 empty] | 1455.033 | [9 empty] | 208.0029 |  | 1719.291 | [7 empty] | 2.518818 |  |  |  | 40.30445 | [13 empty] | 71319.58 |  | 0 | [7 empty] | 0.662389 | [5 empty] | 13.28039 | [15 empty] | 335976.6 |  | 1.056049 |  |  |  | 1527.561 | [5 empty] | 4.594748 | [13 empty] | 0.265396 | [18 empty] | 2020
[11 empty] | 34.028 | [33 empty] | 1.43688 |  |  |  | 1.310498 |  | 0 | [7 empty] | 0.027295 | [5 empty] | 3667.673 | [5 empty] | 0.319132 | [5 empty] | 1352.578 | [9 empty] | 125.1675 |  | 1342.825 | [7 empty] | 2.307504 |  |  |  | 39.37964 | [13 empty] | 68895.57 |  | 0.197505 | [7 empty] | 1.009691 | [5 empty] | 7.643437 | [15 empty] | 284612.2 |  | 1.719115 |  |  |  | 1572.421 | [5 empty] | 5.069298 | [13 empty] | 0.13478 | [18 empty] | 2020
[11 empty] | 34.5329 | [33 empty] | 1.2945 |  |  |  | 0.122544 |  | 0 | [7 empty] | 0.025761 | [5 empty] | 3701.871 | [5 empty] | 0.361368 | [5 empty] | 1160.314 | [9 empty] | 123.2402 |  | 1275.605 | [7 empty] | 2.269559 |  |  |  | 34.1716 | [13 empty] | 66561.48 |  | 0.372799 | [7 empty] | 0.952941 | [5 empty] | 6.939014 | [15 empty] | 259651.7 |  | 1.551329 |  |  |  | 1487.92 | [5 empty] | 4.531877 | [13 empty] | 0.101753 | [18 empty] | 2020
[11 empty] | 35.2891 | [33 empty] | 0.934496 |  |  |  | -0.168872 |  | 0 | [7 empty] | 0.05579 | [5 empty] | 3643.514 | [5 empty] | 0.065198 | [5 empty] | 1394.276 | [9 empty] | 158.3547 |  | 1415.243 | [7 empty] | 2.380652 |  |  |  | 40.65789 | [13 empty] | 70576.24 |  | 0.403666 | [7 empty] | 1.238251 | [5 empty] | 8.325363 | [15 empty] | 289045.4 |  | 0.986776 |  |  |  | 1405.853 | [5 empty] | 4.633779 | [13 empty] | 0.165253 | [18 empty] | 2020
[11 empty] | 38.0621 | [33 empty] | 1.207671 |  |  |  | 1.212091 |  | 0 | [7 empty] | 0 | [5 empty] | 3356.238 | [5 empty] | 0.765912 | [5 empty] | 1185.427 | [9 empty] | 125.6747 |  | 1308.216 | [7 empty] | 2.004667 |  |  |  | 35.2019 | [13 empty] | 68837.2 |  | 0.182537 | [7 empty] | 0.746663 | [5 empty] | 7.603683 | [15 empty] | 255876.5 |  | 1.170934 |  |  |  | 1253.887 | [5 empty] | 3.572719 | [13 empty] | 0.298805 | [18 empty] | 2020
[11 empty] | 40.0737 | [33 empty] | 1.032665 |  |  |  | 3.337508 |  | 0 | [7 empty] | 0.053935 | [5 empty] | 3526.718 | [5 empty] | 0.943865 | [5 empty] | 1363.27 | [9 empty] | 225.2562 |  | 1474.14 | [7 empty] | 2.351211 |  |  |  | 42.02917 | [13 empty] | 73418.4 |  | 0.195075 | [7 empty] | 1.396563 | [5 empty] | 24.29346 | [15 empty] | 277874.6 |  | 1.623458 |  |  |  | 1449.34 | [5 empty] | 5.861831 | [13 empty] | 0.292643 | [18 empty] | 2020